## Summary
Parameter | Mo2C_Pbcn_fixed | MoC_0.66 F m -3 m
Sample | M7.csv | M7.csv
Method | GSAS-II | GSAS-II
Phase name | Mo2C_Pbcn_fixed | MoC_0.66 F m -3 m
COD / MP ID | manual | manual
Formula | Mo8 C4 | Mo4 C2.64
Space group
Space group # | 60 | 225
Crystal system | orthorhombic | cubic
a (Å) | 4.75046 | 4.23515
b (Å) | 6.07895 | 4.23515
c (Å) | 5.06478 | 4.23515
α (°) | 90 | 90
β (°) | 90 | 90
γ (°) | 90 | 90
Volume (A^3) | 146.25977 | 75.96354
da/a0 (%) | -0.077 | -0.42
db/b0 (%) | 0.041 | -0.42
dc/c0 (%) | -3.371 | -0.42
dV/V0 (%) | -3.406 | -1.254
Weight fraction (%) | 24.7 | 75.3
GSAS-II mass weight fraction (%) | 50.6 | 49.4
Weight fraction ± (%) | 1.51 | 1.51
Weight fraction error source | integrated_phase_area_diagonal_covariance+systematic_floor+binary_closure | integrated_phase_area_diagonal_covariance+systematic_floor+binary_closure
Weight fraction propagated sigma (%) | 0.973 | 0.973
Weight fraction systematic floor (%) | 1 | 1.505
Weight fraction method | integrated_phase_pattern_area | integrated_phase_pattern_area
Integrated phase fraction (%) | 24.7 | 75.3
Integrated - wt fraction (percentage points) | -25.85 | 25.85
Integrated phase fraction method | primary_quant_from_refined_phase_envelope | primary_quant_from_refined_phase_envelope
Crystallite size (nm) | 1000 | 1000
Crystallite size source | gsas_hap_size | gsas_hap_size
Scale factor | 0.49424 | 0.94908
Scale factor sigma | 0.02530233 | 0.01001667
Scale factor sigma (%) | 5.119 | 1.055
Scale factor sigma source | gsas_covariance | gsas_covariance
Scale * phase mass value | 403.0874248 | 394.3118302
Legacy mass-weighted scale value | 403.0874248 | 394.3118302
U (Caglioti) | 0.01489 | 0.01489
V (Caglioti) | -0.01538 | -0.01538
W (Caglioti) | 0.00566 | 0.00566
X (Lorentzian) | 0 | 0
Y (Lorentzian) | 7.1208 | 7.1208
η at strongest | 1 | 1
FWHM (°) | 7.569 | 7.5064
FWHM reference 2theta (deg) | 39.5942 | 36.8447
FWHM reference hkl | [1, 2, 1] | [1, 1, 1]
N reflections | 20 | 5
Seeded by | gsas2 | gsas2
Zero shift (°) | 0.08668 | 0.08668
Rwp (%) | 4.61 | 4.61
Rp (%) | 2.95 | 2.95
χ² | 0.243 | 0.243
GoF | 0.493 | 0.493

## Plot Data
2theta | Y_obs | Y_calc | Background | Residual | Mo2C_Pbcn_fixed | MoC_0.66 F m -3 m | Mo2C_Pbcn_fixed peak 2θ | Mo2C_Pbcn_fixed [hkl] | MoC_0.66 F m -3 m peak 2θ | MoC_0.66 F m -3 m [hkl]
10.0093 | 43.007 | 40.6435 | 40.39185 | 2.363504 | 0.07178347 | 0.1798648 | 34.382 | [021] | 36.724 | [111]
10.0193 | 42.9693 | 40.64871 | 40.39691 | 2.320587 | 0.07183059 | 0.1799688 | 35.417 | [002] | 42.662 | [200]
10.0293 | 42.9918 | 40.65389 | 40.40194 | 2.337906 | 0.07187775 | 0.1800729 | 37.846 | [200] | 61.918 | [220]
10.0393 | 42.9434 | 40.65904 | 40.40694 | 2.284358 | 0.07192496 | 0.1801771 | 39.402 | [121] | 74.202 | [311]
10.0493 | 42.9412 | 40.66415 | 40.4119 | 2.277046 | 0.07197222 | 0.1802814 | 40.326 | [102] | 78.107 | [222]
10.0593 | 42.9053 | 40.66923 | 40.41683 | 2.236068 | 0.07201952 | 0.1803858 | 52.051 | [221]
10.0693 | 42.897 | 40.67427 | 40.42172 | 2.222725 | 0.07206687 | 0.1804903 | 52.798 | [202]
10.0793 | 42.9154 | 40.67928 | 40.42657 | 2.236117 | 0.07211428 | 0.1805949 | 60.909 | [040]
10.0893 | 42.8778 | 40.68426 | 40.4314 | 2.193543 | 0.07216173 | 0.1806996 | 62.922 | [023]
10.0993 | 42.8807 | 40.6892 | 40.43618 | 2.191504 | 0.07220923 | 0.1808044 | 69.388 | [321]
10.1093 | 42.8366 | 40.6941 | 40.44094 | 2.142499 | 0.07225678 | 0.1809093 | 70.019 | [302]
10.1193 | 42.8612 | 40.69897 | 40.44565 | 2.162229 | 0.07230438 | 0.1810143 | 72.472 | [042]
10.1293 | 42.819 | 40.70381 | 40.45034 | 2.115193 | 0.07235203 | 0.1811194 | 73.986 | [240]
10.1393 | 42.8139 | 40.70861 | 40.45498 | 2.105292 | 0.07239972 | 0.1812246 | 74.939 | [004]
10.1493 | 42.8069 | 40.71338 | 40.4596 | 2.093525 | 0.07244747 | 0.1813299 | 75.606 | [142]
10.1593 | 42.7912 | 40.71811 | 40.46418 | 2.073092 | 0.07249526 | 0.1814353 | 75.826 | [223]
10.1693 | 42.7534 | 40.72281 | 40.46872 | 2.030594 | 0.07254311 | 0.1815408 | 78.038 | [104]
10.1793 | 42.7717 | 40.72747 | 40.47323 | 2.04423 | 0.072591 | 0.1816464 | 80.871 | [400]
10.1893 | 42.7264 | 40.7321 | 40.47771 | 1.994301 | 0.07263894 | 0.1817521 | 84.789 | [242]
10.1993 | 42.7401 | 40.73669 | 40.48215 | 2.003405 | 0.07268694 | 0.181858 | 87.163 | [204]
10.2093 | 42.7107 | 40.74126 | 40.48656 | 1.969444 | 0.07273498 | 0.1819639
10.2193 | 42.7036 | 40.74578 | 40.49093 | 1.957817 | 0.07278307 | 0.1820699
10.2293 | 42.7042 | 40.75028 | 40.49527 | 1.953925 | 0.07283121 | 0.182176
10.2393 | 42.6868 | 40.75473 | 40.49957 | 1.932066 | 0.0728794 | 0.1822822
10.2493 | 42.693 | 40.75916 | 40.50384 | 1.933842 | 0.07292764 | 0.1823885
10.2593 | 42.6875 | 40.76355 | 40.50808 | 1.923952 | 0.07297593 | 0.1824949
10.2693 | 42.6504 | 40.7679 | 40.51228 | 1.882495 | 0.07302426 | 0.1826015
10.2792 | 42.6446 | 40.77218 | 40.5164 | 1.872416 | 0.07307217 | 0.182707
10.2892 | 42.623 | 40.77647 | 40.52054 | 1.846528 | 0.07312061 | 0.1828138
10.2992 | 42.6446 | 40.78073 | 40.52464 | 1.863873 | 0.07316911 | 0.1829206
10.3092 | 42.6289 | 40.78495 | 40.5287 | 1.843952 | 0.07321764 | 0.1830275
10.3192 | 42.6088 | 40.78913 | 40.53273 | 1.819666 | 0.07326623 | 0.1831346
10.3292 | 42.6215 | 40.79329 | 40.53673 | 1.828213 | 0.07331488 | 0.1832417
10.3392 | 42.59 | 40.79741 | 40.54069 | 1.792594 | 0.07336356 | 0.183349
10.3492 | 42.5933 | 40.80149 | 40.54462 | 1.791808 | 0.07341231 | 0.1834563
10.3592 | 42.5985 | 40.80554 | 40.54852 | 1.792957 | 0.0734611 | 0.1835638
10.3692 | 42.5957 | 40.80956 | 40.55238 | 1.786139 | 0.07350994 | 0.1836713
10.3792 | 42.6077 | 40.81354 | 40.55621 | 1.794155 | 0.07355883 | 0.183779
10.3892 | 42.5828 | 40.8175 | 40.56 | 1.765305 | 0.07360778 | 0.1838867
10.3992 | 42.5568 | 40.82141 | 40.56376 | 1.735388 | 0.07365677 | 0.1839946
10.4092 | 42.5619 | 40.82529 | 40.56749 | 1.736605 | 0.07370582 | 0.1841026
10.4192 | 42.5342 | 40.82914 | 40.57118 | 1.705056 | 0.07375492 | 0.1842107
10.4292 | 42.57 | 40.83296 | 40.57484 | 1.73704 | 0.07380407 | 0.1843188
10.4392 | 42.5205 | 40.83674 | 40.57846 | 1.683758 | 0.07385326 | 0.1844271
10.4492 | 42.5635 | 40.84049 | 40.58205 | 1.723009 | 0.07390251 | 0.1845355
10.4592 | 42.518 | 40.84421 | 40.58561 | 1.673794 | 0.07395181 | 0.184644
10.4692 | 42.5323 | 40.84789 | 40.58913 | 1.684412 | 0.07400116 | 0.1847526
10.4792 | 42.4985 | 40.85154 | 40.59262 | 1.646963 | 0.07405057 | 0.1848613
10.4892 | 42.5271 | 40.85515 | 40.59608 | 1.671948 | 0.07410003 | 0.1849702
10.4992 | 42.5099 | 40.85873 | 40.5995 | 1.651166 | 0.07414954 | 0.1850791
10.5092 | 42.5079 | 40.86228 | 40.60289 | 1.645618 | 0.0741991 | 0.1851881
10.5192 | 42.4692 | 40.8658 | 40.60625 | 1.603403 | 0.07424871 | 0.1852972
10.5292 | 42.4693 | 40.86928 | 40.60957 | 1.600021 | 0.07429837 | 0.1854065
10.5392 | 42.4449 | 40.87273 | 40.61286 | 1.572172 | 0.07434808 | 0.1855158
10.5492 | 42.4507 | 40.87614 | 40.61612 | 1.574557 | 0.07439785 | 0.1856253
10.5592 | 42.4327 | 40.87953 | 40.61934 | 1.553175 | 0.07444767 | 0.1857348
10.5692 | 42.4358 | 40.88287 | 40.62253 | 1.552926 | 0.07449753 | 0.1858445
10.5792 | 42.4126 | 40.88619 | 40.62569 | 1.526409 | 0.07454746 | 0.1859543
10.5892 | 42.4116 | 40.88947 | 40.62881 | 1.522126 | 0.07459744 | 0.1860641
10.5992 | 42.3742 | 40.89272 | 40.6319 | 1.481477 | 0.07464747 | 0.1861741
10.6092 | 42.4023 | 40.89594 | 40.63496 | 1.50636 | 0.07469754 | 0.1862842
10.6192 | 42.3827 | 40.89912 | 40.63798 | 1.483576 | 0.07474767 | 0.1863944
10.6292 | 42.3622 | 40.90228 | 40.64097 | 1.459925 | 0.07479786 | 0.1865047
10.6392 | 42.3353 | 40.90539 | 40.64393 | 1.429907 | 0.07484809 | 0.1866151
10.6492 | 42.3374 | 40.90848 | 40.64685 | 1.428921 | 0.07489838 | 0.1867257
10.6592 | 42.3184 | 40.91153 | 40.64975 | 1.406869 | 0.07494873 | 0.1868363
10.6692 | 42.3121 | 40.91455 | 40.6526 | 1.397549 | 0.07499912 | 0.186947
10.6792 | 42.3079 | 40.91754 | 40.65543 | 1.390363 | 0.07504958 | 0.1870579
10.6892 | 42.2787 | 40.92049 | 40.65822 | 1.358209 | 0.07510007 | 0.1871688
10.6992 | 42.2722 | 40.92341 | 40.66098 | 1.348788 | 0.07515063 | 0.1872799
10.7092 | 42.2494 | 40.9263 | 40.66371 | 1.323099 | 0.07520123 | 0.1873911
10.7192 | 42.2618 | 40.92916 | 40.6664 | 1.332643 | 0.07525189 | 0.1875024
10.7292 | 42.2523 | 40.93198 | 40.66906 | 1.32032 | 0.07530261 | 0.1876138
10.7392 | 42.2576 | 40.93477 | 40.67169 | 1.322829 | 0.07535338 | 0.1877253
10.7492 | 42.2103 | 40.93753 | 40.67429 | 1.272771 | 0.07540421 | 0.1878369
10.7592 | 42.2039 | 40.94025 | 40.67685 | 1.263645 | 0.07545508 | 0.1879486
10.7692 | 42.195 | 40.94295 | 40.67938 | 1.252052 | 0.07550601 | 0.1880604
10.7792 | 42.1824 | 40.94561 | 40.68188 | 1.236792 | 0.07555699 | 0.1881724
10.7892 | 42.1697 | 40.94824 | 40.68434 | 1.221464 | 0.07560802 | 0.1882844
10.7992 | 42.1672 | 40.95083 | 40.68678 | 1.216368 | 0.07565911 | 0.1883966
10.8092 | 42.1371 | 40.9534 | 40.68918 | 1.183705 | 0.07571025 | 0.1885089
10.8192 | 42.1457 | 40.95593 | 40.69154 | 1.189774 | 0.07576145 | 0.1886212
10.8292 | 42.1222 | 40.95842 | 40.69388 | 1.163775 | 0.07581271 | 0.1887337
10.8392 | 42.1191 | 40.96089 | 40.69618 | 1.158209 | 0.07586402 | 0.1888463
10.8492 | 42.1061 | 40.96333 | 40.69845 | 1.142775 | 0.07591538 | 0.1889591
10.8591 | 42.0659 | 40.9657 | 40.70067 | 1.100196 | 0.07596627 | 0.1890707
10.8691 | 42.0509 | 40.96807 | 40.70287 | 1.082826 | 0.07601774 | 0.1891837
10.8791 | 42.0523 | 40.97041 | 40.70505 | 1.081889 | 0.07606927 | 0.1892967
10.8891 | 42.0403 | 40.97272 | 40.70719 | 1.067583 | 0.07612085 | 0.1894099
10.8991 | 42.0104 | 40.97499 | 40.7093 | 1.035409 | 0.07617248 | 0.1895232
10.9091 | 42.0015 | 40.97723 | 40.71137 | 1.024267 | 0.07622416 | 0.1896366
10.9191 | 41.9918 | 40.97944 | 40.71342 | 1.012358 | 0.0762759 | 0.1897501
10.9291 | 41.9716 | 40.98162 | 40.71543 | 0.9899804 | 0.0763277 | 0.1898637
10.9391 | 41.9515 | 40.98377 | 40.71741 | 0.9677347 | 0.07637955 | 0.1899774
10.9491 | 41.9476 | 40.98588 | 40.71936 | 0.9617211 | 0.07643145 | 0.1900912
10.9591 | 41.9401 | 40.98796 | 40.72127 | 0.9521393 | 0.07648342 | 0.1902052
10.9691 | 41.9172 | 40.99001 | 40.72316 | 0.9271894 | 0.07653544 | 0.1903192
10.9791 | 41.8841 | 40.99203 | 40.72501 | 0.8920713 | 0.07658752 | 0.1904334
10.9891 | 41.8766 | 40.99401 | 40.72683 | 0.8825851 | 0.07663964 | 0.1905477
10.9991 | 41.861 | 40.99597 | 40.72862 | 0.8650306 | 0.07669182 | 0.1906621
11.0091 | 41.8419 | 40.99789 | 40.73037 | 0.8440079 | 0.07674405 | 0.1907766
11.0191 | 41.8211 | 40.99978 | 40.7321 | 0.8213169 | 0.07679635 | 0.1908912
11.0291 | 41.8183 | 41.00164 | 40.73379 | 0.8166575 | 0.0768487 | 0.1910059
11.0391 | 41.8087 | 41.00347 | 40.73545 | 0.8052298 | 0.07690111 | 0.1911208
11.0491 | 41.7805 | 41.00527 | 40.73708 | 0.7752337 | 0.07695357 | 0.1912358
11.0591 | 41.7783 | 41.00703 | 40.73867 | 0.7712692 | 0.07700609 | 0.1913508
11.0691 | 41.7748 | 41.00876 | 40.74024 | 0.7660362 | 0.07705866 | 0.191466
11.0791 | 41.7462 | 41.01047 | 40.74177 | 0.7357348 | 0.07711129 | 0.1915814
11.0891 | 41.7353 | 41.01214 | 40.74327 | 0.7231648 | 0.07716397 | 0.1916968
11.0991 | 41.7126 | 41.01377 | 40.74474 | 0.6988263 | 0.07721671 | 0.1918123
11.1091 | 41.7129 | 41.01538 | 40.74618 | 0.6975192 | 0.07726951 | 0.191928
11.1191 | 41.7069 | 41.01696 | 40.74759 | 0.6899435 | 0.07732237 | 0.1920437
11.1291 | 41.6904 | 41.0185 | 40.74897 | 0.6718992 | 0.07737528 | 0.1921596
11.1391 | 41.6752 | 41.02001 | 40.75031 | 0.6551862 | 0.07742825 | 0.1922756
11.1491 | 41.6643 | 41.0215 | 40.75162 | 0.6428045 | 0.07748127 | 0.1923917
11.1591 | 41.6416 | 41.02295 | 40.7529 | 0.618654 | 0.07753435 | 0.192508
11.1691 | 41.6314 | 41.02437 | 40.75415 | 0.6070348 | 0.07758749 | 0.1926243
11.1791 | 41.6437 | 41.02575 | 40.75537 | 0.6179467 | 0.07764068 | 0.1927408
11.1891 | 41.6289 | 41.02711 | 40.75656 | 0.6017898 | 0.07769393 | 0.1928574
11.1991 | 41.6077 | 41.02844 | 40.75771 | 0.5792641 | 0.07774725 | 0.1929741
11.2091 | 41.5935 | 41.02973 | 40.75884 | 0.5637694 | 0.07780061 | 0.1930909
11.2191 | 41.5821 | 41.03099 | 40.75993 | 0.5511058 | 0.07785404 | 0.1932078
11.2291 | 41.5716 | 41.03223 | 40.76099 | 0.5393732 | 0.07790752 | 0.1933249
11.2391 | 41.5605 | 41.03343 | 40.76203 | 0.5270717 | 0.07796105 | 0.1934421
11.2491 | 41.5551 | 41.0346 | 40.76302 | 0.5205011 | 0.07801465 | 0.1935593
11.2591 | 41.5344 | 41.03574 | 40.76399 | 0.4986614 | 0.0780683 | 0.1936767
11.2691 | 41.5256 | 41.03685 | 40.76493 | 0.4887526 | 0.07812201 | 0.1937943
11.2791 | 41.5166 | 41.03793 | 40.76584 | 0.4786747 | 0.07817578 | 0.1939119
11.2891 | 41.5079 | 41.03897 | 40.76671 | 0.4689277 | 0.07822961 | 0.1940296
11.2991 | 41.4862 | 41.03999 | 40.76756 | 0.4462114 | 0.07828349 | 0.1941475
11.3091 | 41.4702 | 41.04097 | 40.76837 | 0.4292259 | 0.07833744 | 0.1942655
11.3191 | 41.4471 | 41.04193 | 40.76915 | 0.4051712 | 0.07839143 | 0.1943836
11.3291 | 41.4257 | 41.04285 | 40.76991 | 0.3828471 | 0.07844549 | 0.1945018
11.3391 | 41.439 | 41.04375 | 40.77063 | 0.3952538 | 0.07849961 | 0.1946202
11.3491 | 41.4329 | 41.04461 | 40.77132 | 0.388291 | 0.07855378 | 0.1947387
11.3591 | 41.4152 | 41.04544 | 40.77198 | 0.3697589 | 0.07860801 | 0.1948573
11.3691 | 41.401 | 41.04624 | 40.7726 | 0.3547574 | 0.07866231 | 0.194976
11.3791 | 41.3841 | 41.04701 | 40.7732 | 0.3370864 | 0.07871666 | 0.1950948
11.3891 | 41.3663 | 41.04775 | 40.77377 | 0.3185459 | 0.07877107 | 0.1952137
11.3991 | 41.3485 | 41.04846 | 40.77431 | 0.3000358 | 0.07882554 | 0.1953328
11.4091 | 41.3468 | 41.04914 | 40.77481 | 0.2976562 | 0.07888007 | 0.195452
11.4191 | 41.3395 | 41.04979 | 40.77529 | 0.2897071 | 0.07893465 | 0.1955713
11.4291 | 41.3362 | 41.05041 | 40.77573 | 0.2857883 | 0.0789893 | 0.1956907
11.4391 | 41.3014 | 41.051 | 40.77615 | 0.2503998 | 0.079044 | 0.1958103
11.449 | 41.296 | 41.05155 | 40.77653 | 0.2444471 | 0.07909822 | 0.1959287
11.459 | 41.2994 | 41.05208 | 40.77688 | 0.247319 | 0.07915304 | 0.1960485
11.469 | 41.2817 | 41.05258 | 40.7772 | 0.2291211 | 0.07920792 | 0.1961684
11.479 | 41.2656 | 41.05305 | 40.7775 | 0.2125534 | 0.07926286 | 0.1962885
11.489 | 41.2666 | 41.05348 | 40.77776 | 0.2131159 | 0.07931786 | 0.1964086
11.499 | 41.2474 | 41.05389 | 40.77799 | 0.1935085 | 0.07937292 | 0.1965289
11.509 | 41.2447 | 41.05427 | 40.77819 | 0.1904312 | 0.07942805 | 0.1966493
11.519 | 41.2289 | 41.05462 | 40.77836 | 0.1742841 | 0.07948323 | 0.1967698
11.529 | 41.2361 | 41.05493 | 40.7785 | 0.1811669 | 0.07953847 | 0.1968904
11.539 | 41.2097 | 41.05522 | 40.77862 | 0.1544798 | 0.07959376 | 0.1970112
11.549 | 41.2054 | 41.05548 | 40.7787 | 0.1499227 | 0.07964912 | 0.1971321
11.559 | 41.1948 | 41.0557 | 40.77875 | 0.1390955 | 0.07970454 | 0.1972531
11.569 | 41.2 | 41.0559 | 40.77877 | 0.1440983 | 0.07976002 | 0.1973742
11.579 | 41.1896 | 41.05607 | 40.77876 | 0.1335309 | 0.07981557 | 0.1974955
11.589 | 41.1903 | 41.05621 | 40.77872 | 0.1340933 | 0.07987117 | 0.1976168
11.599 | 41.1772 | 41.05631 | 40.77865 | 0.1208856 | 0.07992683 | 0.1977383
11.609 | 41.1618 | 41.05639 | 40.77855 | 0.1054077 | 0.07998255 | 0.19786
11.619 | 41.1594 | 41.05644 | 40.77842 | 0.1029595 | 0.08003833 | 0.1979817
11.629 | 41.1521 | 41.05646 | 40.77826 | 0.0956411 | 0.08009417 | 0.1981036
11.639 | 41.1531 | 41.05645 | 40.77807 | 0.09665233 | 0.08015008 | 0.1982256
11.649 | 41.1324 | 41.05641 | 40.77785 | 0.07599323 | 0.08020604 | 0.1983477
11.659 | 41.1291 | 41.05634 | 40.7776 | 0.0727637 | 0.08026208 | 0.1984699
11.669 | 41.108 | 41.05624 | 40.77733 | 0.0517638 | 0.08031817 | 0.1985923
11.679 | 41.0947 | 41.05611 | 40.77702 | 0.03859344 | 0.08037432 | 0.1987148
11.689 | 41.1049 | 41.05595 | 40.77668 | 0.0489526 | 0.08043053 | 0.1988374
11.699 | 41.0926 | 41.05576 | 40.77631 | 0.03684123 | 0.0804868 | 0.1989602
11.709 | 41.0896 | 41.05554 | 40.77591 | 0.03405933 | 0.08054313 | 0.199083
11.719 | 41.0683 | 41.05529 | 40.77549 | 0.01300685 | 0.08059952 | 0.199206
11.729 | 41.0598 | 41.05502 | 40.77503 | 0.004783749 | 0.08065598 | 0.1993291
11.739 | 41.0515 | 41.05471 | 40.77455 | -0.003209984 | 0.0807125 | 0.1994524
11.749 | 41.0388 | 41.05437 | 40.77403 | -0.01557442 | 0.08076909 | 0.1995758
11.759 | 41.0192 | 41.05401 | 40.77348 | -0.03480957 | 0.08082573 | 0.1996993
11.769 | 41.0069 | 41.05362 | 40.77291 | -0.04671545 | 0.08088244 | 0.1998229
11.779 | 40.9897 | 41.05319 | 40.77231 | -0.06349213 | 0.08093921 | 0.1999466
11.789 | 40.9642 | 41.05274 | 40.77167 | -0.0885396 | 0.08099603 | 0.2000705
11.799 | 40.9485 | 41.05226 | 40.77101 | -0.1037579 | 0.08105292 | 0.2001945
11.809 | 40.9453 | 41.05175 | 40.77032 | -0.1064471 | 0.08110988 | 0.2003186
11.819 | 40.9353 | 41.05121 | 40.7696 | -0.1159073 | 0.08116689 | 0.2004429
11.829 | 40.925 | 41.05064 | 40.76885 | -0.1256383 | 0.08122398 | 0.2005673
11.839 | 40.9107 | 41.05004 | 40.76807 | -0.1393404 | 0.08128112 | 0.2006918
11.849 | 40.9 | 41.04941 | 40.76726 | -0.1494135 | 0.08133833 | 0.2008165
11.859 | 40.8815 | 41.04876 | 40.76642 | -0.1672576 | 0.0813956 | 0.2009412
11.869 | 40.8565 | 41.04807 | 40.76555 | -0.1915728 | 0.08145292 | 0.2010661
11.879 | 40.8537 | 41.04736 | 40.76466 | -0.1936591 | 0.08151031 | 0.2011912
11.889 | 40.8256 | 41.04662 | 40.76373 | -0.2210165 | 0.08156777 | 0.2013163
11.899 | 40.7995 | 41.04585 | 40.76278 | -0.2463452 | 0.08162529 | 0.2014416
11.909 | 40.8117 | 41.04505 | 40.7618 | -0.233345 | 0.08168288 | 0.201567
11.919 | 40.7913 | 41.04422 | 40.76078 | -0.2529161 | 0.08174053 | 0.2016926
11.929 | 40.7933 | 41.04336 | 40.75974 | -0.2500585 | 0.08179824 | 0.2018182
11.939 | 40.7699 | 41.04247 | 40.75867 | -0.2725722 | 0.08185602 | 0.201944
11.949 | 40.7787 | 41.04156 | 40.75757 | -0.2628572 | 0.08191386 | 0.20207
11.959 | 40.7564 | 41.04061 | 40.75645 | -0.2842137 | 0.08197176 | 0.202196
11.969 | 40.7517 | 41.03964 | 40.75529 | -0.2879415 | 0.08202972 | 0.2023222
11.979 | 40.7343 | 41.03864 | 40.7541 | -0.3043408 | 0.08208776 | 0.2024486
11.989 | 40.7289 | 41.03761 | 40.75289 | -0.3087116 | 0.08214585 | 0.202575
11.999 | 40.7256 | 41.03655 | 40.75165 | -0.3109539 | 0.08220402 | 0.2027016
12.009 | 40.7024 | 41.03547 | 40.75038 | -0.3330677 | 0.08226224 | 0.2028283
12.019 | 40.7101 | 41.03435 | 40.74908 | -0.3242531 | 0.08232053 | 0.2029551
12.0289 | 40.6809 | 41.03322 | 40.74776 | -0.3523217 | 0.0823783 | 0.2030809
12.0389 | 40.6829 | 41.03205 | 40.74641 | -0.3491507 | 0.08243672 | 0.203208
12.0489 | 40.6799 | 41.03085 | 40.74502 | -0.3509514 | 0.0824952 | 0.2033352
12.0589 | 40.6654 | 41.02962 | 40.74361 | -0.3642238 | 0.08255375 | 0.2034626
12.0689 | 40.6786 | 41.02837 | 40.74217 | -0.3497679 | 0.08261237 | 0.2035901
12.0789 | 40.6798 | 41.02708 | 40.7407 | -0.3472838 | 0.08267104 | 0.2037177
12.0889 | 40.6618 | 41.02577 | 40.7392 | -0.3639715 | 0.08272978 | 0.2038455
12.0989 | 40.6502 | 41.02443 | 40.73767 | -0.3742311 | 0.08278859 | 0.2039734
12.1089 | 40.6468 | 41.02306 | 40.73611 | -0.3762626 | 0.08284746 | 0.2041014
12.1189 | 40.6377 | 41.02167 | 40.73453 | -0.383966 | 0.0829064 | 0.2042296
12.1289 | 40.6177 | 41.02024 | 40.73292 | -0.4025413 | 0.0829654 | 0.2043579
12.1389 | 40.6118 | 41.01879 | 40.73128 | -0.4069887 | 0.08302448 | 0.2044863
12.1489 | 40.6059 | 41.01731 | 40.72961 | -0.411408 | 0.08308361 | 0.2046149
12.1589 | 40.6106 | 41.0158 | 40.72791 | -0.4051994 | 0.08314282 | 0.2047436
12.1689 | 40.6073 | 41.01426 | 40.72619 | -0.4069629 | 0.08320208 | 0.2048724
12.1789 | 40.596 | 41.0127 | 40.72444 | -0.4166985 | 0.08326141 | 0.2050014
12.1889 | 40.5957 | 41.01111 | 40.72265 | -0.4154063 | 0.08332081 | 0.2051305
12.1989 | 40.5986 | 41.00949 | 40.72085 | -0.4108862 | 0.08338028 | 0.2052598
12.2089 | 40.5969 | 41.00784 | 40.71901 | -0.4109384 | 0.08343982 | 0.2053891
12.2189 | 40.5914 | 41.00616 | 40.71714 | -0.4147629 | 0.08349942 | 0.2055187
12.2289 | 40.5735 | 41.00446 | 40.71525 | -0.4309596 | 0.08355909 | 0.2056483
12.2389 | 40.5558 | 41.00273 | 40.71333 | -0.4469287 | 0.08361882 | 0.2057781
12.2489 | 40.5682 | 41.00097 | 40.71138 | -0.4327701 | 0.08367861 | 0.205908
12.2589 | 40.5675 | 40.99918 | 40.70941 | -0.4316839 | 0.08373848 | 0.206038
12.2689 | 40.5675 | 40.99737 | 40.7074 | -0.4298701 | 0.08379841 | 0.2061682
12.2789 | 40.5581 | 40.99553 | 40.70537 | -0.4374288 | 0.08385841 | 0.2062986
12.2889 | 40.5546 | 40.99366 | 40.70331 | -0.43906 | 0.08391848 | 0.206429
12.2989 | 40.5503 | 40.99176 | 40.70123 | -0.4414637 | 0.08397861 | 0.2065596
12.3089 | 40.5521 | 40.98984 | 40.69911 | -0.43774 | 0.08403882 | 0.2066903
12.3189 | 40.5439 | 40.98789 | 40.69697 | -0.4439888 | 0.08409909 | 0.2068212
12.3289 | 40.561 | 40.98591 | 40.6948 | -0.4249103 | 0.08415943 | 0.2069522
12.3389 | 40.5566 | 40.9839 | 40.6926 | -0.4273045 | 0.08421983 | 0.2070834
12.3489 | 40.5254 | 40.98187 | 40.69038 | -0.4564713 | 0.0842803 | 0.2072147
12.3589 | 40.5295 | 40.97981 | 40.68812 | -0.4503109 | 0.08434085 | 0.2073461
12.3689 | 40.5228 | 40.97772 | 40.68584 | -0.4549233 | 0.08440145 | 0.2074776
12.3789 | 40.5255 | 40.97561 | 40.68354 | -0.4501084 | 0.08446213 | 0.2076094
12.3889 | 40.512 | 40.97347 | 40.6812 | -0.4614664 | 0.08452288 | 0.2077412
12.3989 | 40.508 | 40.9713 | 40.67884 | -0.4632973 | 0.0845837 | 0.2078732
12.4089 | 40.5012 | 40.9691 | 40.67645 | -0.467901 | 0.08464458 | 0.2080053
12.4189 | 40.5035 | 40.96688 | 40.67403 | -0.4633777 | 0.08470552 | 0.2081375
12.4289 | 40.4974 | 40.96463 | 40.67159 | -0.4672273 | 0.08476654 | 0.2082699
12.4389 | 40.4981 | 40.96235 | 40.66912 | -0.46425 | 0.08482763 | 0.2084025
12.4489 | 40.4856 | 40.96005 | 40.66662 | -0.4744456 | 0.08488879 | 0.2085351
12.4589 | 40.4662 | 40.95771 | 40.6641 | -0.4915144 | 0.08495002 | 0.2086679
12.4689 | 40.4612 | 40.95536 | 40.66154 | -0.4941562 | 0.08501132 | 0.2088009
12.4789 | 40.4522 | 40.95297 | 40.65896 | -0.5007712 | 0.08507268 | 0.208934
12.4889 | 40.4264 | 40.95056 | 40.65636 | -0.5241594 | 0.08513412 | 0.2090672
12.4989 | 40.4288 | 40.94812 | 40.65372 | -0.5193208 | 0.08519562 | 0.2092006
12.5089 | 40.4268 | 40.94566 | 40.65106 | -0.5188554 | 0.08525718 | 0.2093341
12.5189 | 40.4151 | 40.94316 | 40.64838 | -0.5280633 | 0.08531883 | 0.2094678
12.5289 | 40.4113 | 40.94064 | 40.64566 | -0.5293444 | 0.08538054 | 0.2096016
12.5389 | 40.4038 | 40.9381 | 40.64292 | -0.534299 | 0.08544232 | 0.2097355
12.5489 | 40.3864 | 40.93553 | 40.64015 | -0.5491269 | 0.08550418 | 0.2098696
12.5589 | 40.3625 | 40.93293 | 40.63736 | -0.5704282 | 0.0855661 | 0.2100038
12.5689 | 40.3619 | 40.9303 | 40.63454 | -0.5684029 | 0.0856281 | 0.2101382
12.5789 | 40.3413 | 40.92765 | 40.63169 | -0.5863512 | 0.08569016 | 0.2102727
12.5889 | 40.3224 | 40.92497 | 40.62881 | -0.6025729 | 0.08575229 | 0.2104073
12.5989 | 40.3338 | 40.92227 | 40.62591 | -0.5884682 | 0.08581449 | 0.2105421
12.6089 | 40.3135 | 40.91954 | 40.62298 | -0.606037 | 0.08587677 | 0.2106771
12.6188 | 40.2992 | 40.91681 | 40.62006 | -0.6176072 | 0.08593849 | 0.2108108
12.6288 | 40.3005 | 40.91402 | 40.61708 | -0.6135236 | 0.0860009 | 0.210946
12.6388 | 40.2792 | 40.91121 | 40.61407 | -0.6320137 | 0.08606339 | 0.2110814
12.6488 | 40.2863 | 40.90838 | 40.61103 | -0.6220775 | 0.08612595 | 0.2112169
12.6588 | 40.2684 | 40.90551 | 40.60797 | -0.637115 | 0.08618857 | 0.2113526
12.6688 | 40.2537 | 40.90263 | 40.60489 | -0.6489263 | 0.08625128 | 0.2114884
12.6788 | 40.2502 | 40.89971 | 40.60177 | -0.6495114 | 0.08631405 | 0.2116243
12.6888 | 40.2273 | 40.89677 | 40.59863 | -0.6694704 | 0.08637689 | 0.2117604
12.6988 | 40.2199 | 40.8938 | 40.59547 | -0.6739033 | 0.08643981 | 0.2118966
12.7088 | 40.2081 | 40.89081 | 40.59227 | -0.6827101 | 0.08650279 | 0.212033
12.7188 | 40.2024 | 40.88779 | 40.58906 | -0.6853908 | 0.08656585 | 0.2121695
12.7288 | 40.2051 | 40.88475 | 40.58581 | -0.6796455 | 0.08662898 | 0.2123062
12.7388 | 40.1818 | 40.88167 | 40.58254 | -0.6998743 | 0.08669218 | 0.212443
12.7488 | 40.1846 | 40.87858 | 40.57924 | -0.6939771 | 0.08675545 | 0.21258
12.7588 | 40.1789 | 40.87545 | 40.57592 | -0.696554 | 0.0868188 | 0.2127171
12.7688 | 40.1769 | 40.8723 | 40.57257 | -0.695405 | 0.08688223 | 0.2128543
12.7788 | 40.1557 | 40.86913 | 40.56919 | -0.7134302 | 0.08694572 | 0.2129918
12.7888 | 40.1516 | 40.86593 | 40.56579 | -0.7143295 | 0.08700928 | 0.2131293
12.7988 | 40.1147 | 40.8627 | 40.56236 | -0.7480031 | 0.08707291 | 0.213267
12.8088 | 40.1418 | 40.85945 | 40.55891 | -0.7176509 | 0.08713662 | 0.2134048
12.8188 | 40.124 | 40.85617 | 40.55543 | -0.7321731 | 0.0872004 | 0.2135428
12.8288 | 40.1166 | 40.85287 | 40.55192 | -0.7362696 | 0.08726426 | 0.213681
12.8388 | 40.108 | 40.84954 | 40.54839 | -0.7415404 | 0.08732819 | 0.2138193
12.8488 | 40.1123 | 40.84619 | 40.54484 | -0.7338856 | 0.0873922 | 0.2139577
12.8588 | 40.0861 | 40.84281 | 40.54125 | -0.7567053 | 0.08745627 | 0.2140963
12.8688 | 40.0793 | 40.8394 | 40.53764 | -0.7600994 | 0.08752043 | 0.214235
12.8788 | 40.085 | 40.83597 | 40.53401 | -0.750968 | 0.08758464 | 0.2143739
12.8888 | 40.0781 | 40.83251 | 40.53035 | -0.7544111 | 0.08764894 | 0.2145129
12.8988 | 40.0705 | 40.82903 | 40.52666 | -0.7585289 | 0.08771331 | 0.2146521
12.9088 | 40.0535 | 40.82552 | 40.52295 | -0.7720212 | 0.08777775 | 0.2147914
12.9188 | 40.0512 | 40.82199 | 40.51921 | -0.7707881 | 0.08784227 | 0.2149309
12.9288 | 40.0402 | 40.81843 | 40.51545 | -0.7782297 | 0.08790687 | 0.2150705
12.9388 | 40.0243 | 40.81485 | 40.51166 | -0.7905461 | 0.08797154 | 0.2152103
12.9488 | 40.0178 | 40.81124 | 40.50785 | -0.7934371 | 0.08803628 | 0.2153503
12.9588 | 40.0052 | 40.8076 | 40.50401 | -0.8024029 | 0.08810109 | 0.2154904
12.9688 | 39.9905 | 40.80394 | 40.50015 | -0.8134436 | 0.08816598 | 0.2156306
12.9788 | 39.9823 | 40.80026 | 40.49626 | -0.817959 | 0.08823095 | 0.215771
12.9888 | 39.988 | 40.79655 | 40.49234 | -0.8085494 | 0.08829599 | 0.2159115
12.9988 | 39.9797 | 40.79281 | 40.4884 | -0.8131146 | 0.08836111 | 0.2160522
13.0088 | 39.9681 | 40.78905 | 40.48444 | -0.8209548 | 0.0884263 | 0.2161931
13.0188 | 39.9632 | 40.78527 | 40.48044 | -0.82207 | 0.08849157 | 0.216334
13.0288 | 39.9469 | 40.78146 | 40.47643 | -0.8345602 | 0.08855691 | 0.2164752
13.0388 | 39.9334 | 40.77763 | 40.47239 | -0.8442254 | 0.08862233 | 0.2166165
13.0488 | 39.9229 | 40.77377 | 40.46832 | -0.8508657 | 0.08868782 | 0.2167579
13.0588 | 39.9168 | 40.76988 | 40.46423 | -0.8530811 | 0.08875339 | 0.2168996
13.0688 | 39.8863 | 40.76597 | 40.46011 | -0.8796717 | 0.08881903 | 0.2170413
13.0788 | 39.893 | 40.76204 | 40.45597 | -0.8690374 | 0.08888475 | 0.2171832
13.0888 | 39.8952 | 40.75808 | 40.4518 | -0.8628784 | 0.08895055 | 0.2173253
13.0988 | 39.8865 | 40.75409 | 40.44761 | -0.8675946 | 0.08901643 | 0.2174675
13.1088 | 39.8721 | 40.75009 | 40.44339 | -0.8779861 | 0.08908238 | 0.2176099
13.1188 | 39.8694 | 40.74605 | 40.43915 | -0.8766529 | 0.08914841 | 0.2177524
13.1288 | 39.8733 | 40.742 | 40.43489 | -0.868695 | 0.08921451 | 0.2178951
13.1388 | 39.8724 | 40.73791 | 40.43059 | -0.8655126 | 0.08928069 | 0.2180379
13.1488 | 39.8721 | 40.73381 | 40.42628 | -0.8617056 | 0.08934694 | 0.2181809
13.1588 | 39.8564 | 40.72967 | 40.42194 | -0.8732739 | 0.08941327 | 0.2183241
13.1688 | 39.8541 | 40.72552 | 40.41757 | -0.8714179 | 0.08947969 | 0.2184674
13.1788 | 39.8522 | 40.72134 | 40.41318 | -0.8691373 | 0.08954618 | 0.2186108
13.1888 | 39.8276 | 40.71713 | 40.40877 | -0.8895323 | 0.08961275 | 0.2187545
13.1987 | 39.8461 | 40.71295 | 40.40437 | -0.8668452 | 0.08967872 | 0.2188968
13.2087 | 39.8302 | 40.70869 | 40.39991 | -0.8784917 | 0.08974544 | 0.2190407
13.2187 | 39.8435 | 40.70441 | 40.39542 | -0.8609138 | 0.08981224 | 0.2191848
13.2287 | 39.8322 | 40.70011 | 40.3909 | -0.8679116 | 0.08987911 | 0.2193291
13.2387 | 39.8233 | 40.69579 | 40.38637 | -0.8724851 | 0.08994607 | 0.2194735
13.2487 | 39.8409 | 40.69143 | 40.3818 | -0.8505344 | 0.09001311 | 0.219618
13.2587 | 39.8206 | 40.68706 | 40.37722 | -0.8664594 | 0.09008021 | 0.2197628
13.2687 | 39.8191 | 40.68266 | 40.37261 | -0.8635603 | 0.0901474 | 0.2199076
13.2787 | 39.8259 | 40.67824 | 40.36797 | -0.8523371 | 0.09021466 | 0.2200527
13.2887 | 39.8171 | 40.67379 | 40.36331 | -0.8566897 | 0.09028201 | 0.2201979
13.2987 | 39.8098 | 40.66932 | 40.35863 | -0.8595183 | 0.09034944 | 0.2203432
13.3087 | 39.8023 | 40.66482 | 40.35392 | -0.8625229 | 0.09041694 | 0.2204887
13.3187 | 39.8071 | 40.6603 | 40.34918 | -0.8532035 | 0.09048453 | 0.2206344
13.3287 | 39.8137 | 40.65576 | 40.34443 | -0.8420601 | 0.09055219 | 0.2207802
13.3387 | 39.8024 | 40.65119 | 40.33965 | -0.8487927 | 0.09061993 | 0.2209262
13.3487 | 39.765 | 40.6466 | 40.33484 | -0.8816015 | 0.09068775 | 0.2210724
13.3587 | 39.7922 | 40.64199 | 40.33001 | -0.8497864 | 0.09075564 | 0.2212187
13.3687 | 39.7643 | 40.63735 | 40.32516 | -0.8730474 | 0.09082362 | 0.2213652
13.3787 | 39.7671 | 40.63268 | 40.32028 | -0.8655847 | 0.09089168 | 0.2215118
13.3887 | 39.7785 | 40.628 | 40.31538 | -0.8494982 | 0.09095983 | 0.2216586
13.3987 | 39.7728 | 40.62329 | 40.31045 | -0.850488 | 0.09102805 | 0.2218055
13.4087 | 39.7607 | 40.61855 | 40.30551 | -0.8578541 | 0.09109635 | 0.2219527
13.4187 | 39.7512 | 40.6138 | 40.30053 | -0.8625965 | 0.09116473 | 0.2221
13.4287 | 39.7556 | 40.60902 | 40.29553 | -0.8534153 | 0.09123319 | 0.2222474
13.4387 | 39.7414 | 40.60421 | 40.29051 | -0.8628105 | 0.09130172 | 0.222395
13.4487 | 39.7521 | 40.59938 | 40.28547 | -0.8472822 | 0.09137035 | 0.2225428
13.4587 | 39.7155 | 40.59453 | 40.2804 | -0.8790303 | 0.09143905 | 0.2226907
13.4687 | 39.7113 | 40.58965 | 40.27531 | -0.878355 | 0.09150783 | 0.2228388
13.4787 | 39.707 | 40.58476 | 40.27019 | -0.8777561 | 0.0915767 | 0.2229871
13.4887 | 39.7191 | 40.57983 | 40.26505 | -0.8607339 | 0.09164565 | 0.2231355
13.4987 | 39.7202 | 40.57489 | 40.25989 | -0.8546883 | 0.09171468 | 0.2232841
13.5087 | 39.7296 | 40.56992 | 40.2547 | -0.8403193 | 0.09178377 | 0.2234328
13.5187 | 39.6983 | 40.56493 | 40.24949 | -0.8666271 | 0.09185296 | 0.2235817
13.5287 | 39.7074 | 40.55991 | 40.24426 | -0.8525115 | 0.09192224 | 0.2237308
13.5387 | 39.7204 | 40.55487 | 40.239 | -0.8344726 | 0.09199159 | 0.22388
13.5487 | 39.6966 | 40.54981 | 40.23372 | -0.8532106 | 0.09206103 | 0.2240295
13.5587 | 39.676 | 40.54473 | 40.22842 | -0.8687254 | 0.09213055 | 0.224179
13.5687 | 39.6593 | 40.53962 | 40.22309 | -0.8803171 | 0.09220015 | 0.2243288
13.5787 | 39.6626 | 40.53449 | 40.21774 | -0.8718856 | 0.09226984 | 0.2244787
13.5887 | 39.6588 | 40.52933 | 40.21236 | -0.870531 | 0.0923396 | 0.2246288
13.5987 | 39.658 | 40.52415 | 40.20696 | -0.8661534 | 0.09240944 | 0.224779
13.6087 | 39.6639 | 40.51895 | 40.20154 | -0.8550528 | 0.09247937 | 0.2249294
13.6187 | 39.6428 | 40.51373 | 40.1961 | -0.8709292 | 0.09254938 | 0.22508
13.6287 | 39.6446 | 40.50848 | 40.19063 | -0.8638827 | 0.09261948 | 0.2252307
13.6387 | 39.6346 | 40.50321 | 40.18514 | -0.8686132 | 0.09268966 | 0.2253816
13.6487 | 39.6332 | 40.49792 | 40.17963 | -0.8647209 | 0.09275993 | 0.2255327
13.6587 | 39.6254 | 40.49261 | 40.17409 | -0.8672058 | 0.09283028 | 0.225684
13.6687 | 39.6164 | 40.48727 | 40.16853 | -0.8708678 | 0.09290071 | 0.2258354
13.6787 | 39.596 | 40.48191 | 40.16295 | -0.8859071 | 0.09297121 | 0.225987
13.6887 | 39.5755 | 40.47652 | 40.15734 | -0.9010236 | 0.09304181 | 0.2261387
13.6987 | 39.5778 | 40.47112 | 40.15171 | -0.8933174 | 0.09311249 | 0.2262906
13.7087 | 39.5777 | 40.46569 | 40.14606 | -0.8879885 | 0.09318326 | 0.2264427
13.7187 | 39.5643 | 40.46024 | 40.14039 | -0.8959371 | 0.09325411 | 0.226595
13.7287 | 39.5374 | 40.45476 | 40.13469 | -0.917363 | 0.09332505 | 0.2267474
13.7387 | 39.5493 | 40.44927 | 40.12897 | -0.8999663 | 0.09339607 | 0.2269
13.7487 | 39.5398 | 40.44375 | 40.12323 | -0.9039471 | 0.09346717 | 0.2270528
13.7587 | 39.5292 | 40.43821 | 40.11746 | -0.9090054 | 0.09353836 | 0.2272057
13.7687 | 39.5234 | 40.43264 | 40.11167 | -0.9092413 | 0.09360963 | 0.2273588
13.7787 | 39.512 | 40.42705 | 40.10586 | -0.9150547 | 0.09368099 | 0.2275121
13.7886 | 39.514 | 40.4215 | 40.10009 | -0.9075019 | 0.09375173 | 0.2276641
13.7986 | 39.5014 | 40.41587 | 40.09423 | -0.9144708 | 0.09382326 | 0.2278177
13.8086 | 39.4532 | 40.41022 | 40.08835 | -0.9570173 | 0.09389487 | 0.2279715
13.8186 | 39.4746 | 40.40454 | 40.08245 | -0.9299416 | 0.09396656 | 0.2281254
13.8286 | 39.4667 | 40.39884 | 40.07653 | -0.9321435 | 0.09403835 | 0.2282796
13.8386 | 39.4476 | 40.39312 | 40.07058 | -0.9455233 | 0.09411022 | 0.2284339
13.8486 | 39.4492 | 40.38738 | 40.06461 | -0.9381809 | 0.09418218 | 0.2285884
13.8586 | 39.4447 | 40.38162 | 40.05862 | -0.9369163 | 0.09425423 | 0.228743
13.8686 | 39.4226 | 40.37583 | 40.05261 | -0.9532296 | 0.09432636 | 0.2288979
13.8786 | 39.4368 | 40.37002 | 40.04657 | -0.9332207 | 0.09439859 | 0.2290529
13.8886 | 39.4284 | 40.36419 | 40.04051 | -0.9357898 | 0.09447088 | 0.229208
13.8986 | 39.3972 | 40.35834 | 40.03443 | -0.9611369 | 0.09454327 | 0.2293634
13.9086 | 39.3871 | 40.35246 | 40.02833 | -0.965362 | 0.09461575 | 0.229519
13.9186 | 39.4051 | 40.34657 | 40.0222 | -0.9414652 | 0.09468832 | 0.2296747
13.9286 | 39.3816 | 40.34065 | 40.01605 | -0.9590464 | 0.09476097 | 0.2298306
13.9386 | 39.3726 | 40.33471 | 40.00989 | -0.9621058 | 0.09483372 | 0.2299866
13.9486 | 39.375 | 40.32874 | 40.00369 | -0.9537433 | 0.09490654 | 0.2301429
13.9586 | 39.362 | 40.32276 | 39.99748 | -0.9607589 | 0.09497946 | 0.2302993
13.9686 | 39.3672 | 40.31675 | 39.99124 | -0.9495528 | 0.09505247 | 0.2304559
13.9786 | 39.3401 | 40.31072 | 39.98499 | -0.9706249 | 0.09512555 | 0.2306126
13.9886 | 39.336 | 40.30468 | 39.97871 | -0.9686753 | 0.09519872 | 0.2307696
13.9986 | 39.346 | 40.2986 | 39.97241 | -0.952604 | 0.09527199 | 0.2309267
14.0086 | 39.3257 | 40.29251 | 39.96608 | -0.9668111 | 0.09534535 | 0.231084
14.0186 | 39.3003 | 40.2864 | 39.95974 | -0.9860966 | 0.0954188 | 0.2312415
14.0286 | 39.2978 | 40.28026 | 39.95337 | -0.9824605 | 0.09549233 | 0.2313991
14.0386 | 39.3019 | 40.2741 | 39.94698 | -0.9722028 | 0.09556596 | 0.231557
14.0486 | 39.3134 | 40.26792 | 39.94057 | -0.9545236 | 0.09563967 | 0.231715
14.0586 | 39.2949 | 40.26172 | 39.93414 | -0.9668229 | 0.09571346 | 0.2318732
14.0686 | 39.2818 | 40.2555 | 39.92768 | -0.9737008 | 0.09578735 | 0.2320316
14.0786 | 39.2906 | 40.24926 | 39.92121 | -0.9586572 | 0.09586133 | 0.2321901
14.0886 | 39.2692 | 40.24299 | 39.9147081 | -0.9737923 | 0.0959354 | 0.2323488
14.0986 | 39.2793 | 40.23671 | 39.90819 | -0.9574061 | 0.09600956 | 0.2325077
14.1086 | 39.2591 | 40.2304 | 39.90165 | -0.9712985 | 0.09608381 | 0.2326668
14.1186 | 39.2549 | 40.22407 | 39.89509 | -0.9691697 | 0.09615815 | 0.2328261
14.1286 | 39.2404 | 40.21772 | 39.8885 | -0.9773195 | 0.09623258 | 0.2329856
14.1386 | 39.2562 | 40.21135 | 39.8819 | -0.9551482 | 0.0963071 | 0.2331452
14.1486 | 39.2311 | 40.20496 | 39.87527 | -0.9738558 | 0.0963817 | 0.233305
14.1586 | 39.2318 | 40.19854 | 39.86862 | -0.9667421 | 0.0964564 | 0.233465
14.1686 | 39.2283 | 40.19211 | 39.86195 | -0.9638074 | 0.0965312 | 0.2336252
14.1786 | 39.2401 | 40.18565 | 39.85526 | -0.9455516 | 0.09660608 | 0.2337856
14.1886 | 39.2375 | 40.17917 | 39.84855 | -0.9416747 | 0.09668106 | 0.2339461
14.1986 | 39.2215 | 40.17268 | 39.84181 | -0.9511769 | 0.09675612 | 0.2341068
14.2086 | 39.2322 | 40.16616 | 39.83506 | -0.9339581 | 0.09683128 | 0.2342678
14.2186 | 39.2195 | 40.15962 | 39.82828 | -0.9401183 | 0.09690653 | 0.2344289
14.2286 | 39.1919 | 40.15306 | 39.82149 | -0.9611576 | 0.09698186 | 0.2345902
14.2386 | 39.194 | 40.14648 | 39.81467 | -0.9524761 | 0.09705729 | 0.2347516
14.2486 | 39.1979 | 40.13987 | 39.80783 | -0.9419737 | 0.09713281 | 0.2349133
14.2586 | 39.1852 | 40.13325 | 39.80097 | -0.9480505 | 0.09720843 | 0.2350751
14.2686 | 39.1665 | 40.12661 | 39.79409 | -0.9601065 | 0.09728414 | 0.2352371
14.2786 | 39.161 | 40.11994 | 39.78718 | -0.9589418 | 0.09735995 | 0.2353993
14.2886 | 39.1534 | 40.11326 | 39.78026 | -0.9598564 | 0.09743584 | 0.2355617
14.2986 | 39.1639 | 40.10655 | 39.77331 | -0.9426503 | 0.09751183 | 0.2357243
14.3086 | 39.1499 | 40.09982 | 39.76635 | -0.9499236 | 0.0975879 | 0.2358871
14.3186 | 39.1628 | 40.09308 | 39.75936 | -0.9302763 | 0.09766406 | 0.23605
14.3286 | 39.139 | 40.08631 | 39.75235 | -0.9473084 | 0.09774033 | 0.2362132
14.3386 | 39.1192 | 40.07952 | 39.74533 | -0.96032 | 0.0978167 | 0.2363765
14.3486 | 39.113 | 40.07271 | 39.73828 | -0.9597111 | 0.09789315 | 0.23654
14.3586 | 39.1158 | 40.06588 | 39.73121 | -0.9500817 | 0.0979697 | 0.2367037
14.3685 | 39.0961 | 40.0591 | 39.72419 | -0.9630005 | 0.09804556 | 0.236866
14.3785 | 39.0778 | 40.05223 | 39.71708 | -0.9744305 | 0.09812231 | 0.2370301
14.3885 | 39.0725 | 40.04534 | 39.70995 | -0.9728401 | 0.09819913 | 0.2371943
14.3985 | 39.063 | 40.03843 | 39.70279 | -0.9754294 | 0.09827605 | 0.2373588
14.4085 | 39.0476 | 40.0315 | 39.69562 | -0.9838984 | 0.09835307 | 0.2375235
14.4185 | 39.0406 | 40.02455 | 39.68843 | -0.9839471 | 0.09843018 | 0.2376883
14.4285 | 39.0499 | 40.01758 | 39.68121 | -0.9676756 | 0.09850739 | 0.2378533
14.4385 | 39.05 | 40.01058 | 39.67398 | -0.9605839 | 0.09858468 | 0.2380185
14.4485 | 39.0277 | 40.00357 | 39.66673 | -0.975872 | 0.09866208 | 0.2381839
14.4585 | 39.0209 | 39.99654 | 39.65945 | -0.97564 | 0.09873957 | 0.2383495
14.4685 | 39.0266 | 39.98949 | 39.65216 | -0.9628879 | 0.09881717 | 0.2385153
14.4785 | 39.0125 | 39.98242 | 39.64484 | -0.9699157 | 0.09889485 | 0.2386813
14.4885 | 38.9922 | 39.97532 | 39.6375 | -0.9831236 | 0.09897263 | 0.2388475
14.4985 | 38.9808 | 39.96821 | 39.63015 | -0.9874114 | 0.09905051 | 0.2390139
14.5085 | 38.9726 | 39.96108 | 39.62277 | -0.9884792 | 0.09912848 | 0.2391804
14.5185 | 38.971 | 39.95393 | 39.61537 | -0.9829271 | 0.09920654 | 0.2393472
14.5285 | 38.9664 | 39.94676 | 39.60796 | -0.9803551 | 0.09928471 | 0.2395141
14.5385 | 38.9477 | 39.93956 | 39.60052 | -0.9918633 | 0.09936296 | 0.2396812
14.5485 | 38.9353 | 39.93235 | 39.59306 | -0.9970516 | 0.09944132 | 0.2398486
14.5585 | 38.9337 | 39.92512 | 39.58558 | -0.9914201 | 0.09951978 | 0.2400161
14.5685 | 38.9337 | 39.91787 | 39.57809 | -0.9841689 | 0.09959834 | 0.2401838
14.5785 | 38.9372 | 39.9106 | 39.57057 | -0.973398 | 0.09967698 | 0.2403518
14.5885 | 38.9471 | 39.90331 | 39.56303 | -0.9562073 | 0.09975573 | 0.2405199
14.5985 | 38.8935 | 39.896 | 39.55547 | -1.002497 | 0.09983457 | 0.2406882
14.6085 | 38.9211 | 39.88867 | 39.5479 | -0.9675671 | 0.09991351 | 0.2408567
14.6185 | 38.9008 | 39.88132 | 39.5403 | -0.9805175 | 0.09999255 | 0.2410254
14.6285 | 38.8942 | 39.87395 | 39.53268 | -0.9797484 | 0.1000717 | 0.2411943
14.6385 | 38.8763 | 39.86656 | 39.52505 | -0.9902598 | 0.1001509 | 0.2413634
14.6485 | 38.8783 | 39.85915 | 39.51739 | -0.9808517 | 0.1002303 | 0.2415327
14.6585 | 38.8566 | 39.85172 | 39.50971 | -0.9951241 | 0.1003097 | 0.2417022
14.6685 | 38.8416 | 39.84428 | 39.50202 | -1.002677 | 0.1003892 | 0.2418719
14.6785 | 38.8364 | 39.83681 | 39.4943 | -1.000411 | 0.1004689 | 0.2420417
14.6885 | 38.8373 | 39.82932 | 39.48656 | -0.992025 | 0.1005486 | 0.2422118
14.6985 | 38.8395 | 39.82182 | 39.47881 | -0.9823199 | 0.1006284 | 0.2423821
14.7085 | 38.8329 | 39.8143 | 39.47103 | -0.9813955 | 0.1007084 | 0.2425526
14.7185 | 38.839 | 39.80675 | 39.46324 | -0.9677519 | 0.1007884 | 0.2427233
14.7285 | 38.8184 | 39.79919 | 39.45543 | -0.980789 | 0.1008685 | 0.2428941
14.7385 | 38.8093 | 39.79161 | 39.44759 | -0.982307 | 0.1009487 | 0.2430652
14.7485 | 38.8074 | 39.78401 | 39.43974 | -0.9766058 | 0.1010291 | 0.2432365
14.7585 | 38.7796 | 39.77639 | 39.43187 | -0.9967854 | 0.1011095 | 0.243408
14.7685 | 38.777 | 39.76875 | 39.42398 | -0.991746 | 0.10119 | 0.2435797
14.7785 | 38.7652 | 39.76109 | 39.41607 | -0.9958875 | 0.1012707 | 0.2437515
14.7885 | 38.7631 | 39.75341 | 39.40813 | -0.99031 | 0.1013514 | 0.2439236
14.7985 | 38.7542 | 39.74571 | 39.40019 | -0.9915134 | 0.1014322 | 0.2440959
14.8085 | 38.7678 | 39.738 | 39.39222 | -0.970198 | 0.1015132 | 0.2442684
14.8185 | 38.7433 | 39.73026 | 39.38423 | -0.9869636 | 0.1015942 | 0.2444411
14.8285 | 38.7319 | 39.72251 | 39.37622 | -0.9906103 | 0.1016753 | 0.244614
14.8385 | 38.7323 | 39.71474 | 39.36819 | -0.9824382 | 0.1017566 | 0.2447871
14.8485 | 38.7362 | 39.70695 | 39.36015 | -0.9707472 | 0.1018379 | 0.2449604
14.8585 | 38.7258 | 39.69914 | 39.35208 | -0.9733374 | 0.1019194 | 0.2451339
14.8685 | 38.7121 | 39.69131 | 39.344 | -0.9792089 | 0.1020009 | 0.2453076
14.8785 | 38.6834 | 39.68346 | 39.3359 | -1.000062 | 0.1020826 | 0.2454815
14.8885 | 38.6723 | 39.6756 | 39.32778 | -1.003296 | 0.1021643 | 0.2456557
14.8985 | 38.6899 | 39.66771 | 39.31963 | -0.9778111 | 0.1022462 | 0.24583
14.9085 | 38.6807 | 39.65981 | 39.31148 | -0.9791079 | 0.1023281 | 0.2460045
14.9185 | 38.6776 | 39.65189 | 39.3033 | -0.9742861 | 0.1024102 | 0.2461793
14.9285 | 38.6661 | 39.64395 | 39.2951 | -0.9778457 | 0.1024924 | 0.2463542
14.9385 | 38.6619 | 39.63599 | 39.28688 | -0.9740867 | 0.1025746 | 0.2465294
14.9485 | 38.6458 | 39.62801 | 39.27865 | -0.9822093 | 0.102657 | 0.2467047
14.9584 | 38.6494 | 39.62009 | 39.27048 | -0.9706935 | 0.1027386 | 0.2468786
14.9684 | 38.6266 | 39.61208 | 39.2622 | -0.9854794 | 0.1028212 | 0.2470543
14.9784 | 38.6278 | 39.60405 | 39.25391 | -0.9762469 | 0.1029039 | 0.2472303
14.9884 | 38.5949 | 39.596 | 39.2456 | -1.001096 | 0.1029867 | 0.2474065
14.9984 | 38.618 | 39.58793 | 39.23727 | -0.9699268 | 0.1030696 | 0.2475829
15.0084 | 38.6104 | 39.57984 | 39.22893 | -0.9694394 | 0.1031526 | 0.2477595
15.0184 | 38.6083 | 39.57173 | 39.22056 | -0.9634336 | 0.1032357 | 0.2479363
15.0284 | 38.6033 | 39.56361 | 39.21218 | -0.9603096 | 0.1033189 | 0.2481134
15.0384 | 38.6125 | 39.55547 | 39.20377 | -0.9429674 | 0.1034022 | 0.2482906
15.0484 | 38.5943 | 39.54731 | 39.19535 | -0.9530071 | 0.1034856 | 0.2484681
15.0584 | 38.5734 | 39.53913 | 39.18691 | -0.9657286 | 0.1035691 | 0.2486457
15.0684 | 38.5796 | 39.53093 | 39.17846 | -0.951332 | 0.1036528 | 0.2488236
15.0784 | 38.5772 | 39.52272 | 39.16998 | -0.9455174 | 0.1037365 | 0.2490017
15.0884 | 38.5498 | 39.51448 | 39.16148 | -0.9646847 | 0.1038203 | 0.24918
15.0984 | 38.5282 | 39.50623 | 39.15297 | -0.9780341 | 0.1039043 | 0.2493585
15.1084 | 38.546 | 39.49797 | 39.14444 | -0.9519655 | 0.1039884 | 0.2495372
15.1184 | 38.5488 | 39.48968 | 39.13589 | -0.9408789 | 0.1040725 | 0.2497161
15.1284 | 38.5478 | 39.48137 | 39.12732 | -0.9335745 | 0.1041568 | 0.2498953
15.1384 | 38.5481 | 39.47305 | 39.11874 | -0.9249521 | 0.1042412 | 0.2500747
15.1484 | 38.5599 | 39.46471 | 39.11013 | -0.904812 | 0.1043256 | 0.2502542
15.1584 | 38.5308 | 39.45635 | 39.10151 | -0.925554 | 0.1044102 | 0.250434
15.1684 | 38.5337 | 39.44798 | 39.09287 | -0.9142783 | 0.1044949 | 0.250614
15.1784 | 38.5279 | 39.43958 | 39.08421 | -0.9116848 | 0.1045797 | 0.2507942
15.1884 | 38.5167 | 39.43117 | 39.07553 | -0.9144737 | 0.1046647 | 0.2509747
15.1984 | 38.4931 | 39.42274 | 39.06684 | -0.9296448 | 0.1047497 | 0.2511553
15.2084 | 38.4889 | 39.4143 | 39.05813 | -0.9253984 | 0.1048348 | 0.2513362
15.2184 | 38.4885 | 39.40583 | 39.0494 | -0.9173344 | 0.1049201 | 0.2515173
15.2284 | 38.4975 | 39.39735 | 39.04065 | -0.8998527 | 0.1050054 | 0.2516986
15.2384 | 38.4994 | 39.38885 | 39.03188 | -0.8894535 | 0.1050909 | 0.2518801
15.2484 | 38.5004 | 39.38034 | 39.0231 | -0.8799369 | 0.1051764 | 0.2520619
15.2584 | 38.4975 | 39.3718 | 39.0143 | -0.8743027 | 0.1052621 | 0.2522438
15.2684 | 38.4951 | 39.36325 | 39.00548 | -0.8681511 | 0.1053479 | 0.252426
15.2784 | 38.477 | 39.35468 | 38.99664 | -0.8776821 | 0.1054338 | 0.2526084
15.2884 | 38.4693 | 39.3461 | 38.98778 | -0.8767958 | 0.1055198 | 0.252791
15.2984 | 38.4597 | 39.33749 | 38.97891 | -0.8777921 | 0.1056059 | 0.2529739
15.3084 | 38.4402 | 39.32887 | 38.97002 | -0.8886711 | 0.1056922 | 0.2531569
15.3184 | 38.4417 | 39.32023 | 38.96111 | -0.8785328 | 0.1057785 | 0.2533402
15.3284 | 38.4417 | 39.31158 | 38.95219 | -0.8698773 | 0.1058649 | 0.2535237
15.3384 | 38.4253 | 39.3029 | 38.94325 | -0.8776046 | 0.1059515 | 0.2537074
15.3484 | 38.4422 | 39.29421 | 38.93429 | -0.8520146 | 0.1060382 | 0.2538913
15.3584 | 38.4164 | 39.28551 | 38.92531 | -0.8691076 | 0.106125 | 0.2540755
15.3684 | 38.4111 | 39.27678 | 38.91631 | -0.8656835 | 0.1062119 | 0.2542599
15.3784 | 38.4124 | 39.26804 | 38.9073 | -0.8556422 | 0.1062989 | 0.2544445
15.3884 | 38.4055 | 39.25928 | 38.89827 | -0.8537839 | 0.106386 | 0.2546293
15.3984 | 38.3952 | 39.25051 | 38.88922 | -0.8553086 | 0.1064732 | 0.2548144
15.4084 | 38.3757 | 39.24172 | 38.88016 | -0.8660163 | 0.1065606 | 0.2549997
15.4184 | 38.3537 | 39.23291 | 38.87107 | -0.8792071 | 0.106648 | 0.2551851
15.4284 | 38.361 | 39.22408 | 38.86197 | -0.863081 | 0.1067356 | 0.2553709
15.4384 | 38.3409 | 39.21524 | 38.85286 | -0.874338 | 0.1068233 | 0.2555568
15.4484 | 38.3307 | 39.20638 | 38.84372 | -0.8756781 | 0.1069111 | 0.255743
15.4584 | 38.3323 | 39.1975 | 38.83457 | -0.8652014 | 0.106999 | 0.2559295
15.4684 | 38.2997 | 39.18861 | 38.8254 | -0.888908 | 0.107087 | 0.2561161
15.4784 | 38.287 | 39.1797 | 38.81622 | -0.8926977 | 0.1071752 | 0.2563029
15.4884 | 38.2983 | 39.17077 | 38.80702 | -0.8724708 | 0.1072634 | 0.25649
15.4984 | 38.3054 | 39.16183 | 38.7978 | -0.8564272 | 0.1073518 | 0.2566773
15.5084 | 38.2822 | 39.15287 | 38.78856 | -0.8706669 | 0.1074403 | 0.2568648
15.5184 | 38.2614 | 39.14389 | 38.77931 | -0.88249 | 0.1075288 | 0.2570526
15.5284 | 38.2595 | 39.1349 | 38.77004 | -0.8753965 | 0.1076176 | 0.2572406
15.5383 | 38.2622 | 39.12598 | 38.76084 | -0.8637766 | 0.1077055 | 0.257427
15.5483 | 38.26 | 39.11695 | 38.75154 | -0.8569502 | 0.1077944 | 0.2576154
15.5583 | 38.2342 | 39.10791 | 38.74222 | -0.8737073 | 0.1078835 | 0.2578041
15.5683 | 38.2523 | 39.09885 | 38.73288 | -0.846548 | 0.1079727 | 0.257993
15.5783 | 38.2212 | 39.08977 | 38.72353 | -0.8685722 | 0.108062 | 0.2581822
15.5883 | 38.2142 | 39.08068 | 38.71416 | -0.86648 | 0.1081514 | 0.2583715
15.5983 | 38.2241 | 39.07157 | 38.70477 | -0.8474715 | 0.1082409 | 0.2585611
15.6083 | 38.2199 | 39.06245 | 38.69537 | -0.8425466 | 0.1083305 | 0.258751
15.6183 | 38.1886 | 39.05331 | 38.68594 | -0.8647054 | 0.1084203 | 0.258941
15.6283 | 38.1953 | 39.04415 | 38.67651 | -0.848848 | 0.1085101 | 0.2591313
15.6383 | 38.1871 | 39.03497 | 38.66705 | -0.8478743 | 0.1086001 | 0.2593219
15.6483 | 38.2108 | 39.02578 | 38.65758 | -0.8149845 | 0.1086902 | 0.2595126
15.6583 | 38.1862 | 39.01658 | 38.64809 | -0.8303785 | 0.1087805 | 0.2597036
15.6683 | 38.1881 | 39.00736 | 38.63859 | -0.8192563 | 0.1088708 | 0.2598949
15.6783 | 38.1894 | 38.99812 | 38.62907 | -0.808718 | 0.1089613 | 0.2600864
15.6883 | 38.1828 | 38.98886 | 38.61953 | -0.8060637 | 0.1090518 | 0.2602781
15.6983 | 38.1726 | 38.97959 | 38.60998 | -0.8069933 | 0.1091425 | 0.26047
15.7083 | 38.1814 | 38.97031 | 38.60041 | -0.7889069 | 0.1092333 | 0.2606622
15.7183 | 38.1784 | 38.961 | 38.59083 | -0.7826045 | 0.1093243 | 0.2608546
15.7283 | 38.1369 | 38.95169 | 38.58122 | -0.8147862 | 0.1094153 | 0.2610472
15.7383 | 38.1366 | 38.94235 | 38.57161 | -0.805752 | 0.1095065 | 0.2612401
15.7483 | 38.1529 | 38.933 | 38.56197 | -0.780102 | 0.1095978 | 0.2614333
15.7583 | 38.1534 | 38.92364 | 38.55232 | -0.770236 | 0.1096892 | 0.2616266
15.7683 | 38.14 | 38.91425 | 38.54265 | -0.7742543 | 0.1097807 | 0.2618202
15.7783 | 38.1404 | 38.90486 | 38.53297 | -0.7644568 | 0.1098724 | 0.262014
15.7883 | 38.1556 | 38.89544 | 38.52327 | -0.7398435 | 0.1099642 | 0.2622081
15.7983 | 38.1328 | 38.88601 | 38.51356 | -0.7532145 | 0.1100561 | 0.2624025
15.8083 | 38.1197 | 38.87657 | 38.50382 | -0.7568698 | 0.1101481 | 0.262597
15.8183 | 38.1163 | 38.86711 | 38.49408 | -0.7508095 | 0.1102402 | 0.2627918
15.8283 | 38.0981 | 38.85763 | 38.48431 | -0.7595336 | 0.1103325 | 0.2629868
15.8383 | 38.0907 | 38.84814 | 38.47454 | -0.757442 | 0.1104248 | 0.2631821
15.8483 | 38.0765 | 38.83863 | 38.46474 | -0.7621349 | 0.1105173 | 0.2633776
15.8583 | 38.0926 | 38.82911 | 38.45493 | -0.7365123 | 0.11061 | 0.2635734
15.8683 | 38.0809 | 38.81957 | 38.4451 | -0.7386742 | 0.1107027 | 0.2637694
15.8783 | 38.085 | 38.81002 | 38.43526 | -0.7250206 | 0.1107956 | 0.2639656
15.8883 | 38.0977 | 38.80045 | 38.4254 | -0.7027516 | 0.1108886 | 0.2641621
15.8983 | 38.0837 | 38.79087 | 38.41553 | -0.7071672 | 0.1109817 | 0.2643589
15.9083 | 38.0772 | 38.78127 | 38.40564 | -0.7040675 | 0.1110749 | 0.2645559
15.9183 | 38.0571 | 38.77165 | 38.39573 | -0.7145524 | 0.1111683 | 0.2647531
15.9283 | 38.0887 | 38.76202 | 38.38581 | -0.673322 | 0.1112618 | 0.2649506
15.9383 | 38.0561 | 38.75238 | 38.37587 | -0.6962764 | 0.1113554 | 0.2651483
15.9483 | 38.0533 | 38.74272 | 38.36592 | -0.6894155 | 0.1114491 | 0.2653462
15.9583 | 38.0744 | 38.73304 | 38.35595 | -0.6586394 | 0.1115429 | 0.2655444
15.9683 | 38.0717 | 38.72335 | 38.34597 | -0.6516481 | 0.1116369 | 0.2657429
15.9783 | 38.0728 | 38.71364 | 38.33597 | -0.6408417 | 0.111731 | 0.2659416
15.9883 | 38.0669 | 38.70392 | 38.32595 | -0.6370202 | 0.1118253 | 0.2661405
15.9983 | 38.0772 | 38.69418 | 38.31592 | -0.6169836 | 0.1119196 | 0.2663398
16.0083 | 38.0743 | 38.68443 | 38.30588 | -0.610132 | 0.1120141 | 0.2665392
16.0183 | 38.0711 | 38.67467 | 38.29582 | -0.6035653 | 0.1121087 | 0.2667389
16.0283 | 38.0647 | 38.66488 | 38.28574 | -0.6001837 | 0.1122034 | 0.2669388
16.0383 | 38.0532 | 38.65509 | 38.27565 | -0.6018871 | 0.1122983 | 0.267139
16.0483 | 38.0587 | 38.64528 | 38.26554 | -0.5865756 | 0.1123933 | 0.2673395
16.0583 | 38.0593 | 38.63545 | 38.25542 | -0.5761492 | 0.1124884 | 0.2675402
16.0683 | 38.0735 | 38.62561 | 38.24528 | -0.552108 | 0.1125836 | 0.2677411
16.0783 | 38.0842 | 38.61575 | 38.23513 | -0.531552 | 0.112679 | 0.2679423
16.0883 | 38.0831 | 38.60588 | 38.22496 | -0.5227811 | 0.1127745 | 0.2681438
16.0983 | 38.0645 | 38.596 | 38.21478 | -0.5314955 | 0.1128701 | 0.2683455
16.1083 | 38.0935 | 38.5861 | 38.20458 | -0.4925952 | 0.1129658 | 0.2685474
16.1183 | 38.0887 | 38.57618 | 38.19437 | -0.4874801 | 0.1130617 | 0.2687496
16.1282 | 38.0805 | 38.56635 | 38.18424 | -0.4858498 | 0.1131567 | 0.2689501
16.1382 | 38.0749 | 38.55641 | 38.174 | -0.4815057 | 0.1132529 | 0.2691528
16.1482 | 38.0531 | 38.54645 | 38.16374 | -0.4933469 | 0.1133491 | 0.2693557
16.1582 | 38.0718 | 38.53647 | 38.15347 | -0.4646735 | 0.1134455 | 0.269559
16.1682 | 38.08 | 38.52649 | 38.14318 | -0.4464856 | 0.113542 | 0.2697624
16.1782 | 38.0651 | 38.51648 | 38.13288 | -0.4513832 | 0.1136387 | 0.2699662
16.1882 | 38.0874 | 38.50647 | 38.12256 | -0.4190664 | 0.1137355 | 0.2701701
16.1982 | 38.0731 | 38.49644 | 38.11223 | -0.4233351 | 0.1138324 | 0.2703744
16.2082 | 38.0829 | 38.48639 | 38.10188 | -0.4034894 | 0.1139294 | 0.2705789
16.2182 | 38.0798 | 38.47633 | 38.09152 | -0.3965293 | 0.1140266 | 0.2707837
16.2282 | 38.0781 | 38.46625 | 38.08114 | -0.3881548 | 0.1141239 | 0.2709887
16.2382 | 38.0957 | 38.45617 | 38.07075 | -0.3604661 | 0.1142213 | 0.271194
16.2482 | 38.0464 | 38.44606 | 38.06034 | -0.399663 | 0.1143189 | 0.2713995
16.2582 | 38.0613 | 38.43595 | 38.04992 | -0.3746457 | 0.1144166 | 0.2716053
16.2682 | 38.0692 | 38.42581 | 38.03949 | -0.3566142 | 0.1145144 | 0.2718114
16.2782 | 38.0579 | 38.41567 | 38.02904 | -0.3577685 | 0.1146123 | 0.2720177
16.2882 | 38.0515 | 38.40551 | 38.01857 | -0.3540086 | 0.1147104 | 0.2722243
16.2982 | 38.0769 | 38.39533 | 38.00809 | -0.3184346 | 0.1148086 | 0.2724311
16.3082 | 38.0515 | 38.38515 | 37.9976 | -0.3336465 | 0.114907 | 0.2726382
16.3182 | 38.054 | 38.37494 | 37.98709 | -0.3209443 | 0.1150055 | 0.2728456
16.3282 | 38.0414 | 38.36473 | 37.97657 | -0.3233282 | 0.1151041 | 0.2730532
16.3382 | 38.0505 | 38.3545 | 37.96603 | -0.303998 | 0.1152028 | 0.2732611
16.3482 | 38.0335 | 38.34425 | 37.95548 | -0.3107538 | 0.1153017 | 0.2734693
16.3582 | 38.0217 | 38.334 | 37.94492 | -0.3122957 | 0.1154007 | 0.2736777
16.3682 | 38.0457 | 38.32372 | 37.93434 | -0.2780237 | 0.1154999 | 0.2738864
16.3782 | 38.038 | 38.31344 | 37.92374 | -0.2754378 | 0.1155992 | 0.2740954
16.3882 | 38.0363 | 38.30314 | 37.91313 | -0.2668381 | 0.1156986 | 0.2743046
16.3982 | 38.0324 | 38.29282 | 37.90251 | -0.2604245 | 0.1157982 | 0.2745141
16.4082 | 38.0258 | 38.2825 | 37.89188 | -0.2566972 | 0.1158979 | 0.2747238
16.4182 | 38.0182 | 38.27216 | 37.88122 | -0.2539561 | 0.1159977 | 0.2749338
16.4282 | 37.9957 | 38.2618 | 37.87056 | -0.2661013 | 0.1160976 | 0.2751441
16.4382 | 38.0053 | 38.25143 | 37.85988 | -0.2461328 | 0.1161977 | 0.2753547
16.4482 | 37.9938 | 38.24105 | 37.84919 | -0.2472506 | 0.116298 | 0.2755655
16.4582 | 37.9536 | 38.23065 | 37.83848 | -0.2770548 | 0.1163983 | 0.2757766
16.4682 | 37.9713 | 38.22025 | 37.82776 | -0.2489455 | 0.1164989 | 0.2759879
16.4782 | 37.9736 | 38.20982 | 37.81702 | -0.2362225 | 0.1165995 | 0.2761996
16.4882 | 37.947 | 38.19939 | 37.80627 | -0.252386 | 0.1167003 | 0.2764115
16.4982 | 37.9483 | 38.18894 | 37.79551 | -0.240636 | 0.1168012 | 0.2766236
16.5082 | 37.9489 | 38.17847 | 37.78473 | -0.2295726 | 0.1169023 | 0.2768361
16.5182 | 37.9353 | 38.168 | 37.77394 | -0.2326957 | 0.1170035 | 0.2770488
16.5282 | 37.9205 | 38.15751 | 37.76314 | -0.2370054 | 0.1171048 | 0.2772618
16.5382 | 37.9148 | 38.147 | 37.75232 | -0.2322017 | 0.1172063 | 0.2774751
16.5482 | 37.8971 | 38.13648 | 37.74149 | -0.2393847 | 0.1173079 | 0.2776886
16.5582 | 37.8724 | 38.12595 | 37.73064 | -0.2535543 | 0.1174096 | 0.2779024
16.5682 | 37.8578 | 38.11541 | 37.71978 | -0.2576107 | 0.1175115 | 0.2781165
16.5782 | 37.8643 | 38.10485 | 37.70891 | -0.2405538 | 0.1176135 | 0.2783309
16.5882 | 37.8536 | 38.09428 | 37.69802 | -0.2406837 | 0.1177157 | 0.2785455
16.5982 | 37.8173 | 38.0837 | 37.68712 | -0.2664004 | 0.117818 | 0.2787604
16.6082 | 37.8192 | 38.0731 | 37.67621 | -0.2539039 | 0.1179205 | 0.2789756
16.6182 | 37.7942 | 38.06249 | 37.66528 | -0.2682944 | 0.1180231 | 0.2791911
16.6282 | 37.8152 | 38.05187 | 37.65434 | -0.2366717 | 0.1181258 | 0.2794068
16.6382 | 37.7934 | 38.04124 | 37.64338 | -0.2478359 | 0.1182287 | 0.2796228
16.6482 | 37.79 | 38.03059 | 37.63242 | -0.2405871 | 0.1183317 | 0.2798391
16.6582 | 37.7711 | 38.01993 | 37.62143 | -0.2488253 | 0.1184348 | 0.2800557
16.6682 | 37.7511 | 38.00925 | 37.61044 | -0.2581505 | 0.1185381 | 0.2802726
16.6782 | 37.766 | 37.99856 | 37.59943 | -0.2325628 | 0.1186416 | 0.2804897
16.6882 | 37.7446 | 37.98786 | 37.58841 | -0.2432621 | 0.1187452 | 0.2807071
16.6982 | 37.7562 | 37.97715 | 37.57737 | -0.2209486 | 0.1188489 | 0.2809248
16.7081 | 37.7274 | 37.96653 | 37.56644 | -0.2391295 | 0.1189517 | 0.2811406
16.7181 | 37.7429 | 37.95579 | 37.55538 | -0.2128904 | 0.1190557 | 0.2813589
16.7281 | 37.7309 | 37.94504 | 37.5443 | -0.2141386 | 0.1191599 | 0.2815774
16.7381 | 37.7148 | 37.93427 | 37.53321 | -0.2194739 | 0.1192642 | 0.2817963
16.7481 | 37.7289 | 37.9235 | 37.52211 | -0.1945966 | 0.1193686 | 0.2820154
16.7581 | 37.7187 | 37.91271 | 37.511 | -0.1940065 | 0.1194732 | 0.2822348
16.7681 | 37.6843 | 37.9019 | 37.49987 | -0.2176038 | 0.1195779 | 0.2824545
16.7781 | 37.704 | 37.89109 | 37.48873 | -0.1870884 | 0.1196828 | 0.2826745
16.7881 | 37.718 | 37.88026 | 37.47758 | -0.1622604 | 0.1197878 | 0.2828947
16.7981 | 37.7135 | 37.86942 | 37.46641 | -0.1559198 | 0.119893 | 0.2831152
16.8081 | 37.6962 | 37.85857 | 37.45523 | -0.1623668 | 0.1199983 | 0.2833361
16.8181 | 37.7033 | 37.8477 | 37.44404 | -0.1444011 | 0.1201038 | 0.2835572
16.8281 | 37.7151 | 37.83682 | 37.43284 | -0.121723 | 0.1202094 | 0.2837786
16.8381 | 37.6817 | 37.82593 | 37.42162 | -0.1442324 | 0.1203151 | 0.2840002
16.8481 | 37.6743 | 37.81503 | 37.41039 | -0.1407295 | 0.120421 | 0.2842222
16.8581 | 37.6972 | 37.80411 | 37.39914 | -0.1069141 | 0.1205271 | 0.2844445
16.8681 | 37.6649 | 37.79319 | 37.38789 | -0.1282863 | 0.1206333 | 0.284667
16.8781 | 37.6615 | 37.78225 | 37.37662 | -0.1207462 | 0.1207396 | 0.2848899
16.8881 | 37.6723 | 37.77129 | 37.36533 | -0.09899385 | 0.1208461 | 0.285113
16.8981 | 37.677 | 37.76033 | 37.35404 | -0.08332921 | 0.1209528 | 0.2853365
16.9081 | 37.6775 | 37.74935 | 37.34273 | -0.07185229 | 0.1210595 | 0.2855602
16.9181 | 37.6638 | 37.73836 | 37.33141 | -0.07456318 | 0.1211665 | 0.2857842
16.9281 | 37.6746 | 37.72736 | 37.32008 | -0.05276188 | 0.1212736 | 0.2860085
16.9381 | 37.6656 | 37.71635 | 37.30873 | -0.05074845 | 0.1213808 | 0.2862331
16.9481 | 37.6464 | 37.70532 | 37.29738 | -0.05892288 | 0.1214882 | 0.286458
16.9581 | 37.6485 | 37.69429 | 37.28601 | -0.04578523 | 0.1215957 | 0.2866832
16.9681 | 37.6414 | 37.68324 | 37.27462 | -0.0418355 | 0.1217034 | 0.2869087
16.9781 | 37.617 | 37.67217 | 37.26323 | -0.05517377 | 0.1218112 | 0.2871345
16.9881 | 37.611 | 37.6611 | 37.25182 | -0.05010001 | 0.1219192 | 0.2873606
16.9981 | 37.6308 | 37.65001 | 37.2404 | -0.01921429 | 0.1220274 | 0.2875869
17.0081 | 37.611 | 37.63892 | 37.22897 | -0.02791665 | 0.1221357 | 0.2878136
17.0181 | 37.6028 | 37.62781 | 37.21752 | -0.02500707 | 0.1222441 | 0.2880406
17.0281 | 37.5824 | 37.61669 | 37.20607 | -0.03428565 | 0.1223527 | 0.2882679
17.0381 | 37.6063 | 37.60555 | 37.1946 | 0.0007476462 | 0.1224615 | 0.2884954
17.0481 | 37.5802 | 37.59441 | 37.18311 | -0.01420721 | 0.1225704 | 0.2887233
17.0581 | 37.5961 | 37.58325 | 37.17162 | 0.01284966 | 0.1226794 | 0.2889515
17.0681 | 37.5733 | 37.57208 | 37.16011 | 0.001218313 | 0.1227886 | 0.2891799
17.0781 | 37.5723 | 37.5609 | 37.14859 | 0.01139871 | 0.122898 | 0.2894087
17.0881 | 37.5701 | 37.54971 | 37.13706 | 0.02039077 | 0.1230075 | 0.2896378
17.0981 | 37.5587 | 37.53851 | 37.12552 | 0.02019452 | 0.1231172 | 0.2898672
17.1081 | 37.5692 | 37.52729 | 37.11397 | 0.04190989 | 0.123227 | 0.2900969
17.1181 | 37.5579 | 37.51606 | 37.1024 | 0.04183691 | 0.123337 | 0.2903268
17.1281 | 37.5505 | 37.50482 | 37.09082 | 0.04567551 | 0.1234471 | 0.2905571
17.1381 | 37.5617 | 37.49357 | 37.07923 | 0.06812559 | 0.1235574 | 0.2907877
17.1481 | 37.5478 | 37.48231 | 37.06763 | 0.06548723 | 0.1236679 | 0.2910186
17.1581 | 37.5382 | 37.47104 | 37.05601 | 0.06716037 | 0.1237785 | 0.2912498
17.1681 | 37.5521 | 37.45976 | 37.04438 | 0.09234494 | 0.1238892 | 0.2914813
17.1781 | 37.535 | 37.44846 | 37.03275 | 0.08654095 | 0.1240001 | 0.2917131
17.1881 | 37.5341 | 37.43715 | 37.0211 | 0.09694836 | 0.1241112 | 0.2919453
17.1981 | 37.5399 | 37.42583 | 37.00943 | 0.1140671 | 0.1242225 | 0.2921777
17.2081 | 37.546 | 37.4145 | 36.99776 | 0.1314972 | 0.1243338 | 0.2924105
17.2181 | 37.5374 | 37.40316 | 36.98607 | 0.1342387 | 0.1244454 | 0.2926435
17.2281 | 37.5364 | 37.39181 | 36.97437 | 0.1445914 | 0.1245571 | 0.2928769
17.2381 | 37.5275 | 37.38044 | 36.96267 | 0.1470553 | 0.124669 | 0.2931105
17.2481 | 37.5461 | 37.36907 | 36.95094 | 0.1770305 | 0.124781 | 0.2933445
17.2581 | 37.5162 | 37.35768 | 36.93921 | 0.1585168 | 0.1248932 | 0.2935788
17.2681 | 37.5331 | 37.34629 | 36.92747 | 0.1868143 | 0.1250055 | 0.2938134
17.2781 | 37.5082 | 37.33488 | 36.91571 | 0.173323 | 0.125118 | 0.2940484
17.2881 | 37.5188 | 37.32346 | 36.90394 | 0.1953427 | 0.1252307 | 0.2942836
17.298 | 37.5004 | 37.31214 | 36.89228 | 0.1882592 | 0.1253424 | 0.2945168
17.308 | 37.51 | 37.3007 | 36.88049 | 0.2093009 | 0.1254554 | 0.2947526
17.318 | 37.5017 | 37.28925 | 36.86869 | 0.2124537 | 0.1255685 | 0.2949888
17.328 | 37.5279 | 37.27778 | 36.85688 | 0.2501174 | 0.1256818 | 0.2952253
17.338 | 37.5102 | 37.26631 | 36.84505 | 0.2438921 | 0.1257953 | 0.2954621
17.348 | 37.5196 | 37.25482 | 36.83321 | 0.2647777 | 0.1259089 | 0.2956993
17.358 | 37.5041 | 37.24333 | 36.82137 | 0.2607742 | 0.1260227 | 0.2959367
17.368 | 37.4847 | 37.23182 | 36.80951 | 0.2528815 | 0.1261367 | 0.2961745
17.378 | 37.4759 | 37.2203 | 36.79764 | 0.2555997 | 0.1262508 | 0.2964126
17.388 | 37.502 | 37.20877 | 36.78576 | 0.2932287 | 0.1263651 | 0.296651
17.398 | 37.4874 | 37.19723 | 36.77386 | 0.2901685 | 0.1264795 | 0.2968897
17.408 | 37.4923 | 37.18568 | 36.76196 | 0.306619 | 0.1265942 | 0.2971287
17.418 | 37.469 | 37.17412 | 36.75004 | 0.2948802 | 0.1267089 | 0.2973681
17.428 | 37.4821 | 37.16255 | 36.73812 | 0.3195522 | 0.1268239 | 0.2976077
17.438 | 37.4595 | 37.15097 | 36.72618 | 0.3085347 | 0.126939 | 0.2978478
17.448 | 37.4493 | 37.13937 | 36.71423 | 0.3099279 | 0.1270543 | 0.2980881
17.458 | 37.463 | 37.12777 | 36.70227 | 0.3352317 | 0.1271697 | 0.2983288
17.468 | 37.4172 | 37.11615 | 36.6903 | 0.3010461 | 0.1272853 | 0.2985697
17.478 | 37.429 | 37.10453 | 36.67832 | 0.324471 | 0.1274011 | 0.298811
17.488 | 37.4494 | 37.09289 | 36.66632 | 0.3565063 | 0.127517 | 0.2990527
17.498 | 37.4213 | 37.08125 | 36.65432 | 0.3400522 | 0.1276331 | 0.2992946
17.508 | 37.4184 | 37.06959 | 36.64231 | 0.3488086 | 0.1277494 | 0.2995369
17.518 | 37.4202 | 37.05792 | 36.63028 | 0.3622753 | 0.1278658 | 0.2997795
17.528 | 37.4152 | 37.04625 | 36.61824 | 0.3689525 | 0.1279825 | 0.3000225
17.538 | 37.3777 | 37.03456 | 36.6062 | 0.34314 | 0.1280992 | 0.3002657
17.548 | 37.3819 | 37.02286 | 36.59414 | 0.3590378 | 0.1282162 | 0.3005093
17.558 | 37.3809 | 37.01115 | 36.58207 | 0.3697459 | 0.1283333 | 0.3007532
17.568 | 37.3311 | 36.99944 | 36.56999 | 0.3316644 | 0.1284506 | 0.3009975
17.578 | 37.3583 | 36.98771 | 36.5579 | 0.370593 | 0.1285681 | 0.3012421
17.588 | 37.3486 | 36.97597 | 36.5458 | 0.3726319 | 0.1286857 | 0.301487
17.598 | 37.3328 | 36.96422 | 36.53368 | 0.368581 | 0.1288035 | 0.3017323
17.608 | 37.3377 | 36.95246 | 36.52156 | 0.3852402 | 0.1289215 | 0.3019779
17.618 | 37.3425 | 36.94069 | 36.50943 | 0.4018095 | 0.1290396 | 0.3022238
17.628 | 37.3341 | 36.92891 | 36.49728 | 0.405189 | 0.1291579 | 0.30247
17.638 | 37.3161 | 36.91712 | 36.48513 | 0.3989785 | 0.1292764 | 0.3027166
17.648 | 37.3057 | 36.90532 | 36.47296 | 0.400378 | 0.1293951 | 0.3029636
17.658 | 37.3092 | 36.89351 | 36.46079 | 0.4156876 | 0.1295139 | 0.3032108
17.668 | 37.2768 | 36.88169 | 36.4486 | 0.3951072 | 0.1296329 | 0.3034584
17.678 | 37.2681 | 36.86986 | 36.4364 | 0.3982367 | 0.1297521 | 0.3037063
17.688 | 37.2825 | 36.85802 | 36.4242 | 0.4244761 | 0.1298714 | 0.3039546
17.698 | 37.2829 | 36.84617 | 36.41198 | 0.4367254 | 0.129991 | 0.3042032
17.708 | 37.2567 | 36.83432 | 36.39975 | 0.4223846 | 0.1301107 | 0.3044522
17.718 | 37.262 | 36.82245 | 36.38751 | 0.4395536 | 0.1302305 | 0.3047015
17.728 | 37.2487 | 36.81057 | 36.37527 | 0.4381325 | 0.1303506 | 0.3049511
17.738 | 37.237 | 36.79868 | 36.36301 | 0.4383211 | 0.1304708 | 0.3052011
17.748 | 37.2358 | 36.78678 | 36.35074 | 0.4490194 | 0.1305912 | 0.3054514
17.758 | 37.2298 | 36.77487 | 36.33846 | 0.4549275 | 0.1307118 | 0.3057021
17.768 | 37.2296 | 36.76295 | 36.32617 | 0.4666453 | 0.1308326 | 0.3059531
17.778 | 37.1842 | 36.75103 | 36.31387 | 0.4331728 | 0.1309535 | 0.3062044
17.788 | 37.2279 | 36.73909 | 36.30156 | 0.4888099 | 0.1310746 | 0.3064561
17.798 | 37.204 | 36.72714 | 36.28924 | 0.4768565 | 0.1311959 | 0.3067081
17.808 | 37.1949 | 36.71519 | 36.27691 | 0.4797128 | 0.1313174 | 0.3069605
17.818 | 37.1751 | 36.70322 | 36.26457 | 0.4718786 | 0.131439 | 0.3072133
17.828 | 37.1795 | 36.69125 | 36.25222 | 0.4882539 | 0.1315609 | 0.3074664
17.838 | 37.1607 | 36.67926 | 36.23986 | 0.4814388 | 0.1316829 | 0.3077198
17.848 | 37.1555 | 36.66727 | 36.22749 | 0.488233 | 0.131805 | 0.3079736
17.858 | 37.1596 | 36.65526 | 36.21511 | 0.5043368 | 0.1319274 | 0.3082277
17.868 | 37.1389 | 36.64325 | 36.20272 | 0.4956499 | 0.13205 | 0.3084822
17.878 | 37.0806 | 36.63123 | 36.19032 | 0.4493724 | 0.1321727 | 0.308737
17.8879 | 37.123 | 36.61932 | 36.17803 | 0.5036839 | 0.1322944 | 0.3089896
17.8979 | 37.1078 | 36.60728 | 36.16561 | 0.500525 | 0.1324175 | 0.3092451
17.9079 | 37.1073 | 36.59522 | 36.15318 | 0.5120753 | 0.1325407 | 0.309501
17.9179 | 37.0872 | 36.58317 | 36.14074 | 0.504035 | 0.1326642 | 0.3097572
17.9279 | 37.0939 | 36.5711 | 36.12829 | 0.5228038 | 0.1327878 | 0.3100138
17.9379 | 37.0542 | 36.55902 | 36.11584 | 0.4951819 | 0.1329116 | 0.3102708
17.9479 | 37.0727 | 36.54693 | 36.10337 | 0.5257691 | 0.1330357 | 0.3105281
17.9579 | 37.0652 | 36.53483 | 36.09089 | 0.5303655 | 0.1331599 | 0.3107858
17.9679 | 37.0566 | 36.52273 | 36.0784 | 0.5338711 | 0.1332842 | 0.3110437
17.9779 | 36.9948 | 36.51061 | 36.0659 | 0.4841857 | 0.1334088 | 0.3113021
17.9879 | 37.0176 | 36.49849 | 36.0534 | 0.5191093 | 0.1335335 | 0.3115609
17.9979 | 37.0151 | 36.48636 | 36.04088 | 0.528742 | 0.1336584 | 0.31182
18.0079 | 36.9778 | 36.47422 | 36.02835 | 0.5035838 | 0.1337836 | 0.3120794
18.0179 | 37.004 | 36.46207 | 36.01582 | 0.5419345 | 0.1339089 | 0.3123392
18.0279 | 36.9801 | 36.44991 | 36.00327 | 0.530194 | 0.1340344 | 0.3125994
18.0379 | 36.9712 | 36.43774 | 35.99072 | 0.5334626 | 0.13416 | 0.3128599
18.0479 | 36.9719 | 36.42556 | 35.97815 | 0.5463401 | 0.1342859 | 0.3131208
18.0579 | 36.9643 | 36.41337 | 35.96558 | 0.5509264 | 0.134412 | 0.3133821
18.0679 | 36.9807 | 36.40118 | 35.953 | 0.5795215 | 0.1345382 | 0.3136437
18.0779 | 36.8905 | 36.38897 | 35.9404 | 0.5015255 | 0.1346646 | 0.3139057
18.0879 | 36.9286 | 36.37676 | 35.9278 | 0.5518382 | 0.1347912 | 0.314168
18.0979 | 36.9329 | 36.36454 | 35.91519 | 0.5683597 | 0.1349181 | 0.3144308
18.1079 | 36.917 | 36.35231 | 35.90257 | 0.5646899 | 0.1350451 | 0.3146938
18.1179 | 36.8916 | 36.34007 | 35.88994 | 0.5515288 | 0.1351723 | 0.3149573
18.1279 | 36.9003 | 36.32782 | 35.8773 | 0.5724764 | 0.1352996 | 0.3152211
18.1379 | 36.8927 | 36.31557 | 35.86465 | 0.5771326 | 0.1354272 | 0.3154853
18.1479 | 36.8745 | 36.3033 | 35.852 | 0.5711974 | 0.135555 | 0.3157499
18.1579 | 36.868 | 36.29103 | 35.83933 | 0.5769708 | 0.1356829 | 0.3160148
18.1679 | 36.8949 | 36.27875 | 35.82666 | 0.6161528 | 0.1358111 | 0.3162801
18.1779 | 36.7938 | 36.26646 | 35.81397 | 0.5273432 | 0.1359394 | 0.3165458
18.1879 | 36.8405 | 36.25416 | 35.80128 | 0.5863422 | 0.1360679 | 0.3168119
18.1979 | 36.8602 | 36.24185 | 35.78858 | 0.6183496 | 0.1361967 | 0.3170783
18.2079 | 36.8384 | 36.22953 | 35.77586 | 0.6088655 | 0.1363256 | 0.3173451
18.2179 | 36.8409 | 36.21721 | 35.76314 | 0.6236899 | 0.1364547 | 0.3176122
18.2279 | 36.8163 | 36.20488 | 35.75041 | 0.6114225 | 0.136584 | 0.3178798
18.2379 | 36.8277 | 36.19254 | 35.73768 | 0.6351636 | 0.1367135 | 0.3181477
18.2479 | 36.7862 | 36.18019 | 35.72493 | 0.6060129 | 0.1368432 | 0.318416
18.2579 | 36.8075 | 36.16783 | 35.71217 | 0.6396706 | 0.1369731 | 0.3186847
18.2679 | 36.7861 | 36.15546 | 35.69941 | 0.6306365 | 0.1371032 | 0.3189538
18.2779 | 36.7221 | 36.14309 | 35.68663 | 0.5790107 | 0.1372335 | 0.3192232
18.2879 | 36.7184 | 36.13071 | 35.67385 | 0.5876931 | 0.137364 | 0.319493
18.2979 | 36.7659 | 36.11832 | 35.66106 | 0.6475837 | 0.1374947 | 0.3197632
18.3079 | 36.7175 | 36.10592 | 35.64826 | 0.6115825 | 0.1376256 | 0.3200338
18.3179 | 36.7163 | 36.09351 | 35.63545 | 0.6227894 | 0.1377567 | 0.3203048
18.3279 | 36.703 | 36.0811 | 35.62263 | 0.6219044 | 0.137888 | 0.3205761
18.3379 | 36.7112 | 36.06867 | 35.60981 | 0.6425275 | 0.1380195 | 0.3208479
18.3479 | 36.722 | 36.05624 | 35.59697 | 0.6657586 | 0.1381512 | 0.32112
18.3579 | 36.6885 | 36.0438 | 35.58413 | 0.6446977 | 0.1382831 | 0.3213925
18.3679 | 36.6954 | 36.03136 | 35.57127 | 0.6640449 | 0.1384151 | 0.3216654
18.3779 | 36.615 | 36.0189 | 35.55841 | 0.5961 | 0.1385474 | 0.3219386
18.3879 | 36.6366 | 36.00644 | 35.54554 | 0.6301631 | 0.1386799 | 0.3222123
18.3979 | 36.6548 | 35.99397 | 35.53267 | 0.660834 | 0.1388126 | 0.3224864
18.4079 | 36.6292 | 35.98149 | 35.51978 | 0.6477129 | 0.1389455 | 0.3227608
18.4179 | 36.6101 | 35.969 | 35.50689 | 0.6410996 | 0.1390786 | 0.3230357
18.4279 | 36.6026 | 35.95651 | 35.49398 | 0.6460941 | 0.1392119 | 0.3233109
18.4379 | 36.5991 | 35.944 | 35.48107 | 0.6550965 | 0.1393454 | 0.3235865
18.4479 | 36.5699 | 35.93149 | 35.46815 | 0.6384065 | 0.1394792 | 0.3238625
18.4579 | 36.5948 | 35.91898 | 35.45522 | 0.6758244 | 0.1396131 | 0.3241389
18.4678 | 36.5464 | 35.90658 | 35.44242 | 0.6398247 | 0.1397458 | 0.3244129
18.4778 | 36.5041 | 35.89404 | 35.42947 | 0.6100579 | 0.1398802 | 0.3246901
18.4878 | 36.5043 | 35.8815 | 35.41652 | 0.6227987 | 0.1400147 | 0.3249677
18.4978 | 36.566 | 35.86895 | 35.40356 | 0.6970472 | 0.1401495 | 0.3252457
18.5078 | 36.5296 | 35.8564 | 35.39059 | 0.6732033 | 0.1402844 | 0.3255241
18.5178 | 36.5371 | 35.84383 | 35.37761 | 0.693267 | 0.1404196 | 0.3258029
18.5278 | 36.5259 | 35.83126 | 35.36462 | 0.6946382 | 0.1405549 | 0.326082
18.5378 | 36.5076 | 35.81868 | 35.35163 | 0.688917 | 0.1406905 | 0.3263616
18.5478 | 36.5259 | 35.8061 | 35.33863 | 0.7198033 | 0.1408263 | 0.3266416
18.5578 | 36.4919 | 35.7935 | 35.32562 | 0.698397 | 0.1409623 | 0.3269219
18.5678 | 36.4733 | 35.7809 | 35.3126 | 0.6923982 | 0.1410985 | 0.3272027
18.5778 | 36.4213 | 35.76829 | 35.29957 | 0.6530067 | 0.1412349 | 0.3274839
18.5878 | 36.4487 | 35.75568 | 35.28654 | 0.6930227 | 0.1413716 | 0.3277655
18.5978 | 36.4599 | 35.74305 | 35.2735 | 0.7168461 | 0.1415084 | 0.3280475
18.6078 | 36.4456 | 35.73042 | 35.26045 | 0.7151768 | 0.1416455 | 0.3283299
18.6178 | 36.4291 | 35.71779 | 35.24739 | 0.7113148 | 0.1417827 | 0.3286127
18.6278 | 36.4219 | 35.70514 | 35.23432 | 0.71676 | 0.1419202 | 0.3288959
18.6378 | 36.4253 | 35.69249 | 35.22125 | 0.7328126 | 0.1420579 | 0.3291795
18.6478 | 36.4345 | 35.67983 | 35.20817 | 0.7546723 | 0.1421958 | 0.3294635
18.6578 | 36.4111 | 35.66716 | 35.19508 | 0.7439392 | 0.1423339 | 0.329748
18.6678 | 36.3597 | 35.65449 | 35.18198 | 0.7052133 | 0.1424723 | 0.3300329
18.6778 | 36.3431 | 35.64181 | 35.16888 | 0.7012946 | 0.1426108 | 0.3303181
18.6878 | 36.3465 | 35.62912 | 35.15576 | 0.717383 | 0.1427496 | 0.3306038
18.6978 | 36.3653 | 35.61642 | 35.14264 | 0.7488785 | 0.1428886 | 0.3308899
18.7078 | 36.3472 | 35.60372 | 35.12951 | 0.743481 | 0.1430278 | 0.3311763
18.7178 | 36.3469 | 35.59101 | 35.11638 | 0.7558906 | 0.1431672 | 0.3314633
18.7278 | 36.3228 | 35.57829 | 35.10324 | 0.7445072 | 0.1433068 | 0.3317506
18.7378 | 36.2958 | 35.56557 | 35.09008 | 0.7302307 | 0.1434467 | 0.3320383
18.7478 | 36.3195 | 35.55284 | 35.07693 | 0.7666612 | 0.1435868 | 0.3323265
18.7578 | 36.2762 | 35.5401 | 35.06376 | 0.7360987 | 0.143727 | 0.3326151
18.7678 | 36.2283 | 35.52736 | 35.05059 | 0.700943 | 0.1438676 | 0.3329041
18.7778 | 36.2041 | 35.51461 | 35.0374 | 0.6894943 | 0.1440083 | 0.3331935
18.7878 | 36.2111 | 35.50185 | 35.02422 | 0.7092523 | 0.1441492 | 0.3334833
18.7978 | 36.2353 | 35.48908 | 35.01102 | 0.7462172 | 0.1442904 | 0.3337736
18.8078 | 36.2059 | 35.47631 | 34.99781 | 0.7295889 | 0.1444318 | 0.3340643
18.8178 | 36.2223 | 35.46353 | 34.9846 | 0.7587674 | 0.1445735 | 0.3343554
18.8278 | 36.1894 | 35.45075 | 34.97139 | 0.7386525 | 0.1447153 | 0.3346469
18.8378 | 36.1743 | 35.43796 | 34.95816 | 0.7363444 | 0.1448574 | 0.3349389
18.8478 | 36.1712 | 35.42516 | 34.94493 | 0.7460431 | 0.1449997 | 0.3352312
18.8578 | 36.1072 | 35.41235 | 34.93169 | 0.6948483 | 0.1451422 | 0.3355241
18.8678 | 36.114 | 35.39954 | 34.91844 | 0.7144602 | 0.1452849 | 0.3358173
18.8778 | 36.0549 | 35.38672 | 34.90518 | 0.6681787 | 0.1454279 | 0.336111
18.8878 | 36.0787 | 35.3739 | 34.89192 | 0.7048037 | 0.1455711 | 0.3364051
18.8978 | 36.0823 | 35.36106 | 34.87865 | 0.7212353 | 0.1457145 | 0.3366996
18.9078 | 36.0712 | 35.34823 | 34.86537 | 0.7229735 | 0.1458582 | 0.3369945
18.9178 | 36.0471 | 35.33538 | 34.85209 | 0.7117181 | 0.146002 | 0.33729
18.9278 | 36.0295 | 35.32253 | 34.8388 | 0.7069693 | 0.1461462 | 0.3375857
18.9378 | 36.0327 | 35.30967 | 34.8255 | 0.7230268 | 0.1462905 | 0.337882
18.9478 | 35.9916 | 35.29681 | 34.8122 | 0.6947908 | 0.1464351 | 0.3381787
18.9578 | 35.9826 | 35.28394 | 34.79888 | 0.6986611 | 0.1465799 | 0.3384758
18.9678 | 35.9461 | 35.27106 | 34.78556 | 0.6750379 | 0.1467249 | 0.3387734
18.9778 | 35.9531 | 35.25818 | 34.77224 | 0.694921 | 0.1468701 | 0.3390714
18.9878 | 35.9323 | 35.24529 | 34.7589 | 0.6870103 | 0.1470156 | 0.3393698
18.9978 | 35.9664 | 35.23239 | 34.74556 | 0.734006 | 0.1471614 | 0.3396687
19.0078 | 35.9511 | 35.21949 | 34.73222 | 0.7316079 | 0.1473073 | 0.339968
19.0178 | 35.9088 | 35.20658 | 34.71886 | 0.7022161 | 0.1474535 | 0.3402677
19.0278 | 35.9237 | 35.19367 | 34.7055 | 0.7300305 | 0.1475999 | 0.3405679
19.0378 | 35.9079 | 35.18075 | 34.69213 | 0.727151 | 0.1477466 | 0.3408686
19.0478 | 35.8746 | 35.16782 | 34.67876 | 0.7067777 | 0.1478935 | 0.3411697
19.0577 | 35.8133 | 35.15502 | 34.66551 | 0.6582812 | 0.1480391 | 0.3414682
19.0677 | 35.8338 | 35.14208 | 34.65212 | 0.6917201 | 0.1481865 | 0.3417701
19.0777 | 35.8167 | 35.12914 | 34.63873 | 0.687565 | 0.1483341 | 0.3420726
19.0877 | 35.7978 | 35.11618 | 34.62533 | 0.681616 | 0.1484819 | 0.3423754
19.0977 | 35.8339 | 35.10323 | 34.61192 | 0.730673 | 0.14863 | 0.3426787
19.1077 | 35.8233 | 35.09026 | 34.5985 | 0.733036 | 0.1487783 | 0.3429825
19.1177 | 35.7803 | 35.0773 | 34.58508 | 0.703005 | 0.1489269 | 0.3432867
19.1277 | 35.783 | 35.06432 | 34.57165 | 0.7186799 | 0.1490757 | 0.3435914
19.1377 | 35.7475 | 35.05134 | 34.55822 | 0.6961607 | 0.1492247 | 0.3438965
19.1477 | 35.7202 | 35.03835 | 34.54478 | 0.6818475 | 0.149374 | 0.344202
19.1577 | 35.6778 | 35.02536 | 34.53133 | 0.6524401 | 0.1495235 | 0.3445081
19.1677 | 35.6735 | 35.01236 | 34.51787 | 0.6611385 | 0.1496732 | 0.3448146
19.1777 | 35.6785 | 34.99936 | 34.50441 | 0.6791427 | 0.1498232 | 0.3451215
19.1877 | 35.6496 | 34.98635 | 34.49094 | 0.6632527 | 0.1499735 | 0.3454289
19.1977 | 35.6786 | 34.97333 | 34.47747 | 0.7052685 | 0.1501239 | 0.3457367
19.2077 | 35.6399 | 34.96031 | 34.46399 | 0.6795901 | 0.1502747 | 0.346045
19.2177 | 35.6551 | 34.94728 | 34.4505 | 0.7078173 | 0.1504257 | 0.3463538
19.2277 | 35.6149 | 34.93425 | 34.43701 | 0.6806502 | 0.1505769 | 0.346663
19.2377 | 35.6055 | 34.92121 | 34.42351 | 0.6842887 | 0.1507283 | 0.3469727
19.2477 | 35.5327 | 34.90817 | 34.41 | 0.6245329 | 0.1508801 | 0.3472829
19.2577 | 35.5393 | 34.89512 | 34.39649 | 0.6441827 | 0.151032 | 0.3475935
19.2677 | 35.5225 | 34.88206 | 34.38297 | 0.6404381 | 0.1511842 | 0.3479045
19.2777 | 35.5137 | 34.869 | 34.36945 | 0.644699 | 0.1513367 | 0.3482161
19.2877 | 35.5229 | 34.85593 | 34.35592 | 0.6669654 | 0.1514894 | 0.3485281
19.2977 | 35.5199 | 34.84286 | 34.34238 | 0.6770373 | 0.1516423 | 0.3488406
19.3077 | 35.5388 | 34.82979 | 34.32884 | 0.7090148 | 0.1517956 | 0.3491535
19.3177 | 35.4992 | 34.8167 | 34.31529 | 0.6824976 | 0.151949 | 0.349467
19.3277 | 35.4771 | 34.80361 | 34.30173 | 0.6734859 | 0.1521027 | 0.3497808
19.3377 | 35.4468 | 34.79052 | 34.28817 | 0.6562796 | 0.1522567 | 0.3500952
19.3477 | 35.4063 | 34.77742 | 34.2746 | 0.6288786 | 0.1524109 | 0.35041
19.3577 | 35.414 | 34.76432 | 34.26103 | 0.649683 | 0.1525654 | 0.3507253
19.3677 | 35.3825 | 34.75121 | 34.24745 | 0.6312927 | 0.1527201 | 0.3510412
19.3777 | 35.3819 | 34.73809 | 34.23386 | 0.6438077 | 0.1528751 | 0.3513574
19.3877 | 35.4032 | 34.72497 | 34.22027 | 0.6782279 | 0.1530303 | 0.3516741
19.3977 | 35.3821 | 34.71185 | 34.20667 | 0.6702535 | 0.1531858 | 0.3519913
19.4077 | 35.3849 | 34.69872 | 34.19307 | 0.6861842 | 0.1533415 | 0.352309
19.4177 | 35.3738 | 34.68558 | 34.17946 | 0.6882201 | 0.1534975 | 0.3526272
19.4277 | 35.355 | 34.67244 | 34.16584 | 0.6825611 | 0.1536538 | 0.3529458
19.4377 | 35.2809 | 34.65929 | 34.15222 | 0.6216073 | 0.1538103 | 0.3532649
19.4477 | 35.3072 | 34.64614 | 34.13859 | 0.6610586 | 0.1539671 | 0.3535846
19.4577 | 35.2922 | 34.63299 | 34.12496 | 0.659215 | 0.1541241 | 0.3539047
19.4677 | 35.2629 | 34.61982 | 34.11132 | 0.6430764 | 0.1542814 | 0.3542253
19.4777 | 35.242 | 34.60666 | 34.09767 | 0.6353429 | 0.154439 | 0.3545463
19.4877 | 35.2653 | 34.59349 | 34.08402 | 0.6718144 | 0.1545968 | 0.3548679
19.4977 | 35.2699 | 34.58031 | 34.07036 | 0.6895909 | 0.1547549 | 0.3551899
19.5077 | 35.234 | 34.56713 | 34.0567 | 0.6668724 | 0.1549133 | 0.3555124
19.5177 | 35.2246 | 34.55394 | 34.04303 | 0.6706587 | 0.1550719 | 0.3558354
19.5277 | 35.1761 | 34.54075 | 34.02936 | 0.63535 | 0.1552307 | 0.356159
19.5377 | 35.1489 | 34.52755 | 34.01568 | 0.6213461 | 0.1553899 | 0.356483
19.5477 | 35.1372 | 34.51435 | 34.002 | 0.6228471 | 0.1555493 | 0.3568075
19.5577 | 35.1315 | 34.50115 | 33.98831 | 0.630353 | 0.155709 | 0.3571324
19.5677 | 35.1172 | 34.48794 | 33.97461 | 0.6292636 | 0.1558689 | 0.3574579
19.5777 | 35.0827 | 34.47472 | 33.96091 | 0.607979 | 0.1560291 | 0.3577839
19.5877 | 35.1052 | 34.4615 | 33.9472 | 0.6436992 | 0.1561896 | 0.3581104
19.5977 | 35.0737 | 34.44828 | 33.93349 | 0.6254241 | 0.1563504 | 0.3584374
19.6077 | 35.0554 | 34.43505 | 33.91977 | 0.6203536 | 0.1565114 | 0.3587648
19.6177 | 35.0063 | 34.42181 | 33.90605 | 0.5844879 | 0.1566727 | 0.3590928
19.6277 | 34.9617 | 34.40857 | 33.89232 | 0.5531268 | 0.1568343 | 0.3594213
19.6376 | 34.985 | 34.39546 | 33.87872 | 0.5895379 | 0.1569945 | 0.359747
19.6476 | 34.9331 | 34.38221 | 33.86498 | 0.5508861 | 0.1571566 | 0.3600764
19.6576 | 34.8994 | 34.36896 | 33.85124 | 0.5304387 | 0.157319 | 0.3604064
19.6676 | 34.9136 | 34.3557 | 33.83749 | 0.5578959 | 0.1574816 | 0.360737
19.6776 | 34.8649 | 34.34244 | 33.82373 | 0.5224577 | 0.1576446 | 0.3610679
19.6876 | 34.9111 | 34.32918 | 33.80997 | 0.5819239 | 0.1578078 | 0.3613994
19.6976 | 34.8705 | 34.31591 | 33.7962 | 0.5545946 | 0.1579713 | 0.3617315
19.7076 | 34.8362 | 34.30263 | 33.78243 | 0.5335698 | 0.158135 | 0.3620639
19.7176 | 34.7782 | 34.28935 | 33.76865 | 0.4888494 | 0.1582991 | 0.362397
19.7276 | 34.7831 | 34.27607 | 33.75487 | 0.5070334 | 0.1584634 | 0.3627305
19.7376 | 34.7588 | 34.26278 | 33.74109 | 0.4960218 | 0.158628 | 0.3630646
19.7476 | 34.7274 | 34.24949 | 33.72729 | 0.4779145 | 0.1587929 | 0.3633992
19.7576 | 34.6962 | 34.23619 | 33.7135 | 0.4600115 | 0.158958 | 0.3637343
19.7676 | 34.686 | 34.22289 | 33.69969 | 0.4631129 | 0.1591235 | 0.3640699
19.7776 | 34.698 | 34.20958 | 33.68589 | 0.4884185 | 0.1592892 | 0.364406
19.7876 | 34.668 | 34.19627 | 33.67207 | 0.4717283 | 0.1594552 | 0.3647426
19.7976 | 34.6578 | 34.18296 | 33.65826 | 0.4748424 | 0.1596215 | 0.3650798
19.8076 | 34.6176 | 34.16964 | 33.64443 | 0.4479607 | 0.1597881 | 0.3654175
19.8176 | 34.5562 | 34.15632 | 33.63061 | 0.3998831 | 0.159955 | 0.3657557
19.8276 | 34.5718 | 34.14299 | 33.61677 | 0.4288097 | 0.1601221 | 0.3660944
19.8376 | 34.5623 | 34.12966 | 33.60294 | 0.4326404 | 0.1602896 | 0.3664337
19.8476 | 34.5344 | 34.11632 | 33.58909 | 0.4180752 | 0.1604573 | 0.3667735
19.8576 | 34.5489 | 34.10299 | 33.57525 | 0.4459141 | 0.1606253 | 0.3671138
19.8676 | 34.5378 | 34.08964 | 33.56139 | 0.448157 | 0.1607936 | 0.3674546
19.8776 | 34.5416 | 34.0763 | 33.54754 | 0.465304 | 0.1609622 | 0.367796
19.8876 | 34.5213 | 34.06295 | 33.53368 | 0.458355 | 0.1611311 | 0.3681379
19.8976 | 34.5055 | 34.04959 | 33.51981 | 0.4559099 | 0.1613003 | 0.3684803
19.9076 | 34.4472 | 34.03623 | 33.50594 | 0.4109687 | 0.1614698 | 0.3688233
19.9176 | 34.4485 | 34.02287 | 33.49206 | 0.4256315 | 0.1616396 | 0.3691668
19.9276 | 34.4449 | 34.0095 | 33.47818 | 0.4353982 | 0.1618096 | 0.3695108
19.9376 | 34.446 | 33.99613 | 33.4643 | 0.4498688 | 0.16198 | 0.3698554
19.9476 | 34.3883 | 33.98276 | 33.45041 | 0.4055432 | 0.1621506 | 0.3702005
19.9576 | 34.4024 | 33.96938 | 33.43651 | 0.4330214 | 0.1623216 | 0.3705461
19.9676 | 34.4075 | 33.956 | 33.42261 | 0.4515035 | 0.1624929 | 0.3708923
19.9776 | 34.4128 | 33.94261 | 33.40871 | 0.4701892 | 0.1626644 | 0.371239
19.9876 | 34.3824 | 33.92922 | 33.3948 | 0.4531788 | 0.1628363 | 0.3715863
19.9976 | 34.3744 | 33.91583 | 33.38089 | 0.458572 | 0.1630084 | 0.3719341
20.0076 | 34.3422 | 33.90243 | 33.36697 | 0.439769 | 0.1631809 | 0.3722825
20.0176 | 34.3344 | 33.88903 | 33.35305 | 0.4453697 | 0.1633537 | 0.3726314
20.0276 | 34.3439 | 33.87563 | 33.33912 | 0.468274 | 0.1635267 | 0.3729808
20.0376 | 34.3203 | 33.86222 | 33.32519 | 0.4580819 | 0.1637001 | 0.3733308
20.0476 | 34.2779 | 33.84881 | 33.31125 | 0.4290934 | 0.1638738 | 0.3736814
20.0576 | 34.2737 | 33.83539 | 33.29731 | 0.4383085 | 0.1640477 | 0.3740324
20.0676 | 34.2791 | 33.82197 | 33.28337 | 0.4571272 | 0.164222 | 0.3743841
20.0776 | 34.271 | 33.80855 | 33.26942 | 0.4624493 | 0.1643966 | 0.3747363
20.0876 | 34.2506 | 33.79512 | 33.25546 | 0.455475 | 0.1645715 | 0.3750891
20.0976 | 34.175 | 33.7817 | 33.24151 | 0.3933041 | 0.1647467 | 0.3754424
20.1076 | 34.2115 | 33.76826 | 33.22754 | 0.4432368 | 0.1649222 | 0.3757962
20.1176 | 34.1741 | 33.75483 | 33.21358 | 0.4192728 | 0.1650981 | 0.3761506
20.1276 | 34.1677 | 33.74139 | 33.19961 | 0.4263123 | 0.1652742 | 0.3765056
20.1376 | 34.1478 | 33.72794 | 33.18563 | 0.4198551 | 0.1654507 | 0.3768612
20.1476 | 34.157 | 33.7145 | 33.17165 | 0.4425013 | 0.1656275 | 0.3772173
20.1576 | 34.1293 | 33.70105 | 33.15767 | 0.4282507 | 0.1658045 | 0.377574
20.1676 | 34.1296 | 33.6876 | 33.14368 | 0.4420035 | 0.165982 | 0.3779312
20.1776 | 34.1139 | 33.67414 | 33.12969 | 0.4397596 | 0.1661597 | 0.378289
20.1876 | 34.0525 | 33.66068 | 33.1157 | 0.391819 | 0.1663377 | 0.3786474
20.1976 | 34.0415 | 33.64722 | 33.1017 | 0.3942815 | 0.1665161 | 0.3790063
20.2076 | 34.0338 | 33.63375 | 33.08769 | 0.4000473 | 0.1666948 | 0.3793658
20.2176 | 34.0156 | 33.62028 | 33.07368 | 0.3953163 | 0.1668738 | 0.3797259
20.2275 | 33.9605 | 33.60695 | 33.05981 | 0.3535537 | 0.1670513 | 0.3800829
20.2375 | 33.9768 | 33.59347 | 33.0458 | 0.3833289 | 0.1672309 | 0.3804441
20.2475 | 33.9439 | 33.57999 | 33.03178 | 0.3639072 | 0.1674109 | 0.3808059
20.2575 | 33.9307 | 33.56651 | 33.01775 | 0.3641887 | 0.1675912 | 0.3811683
20.2675 | 33.9295 | 33.55303 | 33.00372 | 0.3764731 | 0.1677718 | 0.3815312
20.2775 | 33.9063 | 33.53954 | 32.98969 | 0.3667607 | 0.1679528 | 0.3818947
20.2875 | 33.8408 | 33.52605 | 32.97566 | 0.3147512 | 0.168134 | 0.3822589
20.2975 | 33.831 | 33.51256 | 32.96162 | 0.3184447 | 0.1683156 | 0.3826236
20.3075 | 33.8158 | 33.49906 | 32.94757 | 0.3167412 | 0.1684976 | 0.3829888
20.3175 | 33.7883 | 33.48556 | 32.93352 | 0.3027406 | 0.1686798 | 0.3833546
20.3275 | 33.7635 | 33.47206 | 32.91947 | 0.2914429 | 0.1688624 | 0.3837211
20.3375 | 33.7454 | 33.45855 | 32.90542 | 0.2868482 | 0.1690453 | 0.3840881
20.3475 | 33.7353 | 33.44504 | 32.89136 | 0.2902563 | 0.1692286 | 0.3844557
20.3575 | 33.7628 | 33.43153 | 32.8773 | 0.3312672 | 0.1694122 | 0.3848238
20.3675 | 33.697 | 33.41802 | 32.86323 | 0.2789809 | 0.1695961 | 0.3851927
20.3775 | 33.6594 | 33.4045 | 32.84916 | 0.2548975 | 0.1697804 | 0.385562
20.3875 | 33.6483 | 33.39098 | 32.83509 | 0.2573168 | 0.169965 | 0.385932
20.3975 | 33.6399 | 33.37746 | 32.82101 | 0.2624389 | 0.17015 | 0.3863025
20.4075 | 33.6279 | 33.36394 | 32.80693 | 0.2639637 | 0.1703353 | 0.3866737
20.4175 | 33.5686 | 33.35041 | 32.79284 | 0.2181912 | 0.1705209 | 0.3870454
20.4275 | 33.581 | 33.33688 | 32.77875 | 0.2441214 | 0.1707069 | 0.3874178
20.4375 | 33.5367 | 33.32335 | 32.76466 | 0.2133542 | 0.1708932 | 0.3877907
20.4475 | 33.5316 | 33.30981 | 32.75057 | 0.2217896 | 0.1710798 | 0.3881643
20.4575 | 33.5339 | 33.29627 | 32.73647 | 0.2376276 | 0.1712669 | 0.3885384
20.4675 | 33.4661 | 33.28273 | 32.72236 | 0.1833682 | 0.1714542 | 0.3889132
20.4775 | 33.4789 | 33.26919 | 32.70826 | 0.2097114 | 0.1716419 | 0.3892886
20.4875 | 33.4569 | 33.25564 | 32.69415 | 0.2012571 | 0.17183 | 0.3896645
20.4975 | 33.4085 | 33.24209 | 32.68004 | 0.1664053 | 0.1720184 | 0.3900411
20.5075 | 33.4178 | 33.22854 | 32.66592 | 0.189256 | 0.1722071 | 0.3904183
20.5175 | 33.4099 | 33.21499 | 32.6518 | 0.1949091 | 0.1723963 | 0.3907961
20.5275 | 33.3944 | 33.20144 | 32.63768 | 0.1929647 | 0.1725857 | 0.3911745
20.5375 | 33.3572 | 33.18788 | 32.62355 | 0.1693227 | 0.1727755 | 0.3915535
20.5475 | 33.3735 | 33.17432 | 32.60942 | 0.199183 | 0.1729657 | 0.3919331
20.5575 | 33.3108 | 33.16075 | 32.59528 | 0.1500458 | 0.1731563 | 0.3923134
20.5675 | 33.3157 | 33.14719 | 32.58115 | 0.1685108 | 0.1733472 | 0.3926942
20.5775 | 33.3058 | 33.13362 | 32.56701 | 0.1721782 | 0.1735384 | 0.3930757
20.5875 | 33.262 | 33.12005 | 32.55286 | 0.1419479 | 0.17373 | 0.3934578
20.5975 | 33.263 | 33.10648 | 32.53872 | 0.1565198 | 0.173922 | 0.3938406
20.6075 | 33.2429 | 33.09291 | 32.52457 | 0.149994 | 0.1741144 | 0.3942239
20.6175 | 33.2185 | 33.07933 | 32.51041 | 0.1391704 | 0.1743071 | 0.3946079
20.6275 | 33.2225 | 33.06575 | 32.49626 | 0.156749 | 0.1745001 | 0.3949924
20.6375 | 33.2083 | 33.05217 | 32.4821 | 0.1561297 | 0.1746936 | 0.3953777
20.6475 | 33.217 | 33.03859 | 32.46794 | 0.1784127 | 0.1748874 | 0.3957635
20.6575 | 33.1532 | 33.025 | 32.45377 | 0.1281977 | 0.1750816 | 0.39615
20.6675 | 33.1589 | 33.01142 | 32.4396 | 0.1474848 | 0.1752761 | 0.3965371
20.6775 | 33.1333 | 32.99783 | 32.42543 | 0.135474 | 0.1754711 | 0.3969249
20.6875 | 33.1108 | 32.98423 | 32.41126 | 0.1265652 | 0.1756664 | 0.3973133
20.6975 | 33.095 | 32.97064 | 32.39708 | 0.1243585 | 0.1758621 | 0.3977023
20.7075 | 33.0895 | 32.95705 | 32.3829 | 0.1324538 | 0.1760581 | 0.3980919
20.7175 | 33.054 | 32.94345 | 32.36871 | 0.110551 | 0.1762546 | 0.3984822
20.7275 | 33.0632 | 32.92985 | 32.35453 | 0.1333502 | 0.1764514 | 0.3988732
20.7375 | 33.0603 | 32.91625 | 32.34034 | 0.1440514 | 0.1766486 | 0.3992647
20.7475 | 32.9957 | 32.90265 | 32.32614 | 0.0930544 | 0.1768462 | 0.399657
20.7575 | 33.0308 | 32.88904 | 32.31195 | 0.1417594 | 0.1770441 | 0.4000498
20.7675 | 33.0131 | 32.87543 | 32.29775 | 0.1376662 | 0.1772425 | 0.4004433
20.7775 | 32.9669 | 32.86183 | 32.28355 | 0.1050748 | 0.1774412 | 0.4008375
20.7875 | 32.9899 | 32.84821 | 32.26934 | 0.1416852 | 0.1776403 | 0.4012323
20.7975 | 32.9445 | 32.8346 | 32.25513 | 0.1098974 | 0.1778399 | 0.4016278
20.8074 | 32.9441 | 32.82112 | 32.24107 | 0.1229753 | 0.1780378 | 0.4020199
20.8174 | 32.9163 | 32.80751 | 32.22685 | 0.1087911 | 0.1782381 | 0.4024166
20.8274 | 32.9056 | 32.79389 | 32.21264 | 0.1117085 | 0.1784388 | 0.402814
20.8374 | 32.8886 | 32.78027 | 32.19842 | 0.1083276 | 0.1786399 | 0.4032121
20.8474 | 32.8739 | 32.76665 | 32.1842 | 0.1072484 | 0.1788413 | 0.4036108
20.8574 | 32.8673 | 32.75303 | 32.16998 | 0.1142709 | 0.1790432 | 0.4040102
20.8674 | 32.8412 | 32.73941 | 32.15575 | 0.1017949 | 0.1792455 | 0.4044103
20.8774 | 32.8254 | 32.72578 | 32.14152 | 0.0996206 | 0.1794482 | 0.404811
20.8874 | 32.8264 | 32.71215 | 32.12729 | 0.1142479 | 0.1796513 | 0.4052123
20.8974 | 32.7848 | 32.69852 | 32.11305 | 0.08627667 | 0.1798548 | 0.4056144
20.9074 | 32.7702 | 32.68489 | 32.09882 | 0.08530699 | 0.1800587 | 0.4060171
20.9174 | 32.7582 | 32.67126 | 32.08458 | 0.08693882 | 0.180263 | 0.4064205
20.9274 | 32.7599 | 32.65763 | 32.07034 | 0.1022722 | 0.1804677 | 0.4068245
20.9374 | 32.7281 | 32.64399 | 32.05609 | 0.08410695 | 0.1806729 | 0.4072292
20.9474 | 32.6988 | 32.63036 | 32.04184 | 0.06844312 | 0.1808784 | 0.4076346
20.9574 | 32.688 | 32.61672 | 32.02759 | 0.07128074 | 0.1810844 | 0.4080407
20.9674 | 32.684 | 32.60308 | 32.01334 | 0.08091971 | 0.1812908 | 0.4084475
20.9774 | 32.6495 | 32.58944 | 31.99909 | 0.06006014 | 0.1814976 | 0.4088548
20.9874 | 32.6264 | 32.5758 | 31.98483 | 0.05060187 | 0.1817048 | 0.4092629
20.9974 | 32.6286 | 32.56216 | 31.97057 | 0.06644482 | 0.1819124 | 0.4096718
21.0074 | 32.5824 | 32.54851 | 31.95631 | 0.03388916 | 0.1821205 | 0.4100812
21.0174 | 32.5844 | 32.53487 | 31.94204 | 0.04953478 | 0.182329 | 0.4104913
21.0274 | 32.553 | 32.52122 | 31.92778 | 0.0317816 | 0.1825379 | 0.4109022
21.0374 | 32.5342 | 32.50757 | 31.91351 | 0.02662961 | 0.1827473 | 0.4113138
21.0474 | 32.5218 | 32.49392 | 31.89924 | 0.02787888 | 0.1829571 | 0.411726
21.0574 | 32.5018 | 32.48027 | 31.88496 | 0.02152933 | 0.1831673 | 0.4121389
21.0674 | 32.4821 | 32.46662 | 31.87069 | 0.01548092 | 0.1833779 | 0.4125524
21.0774 | 32.4487 | 32.45297 | 31.85641 | -0.004266449 | 0.183589 | 0.4129668
21.0874 | 32.4408 | 32.43931 | 31.84213 | 0.001487375 | 0.1838005 | 0.4133818
21.0974 | 32.437 | 32.42566 | 31.82785 | 0.01134231 | 0.1840125 | 0.4137974
21.1074 | 32.4028 | 32.412 | 31.81356 | -0.009201761 | 0.1842249 | 0.4142138
21.1174 | 32.3908 | 32.39834 | 31.79928 | -0.007544828 | 0.1844378 | 0.4146309
21.1274 | 32.3779 | 32.38469 | 31.78499 | -0.006786834 | 0.1846511 | 0.4150487
21.1374 | 32.3596 | 32.37103 | 31.7707 | -0.01142786 | 0.1848648 | 0.4154672
21.1474 | 32.3351 | 32.35737 | 31.7564 | -0.02226795 | 0.185079 | 0.4158864
21.1574 | 32.2973 | 32.34371 | 31.74211 | -0.04640709 | 0.1852936 | 0.4163064
21.1674 | 32.2999 | 32.33005 | 31.72781 | -0.03014531 | 0.1855087 | 0.416727
21.1774 | 32.2701 | 32.31638 | 31.71351 | -0.04628258 | 0.1857243 | 0.4171483
21.1874 | 32.2432 | 32.30272 | 31.69921 | -0.05951908 | 0.1859403 | 0.4175703
21.1974 | 32.2315 | 32.28905 | 31.6849 | -0.0575547 | 0.1861568 | 0.4179931
21.2074 | 32.2387 | 32.27539 | 31.6706 | -0.03668949 | 0.1863737 | 0.4184166
21.2174 | 32.2081 | 32.26172 | 31.65629 | -0.05362351 | 0.1865912 | 0.4188408
21.2274 | 32.1833 | 32.24806 | 31.64198 | -0.0647567 | 0.186809 | 0.4192657
21.2374 | 32.1928 | 32.23439 | 31.62767 | -0.04158916 | 0.1870274 | 0.4196913
21.2474 | 32.1534 | 32.22072 | 31.61336 | -0.06732095 | 0.1872462 | 0.4201177
21.2574 | 32.1394 | 32.20705 | 31.59904 | -0.06765203 | 0.1874655 | 0.4205448
21.2674 | 32.1184 | 32.19338 | 31.58472 | -0.07498232 | 0.1876853 | 0.4209725
21.2774 | 32.1121 | 32.17971 | 31.57041 | -0.06761207 | 0.1879055 | 0.4214011
21.2874 | 32.0693 | 32.16604 | 31.55608 | -0.09674121 | 0.1881263 | 0.4218304
21.2974 | 32.0404 | 32.15237 | 31.54176 | -0.1119697 | 0.1883474 | 0.4222604
21.3074 | 32.0665 | 32.1387 | 31.52744 | -0.0721975 | 0.1885691 | 0.4226911
21.3174 | 32.0463 | 32.12502 | 31.51311 | -0.07872482 | 0.1887913 | 0.4231225
21.3274 | 32.0199 | 32.11135 | 31.49878 | -0.09145172 | 0.189014 | 0.4235548
21.3374 | 32.0143 | 32.09768 | 31.48445 | -0.08337797 | 0.1892372 | 0.4239877
21.3474 | 31.9967 | 32.084 | 31.47012 | -0.08730374 | 0.1894608 | 0.4244214
21.3574 | 31.9708 | 32.07033 | 31.45579 | -0.09952906 | 0.189685 | 0.4248558
21.3674 | 31.9504 | 32.05665 | 31.44145 | -0.106254 | 0.1899097 | 0.425291
21.3774 | 31.9245 | 32.04298 | 31.42712 | -0.1184785 | 0.1901348 | 0.4257269
21.3874 | 31.9203 | 32.0293 | 31.41278 | -0.1090025 | 0.1903605 | 0.4261636
21.3973 | 31.9178 | 32.01576 | 31.39858 | -0.09796301 | 0.1905844 | 0.4265966
21.4073 | 31.869 | 32.00209 | 31.38424 | -0.1330864 | 0.1908111 | 0.4270348
21.4173 | 31.876 | 31.98841 | 31.3699 | -0.1124094 | 0.1910383 | 0.4274737
21.4273 | 31.8814 | 31.97473 | 31.35555 | -0.09333216 | 0.191266 | 0.4279133
21.4373 | 31.8408 | 31.96105 | 31.34121 | -0.1202546 | 0.1914943 | 0.4283538
21.4473 | 31.8283 | 31.94738 | 31.32686 | -0.1190768 | 0.191723 | 0.4287949
21.4573 | 31.8145 | 31.9337 | 31.31251 | -0.1191988 | 0.1919523 | 0.4292369
21.4673 | 31.7917 | 31.92002 | 31.29816 | -0.1283206 | 0.1921821 | 0.4296796
21.4773 | 31.7754 | 31.90634 | 31.28381 | -0.1309422 | 0.1924125 | 0.430123
21.4873 | 31.7462 | 31.89266 | 31.26945 | -0.1464636 | 0.1926434 | 0.4305673
21.4973 | 31.7615 | 31.87898 | 31.2551 | -0.117485 | 0.1928748 | 0.4310123
21.5073 | 31.7484 | 31.86531 | 31.24074 | -0.1169062 | 0.1931067 | 0.431458
21.5173 | 31.7239 | 31.85163 | 31.22638 | -0.1277273 | 0.1933392 | 0.4319046
21.5273 | 31.7225 | 31.83795 | 31.21202 | -0.1154484 | 0.1935723 | 0.4323519
21.5373 | 31.6962 | 31.82427 | 31.19766 | -0.1280694 | 0.1938059 | 0.4328
21.5473 | 31.6975 | 31.81059 | 31.1833 | -0.1130904 | 0.19404 | 0.4332488
21.5573 | 31.6688 | 31.79691 | 31.16894 | -0.1281114 | 0.1942747 | 0.4336985
21.5673 | 31.6496 | 31.78323 | 31.15457 | -0.1336325 | 0.19451 | 0.4341489
21.5773 | 31.6258 | 31.76955 | 31.14021 | -0.1437536 | 0.1947458 | 0.4346001
21.5873 | 31.6456 | 31.75587 | 31.12584 | -0.1102748 | 0.1949822 | 0.4350521
21.5973 | 31.6094 | 31.7422 | 31.11147 | -0.1327962 | 0.1952192 | 0.4355049
21.6073 | 31.6039 | 31.72852 | 31.0971 | -0.1246176 | 0.1954567 | 0.4359584
21.6173 | 31.5982 | 31.71484 | 31.08273 | -0.1166392 | 0.1956949 | 0.4364128
21.6273 | 31.5728 | 31.70116 | 31.06836 | -0.128361 | 0.1959335 | 0.436868
21.6373 | 31.5855 | 31.68748 | 31.05399 | -0.101983 | 0.1961728 | 0.4373239
21.6473 | 31.5502 | 31.67381 | 31.03961 | -0.1236052 | 0.1964127 | 0.4377806
21.6573 | 31.5195 | 31.66013 | 31.02524 | -0.1406277 | 0.1966531 | 0.4382382
21.6673 | 31.536 | 31.64645 | 31.01086 | -0.1104504 | 0.1968942 | 0.4386965
21.6773 | 31.5304 | 31.63277 | 30.99648 | -0.1023735 | 0.1971358 | 0.4391556
21.6873 | 31.4888 | 31.6191 | 30.9821 | -0.1302969 | 0.1973781 | 0.4396156
21.6973 | 31.5156 | 31.60542 | 30.96772 | -0.0898206 | 0.197621 | 0.4400763
21.7073 | 31.4799 | 31.59174 | 30.95334 | -0.1118447 | 0.1978644 | 0.4405379
21.7173 | 31.4753 | 31.57807 | 30.93896 | -0.1027693 | 0.1981085 | 0.4410003
21.7273 | 31.4416 | 31.56439 | 30.92458 | -0.1227942 | 0.1983532 | 0.4414634
21.7373 | 31.4401 | 31.55072 | 30.91019 | -0.1106196 | 0.1985985 | 0.4419274
21.7473 | 31.4202 | 31.53705 | 30.89581 | -0.1168454 | 0.1988445 | 0.4423922
21.7573 | 31.3981 | 31.52337 | 30.88142 | -0.1252718 | 0.1990911 | 0.4428579
21.7673 | 31.4034 | 31.5097 | 30.86704 | -0.1062987 | 0.1993383 | 0.4433243
21.7773 | 31.3908 | 31.49603 | 30.85265 | -0.1052262 | 0.1995861 | 0.4437916
21.7873 | 31.388 | 31.48235 | 30.83826 | -0.09435415 | 0.1998346 | 0.4442597
21.7973 | 31.3554 | 31.46868 | 30.82387 | -0.1132828 | 0.2000838 | 0.4447286
21.8073 | 31.3491 | 31.45501 | 30.80948 | -0.105912 | 0.2003336 | 0.4451983
21.8173 | 31.3453 | 31.44134 | 30.79509 | -0.09604187 | 0.2005841 | 0.4456689
21.8273 | 31.3018 | 31.42767 | 30.7807 | -0.1258724 | 0.2008352 | 0.4461403
21.8373 | 31.3067 | 31.414 | 30.7663 | -0.1073037 | 0.201087 | 0.4466125
21.8473 | 31.2994 | 31.40034 | 30.75191 | -0.1009357 | 0.2013395 | 0.4470856
21.8573 | 31.2815 | 31.38667 | 30.73752 | -0.1051684 | 0.2015926 | 0.4475596
21.8673 | 31.2697 | 31.373 | 30.72312 | -0.1033019 | 0.2018464 | 0.4480343
21.8773 | 31.2668 | 31.35934 | 30.70873 | -0.0925362 | 0.202101 | 0.4485099
21.8873 | 31.2524 | 31.34567 | 30.69433 | -0.09327133 | 0.2023562 | 0.4489863
21.8973 | 31.2387 | 31.33201 | 30.67993 | -0.09330734 | 0.2026121 | 0.4494636
21.9073 | 31.2129 | 31.31834 | 30.66553 | -0.1054442 | 0.2028687 | 0.4499418
21.9173 | 31.208 | 31.30468 | 30.65114 | -0.09668196 | 0.203126 | 0.4504208
21.9273 | 31.1885 | 31.29102 | 30.63674 | -0.1025206 | 0.2033841 | 0.4509006
21.9373 | 31.1818 | 31.27736 | 30.62234 | -0.09556027 | 0.2036428 | 0.4513813
21.9473 | 31.1524 | 31.2637 | 30.60794 | -0.1113009 | 0.2039023 | 0.4518628
21.9573 | 31.1514 | 31.25004 | 30.59353 | -0.09864252 | 0.2041625 | 0.4523453
21.9673 | 31.1542 | 31.23639 | 30.57913 | -0.0821852 | 0.2044235 | 0.4528286
21.9772 | 31.1303 | 31.22287 | 30.56488 | -0.09256546 | 0.2046825 | 0.4533079
21.9872 | 31.119 | 31.20921 | 30.55047 | -0.09021017 | 0.204945 | 0.4537928
21.9972 | 31.1074 | 31.19556 | 30.53607 | -0.08815612 | 0.2052082 | 0.4542787
22.0072 | 31.0943 | 31.1819 | 30.52167 | -0.08760315 | 0.2054721 | 0.4547654
22.0172 | 31.0679 | 31.16825 | 30.50726 | -0.1003513 | 0.2057369 | 0.4552531
22.0272 | 31.042 | 31.1546 | 30.49286 | -0.1126007 | 0.2060024 | 0.4557415
22.0372 | 31.0449 | 31.14095 | 30.47845 | -0.09605134 | 0.2062687 | 0.4562309
22.0472 | 31.0399 | 31.1273 | 30.46405 | -0.0874032 | 0.2065357 | 0.4567212
22.0572 | 31.0037 | 31.11366 | 30.44964 | -0.1099563 | 0.2068036 | 0.4572123
22.0672 | 31.0167 | 31.10001 | 30.43523 | -0.08331062 | 0.2070722 | 0.4577042
22.0772 | 31.0148 | 31.08637 | 30.42083 | -0.07156637 | 0.2073417 | 0.4581971
22.0872 | 30.9766 | 31.07272 | 30.40642 | -0.09612344 | 0.207612 | 0.4586909
22.0972 | 30.9486 | 31.05908 | 30.39201 | -0.1104819 | 0.2078831 | 0.4591856
22.1072 | 30.9561 | 31.04544 | 30.37761 | -0.0893417 | 0.2081551 | 0.4596811
22.1172 | 30.946 | 31.0318 | 30.3632 | -0.08580299 | 0.2084279 | 0.4601776
22.1272 | 30.9017 | 31.01817 | 30.34879 | -0.1164658 | 0.2087015 | 0.460675
22.1372 | 30.9124 | 31.00453 | 30.33438 | -0.09213 | 0.2089759 | 0.4611733
22.1472 | 30.8965 | 30.9909 | 30.31997 | -0.09439567 | 0.2092513 | 0.4616723
22.1572 | 30.8963 | 30.97726 | 30.30556 | -0.08096292 | 0.2095275 | 0.4621724
22.1672 | 30.8813 | 30.96363 | 30.29115 | -0.0823318 | 0.2098046 | 0.4626734
22.1772 | 30.8359 | 30.95 | 30.27674 | -0.1141022 | 0.2100826 | 0.4631753
22.1872 | 30.8413 | 30.93637 | 30.26233 | -0.09507435 | 0.2103614 | 0.4636781
22.1972 | 30.8667 | 30.92275 | 30.24793 | -0.05604798 | 0.2106412 | 0.4641817
22.2072 | 30.8221 | 30.90912 | 30.23352 | -0.08702343 | 0.2109219 | 0.4646864
22.2172 | 30.7894 | 30.8955 | 30.21911 | -0.1061005 | 0.2112035 | 0.4651919
22.2272 | 30.8195 | 30.88188 | 30.2047 | -0.06237934 | 0.211486 | 0.4656983
22.2372 | 30.7912 | 30.86826 | 30.19028 | -0.07705988 | 0.2117694 | 0.4662056
22.2472 | 30.7756 | 30.85464 | 30.17587 | -0.07904235 | 0.2120539 | 0.466714
22.2572 | 30.7587 | 30.84103 | 30.16146 | -0.08232656 | 0.2123392 | 0.4672232
22.2672 | 30.7537 | 30.82741 | 30.14705 | -0.07371264 | 0.2126255 | 0.4677334
22.2772 | 30.7277 | 30.8138 | 30.13264 | -0.08610055 | 0.2129128 | 0.4682444
22.2872 | 30.7151 | 30.80019 | 30.11823 | -0.08509046 | 0.2132011 | 0.4687565
22.2972 | 30.7015 | 30.78658 | 30.10382 | -0.08508228 | 0.2134904 | 0.4692694
22.3072 | 30.6819 | 30.77298 | 30.08941 | -0.09107603 | 0.2137807 | 0.4697833
22.3172 | 30.6747 | 30.75937 | 30.075 | -0.08467173 | 0.214072 | 0.4702981
22.3272 | 30.6542 | 30.74577 | 30.06059 | -0.09156959 | 0.2143643 | 0.4708139
22.3372 | 30.6474 | 30.73217 | 30.04618 | -0.08476944 | 0.2146577 | 0.4713306
22.3472 | 30.6216 | 30.71857 | 30.03177 | -0.0969714 | 0.2149521 | 0.4718483
22.3572 | 30.6046 | 30.70498 | 30.01736 | -0.1003754 | 0.2152475 | 0.4723669
22.3672 | 30.5798 | 30.69138 | 30.00295 | -0.1115816 | 0.2155441 | 0.4728864
22.3772 | 30.5551 | 30.67779 | 29.98854 | -0.1226901 | 0.2158417 | 0.473407
22.3872 | 30.5545 | 30.6642 | 29.97413 | -0.1097007 | 0.2161404 | 0.4739285
22.3972 | 30.5236 | 30.65061 | 29.95972 | -0.1270135 | 0.2164402 | 0.4744509
22.4072 | 30.5018 | 30.63703 | 29.94531 | -0.1352286 | 0.2167411 | 0.4749743
22.4172 | 30.5089 | 30.62345 | 29.9309 | -0.1145461 | 0.2170431 | 0.4754988
22.4272 | 30.4816 | 30.60987 | 29.9165 | -0.1282659 | 0.2173463 | 0.4760241
22.4372 | 30.454 | 30.59629 | 29.90209 | -0.142288 | 0.2176506 | 0.4765504
22.4472 | 30.4511 | 30.58271 | 29.88768 | -0.1316125 | 0.2179561 | 0.4770777
22.4572 | 30.4269 | 30.56914 | 29.87327 | -0.1422395 | 0.2182628 | 0.477606
22.4672 | 30.4051 | 30.55557 | 29.85886 | -0.150469 | 0.2185706 | 0.4781352
22.4772 | 30.3913 | 30.542 | 29.84446 | -0.1507009 | 0.2188797 | 0.4786655
22.4872 | 30.3435 | 30.52844 | 29.83005 | -0.1849352 | 0.21919 | 0.4791965
22.4972 | 30.384 | 30.51487 | 29.81564 | -0.1308724 | 0.2195015 | 0.4797289
22.5072 | 30.3423 | 30.50131 | 29.80124 | -0.159012 | 0.2198142 | 0.480262
22.5172 | 30.3279 | 30.48775 | 29.78683 | -0.1598542 | 0.2201282 | 0.4807962
22.5272 | 30.3239 | 30.4742 | 29.77242 | -0.1502991 | 0.2204435 | 0.4813313
22.5372 | 30.328 | 30.46065 | 29.75802 | -0.1326467 | 0.22076 | 0.4818676
22.5472 | 30.2595 | 30.4471 | 29.74361 | -0.187597 | 0.2210779 | 0.4824047
22.5572 | 30.2747 | 30.43355 | 29.72921 | -0.1588501 | 0.221397 | 0.4829428
22.5671 | 30.2801 | 30.42014 | 29.71495 | -0.1400414 | 0.2217143 | 0.4834766
22.5771 | 30.2243 | 30.4066 | 29.70055 | -0.1823001 | 0.2220361 | 0.4840168
22.5871 | 30.2208 | 30.39306 | 29.68614 | -0.1722616 | 0.2223593 | 0.484558
22.5971 | 30.2298 | 30.37953 | 29.67174 | -0.149726 | 0.2226838 | 0.4851002
22.6071 | 30.2234 | 30.36599 | 29.65734 | -0.1425934 | 0.2230098 | 0.4856434
22.6171 | 30.187 | 30.35246 | 29.64294 | -0.1654637 | 0.2233371 | 0.4861876
22.6271 | 30.1821 | 30.33894 | 29.62854 | -0.156837 | 0.2236659 | 0.4867328
22.6371 | 30.1732 | 30.32541 | 29.61414 | -0.1522134 | 0.2239961 | 0.4872791
22.6471 | 30.1489 | 30.31189 | 29.59974 | -0.1629929 | 0.2243277 | 0.4878264
22.6571 | 30.1406 | 30.29838 | 29.58534 | -0.1577754 | 0.2246608 | 0.4883747
22.6671 | 30.1324 | 30.28486 | 29.57094 | -0.1524611 | 0.2249954 | 0.488924
22.6771 | 30.0925 | 30.27135 | 29.55654 | -0.17885 | 0.2253315 | 0.4894744
22.6871 | 30.1155 | 30.25784 | 29.54215 | -0.142342 | 0.2256691 | 0.4900258
22.6971 | 30.0965 | 30.24434 | 29.52775 | -0.1478373 | 0.2260083 | 0.4905782
22.7071 | 30.1071 | 30.23084 | 29.51336 | -0.1237359 | 0.226349 | 0.4911317
22.7171 | 30.0672 | 30.21734 | 29.49896 | -0.1501378 | 0.2266913 | 0.4916862
22.7271 | 30.0699 | 30.20384 | 29.48457 | -0.1339432 | 0.2270351 | 0.4922419
22.7371 | 30.0846 | 30.19035 | 29.47017 | -0.1057518 | 0.2273806 | 0.4927985
22.7471 | 30.037 | 30.17686 | 29.45578 | -0.139864 | 0.2277277 | 0.4933562
22.7571 | 30.0277 | 30.16338 | 29.44139 | -0.1356795 | 0.2280764 | 0.4939149
22.7671 | 30.0352 | 30.1499 | 29.427 | -0.1146986 | 0.2284268 | 0.4944747
22.7771 | 30.0163 | 30.13642 | 29.41261 | -0.1201212 | 0.2287789 | 0.4950356
22.7871 | 30.0039 | 30.12295 | 29.39822 | -0.1190474 | 0.2291326 | 0.4955975
22.7971 | 30.0155 | 30.10948 | 29.38383 | -0.09397721 | 0.2294881 | 0.4961605
22.8071 | 30.0034 | 30.09601 | 29.36944 | -0.09261068 | 0.2298453 | 0.4967245
22.8171 | 29.9828 | 30.08255 | 29.35505 | -0.09974779 | 0.2302042 | 0.4972897
22.8271 | 29.9807 | 30.06909 | 29.34067 | -0.0883887 | 0.2305649 | 0.4978559
22.8371 | 29.9607 | 30.05563 | 29.32628 | -0.09493333 | 0.2309274 | 0.4984232
22.8471 | 29.9734 | 30.04218 | 29.3119 | -0.06878173 | 0.2312917 | 0.4989915
22.8571 | 29.9602 | 30.02873 | 29.29752 | -0.06853398 | 0.2316578 | 0.499561
22.8671 | 29.9499 | 30.01529 | 29.28313 | -0.06539006 | 0.2320258 | 0.5001315
22.8771 | 29.941 | 30.00185 | 29.26875 | -0.0608501 | 0.2323956 | 0.5007031
22.8871 | 29.9464 | 29.98841 | 29.25437 | -0.04201409 | 0.2327672 | 0.5012759
22.8971 | 29.9367 | 29.97498 | 29.23999 | -0.038282 | 0.2331408 | 0.5018497
22.9071 | 29.9157 | 29.96155 | 29.22561 | -0.04585398 | 0.2335162 | 0.5024246
22.9171 | 29.9046 | 29.94813 | 29.21124 | -0.04352996 | 0.2338936 | 0.5030006
22.9271 | 29.9081 | 29.93471 | 29.19686 | -0.02661001 | 0.2342729 | 0.5035777
22.9371 | 29.8784 | 29.92129 | 29.18248 | -0.04289425 | 0.2346542 | 0.504156
22.9471 | 29.8823 | 29.90788 | 29.16811 | -0.02558252 | 0.2350374 | 0.5047352
22.9571 | 29.8805 | 29.89448 | 29.15374 | -0.01397503 | 0.2354226 | 0.5053157
22.9671 | 29.8803 | 29.88107 | 29.13936 | -0.0007717828 | 0.2358098 | 0.5058973
22.9771 | 29.8452 | 29.86767 | 29.12499 | -0.02247273 | 0.236199 | 0.5064799
22.9871 | 29.8548 | 29.85428 | 29.11062 | 0.0005220035 | 0.2365902 | 0.5070637
22.9971 | 29.8577 | 29.84089 | 29.09626 | 0.01681241 | 0.2369835 | 0.5076487
23.0071 | 29.8385 | 29.8275 | 29.08189 | 0.01099851 | 0.2373788 | 0.5082347
23.0171 | 29.8059 | 29.81412 | 29.06752 | -0.008219764 | 0.2377762 | 0.5088219
23.0271 | 29.7931 | 29.80074 | 29.05316 | -0.007642476 | 0.2381757 | 0.5094103
23.0371 | 29.8022 | 29.78737 | 29.03879 | 0.01483051 | 0.2385772 | 0.5099997
23.0471 | 29.795 | 29.774 | 29.02443 | 0.02099893 | 0.2389808 | 0.5105903
23.0571 | 29.7702 | 29.76064 | 29.01007 | 0.009562893 | 0.2393865 | 0.511182
23.0671 | 29.7557 | 29.74728 | 28.99571 | 0.008422355 | 0.2397943 | 0.5117749
23.0771 | 29.7666 | 29.73392 | 28.98135 | 0.03267731 | 0.2402042 | 0.5123689
23.0871 | 29.7525 | 29.72057 | 28.96699 | 0.03192769 | 0.2406162 | 0.5129641
23.0971 | 29.7397 | 29.70723 | 28.95264 | 0.0324735 | 0.2410303 | 0.5135605
23.1071 | 29.7228 | 29.69389 | 28.93828 | 0.02891475 | 0.2414466 | 0.514158
23.1171 | 29.7073 | 29.68055 | 28.92393 | 0.02675144 | 0.2418649 | 0.5147566
23.1271 | 29.7108 | 29.66722 | 28.90957 | 0.04358343 | 0.2422853 | 0.5153565
23.1371 | 29.6975 | 29.65389 | 28.89522 | 0.04361085 | 0.2427079 | 0.5159575
23.147 | 29.6656 | 29.6407 | 28.88102 | 0.02490039 | 0.2431283 | 0.5165536
23.157 | 29.6657 | 29.62738 | 28.86667 | 0.03831856 | 0.2435549 | 0.5171569
23.167 | 29.6791 | 29.61407 | 28.85232 | 0.065032 | 0.2439837 | 0.5177615
23.177 | 29.6545 | 29.60076 | 28.83798 | 0.05374081 | 0.2444146 | 0.5183672
23.187 | 29.6243 | 29.58746 | 28.82363 | 0.03684493 | 0.2448474 | 0.5189741
23.197 | 29.6359 | 29.57416 | 28.80929 | 0.06174444 | 0.2452824 | 0.5195821
23.207 | 29.6243 | 29.56086 | 28.79495 | 0.06343926 | 0.2457193 | 0.5201913
23.217 | 29.5879 | 29.54757 | 28.78061 | 0.04032941 | 0.2461582 | 0.5208018
23.227 | 29.5889 | 29.53429 | 28.76627 | 0.05461488 | 0.246599 | 0.5214135
23.237 | 29.5554 | 29.521 | 28.75194 | 0.03439585 | 0.2470418 | 0.5220262
23.247 | 29.5542 | 29.50773 | 28.7376 | 0.04647205 | 0.2474865 | 0.5226403
23.257 | 29.5534 | 29.49446 | 28.72327 | 0.05894369 | 0.247933 | 0.5232556
23.267 | 29.52 | 29.48119 | 28.70894 | 0.03881072 | 0.2483813 | 0.5238721
23.277 | 29.527 | 29.46793 | 28.69461 | 0.0590732 | 0.2488315 | 0.5244897
23.287 | 29.4876 | 29.45467 | 28.68028 | 0.03293127 | 0.2492833 | 0.5251085
23.297 | 29.4879 | 29.44142 | 28.66595 | 0.04648464 | 0.2497368 | 0.5257287
23.307 | 29.4644 | 29.42817 | 28.65162 | 0.03623366 | 0.250192 | 0.5263501
23.317 | 29.4542 | 29.41492 | 28.6373 | 0.03927826 | 0.2506486 | 0.5269727
23.327 | 29.4408 | 29.40168 | 28.62298 | 0.03911856 | 0.2511068 | 0.5275964
23.337 | 29.4142 | 29.38845 | 28.60866 | 0.02575438 | 0.2515664 | 0.5282215
23.347 | 29.4177 | 29.37521 | 28.59434 | 0.04248599 | 0.2520274 | 0.5288478
23.357 | 29.3801 | 29.36199 | 28.58002 | 0.01811334 | 0.2524897 | 0.5294753
23.367 | 29.3777 | 29.34876 | 28.56571 | 0.02893669 | 0.2529531 | 0.530104
23.377 | 29.365 | 29.33554 | 28.55139 | 0.02945588 | 0.2534177 | 0.530734
23.387 | 29.3516 | 29.32233 | 28.53708 | 0.02927112 | 0.2538832 | 0.5313652
23.397 | 29.3283 | 29.30912 | 28.52277 | 0.01918235 | 0.2543497 | 0.5319978
23.407 | 29.3403 | 29.29591 | 28.50846 | 0.04438985 | 0.254817 | 0.5326315
23.417 | 29.2998 | 29.28271 | 28.49415 | 0.01709351 | 0.255285 | 0.5332666
23.427 | 29.3211 | 29.26951 | 28.47985 | 0.05159353 | 0.2557536 | 0.5339029
23.437 | 29.294 | 29.25631 | 28.46555 | 0.03769001 | 0.2562227 | 0.5345405
23.447 | 29.2891 | 29.24312 | 28.45125 | 0.04598304 | 0.2566921 | 0.5351793
23.457 | 29.2805 | 29.22993 | 28.43695 | 0.05057279 | 0.2571618 | 0.5358194
23.467 | 29.2622 | 29.21674 | 28.42265 | 0.04545923 | 0.2576316 | 0.5364608
23.477 | 29.2764 | 29.20356 | 28.40835 | 0.07284257 | 0.2581013 | 0.5371035
23.487 | 29.2658 | 29.19038 | 28.39406 | 0.07542298 | 0.2585709 | 0.5377474
23.497 | 29.2386 | 29.1772 | 28.37977 | 0.06140049 | 0.2590401 | 0.5383927
23.507 | 29.2331 | 29.16402 | 28.36548 | 0.06907526 | 0.2595088 | 0.5390393
23.517 | 29.2367 | 29.15085 | 28.35119 | 0.08584745 | 0.2599769 | 0.5396871
23.527 | 29.255 | 29.13768 | 28.3369 | 0.1173173 | 0.2604443 | 0.5403362
23.537 | 29.2176 | 29.12452 | 28.32262 | 0.09308482 | 0.2609106 | 0.5409866
23.547 | 29.2106 | 29.11135 | 28.30834 | 0.09925007 | 0.2613759 | 0.5416384
23.557 | 29.1913 | 29.09819 | 28.29406 | 0.0931134 | 0.2618398 | 0.5422915
23.567 | 29.2155 | 29.08503 | 28.27978 | 0.1304748 | 0.2623023 | 0.5429459
23.577 | 29.1983 | 29.07187 | 28.2655 | 0.1264347 | 0.2627632 | 0.5436015
23.587 | 29.1773 | 29.05871 | 28.25123 | 0.1185929 | 0.2632222 | 0.5442587
23.597 | 29.1545 | 29.04555 | 28.23695 | 0.1089498 | 0.2636793 | 0.544917
23.607 | 29.1495 | 29.03239 | 28.22268 | 0.1171054 | 0.2641341 | 0.5455767
23.617 | 29.1384 | 29.01924 | 28.20842 | 0.1191601 | 0.2645867 | 0.5462377
23.627 | 29.1432 | 29.00609 | 28.19415 | 0.1371138 | 0.2650367 | 0.5469001
23.637 | 29.1203 | 28.99293 | 28.17989 | 0.1273668 | 0.265484 | 0.5475638
23.647 | 29.1081 | 28.97978 | 28.16562 | 0.1283192 | 0.2659284 | 0.5482288
23.657 | 29.0892 | 28.96663 | 28.15136 | 0.1225713 | 0.2663698 | 0.5488952
23.667 | 29.083 | 28.95348 | 28.13711 | 0.1295231 | 0.2668079 | 0.549563
23.677 | 29.0803 | 28.94033 | 28.12285 | 0.1399747 | 0.2672426 | 0.5502321
23.687 | 29.0648 | 28.92717 | 28.1086 | 0.1376264 | 0.2676737 | 0.5509026
23.697 | 29.0368 | 28.91402 | 28.09435 | 0.1227784 | 0.2681012 | 0.5515744
23.707 | 29.0463 | 28.90087 | 28.0801 | 0.1454307 | 0.2685247 | 0.5522476
23.717 | 29.0341 | 28.88772 | 28.06585 | 0.1463834 | 0.2689442 | 0.5529222
23.727 | 29.0204 | 28.87456 | 28.05161 | 0.1458367 | 0.2693595 | 0.5535982
23.7369 | 29.0009 | 28.86154 | 28.03751 | 0.1393592 | 0.2697664 | 0.5542687
23.7469 | 28.9736 | 28.84839 | 28.02327 | 0.1252141 | 0.2701729 | 0.5549474
23.7569 | 28.977 | 28.83523 | 28.00903 | 0.1417698 | 0.2705749 | 0.5556275
23.7669 | 28.9776 | 28.82207 | 27.99479 | 0.1555266 | 0.2709722 | 0.556309
23.7769 | 28.9717 | 28.80892 | 27.98056 | 0.1627846 | 0.2713647 | 0.5569919
23.7869 | 28.9419 | 28.79576 | 27.96633 | 0.1461437 | 0.2717523 | 0.5576762
23.7969 | 28.9289 | 28.7826 | 27.9521 | 0.1463041 | 0.272135 | 0.5583618
23.8069 | 28.9196 | 28.76943 | 27.93787 | 0.1501658 | 0.2725126 | 0.5590489
23.8169 | 28.9221 | 28.75627 | 27.92365 | 0.1658289 | 0.2728851 | 0.5597374
23.8269 | 28.8973 | 28.74311 | 27.90943 | 0.1541933 | 0.2732524 | 0.5604274
23.8369 | 28.8782 | 28.72994 | 27.89521 | 0.1482592 | 0.2736145 | 0.5611187
23.8469 | 28.882 | 28.71677 | 27.88099 | 0.1652264 | 0.2739714 | 0.5618116
23.8569 | 28.861 | 28.7036 | 27.86678 | 0.1573952 | 0.274323 | 0.5625057
23.8669 | 28.8484 | 28.69043 | 27.85256 | 0.1579654 | 0.2746693 | 0.5632014
23.8769 | 28.8343 | 28.67726 | 27.83835 | 0.1570369 | 0.2750104 | 0.5638984
23.8869 | 28.8133 | 28.66409 | 27.82415 | 0.1492098 | 0.2753463 | 0.564597
23.8969 | 28.8204 | 28.65092 | 27.80994 | 0.169484 | 0.275677 | 0.5652969
23.9069 | 28.8066 | 28.63774 | 27.79574 | 0.1688595 | 0.2760025 | 0.5659983
23.9169 | 28.7809 | 28.62456 | 27.78154 | 0.1563362 | 0.2763229 | 0.5667012
23.9269 | 28.7555 | 28.61139 | 27.76734 | 0.1441139 | 0.2766383 | 0.5674055
23.9369 | 28.73 | 28.59821 | 27.75315 | 0.1317927 | 0.2769487 | 0.5681113
23.9469 | 28.742 | 28.58503 | 27.73895 | 0.1569723 | 0.2772542 | 0.5688186
23.9569 | 28.7269 | 28.57185 | 27.72476 | 0.1550527 | 0.277555 | 0.5695273
23.9669 | 28.6926 | 28.55867 | 27.71058 | 0.1339338 | 0.2778511 | 0.5702375
23.9769 | 28.6739 | 28.54548 | 27.69639 | 0.1284154 | 0.2781426 | 0.5709492
23.9869 | 28.6617 | 28.5323 | 27.68221 | 0.1293974 | 0.2784297 | 0.5716624
23.9969 | 28.6733 | 28.51912 | 27.66803 | 0.1541796 | 0.2787125 | 0.572377
24.0069 | 28.6193 | 28.50594 | 27.65385 | 0.1133619 | 0.2789912 | 0.5730931
24.0169 | 28.6202 | 28.49276 | 27.63968 | 0.1274441 | 0.2792659 | 0.5738108
24.0269 | 28.5953 | 28.47957 | 27.62551 | 0.115726 | 0.2795366 | 0.57453
24.0369 | 28.5952 | 28.46639 | 27.61134 | 0.1288075 | 0.2798037 | 0.5752506
24.0469 | 28.5693 | 28.45321 | 27.59717 | 0.1160884 | 0.2800673 | 0.5759727
24.0569 | 28.5454 | 28.44003 | 27.58301 | 0.1053684 | 0.2803275 | 0.5766964
24.0669 | 28.5328 | 28.42685 | 27.56885 | 0.1059474 | 0.2805846 | 0.5774216
24.0769 | 28.5385 | 28.41367 | 27.55469 | 0.1248253 | 0.2808386 | 0.5781483
24.0869 | 28.5101 | 28.4005 | 27.54053 | 0.1096017 | 0.2810898 | 0.5788766
24.0969 | 28.4822 | 28.38732 | 27.52638 | 0.09487652 | 0.2813384 | 0.5796063
24.1069 | 28.4914 | 28.37415 | 27.51223 | 0.1172496 | 0.2815845 | 0.5803376
24.1169 | 28.4753 | 28.36098 | 27.49808 | 0.1143206 | 0.2818283 | 0.5810705
24.1269 | 28.4409 | 28.34781 | 27.48394 | 0.0930895 | 0.2820701 | 0.5818048
24.1369 | 28.4484 | 28.33464 | 27.46979 | 0.1137559 | 0.2823099 | 0.5825408
24.1469 | 28.4322 | 28.32148 | 27.45565 | 0.1107198 | 0.282548 | 0.5832783
24.1569 | 28.4323 | 28.30832 | 27.44152 | 0.1239808 | 0.2827845 | 0.5840174
24.1669 | 28.42 | 28.29516 | 27.42738 | 0.1248389 | 0.2830197 | 0.584758
24.1769 | 28.4094 | 28.28201 | 27.41325 | 0.1273937 | 0.2832537 | 0.5855002
24.1869 | 28.4103 | 28.26885 | 27.39912 | 0.1414452 | 0.2834867 | 0.5862439
24.1969 | 28.3979 | 28.25571 | 27.385 | 0.1421931 | 0.2837188 | 0.5869893
24.2069 | 28.3987 | 28.24256 | 27.37088 | 0.1561373 | 0.2839503 | 0.5877362
24.2169 | 28.3825 | 28.22942 | 27.35676 | 0.1530776 | 0.2841812 | 0.5884847
24.2269 | 28.3711 | 28.21629 | 27.34264 | 0.1548137 | 0.2844118 | 0.5892348
24.2369 | 28.3774 | 28.20315 | 27.32853 | 0.1742455 | 0.2846422 | 0.5899865
24.2469 | 28.373 | 28.19003 | 27.31441 | 0.1829728 | 0.2848726 | 0.5907398
24.2569 | 28.3822 | 28.1769 | 27.30031 | 0.2052956 | 0.285103 | 0.5914947
24.2669 | 28.3442 | 28.16379 | 27.2862 | 0.1804136 | 0.2853337 | 0.5922512
24.2769 | 28.3491 | 28.15067 | 27.2721 | 0.1984266 | 0.2855648 | 0.5930093
24.2869 | 28.3479 | 28.13757 | 27.258 | 0.2103345 | 0.2857964 | 0.5937691
24.2969 | 28.3525 | 28.12446 | 27.2439 | 0.2280372 | 0.2860287 | 0.5945304
24.3069 | 28.3454 | 28.11137 | 27.22981 | 0.2340346 | 0.2862617 | 0.5952934
24.3168 | 28.3444 | 28.0984 | 27.21586 | 0.2459955 | 0.2864933 | 0.5960504
24.3268 | 28.3312 | 28.08532 | 27.20177 | 0.2458817 | 0.2867281 | 0.5968167
24.3368 | 28.3374 | 28.07224 | 27.18769 | 0.2651622 | 0.2869642 | 0.5975846
24.3468 | 28.3436 | 28.05916 | 27.17361 | 0.2844368 | 0.2872014 | 0.5983541
24.3568 | 28.3203 | 28.04609 | 27.15953 | 0.2742054 | 0.2874399 | 0.5991253
24.3668 | 28.3191 | 28.03303 | 27.14545 | 0.2860678 | 0.2876798 | 0.5998982
24.3768 | 28.3077 | 28.01998 | 27.13138 | 0.2877241 | 0.2879212 | 0.6006727
24.3868 | 28.3087 | 28.00693 | 27.11731 | 0.3017742 | 0.2881642 | 0.6014488
24.3968 | 28.2966 | 27.99388 | 27.10325 | 0.3027177 | 0.2884089 | 0.6022267
24.4068 | 28.2773 | 27.98085 | 27.08918 | 0.2964547 | 0.2886552 | 0.6030063
24.4168 | 28.2888 | 27.96781 | 27.07512 | 0.3209852 | 0.2889034 | 0.6037874
24.4268 | 28.2698 | 27.95479 | 27.06107 | 0.315009 | 0.2891534 | 0.6045704
24.4368 | 28.2781 | 27.94177 | 27.04701 | 0.336326 | 0.2894053 | 0.6053551
24.4468 | 28.2442 | 27.92876 | 27.03296 | 0.3154362 | 0.2896592 | 0.6061414
24.4568 | 28.2485 | 27.91576 | 27.01892 | 0.3327396 | 0.2899152 | 0.6069293
24.4668 | 28.239 | 27.90276 | 27.00487 | 0.3362359 | 0.2901732 | 0.607719
24.4768 | 28.2257 | 27.88977 | 26.99083 | 0.3359253 | 0.2904334 | 0.6085104
24.4868 | 28.2218 | 27.87679 | 26.97679 | 0.3450075 | 0.2906957 | 0.6093037
24.4968 | 28.2097 | 27.86382 | 26.96276 | 0.3458827 | 0.2909602 | 0.6100985
24.5068 | 28.2062 | 27.85085 | 26.94873 | 0.3553506 | 0.291227 | 0.6108951
24.5168 | 28.175 | 27.83789 | 26.9347 | 0.3371113 | 0.291496 | 0.6116935
24.5268 | 28.1786 | 27.82494 | 26.92067 | 0.3536646 | 0.2917674 | 0.6124936
24.5368 | 28.1596 | 27.81199 | 26.90665 | 0.3476107 | 0.292041 | 0.6132953
24.5468 | 28.1453 | 27.79905 | 26.89263 | 0.3462495 | 0.2923171 | 0.6140989
24.5568 | 28.1438 | 27.78612 | 26.87862 | 0.3576807 | 0.2925955 | 0.6149043
24.5668 | 28.1279 | 27.7732 | 26.86461 | 0.3547045 | 0.2928763 | 0.6157114
24.5768 | 28.0995 | 27.76028 | 26.8506 | 0.3392209 | 0.2931595 | 0.6165203
24.5868 | 28.0978 | 27.74737 | 26.83659 | 0.3504297 | 0.2934451 | 0.6173309
24.5968 | 28.0848 | 27.73447 | 26.82259 | 0.3503311 | 0.2937332 | 0.6181433
24.6068 | 28.0905 | 27.72158 | 26.80859 | 0.3689248 | 0.2940237 | 0.6189575
24.6168 | 28.069 | 27.70869 | 26.7946 | 0.3603109 | 0.2943167 | 0.6197735
24.6268 | 28.0341 | 27.69581 | 26.78061 | 0.3382895 | 0.2946121 | 0.6205912
24.6368 | 28.0331 | 27.68294 | 26.76662 | 0.3501604 | 0.29491 | 0.6214108
24.6468 | 28.0312 | 27.67008 | 26.75263 | 0.3611236 | 0.2952103 | 0.6222323
24.6568 | 28.015 | 27.65722 | 26.73865 | 0.3577791 | 0.2955132 | 0.6230555
24.6668 | 28.0118 | 27.64437 | 26.72467 | 0.367427 | 0.2958185 | 0.6238804
24.6768 | 27.979 | 27.63153 | 26.7107 | 0.3474672 | 0.2961263 | 0.6247073
24.6868 | 27.9823 | 27.6187 | 26.69673 | 0.3635995 | 0.2964365 | 0.625536
24.6968 | 27.9794 | 27.60588 | 26.68276 | 0.3735242 | 0.2967492 | 0.6263665
24.7068 | 27.9644 | 27.59306 | 26.6688 | 0.3713412 | 0.2970644 | 0.6271987
24.7168 | 27.9507 | 27.58025 | 26.65483 | 0.3704503 | 0.297382 | 0.6280329
24.7268 | 27.9372 | 27.56745 | 26.64088 | 0.3697517 | 0.2977021 | 0.6288689
24.7368 | 27.9091 | 27.55465 | 26.62692 | 0.3544452 | 0.2980246 | 0.6297069
24.7468 | 27.925 | 27.54187 | 26.61297 | 0.3831311 | 0.2983496 | 0.6305465
24.7568 | 27.9008 | 27.52909 | 26.59903 | 0.371709 | 0.298677 | 0.6313882
24.7668 | 27.8829 | 27.51632 | 26.58508 | 0.3665792 | 0.2990068 | 0.6322316
24.7768 | 27.8803 | 27.50356 | 26.57114 | 0.3767415 | 0.299339 | 0.6330771
24.7868 | 27.8773 | 27.4908 | 26.55721 | 0.386496 | 0.2996736 | 0.6339243
24.7968 | 27.8914 | 27.47806 | 26.54327 | 0.4133427 | 0.3000106 | 0.6347734
24.8068 | 27.8571 | 27.46532 | 26.52934 | 0.3917815 | 0.30035 | 0.6356244
24.8168 | 27.851 | 27.45259 | 26.51542 | 0.3984125 | 0.3006917 | 0.6364774
24.8268 | 27.814 | 27.43986 | 26.5015 | 0.3741356 | 0.3010359 | 0.6373322
24.8368 | 27.8294 | 27.42715 | 26.48758 | 0.4022508 | 0.3013823 | 0.638189
24.8468 | 27.8148 | 27.41444 | 26.47366 | 0.4003582 | 0.3017311 | 0.6390476
24.8568 | 27.8114 | 27.40174 | 26.45975 | 0.4096576 | 0.3020822 | 0.6399083
24.8668 | 27.7877 | 27.38905 | 26.44584 | 0.3986493 | 0.3024357 | 0.6407708
24.8768 | 27.7708 | 27.37637 | 26.43194 | 0.394433 | 0.3027914 | 0.6416353
24.8868 | 27.7505 | 27.36369 | 26.41804 | 0.3868089 | 0.3031494 | 0.6425017
24.8968 | 27.7448 | 27.35102 | 26.40414 | 0.3937768 | 0.3035096 | 0.6433701
24.9067 | 27.7348 | 27.33849 | 26.39039 | 0.3963103 | 0.3038686 | 0.6442316
24.9167 | 27.7284 | 27.32584 | 26.3765 | 0.4025626 | 0.3042333 | 0.6451039
24.9267 | 27.7247 | 27.31319 | 26.36261 | 0.4115069 | 0.3046003 | 0.6459781
24.9367 | 27.6883 | 27.30056 | 26.34873 | 0.3877433 | 0.3049695 | 0.6468544
24.9467 | 27.6861 | 27.28793 | 26.33485 | 0.3981718 | 0.3053409 | 0.6477325
24.9567 | 27.6879 | 27.27531 | 26.32098 | 0.4125924 | 0.3057146 | 0.6486127
24.9667 | 27.6518 | 27.26269 | 26.30711 | 0.389105 | 0.3060904 | 0.6494949
24.9767 | 27.6599 | 27.25009 | 26.29324 | 0.4098098 | 0.3064683 | 0.650379
24.9867 | 27.6416 | 27.23749 | 26.27938 | 0.4041065 | 0.3068485 | 0.6512652
24.9967 | 27.6152 | 27.2249 | 26.26552 | 0.3902954 | 0.3072307 | 0.6521534
25.0067 | 27.6153 | 27.21232 | 26.25166 | 0.4029763 | 0.3076152 | 0.6530436
25.0167 | 27.6206 | 27.19975 | 26.23781 | 0.4208492 | 0.3080017 | 0.6539359
25.0267 | 27.5979 | 27.18719 | 26.22397 | 0.4107143 | 0.3083903 | 0.6548301
25.0367 | 27.5959 | 27.17463 | 26.21012 | 0.4212713 | 0.308781 | 0.6557264
25.0467 | 27.582 | 27.16208 | 26.19628 | 0.4199204 | 0.3091739 | 0.6566248
25.0567 | 27.5561 | 27.14954 | 26.18244 | 0.4065615 | 0.3095688 | 0.6575252
25.0667 | 27.5379 | 27.13701 | 26.16861 | 0.4008946 | 0.3099657 | 0.6584276
25.0767 | 27.5622 | 27.12448 | 26.15478 | 0.4377197 | 0.3103647 | 0.6593321
25.0867 | 27.535 | 27.11196 | 26.14096 | 0.4230369 | 0.3107658 | 0.6602387
25.0967 | 27.527 | 27.09945 | 26.12714 | 0.427546 | 0.3111688 | 0.6611474
25.1067 | 27.5136 | 27.08695 | 26.11332 | 0.4266472 | 0.3115739 | 0.6620582
25.1167 | 27.4899 | 27.07446 | 26.09951 | 0.4154403 | 0.311981 | 0.662971
25.1267 | 27.5134 | 27.06197 | 26.0857 | 0.4514255 | 0.3123901 | 0.6638859
25.1367 | 27.4779 | 27.0495 | 26.07189 | 0.4284026 | 0.3128012 | 0.664803
25.1467 | 27.4643 | 27.03703 | 26.05809 | 0.4272717 | 0.3132142 | 0.6657221
25.1567 | 27.4543 | 27.02457 | 26.04429 | 0.4297327 | 0.3136293 | 0.6666434
25.1667 | 27.4571 | 27.01211 | 26.0305 | 0.4449857 | 0.3140462 | 0.6675668
25.1767 | 27.4439 | 26.99967 | 26.01671 | 0.4442306 | 0.3144652 | 0.6684923
25.1867 | 27.4416 | 26.98723 | 26.00293 | 0.4543675 | 0.314886 | 0.66942
25.1967 | 27.3993 | 26.9748 | 25.98915 | 0.4244963 | 0.3153088 | 0.6703497
25.2067 | 27.3923 | 26.96238 | 25.97537 | 0.429917 | 0.3157335 | 0.6712817
25.2167 | 27.3719 | 26.94997 | 25.96159 | 0.4219297 | 0.3161602 | 0.6722158
25.2267 | 27.3801 | 26.93757 | 25.94783 | 0.4425342 | 0.3165887 | 0.6731521
25.2367 | 27.3677 | 26.92517 | 25.93406 | 0.4425306 | 0.3170191 | 0.6740906
25.2467 | 27.3432 | 26.91278 | 25.9203 | 0.430419 | 0.3174514 | 0.6750312
25.2567 | 27.3368 | 26.9004 | 25.90654 | 0.4363991 | 0.3178856 | 0.675974
25.2667 | 27.3285 | 26.88803 | 25.89279 | 0.4404712 | 0.3183217 | 0.676919
25.2767 | 27.3284 | 26.87566 | 25.87904 | 0.4527351 | 0.3187596 | 0.6778663
25.2867 | 27.2865 | 26.86331 | 25.86529 | 0.4231909 | 0.3191993 | 0.6788157
25.2967 | 27.3139 | 26.85096 | 25.85155 | 0.4629385 | 0.319641 | 0.6797673
25.3067 | 27.2718 | 26.83862 | 25.83782 | 0.4331779 | 0.3200845 | 0.6807212
25.3167 | 27.2753 | 26.82629 | 25.82408 | 0.4490091 | 0.3205298 | 0.6816772
25.3267 | 27.2632 | 26.81397 | 25.81036 | 0.4492322 | 0.3209769 | 0.6826355
25.3367 | 27.2619 | 26.80165 | 25.79663 | 0.4602469 | 0.3214259 | 0.6835961
25.3467 | 27.2239 | 26.78935 | 25.78291 | 0.4345535 | 0.3218767 | 0.684559
25.3567 | 27.2269 | 26.77705 | 25.76919 | 0.4498519 | 0.3223293 | 0.685524
25.3667 | 27.209 | 26.76476 | 25.75548 | 0.444242 | 0.3227837 | 0.6864914
25.3767 | 27.2063 | 26.75248 | 25.74178 | 0.4538239 | 0.3232399 | 0.687461
25.3867 | 27.1772 | 26.7402 | 25.72807 | 0.4369975 | 0.3236979 | 0.6884329
25.3967 | 27.1843 | 26.72794 | 25.71437 | 0.4563628 | 0.3241577 | 0.689407
25.4067 | 27.1614 | 26.71568 | 25.70068 | 0.4457198 | 0.3246193 | 0.6903835
25.4167 | 27.1571 | 26.70343 | 25.68699 | 0.4536685 | 0.3250826 | 0.6913623
25.4267 | 27.1485 | 26.69119 | 25.6733 | 0.4573089 | 0.3255478 | 0.6923434
25.4367 | 27.158 | 26.67896 | 25.65962 | 0.4790409 | 0.3260147 | 0.6933268
25.4467 | 27.1244 | 26.66674 | 25.64594 | 0.4576647 | 0.3264834 | 0.6943125
25.4567 | 27.1332 | 26.65452 | 25.63227 | 0.4786801 | 0.3269538 | 0.6953006
25.4667 | 27.1252 | 26.64231 | 25.6186 | 0.482887 | 0.327426 | 0.696291
25.4767 | 27.1273 | 26.63011 | 25.60493 | 0.4971856 | 0.3279 | 0.6972838
25.4866 | 27.1147 | 26.61805 | 25.59141 | 0.4966539 | 0.3283709 | 0.6982689
25.4966 | 27.1127 | 26.60586 | 25.57775 | 0.5068357 | 0.3288484 | 0.6992664
25.5066 | 27.1023 | 26.59369 | 25.5641 | 0.5086091 | 0.3293276 | 0.7002663
25.5166 | 27.1021 | 26.58153 | 25.55045 | 0.5205741 | 0.3298085 | 0.7012684
25.5266 | 27.1094 | 26.56937 | 25.53681 | 0.5400306 | 0.3302912 | 0.702273
25.5366 | 27.0782 | 26.55722 | 25.52317 | 0.5209786 | 0.3307757 | 0.70328
25.5466 | 27.0968 | 26.54508 | 25.50953 | 0.5517181 | 0.3312618 | 0.7042894
25.5566 | 27.0582 | 26.53295 | 25.4959 | 0.5252492 | 0.3317497 | 0.7053011
25.5666 | 27.0923 | 26.52083 | 25.48227 | 0.5714717 | 0.3322393 | 0.7063154
25.5766 | 27.0785 | 26.50871 | 25.46865 | 0.5697856 | 0.3327307 | 0.707332
25.5866 | 27.0548 | 26.49661 | 25.45503 | 0.558191 | 0.3332238 | 0.7083511
25.5966 | 27.0441 | 26.48451 | 25.44142 | 0.5595879 | 0.3337186 | 0.7093726
25.6066 | 27.0468 | 26.47242 | 25.42781 | 0.5743761 | 0.3342151 | 0.7103966
25.6166 | 27.0235 | 26.46034 | 25.41421 | 0.5631558 | 0.3347134 | 0.7114231
25.6266 | 27.0387 | 26.44827 | 25.40061 | 0.5904268 | 0.3352133 | 0.712452
25.6366 | 27.0272 | 26.43621 | 25.38701 | 0.5909892 | 0.335715 | 0.7134833
25.6466 | 27.0051 | 26.42416 | 25.37342 | 0.580943 | 0.3362184 | 0.7145171
25.6566 | 27.0015 | 26.41211 | 25.35983 | 0.589388 | 0.3367236 | 0.7155536
25.6666 | 26.9815 | 26.40008 | 25.34625 | 0.5814244 | 0.3372304 | 0.7165924
25.6766 | 26.9717 | 26.38805 | 25.33268 | 0.5836521 | 0.337739 | 0.7176338
25.6866 | 26.989 | 26.37603 | 25.3191 | 0.6129711 | 0.3382493 | 0.7186777
25.6966 | 26.9334 | 26.36402 | 25.30553 | 0.5693812 | 0.3387613 | 0.7197241
25.7066 | 26.9498 | 26.35202 | 25.29197 | 0.5977828 | 0.339275 | 0.720773
25.7166 | 26.937 | 26.34002 | 25.27841 | 0.5969755 | 0.3397904 | 0.7218245
25.7266 | 26.9111 | 26.32804 | 25.26485 | 0.5830594 | 0.3403076 | 0.7228785
25.7366 | 26.9205 | 26.31607 | 25.2513 | 0.6044344 | 0.3408265 | 0.7239352
25.7466 | 26.8875 | 26.3041 | 25.23776 | 0.5834006 | 0.341347 | 0.7249944
25.7566 | 26.8911 | 26.29214 | 25.22422 | 0.598958 | 0.3418693 | 0.7260562
25.7666 | 26.8836 | 26.28019 | 25.21068 | 0.6034066 | 0.3423934 | 0.7271204
25.7766 | 26.8784 | 26.26825 | 25.19715 | 0.6101463 | 0.3429191 | 0.7281874
25.7866 | 26.8472 | 26.25632 | 25.18362 | 0.5908768 | 0.3434465 | 0.729257
25.7966 | 26.8477 | 26.2444 | 25.1701 | 0.6032988 | 0.3439757 | 0.7303291
25.8066 | 26.8525 | 26.23249 | 25.15658 | 0.6200117 | 0.3445066 | 0.7314038
25.8166 | 26.8319 | 26.22058 | 25.14306 | 0.6113156 | 0.3450392 | 0.7324812
25.8266 | 26.8231 | 26.20869 | 25.12955 | 0.6144106 | 0.3455735 | 0.7335612
25.8366 | 26.8135 | 26.1968 | 25.11605 | 0.6166965 | 0.3461096 | 0.734644
25.8466 | 26.812 | 26.18493 | 25.10255 | 0.6270734 | 0.3466474 | 0.7357293
25.8566 | 26.7902 | 26.17306 | 25.08905 | 0.6171413 | 0.3471869 | 0.7368173
25.8666 | 26.7772 | 26.1612 | 25.07556 | 0.6160001 | 0.3477281 | 0.737908
25.8766 | 26.7796 | 26.14935 | 25.06208 | 0.6302498 | 0.3482711 | 0.7390014
25.8866 | 26.777 | 26.13751 | 25.0486 | 0.6394905 | 0.3488158 | 0.7400974
25.8966 | 26.7573 | 26.12568 | 25.03512 | 0.631622 | 0.3493622 | 0.7411962
25.9066 | 26.779 | 26.11386 | 25.02165 | 0.6651444 | 0.3499104 | 0.7422977
25.9166 | 26.756 | 26.10204 | 25.00818 | 0.6539576 | 0.3504603 | 0.7434019
25.9266 | 26.7469 | 26.09024 | 24.99472 | 0.6566617 | 0.3510119 | 0.7445088
25.9366 | 26.75 | 26.07844 | 24.98126 | 0.6715565 | 0.3515653 | 0.7456185
25.9466 | 26.7551 | 26.06666 | 24.96781 | 0.6884421 | 0.3521204 | 0.746731
25.9566 | 26.7335 | 26.05488 | 24.95436 | 0.6786185 | 0.3526773 | 0.7478462
25.9666 | 26.7306 | 26.04311 | 24.94091 | 0.6874856 | 0.3532359 | 0.7489641
25.9766 | 26.7179 | 26.03136 | 24.92748 | 0.6865435 | 0.3537963 | 0.7500848
25.9866 | 26.7322 | 26.01961 | 24.91404 | 0.712592 | 0.3543584 | 0.7512084
25.9966 | 26.7074 | 26.00787 | 24.90061 | 0.6995312 | 0.3549223 | 0.7523347
26.0066 | 26.7006 | 25.99614 | 24.88719 | 0.704461 | 0.3554879 | 0.7534638
26.0166 | 26.701 | 25.98442 | 24.87377 | 0.7165816 | 0.3560553 | 0.7545957
26.0266 | 26.6687 | 25.97271 | 24.86035 | 0.6959926 | 0.3566245 | 0.7557305
26.0366 | 26.6622 | 25.96101 | 24.84694 | 0.7011942 | 0.3571954 | 0.7568682
26.0466 | 26.6587 | 25.94931 | 24.83354 | 0.7093864 | 0.3577681 | 0.7580086
26.0566 | 26.65 | 25.93763 | 24.82014 | 0.7123693 | 0.3583427 | 0.7591518
26.0666 | 26.6444 | 25.92596 | 24.80674 | 0.7184426 | 0.3589189 | 0.760298
26.0765 | 26.6169 | 25.91441 | 24.79348 | 0.7024899 | 0.3594912 | 0.7614355
26.0865 | 26.618 | 25.90276 | 24.7801 | 0.7152442 | 0.360071 | 0.7625874
26.0965 | 26.5921 | 25.89111 | 24.76672 | 0.700989 | 0.3606526 | 0.7637423
26.1065 | 26.5791 | 25.87948 | 24.75334 | 0.6996243 | 0.361236 | 0.7648999
26.1165 | 26.5555 | 25.86785 | 24.73997 | 0.68765 | 0.3618212 | 0.7660606
26.1265 | 26.5639 | 25.85623 | 24.7266 | 0.707666 | 0.3624082 | 0.7672241
26.1365 | 26.5372 | 25.84463 | 24.71324 | 0.6925724 | 0.362997 | 0.7683906
26.1465 | 26.5201 | 25.83303 | 24.69988 | 0.6870691 | 0.3635876 | 0.7695601
26.1565 | 26.5194 | 25.82144 | 24.68653 | 0.6979563 | 0.36418 | 0.7707324
26.1665 | 26.5071 | 25.80987 | 24.67318 | 0.6972336 | 0.3647743 | 0.7719078
26.1765 | 26.4823 | 25.7983 | 24.65984 | 0.6840012 | 0.3653704 | 0.7730862
26.1865 | 26.4611 | 25.78674 | 24.64651 | 0.6743591 | 0.3659683 | 0.7742675
26.1965 | 26.4607 | 25.77519 | 24.63317 | 0.6855072 | 0.366568 | 0.7754518
26.2065 | 26.4437 | 25.76365 | 24.61985 | 0.6800455 | 0.3671695 | 0.7766391
26.2165 | 26.4207 | 25.75213 | 24.60652 | 0.668574 | 0.3677729 | 0.7778294
26.2265 | 26.4236 | 25.74061 | 24.59321 | 0.6829926 | 0.3683782 | 0.7790229
26.2365 | 26.396 | 25.7291 | 24.57989 | 0.6669014 | 0.3689853 | 0.7802193
26.2465 | 26.3863 | 25.7176 | 24.56659 | 0.6687002 | 0.3695942 | 0.7814188
26.2565 | 26.378 | 25.70611 | 24.55328 | 0.6718891 | 0.370205 | 0.7826214
26.2665 | 26.3601 | 25.69463 | 24.53999 | 0.6654681 | 0.3708177 | 0.7838269
26.2765 | 26.3515 | 25.68316 | 24.52669 | 0.6683372 | 0.3714323 | 0.7850356
26.2865 | 26.3479 | 25.6717 | 24.51341 | 0.6761963 | 0.3720486 | 0.7862474
26.2965 | 26.3042 | 25.66025 | 24.50013 | 0.6439452 | 0.372667 | 0.7874623
26.3065 | 26.3078 | 25.64882 | 24.48685 | 0.6589842 | 0.3732871 | 0.7886803
26.3165 | 26.29 | 25.63739 | 24.47358 | 0.6526132 | 0.3739092 | 0.7899015
26.3265 | 26.279 | 25.62597 | 24.46031 | 0.653032 | 0.3745332 | 0.7911258
26.3365 | 26.2505 | 25.61456 | 24.44705 | 0.6359407 | 0.375159 | 0.7923532
26.3465 | 26.2538 | 25.60316 | 24.43379 | 0.6506392 | 0.3757868 | 0.7935838
26.3565 | 26.2219 | 25.59177 | 24.42054 | 0.6301276 | 0.3764165 | 0.7948176
26.3665 | 26.1969 | 25.58039 | 24.40729 | 0.6165059 | 0.3770481 | 0.7960545
26.3765 | 26.1895 | 25.56903 | 24.39405 | 0.6204739 | 0.3776816 | 0.7972947
26.3865 | 26.1693 | 25.55767 | 24.38081 | 0.6116316 | 0.3783171 | 0.7985381
26.3965 | 26.1804 | 25.54632 | 24.36758 | 0.6340791 | 0.3789545 | 0.7997846
26.4065 | 26.1411 | 25.53498 | 24.35436 | 0.6061163 | 0.3795938 | 0.8010345
26.4165 | 26.1273 | 25.52366 | 24.34113 | 0.6036432 | 0.3802351 | 0.8022875
26.4265 | 26.116 | 25.51234 | 24.32792 | 0.6036597 | 0.3808783 | 0.8035438
26.4365 | 26.0837 | 25.50103 | 24.31471 | 0.5826658 | 0.3815235 | 0.8048034
26.4465 | 26.0875 | 25.48974 | 24.3015 | 0.5977616 | 0.3821707 | 0.8060662
26.4565 | 26.0648 | 25.47845 | 24.2883 | 0.586347 | 0.3828198 | 0.8073323
26.4665 | 26.0274 | 25.46718 | 24.27511 | 0.5602219 | 0.3834709 | 0.8086018
26.4765 | 26.0369 | 25.45591 | 24.26192 | 0.5809862 | 0.384124 | 0.8098746
26.4865 | 26.0134 | 25.44466 | 24.24873 | 0.5687402 | 0.3847792 | 0.8111506
26.4965 | 25.97 | 25.43342 | 24.23555 | 0.5365836 | 0.3854362 | 0.81243
26.5065 | 25.9837 | 25.42218 | 24.22238 | 0.5615164 | 0.3860953 | 0.8137128
26.5165 | 25.9366 | 25.41096 | 24.20921 | 0.5256386 | 0.3867564 | 0.814999
26.5265 | 25.9342 | 25.39975 | 24.19604 | 0.5344503 | 0.3874196 | 0.8162885
26.5365 | 25.905 | 25.38855 | 24.18288 | 0.5164513 | 0.3880847 | 0.8175813
26.5465 | 25.8948 | 25.37736 | 24.16973 | 0.5174417 | 0.3887519 | 0.8188776
26.5565 | 25.8782 | 25.36618 | 24.15658 | 0.5120213 | 0.3894211 | 0.8201773
26.5665 | 25.8606 | 25.35501 | 24.14344 | 0.5055903 | 0.3900924 | 0.8214804
26.5765 | 25.8443 | 25.34385 | 24.1303 | 0.5004484 | 0.3907657 | 0.8227869
26.5865 | 25.8396 | 25.3327 | 24.11717 | 0.5068958 | 0.3914411 | 0.824097
26.5965 | 25.8112 | 25.32157 | 24.10404 | 0.4896325 | 0.3921185 | 0.8254104
26.6065 | 25.7872 | 25.31044 | 24.09092 | 0.4767583 | 0.392798 | 0.8267273
26.6165 | 25.7865 | 25.29933 | 24.0778 | 0.4871731 | 0.3934797 | 0.8280478
26.6265 | 25.7656 | 25.28822 | 24.06469 | 0.4773773 | 0.3941633 | 0.8293717
26.6365 | 25.7469 | 25.27713 | 24.05158 | 0.4697704 | 0.3948492 | 0.8306991
26.6465 | 25.7257 | 25.26605 | 24.03848 | 0.4596527 | 0.3955371 | 0.83203
26.6564 | 25.7145 | 25.25509 | 24.02552 | 0.4594132 | 0.3962202 | 0.8333512
26.6664 | 25.7098 | 25.24403 | 24.01242 | 0.4657735 | 0.3969123 | 0.8346892
26.6764 | 25.6924 | 25.23298 | 23.99934 | 0.4594228 | 0.3976066 | 0.8360309
26.6864 | 25.6827 | 25.22194 | 23.98626 | 0.4607611 | 0.398303 | 0.8373759
26.6964 | 25.666 | 25.21091 | 23.97319 | 0.4550883 | 0.3990015 | 0.8387246
26.7064 | 25.6585 | 25.1999 | 23.96012 | 0.4586043 | 0.3997022 | 0.840077
26.7164 | 25.6412 | 25.18889 | 23.94705 | 0.4523092 | 0.400405 | 0.8414331
26.7264 | 25.6234 | 25.1779 | 23.93399 | 0.445503 | 0.4011101 | 0.8427926
26.7364 | 25.6047 | 25.16691 | 23.92094 | 0.4377857 | 0.4018173 | 0.8441557
26.7464 | 25.6093 | 25.15594 | 23.90789 | 0.4533569 | 0.4025266 | 0.8455227
26.7564 | 25.605 | 25.14498 | 23.89485 | 0.460017 | 0.4032382 | 0.8468932
26.7664 | 25.5883 | 25.13403 | 23.88181 | 0.4542657 | 0.403952 | 0.8482675
26.7764 | 25.5748 | 25.1231 | 23.86878 | 0.4517033 | 0.4046681 | 0.8496453
26.7864 | 25.5613 | 25.11217 | 23.85576 | 0.4491295 | 0.4053862 | 0.8510269
26.7964 | 25.5239 | 25.10126 | 23.84274 | 0.4226442 | 0.4061067 | 0.8524124
26.8064 | 25.5349 | 25.09035 | 23.82972 | 0.4445475 | 0.4068294 | 0.8538015
26.8164 | 25.5066 | 25.07946 | 23.81671 | 0.4271395 | 0.4075543 | 0.8551942
26.8264 | 25.5021 | 25.06858 | 23.80371 | 0.4335199 | 0.4082815 | 0.8565909
26.8364 | 25.499 | 25.05771 | 23.79071 | 0.4412888 | 0.409011 | 0.8579914
26.8464 | 25.4673 | 25.04685 | 23.77772 | 0.4204462 | 0.4097427 | 0.8593956
26.8564 | 25.4633 | 25.03601 | 23.76473 | 0.4272921 | 0.4104768 | 0.8608035
26.8664 | 25.4407 | 25.02517 | 23.75175 | 0.4155264 | 0.4112131 | 0.8622153
26.8764 | 25.4203 | 25.01435 | 23.73877 | 0.405949 | 0.4119517 | 0.863631
26.8864 | 25.4216 | 25.00354 | 23.7258 | 0.41806 | 0.4126926 | 0.8650506
26.8964 | 25.4051 | 24.99274 | 23.71283 | 0.4123594 | 0.4134358 | 0.8664738
26.9064 | 25.3801 | 24.98195 | 23.69987 | 0.3981469 | 0.4141814 | 0.8679012
26.9164 | 25.3793 | 24.97118 | 23.68692 | 0.4081228 | 0.4149294 | 0.8693324
26.9264 | 25.359 | 24.96041 | 23.67397 | 0.3985868 | 0.4156796 | 0.8707675
26.9364 | 25.329 | 24.94966 | 23.66102 | 0.3793392 | 0.4164323 | 0.8722064
26.9464 | 25.3316 | 24.93892 | 23.64808 | 0.3926796 | 0.4171873 | 0.8736493
26.9564 | 25.3014 | 24.92819 | 23.63515 | 0.3732081 | 0.4179447 | 0.8750963
26.9664 | 25.3053 | 24.91748 | 23.62222 | 0.3878247 | 0.4187045 | 0.8765472
26.9764 | 25.2759 | 24.90677 | 23.6093 | 0.3691294 | 0.4194667 | 0.878002
26.9864 | 25.2425 | 24.89608 | 23.59639 | 0.3464223 | 0.4202313 | 0.8794607
26.9964 | 25.2325 | 24.8854 | 23.58348 | 0.3471029 | 0.4209983 | 0.8809237
27.0064 | 25.2251 | 24.87473 | 23.57057 | 0.3503717 | 0.4217677 | 0.8823906
27.0164 | 25.2047 | 24.86407 | 23.55767 | 0.3406282 | 0.4225397 | 0.8838615
27.0264 | 25.2075 | 24.85343 | 23.54478 | 0.3540729 | 0.423314 | 0.8853364
27.0364 | 25.1686 | 24.84279 | 23.53189 | 0.3258053 | 0.4240908 | 0.8868155
27.0464 | 25.167 | 24.83217 | 23.51901 | 0.3348254 | 0.42487 | 0.8882988
27.0564 | 25.1412 | 24.82157 | 23.50613 | 0.3196334 | 0.4256519 | 0.8897861
27.0664 | 25.1253 | 24.81097 | 23.49326 | 0.3143293 | 0.4264362 | 0.8912774
27.0764 | 25.1234 | 24.80039 | 23.48039 | 0.3230129 | 0.4272229 | 0.8927729
27.0864 | 25.0979 | 24.78982 | 23.46753 | 0.308084 | 0.4280122 | 0.8942727
27.0964 | 25.0769 | 24.77926 | 23.45468 | 0.2976428 | 0.428804 | 0.8957766
27.1064 | 25.0677 | 24.76871 | 23.44183 | 0.2989894 | 0.4295985 | 0.8972846
27.1164 | 25.0476 | 24.75818 | 23.42898 | 0.2894236 | 0.4303954 | 0.8987968
27.1264 | 25.029 | 24.74765 | 23.41615 | 0.2813452 | 0.4311949 | 0.9003134
27.1364 | 25.031 | 24.73715 | 23.40331 | 0.2938544 | 0.4319969 | 0.901834
27.1464 | 25.0053 | 24.72665 | 23.39049 | 0.2786512 | 0.4328016 | 0.9033589
27.1564 | 25.005 | 24.71616 | 23.37767 | 0.2888353 | 0.4336089 | 0.9048882
27.1664 | 24.9713 | 24.70569 | 23.36485 | 0.2656068 | 0.4344188 | 0.9064218
27.1764 | 24.967 | 24.69523 | 23.35204 | 0.2717658 | 0.4352312 | 0.9079596
27.1864 | 24.9558 | 24.68479 | 23.33924 | 0.2710122 | 0.4360464 | 0.9095016
27.1964 | 24.9446 | 24.67435 | 23.32644 | 0.2702458 | 0.4368642 | 0.9110481
27.2064 | 24.9331 | 24.66393 | 23.31365 | 0.2691666 | 0.4376846 | 0.912599
27.2164 | 24.9152 | 24.65353 | 23.30086 | 0.2616748 | 0.4385078 | 0.9141542
27.2264 | 24.9267 | 24.64313 | 23.28808 | 0.28357 | 0.4393336 | 0.9157138
27.2364 | 24.9005 | 24.63275 | 23.27531 | 0.2677527 | 0.4401621 | 0.9172777
27.2463 | 24.8958 | 24.62248 | 23.26267 | 0.2733187 | 0.440985 | 0.9188304
27.2563 | 24.8847 | 24.61212 | 23.2499 | 0.2725755 | 0.4418189 | 0.9204032
27.2663 | 24.8736 | 24.60178 | 23.23714 | 0.2718195 | 0.4426556 | 0.9219804
27.2763 | 24.866 | 24.59145 | 23.22439 | 0.2745505 | 0.443495 | 0.9235621
27.2863 | 24.8581 | 24.58113 | 23.21165 | 0.2769684 | 0.4443372 | 0.9251484
27.2963 | 24.8521 | 24.57083 | 23.19891 | 0.2812733 | 0.4451822 | 0.9267391
27.3063 | 24.8439 | 24.56053 | 23.18617 | 0.2833652 | 0.4460299 | 0.9283343
27.3163 | 24.8093 | 24.55026 | 23.17344 | 0.2590438 | 0.4468804 | 0.9299341
27.3263 | 24.8194 | 24.53999 | 23.16072 | 0.2794093 | 0.4477338 | 0.9315385
27.3363 | 24.7984 | 24.52974 | 23.148 | 0.2686616 | 0.44859 | 0.9331474
27.3463 | 24.8038 | 24.5195 | 23.13529 | 0.2843007 | 0.4494491 | 0.9347609
27.3563 | 24.7779 | 24.50927 | 23.12258 | 0.2686265 | 0.450311 | 0.9363791
27.3663 | 24.7566 | 24.49906 | 23.10988 | 0.257539 | 0.4511758 | 0.9380018
27.3763 | 24.763 | 24.48886 | 23.09719 | 0.2741381 | 0.4520434 | 0.9396293
27.3863 | 24.761 | 24.47868 | 23.0845 | 0.2823239 | 0.452914 | 0.9412613
27.3963 | 24.7363 | 24.4685 | 23.07182 | 0.2677961 | 0.4537875 | 0.9428982
27.4063 | 24.7111 | 24.45835 | 23.05914 | 0.252755 | 0.4546639 | 0.9445396
27.4163 | 24.71 | 24.4482 | 23.04647 | 0.2618002 | 0.4555433 | 0.9461859
27.4263 | 24.7063 | 24.43807 | 23.03381 | 0.268232 | 0.4564256 | 0.9478368
27.4363 | 24.6848 | 24.42795 | 23.02115 | 0.2568502 | 0.4573109 | 0.9494925
27.4463 | 24.6812 | 24.41785 | 23.00849 | 0.2633547 | 0.4581992 | 0.951153
27.4563 | 24.6345 | 24.40775 | 22.99585 | 0.2267455 | 0.4590905 | 0.9528183
27.4663 | 24.6704 | 24.39768 | 22.9832 | 0.2727226 | 0.4599849 | 0.9544885
27.4763 | 24.6312 | 24.38761 | 22.97057 | 0.2435861 | 0.4608822 | 0.9561634
27.4863 | 24.6228 | 24.37756 | 22.95794 | 0.2452357 | 0.4617827 | 0.9578432
27.4963 | 24.6281 | 24.36753 | 22.94531 | 0.2605714 | 0.4626861 | 0.9595279
27.5063 | 24.6242 | 24.35751 | 22.9327 | 0.2666932 | 0.4635927 | 0.9612175
27.5163 | 24.5833 | 24.3475 | 22.92008 | 0.2358012 | 0.4645024 | 0.962912
27.5263 | 24.5979 | 24.3375 | 22.90748 | 0.2603952 | 0.4654152 | 0.9646115
27.5363 | 24.5664 | 24.32752 | 22.89488 | 0.2388751 | 0.4663311 | 0.9663159
27.5463 | 24.5648 | 24.31756 | 22.88228 | 0.2472411 | 0.4672502 | 0.9680252
27.5563 | 24.5785 | 24.30761 | 22.8697 | 0.2708929 | 0.4681724 | 0.9697397
27.5663 | 24.5443 | 24.29767 | 22.85711 | 0.2466306 | 0.4690978 | 0.9714591
27.5763 | 24.5559 | 24.28775 | 22.84454 | 0.2681541 | 0.4700265 | 0.9731835
27.5863 | 24.5294 | 24.27784 | 22.83197 | 0.2515634 | 0.4709583 | 0.974913
27.5963 | 24.5269 | 24.26794 | 22.8194 | 0.2589584 | 0.4718934 | 0.9766476
27.6063 | 24.5163 | 24.25806 | 22.80684 | 0.2582393 | 0.4728317 | 0.9783872
27.6163 | 24.4968 | 24.24819 | 22.79429 | 0.2486056 | 0.4737733 | 0.980132
27.6263 | 24.4658 | 24.23834 | 22.78174 | 0.2274576 | 0.4747181 | 0.9818819
27.6363 | 24.4785 | 24.2285 | 22.7692 | 0.2499952 | 0.4756663 | 0.983637
27.6463 | 24.47 | 24.21868 | 22.75667 | 0.2513182 | 0.4766178 | 0.9853973
27.6563 | 24.448 | 24.20887 | 22.74414 | 0.2391268 | 0.4775727 | 0.9871627
27.6663 | 24.4455 | 24.19908 | 22.73161 | 0.2464207 | 0.4785309 | 0.9889335
27.6763 | 24.4065 | 24.1893 | 22.7191 | 0.2172001 | 0.4794925 | 0.9907094
27.6863 | 24.4259 | 24.17954 | 22.70659 | 0.2463648 | 0.4804574 | 0.9924906
27.6963 | 24.3961 | 24.16979 | 22.69408 | 0.2263147 | 0.4814258 | 0.9942771
27.7063 | 24.3697 | 24.16005 | 22.68158 | 0.2096499 | 0.4823976 | 0.9960689
27.7163 | 24.3799 | 24.15033 | 22.66909 | 0.2295704 | 0.4833729 | 0.997866
27.7263 | 24.3719 | 24.14062 | 22.6566 | 0.231276 | 0.4843517 | 0.9996685
27.7363 | 24.3412 | 24.13093 | 22.64412 | 0.2102667 | 0.4853339 | 1.001476
27.7463 | 24.3353 | 24.12126 | 22.63165 | 0.2140424 | 0.4863196 | 1.00329
27.7563 | 24.3184 | 24.1116 | 22.61918 | 0.2068031 | 0.4873089 | 1.005108
27.7663 | 24.302 | 24.10195 | 22.60672 | 0.2000488 | 0.4883017 | 1.006932
27.7763 | 24.2996 | 24.09232 | 22.59426 | 0.2072793 | 0.4892981 | 1.008762
27.7863 | 24.2742 | 24.08271 | 22.58181 | 0.1914948 | 0.490298 | 1.010597
27.7963 | 24.2715 | 24.0731 | 22.56937 | 0.1983951 | 0.4913016 | 1.012438
27.8063 | 24.2494 | 24.06352 | 22.55693 | 0.1858801 | 0.4923088 | 1.014284
27.8163 | 24.2353 | 24.05395 | 22.54449 | 0.1813499 | 0.4933197 | 1.016136
27.8262 | 24.2257 | 24.04449 | 22.53219 | 0.1812087 | 0.494324 | 1.017974
27.8362 | 24.1891 | 24.03495 | 22.51977 | 0.154148 | 0.4953422 | 1.019837
27.8462 | 24.2081 | 24.02543 | 22.50736 | 0.1826718 | 0.496364 | 1.021706
27.8562 | 24.1917 | 24.01592 | 22.49495 | 0.1757801 | 0.4973897 | 1.02358
27.8662 | 24.1693 | 24.00643 | 22.48255 | 0.162873 | 0.4984191 | 1.025459
27.8762 | 24.1649 | 23.99695 | 22.47015 | 0.1679501 | 0.4994522 | 1.027345
27.8862 | 24.1619 | 23.98749 | 22.45776 | 0.1744117 | 0.5004891 | 1.029236
27.8962 | 24.1494 | 23.97804 | 22.44538 | 0.1713576 | 0.50153 | 1.031133
27.9062 | 24.1506 | 23.96861 | 22.433 | 0.1819879 | 0.5025745 | 1.033035
27.9162 | 24.1214 | 23.9592 | 22.42063 | 0.1622021 | 0.503623 | 1.034944
27.9262 | 24.1013 | 23.9498 | 22.40827 | 0.1515007 | 0.5046753 | 1.036858
27.9362 | 24.1021 | 23.94042 | 22.39591 | 0.1616832 | 0.5057317 | 1.038779
27.9462 | 24.0933 | 23.93105 | 22.38355 | 0.1622499 | 0.5067919 | 1.040704
27.9562 | 24.0948 | 23.9217 | 22.37121 | 0.1731008 | 0.507856 | 1.042636
27.9662 | 24.0836 | 23.91236 | 22.35887 | 0.1712353 | 0.5089241 | 1.044574
27.9762 | 24.0696 | 23.90305 | 22.34653 | 0.1665538 | 0.5099963 | 1.046518
27.9862 | 24.0537 | 23.89374 | 22.3342 | 0.1599562 | 0.5110724 | 1.048468
27.9962 | 24.0506 | 23.88446 | 22.32188 | 0.1661422 | 0.5121527 | 1.050423
28.0062 | 24.0241 | 23.87519 | 22.30957 | 0.1489122 | 0.5132369 | 1.052385
28.0162 | 24.0262 | 23.86593 | 22.29726 | 0.1602658 | 0.5143253 | 1.054353
28.0262 | 23.9989 | 23.8567 | 22.28495 | 0.1422031 | 0.5154178 | 1.056326
28.0362 | 24.0092 | 23.84748 | 22.27266 | 0.1617236 | 0.5165145 | 1.058307
28.0462 | 23.9863 | 23.83827 | 22.26036 | 0.1480281 | 0.5176152 | 1.060292
28.0562 | 23.982 | 23.82908 | 22.24808 | 0.1529159 | 0.5187203 | 1.062285
28.0662 | 23.9732 | 23.81991 | 22.2358 | 0.1532871 | 0.5198295 | 1.064283
28.0762 | 23.9551 | 23.81076 | 22.22353 | 0.1443415 | 0.5209429 | 1.066287
28.0862 | 23.9449 | 23.80162 | 22.21126 | 0.1432794 | 0.5220606 | 1.068298
28.0962 | 23.948 | 23.7925 | 22.199 | 0.1555005 | 0.5231826 | 1.070315
28.1062 | 23.9211 | 23.7834 | 22.18675 | 0.1377046 | 0.524309 | 1.072338
28.1162 | 23.8999 | 23.77431 | 22.1745 | 0.1255921 | 0.5254397 | 1.074368
28.1262 | 23.9075 | 23.76524 | 22.16226 | 0.1422624 | 0.5265747 | 1.076404
28.1362 | 23.8804 | 23.75618 | 22.15002 | 0.1242158 | 0.5277142 | 1.078446
28.1462 | 23.8817 | 23.74715 | 22.1378 | 0.134552 | 0.5288581 | 1.080495
28.1562 | 23.8663 | 23.73813 | 22.12557 | 0.1281714 | 0.5300064 | 1.08255
28.1662 | 23.8403 | 23.72913 | 22.11336 | 0.1111734 | 0.5311592 | 1.084611
28.1762 | 23.8535 | 23.72014 | 22.10115 | 0.1333582 | 0.5323165 | 1.086679
28.1862 | 23.8288 | 23.71117 | 22.08894 | 0.1176257 | 0.5334784 | 1.088754
28.1962 | 23.8271 | 23.70222 | 22.07674 | 0.1248758 | 0.5346448 | 1.090835
28.2062 | 23.8036 | 23.69329 | 22.06455 | 0.1103087 | 0.5358157 | 1.092922
28.2162 | 23.8038 | 23.68438 | 22.05237 | 0.1194239 | 0.5369913 | 1.095016
28.2262 | 23.7911 | 23.67548 | 22.04019 | 0.1156215 | 0.5381715 | 1.097117
28.2362 | 23.7942 | 23.6666 | 22.02802 | 0.1276017 | 0.5393564 | 1.099224
28.2462 | 23.7574 | 23.65774 | 22.01585 | 0.09966406 | 0.540546 | 1.101338
28.2562 | 23.7714 | 23.64889 | 22.00369 | 0.1225091 | 0.5417402 | 1.103459
28.2662 | 23.7376 | 23.64006 | 21.99154 | 0.09753613 | 0.5429392 | 1.105586
28.2762 | 23.7372 | 23.63125 | 21.97939 | 0.1059453 | 0.5441431 | 1.107721
28.2862 | 23.7514 | 23.62246 | 21.96725 | 0.1289364 | 0.5453517 | 1.109862
28.2962 | 23.7188 | 23.61369 | 21.95512 | 0.1051099 | 0.546565 | 1.112009
28.3062 | 23.7262 | 23.60493 | 21.94299 | 0.1212652 | 0.5477834 | 1.114164
28.3162 | 23.7088 | 23.5962 | 21.93087 | 0.1126024 | 0.5490065 | 1.116325
28.3262 | 23.6947 | 23.58748 | 21.91875 | 0.1072213 | 0.5502345 | 1.118494
28.3362 | 23.6875 | 23.57878 | 21.90664 | 0.1087223 | 0.5514675 | 1.120669
28.3462 | 23.6866 | 23.5701 | 21.89454 | 0.116505 | 0.5527055 | 1.122851
28.3562 | 23.6625 | 23.56143 | 21.88244 | 0.1010691 | 0.5539485 | 1.125041
28.3662 | 23.6697 | 23.55278 | 21.87035 | 0.1169152 | 0.5551964 | 1.127237
28.3762 | 23.6517 | 23.54416 | 21.85827 | 0.1075425 | 0.5564495 | 1.12944
28.3862 | 23.6501 | 23.53555 | 21.84619 | 0.1145513 | 0.5577075 | 1.131651
28.3962 | 23.6526 | 23.52696 | 21.83412 | 0.1256416 | 0.5589708 | 1.133868
28.4062 | 23.6167 | 23.51839 | 21.82205 | 0.09831338 | 0.5602391 | 1.136093
28.4161 | 23.6303 | 23.50992 | 21.81012 | 0.1203809 | 0.5614998 | 1.138302
28.4261 | 23.6129 | 23.50138 | 21.79806 | 0.1115152 | 0.5627785 | 1.140541
28.4361 | 23.5788 | 23.49287 | 21.78602 | 0.08593073 | 0.5640622 | 1.142788
28.4461 | 23.5974 | 23.48437 | 21.77398 | 0.1130272 | 0.5653512 | 1.145041
28.4561 | 23.5712 | 23.4759 | 21.76195 | 0.09530497 | 0.5666456 | 1.147302
28.4661 | 23.5642 | 23.46744 | 21.74992 | 0.0967635 | 0.5679452 | 1.14957
28.4761 | 23.5552 | 23.459 | 21.7379 | 0.09620309 | 0.56925 | 1.151846
28.4861 | 23.5335 | 23.45058 | 21.72589 | 0.08292351 | 0.5705603 | 1.154129
28.4961 | 23.5334 | 23.44218 | 21.71388 | 0.09122461 | 0.5718759 | 1.156419
28.5061 | 23.5157 | 23.43379 | 21.70188 | 0.08190639 | 0.573197 | 1.158717
28.5161 | 23.5078 | 23.42543 | 21.68989 | 0.08236896 | 0.5745233 | 1.161022
28.5261 | 23.482 | 23.41709 | 21.6779 | 0.06491206 | 0.5758552 | 1.163335
28.5361 | 23.4751 | 23.40876 | 21.66592 | 0.06633578 | 0.5771925 | 1.165656
28.5461 | 23.449 | 23.40046 | 21.65394 | 0.04853979 | 0.5785353 | 1.167984
28.5561 | 23.4567 | 23.39218 | 21.64197 | 0.06452444 | 0.5798836 | 1.17032
28.5661 | 23.4299 | 23.38391 | 21.63001 | 0.04598931 | 0.5812374 | 1.172663
28.5761 | 23.4242 | 23.37567 | 21.61805 | 0.04853427 | 0.5825968 | 1.175015
28.5861 | 23.4036 | 23.36744 | 21.60611 | 0.03615983 | 0.5839617 | 1.177373
28.5961 | 23.3911 | 23.35923 | 21.59416 | 0.0318653 | 0.5853323 | 1.17974
28.6061 | 23.3791 | 23.35105 | 21.58223 | 0.02805106 | 0.5867084 | 1.182114
28.6161 | 23.3603 | 23.34288 | 21.5703 | 0.01741659 | 0.5880902 | 1.184497
28.6261 | 23.3437 | 23.33474 | 21.55837 | 0.008962487 | 0.5894777 | 1.186887
28.6361 | 23.3357 | 23.32661 | 21.54646 | 0.009087976 | 0.5908709 | 1.189285
28.6461 | 23.3236 | 23.31851 | 21.53455 | 0.005093584 | 0.5922696 | 1.191691
28.6561 | 23.2939 | 23.31042 | 21.52264 | -0.01652129 | 0.5936742 | 1.194106
28.6661 | 23.305 | 23.30236 | 21.51074 | 0.002644053 | 0.5950844 | 1.196528
28.6761 | 23.2857 | 23.29431 | 21.49885 | -0.008611191 | 0.5965004 | 1.198958
28.6861 | 23.2801 | 23.28629 | 21.48697 | -0.006186747 | 0.5979221 | 1.201396
28.6961 | 23.2638 | 23.27828 | 21.47509 | -0.01448281 | 0.5993496 | 1.203843
28.7061 | 23.2583 | 23.2703 | 21.46322 | -0.01199912 | 0.6007828 | 1.206297
28.7161 | 23.2415 | 23.26234 | 21.45135 | -0.02083605 | 0.6022219 | 1.20876
28.7261 | 23.2434 | 23.25439 | 21.4395 | -0.01099351 | 0.6036667 | 1.211231
28.7361 | 23.2263 | 23.24647 | 21.42764 | -0.02017157 | 0.6051173 | 1.213711
28.7461 | 23.2075 | 23.23857 | 21.4158 | -0.03107034 | 0.6065737 | 1.216198
28.7561 | 23.2093 | 23.23069 | 21.40396 | -0.02138987 | 0.6080361 | 1.218694
28.7661 | 23.1921 | 23.22283 | 21.39213 | -0.03073 | 0.609504 | 1.221199
28.7761 | 23.1938 | 23.21499 | 21.3803 | -0.02119099 | 0.610978 | 1.223712
28.7861 | 23.1763 | 23.20717 | 21.36848 | -0.03087292 | 0.6124577 | 1.226233
28.7961 | 23.1755 | 23.19938 | 21.35667 | -0.02387578 | 0.6139433 | 1.228763
28.8061 | 23.1621 | 23.1916 | 21.34486 | -0.02949932 | 0.6154346 | 1.231302
28.8161 | 23.1646 | 23.18384 | 21.33306 | -0.01924402 | 0.6169318 | 1.233849
28.8261 | 23.1429 | 23.17611 | 21.32127 | -0.03320991 | 0.6184348 | 1.236405
28.8361 | 23.141 | 23.1684 | 21.30948 | -0.0273965 | 0.6199437 | 1.238969
28.8461 | 23.1302 | 23.1607 | 21.2977 | -0.03050423 | 0.6214583 | 1.241543
28.8561 | 23.1302 | 23.15303 | 21.28593 | -0.02283312 | 0.6229787 | 1.244125
28.8661 | 23.1087 | 23.14538 | 21.27416 | -0.03668362 | 0.624505 | 1.246716
28.8761 | 23.0983 | 23.13775 | 21.2624 | -0.03945469 | 0.626037 | 1.249315
28.8861 | 23.1107 | 23.13015 | 21.25065 | -0.01944738 | 0.6275749 | 1.251924
28.8961 | 23.0899 | 23.12256 | 21.2389 | -0.03266109 | 0.6291183 | 1.254541
28.9061 | 23.0774 | 23.115 | 21.22716 | -0.03759637 | 0.6306676 | 1.257168
28.9161 | 23.0918 | 23.10745 | 21.21543 | -0.01565257 | 0.6322225 | 1.259803
28.9261 | 23.0647 | 23.09993 | 21.2037 | -0.03523036 | 0.6337833 | 1.262447
28.9361 | 23.0671 | 23.09243 | 21.19198 | -0.02532953 | 0.6353495 | 1.265101
28.9461 | 23.0398 | 23.08495 | 21.18026 | -0.04514997 | 0.6369215 | 1.267764
28.9561 | 23.0375 | 23.07749 | 21.16856 | -0.03999186 | 0.6384991 | 1.270436
28.9661 | 23.0198 | 23.07006 | 21.15686 | -0.0502553 | 0.6400824 | 1.273117
28.9761 | 23.028 | 23.06264 | 21.14516 | -0.03463998 | 0.641671 | 1.275808
28.9861 | 23.0133 | 23.05525 | 21.13347 | -0.04194626 | 0.6432653 | 1.278507
28.9961 | 22.9984 | 23.04787 | 21.12179 | -0.04947395 | 0.6448651 | 1.281216
29.006 | 22.9976 | 23.0406 | 21.11023 | -0.0429969 | 0.6464544 | 1.283908
29.016 | 22.9839 | 23.03327 | 21.09857 | -0.04936727 | 0.6480649 | 1.286636
29.026 | 22.9671 | 23.02596 | 21.08691 | -0.05885938 | 0.649681 | 1.289373
29.036 | 22.9602 | 23.01867 | 21.07525 | -0.05847274 | 0.6513023 | 1.29212
29.046 | 22.9589 | 23.01141 | 21.0636 | -0.05250795 | 0.652929 | 1.294877
29.056 | 22.9396 | 23.00416 | 21.05196 | -0.06456438 | 0.6545608 | 1.297643
29.066 | 22.9333 | 22.99694 | 21.04033 | -0.06364268 | 0.6561981 | 1.300419
29.076 | 22.9118 | 22.98974 | 21.0287 | -0.07794218 | 0.6578404 | 1.303204
29.086 | 22.917 | 22.98256 | 21.01708 | -0.06556363 | 0.6594879 | 1.306
29.096 | 22.8804 | 22.97541 | 21.00546 | -0.09500633 | 0.6611403 | 1.308805
29.106 | 22.8844 | 22.96827 | 20.99385 | -0.08387079 | 0.662798 | 1.31162
29.116 | 22.8632 | 22.96116 | 20.98225 | -0.09795656 | 0.6644605 | 1.314445
29.126 | 22.8566 | 22.95406 | 20.97066 | -0.09746406 | 0.6661281 | 1.31728
29.136 | 22.846 | 22.94699 | 20.95907 | -0.1009929 | 0.6678003 | 1.320125
29.146 | 22.8528 | 22.93994 | 20.94749 | -0.08714356 | 0.6694776 | 1.32298
29.156 | 22.833 | 22.93292 | 20.93591 | -0.09991566 | 0.6711595 | 1.325845
29.166 | 22.8214 | 22.92591 | 20.92434 | -0.1045094 | 0.6728463 | 1.32872
29.176 | 22.8114 | 22.91892 | 20.91278 | -0.1075244 | 0.6745375 | 1.331605
29.186 | 22.7977 | 22.91196 | 20.90123 | -0.1142613 | 0.6762336 | 1.334501
29.196 | 22.7876 | 22.90502 | 20.88968 | -0.1174196 | 0.6779341 | 1.337407
29.206 | 22.784 | 22.8981 | 20.87814 | -0.1141 | 0.6796393 | 1.340324
29.216 | 22.7833 | 22.8912 | 20.8666 | -0.1079008 | 0.6813486 | 1.34325
29.226 | 22.7482 | 22.88432 | 20.85507 | -0.1361244 | 0.6830627 | 1.346188
29.236 | 22.7705 | 22.87747 | 20.84355 | -0.1069686 | 0.684781 | 1.349135
29.246 | 22.7451 | 22.87063 | 20.83204 | -0.1255349 | 0.6865034 | 1.352094
29.256 | 22.7368 | 22.86382 | 20.82053 | -0.1270223 | 0.6882304 | 1.355063
29.266 | 22.7261 | 22.85703 | 20.80903 | -0.1309315 | 0.6899612 | 1.358042
29.276 | 22.7254 | 22.85026 | 20.79753 | -0.1248625 | 0.6916967 | 1.361033
29.286 | 22.7236 | 22.84351 | 20.78605 | -0.1199148 | 0.6934359 | 1.364034
29.296 | 22.7047 | 22.83679 | 20.77456 | -0.132089 | 0.6951794 | 1.367046
29.306 | 22.7022 | 22.83008 | 20.76309 | -0.1278846 | 0.6969267 | 1.370068
29.316 | 22.7147 | 22.8234 | 20.75162 | -0.1087022 | 0.6986784 | 1.373102
29.326 | 22.7041 | 22.81674 | 20.74016 | -0.1126411 | 0.7004337 | 1.376147
29.336 | 22.6906 | 22.8101 | 20.72871 | -0.1195019 | 0.7021931 | 1.379202
29.346 | 22.6913 | 22.80348 | 20.71726 | -0.1121843 | 0.7039563 | 1.382269
29.356 | 22.6752 | 22.79689 | 20.70582 | -0.1216888 | 0.7057236 | 1.385347
29.366 | 22.6749 | 22.79031 | 20.69438 | -0.1154148 | 0.7074946 | 1.388436
29.376 | 22.6733 | 22.78376 | 20.68296 | -0.1104627 | 0.7092695 | 1.391537
29.386 | 22.6558 | 22.77723 | 20.67154 | -0.1214325 | 0.7110482 | 1.394649
29.396 | 22.6611 | 22.77072 | 20.66012 | -0.1096244 | 0.7128307 | 1.397772
29.406 | 22.6732 | 22.76424 | 20.64871 | -0.09103778 | 0.7146169 | 1.400906
29.416 | 22.6554 | 22.75777 | 20.63731 | -0.1023737 | 0.7164071 | 1.404052
29.426 | 22.6315 | 22.75133 | 20.62592 | -0.1198314 | 0.7182009 | 1.40721
29.436 | 22.6191 | 22.74491 | 20.61453 | -0.1258116 | 0.7199988 | 1.410379
29.446 | 22.6349 | 22.73851 | 20.60315 | -0.1036137 | 0.7218003 | 1.41356
29.456 | 22.6026 | 22.73214 | 20.59178 | -0.129539 | 0.7236058 | 1.416753
29.466 | 22.6235 | 22.72579 | 20.58041 | -0.1022855 | 0.7254149 | 1.419957
29.476 | 22.6108 | 22.71946 | 20.56905 | -0.1086556 | 0.7272282 | 1.423173
29.486 | 22.5896 | 22.71315 | 20.5577 | -0.1235471 | 0.7290453 | 1.426401
29.496 | 22.5939 | 22.70686 | 20.54635 | -0.1129622 | 0.7308662 | 1.429641
29.506 | 22.5738 | 22.7006 | 20.53502 | -0.1267993 | 0.7326911 | 1.432893
29.516 | 22.565 | 22.69436 | 20.52368 | -0.1293598 | 0.7345201 | 1.436157
29.526 | 22.5655 | 22.68814 | 20.51236 | -0.1226431 | 0.7363531 | 1.439433
29.536 | 22.5499 | 22.68195 | 20.50104 | -0.1320496 | 0.7381903 | 1.442722
29.546 | 22.5303 | 22.67578 | 20.48973 | -0.1454792 | 0.7400315 | 1.446022
29.556 | 22.5326 | 22.66963 | 20.47842 | -0.1370323 | 0.7418772 | 1.449335
29.566 | 22.5148 | 22.66351 | 20.46712 | -0.1487089 | 0.7437269 | 1.452661
29.576 | 22.5142 | 22.65741 | 20.45583 | -0.1432091 | 0.7455812 | 1.455999
29.5859 | 22.4966 | 22.65139 | 20.44466 | -0.1547933 | 0.7474212 | 1.459315
29.5959 | 22.4822 | 22.64534 | 20.43338 | -0.1631411 | 0.7492843 | 1.462678
29.6059 | 22.4706 | 22.63931 | 20.42211 | -0.1687126 | 0.7511522 | 1.466054
29.6159 | 22.4671 | 22.63331 | 20.41084 | -0.1662086 | 0.7530244 | 1.469442
29.6259 | 22.4706 | 22.62733 | 20.39958 | -0.1567287 | 0.7549018 | 1.472843
29.6359 | 22.4482 | 22.62137 | 20.38833 | -0.1731736 | 0.7567838 | 1.476257
29.6459 | 22.4427 | 22.61544 | 20.37709 | -0.1727428 | 0.7586709 | 1.479683
29.6559 | 22.4331 | 22.60954 | 20.36585 | -0.1764371 | 0.760563 | 1.483123
29.6659 | 22.4141 | 22.60366 | 20.35462 | -0.1895565 | 0.7624604 | 1.486576
29.6759 | 22.4021 | 22.5978 | 20.3434 | -0.1957013 | 0.7643631 | 1.490042
29.6859 | 22.4191 | 22.59197 | 20.33218 | -0.1728714 | 0.7662712 | 1.493521
29.6959 | 22.3864 | 22.58617 | 20.32097 | -0.199767 | 0.7681847 | 1.497013
29.7059 | 22.3838 | 22.58039 | 20.30977 | -0.1965884 | 0.7701041 | 1.500518
29.7159 | 22.3742 | 22.57464 | 20.29857 | -0.2004359 | 0.7720291 | 1.504037
29.7259 | 22.3615 | 22.56891 | 20.28738 | -0.2074096 | 0.77396 | 1.50757
29.7359 | 22.3765 | 22.56321 | 20.2762 | -0.1867095 | 0.7758969 | 1.511116
29.7459 | 22.3436 | 22.55754 | 20.26502 | -0.2139362 | 0.7778402 | 1.514675
29.7559 | 22.3375 | 22.55189 | 20.25385 | -0.2143897 | 0.7797896 | 1.518248
29.7659 | 22.3381 | 22.54627 | 20.24269 | -0.2081704 | 0.7817455 | 1.521835
29.7759 | 22.3246 | 22.54068 | 20.23153 | -0.2160779 | 0.7837078 | 1.525436
29.7859 | 22.3251 | 22.53511 | 20.22039 | -0.2100131 | 0.7856769 | 1.529051
29.7959 | 22.3412 | 22.52958 | 20.20924 | -0.1883757 | 0.787653 | 1.532679
29.8059 | 22.3109 | 22.52407 | 20.19811 | -0.2131667 | 0.7896359 | 1.536322
29.8159 | 22.3111 | 22.51859 | 20.18698 | -0.207485 | 0.7916259 | 1.539978
29.8259 | 22.3023 | 22.51313 | 20.17586 | -0.2108324 | 0.7936233 | 1.543649
29.8359 | 22.2984 | 22.50771 | 20.16475 | -0.2093077 | 0.7956282 | 1.547334
29.8459 | 22.2913 | 22.50231 | 20.15364 | -0.2110123 | 0.7976405 | 1.551034
29.8559 | 22.2859 | 22.49695 | 20.14254 | -0.2110454 | 0.7996606 | 1.554747
29.8659 | 22.2887 | 22.49161 | 20.13144 | -0.2029081 | 0.8016883 | 1.558476
29.8759 | 22.2726 | 22.4863 | 20.12036 | -0.2136999 | 0.8037243 | 1.562219
29.8859 | 22.2645 | 22.48102 | 20.10928 | -0.2165216 | 0.8057683 | 1.565976
29.8959 | 22.2824 | 22.47577 | 20.0982 | -0.1933728 | 0.8078206 | 1.569748
29.9059 | 22.2579 | 22.47055 | 20.08714 | -0.2126544 | 0.8098812 | 1.573535
29.9159 | 22.2457 | 22.46537 | 20.07608 | -0.2196664 | 0.8119507 | 1.577337
29.9259 | 22.2262 | 22.46021 | 20.06503 | -0.2340088 | 0.8140287 | 1.581154
29.9359 | 22.2441 | 22.45508 | 20.05398 | -0.210982 | 0.8161157 | 1.584986
29.9459 | 22.2236 | 22.44999 | 20.04294 | -0.2263862 | 0.8182116 | 1.588832
29.9559 | 22.2175 | 22.44492 | 20.03191 | -0.2274218 | 0.8203168 | 1.592694
29.9659 | 22.2163 | 22.43989 | 20.02089 | -0.2235889 | 0.8224312 | 1.596572
29.9759 | 22.1971 | 22.43489 | 20.00987 | -0.2377875 | 0.8245551 | 1.600465
29.9859 | 22.1928 | 22.42992 | 19.99886 | -0.2371182 | 0.8266885 | 1.604373
29.9959 | 22.1869 | 22.42498 | 19.98785 | -0.238081 | 0.8288319 | 1.608296
30.0059 | 22.178 | 22.42008 | 19.97686 | -0.2420763 | 0.830985 | 1.612236
30.0159 | 22.1746 | 22.4152 | 19.96587 | -0.2406044 | 0.8331481 | 1.616191
30.0259 | 22.153 | 22.41036 | 19.95488 | -0.2573648 | 0.8353214 | 1.620161
30.0359 | 22.1523 | 22.40556 | 19.94391 | -0.2532588 | 0.837505 | 1.624148
30.0459 | 22.1422 | 22.40079 | 19.93294 | -0.2585856 | 0.8396992 | 1.62815
30.0559 | 22.1218 | 22.39605 | 19.92197 | -0.2742466 | 0.8419038 | 1.632169
30.0659 | 22.1135 | 22.39134 | 19.91102 | -0.2778405 | 0.8441191 | 1.636204
30.0759 | 22.1109 | 22.38667 | 19.90007 | -0.2757691 | 0.8463453 | 1.640255
30.0859 | 22.1064 | 22.38203 | 19.88913 | -0.2756314 | 0.8485826 | 1.644322
30.0959 | 22.0901 | 22.37743 | 19.87819 | -0.2873287 | 0.8508309 | 1.648406
30.1059 | 22.0926 | 22.37286 | 19.86726 | -0.2802602 | 0.8530905 | 1.652506
30.1159 | 22.08 | 22.36833 | 19.85634 | -0.2883266 | 0.8553613 | 1.656622
30.1259 | 22.0708 | 22.36383 | 19.84543 | -0.293028 | 0.8576439 | 1.660755
30.1359 | 22.0647 | 22.35937 | 19.83452 | -0.2946652 | 0.8599379 | 1.664906
30.1459 | 22.0442 | 22.35494 | 19.82362 | -0.3107373 | 0.8622438 | 1.669072
30.1559 | 22.0697 | 22.35055 | 19.81273 | -0.2808455 | 0.8645614 | 1.673256
30.1659 | 22.0384 | 22.34619 | 19.80184 | -0.3077896 | 0.8668913 | 1.677457
30.1758 | 22.0302 | 22.34191 | 19.79107 | -0.3117141 | 0.8692097 | 1.681633
30.1858 | 22.0323 | 22.33763 | 19.7802 | -0.3053298 | 0.8715637 | 1.685868
30.1958 | 22.0265 | 22.33338 | 19.76933 | -0.3068834 | 0.8739302 | 1.69012
30.2058 | 22.0172 | 22.32917 | 19.75847 | -0.3119728 | 0.8763091 | 1.694389
30.2158 | 22.0119 | 22.325 | 19.74762 | -0.3131003 | 0.8787006 | 1.698677
30.2258 | 22.0149 | 22.32086 | 19.73678 | -0.305964 | 0.8811049 | 1.702981
30.2358 | 22.0016 | 22.31677 | 19.72594 | -0.3151665 | 0.8835221 | 1.707305
30.2458 | 21.9892 | 22.31271 | 19.71511 | -0.3235053 | 0.8859522 | 1.711644
30.2558 | 21.9887 | 22.30868 | 19.70429 | -0.3199834 | 0.8883954 | 1.716003
30.2658 | 21.9805 | 22.3047 | 19.69347 | -0.3241985 | 0.8908519 | 1.720378
30.2758 | 21.9898 | 22.30075 | 19.68266 | -0.3109532 | 0.8933217 | 1.724773
30.2858 | 21.9731 | 22.29685 | 19.67186 | -0.3237452 | 0.8958049 | 1.729185
30.2958 | 21.9637 | 22.29298 | 19.66106 | -0.3292772 | 0.8983016 | 1.733617
30.3058 | 21.9529 | 22.28915 | 19.65027 | -0.3362472 | 0.9008121 | 1.738065
30.3158 | 21.9658 | 22.28536 | 19.63949 | -0.3195577 | 0.9033364 | 1.742534
30.3258 | 21.942 | 22.28161 | 19.62871 | -0.3396062 | 0.9058745 | 1.747019
30.3358 | 21.9318 | 22.2779 | 19.61794 | -0.3460959 | 0.9084266 | 1.751525
30.3458 | 21.9524 | 22.27422 | 19.60718 | -0.3218241 | 0.9109929 | 1.756048
30.3558 | 21.9266 | 22.27059 | 19.59643 | -0.3439939 | 0.9135735 | 1.760591
30.3658 | 21.9235 | 22.267 | 19.58568 | -0.3435027 | 0.9161683 | 1.765153
30.3758 | 21.924 | 22.26345 | 19.57494 | -0.3394533 | 0.9187776 | 1.769734
30.3858 | 21.9115 | 22.25994 | 19.56421 | -0.3484433 | 0.9214015 | 1.774334
30.3958 | 21.903 | 22.25648 | 19.55348 | -0.3534759 | 0.9240401 | 1.778954
30.4058 | 21.8939 | 22.25305 | 19.54276 | -0.359149 | 0.9266934 | 1.783593
30.4158 | 21.888 | 22.24966 | 19.53205 | -0.3616634 | 0.9293616 | 1.788252
30.4258 | 21.8829 | 22.24632 | 19.52134 | -0.3634196 | 0.9320449 | 1.79293
30.4358 | 21.8904 | 22.24302 | 19.51065 | -0.3526173 | 0.9347433 | 1.797628
30.4458 | 21.8782 | 22.23976 | 19.49995 | -0.3615586 | 0.937457 | 1.802347
30.4558 | 21.8742 | 22.23654 | 19.48927 | -0.3623405 | 0.9401859 | 1.807084
30.4658 | 21.8699 | 22.23337 | 19.47859 | -0.3634664 | 0.9429302 | 1.811843
30.4758 | 21.851 | 22.23023 | 19.46792 | -0.3792341 | 0.9456902 | 1.816621
30.4858 | 21.8496 | 22.22715 | 19.45726 | -0.3775459 | 0.9484659 | 1.821421
30.4958 | 21.8512 | 22.2241 | 19.4466 | -0.3728998 | 0.9512573 | 1.82624
30.5058 | 21.8503 | 22.2211 | 19.43595 | -0.3707984 | 0.9540646 | 1.83108
30.5158 | 21.8368 | 22.21814 | 19.42531 | -0.3813396 | 0.956888 | 1.835941
30.5258 | 21.8345 | 22.21523 | 19.41468 | -0.3807261 | 0.9597275 | 1.840823
30.5358 | 21.8423 | 22.21236 | 19.40405 | -0.3700555 | 0.9625832 | 1.845725
30.5458 | 21.8369 | 22.20953 | 19.39343 | -0.3726308 | 0.9654553 | 1.85065
30.5558 | 21.8241 | 22.20675 | 19.38281 | -0.3826493 | 0.9683438 | 1.855594
30.5658 | 21.8129 | 22.20401 | 19.3722 | -0.3911142 | 0.9712489 | 1.860561
30.5758 | 21.8319 | 22.20132 | 19.3616 | -0.3694229 | 0.9741707 | 1.865549
30.5858 | 21.8058 | 22.19868 | 19.35101 | -0.3928785 | 0.9771093 | 1.870559
30.5958 | 21.8094 | 22.19608 | 19.34042 | -0.3866783 | 0.9800649 | 1.87559
30.6058 | 21.8074 | 22.19353 | 19.32984 | -0.3861255 | 0.9830375 | 1.880644
30.6158 | 21.8023 | 22.19102 | 19.31927 | -0.3887175 | 0.9860273 | 1.885718
30.6258 | 21.7955 | 22.18856 | 19.30871 | -0.3930573 | 0.9890343 | 1.890816
30.6358 | 21.8006 | 22.18614 | 19.29815 | -0.3855424 | 0.9920588 | 1.895935
30.6458 | 21.7954 | 22.18378 | 19.2876 | -0.388376 | 0.9951008 | 1.901078
30.6558 | 21.797 | 22.18146 | 19.27705 | -0.3844558 | 0.9981605 | 1.906242
30.6658 | 21.7882 | 22.17918 | 19.26652 | -0.3909833 | 1.001238 | 1.91143
30.6758 | 21.7982 | 22.17696 | 19.25599 | -0.3787583 | 1.004333 | 1.91664
30.6858 | 21.7902 | 22.17478 | 19.24546 | -0.3845808 | 1.007447 | 1.921872
30.6958 | 21.7785 | 22.17265 | 19.23495 | -0.3941528 | 1.010578 | 1.927129
30.7058 | 21.7968 | 22.17057 | 19.22444 | -0.3737719 | 1.013728 | 1.932407
30.7158 | 21.7847 | 22.16854 | 19.21393 | -0.3838412 | 1.016896 | 1.93771
30.7258 | 21.7851 | 22.16656 | 19.20344 | -0.3814583 | 1.020083 | 1.943036
30.7358 | 21.7766 | 22.16463 | 19.19295 | -0.388026 | 1.023288 | 1.948386
30.7458 | 21.7921 | 22.16274 | 19.18247 | -0.3706417 | 1.026512 | 1.953759
30.7557 | 21.7754 | 22.16093 | 19.1721 | -0.3855261 | 1.029723 | 1.959102
30.7657 | 21.7952 | 22.15914 | 19.16163 | -0.3639424 | 1.032985 | 1.964523
30.7757 | 21.7842 | 22.15741 | 19.15117 | -0.3732089 | 1.036266 | 1.969968
30.7857 | 21.7911 | 22.15573 | 19.14072 | -0.3646261 | 1.039566 | 1.975438
30.7957 | 21.7762 | 22.15409 | 19.13028 | -0.3778946 | 1.042887 | 1.980932
30.8057 | 21.7753 | 22.15251 | 19.11984 | -0.3772142 | 1.046226 | 1.986451
30.8157 | 21.7633 | 22.15099 | 19.1094 | -0.3876852 | 1.049585 | 1.991995
30.8257 | 21.7741 | 22.14951 | 19.09898 | -0.375408 | 1.052965 | 1.997563
30.8357 | 21.7629 | 22.14808 | 19.08856 | -0.3851835 | 1.056364 | 2.003157
30.8457 | 21.7575 | 22.14671 | 19.07815 | -0.3892109 | 1.059784 | 2.008775
30.8557 | 21.7335 | 22.14539 | 19.06775 | -0.4118919 | 1.063224 | 2.01442
30.8657 | 21.7595 | 22.14413 | 19.05735 | -0.3846252 | 1.066684 | 2.02009
30.8757 | 21.7336 | 22.14291 | 19.04696 | -0.4093126 | 1.070165 | 2.025786
30.8857 | 21.7329 | 22.14175 | 19.03658 | -0.4088528 | 1.073667 | 2.031507
30.8957 | 21.7219 | 22.14065 | 19.0262 | -0.4187482 | 1.077189 | 2.037255
30.9057 | 21.7202 | 22.1396 | 19.01584 | -0.4193968 | 1.080733 | 2.043028
30.9157 | 21.7054 | 22.1386 | 19.00547 | -0.4332011 | 1.084298 | 2.048829
30.9257 | 21.7106 | 22.13766 | 18.99512 | -0.4270592 | 1.087885 | 2.054655
30.9357 | 21.7079 | 22.13677 | 18.98477 | -0.4288738 | 1.091493 | 2.060508
30.9457 | 21.6807 | 22.13594 | 18.97443 | -0.4552431 | 1.095123 | 2.066388
30.9557 | 21.6751 | 22.13517 | 18.9641 | -0.4600691 | 1.098774 | 2.072295
30.9657 | 21.6862 | 22.13445 | 18.95377 | -0.4482508 | 1.102448 | 2.078229
30.9757 | 21.6712 | 22.13379 | 18.94345 | -0.4625897 | 1.106144 | 2.084191
30.9857 | 21.6703 | 22.13319 | 18.93314 | -0.4628856 | 1.109863 | 2.090181
30.9957 | 21.6596 | 22.13264 | 18.92284 | -0.4730384 | 1.113604 | 2.096197
31.0057 | 21.6683 | 22.13215 | 18.91254 | -0.4638491 | 1.117368 | 2.102242
31.0157 | 21.6443 | 22.13172 | 18.90225 | -0.4874177 | 1.121154 | 2.108315
31.0257 | 21.6498 | 22.13134 | 18.89196 | -0.4815448 | 1.124964 | 2.114416
31.0357 | 21.6342 | 22.13103 | 18.88169 | -0.4968306 | 1.128797 | 2.120545
31.0457 | 21.6367 | 22.13078 | 18.87142 | -0.4940755 | 1.132654 | 2.126703
31.0557 | 21.6206 | 22.13058 | 18.86116 | -0.5099798 | 1.136534 | 2.132889
31.0657 | 21.6142 | 22.13044 | 18.8509 | -0.5162437 | 1.140438 | 2.139105
31.0757 | 21.6071 | 22.13037 | 18.84065 | -0.5232681 | 1.144366 | 2.145349
31.0857 | 21.6166 | 22.13035 | 18.83041 | -0.5137535 | 1.148319 | 2.151624
31.0957 | 21.602 | 22.1304 | 18.82018 | -0.5283992 | 1.152296 | 2.157927
31.1057 | 21.6147 | 22.13051 | 18.80995 | -0.5158068 | 1.156297 | 2.16426
31.1157 | 21.6073 | 22.13068 | 18.79973 | -0.5233757 | 1.160323 | 2.170623
31.1257 | 21.5936 | 22.13091 | 18.78952 | -0.5373072 | 1.164374 | 2.177017
31.1357 | 21.6021 | 22.1312 | 18.77931 | -0.5291003 | 1.168451 | 2.183439
31.1457 | 21.5817 | 22.13156 | 18.76911 | -0.5498575 | 1.172553 | 2.189893
31.1557 | 21.6017 | 22.13198 | 18.75892 | -0.5302769 | 1.17668 | 2.196377
31.1657 | 21.6043 | 22.13246 | 18.74873 | -0.5281611 | 1.180833 | 2.202893
31.1757 | 21.5956 | 22.13301 | 18.73856 | -0.5374084 | 1.185013 | 2.209439
31.1857 | 21.582 | 22.13362 | 18.72839 | -0.5516213 | 1.189218 | 2.216017
31.1957 | 21.591 | 22.1343 | 18.71822 | -0.5432983 | 1.19345 | 2.222625
31.2057 | 21.5857 | 22.13504 | 18.70807 | -0.5493414 | 1.197709 | 2.229266
31.2157 | 21.6025 | 22.13585 | 18.69792 | -0.5333495 | 1.201994 | 2.235938
31.2257 | 21.6003 | 22.13672 | 18.68777 | -0.5364249 | 1.206307 | 2.242643
31.2357 | 21.5921 | 22.13767 | 18.67764 | -0.5455662 | 1.210647 | 2.249379
31.2457 | 21.6089 | 22.13867 | 18.66751 | -0.5297748 | 1.215015 | 2.256148
31.2557 | 21.6008 | 22.13975 | 18.65739 | -0.5389511 | 1.219411 | 2.26295
31.2657 | 21.6151 | 22.1409 | 18.64728 | -0.5257953 | 1.223834 | 2.269785
31.2757 | 21.6034 | 22.14211 | 18.63717 | -0.5387079 | 1.228286 | 2.276652
31.2857 | 21.6124 | 22.14339 | 18.62707 | -0.5309894 | 1.232766 | 2.283553
31.2957 | 21.5944 | 22.14474 | 18.61698 | -0.5503407 | 1.237276 | 2.290488
31.3057 | 21.6076 | 22.14616 | 18.60689 | -0.5385612 | 1.241814 | 2.297456
31.3157 | 21.6072 | 22.14765 | 18.59681 | -0.5404522 | 1.246381 | 2.304458
31.3257 | 21.605 | 22.14921 | 18.58674 | -0.5442137 | 1.250978 | 2.311494
31.3357 | 21.6221 | 22.15085 | 18.57668 | -0.5287474 | 1.255605 | 2.318566
31.3456 | 21.5888 | 22.15254 | 18.56672 | -0.5637359 | 1.260215 | 2.325601
31.3556 | 21.6288 | 22.15431 | 18.55667 | -0.5255114 | 1.264902 | 2.33274
31.3656 | 21.6106 | 22.15616 | 18.54663 | -0.5455619 | 1.269619 | 2.339916
31.3756 | 21.6115 | 22.15808 | 18.53659 | -0.5465843 | 1.274367 | 2.347126
31.3856 | 21.6117 | 22.16008 | 18.52656 | -0.5483806 | 1.279147 | 2.354372
31.3956 | 21.611 | 22.16215 | 18.51654 | -0.551151 | 1.283957 | 2.361654
31.4056 | 21.6112 | 22.1643 | 18.50652 | -0.5530964 | 1.2888 | 2.368972
31.4156 | 21.6137 | 22.16652 | 18.49652 | -0.5528168 | 1.293674 | 2.376326
31.4256 | 21.6254 | 22.16881 | 18.48652 | -0.5434132 | 1.29858 | 2.383717
31.4356 | 21.6118 | 22.17119 | 18.47652 | -0.5593859 | 1.303519 | 2.391144
31.4456 | 21.6116 | 22.17364 | 18.46654 | -0.5620355 | 1.308491 | 2.398608
31.4556 | 21.6137 | 22.17616 | 18.45656 | -0.5624626 | 1.313496 | 2.40611
31.4656 | 21.6065 | 22.17877 | 18.44658 | -0.5722677 | 1.318534 | 2.413649
31.4756 | 21.6197 | 22.18145 | 18.43662 | -0.5617511 | 1.323606 | 2.421226
31.4856 | 21.5978 | 22.18421 | 18.42666 | -0.5864141 | 1.328711 | 2.428842
31.4956 | 21.6031 | 22.18706 | 18.41671 | -0.5839563 | 1.333852 | 2.436495
31.5056 | 21.5962 | 22.18998 | 18.40677 | -0.5937788 | 1.339026 | 2.444186
31.5156 | 21.5935 | 22.19298 | 18.39683 | -0.599482 | 1.344236 | 2.451917
31.5256 | 21.5898 | 22.19607 | 18.3869 | -0.6062667 | 1.349481 | 2.459687
31.5356 | 21.595 | 22.19923 | 18.37698 | -0.6042335 | 1.354761 | 2.467496
31.5456 | 21.5903 | 22.20248 | 18.36706 | -0.6121826 | 1.360077 | 2.475344
31.5556 | 21.5926 | 22.20581 | 18.35715 | -0.6132149 | 1.36543 | 2.483232
31.5656 | 21.5869 | 22.20923 | 18.34725 | -0.6223314 | 1.370819 | 2.491161
31.5756 | 21.5833 | 22.21273 | 18.33736 | -0.6294318 | 1.376245 | 2.49913
31.5856 | 21.5858 | 22.21632 | 18.32747 | -0.6305174 | 1.381708 | 2.50714
31.5956 | 21.5866 | 22.21999 | 18.31759 | -0.6333884 | 1.387209 | 2.51519
31.6056 | 21.5764 | 22.22374 | 18.30772 | -0.6473449 | 1.392747 | 2.523281
31.6156 | 21.5827 | 22.22759 | 18.29785 | -0.6448904 | 1.398324 | 2.531415
31.6256 | 21.5896 | 22.23152 | 18.28799 | -0.6419227 | 1.40394 | 2.539591
31.6356 | 21.5701 | 22.23554 | 18.27814 | -0.6654429 | 1.409594 | 2.547808
31.6456 | 21.5862 | 22.23965 | 18.2683 | -0.6534518 | 1.415288 | 2.556068
31.6556 | 21.5847 | 22.24385 | 18.25846 | -0.6591504 | 1.421022 | 2.56437
31.6656 | 21.5706 | 22.24814 | 18.24863 | -0.6775388 | 1.426796 | 2.572716
31.6756 | 21.584 | 22.25252 | 18.2388 | -0.6685187 | 1.43261 | 2.581105
31.6856 | 21.5746 | 22.25699 | 18.22899 | -0.6823896 | 1.438465 | 2.589537
31.6956 | 21.593 | 22.26155 | 18.21918 | -0.6685517 | 1.444362 | 2.598011
31.7056 | 21.5953 | 22.26621 | 18.20938 | -0.6709095 | 1.4503 | 2.606533
31.7156 | 21.5755 | 22.27096 | 18.19958 | -0.6954586 | 1.45628 | 2.615097
31.7256 | 21.5991 | 22.2758 | 18.18979 | -0.6767042 | 1.462303 | 2.623708
31.7356 | 21.6024 | 22.28074 | 18.18001 | -0.6783425 | 1.468368 | 2.632361
31.7456 | 21.5835 | 22.28578 | 18.17024 | -0.7022792 | 1.474477 | 2.641063
31.7556 | 21.6237 | 22.29091 | 18.16047 | -0.6672099 | 1.48063 | 2.649807
31.7656 | 21.5939 | 22.29614 | 18.15071 | -0.7022406 | 1.486826 | 2.658601
31.7756 | 21.6252 | 22.30147 | 18.14096 | -0.6762667 | 1.493068 | 2.667438
31.7856 | 21.6089 | 22.30689 | 18.13122 | -0.6979943 | 1.499354 | 2.676325
31.7956 | 21.6204 | 22.31242 | 18.12148 | -0.6920187 | 1.505686 | 2.685256
31.8056 | 21.6213 | 22.31805 | 18.11175 | -0.6967468 | 1.512063 | 2.694237
31.8156 | 21.6349 | 22.32377 | 18.10202 | -0.6888729 | 1.518487 | 2.703263
31.8256 | 21.616 | 22.3296 | 18.09231 | -0.7136038 | 1.524958 | 2.71234
31.8356 | 21.639 | 22.33553 | 18.0826 | -0.6965348 | 1.531476 | 2.721463
31.8456 | 21.6355 | 22.34157 | 18.07289 | -0.706072 | 1.538042 | 2.730637
31.8556 | 21.641 | 22.34771 | 18.0632 | -0.7067112 | 1.544656 | 2.739858
31.8656 | 21.64 | 22.35396 | 18.05351 | -0.7139581 | 1.551318 | 2.74913
31.8756 | 21.6439 | 22.36031 | 18.04383 | -0.7164101 | 1.55803 | 2.758452
31.8856 | 21.6662 | 22.36677 | 18.03415 | -0.7005687 | 1.564792 | 2.767823
31.8956 | 21.6591 | 22.37334 | 18.02449 | -0.7142353 | 1.571604 | 2.777245
31.9056 | 21.6552 | 22.38001 | 18.01483 | -0.7248108 | 1.578466 | 2.786719
31.9156 | 21.6602 | 22.3868 | 18.00517 | -0.7265956 | 1.585379 | 2.796243
31.9255 | 21.6598 | 22.39362 | 17.99562 | -0.7338195 | 1.592274 | 2.805721
31.9355 | 21.6791 | 22.40062 | 17.98598 | -0.721525 | 1.599291 | 2.815349
31.9455 | 21.6793 | 22.40774 | 17.97635 | -0.7284426 | 1.606361 | 2.825029
31.9555 | 21.6914 | 22.41497 | 17.96673 | -0.7235737 | 1.613484 | 2.834762
31.9655 | 21.68 | 22.42232 | 17.95711 | -0.7423189 | 1.620661 | 2.844548
31.9755 | 21.6915 | 22.42978 | 17.9475 | -0.7382785 | 1.627892 | 2.854387
31.9855 | 21.6915 | 22.43736 | 17.9379 | -0.745856 | 1.635177 | 2.864282
31.9955 | 21.7084 | 22.44505 | 17.9283 | -0.7366476 | 1.642519 | 2.874228
32.0055 | 21.6955 | 22.45286 | 17.91871 | -0.75736 | 1.649916 | 2.884232
32.0155 | 21.7101 | 22.46079 | 17.90913 | -0.750688 | 1.65737 | 2.894288
32.0255 | 21.7026 | 22.46884 | 17.89955 | -0.766239 | 1.664881 | 2.904403
32.0355 | 21.7254 | 22.47701 | 17.88999 | -0.751608 | 1.67245 | 2.914571
32.0455 | 21.7105 | 22.4853 | 17.88043 | -0.7748016 | 1.680078 | 2.924798
32.0555 | 21.7123 | 22.49372 | 17.87087 | -0.7814153 | 1.687764 | 2.935079
32.0655 | 21.7389 | 22.50225 | 17.86133 | -0.7633543 | 1.69551 | 2.945419
32.0755 | 21.7276 | 22.51092 | 17.85179 | -0.7833184 | 1.703316 | 2.955817
32.0855 | 21.7526 | 22.51971 | 17.84225 | -0.7671086 | 1.711183 | 2.966272
32.0955 | 21.7404 | 22.52863 | 17.83273 | -0.7882254 | 1.719111 | 2.976786
32.1055 | 21.75 | 22.53767 | 17.82321 | -0.787671 | 1.727102 | 2.987359
32.1155 | 21.7577 | 22.54685 | 17.8137 | -0.7891452 | 1.735155 | 2.997991
32.1255 | 21.7689 | 22.55615 | 17.80419 | -0.78725 | 1.743272 | 3.008684
32.1355 | 21.7726 | 22.56559 | 17.7947 | -0.7929863 | 1.751453 | 3.019436
32.1455 | 21.7716 | 22.57516 | 17.78521 | -0.8035552 | 1.759698 | 3.03025
32.1555 | 21.786 | 22.58486 | 17.77572 | -0.7988578 | 1.768009 | 3.041124
32.1655 | 21.8032 | 22.5947 | 17.76625 | -0.7914954 | 1.776386 | 3.05206
32.1755 | 21.8025 | 22.60467 | 17.75678 | -0.8021691 | 1.784829 | 3.063059
32.1855 | 21.8193 | 22.61478 | 17.74732 | -0.7954795 | 1.793341 | 3.07412
32.1955 | 21.806 | 22.62503 | 17.73786 | -0.8190289 | 1.80192 | 3.085244
32.2055 | 21.8272 | 22.63542 | 17.72842 | -0.8082177 | 1.810569 | 3.096432
32.2155 | 21.8165 | 22.64595 | 17.71898 | -0.8294471 | 1.819287 | 3.107683
32.2255 | 21.869 | 22.65662 | 17.70954 | -0.7876184 | 1.828075 | 3.118999
32.2355 | 21.8558 | 22.66743 | 17.70012 | -0.8116348 | 1.836935 | 3.130382
32.2455 | 21.8657 | 22.67839 | 17.6907 | -0.8126926 | 1.845866 | 3.141827
32.2555 | 21.8797 | 22.6895 | 17.68129 | -0.8097995 | 1.85487 | 3.153342
32.2655 | 21.8839 | 22.70075 | 17.67188 | -0.81685 | 1.863948 | 3.164919
32.2755 | 21.9046 | 22.71215 | 17.66248 | -0.8075524 | 1.8731 | 3.176568
32.2855 | 21.9016 | 22.7237 | 17.65309 | -0.822101 | 1.882327 | 3.18828
32.2955 | 21.9242 | 22.7354 | 17.64371 | -0.8112041 | 1.89163 | 3.200064
32.3055 | 21.9182 | 22.74726 | 17.63433 | -0.8290559 | 1.901009 | 3.211913
32.3155 | 21.9245 | 22.75926 | 17.62496 | -0.8347632 | 1.910466 | 3.223833
32.3255 | 21.9482 | 22.77143 | 17.6156 | -0.8232253 | 1.920001 | 3.235822
32.3355 | 21.9354 | 22.78374 | 17.60625 | -0.8483444 | 1.929615 | 3.247882
32.3455 | 21.9567 | 22.79622 | 17.5969 | -0.8395211 | 1.939309 | 3.260013
32.3555 | 21.9629 | 22.80886 | 17.58756 | -0.8459569 | 1.949084 | 3.272214
32.3655 | 21.9971 | 22.82165 | 17.57822 | -0.8245535 | 1.958941 | 3.284488
32.3755 | 21.979 | 22.83461 | 17.5689 | -0.8556123 | 1.96888 | 3.296835
32.3855 | 22.0008 | 22.84773 | 17.55958 | -0.8469345 | 1.978903 | 3.309254
32.3955 | 22.0124 | 22.86102 | 17.55027 | -0.8486218 | 1.98901 | 3.321747
32.4055 | 22.0294 | 22.87448 | 17.54096 | -0.8450757 | 1.999202 | 3.334314
32.4155 | 22.0297 | 22.8881 | 17.53166 | -0.8583978 | 2.009481 | 3.346956
32.4255 | 22.0427 | 22.90189 | 17.52237 | -0.8591892 | 2.019846 | 3.359673
32.4355 | 22.0536 | 22.91585 | 17.51309 | -0.8622518 | 2.0303 | 3.372466
32.4455 | 22.0708 | 22.92999 | 17.50381 | -0.8591869 | 2.040843 | 3.385336
32.4555 | 22.056 | 22.9443 | 17.49454 | -0.8882965 | 2.051476 | 3.398283
32.4655 | 22.0917 | 22.95878 | 17.48527 | -0.8670819 | 2.062199 | 3.411308
32.4755 | 22.092 | 22.97344 | 17.47602 | -0.8814442 | 2.073015 | 3.424411
32.4855 | 22.1155 | 22.98829 | 17.46677 | -0.8727882 | 2.083924 | 3.437595
32.4955 | 22.0993 | 23.00331 | 17.45753 | -0.9040085 | 2.094926 | 3.450855
32.5055 | 22.1093 | 23.01852 | 17.44829 | -0.9092155 | 2.106023 | 3.464199
32.5154 | 22.1447 | 23.03375 | 17.43916 | -0.8890488 | 2.117104 | 3.477487
32.5254 | 22.1455 | 23.04932 | 17.42994 | -0.9038215 | 2.128394 | 3.490991
32.5354 | 22.1599 | 23.06508 | 17.42072 | -0.9051814 | 2.139781 | 3.504577
32.5454 | 22.167 | 23.08103 | 17.41152 | -0.9140301 | 2.151268 | 3.518246
32.5554 | 22.1677 | 23.09717 | 17.40232 | -0.9294701 | 2.162854 | 3.531999
32.5654 | 22.1908 | 23.1135 | 17.39312 | -0.9227025 | 2.174542 | 3.545836
32.5754 | 22.1968 | 23.13003 | 17.38394 | -0.9332292 | 2.186333 | 3.559757
32.5854 | 22.2058 | 23.14675 | 17.37476 | -0.9409519 | 2.198227 | 3.573765
32.5954 | 22.232 | 23.16367 | 17.36559 | -0.9316729 | 2.210225 | 3.587859
32.6054 | 22.2444 | 23.18079 | 17.35643 | -0.9363935 | 2.222329 | 3.602039
32.6154 | 22.2447 | 23.19812 | 17.34727 | -0.9534157 | 2.23454 | 3.616308
32.6254 | 22.2811 | 23.21564 | 17.33812 | -0.9345416 | 2.246858 | 3.630665
32.6354 | 22.2941 | 23.23337 | 17.32898 | -0.9392728 | 2.259286 | 3.645111
32.6454 | 22.2868 | 23.25131 | 17.31984 | -0.9645112 | 2.271825 | 3.659647
32.6554 | 22.3149 | 23.26946 | 17.31071 | -0.9545589 | 2.284474 | 3.674274
32.6654 | 22.3087 | 23.28782 | 17.30159 | -0.9791179 | 2.297237 | 3.688992
32.6754 | 22.3365 | 23.30639 | 17.29247 | -0.9698898 | 2.310113 | 3.703803
32.6854 | 22.3631 | 23.32518 | 17.28337 | -0.962077 | 2.323104 | 3.718706
32.6954 | 22.3643 | 23.34418 | 17.27427 | -0.9798809 | 2.336212 | 3.733703
32.7054 | 22.3814 | 23.3634 | 17.26517 | -0.9820046 | 2.349437 | 3.748795
32.7154 | 22.4002 | 23.38285 | 17.25609 | -0.9826485 | 2.362781 | 3.763982
32.7254 | 22.4006 | 23.40252 | 17.24701 | -1.001916 | 2.376245 | 3.779265
32.7354 | 22.4134 | 23.42241 | 17.23793 | -1.009009 | 2.38983 | 3.794645
32.7454 | 22.4298 | 23.44253 | 17.22887 | -1.01273 | 2.403538 | 3.810123
32.7554 | 22.4403 | 23.46288 | 17.21981 | -1.022579 | 2.41737 | 3.825698
32.7654 | 22.4647 | 23.48346 | 17.21076 | -1.01876 | 2.431327 | 3.841374
32.7754 | 22.4628 | 23.50428 | 17.20172 | -1.041475 | 2.44541 | 3.85715
32.7854 | 22.4792 | 23.52533 | 17.19268 | -1.046126 | 2.459622 | 3.873026
32.7954 | 22.4829 | 23.54661 | 17.18365 | -1.063715 | 2.473962 | 3.889005
32.8054 | 22.5057 | 23.56814 | 17.17462 | -1.062444 | 2.488433 | 3.905086
32.8154 | 22.5251 | 23.58992 | 17.16561 | -1.064816 | 2.503036 | 3.921271
32.8254 | 22.5232 | 23.61193 | 17.1566 | -1.088732 | 2.517771 | 3.93756
32.8354 | 22.5566 | 23.63419 | 17.1476 | -1.077595 | 2.532642 | 3.953955
32.8454 | 22.5662 | 23.65671 | 17.1386 | -1.090508 | 2.547648 | 3.970456
32.8554 | 22.5728 | 23.67947 | 17.12962 | -1.106672 | 2.562792 | 3.987065
32.8654 | 22.6163 | 23.70249 | 17.12064 | -1.08619 | 2.578074 | 4.003781
32.8754 | 22.5998 | 23.72576 | 17.11166 | -1.125964 | 2.593496 | 4.020606
32.8854 | 22.6314 | 23.7493 | 17.10269 | -1.117897 | 2.60906 | 4.037542
32.8954 | 22.6606 | 23.77309 | 17.09374 | -1.11249 | 2.624767 | 4.054588
32.9054 | 22.6749 | 23.79715 | 17.08478 | -1.122247 | 2.640618 | 4.071746
32.9154 | 22.7111 | 23.82147 | 17.07584 | -1.110369 | 2.656615 | 4.089017
32.9254 | 22.7006 | 23.84606 | 17.0669 | -1.145459 | 2.672758 | 4.106402
32.9354 | 22.7351 | 23.87092 | 17.05797 | -1.13582 | 2.689051 | 4.123902
32.9454 | 22.7565 | 23.89605 | 17.04904 | -1.139554 | 2.705493 | 4.141517
32.9554 | 22.7771 | 23.92146 | 17.04013 | -1.144363 | 2.722087 | 4.15925
32.9654 | 22.8097 | 23.94715 | 17.03122 | -1.137449 | 2.738834 | 4.177099
32.9754 | 22.807 | 23.97312 | 17.02231 | -1.166116 | 2.755735 | 4.195069
32.9854 | 22.8333 | 23.99937 | 17.01342 | -1.166066 | 2.772792 | 4.213158
32.9954 | 22.8612 | 24.0259 | 17.00453 | -1.164701 | 2.790007 | 4.231368
33.0054 | 22.8537 | 24.05272 | 16.99564 | -1.199024 | 2.80738 | 4.2497
33.0154 | 22.9075 | 24.07984 | 16.98677 | -1.172337 | 2.824913 | 4.268155
33.0254 | 22.9138 | 24.10724 | 16.9779 | -1.193443 | 2.842608 | 4.286734
33.0354 | 22.9544 | 24.13494 | 16.96904 | -1.180545 | 2.860466 | 4.305439
33.0454 | 22.9689 | 24.16294 | 16.96019 | -1.194044 | 2.878489 | 4.324269
33.0554 | 22.9707 | 24.19124 | 16.95134 | -1.220544 | 2.896677 | 4.343228
33.0654 | 23.0069 | 24.21985 | 16.9425 | -1.212947 | 2.915033 | 4.362315
33.0754 | 23.0368 | 24.24876 | 16.93367 | -1.211955 | 2.933558 | 4.381532
33.0854 | 23.0501 | 24.27797 | 16.92484 | -1.227872 | 2.952253 | 4.400879
33.0953 | 23.1071 | 24.3072 | 16.91611 | -1.200103 | 2.97093 | 4.420164
33.1053 | 23.112 | 24.33704 | 16.9073 | -1.225041 | 2.989968 | 4.439776
33.1153 | 23.1442 | 24.3672 | 16.89849 | -1.222996 | 3.009181 | 4.459523
33.1253 | 23.1659 | 24.39767 | 16.88969 | -1.231769 | 3.02857 | 4.479405
33.1353 | 23.1703 | 24.42846 | 16.8809 | -1.258162 | 3.048136 | 4.499423
33.1453 | 23.2221 | 24.45958 | 16.87212 | -1.237481 | 3.067881 | 4.519581
33.1553 | 23.2435 | 24.49103 | 16.86334 | -1.247526 | 3.087806 | 4.539878
33.1653 | 23.2716 | 24.5228 | 16.85457 | -1.251199 | 3.107913 | 4.560315
33.1753 | 23.3064 | 24.5549 | 16.84581 | -1.248505 | 3.128202 | 4.580894
33.1853 | 23.3211 | 24.58734 | 16.83705 | -1.266245 | 3.148675 | 4.601617
33.1953 | 23.3512 | 24.62012 | 16.8283 | -1.268921 | 3.169334 | 4.622483
33.2053 | 23.4059 | 24.65324 | 16.81956 | -1.247338 | 3.190179 | 4.643496
33.2153 | 23.3959 | 24.6867 | 16.81083 | -1.290796 | 3.211212 | 4.664656
33.2253 | 23.4526 | 24.7205 | 16.8021 | -1.267899 | 3.232435 | 4.685965
33.2353 | 23.4818 | 24.75465 | 16.79338 | -1.272846 | 3.253847 | 4.70742
33.2453 | 23.5144 | 24.78915 | 16.78466 | -1.274745 | 3.275451 | 4.729029
33.2553 | 23.5209 | 24.824 | 16.77596 | -1.303098 | 3.297248 | 4.750792
33.2653 | 23.5624 | 24.85921 | 16.76726 | -1.296805 | 3.319239 | 4.772709
33.2753 | 23.6056 | 24.89477 | 16.75857 | -1.289169 | 3.341424 | 4.794781
33.2853 | 23.6213 | 24.93069 | 16.74988 | -1.309393 | 3.363805 | 4.817009
33.2953 | 23.6444 | 24.96698 | 16.7412 | -1.322579 | 3.386383 | 4.839396
33.3053 | 23.6924 | 25.00363 | 16.73253 | -1.31123 | 3.409158 | 4.861944
33.3153 | 23.7278 | 25.04065 | 16.72386 | -1.312848 | 3.432133 | 4.884652
33.3253 | 23.752 | 25.07804 | 16.71521 | -1.326039 | 3.455306 | 4.907527
33.3353 | 23.787 | 25.1158 | 16.70655 | -1.328798 | 3.478681 | 4.930563
33.3453 | 23.8117 | 25.15393 | 16.69791 | -1.342231 | 3.502256 | 4.953765
33.3553 | 23.8576 | 25.19244 | 16.68927 | -1.33484 | 3.526033 | 4.977134
33.3653 | 23.8508 | 25.23133 | 16.68064 | -1.380528 | 3.550012 | 5.000672
33.3753 | 23.9194 | 25.2706 | 16.67202 | -1.351196 | 3.574195 | 5.024381
33.3853 | 23.9372 | 25.31025 | 16.6634 | -1.373047 | 3.598581 | 5.048262
33.3953 | 23.9717 | 25.35028 | 16.6548 | -1.378583 | 3.623171 | 5.072317
33.4053 | 24.0161 | 25.39071 | 16.64619 | -1.374606 | 3.647965 | 5.096547
33.4153 | 24.0409 | 25.43152 | 16.6376 | -1.390618 | 3.672965 | 5.120955
33.4253 | 24.0803 | 25.47272 | 16.62901 | -1.392419 | 3.698169 | 5.145541
33.4353 | 24.0954 | 25.51431 | 16.62043 | -1.418915 | 3.723578 | 5.170308
33.4453 | 24.1484 | 25.5563 | 16.61185 | -1.407904 | 3.749192 | 5.195257
33.4553 | 24.1974 | 25.59869 | 16.60329 | -1.401289 | 3.775011 | 5.22039
33.4653 | 24.2153 | 25.64147 | 16.59473 | -1.426173 | 3.801036 | 5.24571
33.4753 | 24.2417 | 25.68466 | 16.58617 | -1.442956 | 3.827265 | 5.271217
33.4853 | 24.2902 | 25.72823 | 16.57763 | -1.438035 | 3.853699 | 5.296909
33.4953 | 24.3253 | 25.77222 | 16.56909 | -1.44692 | 3.880336 | 5.322795
33.5053 | 24.3685 | 25.81661 | 16.56056 | -1.448109 | 3.907178 | 5.348875
33.5153 | 24.3853 | 25.8614 | 16.55203 | -1.476103 | 3.934222 | 5.375151
33.5253 | 24.4504 | 25.9066 | 16.54351 | -1.456204 | 3.961469 | 5.401623
33.5353 | 24.5022 | 25.95221 | 16.535 | -1.450011 | 3.988917 | 5.428293
33.5453 | 24.5238 | 25.99823 | 16.5265 | -1.474425 | 4.016565 | 5.455164
33.5553 | 24.5732 | 26.04465 | 16.518 | -1.471449 | 4.044413 | 5.482238
33.5653 | 24.6094 | 26.09148 | 16.50951 | -1.482082 | 4.072459 | 5.509516
33.5753 | 24.6458 | 26.13873 | 16.50102 | -1.492929 | 4.100701 | 5.537004
33.5853 | 24.7164 | 26.18638 | 16.49255 | -1.469983 | 4.129139 | 5.564697
33.5953 | 24.7178 | 26.23445 | 16.48408 | -1.516649 | 4.15777 | 5.592602
33.6053 | 24.8004 | 26.28292 | 16.47561 | -1.482525 | 4.186593 | 5.620718
33.6153 | 24.8375 | 26.33181 | 16.46716 | -1.494312 | 4.215605 | 5.649049
33.6253 | 24.8887 | 26.38111 | 16.45871 | -1.492412 | 4.244806 | 5.677596
33.6353 | 24.9122 | 26.43082 | 16.45027 | -1.518622 | 4.274191 | 5.706363
33.6453 | 24.9641 | 26.48094 | 16.44183 | -1.516844 | 4.30376 | 5.735351
33.6553 | 25.029 | 26.53148 | 16.4334 | -1.502475 | 4.333508 | 5.764563
33.6653 | 25.0909 | 26.58242 | 16.42498 | -1.491517 | 4.363434 | 5.793999
33.6753 | 25.1095 | 26.63377 | 16.41657 | -1.524268 | 4.393535 | 5.823663
33.6852 | 25.1805 | 26.68501 | 16.40825 | -1.504507 | 4.423503 | 5.853258
33.6952 | 25.2098 | 26.73717 | 16.39985 | -1.52737 | 4.453942 | 5.883383
33.7052 | 25.2973 | 26.78974 | 16.39145 | -1.492438 | 4.484545 | 5.913742
33.7152 | 25.3515 | 26.84271 | 16.38307 | -1.491212 | 4.515309 | 5.944338
33.7252 | 25.3973 | 26.89609 | 16.37469 | -1.498787 | 4.546229 | 5.975173
33.7352 | 25.4549 | 26.94986 | 16.36631 | -1.494964 | 4.577302 | 6.00625
33.7452 | 25.4947 | 27.00404 | 16.35795 | -1.509341 | 4.608523 | 6.037571
33.7552 | 25.5746 | 27.05862 | 16.34959 | -1.484015 | 4.639888 | 6.069139
33.7652 | 25.6273 | 27.11358 | 16.34124 | -1.486284 | 4.671392 | 6.100956
33.7752 | 25.6765 | 27.16895 | 16.33289 | -1.492445 | 4.70303 | 6.133024
33.7852 | 25.7439 | 27.2247 | 16.32455 | -1.480795 | 4.734796 | 6.165347
33.7952 | 25.8025 | 27.28083 | 16.31622 | -1.478334 | 4.766686 | 6.197926
33.8052 | 25.8848 | 27.33736 | 16.3079 | -1.452555 | 4.798694 | 6.230764
33.8152 | 25.9236 | 27.39426 | 16.29958 | -1.470658 | 4.830813 | 6.263865
33.8252 | 25.9758 | 27.45154 | 16.29127 | -1.475736 | 4.863038 | 6.29723
33.8352 | 26.0799 | 27.50919 | 16.28297 | -1.429289 | 4.895361 | 6.330862
33.8452 | 26.1374 | 27.56721 | 16.27467 | -1.42981 | 4.927778 | 6.364764
33.8552 | 26.2145 | 27.6256 | 16.26638 | -1.411098 | 4.96028 | 6.398939
33.8652 | 26.294 | 27.68435 | 16.2581 | -1.390347 | 4.992861 | 6.43339
33.8752 | 26.3288 | 27.74345 | 16.24982 | -1.414651 | 5.025513 | 6.468119
33.8852 | 26.4285 | 27.80291 | 16.24155 | -1.374409 | 5.058229 | 6.503129
33.8952 | 26.5032 | 27.86271 | 16.23329 | -1.359512 | 5.091 | 6.538423
33.9052 | 26.607 | 27.92286 | 16.22503 | -1.315859 | 5.123821 | 6.574005
33.9152 | 26.6963 | 27.98334 | 16.21678 | -1.287041 | 5.156681 | 6.609875
33.9252 | 26.7365 | 28.04416 | 16.20854 | -1.307655 | 5.189572 | 6.64604
33.9352 | 26.8385 | 28.10529 | 16.20031 | -1.266794 | 5.222485 | 6.6825
33.9452 | 26.9182 | 28.16675 | 16.19208 | -1.248553 | 5.255413 | 6.719259
33.9552 | 27.0317 | 28.22853 | 16.18386 | -1.196826 | 5.288345 | 6.756321
33.9652 | 27.1042 | 28.29061 | 16.17565 | -1.186406 | 5.321273 | 6.793687
33.9752 | 27.1649 | 28.35299 | 16.16744 | -1.188088 | 5.354186 | 6.831363
33.9852 | 27.2854 | 28.41566 | 16.15924 | -1.130263 | 5.387075 | 6.86935
33.9952 | 27.3886 | 28.47863 | 16.15105 | -1.090027 | 5.41993 | 6.907651
34.0052 | 27.4792 | 28.54187 | 16.14286 | -1.062672 | 5.452742 | 6.946271
34.0152 | 27.5949 | 28.60539 | 16.13468 | -1.010491 | 5.485498 | 6.985213
34.0252 | 27.6925 | 28.66918 | 16.12651 | -0.9766766 | 5.518191 | 7.024479
34.0352 | 27.8252 | 28.73322 | 16.11834 | -0.9080224 | 5.550807 | 7.064074
34.0452 | 27.9073 | 28.79752 | 16.11018 | -0.8902203 | 5.583337 | 7.104001
34.0552 | 28.0257 | 28.86206 | 16.10203 | -0.8363629 | 5.61577 | 7.144263
34.0652 | 28.1664 | 28.92684 | 16.09388 | -0.7604425 | 5.648095 | 7.184863
34.0752 | 28.2619 | 28.99185 | 16.08575 | -0.7299523 | 5.6803 | 7.225806
34.0852 | 28.4095 | 29.05708 | 16.07761 | -0.6475846 | 5.712374 | 7.267096
34.0952 | 28.5289 | 29.12253 | 16.06949 | -0.5936297 | 5.744306 | 7.308733
34.1052 | 28.6313 | 29.18818 | 16.06137 | -0.5568834 | 5.776085 | 7.350726
34.1152 | 28.7761 | 29.25403 | 16.05326 | -0.4779347 | 5.807699 | 7.393075
34.1252 | 28.9155 | 29.32008 | 16.04516 | -0.4045769 | 5.839135 | 7.435785
34.1352 | 29.0468 | 29.3863 | 16.03706 | -0.3395029 | 5.870384 | 7.478859
34.1452 | 29.1731 | 29.4527 | 16.02897 | -0.2796036 | 5.901432 | 7.522302
34.1552 | 29.2791 | 29.51927 | 16.02089 | -0.2401727 | 5.932269 | 7.566118
34.1652 | 29.4491 | 29.586 | 16.01281 | -0.1369007 | 5.962882 | 7.610309
34.1752 | 29.5775 | 29.65288 | 16.00474 | -0.07538357 | 5.993262 | 7.654883
34.1852 | 29.7076 | 29.71991 | 15.99668 | -0.01230884 | 6.023394 | 7.699839
34.1952 | 29.8597 | 29.78707 | 15.98862 | 0.07262716 | 6.053269 | 7.745184
34.2052 | 29.9794 | 29.85437 | 15.98057 | 0.1250324 | 6.082875 | 7.790923
34.2152 | 30.1434 | 29.92179 | 15.97253 | 0.2216144 | 6.1122 | 7.837058
34.2252 | 30.2904 | 29.98932 | 15.96449 | 0.3010794 | 6.141234 | 7.883594
34.2352 | 30.4193 | 30.05696 | 15.95646 | 0.3623356 | 6.169966 | 7.930536
34.2452 | 30.5596 | 30.12471 | 15.94844 | 0.4348874 | 6.198384 | 7.977888
34.2552 | 30.6764 | 30.19256 | 15.94043 | 0.4838422 | 6.226478 | 8.025654
34.2651 | 30.8423 | 30.25981 | 15.9325 | 0.5824859 | 6.253962 | 8.073354
34.2751 | 30.9857 | 30.32784 | 15.9245 | 0.6578647 | 6.281382 | 8.121958
34.2851 | 31.1058 | 30.39594 | 15.9165 | 0.7098629 | 6.308446 | 8.17099
34.2951 | 31.2706 | 30.46412 | 15.90851 | 0.8064841 | 6.335148 | 8.220455
34.3051 | 31.3714 | 30.53236 | 15.90053 | 0.8390363 | 6.361476 | 8.270357
34.3151 | 31.518 | 30.60068 | 15.89256 | 0.9173235 | 6.387421 | 8.320698
34.3251 | 31.6496 | 30.66905 | 15.88459 | 0.9805465 | 6.412976 | 8.371488
34.3351 | 31.7999 | 30.73749 | 15.87663 | 1.062412 | 6.43813 | 8.422729
34.3451 | 31.9064 | 30.80598 | 15.86867 | 1.100421 | 6.462878 | 8.474426
34.3551 | 32.0316 | 30.87452 | 15.86073 | 1.157078 | 6.48721 | 8.526584
34.3651 | 32.1473 | 30.94312 | 15.85279 | 1.204184 | 6.51112 | 8.579209
34.3751 | 32.259 | 31.01176 | 15.84485 | 1.24724 | 6.5346 | 8.632306
34.3851 | 32.3765 | 31.08045 | 15.83693 | 1.29605 | 6.557645 | 8.685878
34.3951 | 32.5078 | 31.14919 | 15.82901 | 1.358613 | 6.580248 | 8.739932
34.4051 | 32.5849 | 31.21797 | 15.82109 | 1.36693 | 6.602403 | 8.794473
34.4151 | 32.6931 | 31.2868 | 15.81319 | 1.4063 | 6.624106 | 8.849506
34.4251 | 32.8056 | 31.35568 | 15.80529 | 1.449924 | 6.645352 | 8.905036
34.4351 | 32.8919 | 31.4246 | 15.79739 | 1.467298 | 6.666137 | 8.96107
34.4451 | 32.9864 | 31.49358 | 15.78951 | 1.492822 | 6.686457 | 9.017612
34.4551 | 33.0951 | 31.56261 | 15.78163 | 1.532494 | 6.706309 | 9.074668
34.4651 | 33.1722 | 31.63169 | 15.77376 | 1.540509 | 6.72569 | 9.132244
34.4751 | 33.24 | 31.70083 | 15.76589 | 1.539166 | 6.744598 | 9.190345
34.4851 | 33.3336 | 31.77004 | 15.75803 | 1.56356 | 6.763031 | 9.248977
34.4951 | 33.4145 | 31.83931 | 15.75018 | 1.575186 | 6.780989 | 9.308145
34.5051 | 33.4685 | 31.90866 | 15.74233 | 1.559839 | 6.798471 | 9.367856
34.5151 | 33.5537 | 31.97809 | 15.7345 | 1.575614 | 6.815475 | 9.428115
34.5251 | 33.617 | 32.0476 | 15.72666 | 1.569402 | 6.832005 | 9.488929
34.5351 | 33.6877 | 32.1172 | 15.71884 | 1.570498 | 6.848058 | 9.550304
34.5451 | 33.7583 | 32.1869 | 15.71102 | 1.571395 | 6.863637 | 9.612246
34.5551 | 33.7928 | 32.25671 | 15.70321 | 1.536085 | 6.878745 | 9.67476
34.5651 | 33.8533 | 32.32664 | 15.6954 | 1.526659 | 6.893383 | 9.737853
34.5751 | 33.9168 | 32.39669 | 15.68761 | 1.520107 | 6.907554 | 9.801532
34.5851 | 33.954 | 32.46688 | 15.67981 | 1.48712 | 6.921262 | 9.865804
34.5951 | 34.0193 | 32.53721 | 15.67203 | 1.482088 | 6.934509 | 9.930672
34.6051 | 34.0636 | 32.6077 | 15.66425 | 1.455899 | 6.947301 | 9.996147
34.6151 | 34.1153 | 32.67836 | 15.65648 | 1.436943 | 6.959642 | 10.06223
34.6251 | 34.1548 | 32.74919 | 15.64872 | 1.405609 | 6.971537 | 10.12894
34.6351 | 34.177 | 32.82022 | 15.64096 | 1.356784 | 6.982992 | 10.19626
34.6451 | 34.233 | 32.89145 | 15.63321 | 1.341554 | 6.994012 | 10.26423
34.6551 | 34.2849 | 32.96289 | 15.62546 | 1.322007 | 7.004603 | 10.33283
34.6651 | 34.3225 | 33.03457 | 15.61773 | 1.287931 | 7.014772 | 10.40207
34.6751 | 34.3433 | 33.10649 | 15.61 | 1.23681 | 7.024527 | 10.47197
34.6851 | 34.406 | 33.17867 | 15.60227 | 1.227331 | 7.033873 | 10.54252
34.6951 | 34.4422 | 33.25112 | 15.59456 | 1.191077 | 7.042819 | 10.61375
34.7051 | 34.4785 | 33.32386 | 15.58684 | 1.154637 | 7.051372 | 10.68565
34.7151 | 34.5299 | 33.39691 | 15.57914 | 1.132993 | 7.05954 | 10.75823
34.7251 | 34.5553 | 33.47027 | 15.57144 | 1.08503 | 7.067331 | 10.83149
34.7351 | 34.6175 | 33.54397 | 15.56375 | 1.073533 | 7.074755 | 10.90546
34.7451 | 34.6548 | 33.61802 | 15.55607 | 1.036784 | 7.081818 | 10.98013
34.7551 | 34.7057 | 33.69243 | 15.54839 | 1.013268 | 7.088531 | 11.05551
34.7651 | 34.7374 | 33.76723 | 15.54072 | 0.9701699 | 7.094901 | 11.13161
34.7751 | 34.77 | 33.84243 | 15.53306 | 0.9275686 | 7.100939 | 11.20843
34.7851 | 34.8591 | 33.91805 | 15.5254 | 0.941051 | 7.106652 | 11.28599
34.7951 | 34.9147 | 33.9941 | 15.51775 | 0.9205996 | 7.112051 | 11.3643
34.8051 | 34.94 | 34.0706 | 15.51011 | 0.8693954 | 7.117144 | 11.44335
34.8151 | 35.0039 | 34.14758 | 15.50247 | 0.856323 | 7.121941 | 11.52316
34.8251 | 35.1016 | 34.22504 | 15.49484 | 0.8765648 | 7.12645 | 11.60374
34.8351 | 35.1425 | 34.303 | 15.48722 | 0.8395026 | 7.130681 | 11.6851
34.8451 | 35.1905 | 34.38148 | 15.4796 | 0.8090194 | 7.134643 | 11.76724
34.855 | 35.2747 | 34.45971 | 15.47207 | 0.8149909 | 7.138309 | 11.84933
34.865 | 35.344 | 34.53928 | 15.46446 | 0.8047186 | 7.141763 | 11.93305
34.875 | 35.4307 | 34.61943 | 15.45687 | 0.8112735 | 7.144976 | 12.01758
34.885 | 35.4983 | 34.70016 | 15.44928 | 0.7981378 | 7.147955 | 12.10293
34.895 | 35.5839 | 34.78151 | 15.44169 | 0.8023939 | 7.15071 | 12.1891
34.905 | 35.6398 | 34.86348 | 15.43412 | 0.7763239 | 7.153249 | 12.27611
34.915 | 35.7559 | 34.94609 | 15.42655 | 0.8098133 | 7.155581 | 12.36396
34.925 | 35.7986 | 35.02936 | 15.41898 | 0.7692429 | 7.157713 | 12.45266
34.935 | 35.908 | 35.1133 | 15.41143 | 0.7946957 | 7.159654 | 12.54222
34.945 | 36.0155 | 35.19794 | 15.40388 | 0.8175563 | 7.161412 | 12.63265
34.955 | 36.077 | 35.28329 | 15.39633 | 0.7937073 | 7.162995 | 12.72396
34.965 | 36.1886 | 35.36937 | 15.3888 | 0.8192297 | 7.164409 | 12.81616
34.975 | 36.2839 | 35.45619 | 15.38127 | 0.8277119 | 7.165662 | 12.90926
34.985 | 36.3671 | 35.54376 | 15.37374 | 0.8233362 | 7.16676 | 13.00326
34.995 | 36.4941 | 35.63212 | 15.36623 | 0.8619842 | 7.167712 | 13.09818
35.005 | 36.5629 | 35.72126 | 15.35872 | 0.8416426 | 7.168522 | 13.19402
35.015 | 36.6808 | 35.8112 | 15.35121 | 0.869596 | 7.169197 | 13.29079
35.025 | 36.7819 | 35.90197 | 15.34372 | 0.8799285 | 7.169743 | 13.38851
35.035 | 36.8992 | 35.99358 | 15.33623 | 0.905623 | 7.170165 | 13.48718
35.045 | 37.004 | 36.08603 | 15.32874 | 0.9179677 | 7.170469 | 13.58682
35.055 | 37.1291 | 36.17935 | 15.32127 | 0.9497473 | 7.17066 | 13.68743
35.065 | 37.2602 | 36.27355 | 15.3138 | 0.986646 | 7.170742 | 13.78901
35.075 | 37.3718 | 36.36865 | 15.30633 | 1.003149 | 7.170721 | 13.8916
35.085 | 37.4296 | 36.46465 | 15.29888 | 0.9649467 | 7.170601 | 13.99518
35.095 | 37.5666 | 36.56158 | 15.29143 | 1.005022 | 7.170384 | 14.09977
35.105 | 37.7137 | 36.65944 | 15.28398 | 1.054261 | 7.170075 | 14.20538
35.115 | 37.8186 | 36.75825 | 15.27655 | 1.060351 | 7.169678 | 14.31203
35.125 | 37.9585 | 36.85802 | 15.26911 | 1.100482 | 7.169195 | 14.41971
35.135 | 38.0759 | 36.95876 | 15.26169 | 1.117137 | 7.168629 | 14.52844
35.145 | 38.1953 | 37.06049 | 15.25427 | 1.134805 | 7.167983 | 14.63824
35.155 | 38.3321 | 37.16322 | 15.24686 | 1.168876 | 7.16726 | 14.7491
35.165 | 38.4378 | 37.26697 | 15.23946 | 1.170834 | 7.166461 | 14.86105
35.175 | 38.6189 | 37.37173 | 15.23206 | 1.247169 | 7.165588 | 14.97408
35.185 | 38.7363 | 37.47753 | 15.22467 | 1.25877 | 7.164644 | 15.08822
35.195 | 38.8767 | 37.58438 | 15.21729 | 1.292325 | 7.163628 | 15.20346
35.205 | 39.0192 | 37.69228 | 15.20991 | 1.326923 | 7.162544 | 15.31982
35.215 | 39.1238 | 37.80125 | 15.20254 | 1.322552 | 7.161392 | 15.43732
35.225 | 39.3328 | 37.9113 | 15.19517 | 1.421503 | 7.160172 | 15.55595
35.235 | 39.4287 | 38.02244 | 15.18781 | 1.406263 | 7.158885 | 15.67574
35.245 | 39.5638 | 38.13468 | 15.18046 | 1.429124 | 7.157533 | 15.79668
35.255 | 39.7246 | 38.24803 | 15.17312 | 1.476574 | 7.156115 | 15.91879
35.265 | 39.8846 | 38.3625 | 15.16578 | 1.522105 | 7.154632 | 16.04208
35.275 | 40.0069 | 38.4781 | 15.15845 | 1.528801 | 7.153084 | 16.16657
35.285 | 40.1818 | 38.59484 | 15.15112 | 1.586961 | 7.151471 | 16.29224
35.295 | 40.3115 | 38.71273 | 15.14381 | 1.59877 | 7.149792 | 16.41913
35.305 | 40.4585 | 38.83178 | 15.13649 | 1.626719 | 7.148049 | 16.54724
35.315 | 40.6432 | 38.952 | 15.12919 | 1.691199 | 7.14624 | 16.67657
35.325 | 40.7721 | 39.0734 | 15.12189 | 1.6987 | 7.144367 | 16.80714
35.335 | 40.9547 | 39.19599 | 15.1146 | 1.758714 | 7.142427 | 16.93896
35.345 | 41.0817 | 39.31977 | 15.10731 | 1.761933 | 7.140422 | 17.07203
35.355 | 41.2691 | 39.44476 | 15.10003 | 1.824345 | 7.13835 | 17.20637
35.365 | 41.4479 | 39.57096 | 15.09276 | 1.876942 | 7.136212 | 17.34199
35.375 | 41.5778 | 39.69838 | 15.08549 | 1.879415 | 7.134008 | 17.47888
35.385 | 41.8001 | 39.82704 | 15.07823 | 1.973061 | 7.131736 | 17.61707
35.395 | 41.9121 | 39.95694 | 15.07098 | 1.955163 | 7.129398 | 17.75656
35.405 | 42.1206 | 40.08808 | 15.06373 | 2.032517 | 7.126992 | 17.89736
35.415 | 42.2596 | 40.22048 | 15.05649 | 2.039116 | 7.12452 | 18.03947
35.425 | 42.4253 | 40.35415 | 15.04926 | 2.071148 | 7.12198 | 18.18291
35.4349 | 42.6529 | 40.48774 | 15.04211 | 2.165163 | 7.119401 | 18.32623
35.4449 | 42.7506 | 40.62395 | 15.03489 | 2.126654 | 7.116729 | 18.47233
35.4549 | 42.9645 | 40.76144 | 15.02767 | 2.203055 | 7.113991 | 18.61978
35.4649 | 43.1201 | 40.90024 | 15.02047 | 2.219856 | 7.111187 | 18.76859
35.4749 | 43.3067 | 41.04034 | 15.01326 | 2.266359 | 7.108318 | 18.91876
35.4849 | 43.4828 | 41.18176 | 15.00607 | 2.301044 | 7.105385 | 19.0703
35.4949 | 43.6391 | 41.32449 | 14.99888 | 2.314609 | 7.102389 | 19.22322
35.5049 | 43.8278 | 41.46855 | 14.9917 | 2.359249 | 7.099331 | 19.37752
35.5149 | 43.9386 | 41.61395 | 14.98453 | 2.324655 | 7.096211 | 19.53321
35.5249 | 44.1747 | 41.76069 | 14.97736 | 2.414015 | 7.093032 | 19.69029
35.5349 | 44.3368 | 41.90877 | 14.9702 | 2.428031 | 7.089795 | 19.84878
35.5449 | 44.4449 | 42.05821 | 14.96304 | 2.386686 | 7.086503 | 20.00867
35.5549 | 44.697 | 42.20902 | 14.95589 | 2.487984 | 7.083156 | 20.16997
35.5649 | 44.8278 | 42.36119 | 14.94875 | 2.466609 | 7.079758 | 20.33268
35.5749 | 45.0227 | 42.51474 | 14.94161 | 2.507962 | 7.07631 | 20.49681
35.5849 | 45.1773 | 42.66967 | 14.93449 | 2.507633 | 7.072815 | 20.66237
35.5949 | 45.3565 | 42.82598 | 14.92736 | 2.530519 | 7.069277 | 20.82934
35.6049 | 45.5344 | 42.98369 | 14.92025 | 2.550709 | 7.065697 | 20.99775
35.6149 | 45.7098 | 43.14279 | 14.91314 | 2.567009 | 7.06208 | 21.16758
35.6249 | 45.9132 | 43.3033 | 14.90603 | 2.609903 | 7.058428 | 21.33884
35.6349 | 46.0322 | 43.46521 | 14.89894 | 2.566989 | 7.054744 | 21.51153
35.6449 | 46.2583 | 43.62853 | 14.89185 | 2.629767 | 7.051034 | 21.68565
35.6549 | 46.4189 | 43.79327 | 14.88476 | 2.625632 | 7.047301 | 21.86121
35.6649 | 46.6285 | 43.95942 | 14.87768 | 2.669075 | 7.043549 | 22.03819
35.6749 | 46.8191 | 44.127 | 14.87061 | 2.692103 | 7.039782 | 22.2166
35.6849 | 46.9187 | 44.296 | 14.86355 | 2.622704 | 7.036005 | 22.39644
35.6949 | 47.1626 | 44.46642 | 14.85649 | 2.696184 | 7.032223 | 22.5777
35.7049 | 47.3323 | 44.63827 | 14.84944 | 2.694032 | 7.02844 | 22.76039
35.7149 | 47.5102 | 44.81154 | 14.84239 | 2.698662 | 7.024661 | 22.94448
35.7249 | 47.718 | 44.98624 | 14.83535 | 2.731757 | 7.020892 | 23.13
35.7349 | 47.8383 | 45.16237 | 14.82832 | 2.67593 | 7.017139 | 23.31691
35.7449 | 48.0635 | 45.33992 | 14.8213 | 2.723575 | 7.013406 | 23.50522
35.7549 | 48.2343 | 45.5189 | 14.81428 | 2.715396 | 7.0097 | 23.69493
35.7649 | 48.4273 | 45.6993 | 14.80726 | 2.727998 | 7.006025 | 23.88601
35.7749 | 48.5786 | 45.88111 | 14.80026 | 2.697485 | 7.002389 | 24.07847
35.7849 | 48.7977 | 46.06434 | 14.79326 | 2.733356 | 6.998797 | 24.27229
35.7949 | 48.9783 | 46.24898 | 14.78626 | 2.729319 | 6.995255 | 24.46746
35.8049 | 49.1568 | 46.43502 | 14.77928 | 2.721781 | 6.99177 | 24.66397
35.8149 | 49.3259 | 46.62245 | 14.77229 | 2.703446 | 6.988347 | 24.86181
35.8249 | 49.4993 | 46.81127 | 14.76532 | 2.688025 | 6.984994 | 25.06096
35.8349 | 49.7637 | 47.00147 | 14.75835 | 2.762227 | 6.981717 | 25.2614
35.8449 | 49.8572 | 47.19304 | 14.75139 | 2.664158 | 6.978522 | 25.46313
35.8549 | 50.1069 | 47.38596 | 14.74443 | 2.720936 | 6.975417 | 25.66611
35.8649 | 50.2679 | 47.58023 | 14.73749 | 2.687667 | 6.972408 | 25.87034
35.8749 | 50.4145 | 47.77584 | 14.73054 | 2.638664 | 6.969501 | 26.07579
35.8849 | 50.6782 | 47.97275 | 14.72361 | 2.705449 | 6.966704 | 26.28244
35.8949 | 50.8098 | 48.17097 | 14.71668 | 2.638832 | 6.964023 | 26.49027
35.9049 | 51.0029 | 48.37047 | 14.70975 | 2.632431 | 6.961466 | 26.69925
35.9149 | 51.1904 | 48.57123 | 14.70284 | 2.619169 | 6.959039 | 26.90936
35.9249 | 51.3816 | 48.77324 | 14.69593 | 2.608362 | 6.956749 | 27.12056
35.9349 | 51.5433 | 48.97647 | 14.68902 | 2.566831 | 6.954602 | 27.33284
35.9449 | 51.7684 | 49.1809 | 14.68212 | 2.587504 | 6.952607 | 27.54616
35.9549 | 51.9488 | 49.3865 | 14.67523 | 2.562299 | 6.95077 | 27.7605
35.9649 | 52.0839 | 49.59325 | 14.66835 | 2.490648 | 6.949096 | 27.97581
35.9749 | 52.3186 | 49.80112 | 14.66147 | 2.517476 | 6.947595 | 28.19206
35.9849 | 52.4627 | 50.01009 | 14.6546 | 2.452612 | 6.946273 | 28.40922
35.9949 | 52.7101 | 50.22011 | 14.64773 | 2.48999 | 6.945134 | 28.62725
36.0049 | 52.8308 | 50.43116 | 14.64087 | 2.399638 | 6.944188 | 28.8461
36.0149 | 53.0632 | 50.64321 | 14.63402 | 2.419993 | 6.943439 | 29.06575
36.0248 | 53.2695 | 50.85407 | 14.62724 | 2.415433 | 6.9429 | 29.28393
36.0348 | 53.4104 | 51.06797 | 14.6204 | 2.342425 | 6.942568 | 29.50501
36.0448 | 53.6669 | 51.28276 | 14.61356 | 2.384144 | 6.942452 | 29.72674
36.0548 | 53.8027 | 51.49837 | 14.60674 | 2.304326 | 6.942561 | 29.94908
36.0648 | 54.0372 | 51.71479 | 14.59991 | 2.32241 | 6.942901 | 30.17197
36.0748 | 54.1809 | 51.93195 | 14.5931 | 2.248952 | 6.943477 | 30.39537
36.0848 | 54.3816 | 52.1498 | 14.58629 | 2.231802 | 6.944297 | 30.61921
36.0948 | 54.5427 | 52.3683 | 14.57949 | 2.174396 | 6.945367 | 30.84345
36.1048 | 54.7314 | 52.5874 | 14.57269 | 2.143998 | 6.946691 | 31.06802
36.1148 | 54.9333 | 52.80704 | 14.5659 | 2.126255 | 6.948277 | 31.29287
36.1248 | 55.0595 | 53.02717 | 14.55912 | 2.032328 | 6.950131 | 31.51792
36.1348 | 55.2276 | 53.24773 | 14.55234 | 1.979871 | 6.952256 | 31.74313
36.1448 | 55.3918 | 53.46866 | 14.54557 | 1.923145 | 6.954661 | 31.96843
36.1548 | 55.5777 | 53.68988 | 14.5388 | 1.887815 | 6.957351 | 32.19373
36.1648 | 55.7483 | 53.91136 | 14.53205 | 1.836941 | 6.96033 | 32.41898
36.1748 | 55.88 | 54.13301 | 14.52529 | 1.74699 | 6.963604 | 32.64411
36.1848 | 56.0938 | 54.35477 | 14.51855 | 1.739031 | 6.967178 | 32.86904
36.1948 | 56.2796 | 54.57656 | 14.51181 | 1.703039 | 6.971058 | 33.0937
36.2048 | 56.4096 | 54.79833 | 14.50507 | 1.611273 | 6.975247 | 33.318
36.2148 | 56.572 | 55.01997 | 14.49835 | 1.552026 | 6.979753 | 33.54187
36.2248 | 56.7593 | 55.24144 | 14.49163 | 1.517859 | 6.98458 | 33.76523
36.2348 | 56.9015 | 55.46264 | 14.48491 | 1.438861 | 6.98973 | 33.988
36.2448 | 57.0608 | 55.68349 | 14.4782 | 1.377306 | 6.995211 | 34.21008
36.2548 | 57.2064 | 55.90393 | 14.4715 | 1.302475 | 7.001026 | 34.4314
36.2648 | 57.3439 | 56.12384 | 14.46481 | 1.220057 | 7.00718 | 34.65186
36.2748 | 57.4979 | 56.34316 | 14.45812 | 1.154737 | 7.013677 | 34.87137
36.2848 | 57.6319 | 56.5618 | 14.45143 | 1.070096 | 7.020523 | 35.08985
36.2948 | 57.8242 | 56.77967 | 14.44476 | 1.044533 | 7.027719 | 35.30719
36.3048 | 57.9316 | 56.99666 | 14.43809 | 0.9349363 | 7.035272 | 35.5233
36.3148 | 58.0907 | 57.21271 | 14.43142 | 0.8779946 | 7.043183 | 35.7381
36.3248 | 58.2357 | 57.42769 | 14.42477 | 0.8080131 | 7.051458 | 35.95146
36.3348 | 58.3727 | 57.64153 | 14.41811 | 0.7311724 | 7.060101 | 36.16331
36.3448 | 58.4967 | 57.85412 | 14.41147 | 0.6425826 | 7.069114 | 36.37354
36.3548 | 58.6726 | 58.06536 | 14.40483 | 0.6072383 | 7.078502 | 36.58203
36.3648 | 58.8466 | 58.27516 | 14.3982 | 0.571439 | 7.088268 | 36.7887
36.3748 | 58.9429 | 58.48342 | 14.39157 | 0.4594845 | 7.098416 | 36.99343
36.3848 | 59.0951 | 58.69002 | 14.38495 | 0.4050785 | 7.108947 | 37.19613
36.3948 | 59.2345 | 58.89487 | 14.37833 | 0.3396275 | 7.119866 | 37.39667
36.4048 | 59.362 | 59.09787 | 14.37173 | 0.2641283 | 7.131179 | 37.59497
36.4148 | 59.5532 | 59.29891 | 14.36512 | 0.2542945 | 7.142884 | 37.7909
36.4248 | 59.6087 | 59.49788 | 14.35853 | 0.1108197 | 7.154987 | 37.98437
36.4348 | 59.8046 | 59.69468 | 14.35194 | 0.1099243 | 7.167489 | 38.17525
36.4448 | 59.955 | 59.88919 | 14.34536 | 0.06580735 | 7.180394 | 38.36344
36.4548 | 60.0243 | 60.08133 | 14.33878 | -0.05702706 | 7.193705 | 38.54884
36.4648 | 60.1844 | 60.27097 | 14.33221 | -0.08656743 | 7.207424 | 38.73134
36.4748 | 60.2549 | 60.45801 | 14.32564 | -0.20311 | 7.221553 | 38.91081
36.4848 | 60.4179 | 60.64234 | 14.31908 | -0.2244449 | 7.236096 | 39.08716
36.4948 | 60.4976 | 60.82387 | 14.31253 | -0.3262693 | 7.251054 | 39.26028
36.5048 | 60.6178 | 61.00247 | 14.30599 | -0.384668 | 7.266429 | 39.43005
36.5148 | 60.752 | 61.17805 | 14.29945 | -0.4260527 | 7.282225 | 39.59638
36.5248 | 60.8279 | 61.3505 | 14.29291 | -0.5226014 | 7.298444 | 39.75914
36.5348 | 60.9399 | 61.51972 | 14.28639 | -0.5798242 | 7.315088 | 39.91825
36.5448 | 61.0518 | 61.68561 | 14.27986 | -0.6338105 | 7.332157 | 40.07359
36.5548 | 61.1638 | 61.84805 | 14.27335 | -0.6842508 | 7.349656 | 40.22505
36.5648 | 61.2505 | 62.00696 | 14.26684 | -0.7564606 | 7.367584 | 40.37254
36.5748 | 61.3428 | 62.16224 | 14.26034 | -0.8194369 | 7.385944 | 40.51595
36.5848 | 61.4579 | 62.31378 | 14.25384 | -0.855878 | 7.404739 | 40.6552
36.5948 | 61.5335 | 62.46149 | 14.24735 | -0.9279922 | 7.423968 | 40.79017
36.6047 | 61.6056 | 62.60386 | 14.24093 | -0.9982597 | 7.443436 | 40.91949
36.6147 | 61.7533 | 62.74368 | 14.23445 | -0.9903794 | 7.463537 | 41.04569
36.6247 | 61.7731 | 62.8794 | 14.22798 | -1.106297 | 7.484078 | 41.16734
36.6347 | 61.8653 | 63.01093 | 14.22151 | -1.145634 | 7.50506 | 41.28436
36.6447 | 61.9685 | 63.1382 | 14.21506 | -1.169699 | 7.526486 | 41.39666
36.6547 | 62.0549 | 63.26111 | 14.2086 | -1.206206 | 7.548355 | 41.50415
36.6647 | 62.1703 | 63.37959 | 14.20215 | -1.209293 | 7.57067 | 41.60677
36.6747 | 62.2144 | 63.49357 | 14.19571 | -1.279173 | 7.593431 | 41.70443
36.6847 | 62.3193 | 63.60298 | 14.18928 | -1.28368 | 7.61664 | 41.79706
36.6947 | 62.3455 | 63.70774 | 14.18285 | -1.362243 | 7.640297 | 41.8846
36.7047 | 62.4679 | 63.80779 | 14.17643 | -1.339895 | 7.664403 | 41.96697
36.7147 | 62.5354 | 63.90308 | 14.17001 | -1.367682 | 7.688959 | 42.04411
36.7247 | 62.6071 | 63.99354 | 14.1636 | -1.38644 | 7.713966 | 42.11598
36.7347 | 62.6461 | 64.07911 | 14.15719 | -1.433015 | 7.739424 | 42.1825
36.7447 | 62.7143 | 64.15976 | 14.15079 | -1.445461 | 7.765334 | 42.24363
36.7547 | 62.7643 | 64.23543 | 14.1444 | -1.471133 | 7.791696 | 42.29933
36.7647 | 62.8128 | 64.30609 | 14.13802 | -1.493288 | 7.818512 | 42.34956
36.7747 | 62.866 | 64.37168384 | 14.13164 | -1.505684 | 7.84578 | 42.39427
36.7847 | 62.9179 | 64.4322 | 14.12526 | -1.514297 | 7.873503 | 42.43343
36.7947 | 62.9867 | 64.48759 | 14.11889 | -1.500887 | 7.901679 | 42.46701
36.8047 | 62.9878 | 64.53784 | 14.11253 | -1.550042 | 7.93031 | 42.495
36.8147 | 63.073 | 64.58293 | 14.10618 | -1.50993 | 7.959393 | 42.51736
36.8247 | 63.0623 | 64.62285 | 14.09983 | -1.560549 | 7.98893 | 42.53409
36.8347 | 63.1088 | 64.65758 | 14.09348 | -1.548778 | 8.01892 | 42.54518
36.8447 | 63.1448 | 64.68711 | 14.08714 | -1.542309 | 8.049363 | 42.5506
36.8547 | 63.1542 | 64.71144 | 14.08081 | -1.557244 | 8.08026 | 42.55037
36.8647 | 63.2041 | 64.73059 | 14.07449 | -1.526493 | 8.111608 | 42.5445
36.8747 | 63.1621 | 64.74455 | 14.06817 | -1.58245 | 8.143408 | 42.53297
36.8847 | 63.2411 | 64.75334 | 14.06185 | -1.512237 | 8.175659 | 42.51582
36.8947 | 63.2398 | 64.75697 | 14.05555 | -1.517168 | 8.208359 | 42.49306
36.9047 | 63.2635 | 64.75546 | 14.04925 | -1.491955 | 8.241509 | 42.4647
36.9147 | 63.241 | 64.74883 | 14.04295 | -1.507834 | 8.275108 | 42.43077
36.9247 | 63.2936 | 64.73713 | 14.03666 | -1.443532 | 8.309152 | 42.39132
36.9347 | 63.2833 | 64.72038 | 14.03038 | -1.437078 | 8.343644 | 42.34636
36.9447 | 63.2827 | 64.69861 | 14.0241 | -1.415912 | 8.378578 | 42.29593
36.9547 | 63.3133 | 64.67189 | 14.01783 | -1.358586 | 8.413956 | 42.2401
36.9647 | 63.3231 | 64.64023 | 14.01157 | -1.317128 | 8.449775 | 42.17889
36.9747 | 63.2284 | 64.60371 | 14.00531 | -1.375307 | 8.486034 | 42.11237
36.9847 | 63.2676 | 64.56236 | 13.99905 | -1.294758 | 8.52273 | 42.04057
36.9947 | 63.2446 | 64.51625 | 13.99281 | -1.271651 | 8.559861 | 41.96358
37.0047 | 63.2666 | 64.46544 | 13.98657 | -1.198842 | 8.597424 | 41.88145
37.0147 | 63.2448 | 64.41 | 13.98033 | -1.165203 | 8.635419 | 41.79425
37.0247 | 63.1698 | 64.35 | 13.9741 | -1.180195 | 8.673842 | 41.70205
37.0347 | 63.1845 | 64.28549 | 13.96788 | -1.100989 | 8.712692 | 41.60492
37.0447 | 63.1323 | 64.21657 | 13.96166 | -1.084266 | 8.751964 | 41.50294
37.0547 | 63.1123 | 64.14329 | 13.95545 | -1.030995 | 8.791656 | 41.39619
37.0647 | 63.1239 | 64.06576 | 13.94925 | -0.9418599 | 8.831764 | 41.28475
37.0747 | 63.0016 | 63.98404 | 13.94305 | -0.9824427 | 8.872286 | 41.16871
37.0847 | 63.0584 | 63.89823 | 13.93685 | -0.8398287 | 8.913217 | 41.04816
37.0947 | 62.95 | 63.80841 | 13.93067 | -0.858406 | 8.954556 | 40.92318
37.1047 | 62.8935 | 63.71467 | 13.92449 | -0.8211673 | 8.996297 | 40.79388
37.1147 | 62.8638 | 63.6171 | 13.91831 | -0.7532984 | 9.038436 | 40.66035
37.1247 | 62.8089 | 63.5158 | 13.91214 | -0.7068969 | 9.080969 | 40.52268
37.1347 | 62.7296 | 63.41086 | 13.90598 | -0.6812573 | 9.123894 | 40.38098
37.1447 | 62.6684 | 63.30237 | 13.89982 | -0.6339723 | 9.167203 | 40.23535
37.1547 | 62.6074 | 63.19045 | 13.89367 | -0.5830451 | 9.210894 | 40.08588
37.1647 | 62.5747 | 63.07517 | 13.88753 | -0.5004702 | 9.25496 | 39.93268
37.1747 | 62.5067 | 62.95666 | 13.88139 | -0.4499566 | 9.299398 | 39.77587
37.1847 | 62.4802 | 62.83499 | 13.87525 | -0.3547949 | 9.344201 | 39.61554
37.1946 | 62.3213 | 62.71156 | 13.86919 | -0.3902588 | 9.388911 | 39.45346
37.2046 | 62.3137 | 62.58395 | 13.86307 | -0.2702467 | 9.434425 | 39.28645
37.2146 | 62.2398 | 62.4535 | 13.85695 | -0.2136954 | 9.480288 | 39.11626
37.2246 | 62.1722 | 62.32031 | 13.85084 | -0.1481148 | 9.526494 | 38.94298
37.2346 | 62.1528 | 62.1845 | 13.84474 | -0.03169595 | 9.573035 | 38.76672
37.2446 | 62.0165 | 62.04615 | 13.83864 | -0.02965268 | 9.619906 | 38.58761
37.2546 | 61.9553 | 61.90538 | 13.83255 | 0.04991816 | 9.667102 | 38.40573
37.2646 | 61.8671 | 61.76229 | 13.82646 | 0.1048118 | 9.714614 | 38.22121
37.2746 | 61.7708 | 61.61698 | 13.82038 | 0.1538244 | 9.762435 | 38.03416
37.2846 | 61.7628 | 61.46955 | 13.81431 | 0.2932542 | 9.810557 | 37.84468
37.2946 | 61.6005 | 61.3201 | 13.80824 | 0.2804043 | 9.858975 | 37.65288
37.3046 | 61.6008 | 61.16873 | 13.80218 | 0.4320742 | 9.907679 | 37.45887
37.3146 | 61.4278 | 61.01554 | 13.79612 | 0.4122552 | 9.956663 | 37.26276
37.3246 | 61.4118 | 60.86064 | 13.79007 | 0.5511598 | 10.00592 | 37.06465
37.3346 | 61.3169 | 60.70411 | 13.78403 | 0.6127916 | 10.05543 | 36.86465
37.3446 | 61.2093 | 60.54605 | 13.77799 | 0.663247 | 10.10521 | 36.66286
37.3546 | 61.1756 | 60.38657 | 13.77196 | 0.7890321 | 10.15522 | 36.45939
37.3646 | 61.1027 | 60.22574 | 13.76593 | 0.8769612 | 10.20548 | 36.25433
37.3746 | 60.9607 | 60.06367 | 13.75991 | 0.8970339 | 10.25596 | 36.0478
37.3846 | 60.8845 | 59.90043 | 13.75389 | 0.9840695 | 10.30666 | 35.83987
37.3946 | 60.7958 | 59.73613 | 13.74788 | 1.059669 | 10.35757 | 35.63067
37.4046 | 60.6977 | 59.57085 | 13.74188 | 1.126849 | 10.40869 | 35.42028
37.4146 | 60.58 | 59.40468 | 13.73588 | 1.175325 | 10.45999 | 35.2088
37.4246 | 60.5009 | 59.23769 | 13.72989 | 1.263211 | 10.51147 | 34.99633
37.4346 | 60.3972 | 59.06997 | 13.72391 | 1.327234 | 10.56312 | 34.78294
37.4446 | 60.2814 | 58.9016 | 13.71793 | 1.379802 | 10.61494 | 34.56873
37.4546 | 60.2006 | 58.73266 | 13.71195 | 1.467941 | 10.6669 | 34.3538
37.4646 | 60.0576 | 58.56322 | 13.70598 | 1.494377 | 10.71901 | 34.13823
37.4746 | 60.0152 | 58.39336 | 13.70002 | 1.621843 | 10.77125 | 33.92209
37.4846 | 59.9258 | 58.22315 | 13.69407 | 1.70265 | 10.8236 | 33.70548
37.4946 | 59.8035 | 58.05266 | 13.68812 | 1.750836 | 10.87607 | 33.48848
37.5046 | 59.6712 | 57.88196 | 13.68217 | 1.789237 | 10.92863 | 33.27116
37.5146 | 59.6426 | 57.71112 | 13.67623 | 1.931481 | 10.98128 | 33.05361
37.5246 | 59.424 | 57.54019 | 13.6703 | 1.883807 | 11.03401 | 32.83589
37.5346 | 59.3856 | 57.36925 | 13.66437 | 2.01635 | 11.0868 | 32.61808
37.5446 | 59.2424 | 57.19835 | 13.65845 | 2.044051 | 11.13965 | 32.40025
37.5546 | 59.1629 | 57.02755 | 13.65253 | 2.13535 | 11.19255 | 32.18247
37.5646 | 59.1152 | 56.85691 | 13.64662 | 2.258293 | 11.24548 | 31.96481
37.5746 | 58.9246 | 56.68648 | 13.64072 | 2.238122 | 11.29843 | 31.74733
37.5846 | 58.9195 | 56.51631 | 13.63482 | 2.403192 | 11.35139 | 31.53009
37.5946 | 58.7239 | 56.34646 | 13.62893 | 2.377441 | 11.40436 | 31.31317
37.6046 | 58.7146 | 56.17697 | 13.62304 | 2.53763 | 11.45732 | 31.09661
37.6146 | 58.5571 | 56.00789 | 13.61716 | 2.549208 | 11.51025 | 30.88048
37.6246 | 58.4392 | 55.83927 | 13.61129 | 2.599929 | 11.56316 | 30.66482
37.6346 | 58.3535 | 55.67115 | 13.60542 | 2.682353 | 11.61603 | 30.4497
37.6446 | 58.1979 | 55.50357 | 13.59955 | 2.694335 | 11.66884 | 30.23517
37.6546 | 58.1549 | 55.33657 | 13.5937 | 2.818334 | 11.7216 | 30.02127
37.6646 | 57.9787 | 55.17018 | 13.58784 | 2.808519 | 11.77429 | 29.80805
37.6746 | 57.9261 | 55.00445 | 13.582 | 2.921646 | 11.82689 | 29.59557
37.6846 | 57.7869 | 54.83941 | 13.57616 | 2.947486 | 11.87941 | 29.38385
37.6946 | 57.7175 | 54.6751 | 13.57032 | 3.042396 | 11.93182 | 29.17296
37.7046 | 57.6392 | 54.51154 | 13.56449 | 3.127656 | 11.98413 | 28.96292
37.7146 | 57.465 | 54.34877 | 13.55867 | 3.116225 | 12.03632 | 28.75378
37.7246 | 57.4405 | 54.18682 | 13.55285 | 3.253683 | 12.08839 | 28.54557
37.7346 | 57.3272 | 54.0257 | 13.54704 | 3.301498 | 12.14032 | 28.33834
37.7446 | 57.2017 | 53.86546 | 13.54123 | 3.33624 | 12.19211 | 28.13211
37.7546 | 57.1033 | 53.70611 | 13.53543 | 3.397187 | 12.24375 | 27.92693
37.7646 | 57.0061 | 53.54768 | 13.52964 | 3.458419 | 12.29524 | 27.7228
37.7745 | 56.9089 | 53.39176 | 13.52391 | 3.517138 | 12.34604 | 27.52181
37.7845 | 56.7683 | 53.23522 | 13.51813 | 3.533076 | 12.39719 | 27.3199
37.7945 | 56.6756 | 53.07967 | 13.51235 | 3.595926 | 12.44817 | 27.11916
37.8045 | 56.5479 | 52.92512 | 13.50658 | 3.622777 | 12.49896 | 26.91959
37.8145 | 56.4771 | 52.7716 | 13.50081 | 3.705504 | 12.54956 | 26.72122
37.8245 | 56.3077 | 52.61911 | 13.49505 | 3.688593 | 12.59997 | 26.52408
37.8345 | 56.3044 | 52.46768 | 13.4893 | 3.836722 | 12.65019 | 26.3282
37.8445 | 56.1553 | 52.31732 | 13.48355 | 3.837985 | 12.7002 | 26.13357
37.8545 | 56.0485 | 52.16804 | 13.4778 | 3.880456 | 12.75 | 25.94024
37.8645 | 55.9164 | 52.01987 | 13.47207 | 3.896527 | 12.7996 | 25.74821
37.8745 | 55.7756 | 51.87282 | 13.46633 | 3.902782 | 12.84898 | 25.5575
37.8845 | 55.7105 | 51.72689 | 13.46061 | 3.983608 | 12.89815 | 25.36813
37.8945 | 55.5343 | 51.58211 | 13.45489 | 3.952191 | 12.94711 | 25.18012
37.9045 | 55.4643 | 51.43848 | 13.44917 | 4.025822 | 12.99584 | 24.99346
37.9145 | 55.2721 | 51.29601 | 13.44346 | 3.976087 | 13.04436 | 24.80819
37.9245 | 55.1654 | 51.15472 | 13.43776 | 4.010678 | 13.09266 | 24.6243
37.9345 | 55.0637 | 51.01462 | 13.43206 | 4.049083 | 13.14074 | 24.44181
37.9445 | 54.8708 | 50.87571 | 13.42637 | 3.995088 | 13.18861 | 24.26073
37.9545 | 54.7915 | 50.73801 | 13.42068 | 4.05349 | 13.23626 | 24.08107
37.9645 | 54.6234 | 50.60152 | 13.415 | 4.021876 | 13.28369 | 23.90283
37.9745 | 54.4537 | 50.46626 | 13.40933 | 3.987441 | 13.33091 | 23.72602
37.9845 | 54.3283 | 50.33223 | 13.40366 | 3.996068 | 13.37792 | 23.55065
37.9945 | 54.1319 | 50.19944 | 13.39799 | 3.932458 | 13.42473 | 23.37672
38.0045 | 53.9977 | 50.0679 | 13.39234 | 3.929797 | 13.47133 | 23.20424
38.0145 | 53.7916 | 49.93762 | 13.38668 | 3.853982 | 13.51773 | 23.0332
38.0245 | 53.6208 | 49.8086 | 13.38104 | 3.812199 | 13.56394 | 22.86362
38.0345 | 53.4834 | 49.68086 | 13.3754 | 3.802544 | 13.60996 | 22.6955
38.0445 | 53.269 | 49.55439 | 13.36976 | 3.714612 | 13.6558 | 22.52883
38.0545 | 53.1075 | 49.42921 | 13.36413 | 3.678291 | 13.70146 | 22.36362
38.0645 | 52.9456 | 49.30532 | 13.35851 | 3.640276 | 13.74695 | 22.19987
38.0745 | 52.7277 | 49.18274 | 13.35289 | 3.544963 | 13.79228 | 22.03757
38.0845 | 52.5271 | 49.06146 | 13.34727 | 3.465643 | 13.83745 | 21.87673
38.0945 | 52.2749 | 48.94149 | 13.34167 | 3.333406 | 13.88248 | 21.71735
38.1045 | 52.1151 | 48.82285 | 13.33606 | 3.292253 | 13.92736 | 21.55942
38.1145 | 51.8829 | 48.70553 | 13.33047 | 3.177373 | 13.97211 | 21.40295
38.1245 | 51.6833 | 48.58954 | 13.32488 | 3.093757 | 14.01675 | 21.24792
38.1345 | 51.4722 | 48.47489 | 13.31929 | 2.997308 | 14.06126 | 21.09434
38.1445 | 51.2106 | 48.36159 | 13.31371 | 2.84901 | 14.10568 | 20.9422
38.1545 | 51.0365 | 48.24964 | 13.30814 | 2.786862 | 14.15 | 20.7915
38.1645 | 50.8079 | 48.13904 | 13.30257 | 2.668857 | 14.19424 | 20.64223
38.1745 | 50.6086 | 48.02981 | 13.29701 | 2.578791 | 14.23841 | 20.49439
38.1845 | 50.3809 | 47.92194 | 13.29145 | 2.458955 | 14.28252 | 20.34798
38.1945 | 50.114 | 47.81545 | 13.2859 | 2.298546 | 14.32658 | 20.20298
38.2045 | 49.9572 | 47.71035 | 13.28035 | 2.246852 | 14.3706 | 20.0594
38.2145 | 49.6656 | 47.60662 | 13.27481 | 2.058982 | 14.41459 | 19.91722
38.2245 | 49.4656 | 47.50428 | 13.26927 | 1.961317 | 14.45856 | 19.77645
38.2345 | 49.289 | 47.40334 | 13.26374 | 1.885658 | 14.50254 | 19.63706
38.2445 | 49.0268 | 47.3038 | 13.25822 | 1.722999 | 14.54651 | 19.49907
38.2545 | 48.8164 | 47.20567 | 13.2527 | 1.610733 | 14.59051 | 19.36245
38.2645 | 48.5236 | 47.10894 | 13.24719 | 1.414658 | 14.63454 | 19.22721
38.2745 | 48.4178 | 47.01363 | 13.24168 | 1.404167 | 14.67862 | 19.09333
38.2845 | 48.1263 | 46.91974 | 13.23618 | 1.206561 | 14.72275 | 18.96081
38.2945 | 47.9671 | 46.82727 | 13.23068 | 1.139828 | 14.76695 | 18.82964
38.3045 | 47.7011 | 46.73623 | 13.22519 | 0.9648692 | 14.81122 | 18.69981
38.3145 | 47.4936 | 46.64662 | 13.21971 | 0.8469799 | 14.8556 | 18.57132
38.3245 | 47.3107 | 46.55845 | 13.21423 | 0.7522544 | 14.90007 | 18.44415
38.3345 | 47.086 | 46.47171 | 13.20875 | 0.6142928 | 14.94466 | 18.3183
38.3445 | 46.9226 | 46.38641 | 13.20328 | 0.5361927 | 14.98938 | 18.19375
38.3545 | 46.6957 | 46.30256 | 13.19782 | 0.3931446 | 15.03423 | 18.0705
38.3644 | 46.4909 | 46.22097 | 13.19242 | 0.2699339 | 15.07879 | 17.94976
38.3744 | 46.2995 | 46.13999 | 13.18696 | 0.1595088 | 15.12396 | 17.82907
38.3844 | 46.1419 | 46.06047 | 13.18152 | 0.08143049 | 15.1693 | 17.70966
38.3944 | 45.9597 | 45.9824 | 13.17608 | -0.02269598 | 15.21482 | 17.5915
38.4044 | 45.7854 | 45.90578 | 13.17064 | -0.1203791 | 15.26053 | 17.47461
38.4144 | 45.596 | 45.83062 | 13.16521 | -0.2346156 | 15.30645 | 17.35895
38.4244 | 45.4312 | 45.75691 | 13.15978 | -0.325707 | 15.35259 | 17.24454
38.4344 | 45.3138 | 45.68465 | 13.15436 | -0.3708488 | 15.39894 | 17.13134
38.4444 | 45.0466 | 45.61385 | 13.14895 | -0.5672483 | 15.44553 | 17.01937
38.4544 | 44.9399 | 45.5445 | 13.14354 | -0.6046032 | 15.49236 | 16.9086
38.4644 | 44.7348 | 45.47661 | 13.13814 | -0.7418094 | 15.53944 | 16.79903
38.4744 | 44.5672 | 45.41017 | 13.13274 | -0.8429657 | 15.58678 | 16.69065
38.4844 | 44.4376 | 45.34517 | 13.12735 | -0.9075732 | 15.63438 | 16.58345
38.4944 | 44.2778 | 45.28163 | 13.12196 | -1.003826 | 15.68225 | 16.47741
38.5044 | 44.1509 | 45.21952 | 13.11658 | -1.068624 | 15.7304 | 16.37254
38.5144 | 43.9896 | 45.15886 | 13.1112 | -1.169262 | 15.77884 | 16.26882
38.5244 | 43.8736 | 45.09963 | 13.10583 | -1.226035 | 15.82757 | 16.16623
38.5344 | 43.6917 | 45.04184 | 13.10047 | -1.350142 | 15.87659 | 16.06478
38.5444 | 43.5662 | 44.98548 | 13.09511 | -1.419276 | 15.92592 | 15.96445
38.5544 | 43.4446 | 44.93053 | 13.08975 | -1.485932 | 15.97554 | 15.86523
38.5644 | 43.3107 | 44.877 | 13.0844 | -1.566305 | 16.02548 | 15.76712
38.5744 | 43.19 | 44.82489 | 13.07906 | -1.634887 | 16.07573 | 15.6701
38.5844 | 43.0399 | 44.77417 | 13.07372 | -1.734269 | 16.12629 | 15.57416
38.5944 | 42.9786 | 44.72485 | 13.06839 | -1.746247 | 16.17716 | 15.4793
38.6044 | 42.8167 | 44.67691 | 13.06306 | -1.860212 | 16.22835 | 15.3855
38.6144 | 42.7052 | 44.63035 | 13.05774 | -1.925152 | 16.27986 | 15.29276
38.6244 | 42.5698 | 44.58516 | 13.05242 | -2.015363 | 16.33168 | 15.20106
38.6344 | 42.5005 | 44.54133 | 13.04711 | -2.04083 | 16.38382 | 15.1104
38.6444 | 42.3446 | 44.49884 | 13.04181 | -2.154244 | 16.43627 | 15.02077
38.6544 | 42.2773 | 44.45769 | 13.03651 | -2.180394 | 16.48903 | 14.93216
38.6644 | 42.1388 | 44.41787 | 13.03121 | -2.27907 | 16.5421 | 14.84456
38.6744 | 42.0569 | 44.37935 | 13.02592 | -2.322453 | 16.59548 | 14.75795
38.6844 | 41.9551 | 44.34214 | 13.02064 | -2.387037 | 16.64916 | 14.67234
38.6944 | 41.8681 | 44.30621 | 13.01536 | -2.438106 | 16.70313 | 14.58772
38.7044 | 41.7708 | 44.27154 | 13.01009 | -2.500742 | 16.75739 | 14.50406
38.7144 | 41.6897 | 44.23813 | 13.00482 | -2.548434 | 16.81194 | 14.42138
38.7244 | 41.5964 | 44.20596 | 12.99955 | -2.609565 | 16.86677 | 14.33964
38.7344 | 41.5878 | 44.17502 | 12.9943 | -2.587217 | 16.92186 | 14.25886
38.7444 | 41.4267 | 44.14527 | 12.98904 | -2.718575 | 16.97722 | 14.17901
38.7544 | 41.4015 | 44.11672 | 12.9838 | -2.715222 | 17.03282 | 14.1001
38.7644 | 41.3206 | 44.08934 | 12.97856 | -2.768735 | 17.08867 | 14.02211
38.7744 | 41.2761 | 44.0631 | 12.97332 | -2.786999 | 17.14475 | 13.94503
38.7844 | 41.1995 | 44.038 | 12.96809 | -2.838496 | 17.20105 | 13.86886
38.7944 | 41.1861 | 44.014 | 12.96286 | -2.827899 | 17.25756 | 13.79358
38.8044 | 41.1052 | 43.99109 | 12.95764 | -2.885894 | 17.31426 | 13.71919
38.8144 | 41.078 | 43.96925 | 12.95243 | -2.891253 | 17.37114 | 13.64568
38.8244 | 41.0523 | 43.94846 | 12.94722 | -2.89616 | 17.42819 | 13.57305
38.8344 | 40.972 | 43.92869 | 12.94201 | -2.956687 | 17.48539 | 13.50128
38.8444 | 41.0018 | 43.90991 | 12.93681 | -2.908111 | 17.54273 | 13.43036
38.8544 | 40.9282 | 43.89211 | 12.93162 | -2.963913 | 17.60019 | 13.3603
38.8644 | 40.8991 | 43.87526 | 12.92643 | -2.976163 | 17.65775 | 13.29108
38.8744 | 40.8999 | 43.85934 | 12.92125 | -2.959437 | 17.7154 | 13.22269
38.8844 | 40.8609 | 43.84431 | 12.91607 | -2.983408 | 17.77311 | 13.15512
38.8944 | 40.9189 | 43.83015 | 12.9109 | -2.911251 | 17.83087 | 13.08838
38.9044 | 40.8621 | 43.81684 | 12.90573 | -2.954739 | 17.88866 | 13.02244
38.9144 | 40.9081 | 43.80434 | 12.90057 | -2.896242 | 17.94646 | 12.95731
38.9244 | 40.8907 | 43.79264 | 12.89541 | -2.901937 | 18.00425 | 12.89298
38.9344 | 40.9109 | 43.78169 | 12.89026 | -2.870789 | 18.062 | 12.82943
38.9443 | 40.9085 | 43.77157 | 12.88517 | -2.863073 | 18.11912 | 12.76729
38.9543 | 40.9798 | 43.76205 | 12.88002 | -2.78225 | 18.17673 | 12.7053
38.9643 | 40.9745 | 43.7532 | 12.87489 | -2.778698 | 18.23424 | 12.64407
38.9743 | 41.0532 | 43.74499 | 12.86976 | -2.691786 | 18.29163 | 12.5836
38.9843 | 41.1086 | 43.73738 | 12.86463 | -2.628781 | 18.34886 | 12.52389
38.9943 | 41.1606 | 43.73036 | 12.85951 | -2.569757 | 18.40592 | 12.46492
39.0043 | 41.2442 | 43.72388 | 12.8544 | -2.479676 | 18.46278 | 12.4067
39.0143 | 41.3306 | 43.71791 | 12.84929 | -2.38731 | 18.51942 | 12.3492
39.0243 | 41.3642 | 43.71242 | 12.84418 | -2.348224 | 18.5758 | 12.29244
39.0343 | 41.4803 | 43.70738 | 12.83908 | -2.227085 | 18.6319 | 12.2364
39.0443 | 41.6125 | 43.70276 | 12.83399 | -2.090258 | 18.6877 | 12.18107
39.0543 | 41.7115 | 43.69851 | 12.8289 | -1.987015 | 18.74316 | 12.12646
39.0643 | 41.8219 | 43.69462 | 12.82382 | -1.872717 | 18.79826 | 12.07254
39.0743 | 42.0403 | 43.69103 | 12.81874 | -1.650732 | 18.85297 | 12.01932
39.0843 | 42.0877 | 43.68773 | 12.81366 | -1.600026 | 18.90727 | 11.96679
39.0943 | 42.2771 | 43.68466 | 12.8086 | -1.407564 | 18.96112 | 11.91495
39.1043 | 42.4168 | 43.68181 | 12.80353 | -1.265009 | 19.01449 | 11.86378
39.1143 | 42.5836 | 43.67913 | 12.79848 | -1.095532 | 19.06736 | 11.81329
39.1243 | 42.7459 | 43.6766 | 12.79342 | -0.9306953 | 19.11971 | 11.76347
39.1343 | 42.9493 | 43.67416 | 12.78838 | -0.7248626 | 19.17149 | 11.7143
39.1443 | 43.1299 | 43.6718 | 12.78333 | -0.5419019 | 19.22267 | 11.66579
39.1543 | 43.344 | 43.66948 | 12.7783 | -0.3254756 | 19.27324 | 11.61793
39.1643 | 43.6201 | 43.66715 | 12.77326 | -0.04705345 | 19.32317 | 11.57072
39.1743 | 43.7389 | 43.6648 | 12.76824 | 0.07410298 | 19.37241 | 11.52415
39.1843 | 43.9794 | 43.66238 | 12.76322 | 0.3170246 | 19.42095 | 11.47821
39.1943 | 44.2327 | 43.65985 | 12.7582 | 0.5728496 | 19.46875 | 11.4329
39.2043 | 44.4304 | 43.65719 | 12.75319 | 0.7732084 | 19.51579 | 11.38821
39.2143 | 44.6988 | 43.65436 | 12.74818 | 1.044437 | 19.56204 | 11.34414
39.2243 | 44.9073 | 43.65133 | 12.74318 | 1.255969 | 19.60746 | 11.30069
39.2343 | 45.185 | 43.64806 | 12.73819 | 1.536936 | 19.65204 | 11.25784
39.2443 | 45.4357 | 43.64453 | 12.73319 | 1.791168 | 19.69573 | 11.2156
39.2543 | 45.7011 | 43.6407 | 12.72821 | 2.060401 | 19.73853 | 11.17396
39.2643 | 45.9264 | 43.63653 | 12.72323 | 2.289867 | 19.78039 | 11.13291
39.2743 | 46.1466 | 43.63201 | 12.71825 | 2.514595 | 19.82129 | 11.09246
39.2843 | 46.414 | 43.62708 | 12.71328 | 2.786916 | 19.86122 | 11.05259
39.2943 | 46.6579 | 43.62173 | 12.70832 | 3.036166 | 19.90012 | 11.01329
39.3043 | 46.8642 | 43.61593 | 12.70336 | 3.248266 | 19.938 | 10.97458
39.3143 | 47.1497 | 43.60965 | 12.6984 | 3.540054 | 19.97481 | 10.93644
39.3243 | 47.3393 | 43.60285 | 12.69345 | 3.736448 | 20.01054 | 10.89886
39.3343 | 47.5712 | 43.59552 | 12.68851 | 3.975683 | 20.04516 | 10.86185
39.3443 | 47.843 | 43.58762 | 12.68357 | 4.255383 | 20.07865 | 10.8254
39.3543 | 48.0027 | 43.57912 | 12.67863 | 4.423577 | 20.11099 | 10.7895
39.3643 | 48.2049 | 43.57001 | 12.6737 | 4.634887 | 20.14215 | 10.75416
39.3743 | 48.3938 | 43.56026 | 12.66878 | 4.833542 | 20.17212 | 10.71936
39.3843 | 48.5607 | 43.54984 | 12.66386 | 5.010862 | 20.20087 | 10.68511
39.3943 | 48.7372 | 43.53873 | 12.65895 | 5.19847 | 20.22839 | 10.65139
39.4043 | 48.8675 | 43.52691 | 12.65404 | 5.340591 | 20.25466 | 10.61821
39.4143 | 49.0654 | 43.51436 | 12.64913 | 5.551045 | 20.27966 | 10.58557
39.4243 | 49.1945 | 43.50105 | 12.64423 | 5.69345 | 20.30337 | 10.55345
39.4343 | 49.2629 | 43.48697 | 12.63934 | 5.775931 | 20.32578 | 10.52185
39.4443 | 49.3712 | 43.4721 | 12.63445 | 5.899099 | 20.34687 | 10.49078
39.4543 | 49.4154 | 43.45643 | 12.62957 | 5.958973 | 20.36664 | 10.46023
39.4643 | 49.4847 | 43.43993 | 12.62469 | 6.044771 | 20.38506 | 10.43019
39.4743 | 49.4848 | 43.42259 | 12.61981 | 6.062208 | 20.40212 | 10.40066
39.4843 | 49.5308 | 43.4044 | 12.61494 | 6.1264 | 20.41782 | 10.37163
39.4943 | 49.5034 | 43.38534 | 12.61008 | 6.118057 | 20.43215 | 10.34312
39.5043 | 49.4936 | 43.3654 | 12.60522 | 6.128196 | 20.44508 | 10.3151
39.5143 | 49.4889 | 43.34458 | 12.60037 | 6.144321 | 20.45663 | 10.28759
39.5243 | 49.4076 | 43.32285 | 12.59552 | 6.084748 | 20.46677 | 10.26057
39.5342 | 49.3 | 43.30045 | 12.59072 | 5.999552 | 20.47543 | 10.2343
39.5442 | 49.151 | 43.27691 | 12.58588 | 5.874093 | 20.48277 | 10.20826
39.5542 | 49.0582 | 43.25244 | 12.58105 | 5.805761 | 20.48869 | 10.1827
39.5642 | 48.9376 | 43.22704 | 12.57622 | 5.710558 | 20.4932 | 10.15762
39.5742 | 48.7615 | 43.20071 | 12.5714 | 5.560789 | 20.49629 | 10.13303
39.5842 | 48.5861 | 43.17344 | 12.56658 | 5.41266 | 20.49795 | 10.10892
39.5942 | 48.4056 | 43.14523 | 12.56176 | 5.260369 | 20.49819 | 10.08528
39.6042 | 48.1875 | 43.11608 | 12.55695 | 5.071423 | 20.49701 | 10.06211
39.6142 | 47.9349 | 43.08598 | 12.55215 | 4.848919 | 20.49442 | 10.03942
39.6242 | 47.7011 | 43.05494 | 12.54735 | 4.646161 | 20.4904 | 10.01719
39.6342 | 47.4069 | 43.02295 | 12.54256 | 4.383946 | 20.48497 | 9.995424
39.6442 | 47.1846 | 42.99003 | 12.53777 | 4.194565 | 20.47814 | 9.974125
39.6542 | 46.8564 | 42.95617 | 12.53298 | 3.900229 | 20.4699 | 9.953286
39.6642 | 46.5996 | 42.92138 | 12.5282 | 3.678222 | 20.46027 | 9.932907
39.6742 | 46.3587 | 42.88565 | 12.52343 | 3.473046 | 20.44924 | 9.912986
39.6842 | 45.9801 | 42.84901 | 12.51866 | 3.131093 | 20.43683 | 9.893518
39.6942 | 45.711 | 42.81144 | 12.51389 | 2.899557 | 20.42305 | 9.874501
39.7042 | 45.3675 | 42.77297 | 12.50913 | 2.594534 | 20.4079 | 9.855934
39.7142 | 45.0794 | 42.73359 | 12.50438 | 2.345808 | 20.3914 | 9.837816
39.7242 | 44.735 | 42.69332 | 12.49963 | 2.041679 | 20.37355 | 9.820144
39.7342 | 44.4415 | 42.65217 | 12.49488 | 1.789332 | 20.35437 | 9.802916
39.7442 | 44.0759 | 42.61014 | 12.49014 | 1.465758 | 20.33387 | 9.78613
39.7542 | 43.7852 | 42.56725 | 12.48541 | 1.217947 | 20.31206 | 9.769787
39.7642 | 43.4675 | 42.52351 | 12.48068 | 0.9439866 | 20.28895 | 9.753881
39.7742 | 43.1239 | 42.47893 | 12.47595 | 0.6449686 | 20.26456 | 9.738412
39.7842 | 42.8247 | 42.43352 | 12.47123 | 0.3911792 | 20.23891 | 9.723378
39.7942 | 42.5057 | 42.3873 | 12.46652 | 0.118404 | 20.212 | 9.708779
39.8042 | 42.1973 | 42.34027 | 12.46181 | -0.1429698 | 20.18385 | 9.694611
39.8142 | 41.8712 | 42.29246 | 12.4571 | -0.4212576 | 20.15448 | 9.680875
39.8242 | 41.5766 | 42.24387 | 12.4524 | -0.6672663 | 20.1239 | 9.667566
39.8342 | 41.2734 | 42.19452 | 12.44771 | -0.9211194 | 20.09213 | 9.654687
39.8442 | 41.0685 | 42.14443 | 12.44301 | -1.07593 | 20.05918 | 9.642234
39.8542 | 40.7281 | 42.09361 | 12.43833 | -1.36551 | 20.02508 | 9.630206
39.8642 | 40.4762 | 42.04208 | 12.43365 | -1.565878 | 19.98983 | 9.618601
39.8742 | 40.2317 | 41.98985 | 12.42897 | -1.758146 | 19.95346 | 9.607418
39.8842 | 39.9498 | 41.93693 | 12.4243 | -1.987134 | 19.91598 | 9.596658
39.8942 | 39.7134 | 41.88336 | 12.41963 | -2.169959 | 19.87741 | 9.586318
39.9042 | 39.4326 | 41.82913 | 12.41497 | -2.39653 | 19.83776 | 9.576397
39.9142 | 39.271 | 41.77427 | 12.41031 | -2.503272 | 19.79707 | 9.566894
39.9242 | 39.0399 | 41.71879 | 12.40566 | -2.678894 | 19.75533 | 9.557808
39.9342 | 38.84 | 41.66272 | 12.40101 | -2.822719 | 19.71257 | 9.54914
39.9442 | 38.6228 | 41.60606 | 12.39637 | -2.983258 | 19.6688 | 9.540885
39.9542 | 38.4016 | 41.54883 | 12.39173 | -3.147232 | 19.62405 | 9.533045
39.9642 | 38.2114 | 41.49105 | 12.3871 | -3.279653 | 19.57833 | 9.525619
39.9742 | 38.029 | 41.43274 | 12.38247 | -3.403743 | 19.53167 | 9.518605
39.9842 | 37.8804 | 41.37391 | 12.37785 | -3.493514 | 19.48406 | 9.512004
39.9942 | 37.6775 | 41.31459 | 12.37323 | -3.637087 | 19.43554 | 9.505814
40.0042 | 37.5626 | 41.25477 | 12.36862 | -3.692175 | 19.38612 | 9.500036
40.0142 | 37.4008 | 41.19449 | 12.36401 | -3.793691 | 19.33582 | 9.494665
40.0242 | 37.2384 | 41.13376 | 12.3594 | -3.895358 | 19.28465 | 9.489706
40.0342 | 37.106 | 41.07259 | 12.3548 | -3.966589 | 19.23263 | 9.485154
40.0442 | 36.9644 | 41.011 | 12.35021 | -4.046598 | 19.17978 | 9.481012
40.0542 | 36.8245 | 40.949 | 12.34562 | -4.124504 | 19.12611 | 9.477277
40.0642 | 36.7272 | 40.88662 | 12.34103 | -4.159421 | 19.07164 | 9.473949
40.0742 | 36.6833 | 40.82386 | 12.33645 | -4.140564 | 19.01638 | 9.471029
40.0842 | 36.5146 | 40.76075 | 12.33188 | -4.246148 | 18.96035 | 9.468516
40.0942 | 36.4372 | 40.69729 | 12.32731 | -4.260089 | 18.90357 | 9.466409
40.1042 | 36.3092 | 40.6335 | 12.32274 | -4.3243 | 18.84605 | 9.464709
40.1142 | 36.2726 | 40.5694 | 12.31818 | -4.296796 | 18.7878 | 9.463414
40.1241 | 36.1577 | 40.50564 | 12.31367 | -4.347937 | 18.72944 | 9.462532
40.1341 | 36.0818 | 40.44095 | 12.30912 | -4.359152 | 18.66979 | 9.462046
40.1441 | 36.0089 | 40.37599 | 12.30457 | -4.367093 | 18.60946 | 9.461965
40.1541 | 35.9567 | 40.31078 | 12.30003 | -4.354076 | 18.54846 | 9.46229
40.1641 | 35.9043 | 40.24531 | 12.29549 | -4.341014 | 18.4868 | 9.463022
40.1741 | 35.8296 | 40.17962 | 12.29096 | -4.350019 | 18.42451 | 9.464158
40.1841 | 35.7953 | 40.11371 | 12.28643 | -4.318408 | 18.36158 | 9.4657
40.1941 | 35.6932 | 40.04759 | 12.2819 | -4.354389 | 18.29804 | 9.467649
40.2041 | 35.6846 | 39.98128 | 12.27739 | -4.296678 | 18.23389 | 9.470004
40.2141 | 35.5915 | 39.91479 | 12.27287 | -4.323287 | 18.16915 | 9.472766
40.2241 | 35.6148 | 39.84813 | 12.26836 | -4.233326 | 18.10383 | 9.475933
40.2341 | 35.5623 | 39.78131 | 12.26386 | -4.21901 | 18.03795 | 9.479508
40.2441 | 35.525 | 39.71435 | 12.25936 | -4.18935 | 17.9715 | 9.483489
40.2541 | 35.4977 | 39.64726 | 12.25486 | -4.149559 | 17.90452 | 9.487879
40.2641 | 35.4537 | 39.58004 | 12.25037 | -4.126344 | 17.837 | 9.492676
40.2741 | 35.4191 | 39.51272 | 12.24588 | -4.093623 | 17.76896 | 9.497881
40.2841 | 35.3625 | 39.4453 | 12.2414 | -4.082805 | 17.70041 | 9.503495
40.2941 | 35.3594 | 39.3778 | 12.23693 | -4.0184 | 17.63135 | 9.509519
40.3041 | 35.3996 | 39.31022 | 12.23245 | -3.910618 | 17.56181 | 9.515952
40.3141 | 35.3125 | 39.24257 | 12.22799 | -3.930074 | 17.49179 | 9.522795
40.3241 | 35.2911 | 39.17488 | 12.22352 | -3.883778 | 17.4213 | 9.53005
40.3341 | 35.2748 | 39.10714 | 12.21907 | -3.832341 | 17.35036 | 9.537717
40.3441 | 35.2363 | 39.03937 | 12.21461 | -3.803071 | 17.27896 | 9.545795
40.3541 | 35.1966 | 38.97158 | 12.21016 | -3.774983 | 17.20713 | 9.554286
40.3641 | 35.2191 | 38.90379 | 12.20572 | -3.684686 | 17.13487 | 9.563192
40.3741 | 35.1949 | 38.83599 | 12.20128 | -3.641089 | 17.0622 | 9.572512
40.3841 | 35.2166 | 38.76821 | 12.19685 | -3.551606 | 16.98911 | 9.582247
40.3941 | 35.1441 | 38.70045 | 12.19242 | -3.556345 | 16.91563 | 9.592398
40.4041 | 35.1756 | 38.63272 | 12.18799 | -3.457119 | 16.84176 | 9.602967
40.4141 | 35.1225 | 38.56504 | 12.18357 | -3.442539 | 16.76752 | 9.613954
40.4241 | 35.1167 | 38.49741 | 12.17915 | -3.380715 | 16.6929 | 9.62536
40.4341 | 35.1057 | 38.42986 | 12.17474 | -3.324157 | 16.61793 | 9.637186
40.4441 | 35.104 | 38.36238 | 12.17033 | -3.258376 | 16.54261 | 9.649432
40.4541 | 35.1363 | 38.29498 | 12.16593 | -3.158684 | 16.46695 | 9.662101
40.4641 | 35.054 | 38.22769 | 12.16153 | -3.173691 | 16.39096 | 9.675194
40.4741 | 35.0929 | 38.16051 | 12.15714 | -3.067609 | 16.31466 | 9.68871
40.4841 | 35.0574 | 38.09345 | 12.15275 | -3.036046 | 16.23804 | 9.702651
40.4941 | 35.0488 | 38.02652 | 12.14837 | -2.977719 | 16.16113 | 9.71702
40.5041 | 35.0444 | 37.95973 | 12.14399 | -2.915335 | 16.08393 | 9.731817
40.5141 | 35.0489 | 37.89311 | 12.13961 | -2.844205 | 16.00645 | 9.747042
40.5241 | 35.0547 | 37.82664 | 12.13524 | -2.771942 | 15.9287 | 9.762698
40.5341 | 35.0278 | 37.76036 | 12.13088 | -2.732558 | 15.8507 | 9.778786
40.5441 | 35.0291 | 37.69426 | 12.12651 | -2.665164 | 15.77244 | 9.795307
40.5541 | 35.0481 | 37.62837 | 12.12216 | -2.58027 | 15.69395 | 9.812263
40.5641 | 35.0407 | 37.56269 | 12.11781 | -2.52199 | 15.61523 | 9.829654
40.5741 | 35.0227 | 37.49723 | 12.11346 | -2.474534 | 15.53629 | 9.847482
40.5841 | 35.0565 | 37.43202 | 12.10911 | -2.375515 | 15.45715 | 9.865751
40.5941 | 35.0211 | 37.36705 | 12.10478 | -2.345946 | 15.37781 | 9.884458
40.6041 | 35.0628 | 37.30234 | 12.10044 | -2.239538 | 15.29829 | 9.903607
40.6141 | 35.0363 | 37.2379 | 12.09611 | -2.201603 | 15.21859 | 9.9232
40.6241 | 35.0639 | 37.17375 | 12.09179 | -2.109852 | 15.13873 | 9.943239
40.6341 | 35.0709 | 37.1099 | 12.08747 | -2.039001 | 15.05871 | 9.963723
40.6441 | 35.0838 | 37.04636 | 12.08315 | -1.962558 | 14.97855 | 9.984656
40.6541 | 35.0772 | 36.98314 | 12.07884 | -1.905938 | 14.89826 | 10.00604
40.6641 | 35.0779 | 36.92026 | 12.07453 | -1.842357 | 14.81785 | 10.02787
40.6741 | 35.1283 | 36.85772 | 12.07023 | -1.729421 | 14.73733 | 10.05016
40.6841 | 35.1029 | 36.79555 | 12.06593 | -1.692647 | 14.65671 | 10.0729
40.6941 | 35.1385 | 36.73375 | 12.06164 | -1.595245 | 14.57601 | 10.0961
40.704 | 35.1333 | 36.67295 | 12.05739 | -1.539646 | 14.49603 | 10.11952
40.714 | 35.1102 | 36.61193 | 12.05311 | -1.501725 | 14.41518 | 10.14364
40.724 | 35.2041 | 36.55132 | 12.04883 | -1.347219 | 14.33428 | 10.16821
40.734 | 35.1924 | 36.49114 | 12.04455 | -1.298736 | 14.25333 | 10.19325
40.744 | 35.2125 | 36.43139 | 12.04028 | -1.218891 | 14.17236 | 10.21875
40.754 | 35.2079 | 36.3721 | 12.03601 | -1.164197 | 14.09136 | 10.24473
40.764 | 35.2188 | 36.31327 | 12.03175 | -1.094467 | 14.01035 | 10.27117
40.774 | 35.2294 | 36.25491 | 12.02749 | -1.025513 | 13.92934 | 10.29808
40.784 | 35.2346 | 36.19705 | 12.02324 | -0.9624483 | 13.84834 | 10.32547
40.794 | 35.2619 | 36.13969 | 12.01899 | -0.8777894 | 13.76736 | 10.35333
40.804 | 35.3104 | 36.08284 | 12.01475 | -0.7724417 | 13.68642 | 10.38167
40.814 | 35.2659 | 36.02653 | 12.01051 | -0.7606263 | 13.60553 | 10.41049
40.824 | 35.2753 | 35.97075 | 12.00627 | -0.6954504 | 13.52469 | 10.43979
40.834 | 35.3352 | 35.91553 | 12.00204 | -0.580328 | 13.44391 | 10.46957
40.844 | 35.3179 | 35.86088 | 11.99781 | -0.5429753 | 13.36322 | 10.49984
40.854 | 35.3488 | 35.8068 | 11.99359 | -0.4579972 | 13.28261 | 10.5306
40.864 | 35.3757 | 35.75331 | 11.98937 | -0.3776143 | 13.2021 | 10.56184
40.874 | 35.3748 | 35.70043 | 11.98516 | -0.3256348 | 13.12169 | 10.59358
40.884 | 35.37 | 35.64817 | 11.98095 | -0.2781722 | 13.04141 | 10.62581
40.894 | 35.3783 | 35.59654 | 11.97675 | -0.2182405 | 12.96126 | 10.65854
40.904 | 35.4244 | 35.54555 | 11.97255 | -0.1211482 | 12.88124 | 10.69176
40.914 | 35.4053 | 35.49521 | 11.96835 | -0.08990993 | 12.80138 | 10.72548
40.924 | 35.4625 | 35.44554 | 11.96416 | 0.01696329 | 12.72167 | 10.75971
40.934 | 35.4604 | 35.39654 | 11.95997 | 0.06385943 | 12.64214 | 10.79443
40.944 | 35.4688 | 35.34823 | 11.95579 | 0.1205651 | 12.56278 | 10.82967
40.954 | 35.4766 | 35.30063 | 11.95161 | 0.1759726 | 12.48361 | 10.86541
40.964 | 35.5255 | 35.25373 | 11.94744 | 0.2717696 | 12.40464 | 10.90166
40.974 | 35.5001 | 35.20756 | 11.94327 | 0.2925417 | 12.32587 | 10.93842
40.984 | 35.5353 | 35.16212 | 11.9391 | 0.3731801 | 12.24732 | 10.9757
40.994 | 35.5342 | 35.11743 | 11.93494 | 0.4167716 | 12.169 | 11.01349
41.004 | 35.5673 | 35.07349 | 11.93078 | 0.4938095 | 12.09091 | 11.0518
41.014 | 35.5722 | 35.03032 | 11.92663 | 0.5418814 | 12.01306 | 11.09063
41.024 | 35.6107 | 34.98792 | 11.92248 | 0.6227762 | 11.93546 | 11.12998
41.034 | 35.6114 | 34.94632 | 11.91834 | 0.6650845 | 11.85812 | 11.16986
41.044 | 35.6371 | 34.9055 | 11.9142 | 0.7315975 | 11.78105 | 11.21026
41.054 | 35.6506 | 34.8655 | 11.91007 | 0.7851038 | 11.70425 | 11.25118
41.064 | 35.6609 | 34.82631 | 11.90594 | 0.8345949 | 11.62773 | 11.29264
41.074 | 35.6881 | 34.78794 | 11.90181 | 0.9001601 | 11.5515 | 11.33463
41.084 | 35.7304 | 34.75041 | 11.89769 | 0.9799919 | 11.47557 | 11.37715
41.094 | 35.7388 | 34.71372 | 11.89357 | 1.025082 | 11.39994 | 11.42021
41.104 | 35.7666 | 34.67788 | 11.88946 | 1.08872 | 11.32462 | 11.46381
41.114 | 35.7461 | 34.6429 | 11.88535 | 1.103199 | 11.24962 | 11.50794
41.124 | 35.8123 | 34.60879 | 11.88124 | 1.20351 | 11.17494 | 11.55261
41.134 | 35.7885 | 34.57556 | 11.87714 | 1.212944 | 11.10059 | 11.59783
41.144 | 35.8471 | 34.5432 | 11.87305 | 1.303897 | 11.02657 | 11.64358
41.154 | 35.8359 | 34.51174 | 11.86895 | 1.324158 | 10.9529 | 11.68988
41.164 | 35.8537 | 34.48118 | 11.86487 | 1.372522 | 10.87958 | 11.73674
41.174 | 35.8698 | 34.45152 | 11.86078 | 1.418281 | 10.8066 | 11.78413
41.184 | 35.9033 | 34.42277 | 11.8567 | 1.480529 | 10.73399 | 11.83208
41.194 | 35.915 | 34.39494 | 11.85263 | 1.520059 | 10.66174 | 11.88058
41.204 | 35.9513 | 34.36803 | 11.84856 | 1.583266 | 10.58985 | 11.92962
41.214 | 35.9434 | 34.34206 | 11.84449 | 1.601344 | 10.51834 | 11.97923
41.224 | 35.9642 | 34.31701 | 11.84043 | 1.647186 | 10.4472 | 12.02938
41.234 | 35.9659 | 34.29291 | 11.83637 | 1.672989 | 10.37644 | 12.08009
41.244 | 36.0038 | 34.26975 | 11.83232 | 1.734045 | 10.30607 | 12.13136
41.254 | 36.0706 | 34.24755 | 11.82827 | 1.823051 | 10.23609 | 12.18319
41.264 | 36.0479 | 34.2263 | 11.82422 | 1.821604 | 10.1665 | 12.23557
41.274 | 36.0794 | 34.206 | 11.82018 | 1.873397 | 10.09731 | 12.28851
41.284 | 36.0752 | 34.18667 | 11.81615 | 1.888528 | 10.02851 | 12.34201
41.2939 | 36.1039 | 34.16849 | 11.81216 | 1.935409 | 9.960801 | 12.39553
41.3039 | 36.1206 | 34.15109 | 11.80813 | 1.969514 | 9.892808 | 12.45015
41.3139 | 36.1824 | 34.13465 | 11.8041 | 2.047745 | 9.825224 | 12.50533
41.3239 | 36.1613 | 34.1192 | 11.80008 | 2.042102 | 9.75805 | 12.56106
41.3339 | 36.1812 | 34.10472 | 11.79607 | 2.076481 | 9.691289 | 12.61736
41.3439 | 36.2061 | 34.09122 | 11.79206 | 2.114879 | 9.624942 | 12.67422
41.3539 | 36.1995 | 34.07871 | 11.78805 | 2.120795 | 9.559012 | 12.73164
41.3639 | 36.254 | 34.06717 | 11.78405 | 2.186827 | 9.493502 | 12.78962
41.3739 | 36.275 | 34.05663 | 11.78005 | 2.218375 | 9.428412 | 12.84817
41.3839 | 36.2852 | 34.04706 | 11.77605 | 2.238137 | 9.363744 | 12.90727
41.3939 | 36.2817 | 34.03849 | 11.77206 | 2.243208 | 9.2995 | 12.96693
41.4039 | 36.3023 | 34.0309 | 11.76808 | 2.2714 | 9.235679 | 13.02714
41.4139 | 36.3211 | 34.0243 | 11.76409 | 2.296797 | 9.172285 | 13.08792
41.4239 | 36.3273 | 34.01869 | 11.76012 | 2.308614 | 9.109318 | 13.14925
41.4339 | 36.324 | 34.01406 | 11.75614 | 2.309937 | 9.046779 | 13.21114
41.4439 | 36.3902 | 34.01042 | 11.75217 | 2.379782 | 8.984669 | 13.27358
41.4539 | 36.3422 | 34.00776 | 11.74821 | 2.334439 | 8.922986 | 13.33657
41.4639 | 36.386 | 34.00609 | 11.74425 | 2.379912 | 8.861733 | 13.40011
41.4739 | 36.3837 | 34.0054 | 11.74029 | 2.378304 | 8.80091 | 13.4642
41.4839 | 36.3695 | 34.00568 | 11.73634 | 2.363818 | 8.740516 | 13.52883
41.4939 | 36.3699 | 34.00695 | 11.73239 | 2.362954 | 8.680553 | 13.59401
41.5039 | 36.4306 | 34.00918 | 11.72844 | 2.421416 | 8.621019 | 13.65972
41.5139 | 36.431 | 34.01239 | 11.7245 | 2.418607 | 8.561914 | 13.72598
41.5239 | 36.3896 | 34.01657 | 11.72056 | 2.373031 | 8.503238 | 13.79277
41.5339 | 36.4214 | 34.02171 | 11.71663 | 2.39969 | 8.444991 | 13.86009
41.5439 | 36.3699 | 34.02781 | 11.7127 | 2.34209 | 8.387173 | 13.92793
41.5539 | 36.408 | 34.03487 | 11.70878 | 2.373134 | 8.329782 | 13.9963
41.5639 | 36.4659 | 34.04287 | 11.70486 | 2.423027 | 8.272818 | 14.0652
41.5739 | 36.4223 | 34.05182 | 11.70094 | 2.370479 | 8.216279 | 14.1346
41.5839 | 36.4376 | 34.06171 | 11.69703 | 2.375885 | 8.160166 | 14.20452
41.5939 | 36.4422 | 34.07254 | 11.69312 | 2.36966 | 8.104476 | 14.27494
41.6039 | 36.4282 | 34.08429 | 11.68922 | 2.343908 | 8.04921 | 14.34586
41.6139 | 36.5088 | 34.09697 | 11.68532 | 2.411832 | 7.994366 | 14.41728
41.6239 | 36.5488 | 34.11056 | 11.68142 | 2.438244 | 7.939942 | 14.48919
41.6339 | 36.4955 | 34.12505 | 11.67753 | 2.370449 | 7.885937 | 14.56158
41.6439 | 36.504 | 34.14045 | 11.67364 | 2.363552 | 7.83235 | 14.63445
41.6539 | 36.5194 | 34.15673 | 11.66976 | 2.362668 | 7.779179 | 14.70779
41.6639 | 36.5156 | 34.1739 | 11.66588 | 2.341697 | 7.726423 | 14.7816
41.6739 | 36.5945 | 34.19194 | 11.66201 | 2.402558 | 7.674081 | 14.85586
41.6839 | 36.6037 | 34.21085 | 11.65813 | 2.392847 | 7.622149 | 14.93057
41.6939 | 36.5943 | 34.23061 | 11.65427 | 2.363689 | 7.570628 | 15.00572
41.7039 | 36.5713 | 34.25122 | 11.6504 | 2.320084 | 7.519513 | 15.0813
41.7139 | 36.5916 | 34.27266 | 11.64654 | 2.318944 | 7.468805 | 15.15731
41.7239 | 36.6167 | 34.29492 | 11.64269 | 2.321781 | 7.418502 | 15.23373
41.7339 | 36.6354 | 34.318 | 11.63884 | 2.317404 | 7.368601 | 15.31056
41.7439 | 36.6257 | 34.34187 | 11.63499 | 2.283832 | 7.319099 | 15.38778
41.7539 | 36.6328 | 34.36653 | 11.63115 | 2.26627 | 7.269995 | 15.46539
41.7639 | 36.581 | 34.39197 | 11.62731 | 2.189032 | 7.221288 | 15.54337
41.7739 | 36.657 | 34.41817 | 11.62347 | 2.238834 | 7.172974 | 15.62172
41.7839 | 36.6251 | 34.44512 | 11.61964 | 2.179984 | 7.125053 | 15.70042
41.7939 | 36.6626 | 34.4728 | 11.61581 | 2.189802 | 7.07752 | 15.77946
41.8039 | 36.6303 | 34.5012 | 11.61199 | 2.129101 | 7.030375 | 15.85883
41.8139 | 36.617 | 34.53031 | 11.60817 | 2.086693 | 6.983615 | 15.93852
41.8239 | 36.5998 | 34.5601 | 11.60436 | 2.039697 | 6.937236 | 16.01851
41.8339 | 36.6333 | 34.59057 | 11.60055 | 2.042728 | 6.891239 | 16.09879
41.8439 | 36.5956 | 34.6217 | 11.59674 | 1.973901 | 6.84562 | 16.17934
41.8539 | 36.624 | 34.65347 | 11.59294 | 1.970533 | 6.800376 | 16.26016
41.8639 | 36.6163 | 34.68586 | 11.58914 | 1.93044 | 6.755505 | 16.34122
41.8738 | 36.5656 | 34.71852 | 11.58538 | 1.847083 | 6.711448 | 16.42169
41.8838 | 36.5882 | 34.75209 | 11.58159 | 1.836105 | 6.667312 | 16.5032
41.8938 | 36.5549 | 34.78624 | 11.5778 | 1.768659 | 6.623542 | 16.5849
41.9038 | 36.5329 | 34.82094 | 11.57402 | 1.711964 | 6.580135 | 16.66679
41.9138 | 36.6069 | 34.85616 | 11.57024 | 1.750739 | 6.537089 | 16.74884
41.9238 | 36.552 | 34.8919 | 11.56646 | 1.660103 | 6.4944 | 16.83104
41.9338 | 36.5159 | 34.92812 | 11.56269 | 1.587782 | 6.452068 | 16.91336
41.9438 | 36.5159 | 34.96481 | 11.55892 | 1.551091 | 6.410088 | 16.9958
41.9538 | 36.4855 | 35.00194 | 11.55516 | 1.483556 | 6.36846 | 17.07833
41.9638 | 36.5153 | 35.0395 | 11.5514 | 1.475797 | 6.327178 | 17.16093
41.9738 | 36.5057 | 35.07747 | 11.54764 | 1.428235 | 6.286243 | 17.24358
41.9838 | 36.4762 | 35.1158 | 11.54389 | 1.360397 | 6.24565 | 17.32626
41.9938 | 36.4372 | 35.15449 | 11.54014 | 1.282706 | 6.205398 | 17.40896
42.0038 | 36.4303 | 35.19352 | 11.5364 | 1.236785 | 6.165483 | 17.49164
42.0138 | 36.412 | 35.23284 | 11.53265 | 1.17916 | 6.125903 | 17.57428
42.0238 | 36.4558 | 35.27245 | 11.52892 | 1.183353 | 6.086655 | 17.65687
42.0338 | 36.4148 | 35.3123 | 11.52519 | 1.102496 | 6.047738 | 17.73938
42.0438 | 36.3766 | 35.35239 | 11.52146 | 1.024206 | 6.009147 | 17.82179
42.0538 | 36.3548 | 35.39268 | 11.51773 | 0.9621174 | 5.970881 | 17.90407
42.0638 | 36.3705 | 35.43315 | 11.51401 | 0.9373547 | 5.932936721 | 17.9862
42.0738 | 36.3331 | 35.47375 | 11.51029 | 0.8593451 | 5.895312 | 18.06815
42.0838 | 36.374 | 35.51448 | 11.50658 | 0.8595177 | 5.858004 | 18.1499
42.0938 | 36.2941 | 35.5553 | 11.50287 | 0.7387995 | 5.821011 | 18.23142
42.1038 | 36.3063 | 35.59618 | 11.49916 | 0.7101217 | 5.784329 | 18.31269
42.1138 | 36.2678 | 35.63709 | 11.49546 | 0.6307111 | 5.747956 | 18.39367
42.1238 | 36.2449 | 35.678 | 11.49176 | 0.5668985 | 5.71189 | 18.47435
42.1338 | 36.2916 | 35.71888 | 11.48807 | 0.5727154 | 5.676127 | 18.55469
42.1438 | 36.2255 | 35.75971 | 11.48438 | 0.4657908 | 5.640666 | 18.63466
42.1538 | 36.2473 | 35.80045 | 11.48069 | 0.4468533 | 5.605503 | 18.71425
42.1638 | 36.1779 | 35.84106 | 11.47701 | 0.3368379 | 5.570637 | 18.79341
42.1738 | 36.183 | 35.88152 | 11.47333 | 0.3014768 | 5.536065 | 18.87213
42.1838 | 36.1511 | 35.9218 | 11.46966 | 0.2292996 | 5.501784 | 18.95036
42.1938 | 36.1518 | 35.96186 | 11.46598 | 0.1899414 | 5.467792 | 19.02808
42.2038 | 36.1502 | 36.00167 | 11.46232 | 0.1485303 | 5.434085 | 19.10527
42.2138 | 36.1175 | 36.0412 | 11.45865 | 0.07630302 | 5.400663 | 19.18188
42.2238 | 36.0817 | 36.08041 | 11.45499 | 0.001293058 | 5.367522 | 19.25789
42.2338 | 36.0445 | 36.11927 | 11.45134 | -0.07476672 | 5.33466 | 19.33327
42.2438 | 36.0554 | 36.15774 | 11.44769 | -0.1023449 | 5.302073 | 19.40799
42.2538 | 36.0812 | 36.19581 | 11.44404 | -0.1146055 | 5.269761 | 19.48201
42.2638 | 36.0244 | 36.23341 | 11.44039 | -0.2090143 | 5.23772 | 19.5553
42.2738 | 35.9605 | 36.27054 | 11.43675 | -0.3100374 | 5.205949 | 19.62784
42.2838 | 35.9316 | 36.30714 | 11.43311 | -0.3755395 | 5.174443 | 19.69958
42.2938 | 35.9194 | 36.34319 | 11.42948 | -0.4237856 | 5.143202 | 19.7705
42.3038 | 35.9583 | 36.37864 | 11.42585 | -0.4203446 | 5.112223 | 19.84057
42.3138 | 35.8702 | 36.41348 | 11.42222 | -0.5432789 | 5.081504 | 19.90975
42.3238 | 35.8495 | 36.44765 | 11.4186 | -0.5981541 | 5.051042 | 19.97801
42.3338 | 35.7684 | 36.48113 | 11.41498 | -0.7127327 | 5.020834 | 20.04531
42.3438 | 35.7679 | 36.51388 | 11.41137 | -0.7459839 | 4.99088 | 20.11164
42.3538 | 35.808 | 36.54587 | 11.40776 | -0.737874 | 4.961175 | 20.17694
42.3638 | 35.7428 | 36.57706 | 11.40415 | -0.8342648 | 4.931718 | 20.2412
42.3738 | 35.665 | 36.60742 | 11.40055 | -0.9424219 | 4.902507 | 20.30437
42.3838 | 35.6387 | 36.63691 | 11.39695 | -0.9982119 | 4.87354 | 20.36642
42.3938 | 35.584 | 36.6655 | 11.39335 | -1.081501 | 4.844813 | 20.42734
42.4038 | 35.6375 | 36.69315 | 11.38976 | -1.055654 | 4.816326 | 20.48707
42.4138 | 35.5687 | 36.71984 | 11.38617 | -1.151139 | 4.788076 | 20.54559
42.4238 | 35.5059 | 36.74552 | 11.38259 | -1.239622 | 4.76006 | 20.60288
42.4338 | 35.4487 | 36.77017 | 11.379 | -1.321465 | 4.732276 | 20.65888
42.4438 | 35.3957 | 36.79374 | 11.37543 | -1.398043 | 4.704723 | 20.71359
42.4538 | 35.4379 | 36.81622 | 11.37185 | -1.378319 | 4.677398 | 20.76697
42.4637 | 35.3388 | 36.83735 | 11.36832 | -1.49855 | 4.650565 | 20.81847
42.4737 | 35.3109 | 36.85754 | 11.36475 | -1.54664 | 4.623688 | 20.8691
42.4837 | 35.258 | 36.87653 | 11.36119 | -1.618531 | 4.597033 | 20.91831
42.4937 | 35.1956 | 36.8943 | 11.35763 | -1.698695 | 4.570597 | 20.96607
42.5037 | 35.1974 | 36.9108 | 11.35407 | -1.713402 | 4.544379 | 21.01235
42.5137 | 35.1294 | 36.92603 | 11.35052 | -1.796629 | 4.518381 | 21.05712
42.5237 | 35.0925 | 36.93994 | 11.34697 | -1.847435 | 4.492593 | 21.10037
42.5337 | 35.0709 | 36.95249 | 11.34343 | -1.881592 | 4.467016 | 21.14205
42.5437 | 34.9889 | 36.96368 | 11.33989 | -1.974783 | 4.441649 | 21.18214
42.5537 | 34.9925 | 36.97347 | 11.33635 | -1.980973 | 4.41649 | 21.22063
42.5637 | 34.9547 | 36.98184 | 11.33282 | -2.027139 | 4.391537 | 21.25748
42.5737 | 34.9116 | 36.98875 | 11.32929 | -2.077155 | 4.366787 | 21.29268
42.5837 | 34.8627 | 36.99419 | 11.32576 | -2.131494 | 4.34224 | 21.32619
42.5937 | 34.8128 | 36.99813 | 11.32224 | -2.185335 | 4.317892 | 21.358
42.6037 | 34.7818 | 37.00055 | 11.31872 | -2.218748 | 4.293739 | 21.38809
42.6137 | 34.7643 | 37.00142 | 11.3152 | -2.237123 | 4.269786 | 21.41643
42.6237 | 34.7227 | 37.00073 | 11.31169 | -2.278033 | 4.246028 | 21.44301
42.6337 | 34.6456 | 36.99845 | 11.30818 | -2.352855 | 4.222463 | 21.46781
42.6437 | 34.625 | 36.99457 | 11.30468 | -2.369574 | 4.199087 | 21.49081
42.6537 | 34.5563 | 36.98907 | 11.30118 | -2.432768 | 4.175902 | 21.51199
42.6637 | 34.5663 | 36.98192 | 11.29768 | -2.415624 | 4.152903 | 21.53134
42.6737 | 34.4986 | 36.97312 | 11.29419 | -2.474524 | 4.13009 | 21.54885
42.6837 | 34.4374 | 36.96265 | 11.2907 | -2.525249 | 4.10746 | 21.56449
42.6937 | 34.3584 | 36.95049 | 11.28721 | -2.592089 | 4.085013 | 21.57827
42.7037 | 34.3211 | 36.93663 | 11.28373 | -2.61553 | 4.062746 | 21.59016
42.7137 | 34.3271 | 36.92106 | 11.28025 | -2.59396 | 4.040657 | 21.60016
42.7237 | 34.2455 | 36.90377 | 11.27677 | -2.658271 | 4.018745 | 21.60825
42.7337 | 34.1803 | 36.88475 | 11.2733 | -2.704449 | 3.997009 | 21.61444
42.7437 | 34.1212 | 36.86399 | 11.26983 | -2.742786 | 3.975446 | 21.61871
42.7537 | 34.0637 | 36.84148 | 11.26637 | -2.777777 | 3.954055 | 21.62106
42.7637 | 34.0643 | 36.81722 | 11.2629 | -2.752917 | 3.932837 | 21.62148
42.7737 | 33.9754 | 36.7912 | 11.25945 | -2.815797 | 3.911786 | 21.61997
42.7837 | 33.8584 | 36.76342 | 11.25599 | -2.905015 | 3.890901 | 21.61652
42.7937 | 33.8771 | 36.73387 | 11.25254 | -2.856769 | 3.870182 | 21.61115
42.8037 | 33.7844 | 36.70255 | 11.24909 | -2.918155 | 3.849627 | 21.60384
42.8137 | 33.7378 | 36.66948 | 11.24565 | -2.931676 | 3.829234 | 21.59459
42.8237 | 33.682 | 36.63463 | 11.24221 | -2.952632 | 3.809002 | 21.58342
42.8337 | 33.5769 | 36.59802 | 11.23877 | -3.021121 | 3.78893 | 21.57032
42.8437 | 33.5639 | 36.55965 | 11.23534 | -2.995754 | 3.769015 | 21.5553
42.8537 | 33.4532 | 36.51952 | 11.23191 | -3.066324 | 3.749254 | 21.53836
42.8637 | 33.4329 | 36.47765 | 11.22848 | -3.044749 | 3.729651 | 21.51952
42.8737 | 33.3729 | 36.43403 | 11.22506 | -3.061132 | 3.710202 | 21.49877
42.8837 | 33.3004 | 36.38868 | 11.22164 | -3.088276 | 3.690904 | 21.47613
42.8937 | 33.2637 | 36.34159 | 11.21822 | -3.077894 | 3.671757 | 21.45162
42.9037 | 33.1561 | 36.2928 | 11.21481 | -3.136698 | 3.65276 | 21.42523
42.9137 | 33.1213 | 36.24229 | 11.2114 | -3.120992 | 3.63391 | 21.39698
42.9237 | 33.0584 | 36.19009 | 11.20799 | -3.131695 | 3.615207 | 21.36689
42.9337 | 33.0058 | 36.13622 | 11.20459 | -3.130416 | 3.596648 | 21.33498
42.9437 | 32.9372 | 36.08067 | 11.20119 | -3.143472 | 3.578234 | 21.30124
42.9537 | 32.8918 | 36.02348 | 11.1978 | -3.131678 | 3.559962 | 21.26572
42.9637 | 32.8069 | 35.96465 | 11.19441 | -3.157748 | 3.541831 | 21.22841
42.9737 | 32.7683 | 35.9042 | 11.19102 | -3.1359 | 3.523839 | 21.18934
42.9837 | 32.7079 | 35.84215 | 11.18763 | -3.134253 | 3.505986 | 21.14853
42.9937 | 32.6189 | 35.77853 | 11.18425 | -3.159628 | 3.488271 | 21.10601
43.0037 | 32.5651 | 35.71334 | 11.18087 | -3.148241 | 3.470691 | 21.06178
43.0137 | 32.4909 | 35.64661 | 11.1775 | -3.155713 | 3.453246 | 21.01587
43.0237 | 32.445 | 35.57837 | 11.17413 | -3.133367 | 3.435934 | 20.96831
43.0337 | 32.3525 | 35.50862 | 11.17076 | -3.156124 | 3.418754 | 20.91911
43.0436 | 32.298 | 35.43814 | 11.16743 | -3.140139 | 3.401877 | 20.86883
43.0536 | 32.2474 | 35.36549 | 11.16407 | -3.118089 | 3.384957 | 20.81646
43.0636 | 32.1526 | 35.29142 | 11.16071 | -3.138815 | 3.368165 | 20.76254
43.0736 | 32.1081 | 35.21594 | 11.15736 | -3.107842 | 3.3515 | 20.70709
43.0836 | 32.0113 | 35.13909 | 11.15401 | -3.127793 | 3.334961 | 20.65013
43.0936 | 31.9853 | 35.0609 | 11.15066 | -3.075598 | 3.318548 | 20.59169
43.1036 | 31.9075 | 34.98138 | 11.14731 | -3.073881 | 3.302258 | 20.53181
43.1136 | 31.8331 | 34.90057 | 11.14397 | -3.067468 | 3.286091 | 20.4705
43.1236 | 31.7809 | 34.81849 | 11.14064 | -3.037593 | 3.270045 | 20.40781
43.1336 | 31.7093 | 34.73518 | 11.1373 | -3.025878 | 3.25412 | 20.34375
43.1436 | 31.6669 | 34.65066 | 11.13397 | -2.983756 | 3.238315 | 20.27837
43.1536 | 31.5825 | 34.56495 | 11.13065 | -2.982454 | 3.222627 | 20.21168
43.1636 | 31.5122 | 34.4781 | 11.12732 | -2.9659 | 3.207057 | 20.14372
43.1736 | 31.4553 | 34.39013 | 11.124 | -2.934827 | 3.191603 | 20.07452
43.1836 | 31.3715 | 34.30106 | 11.12069 | -2.929565 | 3.176263 | 20.00412
43.1936 | 31.3128 | 34.21094 | 11.11737 | -2.898141 | 3.161038 | 19.93253
43.2036 | 31.2579 | 34.11979 | 11.11406 | -2.861891 | 3.145926 | 19.8598
43.2136 | 31.1758 | 34.02764 | 11.11075 | -2.851839 | 3.130926 | 19.78596
43.2236 | 31.1277 | 33.93452 | 11.10745 | -2.806819 | 3.116036 | 19.71103
43.2336 | 30.9975 | 33.84046 | 11.10415 | -2.842962 | 3.101257 | 19.63506
43.2436 | 31.005 | 33.7455 | 11.10085 | -2.740501 | 3.086586 | 19.55806
43.2536 | 30.8631 | 33.64966 | 11.09756 | -2.786564 | 3.072023 | 19.48008
43.2636 | 30.847 | 33.55298 | 11.09427 | -2.705984 | 3.057568 | 19.40115
43.2736 | 30.7554 | 33.45549 | 11.09098 | -2.700091 | 3.043218 | 19.32129
43.2836 | 30.6786 | 33.35722 | 11.0877 | -2.678617 | 3.028973 | 19.24055
43.2936 | 30.6602 | 33.25819 | 11.08442 | -2.597991 | 3.014833 | 19.15894
43.3036 | 30.5484 | 33.15845 | 11.08114 | -2.610047 | 3.000795 | 19.07651
43.3136 | 30.4815 | 33.05801 | 11.07787 | -2.576513 | 2.98686 | 18.99329
43.3236 | 30.4161 | 32.95692 | 11.0746 | -2.540822 | 2.973026 | 18.9093
43.3336 | 30.3779 | 32.8552 | 11.07133 | -2.477304 | 2.959293 | 18.82458
43.3436 | 30.3 | 32.75289 | 11.06807 | -2.452888 | 2.945658 | 18.73916
43.3536 | 30.1697 | 32.65001 | 11.06481 | -2.480307 | 2.932123 | 18.65308
43.3636 | 30.1722 | 32.54659 | 11.06155 | -2.374387 | 2.918685 | 18.56635
43.3736 | 30.1002 | 32.44266 | 11.05829 | -2.342461 | 2.905344 | 18.47902
43.3836 | 30.0561 | 32.33826 | 11.05504 | -2.282157 | 2.8921 | 18.39111
43.3936 | 29.9711 | 32.2334 | 11.0518 | -2.262302 | 2.87895 | 18.30266
43.4036 | 29.8777 | 32.12813 | 11.04855 | -2.25043 | 2.865895 | 18.21368
43.4136 | 29.8647 | 32.02247 | 11.04531 | -2.157767 | 2.852933 | 18.12422
43.4236 | 29.8348 | 31.91644 | 11.04207 | -2.081639 | 2.840064 | 18.0343
43.4336 | 29.7149 | 31.81008 | 11.03884 | -2.095176 | 2.827286 | 17.94395
43.4436 | 29.6543 | 31.7034 | 11.03561 | -2.049104 | 2.8146 | 17.8532
43.4536 | 29.5961 | 31.59645 | 11.03238 | -2.000353 | 2.802004 | 17.76207
43.4636 | 29.579 | 31.48925 | 11.02915 | -1.910247 | 2.789497 | 17.6706
43.4736 | 29.5003 | 31.38181 | 11.02593 | -1.881514 | 2.777079 | 17.5788
43.4836 | 29.4024 | 31.27418 | 11.02271 | -1.871777 | 2.764749 | 17.48671
43.4936 | 29.3434 | 31.16636 | 11.0195 | -1.822964 | 2.752506 | 17.39436
43.5036 | 29.2818 | 31.0584 | 11.01629 | -1.776599 | 2.740349 | 17.30176
43.5136 | 29.2526 | 30.95031 | 11.01308 | -1.697709 | 2.728278 | 17.20895
43.5236 | 29.1205 | 30.84211 | 11.00987 | -1.721614 | 2.716292 | 17.11595
43.5336 | 29.0663 | 30.73384 | 11.00667 | -1.667539 | 2.70439 | 17.02278
43.5436 | 29.0153 | 30.62551 | 11.00347 | -1.61021 | 2.692571 | 16.92947
43.5536 | 28.9521 | 30.51715 | 11.00027 | -1.565046 | 2.680835 | 16.83604
43.5636 | 28.8688 | 30.40877 | 10.99708 | -1.539971 | 2.669181 | 16.74251
43.5736 | 28.7963 | 30.30041 | 10.99389 | -1.504105 | 2.657608 | 16.6489
43.5836 | 28.7196 | 30.19207 | 10.99071 | -1.472474 | 2.646115 | 16.55525
43.5936 | 28.673 | 30.08379 | 10.98752 | -1.410794 | 2.634703 | 16.46157
43.6036 | 28.6079 | 29.97559 | 10.98434 | -1.367688 | 2.62337 | 16.36788
43.6136 | 28.5237 | 29.86747 | 10.98117 | -1.343773 | 2.612115 | 16.27419
43.6236 | 28.459 | 29.75947 | 10.97799 | -1.30047 | 2.600938 | 16.18054
43.6335 | 28.3736 | 29.65267 | 10.97485 | -1.279069 | 2.589947 | 16.08787
43.6435 | 28.3696 | 29.54494 | 10.97168 | -1.175344 | 2.578923 | 15.99434
43.6535 | 28.2325 | 29.43739 | 10.96852 | -1.204889 | 2.567975 | 15.90089
43.6635 | 28.1828 | 29.33002 | 10.96536 | -1.147217 | 2.557101 | 15.80756
43.6735 | 28.1033 | 29.22285 | 10.9622 | -1.119546 | 2.546303 | 15.71434
43.6835 | 28.051 | 29.1159 | 10.95905 | -1.064896 | 2.535579 | 15.62127
43.6935 | 28.0073 | 29.00918 | 10.95589 | -1.001877 | 2.524928 | 15.52836
43.7035 | 27.8852 | 28.90271 | 10.95274 | -1.017507 | 2.514349 | 15.43561
43.7135 | 27.8439 | 28.7965 | 10.9496 | -0.9526024 | 2.503842 | 15.34306
43.7235 | 27.754 | 28.69058 | 10.94646 | -0.9365768 | 2.493407 | 15.25071
43.7335 | 27.7683 | 28.58494 | 10.94332 | -0.8166438 | 2.483043 | 15.15858
43.7435 | 27.601 | 28.47962 | 10.94018 | -0.8786195 | 2.472749 | 15.06669
43.7535 | 27.5596 | 28.37461 | 10.93705 | -0.8150121 | 2.462524 | 14.97504
43.7635 | 27.5009 | 28.26994 | 10.93392 | -0.7690389 | 2.452369 | 14.88365
43.7735 | 27.4371 | 28.16561 | 10.93079 | -0.7285103 | 2.442282 | 14.79254
43.7835 | 27.3781 | 28.06164 | 10.92767 | -0.6835389 | 2.432263 | 14.70171
43.7935 | 27.2432 | 27.95804 | 10.92455 | -0.7148371 | 2.422311 | 14.61118
43.8035 | 27.2031 | 27.85481 | 10.92143 | -0.6517139 | 2.412426 | 14.52096
43.8135 | 27.1796 | 27.75198 | 10.91831 | -0.5723815 | 2.402607 | 14.43106
43.8235 | 27.0313 | 27.64955 | 10.9152 | -0.6182463 | 2.392853 | 14.34149
43.8335 | 27.0089 | 27.54752 | 10.91209 | -0.5386245 | 2.383165 | 14.25227
43.8435 | 26.9048 | 27.44592 | 10.90899 | -0.541122 | 2.373542 | 14.16339
43.8535 | 26.8422 | 27.34475 | 10.90588 | -0.5025467 | 2.363982 | 14.07488
43.8635 | 26.7879 | 27.24401 | 10.90278 | -0.4561096 | 2.354487 | 13.98674
43.8735 | 26.7027 | 27.14372 | 10.89969 | -0.4410195 | 2.345054 | 13.89898
43.8835 | 26.6552 | 27.04388 | 10.89659 | -0.3886805 | 2.335684 | 13.8116
43.8935 | 26.5579 | 26.9445 | 10.8935 | -0.3866034 | 2.326376 | 13.72462
43.9035 | 26.5038 | 26.84559 | 10.89042 | -0.341794 | 2.317129 | 13.63805
43.9135 | 26.4665 | 26.74716 | 10.88733 | -0.2806603 | 2.307943 | 13.55189
43.9235 | 26.3237 | 26.64921 | 10.88425 | -0.3255077 | 2.298817 | 13.46614
43.9335 | 26.2847 | 26.55174 | 10.88117 | -0.2670433 | 2.289753 | 13.38082
43.9435 | 26.2429 | 26.45477 | 10.8781 | -0.2118735 | 2.280747 | 13.29593
43.9535 | 26.1787 | 26.3583 | 10.87502 | -0.1796009 | 2.2718 | 13.21148
43.9635 | 26.0797 | 26.26233 | 10.87195 | -0.182632 | 2.262911 | 13.12747
43.9735 | 25.9864 | 26.16687 | 10.86889 | -0.1804722 | 2.254081 | 13.0439
43.9835 | 25.9458 | 26.07193 | 10.86582 | -0.1261269 | 2.245308 | 12.96079
43.9935 | 25.9154 | 25.9775 | 10.86276 | -0.06210087 | 2.236592 | 12.87814
44.0035 | 25.7913 | 25.8836 | 10.85971 | -0.09229604 | 2.227932 | 12.79596
44.0135 | 25.698 | 25.79022 | 10.85665 | -0.09221619 | 2.219329 | 12.71423
44.0235 | 25.6768 | 25.69737 | 10.8536 | -0.02056597 | 2.210782 | 12.63298
44.0335 | 25.6394 | 25.60505 | 10.85055 | 0.03435155 | 2.20229 | 12.55221
44.0435 | 25.5066 | 25.51327 | 10.84751 | -0.006667103 | 2.193852 | 12.47191
44.0535 | 25.4475 | 25.42202 | 10.84446 | 0.02547678 | 2.185469 | 12.39209
44.0635 | 25.4029 | 25.33132 | 10.84142 | 0.07157926 | 2.17714 | 12.31276
44.0735 | 25.3483 | 25.24116 | 10.83839 | 0.1071395 | 2.168863 | 12.23391
44.0835 | 25.2815 | 25.15155 | 10.83535 | 0.1299527 | 2.16064 | 12.15555
44.0935 | 25.1353 | 25.06248 | 10.83232 | 0.07282064 | 2.15247 | 12.07769
44.1035 | 25.1559 | 24.97396 | 10.8293 | 0.181939 | 2.144352 | 12.00031
44.1135 | 25.0723 | 24.88599 | 10.82627 | 0.1863072 | 2.136286 | 11.92344
44.1235 | 25.0108 | 24.79858 | 10.82325 | 0.2122245 | 2.128271 | 11.84706
44.1335 | 24.8899 | 24.71171 | 10.82023 | 0.1781889 | 2.120308 | 11.77117
44.1435 | 24.8741 | 24.6254 | 10.81721 | 0.2487011 | 2.112394 | 11.69579
44.1535 | 24.8079 | 24.53964 | 10.8142 | 0.2682612 | 2.104531 | 11.62091
44.1635 | 24.7615 | 24.45443 | 10.81119 | 0.3070653 | 2.096718 | 11.54653
44.1735 | 24.6214 | 24.36978 | 10.80818 | 0.251616 | 2.088954 | 11.47265
44.1835 | 24.5851 | 24.28569 | 10.80518 | 0.2994113 | 2.08124 | 11.39927
44.1935 | 24.567 | 24.20215 | 10.80218 | 0.3648521 | 2.073573 | 11.3264
44.2035 | 24.4853 | 24.11916 | 10.79918 | 0.3661383 | 2.065955 | 11.25403
44.2134 | 24.3776 | 24.03756 | 10.79621 | 0.3400433 | 2.05846 | 11.18289
44.2234 | 24.3069 | 23.95567 | 10.79322 | 0.3512288 | 2.050936 | 11.11152
44.2334 | 24.3133 | 23.87434 | 10.79023 | 0.4389615 | 2.043459 | 11.04065
44.2434 | 24.2373 | 23.79356 | 10.78724 | 0.4437412 | 2.03603 | 10.97029
44.2534 | 24.1175 | 23.71333 | 10.78426 | 0.4041715 | 2.028646 | 10.90043
44.2634 | 24.0787 | 23.63365 | 10.78127 | 0.4450504 | 2.021308 | 10.83107
44.2734 | 24.0586 | 23.55452 | 10.77829 | 0.5040805 | 2.014016 | 10.76221
44.2834 | 23.9773 | 23.47594 | 10.77532 | 0.501363 | 2.006769 | 10.69385
44.2934 | 23.8618 | 23.3979 | 10.77235 | 0.4638984 | 1.999567 | 10.62599
44.3034 | 23.8265 | 23.32041 | 10.76938 | 0.5060902 | 1.99241 | 10.55862
44.3134 | 23.814 | 23.24346 | 10.76641 | 0.5705363 | 1.985297 | 10.49176
44.3234 | 23.7039 | 23.16706 | 10.76344 | 0.5368428 | 1.978227 | 10.42539
44.3334 | 23.6375 | 23.09119 | 10.76048 | 0.5463086 | 1.971201 | 10.35951
44.3434 | 23.5816 | 23.01586 | 10.75752 | 0.5657361 | 1.964218 | 10.29412
44.3534 | 23.5624 | 22.94107 | 10.75457 | 0.621329 | 1.957278 | 10.22923
44.3634 | 23.472 | 22.86681 | 10.75161 | 0.6051857 | 1.95038 | 10.16482
44.3734 | 23.3854 | 22.79309 | 10.74866 | 0.5923113 | 1.943525 | 10.1009
44.3834 | 23.361 | 22.71989 | 10.74572 | 0.6411071 | 1.936711 | 10.03747
44.3934 | 23.2857 | 22.64723 | 10.74277 | 0.6384743 | 1.929939 | 9.974516
44.4034 | 23.2179 | 22.57508 | 10.73983 | 0.6428165 | 1.923208 | 9.912047
44.4134 | 23.1702 | 22.50346 | 10.73689 | 0.6667371 | 1.916518 | 9.850055
44.4234 | 23.109 | 22.43236 | 10.73395 | 0.676636 | 1.909868 | 9.788542
44.4334 | 23.0409 | 22.36178 | 10.73102 | 0.6791169 | 1.903259 | 9.727505
44.4434 | 22.985 | 22.29172 | 10.72809 | 0.6932816 | 1.89669 | 9.66694
44.4534 | 22.9347 | 22.22217 | 10.72516 | 0.7125342 | 1.89016 | 9.606846
44.4634 | 22.8361 | 22.15312 | 10.72224 | 0.6829765 | 1.883669 | 9.547219
44.4734 | 22.8247 | 22.08459 | 10.71931 | 0.7401115 | 1.877217 | 9.488058
44.4834 | 22.7318 | 22.01656 | 10.71639 | 0.7152411 | 1.870805 | 9.429361
44.4934 | 22.6854 | 21.94903 | 10.71348 | 0.7363694 | 1.86443 | 9.371125
44.5034 | 22.6194 | 21.882 | 10.71056 | 0.737398 | 1.858094 | 9.313347
44.5134 | 22.5506 | 21.81547 | 10.70765 | 0.7351302 | 1.851796 | 9.256024
44.5234 | 22.5286 | 21.74943 | 10.70474 | 0.7791688 | 1.845535 | 9.199155
44.5334 | 22.3835 | 21.68388 | 10.70183 | 0.6996171 | 1.839311 | 9.142737
44.5434 | 22.3803 | 21.61882 | 10.69893 | 0.7614779 | 1.833125 | 9.086766
44.5534 | 22.3289 | 21.55425 | 10.69603 | 0.7746545 | 1.826975 | 9.03124
44.5634 | 22.2522 | 21.49015 | 10.69313 | 0.7620488 | 1.820861 | 8.976157
44.5734 | 22.1468 | 21.42653 | 10.69024 | 0.7202653 | 1.814784 | 8.921513
44.5834 | 22.1555 | 21.36339 | 10.68735 | 0.792106 | 1.808743 | 8.867306
44.5934 | 22.0859 | 21.30073 | 10.68446 | 0.7851747 | 1.802737 | 8.813533
44.6034 | 22.0258 | 21.23853 | 10.68157 | 0.7872726 | 1.796766 | 8.760192
44.6134 | 21.9125 | 21.17679 | 10.67868 | 0.7357062 | 1.790831 | 8.707278
44.6234 | 21.9333 | 21.11552 | 10.6758 | 0.8177763 | 1.784931 | 8.65479
44.6334 | 21.8367 | 21.05471 | 10.67292 | 0.7819859 | 1.779065 | 8.602726
44.6434 | 21.7907 | 20.99436 | 10.67005 | 0.7963382 | 1.773233 | 8.551081
44.6534 | 21.7178 | 20.93446 | 10.66717 | 0.7833387 | 1.767436 | 8.499851
44.6634 | 21.6647 | 20.87501 | 10.6643 | 0.7896875 | 1.761672 | 8.449037
44.6734 | 21.6402 | 20.81601 | 10.66143 | 0.8241894 | 1.755943 | 8.398633
44.6834 | 21.5722 | 20.75745 | 10.65857 | 0.814747 | 1.750246 | 8.348638
44.6934 | 21.4973 | 20.69934 | 10.65571 | 0.7979638 | 1.744582 | 8.299047
44.7034 | 21.4441 | 20.64166 | 10.65285 | 0.8024432 | 1.738952 | 8.249859
44.7134 | 21.408 | 20.58441 | 10.64999 | 0.8235876 | 1.733354 | 8.20107
44.7234 | 21.3603 | 20.5276 | 10.64713 | 0.8327014 | 1.727788 | 8.152677
44.7334 | 21.2804 | 20.47121 | 10.64428 | 0.8091865 | 1.722255 | 8.104677
44.7434 | 21.2577 | 20.41525 | 10.64143 | 0.8424472 | 1.716753 | 8.057068
44.7534 | 21.209 | 20.35971 | 10.63858 | 0.8492871 | 1.711284 | 8.009845
44.7634 | 21.1117 | 20.30459 | 10.63574 | 0.807106 | 1.705845 | 7.963008
44.7734 | 21.1138 | 20.24989 | 10.6329 | 0.8639118 | 1.700438 | 7.916551
44.7834 | 21.0365 | 20.1956 | 10.63006 | 0.8409048 | 1.695062 | 7.870473
44.7934 | 20.9755 | 20.14171 | 10.62722 | 0.8337879 | 1.689718 | 7.824772
44.8033 | 20.9224 | 20.08876 | 10.62442 | 0.8336373 | 1.684455 | 7.77989
44.8133 | 20.8908 | 20.03568 | 10.62159 | 0.855117 | 1.679171 | 7.734926
44.8233 | 20.8307 | 19.983 | 10.61876 | 0.8476967 | 1.673917 | 7.690329
44.8333 | 20.7663 | 19.93072 | 10.61593 | 0.8355806 | 1.668693 | 7.646095
44.8433 | 20.7084 | 19.87883 | 10.61311 | 0.8295706 | 1.663498 | 7.602223
44.8533 | 20.6849 | 19.82733 | 10.61029 | 0.8575712 | 1.658334 | 7.558708
44.8633 | 20.5916 | 19.77622 | 10.60747 | 0.8153849 | 1.653198 | 7.515548
44.8733 | 20.5627 | 19.72549 | 10.60465 | 0.8372139 | 1.648092 | 7.472741
44.8833 | 20.5247 | 19.67514 | 10.60184 | 0.8495628 | 1.643015 | 7.430282
44.8933 | 20.4446 | 19.62517 | 10.59903 | 0.8194337 | 1.637967 | 7.38817
44.9033 | 20.4179 | 19.57557 | 10.59622 | 0.8423304 | 1.632947 | 7.346401
44.9133 | 20.3757 | 19.52634 | 10.59342 | 0.8493551 | 1.627955 | 7.304973
44.9233 | 20.3346 | 19.47749 | 10.59061 | 0.857111 | 1.622992 | 7.263884
44.9333 | 20.2526 | 19.429 | 10.58781 | 0.8236014 | 1.618057 | 7.223128
44.9433 | 20.2332 | 19.38087 | 10.58502 | 0.85233 | 1.61315 | 7.182705
44.9533 | 20.2074 | 19.3331 | 10.58222 | 0.8742983 | 1.60827 | 7.142611
44.9633 | 20.0971 | 19.28569 | 10.57943 | 0.8114103 | 1.603418 | 7.102844
44.9733 | 20.1016 | 19.23863 | 10.57664 | 0.8629681 | 1.598594 | 7.063401
44.9833 | 20.0701 | 19.19192 | 10.57385 | 0.8781761 | 1.593796 | 7.024278
44.9933 | 19.9811 | 19.14556 | 10.57106 | 0.8355362 | 1.589025 | 6.985474
45.0033 | 19.956 | 19.09955 | 10.56828 | 0.8564514 | 1.584282 | 6.946985
45.0133 | 19.9234 | 19.05388 | 10.5655 | 0.8695247 | 1.579564 | 6.908809
45.0233 | 19.8684 | 19.00854 | 10.56272 | 0.8598583 | 1.574874 | 6.870943
45.0333 | 19.7999 | 18.96354 | 10.55995 | 0.8363566 | 1.570209 | 6.833385
45.0433 | 19.7914 | 18.91888 | 10.55718 | 0.8725215 | 1.565571 | 6.79613
45.0533 | 19.725 | 18.87454 | 10.55441 | 0.8504553 | 1.560958 | 6.759179
45.0633 | 19.7082 | 18.83054 | 10.55164 | 0.8776615 | 1.556372 | 6.722527
45.0733 | 19.6558 | 18.78686 | 10.54887 | 0.8689429 | 1.551811 | 6.686171
45.0833 | 19.5831 | 18.7435 | 10.54611 | 0.8396024 | 1.547275 | 6.65011
45.0933 | 19.6113 | 18.70046 | 10.54335 | 0.9108421 | 1.542765 | 6.61434
45.1033 | 19.5144 | 18.65773 | 10.54059 | 0.8566651 | 1.53828 | 6.57886
45.1133 | 19.4518 | 18.61533 | 10.53784 | 0.8364746 | 1.53382 | 6.543665
45.1233 | 19.4494 | 18.57323 | 10.53509 | 0.8761717 | 1.529385 | 6.508756
45.1333 | 19.4195 | 18.53144 | 10.53234 | 0.888061 | 1.524975 | 6.474127
45.1433 | 19.3439 | 18.48996 | 10.52959 | 0.8539445 | 1.520589 | 6.439777
45.1533 | 19.3285 | 18.44878 | 10.52684 | 0.8797243 | 1.516227 | 6.405704
45.1633 | 19.2899 | 18.4079 | 10.5241 | 0.8820028 | 1.51189 | 6.371905
45.1733 | 19.2402 | 18.36732 | 10.52136 | 0.8728837 | 1.507577 | 6.338378
45.1833 | 19.1615 | 18.32703 | 10.51862 | 0.8344685 | 1.503288 | 6.30512
45.1933 | 19.1708 | 18.28704 | 10.51589 | 0.8837613 | 1.499023 | 6.272128
45.2033 | 19.1257 | 18.24734 | 10.51316 | 0.8783626 | 1.494782 | 6.239401
45.2133 | 19.0464 | 18.20792 | 10.51042 | 0.8384764 | 1.490564 | 6.206935
45.2233 | 19.0515 | 18.1688 | 10.5077 | 0.8827043 | 1.486369 | 6.17473
45.2333 | 19.0251 | 18.12995 | 10.50497 | 0.8951497 | 1.482198 | 6.142781
45.2433 | 18.9289 | 18.09139 | 10.50225 | 0.837514 | 1.47805 | 6.111088
45.2533 | 18.9356 | 18.0531 | 10.49953 | 0.8825002 | 1.473925 | 6.079648
45.2633 | 18.8836 | 18.01509 | 10.49681 | 0.8685111 | 1.469823 | 6.048458
45.2733 | 18.8526 | 17.97735 | 10.49409 | 0.8752481 | 1.465743 | 6.017516
45.2833 | 18.7969 | 17.93989 | 10.49138 | 0.8570145 | 1.461686 | 5.98682
45.2933 | 18.7961 | 17.90269 | 10.48867 | 0.893412 | 1.457652 | 5.956368
45.3033 | 18.7424 | 17.86576 | 10.48596 | 0.8766434 | 1.45364 | 5.926158
45.3133 | 18.6828 | 17.82909 | 10.48325 | 0.853711 | 1.449651 | 5.896186
45.3233 | 18.6895 | 17.79268 | 10.48055 | 0.8968166 | 1.445683 | 5.866452
45.3333 | 18.6041 | 17.75654 | 10.47785 | 0.8475625 | 1.441738 | 5.836953
45.3433 | 18.6113 | 17.72065 | 10.47515 | 0.8906515 | 1.437814 | 5.807687
45.3533 | 18.5429 | 17.68501 | 10.47245 | 0.857886 | 1.433912 | 5.778652
45.3633 | 18.4991 | 17.64963 | 10.46976 | 0.8494677 | 1.430032 | 5.749845
45.3733 | 18.5034 | 17.6145 | 10.46706 | 0.8888986 | 1.426173 | 5.721265
45.3832 | 18.4528 | 17.57997 | 10.4644 | 0.8728304 | 1.422374 | 5.693195
45.3932 | 18.3737 | 17.54533 | 10.46171 | 0.8283697 | 1.418558 | 5.66506
45.4032 | 18.4042 | 17.51094 | 10.45903 | 0.8932642 | 1.414763 | 5.637145
45.4132 | 18.3332 | 17.47678 | 10.45634 | 0.8564179 | 1.410989 | 5.609449
45.4232 | 18.2954 | 17.44287 | 10.45366 | 0.8525309 | 1.407236 | 5.581969
45.4332 | 18.2341 | 17.40919 | 10.45099 | 0.8249068 | 1.403503 | 5.554704
45.4432 | 18.2717 | 17.37575 | 10.44831 | 0.8959464 | 1.399792 | 5.527652
45.4532 | 18.1736 | 17.34255 | 10.44564 | 0.8310529 | 1.3961 | 5.50081
45.4632 | 18.161 | 17.30957 | 10.44297 | 0.8514273 | 1.39243 | 5.474177
45.4732 | 18.1458 | 17.27683 | 10.4403 | 0.8689723 | 1.38878 | 5.447751
45.4832 | 18.0899 | 17.24431 | 10.43763 | 0.84559 | 1.38515 | 5.42153
45.4932 | 18.0356 | 17.21202 | 10.43497 | 0.8235816 | 1.38154 | 5.395513
45.5032 | 18.0361 | 17.17995 | 10.4323 | 0.8561504 | 1.37795 | 5.369696
45.5132 | 17.9957 | 17.1481 | 10.42964 | 0.847596 | 1.374381 | 5.344079
45.5232 | 17.9306 | 17.11648 | 10.42699 | 0.814123 | 1.37083 | 5.31866
45.5332 | 17.902 | 17.08507 | 10.42433 | 0.8169316 | 1.367301 | 5.293436
45.5432 | 17.9141 | 17.05388 | 10.42168 | 0.860224 | 1.36379 | 5.268407
45.5532 | 17.83 | 17.0229 | 10.41903 | 0.8071028 | 1.360299 | 5.24357
45.5632 | 17.807 | 16.99213 | 10.41638 | 0.8148687 | 1.356827 | 5.218924
45.5732 | 17.7796 | 16.96158 | 10.41373 | 0.8180243 | 1.353375 | 5.194467
45.5832 | 17.7608 | 16.93123 | 10.41109 | 0.8295718 | 1.349942 | 5.170196
45.5932 | 17.6961 | 16.90109 | 10.40845 | 0.7950118 | 1.346528 | 5.146111
45.6032 | 17.6722 | 16.87115 | 10.40581 | 0.8010474 | 1.343133 | 5.12221
45.6132 | 17.6823 | 16.84142 | 10.40317 | 0.8408787 | 1.339757 | 5.098491
45.6232 | 17.5953 | 16.81189 | 10.40054 | 0.7834096 | 1.3364 | 5.074953
45.6332 | 17.5501 | 16.78256 | 10.39791 | 0.7675397 | 1.333062 | 5.051593
45.6432 | 17.5976 | 16.75343 | 10.39528 | 0.8441724 | 1.329742 | 5.02841
45.6532 | 17.4909 | 16.72449 | 10.39265 | 0.7664081 | 1.326441 | 5.005404
45.6632 | 17.4603 | 16.69575 | 10.39002 | 0.7645497 | 1.323158 | 4.982571
45.6732 | 17.4956 | 16.6672 | 10.3874 | 0.8283976 | 1.319894 | 4.959911
45.6832 | 17.427 | 16.63885 | 10.38478 | 0.7881548 | 1.316648 | 4.937421
45.6932 | 17.3519 | 16.61068 | 10.38216 | 0.7412213 | 1.31342 | 4.915101
45.7032 | 17.3948 | 16.5827 | 10.37954 | 0.8121009099 | 1.31021 | 4.892949
45.7132 | 17.3446 | 16.55491 | 10.37693 | 0.7896934 | 1.307018 | 4.870963
45.7232 | 17.2676 | 16.5273 | 10.37431 | 0.7403006 | 1.303844 | 4.849142
45.7332 | 17.2925 | 16.49987 | 10.3717 | 0.792625 | 1.300688 | 4.827484
45.7432 | 17.2631 | 16.47263 | 10.36909 | 0.790467 | 1.297549 | 4.805989
45.7532 | 17.1999 | 16.44557 | 10.36649 | 0.7543298 | 1.294428 | 4.784653
45.7632 | 17.2072 | 16.41869 | 10.36389 | 0.7885122 | 1.291325 | 4.763477
45.7732 | 17.1873 | 16.39198 | 10.36128 | 0.7953184 | 1.288239 | 4.742458
45.7832 | 17.1223 | 16.36545 | 10.35868 | 0.7568485 | 1.285171 | 4.721596
45.7932 | 17.1095 | 16.33909 | 10.35609 | 0.7704051 | 1.28212 | 4.700888
45.8032 | 17.092 | 16.31291 | 10.35349 | 0.7790883 | 1.279086 | 4.680334
45.8132 | 17.0592 | 16.2869 | 10.3509 | 0.7723003 | 1.276069 | 4.659931
45.8232 | 17.0243 | 16.26106 | 10.34831 | 0.7632429 | 1.273069 | 4.639679
45.8332 | 17.0038 | 16.23538 | 10.34572 | 0.7684164 | 1.270086 | 4.619577
45.8432 | 16.9912 | 16.20988 | 10.34313 | 0.7813234 | 1.26712 | 4.599622
45.8532 | 16.9324 | 16.18454 | 10.34055 | 0.7478645 | 1.264171 | 4.579815
45.8632 | 16.929 | 16.15936 | 10.33797 | 0.7696415 | 1.261239 | 4.560152
45.8732 | 16.8894 | 16.13434 | 10.33539 | 0.7550558 | 1.258323 | 4.540634
45.8832 | 16.8471 | 16.10949 | 10.33281 | 0.7376082 | 1.255424 | 4.521259
45.8932 | 16.8407 | 16.0848 | 10.33023 | 0.755901 | 1.252541 | 4.502024
45.9032 | 16.8134 | 16.06027 | 10.32766 | 0.7531345 | 1.249674 | 4.482931
45.9132 | 16.7822 | 16.03589 | 10.32509 | 0.746311 | 1.246824 | 4.463976
45.9232 | 16.7381 | 16.01167 | 10.32252 | 0.7264312 | 1.24399 | 4.445159
45.9332 | 16.7545 | 15.9876 | 10.31995 | 0.7668966 | 1.241172 | 4.426479
45.9432 | 16.695 | 15.96369 | 10.31739 | 0.7313082 | 1.238371 | 4.407934
45.9532 | 16.6381 | 15.93993 | 10.31482 | 0.6981678 | 1.235585 | 4.389523
45.9632 | 16.6661 | 15.91632 | 10.31226 | 0.7497764 | 1.232815 | 4.371246
45.9731 | 16.619 | 15.8931 | 10.30973 | 0.7259027 | 1.230088 | 4.353279
45.9831 | 16.5746 | 15.86979 | 10.30717 | 0.704814 | 1.22735 | 4.335263
45.9931 | 16.5757 | 15.84662 | 10.30462 | 0.7290785 | 1.224627 | 4.317376
46.0031 | 16.5505 | 15.8236 | 10.30207 | 0.726897 | 1.22192 | 4.299617
46.0131 | 16.5143 | 15.80073 | 10.29952 | 0.7135698 | 1.219229 | 4.281986
46.0231 | 16.4627 | 15.778 | 10.29697 | 0.6846992 | 1.216553 | 4.264481
46.0331 | 16.4753 | 15.75541 | 10.29442 | 0.7198862 | 1.213892 | 4.247101
46.0431 | 16.4234 | 15.73297 | 10.29188 | 0.6904316 | 1.211247 | 4.229845
46.0531 | 16.3929 | 15.71066 | 10.28933 | 0.6822369 | 1.208617 | 4.212712
46.0631 | 16.4054 | 15.6885 | 10.28679 | 0.7169029 | 1.206002 | 4.195701
46.0731 | 16.3687 | 15.66647 | 10.28426 | 0.7022314 | 1.203403 | 4.178811
46.0831 | 16.3171 | 15.64458 | 10.28172 | 0.6725229 | 1.200818 | 4.16204
46.0931 | 16.3364 | 15.62282 | 10.27919 | 0.7135784 | 1.198249 | 4.145388
46.1031 | 16.2624 | 15.6012 | 10.27665 | 0.6611997 | 1.195694 | 4.128853
46.1131 | 16.2642 | 15.57971 | 10.27412 | 0.6844868 | 1.193154 | 4.112436
46.1231 | 16.2487 | 15.55836 | 10.2716 | 0.690342 | 1.190629 | 4.096134
46.1331 | 16.218 | 15.53713 | 10.26907 | 0.6808658 | 1.188119 | 4.079947
46.1431 | 16.1773 | 15.51604 | 10.26655 | 0.661259 | 1.185623 | 4.063873
46.1531 | 16.2041 | 15.49508 | 10.26402 | 0.709023 | 1.183142 | 4.047912
46.1631 | 16.128 | 15.47424 | 10.2615 | 0.6537585 | 1.180675 | 4.032063
46.1731 | 16.1076 | 15.45353 | 10.25899 | 0.6540675 | 1.178223 | 4.016324
46.1831 | 16.1244 | 15.43295 | 10.25647 | 0.6914496 | 1.175786 | 4.000695
46.1931 | 16.0606 | 15.41249 | 10.25396 | 0.6481066 | 1.173362 | 3.985176
46.2031 | 16.0481 | 15.39216 | 10.25144 | 0.6559396 | 1.170953 | 3.969764
46.2131 | 16.0446 | 15.37195 | 10.24893 | 0.6726494 | 1.168558 | 3.954459
46.2231 | 15.99 | 15.35186 | 10.24643 | 0.6381371 | 1.166178 | 3.93926
46.2331 | 15.9978 | 15.3319 | 10.24392 | 0.6659032 | 1.163811 | 3.924166
46.2431 | 15.9548 | 15.31205 | 10.24142 | 0.642749 | 1.161458 | 3.909177
46.2531 | 15.9485 | 15.29232 | 10.23891 | 0.6561755 | 1.15912 | 3.894291
46.2631 | 15.9114 | 15.27272 | 10.23641 | 0.6386835 | 1.156795 | 3.879508
46.2731 | 15.9006 | 15.25323 | 10.23392 | 0.6473741 | 1.154484 | 3.864826
46.2831 | 15.8797 | 15.23385 | 10.23142 | 0.6458484 | 1.152187 | 3.850246
46.2931 | 15.8349 | 15.21459 | 10.22892 | 0.6203065 | 1.149904 | 3.835765
46.3031 | 15.8398 | 15.19545 | 10.22643 | 0.6443503 | 1.147634 | 3.821383
46.3131 | 15.818 | 15.17642 | 10.22394 | 0.6415799 | 1.145378 | 3.8071
46.3231 | 15.7598 | 15.1575 | 10.22145 | 0.6022967 | 1.143136 | 3.792914
46.3331 | 15.7722 | 15.1387 | 10.21897 | 0.6335016 | 1.140907 | 3.778825
46.3431 | 15.7286 | 15.12001 | 10.21648 | 0.6085949 | 1.138691 | 3.764831
46.3531 | 15.7271 | 15.10142 | 10.214 | 0.625678 | 1.136489 | 3.750933
46.3631 | 15.6875 | 15.08295 | 10.21152 | 0.6045516 | 1.1343 | 3.737129
46.3731 | 15.6572 | 15.06458 | 10.20904 | 0.5926166 | 1.132124 | 3.723418
46.3831 | 15.6753 | 15.04633 | 10.20656 | 0.6289734 | 1.129962 | 3.709801
46.3931 | 15.6246 | 15.02818 | 10.20409 | 0.5964236 | 1.127813 | 3.696275
46.4031 | 15.5928 | 15.01013 | 10.20162 | 0.5826675 | 1.125677 | 3.68284
46.4131 | 15.6121 | 14.99219 | 10.19914 | 0.6199058 | 1.123554 | 3.669495
46.4231 | 15.5512 | 14.97436 | 10.19668 | 0.5768398 | 1.121444 | 3.656241
46.4331 | 15.5679 | 14.95663 | 10.19421 | 0.61127 | 1.119347 | 3.643075
46.4431 | 15.5497 | 14.939 | 10.19174 | 0.6106972 | 1.117263 | 3.629997
46.4531 | 15.4918 | 14.92148 | 10.18928 | 0.5703223 | 1.115192 | 3.617007
46.4631 | 15.5046 | 14.90405 | 10.18682 | 0.6005458 | 1.113134 | 3.604103
46.4731 | 15.4738 | 14.88673 | 10.18436 | 0.5870684 | 1.111088 | 3.591286
46.4831 | 15.4483 | 14.86951 | 10.1819 | 0.5787915 | 1.109056 | 3.578554
46.4931 | 15.4504 | 14.85238 | 10.17944 | 0.5980153 | 1.107035 | 3.565906
46.5031 | 15.417 | 14.83536 | 10.17699 | 0.5816407 | 1.105028 | 3.553342
46.5131 | 15.3881 | 14.81843 | 10.17454 | 0.5696683 | 1.103033 | 3.540862
46.5231 | 15.3997 | 14.8016 | 10.17209 | 0.5980993 | 1.101051 | 3.528464
46.5331 | 15.347 | 14.78487 | 10.16964 | 0.5621336 | 1.099081 | 3.516149
46.5431 | 15.3355 | 14.76823 | 10.16719 | 0.5672725 | 1.097123 | 3.503914
46.553 | 15.307 | 14.75185 | 10.16477 | 0.5551503 | 1.095198 | 3.491882
46.563 | 15.3153 | 14.7354 | 10.16233 | 0.5799012 | 1.093265 | 3.479807
46.573 | 15.2868 | 14.71904 | 10.15989 | 0.5677588 | 1.091344 | 3.467812
46.583 | 15.2654 | 14.70278 | 10.15745 | 0.5626237 | 1.089436 | 3.455894
46.593 | 15.2484 | 14.6866 | 10.15501 | 0.5617963 | 1.08754 | 3.444056
46.603 | 15.2238 | 14.67052 | 10.15257 | 0.5532779 | 1.085656 | 3.432294
46.613 | 15.2229 | 14.65453 | 10.15014 | 0.5683685 | 1.083785 | 3.420609
46.623 | 15.1752 | 14.63863 | 10.14771 | 0.5365693 | 1.081925 | 3.409
46.633 | 15.1701 | 14.62282 | 10.14528 | 0.5472803 | 1.080077 | 3.397467
46.643 | 15.1683 | 14.6071 | 10.14285 | 0.5612032 | 1.078242 | 3.386009
46.653 | 15.1099 | 14.59146 | 10.14042 | 0.5184374 | 1.076418 | 3.374625
46.663 | 15.1137 | 14.57592 | 10.13799 | 0.5377843 | 1.074606 | 3.363315
46.673 | 15.1305 | 14.56046 | 10.13557 | 0.5700444 | 1.072807 | 3.352078
46.683 | 15.0493 | 14.54508 | 10.13315 | 0.5042185 | 1.071019 | 3.340913
46.693 | 15.0571 | 14.52979 | 10.13073 | 0.5273069 | 1.069243 | 3.329821
46.703 | 15.0516 | 14.51459 | 10.12831 | 0.5370102 | 1.067478 | 3.3188
46.713 | 15.0102 | 14.49947 | 10.1259 | 0.510729 | 1.065726 | 3.30785
46.723 | 15.0062 | 14.48444 | 10.12348 | 0.5217643 | 1.063985 | 3.29697
46.733 | 15.0067 | 14.46948 | 10.12107 | 0.5372161 | 1.062256 | 3.28616
46.743 | 14.9542 | 14.45461 | 10.11866 | 0.4995855 | 1.060538 | 3.275419
46.753 | 14.96 | 14.43983 | 10.11625 | 0.5201728 | 1.058832 | 3.264747
46.763 | 14.9561 | 14.42512 | 10.11384 | 0.5309789 | 1.057138 | 3.254143
46.773 | 14.9095 | 14.4105 | 10.11143 | 0.4990038 | 1.055455 | 3.243606
46.783 | 14.8995 | 14.39595 | 10.10903 | 0.5035487 | 1.053783 | 3.233137
46.793 | 14.9028 | 14.38149 | 10.10663 | 0.5213139 | 1.052123 | 3.222734
46.803 | 14.8563 | 14.3671 | 10.10423 | 0.4891995 | 1.050475 | 3.212397
46.813 | 14.8651 | 14.35279 | 10.10183 | 0.5123068 | 1.048838 | 3.202126
46.823 | 14.8485 | 14.33856 | 10.09943 | 0.5099358 | 1.047212 | 3.19192
46.833 | 14.8015 | 14.32441 | 10.09704 | 0.4770875 | 1.045598 | 3.181778
46.843 | 14.8463 | 14.31034 | 10.09464 | 0.5359619 | 1.043995 | 3.1717
46.853 | 14.7647 | 14.29634 | 10.09225 | 0.46836 | 1.042403 | 3.161686
46.863 | 14.7577 | 14.28242 | 10.08986 | 0.4752821 | 1.040822 | 3.151735
46.873 | 14.8077 | 14.26857 | 10.08747 | 0.5391286 | 1.039253 | 3.141846
46.883 | 14.6973 | 14.2548 | 10.08509 | 0.4425004 | 1.037694 | 3.132019
46.893 | 14.7382 | 14.2411 | 10.0827 | 0.4970976 | 1.036147 | 3.122254
46.903 | 14.7302 | 14.22748 | 10.08032 | 0.5027209 | 1.034611 | 3.112551
46.913 | 14.6617 | 14.21393 | 10.07794 | 0.4477708 | 1.033086 | 3.102907
46.923 | 14.7082 | 14.20045 | 10.07556 | 0.5077476 | 1.031572 | 3.093325
46.933 | 14.6625 | 14.18705 | 10.07318 | 0.4754524 | 1.03007 | 3.083801
46.943 | 14.6365 | 14.17372 | 10.0708 | 0.4627848 | 1.028578 | 3.074337
46.953 | 14.657 | 14.16045 | 10.06843 | 0.4965459 | 1.027097 | 3.064932
46.963 | 14.6259 | 14.14726 | 10.06605 | 0.478636 | 1.025627 | 3.055585
46.973 | 14.5942 | 14.13414 | 10.06368 | 0.4600555 | 1.024168 | 3.046296
46.983 | 14.6316 | 14.12109 | 10.06131 | 0.5105051 | 1.02272 | 3.037065
46.993 | 14.5665 | 14.10812 | 10.05894 | 0.4583849 | 1.021283 | 3.027891
47.003 | 14.5888 | 14.0952 | 10.05657 | 0.4935958 | 1.019857 | 3.018773
47.013 | 14.5822 | 14.08236 | 10.05421 | 0.4998377 | 1.018441 | 3.009712
47.023 | 14.5161 | 14.06959 | 10.05185 | 0.4465116 | 1.017037 | 3.000706
47.033 | 14.5517 | 14.05688 | 10.04948 | 0.4948175 | 1.015643 | 2.991756
47.043 | 14.5419 | 14.04424 | 10.04712 | 0.4976562 | 1.01426 | 2.982861
47.053 | 14.4725 | 14.03167 | 10.04476 | 0.4408279 | 1.012887 | 2.97402
47.063 | 14.5381 | 14.01917 | 10.04241 | 0.518933 | 1.011526 | 2.965234
47.073 | 14.4594 | 14.00673 | 10.04005 | 0.4526723 | 1.010175 | 2.956501
47.083 | 14.4911 | 13.99435 | 10.0377 | 0.4967456 | 1.008834 | 2.947822
47.093 | 14.4727 | 13.98205 | 10.03535 | 0.4906539 | 1.007505 | 2.939195
47.103 | 14.4306 | 13.9698 | 10.033 | 0.4607975 | 1.006186 | 2.930621
47.113 | 14.4751 | 13.95762 | 10.03065 | 0.5174764 | 1.004877 | 2.9221
47.123 | 14.4036 | 13.94551 | 10.0283 | 0.4580915 | 1.003579 | 2.91363
47.133 | 14.4047 | 13.93346 | 10.02595 | 0.4712429 | 1.002292 | 2.905212
47.1429 | 14.4033 | 13.92159 | 10.02363 | 0.4817129 | 1.001028 | 2.896927
47.1529 | 14.4014 | 13.90966 | 10.02129 | 0.4917391 | 0.9997615 | 2.88861
47.1629 | 14.3672 | 13.8978 | 10.01895 | 0.4694027 | 0.9985059 | 2.880343
47.1729 | 14.3662 | 13.886 | 10.01661 | 0.4802046 | 0.9972605 | 2.872126
47.1829 | 14.3501 | 13.87426 | 10.01427 | 0.4758443 | 0.9960259 | 2.863959
47.1929 | 14.3325 | 13.86258 | 10.01193 | 0.4699232 | 0.9948016 | 2.855841
47.2029 | 14.3265 | 13.85096 | 10.0096 | 0.4755408 | 0.9935879 | 2.847772
47.2129 | 14.2716 | 13.8394 | 10.00727 | 0.4321986 | 0.9923843 | 2.839751
47.2229 | 14.314 | 13.8279 | 10.00493 | 0.4860957 | 0.9911915 | 2.831778
47.2329 | 14.3036 | 13.81647 | 10.0026 | 0.4871332 | 0.9900089 | 2.823854
47.2429 | 14.223 | 13.80509 | 10.00028 | 0.4179113 | 0.9888367 | 2.815977
47.2529 | 14.2787 | 13.79377 | 9.997948 | 0.4849302 | 0.987675 | 2.808147
47.2629 | 14.2072 | 13.78251 | 9.995623 | 0.4246906 | 0.9865235 | 2.800363
47.2729 | 14.2266 | 13.77131 | 9.993298 | 0.4552923 | 0.9853826 | 2.792627
47.2829 | 14.2194 | 13.76016 | 9.990976 | 0.4592367 | 0.9842517 | 2.784936
47.2929 | 14.1525 | 13.74908 | 9.988655 | 0.403423 | 0.9831313 | 2.777291
47.3029 | 14.2034 | 13.73805 | 9.986335 | 0.4653522 | 0.9820209 | 2.769692
47.3129 | 14.1604 | 13.72708 | 9.984017 | 0.4333242 | 0.9809213 | 2.762137
47.3229 | 14.142 | 13.71616 | 9.981701 | 0.4258396 | 0.9798316 | 2.754628
47.3329 | 14.1284 | 13.7053 | 9.979386 | 0.4230988 | 0.9787525 | 2.747163
47.3429 | 14.1033 | 13.6945 | 9.977072 | 0.4088022 | 0.9776833 | 2.739742
47.3529 | 14.11 | 13.68375 | 9.97476 | 0.4262496 | 0.9766246 | 2.732366
47.3629 | 14.0879 | 13.67306 | 9.972449 | 0.4148422 | 0.975576 | 2.725032
47.3729 | 14.0585 | 13.66242 | 9.97014 | 0.3960792 | 0.9745378 | 2.717743
47.3829 | 14.0648 | 13.65184 | 9.967833 | 0.412962 | 0.9735095 | 2.710496
47.3929 | 14.0337 | 13.64131 | 9.965527 | 0.3923903 | 0.9724918 | 2.703291
47.4029 | 14.0408 | 13.63084 | 9.963222 | 0.4099645 | 0.971484 | 2.69613
47.4129 | 14.0296 | 13.62042 | 9.960919 | 0.4091849 | 0.9704866 | 2.68901
47.4229 | 13.9716 | 13.61005 | 9.958617 | 0.3615522 | 0.9694991 | 2.681932
47.4329 | 14.0163 | 13.59973 | 9.956317 | 0.4165657 | 0.9685221 | 2.674895
47.4429 | 13.9524 | 13.58947 | 9.954018 | 0.3629269 | 0.9675551 | 2.6679
47.4529 | 13.9683 | 13.57926 | 9.951721 | 0.3890353 | 0.9665983 | 2.660946
47.4629 | 13.9524 | 13.56911 | 9.949425 | 0.3832916 | 0.9656516 | 2.654032
47.4729 | 13.9236 | 13.559 | 9.94713 | 0.3645958 | 0.964715 | 2.647159
47.4829 | 13.9449 | 13.54895 | 9.944837 | 0.3959487 | 0.9637887 | 2.640325
47.4929 | 13.8988 | 13.53895 | 9.942546 | 0.3598497 | 0.9628724 | 2.633532
47.5029 | 13.9219 | 13.529 | 9.940255 | 0.3929 | 0.9619663 | 2.626778
47.5129 | 13.8759 | 13.5191 | 9.937967 | 0.3567994 | 0.9610702 | 2.620064
47.5229 | 13.8828 | 13.50925 | 9.935679 | 0.3735478 | 0.9601845 | 2.613388
47.5329 | 13.8582 | 13.49945 | 9.933394 | 0.3587465 | 0.9593085 | 2.606751
47.5429 | 13.8506 | 13.4897 | 9.931109 | 0.3608952 | 0.9584429 | 2.600153
47.5529 | 13.853 | 13.48001 | 9.928826 | 0.3729941 | 0.957587 | 2.593593
47.5629 | 13.8258 | 13.47036 | 9.926544 | 0.3554433 | 0.9567417 | 2.587071
47.5729 | 13.8501 | 13.46076 | 9.924264 | 0.3893436 | 0.9559061 | 2.580586
47.5829 | 13.7941 | 13.45121 | 9.921985 | 0.3428947 | 0.955081 | 2.574139
47.5929 | 13.7983 | 13.4417 | 9.919708 | 0.3565974 | 0.9542656 | 2.567729
47.6029 | 13.8004 | 13.43225 | 9.917432 | 0.3681516 | 0.9534605 | 2.561356
47.6129 | 13.7842 | 13.42284 | 9.915157 | 0.3613577 | 0.9526653 | 2.55502
47.6229 | 13.7741 | 13.41348 | 9.912883 | 0.3606157 | 0.9518802 | 2.548721
47.6329 | 13.7623 | 13.40417 | 9.910611 | 0.3581261 | 0.9511054 | 2.542457
47.6429 | 13.7458 | 13.39491 | 9.908341 | 0.350889 | 0.9503405 | 2.53623
47.6529 | 13.7492 | 13.3857 | 9.906072 | 0.3635049 | 0.9495856 | 2.530038
47.6629 | 13.7319 | 13.37653 | 9.903804 | 0.355374 | 0.9488408 | 2.523881
47.6729 | 13.7202 | 13.3674 | 9.901537 | 0.352796 | 0.9481063 | 2.51776
47.6829 | 13.7214 | 13.35833 | 9.899272 | 0.3630716 | 0.9473817 | 2.511675
47.6929 | 13.6851 | 13.3493 | 9.897008 | 0.3358013 | 0.9466672 | 2.505623
47.7029 | 13.6905 | 13.34032 | 9.894746 | 0.350185 | 0.9459626 | 2.499607
47.7129 | 13.6581 | 13.33138 | 9.892485 | 0.3267226 | 0.9452684 | 2.493624
47.7228 | 13.6765 | 13.32257 | 9.890248 | 0.3539274 | 0.9445908 | 2.487734
47.7328 | 13.6523 | 13.31373 | 9.887989 | 0.3385729 | 0.9439164 | 2.481822
47.7428 | 13.6265 | 13.30492 | 9.885732 | 0.3215773 | 0.9432522 | 2.475939
47.7528 | 13.6443 | 13.29617 | 9.883476 | 0.3481327 | 0.9425983 | 2.470093
47.7628 | 13.6335 | 13.28745 | 9.881222 | 0.3460458 | 0.9419539 | 2.464279
47.7728 | 13.6172 | 13.27879 | 9.878968 | 0.3384142 | 0.9413199 | 2.458498
47.7828 | 13.6049 | 13.27016 | 9.876717 | 0.3347385 | 0.9406959 | 2.452749
47.7928 | 13.5915 | 13.26158 | 9.874466 | 0.3299184 | 0.9400823 | 2.447033
47.8028 | 13.5724 | 13.25304 | 9.872217 | 0.3193553 | 0.9394783 | 2.44135
47.8128 | 13.5796 | 13.24455 | 9.869969 | 0.3350482 | 0.9388846 | 2.435698
47.8228 | 13.5531 | 13.2361 | 9.867722 | 0.3169977 | 0.9383011 | 2.430079
47.8328 | 13.5597 | 13.2277 | 9.865477 | 0.332004 | 0.9377278 | 2.424491
47.8428 | 13.5325 | 13.21933 | 9.863233 | 0.3131676 | 0.9371642 | 2.418936
47.8528 | 13.5415 | 13.21101 | 9.86099 | 0.3304883 | 0.936611 | 2.413411
47.8628 | 13.5089 | 13.20273 | 9.858748 | 0.3061663 | 0.9360679 | 2.407918
47.8728 | 13.5158 | 13.1945 | 9.856508 | 0.3213019 | 0.9355351 | 2.402455
47.8828 | 13.4895 | 13.1863 | 9.854269 | 0.3031972 | 0.9350123 | 2.397022
47.8928 | 13.5054 | 13.17815 | 9.852031 | 0.3272474 | 0.9344993 | 2.391622
47.9028 | 13.4731 | 13.17004 | 9.849795 | 0.303059 | 0.9339967 | 2.386249
47.9128 | 13.4931 | 13.16197 | 9.84756 | 0.3311268 | 0.9335045 | 2.380909
47.9228 | 13.4741 | 13.15395 | 9.845326 | 0.3201522 | 0.9330222 | 2.3756
47.9328 | 13.4466 | 13.14596 | 9.843093 | 0.3006396 | 0.9325499 | 2.370318
47.9428 | 13.459 | 13.13802 | 9.840862 | 0.3209828 | 0.932088 | 2.365068
47.9528 | 13.4232 | 13.13011 | 9.838631 | 0.2930879 | 0.9316363 | 2.359845
47.9628 | 13.4533 | 13.12225 | 9.836402 | 0.3310491 | 0.9311949 | 2.354654
47.9728 | 13.4029 | 13.11443 | 9.834175 | 0.2884734 | 0.9307634 | 2.349489
47.9828 | 13.426 | 13.10665 | 9.831948 | 0.319354 | 0.9303422 | 2.344356
47.9928 | 13.3938 | 13.0989 | 9.829723 | 0.2948979 | 0.9299313 | 2.339248
48.0028 | 13.3969 | 13.0912 | 9.827499 | 0.305698 | 0.9295309 | 2.334172
48.0128 | 13.3795 | 13.08354 | 9.825276 | 0.2959621 | 0.9291402 | 2.329122
48.0228 | 13.3879 | 13.07592 | 9.823054 | 0.3119831 | 0.9287601 | 2.324103
48.0328 | 13.3457 | 13.06833 | 9.820834 | 0.2773679 | 0.9283901 | 2.319108
48.0428 | 13.3681 | 13.06079 | 9.818614 | 0.3073099 | 0.9280308 | 2.314145
48.0528 | 13.336 | 13.05328 | 9.816396 | 0.2827163 | 0.9276812 | 2.309206
48.0628 | 13.3523 | 13.04582 | 9.81418 | 0.3064804 | 0.9273422 | 2.304298
48.0728 | 13.3079 | 13.03839 | 9.811964 | 0.2695086 | 0.9270135 | 2.299414
48.0828 | 13.3389 | 13.031 | 9.809749 | 0.3078954 | 0.9266954 | 2.29456
48.0928 | 13.3064 | 13.02365 | 9.807536 | 0.2827468 | 0.9263871 | 2.28973
48.1028 | 13.3023 | 13.01634 | 9.805324 | 0.2859566 | 0.9260894 | 2.28493
48.1128 | 13.3138 | 13.00907 | 9.803113 | 0.3047309 | 0.9258021 | 2.280154
48.1228 | 13.2665 | 13.00184 | 9.800903 | 0.2646646 | 0.9255254 | 2.275407
48.1328 | 13.2951 | 12.99464 | 9.798695 | 0.300463 | 0.925259 | 2.270683
48.1428 | 13.2636 | 12.98748 | 9.796487 | 0.2761211 | 0.9250026 | 2.265989
48.1528 | 13.2677 | 12.98036 | 9.794281 | 0.2873444 | 0.9247569 | 2.261318
48.1628 | 13.271 | 12.97327 | 9.792076 | 0.2977283 | 0.924522 | 2.256674
48.1728 | 13.2279 | 12.96623 | 9.789872 | 0.2616741 | 0.9242972 | 2.252057
48.1828 | 13.2505 | 12.95921 | 9.787669 | 0.2912852 | 0.9240828 | 2.247463
48.1928 | 13.2365 | 12.95224 | 9.785467 | 0.2842567 | 0.923879 | 2.242897
48.2028 | 13.2023 | 12.94531 | 9.783267 | 0.2569938 | 0.9236858 | 2.238354
48.2128 | 13.2291 | 12.93841 | 9.781067 | 0.2906911 | 0.9235033 | 2.233838
48.2228 | 13.1824 | 12.93154 | 9.778869 | 0.250855 | 0.923331 | 2.229345
48.2328 | 13.2329 | 12.92472 | 9.776672 | 0.3081793 | 0.9231695 | 2.224879
48.2428 | 13.1635 | 12.91793 | 9.774476 | 0.2455702 | 0.9230185 | 2.220436
48.2528 | 13.2059 | 12.91118 | 9.772281 | 0.2947218 | 0.9228784 | 2.216019
48.2628 | 13.1615 | 12.90446 | 9.770087 | 0.2570404 | 0.9227486 | 2.211624
48.2728 | 13.1803 | 12.89778 | 9.767894 | 0.2825199 | 0.9226296 | 2.207256
48.2828 | 13.1454 | 12.89113 | 9.765703 | 0.2542666 | 0.9225212 | 2.20291
48.2928 | 13.1545 | 12.88453 | 9.763512 | 0.2699745 | 0.9224238 | 2.19859
48.3028 | 13.1561 | 12.87795 | 9.761323 | 0.2781498 | 0.9223367 | 2.194291
48.3127 | 13.1355 | 12.87148 | 9.759156 | 0.2640224 | 0.9222613 | 2.19006
48.3227 | 13.1231 | 12.86497 | 9.756969 | 0.2581255 | 0.9221959 | 2.18581
48.3327 | 13.1336 | 12.85851 | 9.754783 | 0.2750935 | 0.9221412 | 2.181583
48.3427 | 13.0995 | 12.85207 | 9.752598 | 0.2474262 | 0.9220974 | 2.177379
48.3527 | 13.1265 | 12.84568 | 9.750414 | 0.2808238 | 0.9220644 | 2.173198
48.3627 | 13.083 | 12.83931 | 9.748231 | 0.2436864 | 0.9220423 | 2.169041
48.3727 | 13.118 | 12.83299 | 9.746049 | 0.2850143 | 0.9220311 | 2.164906
48.3827 | 13.0526 | 12.82669 | 9.743868 | 0.2259074 | 0.9220309 | 2.160794
48.3927 | 13.1119 | 12.82043 | 9.741688 | 0.2914658 | 0.9220415 | 2.156705
48.4027 | 13.0419 | 12.81421 | 9.739509 | 0.2276899 | 0.9220632 | 2.152638
48.4127 | 13.0934 | 12.80802 | 9.737332 | 0.2853793 | 0.9220959 | 2.148593
48.4227 | 13.0426 | 12.80187 | 9.735155 | 0.2407348 | 0.9221396 | 2.14457
48.4327 | 13.0811 | 12.79574 | 9.73298 | 0.2853557 | 0.9221944 | 2.14057
48.4427 | 13.0358 | 12.78966 | 9.730805 | 0.2461426 | 0.9222603 | 2.136592
48.4527 | 13.0483 | 12.7836 | 9.728631 | 0.2646956 | 0.9223374 | 2.132636
48.4627 | 13.043 | 12.77759 | 9.726459 | 0.2654147 | 0.9224256 | 2.128701
48.4727 | 13.0312 | 12.7716 | 9.724288 | 0.2595997 | 0.922525 | 2.124788
48.4827 | 13.0212 | 12.76565 | 9.722117 | 0.255551 | 0.9226356 | 2.120896
48.4927 | 13.0224 | 12.75973 | 9.719948 | 0.2626688 | 0.9227575 | 2.117026
48.5027 | 13.0099 | 12.75385 | 9.717779 | 0.2560531 | 0.9228907 | 2.113177
48.5127 | 13.0157 | 12.748 | 9.715612 | 0.2677038 | 0.9230352 | 2.109349
48.5227 | 12.9879 | 12.74218 | 9.713445 | 0.2457211 | 0.9231911 | 2.105542
48.5327 | 13.0062 | 12.73639 | 9.71128 | 0.2698052 | 0.9233584 | 2.101756
48.5427 | 12.9725 | 12.73064 | 9.709116 | 0.2418561 | 0.9235371 | 2.097991
48.5527 | 12.9961 | 12.72493 | 9.706952 | 0.2711739 | 0.9237273 | 2.094247
48.5627 | 12.9534 | 12.71924 | 9.70479 | 0.2341584 | 0.9239291 | 2.090523
48.5727 | 12.9777 | 12.71359 | 9.702628 | 0.2641102 | 0.9241423 | 2.086819
48.5827 | 12.951 | 12.70797 | 9.700468 | 0.2430289 | 0.9243671 | 2.083136
48.5927 | 12.9553 | 12.70238 | 9.698309 | 0.252915 | 0.9246036 | 2.079473
48.6027 | 12.9394 | 12.69683 | 9.69615 | 0.2425682 | 0.9248517 | 2.07583
48.6127 | 12.939 | 12.69131 | 9.693993 | 0.2476887 | 0.9251116 | 2.072207
48.6227 | 12.9324 | 12.68582 | 9.691836 | 0.2465767 | 0.9253832 | 2.068604
48.6327 | 12.8957 | 12.68037 | 9.68968 | 0.2153322 | 0.9256665 | 2.065021
48.6427 | 12.9471 | 12.67495 | 9.687526 | 0.272155 | 0.9259618 | 2.061458
48.6527 | 12.8706 | 12.66955 | 9.685372 | 0.2010458 | 0.9262688 | 2.057913
48.6627 | 12.9343 | 12.6642 | 9.683219 | 0.2701039 | 0.9265878 | 2.054389
48.6727 | 12.8594 | 12.65887 | 9.681067 | 0.2005299 | 0.9269188 | 2.050884
48.6827 | 12.9042 | 12.65358 | 9.678917 | 0.2506238 | 0.9272618 | 2.047398
48.6927 | 12.8521 | 12.64831 | 9.676767 | 0.2037854 | 0.9276168 | 2.043931
48.7027 | 12.8675 | 12.64309 | 9.674618 | 0.224415 | 0.9279839 | 2.040483
48.7127 | 12.8436 | 12.63789 | 9.67247 | 0.2057125 | 0.9283632 | 2.037055
48.7227 | 12.8568 | 12.63272 | 9.670322 | 0.2240781 | 0.9287546 | 2.033645
48.7327 | 12.8348 | 12.62759 | 9.668176 | 0.2072116 | 0.9291583 | 2.030254
48.7427 | 12.8438 | 12.62249 | 9.666031 | 0.2213135 | 0.9295743 | 2.026881
48.7527 | 12.8214 | 12.61742 | 9.663886 | 0.2039836 | 0.9300026 | 2.023527
48.7627 | 12.8138 | 12.61238 | 9.661743 | 0.2014218 | 0.9304434 | 2.020192
48.7727 | 12.8037 | 12.60737 | 9.6596 | 0.1963283 | 0.9308965 | 2.016875
48.7827 | 12.7968 | 12.6024 | 9.657459 | 0.1944032 | 0.9313622 | 2.013576
48.7927 | 12.8021 | 12.59745 | 9.655318 | 0.2046467 | 0.9318404 | 2.010295
48.8027 | 12.7686 | 12.59254 | 9.653178 | 0.1760583 | 0.9323312 | 2.007033
48.8127 | 12.7903 | 12.58766 | 9.651039 | 0.2026385 | 0.9328347 | 2.003788
48.8227 | 12.762 | 12.58281 | 9.648901 | 0.1791872 | 0.9333509 | 2.000561
48.8327 | 12.7746 | 12.578 | 9.646764 | 0.1966044 | 0.9338798 | 1.997352
48.8427 | 12.747 | 12.57321 | 9.644627 | 0.1737903 | 0.9344216 | 1.994161
48.8527 | 12.7639 | 12.56846 | 9.642492 | 0.1954448 | 0.9349762 | 1.990987
48.8627 | 12.7166 | 12.56373 | 9.640357 | 0.152868 | 0.9355437 | 1.987831
48.8727 | 12.7349 | 12.55904 | 9.638223 | 0.1758598 | 0.9361243 | 1.984693
48.8827 | 12.7295 | 12.55438 | 9.63609 | 0.1751207 | 0.9367179 | 1.981571
48.8926 | 12.7302 | 12.5498 | 9.63398 | 0.1804026 | 0.9373188 | 1.978499
48.9026 | 12.703 | 12.5452 | 9.631848 | 0.1578013 | 0.9379385 | 1.975412
48.9126 | 12.694 | 12.54063 | 9.629718 | 0.1533686 | 0.9385715 | 1.972342
48.9226 | 12.6989 | 12.5361 | 9.627588 | 0.162805 | 0.9392176 | 1.969289
48.9326 | 12.6716 | 12.53159 | 9.62546 | 0.1400099 | 0.9398776 | 1.966253
48.9426 | 12.6966 | 12.52712 | 9.623332 | 0.1694841 | 0.9405505 | 1.963233
48.9526 | 12.6529 | 12.52267 | 9.621205 | 0.130227 | 0.9412372 | 1.960231
48.9626 | 12.6872 | 12.51826 | 9.619079 | 0.1689392 | 0.9419371 | 1.957245
48.9726 | 12.6297 | 12.51388 | 9.616953 | 0.1158199 | 0.9426511 | 1.954276
48.9826 | 12.6774 | 12.50953 | 9.614829 | 0.1678697 | 0.9433785 | 1.951323
48.9926 | 12.6295 | 12.50521 | 9.612705 | 0.1242888 | 0.9441196 | 1.948387
49.0026 | 12.6567 | 12.50092 | 9.610582 | 0.1557771 | 0.9448744 | 1.945466
49.0126 | 12.6049 | 12.49667 | 9.60846 | 0.1082339 | 0.9456435 | 1.942563
49.0226 | 12.6335 | 12.49244 | 9.606339 | 0.1410601 | 0.9464263 | 1.939675
49.0326 | 12.6054 | 12.48824 | 9.604218 | 0.1171553 | 0.9472232 | 1.936803
49.0426 | 12.5947 | 12.48408 | 9.602098 | 0.1106199 | 0.948034 | 1.933948
49.0526 | 12.6229 | 12.47995 | 9.599979 | 0.142953 | 0.9488593 | 1.931108
49.0626 | 12.5672 | 12.47584 | 9.597861 | 0.09135557 | 0.9496987 | 1.928284
49.0726 | 12.6163 | 12.47177 | 9.595744 | 0.1445274 | 0.9505523 | 1.925476
49.0826 | 12.5518 | 12.46773 | 9.593627 | 0.08406823 | 0.9514202 | 1.922684
49.0926 | 12.6036 | 12.46372 | 9.591511 | 0.1398781 | 0.952303 | 1.919907
49.1026 | 12.5311 | 12.45974 | 9.589396 | 0.07135729 | 0.9532 | 1.917146
49.1126 | 12.5897 | 12.45579 | 9.587282 | 0.1339054 | 0.9541117 | 1.914401
49.1226 | 12.5215 | 12.45188 | 9.585169 | 0.06962278 | 0.955038 | 1.911671
49.1326 | 12.559 | 12.44799 | 9.583056 | 0.1110095 | 0.9559791 | 1.908956
49.1426 | 12.5311 | 12.44413 | 9.580944 | 0.08696509 | 0.9569352 | 1.906256
49.1526 | 12.5387 | 12.44031 | 9.578833 | 0.09838992 | 0.957906 | 1.903571
49.1626 | 12.5229 | 12.43652 | 9.576722 | 0.08638391 | 0.9588919 | 1.900902
49.1726 | 12.5275 | 12.43275 | 9.574612 | 0.09474721 | 0.9598927 | 1.898248
49.1826 | 12.5147 | 12.42902 | 9.572503 | 0.08567919 | 0.9609091 | 1.895608
49.1926 | 12.5029 | 12.42532 | 9.570395 | 0.07758066 | 0.9619404 | 1.892984
49.2026 | 12.4864 | 12.42165 | 9.568287 | 0.06475115 | 0.9629871 | 1.890374
49.2126 | 12.4959 | 12.41801 | 9.566181 | 0.07789089 | 0.964049 | 1.887779
49.2226 | 12.4978 | 12.4144 | 9.564075 | 0.08339941 | 0.9651268 | 1.885199
49.2326 | 12.4995 | 12.41082 | 9.561969 | 0.0886772 | 0.96622 | 1.882634
49.2426 | 12.4693 | 12.40728 | 9.559864 | 0.06202412 | 0.9673288 | 1.880083
49.2526 | 12.4943 | 12.40376 | 9.557761 | 0.09054029 | 0.9684531 | 1.877546
49.2626 | 12.449 | 12.40028 | 9.555657 | 0.04872493 | 0.9695938 | 1.875024
49.2726 | 12.4844 | 12.39682 | 9.553555 | 0.08757898 | 0.97075 | 1.872516
49.2826 | 12.4498 | 12.3934 | 9.551453 | 0.05640192 | 0.9719223 | 1.870023
49.2926 | 12.4635 | 12.39001 | 9.549352 | 0.07349409 | 0.9731106 | 1.867544
49.3026 | 12.4536 | 12.38665 | 9.547251 | 0.06695496 | 0.9743154 | 1.865078
49.3126 | 12.4492 | 12.38332 | 9.545151 | 0.06588477 | 0.9755362 | 1.862628
49.3226 | 12.4479 | 12.38002 | 9.543052 | 0.06788372 | 0.9767734 | 1.860191
49.3326 | 12.4425 | 12.37675 | 9.540954 | 0.06575158 | 0.9780268 | 1.857768
49.3426 | 12.4532 | 12.37351 | 9.538856 | 0.07968815 | 0.9792972 | 1.855358
49.3526 | 12.4252 | 12.37031 | 9.536759 | 0.05489357 | 0.9805841 | 1.852963
49.3626 | 12.4262 | 12.36713 | 9.534663 | 0.05906788 | 0.9818875 | 1.850582
49.3726 | 12.4307 | 12.36399 | 9.532567 | 0.06671108 | 0.9832079 | 1.848214
49.3826 | 12.4024 | 12.36088 | 9.530472 | 0.04152289 | 0.9845452 | 1.84586
49.3926 | 12.4284 | 12.3578 | 9.528378 | 0.0706036 | 0.9858995 | 1.843519
49.4026 | 12.4065 | 12.35475 | 9.526284 | 0.0517531 | 0.9872708 | 1.841192
49.4126 | 12.4291 | 12.35173 | 9.524191 | 0.07737108 | 0.9886594 | 1.838879
49.4226 | 12.393 | 12.34874 | 9.522098 | 0.04425789 | 0.990065 | 1.836579
49.4326 | 12.4042 | 12.34579 | 9.520006 | 0.05841299 | 0.9914885 | 1.834292
49.4426 | 12.3888 | 12.34286 | 9.517915 | 0.04593699 | 0.9929291 | 1.832019
49.4526 | 12.3906 | 12.33997 | 9.515825 | 0.05062939 | 0.9943874 | 1.829759
49.4626 | 12.3938 | 12.33711 | 9.513735 | 0.05669051 | 0.9958633 | 1.827512
49.4726 | 12.3782 | 12.33428 | 9.511645 | 0.04391986 | 0.9973572 | 1.825278
49.4825 | 12.3747 | 12.33151 | 9.509578 | 0.04318999 | 0.9988537 | 1.823079
49.4925 | 12.3852 | 12.32874 | 9.50749 | 0.05645696 | 1.000383 | 1.82087
49.5025 | 12.351 | 12.32601 | 9.505402 | 0.02499171 | 1.001931 | 1.818676
49.5125 | 12.3796 | 12.3233 | 9.503315 | 0.05629526 | 1.003496 | 1.816493
49.5225 | 12.3471 | 12.32063 | 9.501229 | 0.02646627 | 1.00508 | 1.814325
49.5325 | 12.3629 | 12.31799 | 9.499143 | 0.04490703 | 1.006682 | 1.812168
49.5425 | 12.3305 | 12.31539 | 9.497058 | 0.01511468 | 1.008303 | 1.810024
49.5525 | 12.3444 | 12.31281 | 9.494974 | 0.03159123 | 1.009942 | 1.807893
49.5625 | 12.3398 | 12.31026 | 9.49289 | 0.02953506 | 1.0116 | 1.805775
49.5725 | 12.3411 | 12.30775 | 9.490807 | 0.03334752 | 1.013277 | 1.803669
49.5825 | 12.325 | 12.30527 | 9.488724 | 0.01972756 | 1.014973 | 1.801576
49.5925 | 12.3348 | 12.30282 | 9.486642 | 0.03197617 | 1.016687 | 1.799495
49.6025 | 12.2916 | 12.30041 | 9.48456 | -0.008808048 | 1.018421 | 1.797427
49.6125 | 12.3469 | 12.29802 | 9.482479 | 0.04887597 | 1.020174 | 1.79537
49.6225 | 12.2873 | 12.29567 | 9.480399 | -0.008372507 | 1.021947 | 1.793327
49.6325 | 12.3335 | 12.29335 | 9.478319 | 0.04014757 | 1.023738 | 1.791295
49.6425 | 12.2884 | 12.29107 | 9.47624 | -0.002665554 | 1.02555 | 1.789276
49.6525 | 12.3093 | 12.28881 | 9.474161 | 0.02048948 | 1.027381 | 1.787269
49.6625 | 12.2917 | 12.28659 | 9.472083 | 0.005111536 | 1.029231 | 1.785275
49.6725 | 12.305 | 12.2844 | 9.470005 | 0.02060177 | 1.031102 | 1.783291
49.6825 | 12.2828 | 12.28224 | 9.467928 | 0.0005592814 | 1.032992 | 1.781321
49.6925 | 12.2785 | 12.28012 | 9.465852 | -0.001615992 | 1.034903 | 1.779362
49.7025 | 12.262 | 12.27802 | 9.463775 | -0.01602326 | 1.036833 | 1.777414
49.7125 | 12.2959 | 12.27596 | 9.4617 | 0.01993612 | 1.038784 | 1.77548
49.7225 | 12.2442 | 12.27394 | 9.459625 | -0.02973659 | 1.040756 | 1.773556
49.7325 | 12.2855 | 12.27194 | 9.457551 | 0.01355685 | 1.042747 | 1.771645
49.7425 | 12.2537 | 12.26998 | 9.455477 | -0.0162814 | 1.04476 | 1.769745
49.7525 | 12.2476 | 12.26805 | 9.453403 | -0.0204533 | 1.046793 | 1.767857
49.7625 | 12.258 | 12.26616 | 9.45133 | -0.008157642 | 1.048847 | 1.76598
49.7725 | 12.2291 | 12.2643 | 9.449258 | -0.03519585 | 1.050922 | 1.764116
49.7825 | 12.267 | 12.26247 | 9.447186 | 0.004533707 | 1.053018 | 1.762262
49.7925 | 12.2144 | 12.26067 | 9.445115 | -0.0462703 | 1.055135 | 1.760421
49.8025 | 12.2369 | 12.25891 | 9.443044 | -0.02200716 | 1.057273 | 1.75859
49.8125 | 12.2191 | 12.25718 | 9.440973 | -0.03807798 | 1.059433 | 1.756772
49.8225 | 12.2249 | 12.25548 | 9.438904 | -0.03058158 | 1.061614 | 1.754964
49.8325 | 12.2081 | 12.25382 | 9.436834 | -0.04571892 | 1.063817 | 1.753168
49.8425 | 12.2201 | 12.25219 | 9.434765 | -0.03208934 | 1.066042 | 1.751383
49.8525 | 12.1793 | 12.25059 | 9.432697 | -0.0712938 | 1.068288 | 1.749609
49.8625 | 12.2189 | 12.24903 | 9.430629 | -0.03013149 | 1.070556 | 1.747847
49.8725 | 12.1748 | 12.2475 | 9.428561 | -0.07270327 | 1.072846 | 1.746096
49.8825 | 12.1913 | 12.24601 | 9.426494 | -0.05470798 | 1.075159 | 1.744355
49.8925 | 12.1813 | 12.24455 | 9.424428 | -0.06324725 | 1.077494 | 1.742626
49.9025 | 12.1749 | 12.24312 | 9.422362 | -0.06821991 | 1.079851 | 1.740908
49.9125 | 12.1813 | 12.24173 | 9.420296 | -0.06042699 | 1.08223 | 1.739201
49.9225 | 12.1577 | 12.24037 | 9.418231 | -0.08266757 | 1.084633 | 1.737504
49.9325 | 12.1538 | 12.23904 | 9.416166 | -0.08524238 | 1.087057 | 1.735819
49.9425 | 12.1563 | 12.23775 | 9.414102 | -0.08145143 | 1.089505 | 1.734145
49.9525 | 12.1652 | 12.23649 | 9.412038 | -0.07129421 | 1.091976 | 1.732481
49.9625 | 12.1324 | 12.23527 | 9.409974 | -0.1028717 | 1.094469 | 1.730828
49.9725 | 12.1654 | 12.23408 | 9.407911 | -0.06868297 | 1.096986 | 1.729186
49.9825 | 12.1171 | 12.23293 | 9.405849 | -0.1158296 | 1.099526 | 1.727555
49.9925 | 12.1624 | 12.23181 | 9.403786 | -0.06940979 | 1.102089 | 1.725934
50.0025 | 12.108 | 12.23072 | 9.401725 | -0.1227248 | 1.104676 | 1.724324
50.0125 | 12.1293 | 12.22967 | 9.399663 | -0.1003742 | 1.107287 | 1.722724
50.0225 | 12.1164 | 12.22866 | 9.397602 | -0.1122588 | 1.109921 | 1.721136
50.0325 | 12.1013 | 12.22768 | 9.395542 | -0.1263775 | 1.112578 | 1.719557
50.0425 | 12.1181 | 12.22673 | 9.393482 | -0.1086313 | 1.11526 | 1.717989
50.0525 | 12.0986 | 12.22582 | 9.391422 | -0.1272194 | 1.117966 | 1.716432
50.0624 | 12.0966 | 12.22495 | 9.389383 | -0.1283517 | 1.120669 | 1.7149
50.0724 | 12.0976 | 12.22411 | 9.387324 | -0.1265096 | 1.123422 | 1.713363
50.0824 | 12.1053 | 12.2233 | 9.385266 | -0.1180026 | 1.1262 | 1.711836
50.0924 | 12.066 | 12.22253 | 9.383208 | -0.1565306 | 1.129003 | 1.71032
50.1024 | 12.0965 | 12.22179 | 9.38115 | -0.1252941 | 1.13183 | 1.708815
50.1124 | 12.052 | 12.22109 | 9.379092 | -0.1690926 | 1.134681 | 1.707319
50.1224 | 12.0814 | 12.22043 | 9.377035 | -0.1390262 | 1.137558 | 1.705833
50.1324 | 12.064 | 12.2198 | 9.374979 | -0.1557952 | 1.140459 | 1.704358
50.1424 | 12.0589 | 12.2192 | 9.372923 | -0.1602998 | 1.143385 | 1.702893
50.1524 | 12.072 | 12.21864 | 9.370867 | -0.1466398 | 1.146336 | 1.701438
50.1624 | 12.0404 | 12.21811 | 9.368811 | -0.1777149 | 1.149312 | 1.699992
50.1724 | 12.0756 | 12.21763 | 9.366756 | -0.1420259 | 1.152313 | 1.698557
50.1824 | 12.0323 | 12.21717 | 9.364701 | -0.1848725 | 1.155339 | 1.697132
50.1924 | 12.0614 | 12.21675 | 9.362646 | -0.1553548 | 1.158391 | 1.695717
50.2024 | 12.0297 | 12.21637 | 9.360592 | -0.1866724 | 1.161468 | 1.694312
50.2124 | 12.0298 | 12.21603 | 9.358539 | -0.1862263 | 1.164571 | 1.692916
50.2224 | 12.0524 | 12.21572 | 9.356485 | -0.1633159 | 1.1677 | 1.691531
50.2324 | 12.0204 | 12.21544 | 9.354432 | -0.1950413 | 1.170854 | 1.690155
50.2424 | 12.0412 | 12.2152 | 9.352379 | -0.1740025 | 1.174034 | 1.688789
50.2524 | 12.0117 | 12.215 | 9.350327 | -0.2032996 | 1.17724 | 1.687433
50.2624 | 12.0298 | 12.21483 | 9.348274 | -0.1850331 | 1.180472 | 1.686087
50.2724 | 12.0239 | 12.2147 | 9.346223 | -0.1908024 | 1.18373 | 1.68475
50.2824 | 12.0267 | 12.21461 | 9.344171 | -0.1879076 | 1.187014 | 1.683423
50.2924 | 12.0089 | 12.21455 | 9.34212 | -0.2056491 | 1.190324 | 1.682106
50.3024 | 12.0129 | 12.21453 | 9.340069 | -0.2016271 | 1.19366 | 1.680798
50.3124 | 12.0081 | 12.21454 | 9.338018 | -0.2064409 | 1.197023 | 1.6795
50.3224 | 12.0081 | 12.21459 | 9.335968 | -0.206491 | 1.200412 | 1.678211
50.3324 | 12.0135 | 12.21468 | 9.333918 | -0.2011773 | 1.203828 | 1.676932
50.3424 | 11.9871 | 12.2148 | 9.331868 | -0.2277 | 1.20727 | 1.675662
50.3524 | 12.0209 | 12.21496 | 9.329819 | -0.1940591 | 1.210739 | 1.674402
50.3624 | 11.9524 | 12.21515 | 9.32777 | -0.2627546 | 1.214234 | 1.673151
50.3724 | 12.0029 | 12.21539 | 9.325721 | -0.2124862 | 1.217756 | 1.671909
50.3824 | 11.9824 | 12.21565 | 9.323672 | -0.2332542 | 1.221305 | 1.670677
50.3924 | 11.9689 | 12.21596 | 9.321624 | -0.247059 | 1.224881 | 1.669455
50.4024 | 12.0026 | 12.2163 | 9.319576 | -0.2137001 | 1.228483 | 1.668241
50.4124 | 11.9493 | 12.21668 | 9.317528 | -0.2673773 | 1.232113 | 1.667037
50.4224 | 11.9803 | 12.21709 | 9.31548 | -0.2367911 | 1.235769 | 1.665842
50.4324 | 11.9546 | 12.21754 | 9.313433 | -0.2629416 | 1.239452 | 1.664656
50.4424 | 11.9521 | 12.21803 | 9.311386 | -0.2659284 | 1.243163 | 1.66348
50.4524 | 11.9803 | 12.21855 | 9.309339 | -0.2382515 | 1.2469 | 1.662312
50.4624 | 11.9432 | 12.21911 | 9.307293 | -0.2759112 | 1.250664 | 1.661154
50.4724 | 11.9745 | 12.21971 | 9.305246 | -0.2452074 | 1.254456 | 1.660005
50.4824 | 11.9387 | 12.22034 | 9.3032 | -0.28164 | 1.258274 | 1.658865
50.4924 | 11.9348 | 12.22101 | 9.301155 | -0.286209 | 1.26212 | 1.657734
50.5024 | 11.9573 | 12.22171 | 9.299109 | -0.2644142 | 1.265993 | 1.656612
50.5124 | 11.9349 | 12.22246 | 9.297064 | -0.2875563 | 1.269893 | 1.6555
50.5224 | 11.9416 | 12.22323 | 9.295018 | -0.2816345 | 1.27382 | 1.654396
50.5324 | 11.9294 | 12.22405 | 9.292974 | -0.2946488 | 1.277774 | 1.653301
50.5424 | 11.9465 | 12.2249 | 9.290929 | -0.2783995 | 1.281756 | 1.652215
50.5524 | 11.9199 | 12.22579 | 9.288884 | -0.3058866 | 1.285764 | 1.651138
50.5624 | 11.9319 | 12.22671 | 9.28684 | -0.2948099 | 1.2898 | 1.65007
50.5724 | 11.9365 | 12.22767 | 9.284796 | -0.2911693 | 1.293863 | 1.64901
50.5824 | 11.918 | 12.22866 | 9.282752 | -0.3106647 | 1.297953 | 1.64796
50.5924 | 11.9403 | 12.2297 | 9.280709 | -0.2893963 | 1.30207 | 1.646918
50.6024 | 11.9032 | 12.23076 | 9.278665 | -0.327564 | 1.306214 | 1.645885
50.6124 | 11.929 | 12.23187 | 9.276622 | -0.3028674 | 1.310385 | 1.644861
50.6224 | 11.913 | 12.23301 | 9.274579 | -0.3200067 | 1.314582 | 1.643846
50.6324 | 11.9146 | 12.23418 | 9.272536 | -0.3195818 | 1.318807 | 1.642839
50.6424 | 11.9341 | 12.23539 | 9.270493 | -0.3012928 | 1.323059 | 1.641841
50.6523 | 11.9022 | 12.23663 | 9.268471 | -0.3344264 | 1.327294 | 1.640862
50.6623 | 11.9116 | 12.23791 | 9.266429 | -0.3263078 | 1.331598 | 1.639881
50.6723 | 11.9114 | 12.23922 | 9.264386 | -0.3278248 | 1.33593 | 1.638909
50.6823 | 11.9002 | 12.24058 | 9.262344 | -0.3403772 | 1.340288 | 1.637945
50.6923 | 11.9197 | 12.24196 | 9.260302 | -0.3222646 | 1.344672 | 1.63699
50.7023 | 11.8975 | 12.24339 | 9.258261 | -0.3458872 | 1.349083 | 1.636044
50.7123 | 11.8924 | 12.24484 | 9.256219 | -0.3524448 | 1.35352 | 1.635106
50.7223 | 11.9023 | 12.24634 | 9.254178 | -0.3440371 | 1.357983 | 1.634177
50.7323 | 11.8952 | 12.24786 | 9.252136 | -0.3526642 | 1.362472 | 1.633256
50.7423 | 11.9157 | 12.24943 | 9.250095 | -0.3337256 | 1.366987 | 1.632343
50.7523 | 11.8706 | 12.25102 | 9.248054 | -0.3804216 | 1.371528 | 1.63144
50.7623 | 11.9029 | 12.25265 | 9.246014 | -0.3497516 | 1.376094 | 1.630544
50.7723 | 11.8872 | 12.25432 | 9.243973 | -0.3671159 | 1.380686 | 1.629657
50.7823 | 11.887 | 12.25601 | 9.241932 | -0.369014 | 1.385303 | 1.628778
50.7923 | 11.9014 | 12.25775 | 9.239892 | -0.3563457 | 1.389946 | 1.627908
50.8023 | 11.8656 | 12.25951 | 9.237851 | -0.3939108 | 1.394613 | 1.627046
50.8123 | 11.8771 | 12.26131 | 9.235811 | -0.3842094 | 1.399306 | 1.626192
50.8223 | 11.8784 | 12.26314 | 9.233771 | -0.3847411 | 1.404023 | 1.625347
50.8323 | 11.878 | 12.26501 | 9.231731 | -0.3870055 | 1.408764 | 1.62451
50.8423 | 11.8938 | 12.2669 | 9.229691 | -0.3731026 | 1.41353 | 1.623681
50.8523 | 11.8438 | 12.26883 | 9.227651 | -0.4250321 | 1.41832 | 1.622861
50.8623 | 11.8606 | 12.27079 | 9.225612 | -0.4101938 | 1.423134 | 1.622048
50.8723 | 11.8916 | 12.27279 | 9.223572 | -0.3811874 | 1.427971 | 1.621244
50.8823 | 11.8465 | 12.27481 | 9.221533 | -0.4283127 | 1.432831 | 1.620448
50.8923 | 11.8848 | 12.27687 | 9.219493 | -0.3920693 | 1.437715 | 1.619661
50.9023 | 11.854 | 12.27896 | 9.217454 | -0.4249571 | 1.442622 | 1.618881
50.9123 | 11.8575 | 12.28108 | 9.215415 | -0.4235757 | 1.447551 | 1.61811
50.9223 | 11.882 | 12.28322 | 9.213376 | -0.4012247 | 1.452503 | 1.617347
50.9323 | 11.8438 | 12.2854 | 9.211336 | -0.4416039 | 1.457476 | 1.616591
50.9423 | 11.8563 | 12.28761 | 9.209297 | -0.431313 | 1.462471 | 1.615844
50.9523 | 11.8649 | 12.28985 | 9.207258 | -0.4249517 | 1.467488 | 1.615105
50.9623 | 11.859 | 12.29212 | 9.20522 | -0.4331196 | 1.472526 | 1.614374
50.9723 | 11.875 | 12.29442 | 9.203181 | -0.4194164 | 1.477584 | 1.613651
50.9823 | 11.8419 | 12.29674 | 9.201142 | -0.4548416 | 1.482663 | 1.612936
50.9923 | 11.8524 | 12.29909 | 9.199103 | -0.4466949 | 1.487762 | 1.612229
51.0023 | 11.8671 | 12.30148 | 9.197065 | -0.4343761 | 1.492881 | 1.611531
51.0123 | 11.8421 | 12.30388 | 9.195026 | -0.4617844 | 1.498019 | 1.610839
51.0223 | 11.8538 | 12.30632 | 9.192987 | -0.4525199 | 1.503176 | 1.610156
51.0323 | 11.8527 | 12.30878 | 9.190949 | -0.4560818 | 1.508351 | 1.609481
51.0423 | 11.8553 | 12.31127 | 9.18891 | -0.4559697 | 1.513545 | 1.608814
51.0523 | 11.8523 | 12.31378 | 9.186872 | -0.4614833 | 1.518756 | 1.608155
51.0623 | 11.8564 | 12.31632 | 9.184833 | -0.4599221 | 1.523985 | 1.607503
51.0723 | 11.8423 | 12.31889 | 9.182795 | -0.4765857 | 1.529231 | 1.60686
51.0823 | 11.8662 | 12.32147 | 9.180757 | -0.4552733 | 1.534492 | 1.606224
51.0923 | 11.8363 | 12.32408 | 9.178718 | -0.4877849 | 1.53977 | 1.605596
51.1023 | 11.8516 | 12.32672 | 9.17668 | -0.4751196 | 1.545063 | 1.604977
51.1123 | 11.8447 | 12.32938 | 9.174642 | -0.4846771 | 1.550371 | 1.604364
51.1223 | 11.8517 | 12.33206 | 9.172603 | -0.4803568 | 1.555694 | 1.60376
51.1323 | 11.8501 | 12.33476 | 9.170565 | -0.4846582 | 1.56103 | 1.603163
51.1423 | 11.8473 | 12.33748 | 9.168526 | -0.4901806 | 1.56638 | 1.602574
51.1523 | 11.8419 | 12.34022 | 9.166488 | -0.4983237 | 1.571742 | 1.601993
51.1623 | 11.8478 | 12.34299 | 9.16445 | -0.4951867 | 1.577117 | 1.60142
51.1723 | 11.8375 | 12.34577 | 9.162411 | -0.5082689 | 1.582503 | 1.600854
51.1823 | 11.8357 | 12.34857 | 9.160373 | -0.51287 | 1.587901 | 1.600296
51.1923 | 11.8422 | 12.35139 | 9.158335 | -0.5091892 | 1.593309 | 1.599746
51.2023 | 11.8221 | 12.35423 | 9.156296 | -0.5321259 | 1.598726 | 1.599204
51.2123 | 11.8464 | 12.35708 | 9.154258 | -0.5106796 | 1.604153 | 1.598669
51.2223 | 11.8269 | 12.35995 | 9.152219 | -0.5330495 | 1.609589 | 1.598142
51.2323 | 11.8309 | 12.36284 | 9.150181 | -0.531935 | 1.615032 | 1.597622
51.2422 | 11.8291 | 12.36571 | 9.148163 | -0.5366068 | 1.620429 | 1.597115
51.2522 | 11.8315 | 12.36862 | 9.146124 | -0.5371214 | 1.625886 | 1.596611
51.2622 | 11.8327 | 12.37155 | 9.144085 | -0.5388492 | 1.63135 | 1.596114
51.2722 | 11.8293 | 12.37449 | 9.142047 | -0.5451894 | 1.636818 | 1.595625
51.2822 | 11.8202 | 12.37744 | 9.140008 | -0.5572416 | 1.642291 | 1.595143
51.2922 | 11.839 | 12.38041 | 9.137969 | -0.5414059 | 1.647767 | 1.594669
51.3022 | 11.8296 | 12.38338 | 9.13593 | -0.5537801 | 1.653247 | 1.594203
51.3122 | 11.8262 | 12.38636 | 9.133891 | -0.5601639 | 1.658729 | 1.593744
51.3222 | 11.8297 | 12.38936 | 9.131852 | -0.5596564 | 1.664212 | 1.593292
51.3322 | 11.8316 | 12.39236 | 9.129813 | -0.5607574 | 1.669696 | 1.592848
51.3422 | 11.8318 | 12.39537 | 9.127774 | -0.5635661 | 1.67518 | 1.592412
51.3522 | 11.8206 | 12.39838 | 9.125735 | -0.5777807 | 1.680663 | 1.591983
51.3622 | 11.8217 | 12.4014 | 9.123696 | -0.5797009 | 1.686144 | 1.591561
51.3722 | 11.8378 | 12.40443 | 9.121656 | -0.5666261 | 1.691622 | 1.591148
51.3822 | 11.8384 | 12.40746 | 9.119617 | -0.5690555 | 1.697097 | 1.590741
51.3922 | 11.8281 | 12.41049 | 9.117577 | -0.5823876 | 1.702568 | 1.590342
51.4022 | 11.8343 | 12.41352 | 9.115538 | -0.5792213 | 1.708033 | 1.58995
51.4122 | 11.8336 | 12.41656 | 9.113498 | -0.5829571 | 1.713493 | 1.589566
51.4222 | 11.8472 | 12.41959 | 9.111458 | -0.5723933 | 1.718945 | 1.58919
51.4322 | 11.8444 | 12.42263 | 9.109418 | -0.5782286 | 1.72439 | 1.588821
51.4422 | 11.8335 | 12.42566 | 9.107378 | -0.592162 | 1.729825 | 1.588458
51.4522 | 11.8575 | 12.42869 | 9.105338 | -0.5711933 | 1.735251 | 1.588104
51.4622 | 11.8457 | 12.43172 | 9.103298 | -0.5860216 | 1.740667 | 1.587757
51.4722 | 11.846 | 12.43475 | 9.101258 | -0.5887453 | 1.74607 | 1.587417
51.4822 | 11.8548 | 12.43776 | 9.099217 | -0.5829629 | 1.751461 | 1.587085
51.4922 | 11.8528 | 12.44077 | 9.097176 | -0.5879748 | 1.756839 | 1.58676
51.5022 | 11.8591 | 12.44378 | 9.095136 | -0.5846795 | 1.762202 | 1.586442
51.5122 | 11.8611 | 12.44678 | 9.093095 | -0.5856756 | 1.767549 | 1.586132
51.5222 | 11.8637 | 12.44976 | 9.091054 | -0.5860624 | 1.77288 | 1.585829
51.5322 | 11.8838 | 12.45274 | 9.089013 | -0.5689384 | 1.778193 | 1.585533
51.5422 | 11.8791 | 12.4557 | 9.086971 | -0.5766037 | 1.783487 | 1.585245
51.5522 | 11.875 | 12.45866 | 9.08493 | -0.5836561 | 1.788762 | 1.584964
51.5622 | 11.8949 | 12.46159 | 9.082888 | -0.5666948 | 1.794017 | 1.58469
51.5722 | 11.9013 | 12.46452 | 9.080847 | -0.5632189 | 1.799249 | 1.584423
51.5822 | 11.9007 | 12.46743 | 9.078805 | -0.5667276 | 1.804459 | 1.584164
51.5922 | 11.9131 | 12.47032 | 9.076763 | -0.55722 | 1.809645 | 1.583912
51.6022 | 11.9199 | 12.47319 | 9.074721 | -0.553294 | 1.814806 | 1.583667
51.6122 | 11.933 | 12.47605 | 9.072678 | -0.5430489 | 1.819941 | 1.58343
51.6222 | 11.9444 | 12.47888 | 9.070636 | -0.5344847 | 1.82505 | 1.583199
51.6322 | 11.9595 | 12.4817 | 9.068593 | -0.5221993 | 1.83013 | 1.582977
51.6422 | 11.9675 | 12.48449 | 9.06655 | -0.5169914 | 1.83518 | 1.582761
51.6522 | 11.9915 | 12.48726 | 9.064507 | -0.4957599 | 1.840201 | 1.582552
51.6622 | 11.9902 | 12.49 | 9.062464 | -0.4998046 | 1.84519 | 1.582351
51.6722 | 12.0045 | 12.49272 | 9.06042 | -0.4882244 | 1.850147 | 1.582157
51.6822 | 12.0221 | 12.49542 | 9.058377 | -0.4733169 | 1.85507 | 1.58197
51.6922 | 12.0399 | 12.49808 | 9.056333 | -0.4581814 | 1.859958 | 1.58179
51.7022 | 12.0574 | 12.50072 | 9.054289 | -0.4433178 | 1.864811 | 1.581618
51.7122 | 12.0628 | 12.50332 | 9.052245 | -0.4405244 | 1.869627 | 1.581453
51.7222 | 12.0972 | 12.5059 | 9.0502 | -0.4086997 | 1.874405 | 1.581295
51.7322 | 12.1151 | 12.50844 | 9.048156 | -0.3933427 | 1.879144 | 1.581143
51.7422 | 12.1268 | 12.51095 | 9.046111 | -0.3841528 | 1.883842 | 1.581
51.7522 | 12.1561 | 12.51343 | 9.044066 | -0.3573287 | 1.8885 | 1.580863
51.7622 | 12.172 | 12.51587 | 9.042021 | -0.343869 | 1.893115 | 1.580734
51.7722 | 12.1888 | 12.51827 | 9.039975 | -0.3294726 | 1.897686 | 1.580611
51.7822 | 12.2252 | 12.52064 | 9.037929 | -0.2954385 | 1.902213 | 1.580496
51.7922 | 12.2413 | 12.52297 | 9.035883 | -0.2816663 | 1.906695 | 1.580388
51.8022 | 12.2572 | 12.52525 | 9.033837 | -0.2680539 | 1.911129 | 1.580287
51.8122 | 12.2872 | 12.5275 | 9.031791 | -0.2403005 | 1.915516 | 1.580193
51.8221 | 12.3032 | 12.52968 | 9.029765 | -0.226483 | 1.919811 | 1.580107
51.8321 | 12.3416 | 12.53185 | 9.027718 | -0.1902452 | 1.9241 | 1.580028
51.8421 | 12.3668 | 12.53396 | 9.025671 | -0.1671636 | 1.928337 | 1.579956
51.8521 | 12.3743 | 12.53604 | 9.023623 | -0.1617361 | 1.932523 | 1.57989
51.8621 | 12.4238 | 12.53806 | 9.021576 | -0.1142622 | 1.936655 | 1.579831
51.8721 | 12.446 | 12.54004 | 9.019528 | -0.09404145 | 1.940734 | 1.57978
51.8821 | 12.4659 | 12.54197 | 9.01748 | -0.07607261 | 1.944757 | 1.579736
51.8921 | 12.4967 | 12.54385 | 9.015431 | -0.04715405 | 1.948724 | 1.579699
51.9021 | 12.5361 | 12.54568 | 9.013383 | -0.009584839 | 1.952633 | 1.579669
51.9121 | 12.5577 | 12.54746 | 9.011334 | 0.01023521 | 1.956485 | 1.579646
51.9221 | 12.5955 | 12.54919 | 9.009284 | 0.04630763 | 1.960277 | 1.579631
51.9321 | 12.6228 | 12.55087 | 9.007235 | 0.07193359 | 1.96401 | 1.579622
51.9421 | 12.6552 | 12.55249 | 9.005185 | 0.1027141 | 1.967681 | 1.57962
51.9521 | 12.6836 | 12.55405 | 9.003135 | 0.1295497 | 1.97129 | 1.579625
51.9621 | 12.7104 | 12.55556 | 9.001085 | 0.1548411 | 1.974836 | 1.579638
51.9721 | 12.7595 | 12.55701 | 8.999034 | 0.2024898 | 1.978318 | 1.579658
51.9821 | 12.7821 | 12.5584 | 8.996983 | 0.2236974 | 1.981735 | 1.579684
51.9921 | 12.8097 | 12.55974 | 8.994932 | 0.2499633 | 1.985087 | 1.579718
52.0021 | 12.8347 | 12.56101 | 8.992881 | 0.2736887 | 1.988372 | 1.579759
52.0121 | 12.8847 | 12.56222 | 8.990829 | 0.3224751 | 1.991589 | 1.579807
52.0221 | 12.8954 | 12.56338 | 8.988777 | 0.3320233 | 1.994738 | 1.579861
52.0321 | 12.9475 | 12.56447 | 8.986724 | 0.3830341 | 1.997818 | 1.579923
52.0421 | 12.9561 | 12.56549 | 8.984672 | 0.3906075 | 2.000829 | 1.579992
52.0521 | 13.0059 | 12.56645 | 8.982619 | 0.439445 | 2.003768 | 1.580068
52.0621 | 13.0273 | 12.56735 | 8.980565 | 0.4599476 | 2.006636 | 1.580151
52.0721 | 13.0545 | 12.56818 | 8.978512 | 0.486316 | 2.009431 | 1.580241
52.0821 | 13.0926 | 12.56895 | 8.976458 | 0.5236504 | 2.012154 | 1.580338
52.0921 | 13.1176 | 12.56965 | 8.974403 | 0.547951 | 2.014803 | 1.580443
52.1021 | 13.1169 | 12.57028 | 8.972349 | 0.5466204 | 2.017377 | 1.580554
52.1121 | 13.1649 | 12.57084 | 8.970294 | 0.5940583 | 2.019877 | 1.580671
52.1221 | 13.1982 | 12.57134 | 8.968238 | 0.6268649 | 2.0223 | 1.580797
52.1321 | 13.1882 | 12.57176 | 8.966183 | 0.6164408 | 2.024647 | 1.580929
52.1421 | 13.2421 | 12.57211 | 8.964127 | 0.6699874 | 2.026917 | 1.581069
52.1521 | 13.2414 | 12.57239 | 8.96207 | 0.6690051 | 2.02911 | 1.581214
52.1621 | 13.265 | 12.57261 | 8.960014 | 0.6923941 | 2.031224 | 1.581368
52.1721 | 13.2771 | 12.57275 | 8.957957 | 0.7043549 | 2.03326 | 1.581528
52.1821 | 13.2957 | 12.57281 | 8.955899 | 0.7228885 | 2.035217 | 1.581696
52.1921 | 13.2964 | 12.5728 | 8.953841 | 0.7235957 | 2.037093 | 1.58187
52.2021 | 13.3239 | 12.57272 | 8.951783 | 0.7511758 | 2.03889 | 1.582051
52.2121 | 13.3183 | 12.57257 | 8.949725 | 0.7457298 | 2.040605 | 1.58224
52.2221 | 13.336 | 12.57234 | 8.947666 | 0.7636587 | 2.04224 | 1.582436
52.2321 | 13.3391 | 12.57204 | 8.945606 | 0.7670627 | 2.043793 | 1.582638
52.2421 | 13.3343 | 12.57166 | 8.943547 | 0.7626419 | 2.045264 | 1.582847
52.2521 | 13.3463 | 12.5712 | 8.941487 | 0.775096 | 2.046653 | 1.583064
52.2621 | 13.3304 | 12.57067 | 8.939426 | 0.7597267 | 2.047959 | 1.583288
52.2721 | 13.3463 | 12.57007 | 8.937366 | 0.7762339 | 2.049182 | 1.583518
52.2821 | 13.3336 | 12.56938 | 8.935304 | 0.7642179 | 2.050322 | 1.583755
52.2921 | 13.3189 | 12.56862 | 8.933243 | 0.7502782 | 2.051379 | 1.584
52.3021 | 13.3118 | 12.56778 | 8.931181 | 0.7440156 | 2.052351 | 1.584252
52.3121 | 13.2988 | 12.56687 | 8.929118 | 0.7319308 | 2.05324 | 1.584511
52.3221 | 13.2897 | 12.56588 | 8.927056 | 0.7238241 | 2.054044 | 1.584776
52.3321 | 13.2652 | 12.56481 | 8.924992 | 0.7003945 | 2.054764 | 1.585049
52.3421 | 13.2705 | 12.56366 | 8.922929 | 0.7068424 | 2.0554 | 1.585329
52.3521 | 13.2378 | 12.56243 | 8.920865 | 0.675369 | 2.05595 | 1.585616
52.3621 | 13.2105 | 12.56113 | 8.9188 | 0.6493741 | 2.056416 | 1.585909
52.3721 | 13.2045 | 12.55974 | 8.916736 | 0.644757 | 2.056797 | 1.58621
52.3821 | 13.168 | 12.55828 | 8.91467 | 0.6097179 | 2.057093 | 1.586518
52.3921 | 13.1449 | 12.55674 | 8.912605 | 0.5881575 | 2.057305 | 1.586833
52.4021 | 13.1209 | 12.55512 | 8.910538 | 0.5657759 | 2.057431 | 1.587155
52.412 | 13.0962 | 12.55345 | 8.908493 | 0.5427545 | 2.057472 | 1.587481
52.422 | 13.0455 | 12.55167 | 8.906426 | 0.4938286 | 2.057429 | 1.587817
52.432 | 13.0482 | 12.54982 | 8.904358 | 0.4983806 | 2.057301 | 1.58816
52.442 | 12.9832 | 12.54789 | 8.90229 | 0.4353111 | 2.057089 | 1.58851
52.452 | 12.9762 | 12.54588 | 8.900222 | 0.4303197 | 2.056791 | 1.588867
52.462 | 12.9393 | 12.54379 | 8.898153 | 0.3955064 | 2.056409 | 1.589231
52.472 | 12.8883 | 12.54163 | 8.896084 | 0.3466711 | 2.055942 | 1.589603
52.482 | 12.8514 | 12.53939 | 8.894014 | 0.3120132 | 2.055392 | 1.589981
52.492 | 12.8263 | 12.53707 | 8.891944 | 0.2892331 | 2.054757 | 1.590366
52.502 | 12.7902 | 12.53467 | 8.889873 | 0.2555302 | 2.054038 | 1.590759
52.512 | 12.7466 | 12.5322 | 8.887802 | 0.2144044 | 2.053235 | 1.591158
52.522 | 12.7205 | 12.52964 | 8.885731 | 0.1908555 | 2.052349 | 1.591565
52.532 | 12.6711 | 12.52702 | 8.883659 | 0.1440832 | 2.051379 | 1.591979
52.542 | 12.6307 | 12.52431 | 8.881586 | 0.1063872 | 2.050327 | 1.592399
52.552 | 12.6029 | 12.52153 | 8.879513 | 0.08136714 | 2.049192 | 1.592827
52.562 | 12.5801 | 12.51868 | 8.87744 | 0.06142294 | 2.047975 | 1.593262
52.572 | 12.5146 | 12.51575 | 8.875366 | -0.001145905 | 2.046676 | 1.593704
52.582 | 12.5044 | 12.51274 | 8.873292 | -0.008339869 | 2.045295 | 1.594153
52.592 | 12.4461 | 12.50966 | 8.871217 | -0.06355938 | 2.043833 | 1.59461
52.602 | 12.417 | 12.5065 | 8.869141 | -0.08950456 | 2.04229 | 1.595073
52.612 | 12.3851 | 12.50328 | 8.867065 | -0.118176 | 2.040667 | 1.595544
52.622 | 12.3481 | 12.49997 | 8.864989 | -0.1518741 | 2.038964 | 1.596021
52.632 | 12.3212 | 12.4966 | 8.862912 | -0.1753992 | 2.037181 | 1.596506
52.642 | 12.2711 | 12.49315 | 8.860835 | -0.2220521 | 2.03532 | 1.596998
52.652 | 12.2295 | 12.48963 | 8.858757 | -0.2601331 | 2.03338 | 1.597497
52.662 | 12.2368 | 12.48604 | 8.856678 | -0.2492426 | 2.031361 | 1.598003
52.672 | 12.1749 | 12.48238 | 8.854599 | -0.3074811 | 2.029266 | 1.598516
52.682 | 12.1386 | 12.47865 | 8.85252 | -0.3400492 | 2.027093 | 1.599036
52.692 | 12.1322 | 12.47485 | 8.85044 | -0.3426477 | 2.024844 | 1.599564
52.702 | 12.0947 | 12.47098 | 8.848359 | -0.376277 | 2.022519 | 1.600099
52.712 | 12.0656 | 12.46704 | 8.846278 | -0.4014375 | 2.020119 | 1.600641
52.722 | 12.0507 | 12.46303 | 8.844197 | -0.41233 | 2.017644 | 1.60119
52.732 | 12.0088 | 12.45896 | 8.842115 | -0.4501551 | 2.015095 | 1.601746
52.742 | 11.9928 | 12.45481 | 8.840032 | -0.4620134 | 2.012472 | 1.602309
52.752 | 11.9716 | 12.45061 | 8.837949 | -0.4790055 | 2.009777 | 1.60288
52.762 | 11.9535 | 12.44633 | 8.835865 | -0.4928323 | 2.00701 | 1.603458
52.772 | 11.9294 | 12.44199 | 8.833781 | -0.5125941 | 2.004171 | 1.604043
52.782 | 11.8936 | 12.43759 | 8.831696 | -0.5439916 | 2.001261 | 1.604635
52.792 | 11.901 | 12.43313 | 8.82961 | -0.5321259 | 1.998281 | 1.605234
52.802 | 11.8597 | 12.4286 | 8.827524 | -0.5688974 | 1.995232 | 1.605841
52.812 | 11.8396 | 12.42401 | 8.825438 | -0.5844068 | 1.992114 | 1.606455
52.822 | 11.8335 | 12.41935 | 8.823351 | -0.5858549 | 1.988928 | 1.607076
52.832 | 11.8 | 12.41464 | 8.821263 | -0.6146424 | 1.985675 | 1.607704
52.842 | 11.803 | 12.40987 | 8.819175 | -0.6068704 | 1.982355 | 1.60834
52.852 | 11.785 | 12.40504 | 8.817086 | -0.6200393 | 1.97897 | 1.608983
52.862 | 11.7531 | 12.40015 | 8.814997 | -0.6470498 | 1.97552 | 1.609633
52.872 | 11.7674 | 12.3952 | 8.812907 | -0.6278027 | 1.972005 | 1.61029
52.882 | 11.7403 | 12.3902 | 8.810816 | -0.6498992 | 1.968428 | 1.610955
52.892 | 11.7214 | 12.38514 | 8.808725 | -0.6637396 | 1.964787 | 1.611627
52.902 | 11.7325 | 12.38003 | 8.806634 | -0.6475252 | 1.961085 | 1.612306
52.912 | 11.6963 | 12.37486 | 8.804541 | -0.6785564 | 1.957322 | 1.612993
52.922 | 11.6921 | 12.36963 | 8.802448 | -0.6775341 | 1.953499 | 1.613687
52.932 | 11.6831 | 12.36436 | 8.800355 | -0.6812597 | 1.949617 | 1.614388
52.942 | 11.6666 | 12.35903 | 8.798261 | -0.6924332 | 1.945676 | 1.615097
52.952 | 11.6679 | 12.35366 | 8.796166 | -0.6857562 | 1.941677 | 1.615813
52.962 | 11.6463 | 12.34823 | 8.794071 | -0.7019287 | 1.937622 | 1.616536
52.972 | 11.6273 | 12.34275 | 8.791975 | -0.7154524 | 1.933511 | 1.617266
52.982 | 11.6307 | 12.33723 | 8.789878 | -0.7065279 | 1.929345 | 1.618004
52.9919 | 11.6177 | 12.33171 | 8.787802 | -0.7140115 | 1.925167 | 1.618743
53.0019 | 11.6138 | 12.32609 | 8.785705 | -0.7122932 | 1.920894 | 1.619495
53.0119 | 11.5872 | 12.32043 | 8.783606 | -0.7332297 | 1.916569 | 1.620255
53.0219 | 11.5897 | 12.31472 | 8.781507 | -0.7250215 | 1.912192 | 1.621022
53.0319 | 11.5907 | 12.30897 | 8.779408 | -0.7182699 | 1.907765 | 1.621798
53.0419 | 11.568 | 12.30317 | 8.777307 | -0.7351748 | 1.903288 | 1.62258
53.0519 | 11.567 | 12.29734 | 8.775206 | -0.7303381 | 1.898762 | 1.623369
53.0619 | 11.5657 | 12.29146 | 8.773105 | -0.7257604 | 1.894189 | 1.624167
53.0719 | 11.5386 | 12.28554 | 8.771003 | -0.7469426 | 1.889569 | 1.624971
53.0819 | 11.5501 | 12.27959 | 8.7689 | -0.7294855 | 1.884902 | 1.625783
53.0919 | 11.531 | 12.27359 | 8.766796 | -0.7425904 | 1.880191 | 1.626603
53.1019 | 11.5304 | 12.26756 | 8.764692 | -0.7371578 | 1.875436 | 1.62743
53.1119 | 11.5319 | 12.26149 | 8.762588 | -0.7295888 | 1.870637 | 1.628265
53.1219 | 11.5167 | 12.25538 | 8.760482 | -0.7386845 | 1.865796 | 1.629107
53.1319 | 11.5039 | 12.24925 | 8.758376 | -0.7453458 | 1.860914 | 1.629956
53.1419 | 11.5058 | 12.24307 | 8.756269 | -0.7372734 | 1.855991 | 1.630813
53.1519 | 11.4994 | 12.23687 | 8.754162 | -0.7374685 | 1.851028 | 1.631678
53.1619 | 11.4998 | 12.23063 | 8.752054 | -0.7308318 | 1.846028 | 1.63255
53.1719 | 11.4777 | 12.22436 | 8.749945 | -0.7466648 | 1.84099 | 1.63343
53.1819 | 11.4888 | 12.21807 | 8.747836 | -0.7292676 | 1.835915 | 1.634317
53.1919 | 11.4958 | 12.21174 | 8.745726 | -0.7159419 | 1.830804 | 1.635212
53.2019 | 11.468 | 12.20539 | 8.743615 | -0.737388 | 1.825658 | 1.636115
53.2119 | 11.4792 | 12.19901 | 8.741503 | -0.7198075 | 1.820479 | 1.637025
53.2219 | 11.4638 | 12.1926 | 8.739391 | -0.728801 | 1.815267 | 1.637943
53.2319 | 11.4766 | 12.18617 | 8.737278 | -0.7095693 | 1.810022 | 1.638869
53.2419 | 11.4812 | 12.17971 | 8.735165 | -0.6985142 | 1.804747 | 1.639802
53.2519 | 11.4524 | 12.17323 | 8.733051 | -0.7208348 | 1.799442 | 1.640742
53.2619 | 11.465 | 12.16673 | 8.730936 | -0.7017338 | 1.794107 | 1.641691
53.2719 | 11.4636 | 12.16021 | 8.72882 | -0.6966116 | 1.788745 | 1.642647
53.2819 | 11.4598 | 12.15367 | 8.726704 | -0.6938694 | 1.783354 | 1.643611
53.2919 | 11.4461 | 12.14711 | 8.724587 | -0.7010069 | 1.777938 | 1.644582
53.3019 | 11.4444 | 12.14053 | 8.722469 | -0.6961265 | 1.772496 | 1.645562
53.3119 | 11.4482 | 12.13393 | 8.720351 | -0.6857286 | 1.767029 | 1.646549
53.3219 | 11.454 | 12.12731 | 8.718231 | -0.6733137 | 1.761539 | 1.647543
53.3319 | 11.4412 | 12.12068 | 8.716112 | -0.6794836 | 1.756026 | 1.648546
53.3419 | 11.4385 | 12.11404 | 8.713991 | -0.6755385 | 1.750491 | 1.649556
53.3519 | 11.4376 | 12.10738 | 8.71187 | -0.6697794 | 1.744935 | 1.650574
53.3619 | 11.4331 | 12.10071 | 8.709748 | -0.6676075 | 1.73936 | 1.6516
53.3719 | 11.4436 | 12.09402 | 8.707625 | -0.6504235 | 1.733765 | 1.652634
53.3819 | 11.43 | 12.08733 | 8.705501 | -0.6573283 | 1.728151 | 1.653676
53.3919 | 11.4279 | 12.08062 | 8.703377 | -0.6527228 | 1.722521 | 1.654725
53.4019 | 11.4323 | 12.07391 | 8.701252 | -0.6416081 | 1.716873 | 1.655783
53.4119 | 11.4285 | 12.06718 | 8.699126 | -0.6386847 | 1.71121 | 1.656848
53.4219 | 11.4343 | 12.06045 | 8.697 | -0.6261536 | 1.705533 | 1.657921
53.4319 | 11.4163 | 12.05372 | 8.694872 | -0.6374158 | 1.699841 | 1.659002
53.4419 | 11.4292 | 12.04697 | 8.692744 | -0.617772 | 1.694136 | 1.660091
53.4519 | 11.4184 | 12.04022 | 8.690616 | -0.621823 | 1.688419 | 1.661188
53.4619 | 11.408 | 12.03347 | 8.688486 | -0.6254701 | 1.682691 | 1.662293
53.4719 | 11.4179 | 12.02671 | 8.686356 | -0.6088137 | 1.676952 | 1.663406
53.4819 | 11.4137 | 12.01995 | 8.684225 | -0.6062546 | 1.671203 | 1.664527
53.4919 | 11.4152 | 12.01319 | 8.682093 | -0.5979944 | 1.665445 | 1.665656
53.5019 | 11.4159 | 12.00643 | 8.679961 | -0.590532 | 1.659679 | 1.666793
53.5119 | 11.4105 | 11.99967 | 8.677827 | -0.5891702 | 1.653905 | 1.667938
53.5219 | 11.4144 | 11.99291 | 8.675693 | -0.5785092 | 1.648125 | 1.669091
53.5319 | 11.4078 | 11.98615 | 8.673558 | -0.57835 | 1.642339 | 1.670252
53.5419 | 11.405 | 11.97939 | 8.671423 | -0.574392 | 1.636548 | 1.671421
53.5519 | 11.4022 | 11.97264 | 8.669286 | -0.5704376 | 1.630753 | 1.672598
53.5619 | 11.4075 | 11.96589 | 8.667149 | -0.558387 | 1.624954 | 1.673784
53.5719 | 11.41 | 11.95914 | 8.665011 | -0.5491407 | 1.619152 | 1.674977
53.5818 | 11.3967 | 11.95247 | 8.662894 | -0.5557684 | 1.613407 | 1.676167
53.5918 | 11.3992 | 11.94573 | 8.660754 | -0.5465333 | 1.607602 | 1.677377
53.6018 | 11.395 | 11.93901 | 8.658614 | -0.5440053 | 1.601797 | 1.678595
53.6118 | 11.3886 | 11.93228 | 8.656472 | -0.5436848 | 1.595991 | 1.679822
53.6218 | 11.3862 | 11.92557 | 8.65433 | -0.5393723 | 1.590186 | 1.681056
53.6318 | 11.3875 | 11.91887 | 8.652188 | -0.5313685 | 1.584382 | 1.682299
53.6418 | 11.3848 | 11.91217 | 8.650044 | -0.5273745 | 1.578581 | 1.68355
53.6518 | 11.3873 | 11.90549 | 8.6479 | -0.5181908 | 1.572782 | 1.684809
53.6618 | 11.3814 | 11.89882 | 8.645754 | -0.5174177 | 1.566986 | 1.686077
53.6718 | 11.3724 | 11.89216 | 8.643608 | -0.5197562 | 1.561195 | 1.687353
53.6818 | 11.3784 | 11.88551 | 8.641461 | -0.507107 | 1.555409 | 1.688637
53.6918 | 11.3671 | 11.87887 | 8.639314 | -0.511771 | 1.549627 | 1.68993
53.7018 | 11.3685 | 11.87225 | 8.637165 | -0.503748 | 1.543852 | 1.691231
53.7118 | 11.361 | 11.86564 | 8.635016 | -0.5046391 | 1.538083 | 1.692541
53.7218 | 11.3635 | 11.85905 | 8.632866 | -0.4955451 | 1.532321 | 1.693858
53.7318 | 11.3619 | 11.85247 | 8.630715 | -0.4905666 | 1.526567 | 1.695185
53.7418 | 11.3596 | 11.8459 | 8.628563 | -0.4863037 | 1.520821 | 1.69652
53.7518 | 11.3471 | 11.83936 | 8.62641 | -0.4922571 | 1.515084 | 1.697863
53.7618 | 11.3525 | 11.83283 | 8.624256 | -0.4803279 | 1.509357 | 1.699215
53.7718 | 11.3421 | 11.82632 | 8.622102 | -0.484216 | 1.503639 | 1.700575
53.7818 | 11.3418 | 11.81982 | 8.619947 | -0.4780226 | 1.497932 | 1.701944
53.7918 | 11.325 | 11.81335 | 8.617791 | -0.4883477 | 1.492235 | 1.703322
53.8018 | 11.3366 | 11.80689 | 8.615634 | -0.4702918 | 1.48655 | 1.704708
53.8118 | 11.3345 | 11.80046 | 8.613476 | -0.4659559 | 1.480878 | 1.706102
53.8218 | 11.3141 | 11.79404 | 8.611317 | -0.4799403 | 1.475217 | 1.707506
53.8318 | 11.3243 | 11.78765 | 8.609158 | -0.4633452 | 1.46957 | 1.708918
53.8418 | 11.337 | 11.78127 | 8.606997 | -0.4442712 | 1.463936 | 1.710338
53.8518 | 11.297 | 11.77492 | 8.604836 | -0.477919 | 1.458316 | 1.711767
53.8618 | 11.3254 | 11.76859 | 8.602674 | -0.4431892 | 1.45271 | 1.713206
53.8718 | 11.3082 | 11.76228 | 8.600511 | -0.4540818 | 1.447118 | 1.714653
53.8818 | 11.3079 | 11.756 | 8.598347 | -0.4480972 | 1.441542 | 1.716108
53.8918 | 11.2951 | 11.74974 | 8.596182 | -0.4546364 | 1.435982 | 1.717572
53.9018 | 11.3102 | 11.7435 | 8.594017 | -0.4332996 | 1.430437 | 1.719046
53.9118 | 11.305 | 11.73729 | 8.59185 | -0.4322869 | 1.424909 | 1.720527
53.9218 | 11.2906 | 11.7311 | 8.589683 | -0.4404989 | 1.419398 | 1.722018
53.9318 | 11.2829 | 11.72494 | 8.587514 | -0.4420361 | 1.413904 | 1.723518
53.9418 | 11.2886 | 11.7188 | 8.585345 | -0.4301989 | 1.408427 | 1.725027
53.9518 | 11.2822 | 11.71269 | 8.583175 | -0.4304875 | 1.402968 | 1.726544
53.9618 | 11.2747 | 11.7066 | 8.581004 | -0.4319022 | 1.397528 | 1.728071
53.9718 | 11.2728 | 11.70054 | 8.578832 | -0.4277437 | 1.392105 | 1.729606
53.9818 | 11.2721 | 11.69451 | 8.576659 | -0.4224123 | 1.386702 | 1.731151
53.9918 | 11.2765 | 11.68851 | 8.574486 | -0.412008 | 1.381318 | 1.732704
54.0018 | 11.2532 | 11.68253 | 8.572311 | -0.4293312 | 1.375953 | 1.734267
54.0118 | 11.259 | 11.67658 | 8.570135 | -0.4175826 | 1.370609 | 1.735838
54.0218 | 11.2606 | 11.67066 | 8.567959 | -0.410062 | 1.365284 | 1.737419
54.0318 | 11.2479 | 11.66477 | 8.565782 | -0.4168703 | 1.35998 | 1.739009
54.0418 | 11.2527 | 11.65891 | 8.563603 | -0.406207 | 1.354696 | 1.740608
54.0518 | 11.2531 | 11.65307 | 8.561424 | -0.399973 | 1.349433 | 1.742216
54.0618 | 11.2385 | 11.64727 | 8.559244 | -0.4087686 | 1.344191 | 1.743834
54.0718 | 11.2543 | 11.64149 | 8.557063 | -0.3871938 | 1.338971 | 1.74546
54.0818 | 11.2367 | 11.63575 | 8.554881 | -0.399049 | 1.333772 | 1.747096
54.0918 | 11.2276 | 11.63003 | 8.552698 | -0.4024342 | 1.328595 | 1.748741
54.1018 | 11.2305 | 11.62435 | 8.550514 | -0.3938499 | 1.32344 | 1.750395
54.1118 | 11.2244 | 11.6187 | 8.548329 | -0.3942964 | 1.318308 | 1.752059
54.1218 | 11.2244 | 11.61307 | 8.546143 | -0.3886737 | 1.313198 | 1.753732
54.1318 | 11.2284 | 11.60748 | 8.543957 | -0.3790819 | 1.30811 | 1.755415
54.1418 | 11.2122 | 11.60192 | 8.541769 | -0.3897217 | 1.303046 | 1.757107
54.1518 | 11.2287 | 11.59639 | 8.539581 | -0.3676932 | 1.298004 | 1.758808
54.1617 | 11.209 | 11.59095 | 8.537413 | -0.3819509 | 1.293036 | 1.760502
54.1717 | 11.2087 | 11.58549 | 8.535222 | -0.3767855 | 1.288041 | 1.762223
54.1817 | 11.2342 | 11.58005 | 8.533031 | -0.3458523 | 1.283069 | 1.763952
54.1917 | 11.1986 | 11.57465 | 8.530838 | -0.3760514 | 1.278121 | 1.765692
54.2017 | 11.2083 | 11.56928 | 8.528645 | -0.3609827 | 1.273197 | 1.76744
54.2117 | 11.2241 | 11.56395 | 8.526451 | -0.3398467 | 1.268297 | 1.769199
54.2217 | 11.1918 | 11.55864 | 8.524255 | -0.3668437 | 1.263421 | 1.770967
54.2317 | 11.2149 | 11.55337 | 8.522059 | -0.3384734 | 1.25857 | 1.772745
54.2417 | 11.2027 | 11.54814 | 8.519862 | -0.3454362 | 1.253742 | 1.774532
54.2517 | 11.2069 | 11.54293 | 8.517664 | -0.3360323 | 1.248939 | 1.77633
54.2617 | 11.207 | 11.53776 | 8.515464 | -0.3307615 | 1.244161 | 1.778136
54.2717 | 11.1773 | 11.53262 | 8.513264 | -0.3553244 | 1.239407 | 1.779953
54.2817 | 11.2017 | 11.52752 | 8.511063 | -0.3258206 | 1.234678 | 1.78178
54.2917 | 11.2045 | 11.52245 | 8.508861 | -0.3179506 | 1.229974 | 1.783616
54.3017 | 11.1846 | 11.51741 | 8.506658 | -0.3328144 | 1.225295 | 1.785462
54.3117 | 11.2023 | 11.51241 | 8.504453 | -0.3101122 | 1.22064 | 1.787319
54.3217 | 11.1922 | 11.50744 | 8.502248 | -0.3152439 | 1.216011 | 1.789185
54.3317 | 11.1883 | 11.50251 | 8.500042 | -0.3142096 | 1.211407 | 1.791061
54.3417 | 11.2003 | 11.49761 | 8.497835 | -0.2973095 | 1.206828 | 1.792947
54.3517 | 11.1785 | 11.49274 | 8.495627 | -0.3142436 | 1.202274 | 1.794843
54.3617 | 11.201 | 11.48791 | 8.493417 | -0.2869119 | 1.197745 | 1.796749
54.3717 | 11.1905 | 11.48311 | 8.491207 | -0.2926149 | 1.193242 | 1.798666
54.3817 | 11.1788 | 11.47835 | 8.488996 | -0.2995519 | 1.188764 | 1.800592
54.3917 | 11.199 | 11.47362 | 8.486784 | -0.2746238 | 1.184311 | 1.802528
54.4017 | 11.1857 | 11.46893 | 8.484571 | -0.2832302 | 1.179884 | 1.804475
54.4117 | 11.1819 | 11.46427 | 8.482356 | -0.282371 | 1.175482 | 1.806432
54.4217 | 11.1721 | 11.45965 | 8.480141 | -0.2875466 | 1.171106 | 1.808399
54.4317 | 11.1784 | 11.45506 | 8.477925 | -0.2766569 | 1.166755 | 1.810377
54.4417 | 11.1901 | 11.4505 | 8.475707 | -0.2604019 | 1.16243 | 1.812365
54.4517 | 11.1678 | 11.44598 | 8.473489 | -0.2781816 | 1.158129 | 1.814363
54.4617 | 11.1684 | 11.4415 | 8.47127 | -0.2730963 | 1.153855 | 1.816372
54.4717 | 11.1809 | 11.43705 | 8.469049 | -0.2561456 | 1.149606 | 1.818391
54.4817 | 11.1812 | 11.43263 | 8.466828 | -0.2514301 | 1.145382 | 1.82042
54.4917 | 11.1701 | 11.42825 | 8.464605 | -0.2581493 | 1.141184 | 1.82246
54.5017 | 11.1731 | 11.4239 | 8.462382 | -0.2508033 | 1.137011 | 1.824511
54.5117 | 11.1718 | 11.41959 | 8.460157 | -0.2477924 | 1.132863 | 1.826572
54.5217 | 11.1642 | 11.41532 | 8.457932 | -0.2511162 | 1.128741 | 1.828644
54.5317 | 11.1634 | 11.41107 | 8.455705 | -0.2476748 | 1.124644 | 1.830726
54.5417 | 11.1641 | 11.40687 | 8.453477 | -0.2427685 | 1.120572 | 1.832819
54.5517 | 11.177 | 11.4027 | 8.451248 | -0.2256971 | 1.116526 | 1.834923
54.5617 | 11.1549 | 11.39856 | 8.449018 | -0.2436607 | 1.112505 | 1.837037
54.5717 | 11.1548 | 11.39446 | 8.446788 | -0.2396593 | 1.108509 | 1.839163
54.5817 | 11.1608 | 11.39039 | 8.444556 | -0.2295926 | 1.104538 | 1.841299
54.5917 | 11.141 | 11.38636 | 8.442322 | -0.2453609 | 1.100593 | 1.843446
54.6017 | 11.1465 | 11.38236 | 8.440088 | -0.2358641 | 1.096672 | 1.845604
54.6117 | 11.1483 | 11.3784 | 8.437853 | -0.230102 | 1.092777 | 1.847772
54.6217 | 11.147 | 11.37447 | 8.435617 | -0.2274749 | 1.088906 | 1.849952
54.6317 | 11.1481 | 11.37058 | 8.43338 | -0.2224827 | 1.08506 | 1.852143
54.6417 | 11.1368 | 11.36673 | 8.431141 | -0.2299251 | 1.081239 | 1.854345
54.6517 | 11.1503 | 11.3629 | 8.428902 | -0.2126025 | 1.077443 | 1.856558
54.6617 | 11.1319 | 11.35911 | 8.426661 | -0.2272146 | 1.073672 | 1.858782
54.6717 | 11.1349 | 11.35536 | 8.424419 | -0.2204613 | 1.069925 | 1.861017
54.6817 | 11.1297 | 11.35164 | 8.422177 | -0.2219428 | 1.066203 | 1.863263
54.6917 | 11.1355 | 11.34796 | 8.419933 | -0.2124589 | 1.062505 | 1.865521
54.7017 | 11.1271 | 11.34431 | 8.417688 | -0.2172095 | 1.058832 | 1.86779
54.7117 | 11.1253 | 11.34069 | 8.415442 | -0.215395 | 1.055183 | 1.87007
54.7217 | 11.1322 | 11.33711 | 8.413195 | -0.2049149 | 1.051559 | 1.872362
54.7317 | 11.1149 | 11.33357 | 8.410946 | -0.2186694 | 1.047958 | 1.874665
54.7417 | 11.1234 | 11.33006 | 8.408697 | -0.2066584 | 1.044382 | 1.876979
54.7516 | 11.0991 | 11.32662 | 8.406469 | -0.227516 | 1.040866 | 1.879281
54.7616 | 11.1067 | 11.32317 | 8.404218 | -0.2164739 | 1.037337 | 1.881619
54.7716 | 11.1136 | 11.31977 | 8.401965 | -0.2061652 | 1.033833 | 1.883968
54.7816 | 11.0986 | 11.31639 | 8.399711 | -0.2177913 | 1.030352 | 1.886328
54.7916 | 11.1038 | 11.31305 | 8.397456 | -0.2092517 | 1.026895 | 1.888701
54.8016 | 11.101 | 11.30975 | 8.3952 | -0.2087461 | 1.023461 | 1.891084
54.8116 | 11.1001 | 11.30647 | 8.392943 | -0.2063748 | 1.020051 | 1.89348
54.8216 | 11.1047 | 11.30324 | 8.390685 | -0.1985377 | 1.016665 | 1.895888
54.8316 | 11.0748 | 11.30003 | 8.388426 | -0.2252345 | 1.013302 | 1.898307
54.8416 | 11.0996 | 11.29687 | 8.386165 | -0.1972654 | 1.009962 | 1.900738
54.8516 | 11.0993 | 11.29373 | 8.383903 | -0.1944304 | 1.006645 | 1.903181
54.8616 | 11.0827 | 11.29063 | 8.381641 | -0.2079291 | 1.003352 | 1.905637
54.8716 | 11.0841 | 11.28756 | 8.379377 | -0.2034617 | 1.000081 | 1.908104
54.8816 | 11.0758 | 11.28453 | 8.377112 | -0.2087282 | 0.9968337 | 1.910583
54.8916 | 11.0877 | 11.28153 | 8.374846 | -0.1938284 | 0.9936088 | 1.913074
54.9016 | 11.0747 | 11.27856 | 8.372578 | -0.2038622 | 0.9904066 | 1.915577
54.9116 | 11.0646 | 11.27563 | 8.37031 | -0.2110296 | 0.9872269 | 1.918093
54.9216 | 11.0835 | 11.27273 | 8.36804 | -0.1892308 | 0.9840698 | 1.920621
54.9316 | 11.0711 | 11.26987 | 8.365769 | -0.1987655 | 0.9809351 | 1.923161
54.9416 | 11.0578 | 11.26703 | 8.363497 | -0.2092335 | 0.9778226 | 1.925713
54.9516 | 11.0736 | 11.26424 | 8.361224 | -0.1906351 | 0.9747323 | 1.928278
54.9616 | 11.0735 | 11.26147 | 8.35895 | -0.1879699 | 0.9716642 | 1.930856
54.9716 | 11.0757 | 11.25874 | 8.356675 | -0.183038 | 0.9686179 | 1.933445
54.9816 | 11.0714 | 11.25604 | 8.354398 | -0.1846394 | 0.9655936 | 1.936048
54.9916 | 11.0652 | 11.25337 | 8.35212 | -0.1881744 | 0.9625911 | 1.938663
55.0016 | 11.0772 | 11.25074 | 8.349842 | -0.1735416 | 0.9596102 | 1.94129
55.0116 | 11.0807 | 11.24814 | 8.347562 | -0.167443 | 0.9566509 | 1.943931
55.0216 | 11.0749 | 11.24558 | 8.34528 | -0.1706763 | 0.953713 | 1.946583
55.0316 | 11.0678 | 11.24304 | 8.342998 | -0.175243 | 0.9507966 | 1.949249
55.0416 | 11.0805 | 11.24054 | 8.340714 | -0.1600427 | 0.9479013 | 1.951927
55.0516 | 11.0665 | 11.23808 | 8.33843 | -0.1715751 | 0.9450272 | 1.954618
55.0616 | 11.0692 | 11.23564 | 8.336144 | -0.1664403 | 0.9421742 | 1.957322
55.0716 | 11.0707 | 11.23324 | 8.333857 | -0.1625384 | 0.9393421 | 1.96004
55.0816 | 11.0765 | 11.23087 | 8.331568 | -0.154369 | 0.9365308 | 1.96277
55.0916 | 11.0767 | 11.22853 | 8.329279 | -0.1518323 | 0.9337403 | 1.965513
55.1016 | 11.0651 | 11.22623 | 8.326988 | -0.1611281 | 0.9309703 | 1.96827
55.1116 | 11.075 | 11.22396 | 8.324696 | -0.1489566 | 0.9282209 | 1.971039
55.1216 | 11.0839 | 11.22172 | 8.322403 | -0.1378172 | 0.9254919 | 1.973822
55.1316 | 11.0714 | 11.21951 | 8.320109 | -0.1481104 | 0.9227832 | 1.976618
55.1416 | 11.0723 | 11.21734 | 8.317813 | -0.1450361 | 0.9200947 | 1.979428
55.1516 | 11.0699 | 11.21519 | 8.315517 | -0.1452938 | 0.9174263 | 1.982251
55.1616 | 11.0891 | 11.21308 | 8.313219 | -0.1239839 | 0.9147779 | 1.985087
55.1716 | 11.0666 | 11.21101 | 8.31092 | -0.144406 | 0.9121493 | 1.987937
55.1816 | 11.0653 | 11.20896 | 8.30862 | -0.1436603 | 0.9095405 | 1.9908
55.1916 | 11.0727 | 11.20695 | 8.306318 | -0.1342467 | 0.9069514 | 1.993677
55.2016 | 11.0806 | 11.20497 | 8.304015 | -0.1243651 | 0.9043819 | 1.996568
55.2116 | 11.0716 | 11.20302 | 8.301711 | -0.1314155 | 0.9018318 | 1.999472
55.2216 | 11.0621 | 11.2011 | 8.299406 | -0.1389979 | 0.8993011 | 2.002391
55.2316 | 11.0502 | 11.19921 | 8.2971 | -0.149012 | 0.8967896 | 2.005323
55.2416 | 11.079 | 11.19736 | 8.294792 | -0.1183584 | 0.8942972 | 2.008269
55.2516 | 11.0593 | 11.19554 | 8.292484 | -0.1362358 | 0.8918239 | 2.011228
55.2616 | 11.0642 | 11.19375 | 8.290173 | -0.1295457 | 0.8893695 | 2.014203
55.2716 | 11.0534 | 11.19199 | 8.287862 | -0.1385863 | 0.886934 | 2.01719
55.2816 | 11.0574 | 11.19026 | 8.28555 | -0.132859 | 0.8845172 | 2.020192
55.2916 | 11.0776 | 11.18856 | 8.283236 | -0.1109634 | 0.882119 | 2.023208
55.3016 | 11.0522 | 11.1869 | 8.280921 | -0.1346993 | 0.8797394 | 2.026239
55.3116 | 11.0464 | 11.18527 | 8.278605 | -0.1388666 | 0.8773782 | 2.029284
55.3216 | 11.0632 | 11.18367 | 8.276287 | -0.1204656 | 0.8750353 | 2.032343
55.3315 | 11.061 | 11.18211 | 8.273992 | -0.121112 | 0.8727336 | 2.035387
55.3415 | 11.0519 | 11.18057 | 8.271672 | -0.1286722 | 0.8704268 | 2.038473
55.3515 | 11.0581 | 11.17907 | 8.269351 | -0.1209659 | 0.8681381 | 2.041577
55.3615 | 11.0455 | 11.17759 | 8.267028 | -0.1320883 | 0.8658669 | 2.044693
55.3715 | 11.0579 | 11.17614 | 8.264705 | -0.1182446 | 0.863614 | 2.047826
55.3815 | 11.0412 | 11.17473 | 8.26238 | -0.1335297 | 0.8613787 | 2.050971
55.3915 | 11.0498 | 11.17335 | 8.260054 | -0.1235484 | 0.8591611 | 2.054134
55.4015 | 11.0519 | 11.172 | 8.257726 | -0.1200959 | 0.856961 | 2.057309
55.4115 | 11.0492 | 11.17068 | 8.255397 | -0.1214756 | 0.8547783 | 2.0605
55.4215 | 11.0473 | 11.16939 | 8.253067 | -0.1220876 | 0.852613 | 2.063707
55.4315 | 11.0598 | 11.16813 | 8.250736 | -0.1083283 | 0.8504649 | 2.066927
55.4415 | 11.0546 | 11.1669 | 8.248404 | -0.1123022 | 0.8483339 | 2.070165
55.4515 | 11.0479 | 11.1657 | 8.24607 | -0.1178048 | 0.84622 | 2.073415
55.4615 | 11.0636 | 11.16454 | 8.243735 | -0.1009407 | 0.8441231 | 2.076683
55.4715 | 11.044 | 11.1634 | 8.241399 | -0.1194049 | 0.8420429 | 2.079963
55.4815 | 11.0616 | 11.1623 | 8.239061 | -0.1007026 | 0.8399796 | 2.083262
55.4915 | 11.0597 | 11.16123 | 8.236722 | -0.1015287 | 0.8379329 | 2.086574
55.5015 | 11.0542 | 11.16019 | 8.234382 | -0.105988 | 0.8359028 | 2.089903
55.5115 | 11.0732 | 11.15918 | 8.232041 | -0.08597565 | 0.8338891 | 2.093246
55.5215 | 11.0558 | 11.1582 | 8.229698 | -0.1023964 | 0.8318918 | 2.096607
55.5315 | 11.062 | 11.15725 | 8.227354 | -0.09524571 | 0.8299109 | 2.099981
55.5415 | 11.0561 | 11.15633 | 8.225009 | -0.100228 | 0.8279462 | 2.103373
55.5515 | 11.0664 | 11.15544 | 8.222662 | -0.08903883 | 0.8259979 | 2.106779
55.5615 | 11.0644 | 11.15458 | 8.220314 | -0.09018243 | 0.8240653 | 2.110203
55.5715 | 11.0589 | 11.15375 | 8.217965 | -0.09485436 | 0.8221486 | 2.113641
55.5815 | 11.0629 | 11.15296 | 8.215614 | -0.09005913 | 0.8202478 | 2.117097
55.5915 | 11.0687 | 11.15219 | 8.213263 | -0.08349231 | 0.8183627 | 2.120567
55.6015 | 11.0748 | 11.15146 | 8.21091 | -0.07665831 | 0.8164934 | 2.124055
55.6115 | 11.0689 | 11.15075 | 8.208555 | -0.08185247 | 0.8146393 | 2.127558
55.6215 | 11.081 | 11.15008 | 8.2062 | -0.06907973 | 0.812801 | 2.131079
55.6315 | 11.0583 | 11.14943 | 8.203843 | -0.09113495 | 0.8109782 | 2.134614
55.6415 | 11.0843 | 11.14882 | 8.201484 | -0.06452324 | 0.8091706 | 2.138168
55.6515 | 11.0774 | 11.14824 | 8.199125 | -0.07083968 | 0.8073783 | 2.141737
55.6615 | 11.0611 | 11.14769 | 8.196764 | -0.08658796 | 0.8056012 | 2.145323
55.6715 | 11.0887 | 11.14717 | 8.194402 | -0.05846781 | 0.8038392 | 2.148927
55.6815 | 11.0702 | 11.14668 | 8.192038 | -0.0764758 | 0.8020922 | 2.152546
55.6915 | 11.0682 | 11.14622 | 8.189673 | -0.07801654 | 0.8003601 | 2.156183
55.7015 | 11.0775 | 11.14579 | 8.187307 | -0.06828549 | 0.7986428 | 2.159836
55.7115 | 11.0615 | 11.14539 | 8.184939 | -0.08388733 | 0.7969403 | 2.163508
55.7215 | 11.0709 | 11.14502 | 8.18257 | -0.07411704 | 0.7952524 | 2.167194
55.7315 | 11.0758 | 11.14468 | 8.1802 | -0.06887993 | 0.7935792 | 2.1709
55.7415 | 11.0667 | 11.14437 | 8.177829 | -0.07767062 | 0.7919205 | 2.174621
55.7515 | 11.0751 | 11.14409 | 8.175456 | -0.06899434 | 0.7902761 | 2.178362
55.7615 | 11.0657 | 11.14385 | 8.173082 | -0.07814591 | 0.7886463 | 2.182118
55.7715 | 11.0742 | 11.14363 | 8.170706 | -0.06943067 | 0.7870307 | 2.185894
55.7815 | 11.0822 | 11.14344 | 8.168329 | -0.06124312 | 0.7854292 | 2.189685
55.7915 | 11.075 | 11.14329 | 8.165951 | -0.0682888 | 0.783842 | 2.193496
55.8015 | 11.0726 | 11.14316 | 8.163572 | -0.07056254 | 0.782269 | 2.197322
55.8115 | 11.079 | 11.14307 | 8.161191 | -0.06406923 | 0.7807097 | 2.201169
55.8215 | 11.064 | 11.143 | 8.158808 | -0.07900363 | 0.7791644 | 2.205031
55.8315 | 11.0902 | 11.14297 | 8.156425 | -0.05277123 | 0.7776328 | 2.208914
55.8415 | 11.071 | 11.14297 | 8.15404 | -0.07196673 | 0.7761151 | 2.212812
55.8515 | 11.076 | 11.143 | 8.151654 | -0.06699538 | 0.7746112 | 2.216731
55.8615 | 11.0837 | 11.14305 | 8.149266 | -0.0593517 | 0.7731205 | 2.220665
55.8715 | 11.0701 | 11.14314 | 8.146877 | -0.07304141 | 0.7716436 | 2.224621
55.8815 | 11.0687 | 11.14326 | 8.144486 | -0.07455908 | 0.7701803 | 2.228592
55.8915 | 11.085 | 11.14341 | 8.142095 | -0.05840994 | 0.7687303 | 2.232585
55.9015 | 11.0852 | 11.14359 | 8.139702 | -0.05838867 | 0.7672937 | 2.236593
55.9115 | 11.0885 | 11.1438 | 8.137307 | -0.05529935 | 0.7658704 | 2.240622
55.9214 | 11.0901 | 11.14404 | 8.134935 | -0.05393895 | 0.7644747 | 2.244629
55.9314 | 11.0809 | 11.14431 | 8.132538 | -0.06341076 | 0.7630776 | 2.248695
55.9414 | 11.0904 | 11.14461 | 8.13014 | -0.05421295 | 0.7616936 | 2.25278
55.9514 | 11.107 | 11.14495 | 8.12774 | -0.03794606 | 0.7603225 | 2.256884
55.9614 | 11.0844 | 11.14531 | 8.125338 | -0.06090988 | 0.7589645 | 2.261007
55.9714 | 11.0998 | 11.1457 | 8.122936 | -0.04590441 | 0.7576193 | 2.26515
55.9814 | 11.1004 | 11.14613 | 8.120531 | -0.04572979 | 0.7562869 | 2.269311
55.9914 | 11.0853 | 11.14659 | 8.118126 | -0.06128605 | 0.7549672 | 2.273493
56.0014 | 11.1117 | 11.14707 | 8.115719 | -0.03537312 | 0.7536603 | 2.277694
56.0114 | 11.0961 | 11.14759 | 8.113311 | -0.05149072 | 0.752366 | 2.281914
56.0214 | 11.099 | 11.14814 | 8.110901 | -0.04913927 | 0.7510842 | 2.286154
56.0314 | 11.0902 | 11.14872 | 8.10849 | -0.05851893 | 0.749815 | 2.290414
56.0414 | 11.0972 | 11.14933 | 8.106078 | -0.05212949 | 0.7485582 | 2.294693
56.0514 | 11.1047 | 11.14997 | 8.103664 | -0.04527108 | 0.7473137 | 2.298993
56.0614 | 11.1115 | 11.15064 | 8.101249 | -0.03914357 | 0.7460816 | 2.303313
56.0714 | 11.0988 | 11.15135 | 8.098832 | -0.05254717 | 0.7448618 | 2.307653
56.0814 | 11.1109 | 11.15208 | 8.096414 | -0.04118217 | 0.7436542 | 2.312014
56.0914 | 11.1009 | 11.15285 | 8.093995 | -0.05194789 | 0.7424587 | 2.316394
56.1014 | 11.1135 | 11.15364 | 8.091574 | -0.04014494 | 0.7412753 | 2.320795
56.1114 | 11.1058 | 11.15447 | 8.089152 | -0.04867299 | 0.740104 | 2.325217
56.1214 | 11.1149 | 11.15533 | 8.086728 | -0.04043265 | 0.7389446 | 2.32966
56.1314 | 11.1068 | 11.15622 | 8.084303 | -0.0494236 | 0.7377971 | 2.334123
56.1414 | 11.1039 | 11.15715 | 8.081877 | -0.05324559 | 0.7366616 | 2.338607
56.1514 | 11.1071 | 11.1581 | 8.079449 | -0.0509991 | 0.7355379 | 2.343112
56.1614 | 11.1156 | 11.15908 | 8.07702 | -0.04348429 | 0.7344258 | 2.347639
56.1714 | 11.1043 | 11.1601 | 8.074589 | -0.05580086 | 0.7333255 | 2.352186
56.1814 | 11.1039 | 11.16115 | 8.072157 | -0.05724886 | 0.7322369 | 2.356755
56.1914 | 11.1087 | 11.16223 | 8.069724 | -0.05352851 | 0.7311599 | 2.361345
56.2014 | 11.1091 | 11.16334 | 8.067289 | -0.05423984 | 0.7300944 | 2.365957
56.2114 | 11.1158 | 11.16448 | 8.064852 | -0.04868283 | 0.7290405 | 2.37059
56.2214 | 11.1197 | 11.16566 | 8.062415 | -0.04595775 | 0.7279979 | 2.375245
56.2314 | 11.106 | 11.16686 | 8.059975 | -0.0608642 | 0.7269669 | 2.379922
56.2414 | 11.1271 | 11.1681 | 8.057535 | -0.04100287 | 0.725947 | 2.384621
56.2514 | 11.1128 | 11.16937 | 8.055093 | -0.05657344 | 0.7249386 | 2.389342
56.2614 | 11.1267 | 11.17068 | 8.052649 | -0.04397578 | 0.7239414 | 2.394085
56.2714 | 11.1326 | 11.17201 | 8.050204 | -0.03941035 | 0.7229554 | 2.398851
56.2814 | 11.1245 | 11.17338 | 8.047758 | -0.04887685 | 0.7219805 | 2.403638
56.2914 | 11.1195 | 11.17478 | 8.04531 | -0.05527566 | 0.7210168 | 2.408449
56.3014 | 11.1363 | 11.17621 | 8.042861 | -0.03990665 | 0.7200641 | 2.413282
56.3114 | 11.1296 | 11.17767 | 8.04041 | -0.04807012 | 0.7191225 | 2.418138
56.3214 | 11.1412 | 11.17917 | 8.037958 | -0.03796575 | 0.7181918 | 2.423016
56.3314 | 11.1368 | 11.18069 | 8.035504 | -0.04389436 | 0.7172721 | 2.427918
56.3414 | 11.1327 | 11.18225 | 8.033049 | -0.04955486 | 0.7163632 | 2.432842
56.3514 | 11.1432 | 11.18385 | 8.030593 | -0.0406483 | 0.7154652 | 2.43779
56.3614 | 11.1383 | 11.18547 | 8.028135 | -0.04717432 | 0.714578 | 2.442761
56.3714 | 11.1506 | 11.18713 | 8.025676 | -0.03653307 | 0.7137015 | 2.447756
56.3814 | 11.1403 | 11.18882 | 8.023215 | -0.04852481 | 0.7128358 | 2.452774
56.3914 | 11.1545 | 11.19055 | 8.020752 | -0.03604916 | 0.7119808 | 2.457816
56.4014 | 11.1626 | 11.19231 | 8.018289 | -0.02970669 | 0.7111364 | 2.462882
56.4114 | 11.1578 | 11.1941 | 8.015823 | -0.0362974 | 0.7103025 | 2.467972
56.4214 | 11.1493 | 11.19592 | 8.013357 | -0.04662115 | 0.7094792 | 2.473085
56.4314 | 11.1594 | 11.19778 | 8.010889 | -0.03837793 | 0.7086664 | 2.478223
56.4414 | 11.1689 | 11.19967 | 8.008419 | -0.03076816 | 0.7078641 | 2.483385
56.4514 | 11.1529 | 11.20159 | 8.005948 | -0.04869166 | 0.7070723 | 2.488571
56.4614 | 11.1766 | 11.20355 | 8.003475 | -0.02694872 | 0.7062908 | 2.493783
56.4714 | 11.1695 | 11.20554 | 8.001001 | -0.03603964 | 0.7055197 | 2.499019
56.4814 | 11.1757 | 11.20756 | 7.998526 | -0.03186388 | 0.7047589 | 2.504279
56.4914 | 11.158 | 11.20962 | 7.996049 | -0.05162188 | 0.7040084 | 2.509565
56.5013 | 11.1576 | 11.21169 | 7.993595 | -0.05409386 | 0.7032754 | 2.514823
56.5113 | 11.1837 | 11.21382 | 7.991115 | -0.03011929 | 0.7025452 | 2.520159
56.5213 | 11.1667 | 11.21598 | 7.988634 | -0.04927909 | 0.7018253 | 2.52552
56.5313 | 11.177 | 11.21817 | 7.986151 | -0.04117258 | 0.7011154 | 2.530906
56.5413 | 11.1779 | 11.2204 | 7.983667 | -0.04250055 | 0.7004157 | 2.536318
56.5513 | 11.1791 | 11.22266 | 7.981181 | -0.04356273 | 0.6997261 | 2.541756
56.5613 | 11.1814 | 11.22496 | 7.978694 | -0.04355913 | 0.6990465 | 2.547219
56.5713 | 11.1876 | 11.22729 | 7.976205 | -0.03969049 | 0.6983769 | 2.552709
56.5813 | 11.1869 | 11.22966 | 7.973714 | -0.04275593 | 0.6977171 | 2.558224
56.5913 | 11.1917 | 11.23206 | 7.971223 | -0.04035662 | 0.6970675 | 2.563767
56.6013 | 11.1756 | 11.23449 | 7.968729 | -0.05889172 | 0.6964277 | 2.569335
56.6113 | 11.1892 | 11.23696 | 7.966235 | -0.04776208 | 0.6957978 | 2.57493
56.6213 | 11.2074 | 11.23947 | 7.963738 | -0.0320673 | 0.6951778 | 2.580551
56.6313 | 11.1949 | 11.24201 | 7.96124 | -0.04710761 | 0.6945677 | 2.586199
56.6413 | 11.1962 | 11.24458 | 7.958741 | -0.04838355 | 0.6939674 | 2.591875
56.6513 | 11.1885 | 11.24719 | 7.95624 | -0.05869478 | 0.6933768 | 2.597578
56.6613 | 11.1883 | 11.24984 | 7.953738 | -0.06154138 | 0.6927959 | 2.603307
56.6713 | 11.1936 | 11.25252 | 7.951234 | -0.05892366 | 0.6922248 | 2.609064
56.6813 | 11.2028 | 11.25524 | 7.948729 | -0.05244128 | 0.6916632 | 2.614849
56.6913 | 11.2019 | 11.258 | 7.946222 | -0.0560954 | 0.6911114 | 2.620662
56.7013 | 11.2141 | 11.26078 | 7.943714 | -0.04668489 | 0.6905691 | 2.626502
56.7113 | 11.2127 | 11.26361 | 7.941204 | -0.05091074 | 0.6900365 | 2.63237
56.7213 | 11.1966 | 11.26647 | 7.938693 | -0.0698725 | 0.6895133 | 2.638266
56.7313 | 11.2235 | 11.26937 | 7.93618 | -0.04587098 | 0.6889999 | 2.644191
56.7413 | 11.2134 | 11.27231 | 7.933666 | -0.05890583 | 0.6884958 | 2.650144
56.7513 | 11.2163 | 11.27528 | 7.93115 | -0.05897725 | 0.6880014 | 2.656126
56.7613 | 11.2305 | 11.27829 | 7.928632 | -0.0477854 | 0.6875163 | 2.662137
56.7713 | 11.2147 | 11.28133 | 7.926113 | -0.06663038 | 0.6870408 | 2.668176
56.7813 | 11.2307 | 11.28441 | 7.923593 | -0.05371203 | 0.6865745 | 2.674245
56.7913 | 11.2293 | 11.28753 | 7.921071 | -0.05823101 | 0.6861177 | 2.680342
56.8013 | 11.2242 | 11.29069 | 7.918547 | -0.06648693 | 0.6856704 | 2.686469
56.8113 | 11.2404 | 11.29388 | 7.916022 | -0.05348066 | 0.6852323 | 2.692626
56.8213 | 11.2314 | 11.29711 | 7.913496 | -0.06571162 | 0.6848036 | 2.698812
56.8313 | 11.2274 | 11.30038 | 7.910968 | -0.0729804 | 0.6843841 | 2.705029
56.8413 | 11.2525 | 11.30369 | 7.908438 | -0.05118695 | 0.683974 | 2.711275
56.8513 | 11.2479 | 11.30703 | 7.905907 | -0.05913126 | 0.6835732 | 2.717551
56.8613 | 11.2519 | 11.31041 | 7.903374 | -0.05851391 | 0.6831816 | 2.723858
56.8713 | 11.2604 | 11.31383 | 7.90084 | -0.05343456 | 0.6827992 | 2.730195
56.8813 | 11.2518 | 11.31729 | 7.898304 | -0.0654936 | 0.6824261 | 2.736563
56.8913 | 11.2713 | 11.32079 | 7.895767 | -0.0494914 | 0.6820623 | 2.742962
56.9013 | 11.2711 | 11.32433 | 7.893228 | -0.05322777 | 0.6817076 | 2.749392
56.9113 | 11.2625 | 11.3279 | 7.890688 | -0.06540272 | 0.6813619 | 2.755853
56.9213 | 11.2821 | 11.33152 | 7.888146 | -0.04941696 | 0.6810256 | 2.762346
56.9313 | 11.287 | 11.33517 | 7.885602 | -0.04816983 | 0.6806981 | 2.768869
56.9413 | 11.2893 | 11.33886 | 7.883057 | -0.0495622 | 0.68038 | 2.775425
56.9513 | 11.2918 | 11.34259 | 7.880511 | -0.05079419 | 0.6800707 | 2.782013
56.9613 | 11.2876 | 11.34637 | 7.877963 | -0.05876539 | 0.6797706 | 2.788632
56.9713 | 11.2755 | 11.35018 | 7.875413 | -0.07467648 | 0.6794796 | 2.795284
56.9813 | 11.3071 | 11.35403 | 7.872862 | -0.04692732 | 0.6791976 | 2.801968
56.9913 | 11.3049 | 11.35792 | 7.870309 | -0.05301879 | 0.6789247 | 2.808685
57.0013 | 11.2988 | 11.36185 | 7.867755 | -0.06304993 | 0.6786607 | 2.815435
57.0113 | 11.3011 | 11.36582 | 7.865199 | -0.06472162 | 0.6784058 | 2.822217
57.0213 | 11.3003 | 11.36983 | 7.862641 | -0.06953392 | 0.6781598 | 2.829033
57.0313 | 11.3155 | 11.37389 | 7.860082 | -0.05838691 | 0.6779229 | 2.835882
57.0413 | 11.3202 | 11.37798 | 7.857522 | -0.05778069 | 0.6776947 | 2.842764
57.0513 | 11.3132 | 11.38212 | 7.854959 | -0.06891568 | 0.6774757 | 2.849681
57.0613 | 11.3221 | 11.38629 | 7.852396 | -0.06419195 | 0.6772655 | 2.856631
57.0713 | 11.3053 | 11.39051 | 7.84983 | -0.08520981 | 0.6770644 | 2.863615
57.0813 | 11.3118 | 11.39477 | 7.847263 | -0.082969 | 0.6768719 | 2.870634
57.0912 | 11.3178 | 11.39903 | 7.844721 | -0.08122642 | 0.6766906 | 2.877615
57.1012 | 11.311 | 11.40337 | 7.842151 | -0.09236769 | 0.6765159 | 2.884701
57.1112 | 11.3313 | 11.40775 | 7.839579 | -0.07645358 | 0.6763502 | 2.891824
57.1212 | 11.3155 | 11.41218 | 7.837006 | -0.09667956 | 0.6761933 | 2.89898
57.1312 | 11.3027 | 11.41665 | 7.834431 | -0.1139502 | 0.6760454 | 2.906173
57.1412 | 11.3214 | 11.42116 | 7.831855 | -0.09976123 | 0.6759061 | 2.9134
57.1512 | 11.3212 | 11.42572 | 7.829277 | -0.1045177 | 0.6757759 | 2.920665
57.1612 | 11.3135 | 11.43032 | 7.826698 | -0.116816 | 0.6756543 | 2.927964
57.1712 | 11.33 | 11.43496 | 7.824117 | -0.1049576 | 0.6755417 | 2.935299
57.1812 | 11.3322 | 11.43964 | 7.821534 | -0.1074424 | 0.6754378 | 2.94267
57.1912 | 11.3205 | 11.44437 | 7.81895 | -0.1238711 | 0.6753428 | 2.950078
57.2012 | 11.3288 | 11.44914 | 7.816364 | -0.1203436 | 0.6752565 | 2.957523
57.2112 | 11.3227 | 11.45396 | 7.813777 | -0.1312591 | 0.6751792 | 2.965003
57.2212 | 11.3352 | 11.45882 | 7.811188 | -0.1236211 | 0.6751105 | 2.972523
57.2312 | 11.3398 | 11.46373 | 7.808597 | -0.1239252 | 0.6750506 | 2.980077
57.2412 | 11.3457 | 11.46868 | 7.806005 | -0.1229765 | 0.6749995 | 2.987672
57.2512 | 11.3601 | 11.47367 | 7.803411 | -0.11357 | 0.6749572 | 2.995301
57.2612 | 11.3443 | 11.47871 | 7.800816 | -0.1344111 | 0.6749238 | 3.002971
57.2712 | 11.3424 | 11.4838 | 7.798219 | -0.1413954 | 0.6748989 | 3.010677
57.2812 | 11.3588 | 11.48893 | 7.795621 | -0.1301273 | 0.674883 | 3.018424
57.2912 | 11.3476 | 11.4941 | 7.793021 | -0.1465025 | 0.6748757 | 3.026206
57.3012 | 11.3541 | 11.49933 | 7.790419 | -0.1452263 | 0.6748773 | 3.03403
57.3112 | 11.3766 | 11.50459 | 7.787816 | -0.1279937 | 0.6748875 | 3.041891
57.3212 | 11.3837 | 11.50991 | 7.785211 | -0.1262099 | 0.6749066 | 3.049793
57.3312 | 11.3846 | 11.51527 | 7.782604 | -0.13067 | 0.6749343 | 3.057731
57.3412 | 11.3881 | 11.52068 | 7.779996 | -0.1325799 | 0.6749709 | 3.065713
57.3512 | 11.3961 | 11.52613 | 7.777386 | -0.1300338 | 0.6750161 | 3.073731
57.3612 | 11.3901 | 11.53164 | 7.774775 | -0.1415377 | 0.6750701 | 3.081793
57.3712 | 11.4063 | 11.53719 | 7.772162 | -0.1308865 | 0.6751328 | 3.089892
57.3812 | 11.4076 | 11.54279 | 7.769548 | -0.1351855 | 0.6752044 | 3.098034
57.3912 | 11.4093 | 11.54843 | 7.766931 | -0.1391303 | 0.6752845 | 3.106214
57.4012 | 11.4348 | 11.55413 | 7.764314 | -0.1193256 | 0.6753736 | 3.114438
57.4112 | 11.4193 | 11.55987 | 7.761694 | -0.1405681 | 0.6754712 | 3.122703
57.4212 | 11.4426 | 11.56566 | 7.759073 | -0.1230594 | 0.6755778 | 3.131008
57.4312 | 11.4256 | 11.5715 | 7.756451 | -0.1458992 | 0.6756929 | 3.139356
57.4412 | 11.4455 | 11.57739 | 7.753826 | -0.1318885 | 0.6758169 | 3.147745
57.4512 | 11.4482 | 11.58333 | 7.751201 | -0.135127 | 0.6759495 | 3.156177
57.4612 | 11.4497 | 11.58931 | 7.748573 | -0.1396139 | 0.6760911 | 3.16465
57.4712 | 11.4701 | 11.59535 | 7.745944 | -0.1252531 | 0.6762412 | 3.173168
57.4812 | 11.4862 | 11.60144 | 7.743313 | -0.1152401 | 0.6764002 | 3.181727
57.4912 | 11.4581 | 11.60758 | 7.740681 | -0.1494801 | 0.6765679 | 3.190331
57.5012 | 11.4809 | 11.61377 | 7.738047 | -0.132868 | 0.6767444 | 3.198977
57.5112 | 11.4867 | 11.62001 | 7.735411 | -0.1333095 | 0.6769297 | 3.207668
57.5212 | 11.4935 | 11.6263 | 7.732774 | -0.1327994 | 0.6771237 | 3.216402
57.5312 | 11.5034 | 11.63264 | 7.730135 | -0.1292435 | 0.6773266 | 3.225182
57.5412 | 11.5074 | 11.63904 | 7.727495 | -0.1316364 | 0.6775381 | 3.234004
57.5512 | 11.513 | 11.64548 | 7.724853 | -0.1324841 | 0.6777585 | 3.242873
57.5612 | 11.5186 | 11.65198 | 7.722209 | -0.1333811 | 0.6779876 | 3.251784
57.5712 | 11.5079 | 11.65853 | 7.719564 | -0.1506336 | 0.6782257 | 3.260744
57.5812 | 11.5238 | 11.66514 | 7.716917 | -0.1413358 | 0.6784724 | 3.269747
57.5912 | 11.5339 | 11.67179 | 7.714268 | -0.1378938 | 0.678728 | 3.278798
57.6012 | 11.5308 | 11.6785 | 7.711618 | -0.1477026 | 0.6789924 | 3.287893
57.6112 | 11.5345 | 11.68527 | 7.708966 | -0.1507674 | 0.6792657 | 3.297036
57.6212 | 11.5502 | 11.69208 | 7.706312 | -0.1418834 | 0.6795477 | 3.306224
57.6312 | 11.5472 | 11.69896 | 7.703657 | -0.1517563 | 0.6798386 | 3.315461
57.6412 | 11.55 | 11.70588 | 7.701 | -0.1558807 | 0.6801383 | 3.324742
57.6512 | 11.565 | 11.71286 | 7.698342 | -0.1478624 | 0.680447 | 3.334074
57.6612 | 11.5535 | 11.7199 | 7.695682 | -0.166398 | 0.6807644 | 3.343452
57.6711 | 11.569 | 11.72692 | 7.693046 | -0.1579183 | 0.6810873 | 3.352785
57.6811 | 11.5706 | 11.73406 | 7.690383 | -0.1634639 | 0.6814225 | 3.362258
57.6911 | 11.5707 | 11.74127 | 7.687718 | -0.1705655 | 0.6817665 | 3.371781
57.7011 | 11.5949 | 11.74852 | 7.685051 | -0.1536231 | 0.6821196 | 3.381352
57.7111 | 11.5786 | 11.75584 | 7.682383 | -0.1772374 | 0.6824815 | 3.390973
57.7211 | 11.5885 | 11.76321 | 7.679713 | -0.174708 | 0.6828522 | 3.400643
57.7311 | 11.5935 | 11.77064 | 7.677041 | -0.1771357 | 0.6832319 | 3.410362
57.7411 | 11.5871 | 11.77812 | 7.674368 | -0.1910208 | 0.6836206 | 3.420132
57.7511 | 11.5928 | 11.78566 | 7.671693 | -0.1928635 | 0.6840182 | 3.429952
57.7611 | 11.5922 | 11.79326 | 7.669016 | -0.2010642 | 0.6844248 | 3.439823
57.7711 | 11.5911 | 11.80092 | 7.666338 | -0.2098234 | 0.6848404 | 3.449745
57.7811 | 11.6034 | 11.80864 | 7.663658 | -0.2052408 | 0.685265 | 3.459718
57.7911 | 11.5987 | 11.81642 | 7.660977 | -0.2177169 | 0.6856986 | 3.469742
57.8011 | 11.6135 | 11.82425 | 7.658293 | -0.2107525 | 0.6861412 | 3.479818
57.8111 | 11.6176 | 11.83215 | 7.655609 | -0.2145474 | 0.6865929 | 3.489946
57.8211 | 11.6087 | 11.8401 | 7.652922 | -0.2314023 | 0.6870535 | 3.500127
57.8311 | 11.6183 | 11.84812 | 7.650234 | -0.229817 | 0.6875233 | 3.51036
57.8411 | 11.6245 | 11.85619 | 7.647544 | -0.2316927 | 0.6880021 | 3.520647
57.8511 | 11.6296 | 11.86433 | 7.644852 | -0.2347288 | 0.68849 | 3.530986
57.8611 | 11.6353 | 11.87253 | 7.642159 | -0.2372262 | 0.688987 | 3.54138
57.8711 | 11.6301 | 11.88078 | 7.639464 | -0.2506847 | 0.6894932 | 3.551827
57.8811 | 11.6396 | 11.88911 | 7.636768 | -0.2495053 | 0.6900085 | 3.562329
57.8911 | 11.6459 | 11.89749 | 7.634069 | -0.2515878 | 0.6905329 | 3.572885
57.9011 | 11.6293 | 11.90593 | 7.63137 | -0.2766331 | 0.6910665 | 3.583497
57.9111 | 11.6467 | 11.91444 | 7.628668 | -0.267741 | 0.6916093 | 3.594164
57.9211 | 11.655 | 11.92301 | 7.625965 | -0.2680119 | 0.6921612 | 3.604886
57.9311 | 11.6515 | 11.93165 | 7.62326 | -0.2801465 | 0.6927224 | 3.615664
57.9411 | 11.6574 | 11.94034 | 7.620553 | -0.282945 | 0.6932928 | 3.626499
57.9511 | 11.6813 | 11.94911 | 7.617845 | -0.2678071 | 0.6938726 | 3.637389
57.9611 | 11.6641 | 11.95793 | 7.615135 | -0.2938344 | 0.6944615 | 3.648338
57.9711 | 11.6933 | 11.96683 | 7.612424 | -0.2735263 | 0.6950596 | 3.659343
57.9811 | 11.6899 | 11.97578 | 7.60971 | -0.2858834 | 0.6956671 | 3.670406
57.9911 | 11.6933 | 11.98481 | 7.606995 | -0.2915062 | 0.696284 | 3.681527
58.0011 | 11.7122 | 11.99389 | 7.604279 | -0.2816947 | 0.6969101 | 3.692706
58.0111 | 11.7003 | 12.00305 | 7.60156 | -0.3027501 | 0.6975456 | 3.703944
58.0211 | 11.7137 | 12.01227 | 7.59884 | -0.2985717 | 0.6981905 | 3.715241
58.0311 | 11.7335 | 12.02156 | 7.596119 | -0.2880607 | 0.6988448 | 3.726597
58.0411 | 11.7319 | 12.03092 | 7.593395 | -0.2990166 | 0.6995085 | 3.738013
58.0511 | 11.7342 | 12.04034 | 7.59067 | -0.3061404 | 0.7001816 | 3.749489
58.0611 | 11.7387 | 12.04983 | 7.587944 | -0.3111329 | 0.7008642 | 3.761025
58.0711 | 11.7404 | 12.05939 | 7.585215 | -0.3189934 | 0.7015562 | 3.772622
58.0811 | 11.7631 | 12.06902 | 7.582485 | -0.3059231 | 0.7022578 | 3.78428
58.0911 | 11.7661 | 12.07872 | 7.579753 | -0.3126221 | 0.7029688 | 3.796
58.1011 | 11.7737 | 12.08849 | 7.57702 | -0.3147908 | 0.7036894 | 3.807782
58.1111 | 11.7931 | 12.09833 | 7.574285 | -0.3052293 | 0.7044195 | 3.819625
58.1211 | 11.7924 | 12.10824 | 7.571548 | -0.3158386 | 0.7051592 | 3.831532
58.1311 | 11.7852 | 12.11822 | 7.568809 | -0.3330188 | 0.7059085 | 3.843501
58.1411 | 11.8138 | 12.12827 | 7.566069 | -0.3144699 | 0.7066674 | 3.855534
58.1511 | 11.8198 | 12.13839 | 7.563327 | -0.3185927 | 0.7074359 | 3.86763
58.1611 | 11.8291 | 12.14859 | 7.560583 | -0.3194881 | 0.7082141 | 3.879791
58.1711 | 11.8439 | 12.15886 | 7.557838 | -0.314955 | 0.7090019 | 3.892015
58.1811 | 11.8403 | 12.1692 | 7.555091 | -0.3288957 | 0.7097995 | 3.904305
58.1911 | 11.853 | 12.17961 | 7.552342 | -0.326609 | 0.7106068 | 3.91666
58.2011 | 11.8639 | 12.1901 | 7.549592 | -0.3261963 | 0.711424 | 3.92908
58.2111 | 11.864 | 12.20066 | 7.54684 | -0.3366575 | 0.7122508 | 3.941567
58.2211 | 11.8767 | 12.21129 | 7.544086 | -0.334593 | 0.7130873 | 3.95412
58.2311 | 11.8872 | 12.222 | 7.54133 | -0.3348037 | 0.7139337 | 3.96674
58.2411 | 11.8912 | 12.23279 | 7.538573 | -0.3415897 | 0.7147899 | 3.979427
58.2511 | 11.9147 | 12.24365 | 7.535814 | -0.3289514 | 0.715656 | 3.992181
58.261 | 11.9233 | 12.25448 | 7.533081 | -0.3311782 | 0.7165234 | 4.004874
58.271 | 11.9307 | 12.26549 | 7.530319 | -0.334792 | 0.7174092 | 4.017764
58.281 | 11.9479 | 12.27658 | 7.527555 | -0.3286825 | 0.7183049 | 4.030723
58.291 | 11.9627 | 12.28775 | 7.524789 | -0.3250487 | 0.7192106 | 4.043749
58.301 | 11.9552 | 12.29899 | 7.522022 | -0.3437946 | 0.7201263 | 4.056847
58.311 | 11.9824 | 12.31032 | 7.519253 | -0.3279185 | 0.7210519 | 4.070014
58.321 | 11.9852 | 12.32172 | 7.516482 | -0.3365213 | 0.7219875 | 4.083252
58.331 | 11.9898 | 12.3332 | 7.513709 | -0.3434034 | 0.7229332 | 4.096561
58.341 | 11.9976 | 12.34476 | 7.510935 | -0.347165 | 0.7238891 | 4.109941
58.351 | 12.0155 | 12.35641 | 7.508159 | -0.3409066 | 0.7248549 | 4.123393
58.361 | 12.0258 | 12.36813 | 7.505381 | -0.3423287 | 0.7258309 | 4.136916
58.371 | 12.0208 | 12.37993 | 7.502602 | -0.3591322 | 0.7268171 | 4.150513
58.381 | 12.0326 | 12.39182 | 7.499821 | -0.3592168 | 0.7278134 | 4.164183
58.391 | 12.0562 | 12.40378 | 7.497038 | -0.3475828 | 0.7288199 | 4.177925
58.401 | 12.0647 | 12.41583 | 7.494254 | -0.3511314 | 0.7298366 | 4.191741
58.411 | 12.069 | 12.42796 | 7.491467 | -0.3589631 | 0.7308636 | 4.205632
58.421 | 12.0985 | 12.44018 | 7.488679 | -0.3416781 | 0.7319009 | 4.219598
58.431 | 12.1033 | 12.45248 | 7.48589 | -0.349176 | 0.7329484 | 4.233638
58.441 | 12.0924 | 12.46486 | 7.483098 | -0.3724582 | 0.7340062 | 4.247754
58.451 | 12.1261 | 12.47732 | 7.480305 | -0.351225 | 0.7350744 | 4.261945
58.461 | 12.1242 | 12.48988 | 7.47751 | -0.3656773 | 0.736153 | 4.276214
58.471 | 12.122 | 12.50251 | 7.474714 | -0.3805147 | 0.7372419 | 4.290559
58.481 | 12.1542 | 12.51524 | 7.471916 | -0.3610378 | 0.7383413 | 4.304981
58.491 | 12.1593 | 12.52805 | 7.469116 | -0.3687481 | 0.739451 | 4.319481
58.501 | 12.1704 | 12.54095 | 7.466314 | -0.3705473 | 0.7405713 | 4.334062
58.511 | 12.1693 | 12.55393 | 7.463511 | -0.3846319 | 0.7417021 | 4.348719
58.521 | 12.1886 | 12.567 | 7.460705 | -0.378404 | 0.7428434 | 4.363455
58.531 | 12.1948 | 12.58016 | 7.457899 | -0.3853644 | 0.7439952 | 4.378271
58.541 | 12.2108 | 12.59341 | 7.45509 | -0.3826123 | 0.7451575 | 4.393165
58.551 | 12.2177 | 12.60675 | 7.45228 | -0.3890507 | 0.7463305 | 4.40814
58.561 | 12.2356 | 12.62018 | 7.449468 | -0.3845795 | 0.7475141 | 4.423198
58.571 | 12.2453 | 12.6337 | 7.446654 | -0.3883986 | 0.7487083 | 4.438336
58.581 | 12.2549 | 12.64731 | 7.443838 | -0.3924083 | 0.7499132 | 4.453557
58.591 | 12.2725 | 12.66101 | 7.441021 | -0.3885095 | 0.7511288 | 4.46886
58.601 | 12.2785 | 12.6748 | 7.438202 | -0.3963023 | 0.752355 | 4.484245
58.611 | 12.2902 | 12.68869 | 7.435382 | -0.398488 | 0.753592 | 4.499714
58.621 | 12.3105 | 12.70267 | 7.432559 | -0.3921658 | 0.7548398 | 4.515267
58.631 | 12.3194 | 12.71674 | 7.429735 | -0.3973375 | 0.7560984 | 4.530904
58.641 | 12.3253 | 12.7309 | 7.426909 | -0.4056026 | 0.7573677 | 4.546626
58.651 | 12.3461 | 12.74516 | 7.424082 | -0.3990617 | 0.7586479 | 4.562432
58.661 | 12.3491 | 12.75952 | 7.421252 | -0.4104167 | 0.7599389 | 4.578325
58.671 | 12.3525 | 12.77397 | 7.418421 | -0.4214665 | 0.7612409 | 4.594304
58.681 | 12.3765 | 12.78851 | 7.415589 | -0.4120118 | 0.7625537 | 4.610369
58.691 | 12.3736 | 12.80315 | 7.412754 | -0.4295537 | 0.7638774 | 4.626522
58.701 | 12.395 | 12.81789 | 7.409918 | -0.4228923 | 0.7652121 | 4.642762
58.711 | 12.4167 | 12.83273 | 7.40708 | -0.4160288 | 0.7665577 | 4.659091
58.721 | 12.4031 | 12.84766 | 7.40424 | -0.4445626 | 0.7679144 | 4.675508
58.731 | 12.4279 | 12.8627 | 7.401399 | -0.4347951 | 0.769282 | 4.692014
58.741 | 12.4509 | 12.87783 | 7.398556 | -0.4269266 | 0.7706606 | 4.70861
58.751 | 12.4427 | 12.89306 | 7.395711 | -0.4503598 | 0.7720504 | 4.725299
58.761 | 12.4685 | 12.90839 | 7.392864 | -0.4398906 | 0.7734512 | 4.742075
58.771 | 12.486 | 12.92382 | 7.390016 | -0.4378223 | 0.7748631 | 4.758943
58.781 | 12.4846 | 12.93935 | 7.387166 | -0.4547544 | 0.7762861 | 4.775902
58.791 | 12.5041 | 12.95499 | 7.384314 | -0.4508859 | 0.7777203 | 4.792952
58.801 | 12.5123 | 12.97072 | 7.38146 | -0.458422 | 0.7791656 | 4.810096
58.811 | 12.5285 | 12.98656 | 7.378605 | -0.4580606 | 0.780622 | 4.827333
58.821 | 12.5394 | 13.0025 | 7.375748 | -0.4631023 | 0.7820897 | 4.844665
58.831 | 12.5505 | 13.01855 | 7.372889 | -0.4680477 | 0.7835686 | 4.86209
58.8409 | 12.5595 | 13.03454 | 7.370057 | -0.4750392 | 0.7850436 | 4.879438
58.8509 | 12.5712 | 13.05079 | 7.367195 | -0.4795925 | 0.7865448 | 4.897053
58.8609 | 12.5829 | 13.06715 | 7.364331 | -0.4842509 | 0.7880574 | 4.914763
58.8709 | 12.6066 | 13.08362 | 7.361465 | -0.4770153 | 0.7895811 | 4.932569
58.8809 | 12.619 | 13.10019 | 7.358598 | -0.4811861 | 0.7911162 | 4.950472
58.8909 | 12.622 | 13.11686 | 7.355729 | -0.4948639 | 0.7926626 | 4.968473
58.9009 | 12.6448 | 13.13365 | 7.352858 | -0.4888485 | 0.7942203 | 4.98657
58.9109 | 12.6633 | 13.15054 | 7.349985 | -0.4872418 | 0.7957894 | 5.004767
58.9209 | 12.6654 | 13.16754 | 7.347111 | -0.5021431 | 0.7973698 | 5.023063
58.9309 | 12.6861 | 13.18465 | 7.344234 | -0.4985534 | 0.7989616 | 5.041457
58.9409 | 12.6951 | 13.20187 | 7.341356 | -0.5067732 | 0.8005648 | 5.059952
58.9509 | 12.7072 | 13.2192 | 7.338477 | -0.5120033 | 0.8021794 | 5.078547
58.9609 | 12.7284 | 13.23664 | 7.335595 | -0.5082441 | 0.8038054 | 5.097243
58.9709 | 12.7465 | 13.2542 | 7.332712 | -0.5076961 | 0.8054428 | 5.116041
58.9809 | 12.7514 | 13.27186 | 7.329827 | -0.5204597 | 0.8070916 | 5.134941
58.9909 | 12.7703 | 13.28964 | 7.326941 | -0.5193358 | 0.8087519 | 5.153943
59.0009 | 12.7745 | 13.30752 | 7.324052 | -0.5330241 | 0.8104236 | 5.173048
59.0109 | 12.8058 | 13.32553 | 7.321162 | -0.5197263 | 0.8121068 | 5.192257
59.0209 | 12.819 | 13.34364 | 7.31827 | -0.5246425 | 0.8138015 | 5.211571
59.0309 | 12.8232 | 13.36187 | 7.315377 | -0.5386725 | 0.8155076 | 5.230988
59.0409 | 12.852 | 13.38022 | 7.312481 | -0.5282176 | 0.8172253 | 5.250511
59.0509 | 12.8698 | 13.39868 | 7.309584 | -0.5288787 | 0.8189544 | 5.27014
59.0609 | 12.8737 | 13.41726 | 7.306685 | -0.5435552 | 0.8206949 | 5.289875
59.0709 | 12.9047 | 13.43595 | 7.303785 | -0.531249 | 0.8224471 | 5.309717
59.0809 | 12.9148 | 13.45476 | 7.300882 | -0.5399597 | 0.8242106 | 5.329667
59.0909 | 12.928 | 13.47369 | 7.297978 | -0.5456875 | 0.8259858 | 5.349724
59.1009 | 12.9647 | 13.49273 | 7.295072 | -0.5280341 | 0.8277723 | 5.36989
59.1109 | 12.9655 | 13.5119 | 7.292165 | -0.5463988 | 0.8295705 | 5.390164
59.1209 | 12.9833 | 13.53118 | 7.289255 | -0.5478832 | 0.83138 | 5.410548
59.1309 | 13.0106 | 13.55059 | 7.286344 | -0.5399865 | 0.8332011 | 5.431041
59.1409 | 13.0304 | 13.57011 | 7.283431 | -0.5397113 | 0.8350337 | 5.451646
59.1509 | 13.0366 | 13.58976 | 7.280517 | -0.5531566 | 0.8368778 | 5.472362
59.1609 | 13.0575 | 13.60952 | 7.2776 | -0.5520231 | 0.8387334 | 5.493189
59.1709 | 13.0847 | 13.62941 | 7.274682 | -0.5447116 | 0.8406005 | 5.514129
59.1809 | 13.0937 | 13.64942 | 7.271762 | -0.5557225 | 0.842479 | 5.535181
59.1909 | 13.1297 | 13.66956 | 7.268841 | -0.5398559 | 0.844369 | 5.556346
59.2009 | 13.141 | 13.68981 | 7.265917 | -0.5488135 | 0.8462706 | 5.577626
59.2109 | 13.1467 | 13.71019 | 7.262992 | -0.5634946 | 0.8481835 | 5.599019
59.2209 | 13.1868 | 13.7307 | 7.260065 | -0.5439005 | 0.8501078 | 5.620527
59.2309 | 13.197 | 13.75133 | 7.257137 | -0.5543313 | 0.8520437 | 5.642151
59.2409 | 13.2092 | 13.77209 | 7.254206 | -0.5628878 | 0.8539909 | 5.663891
59.2509 | 13.2464 | 13.79297 | 7.251274 | -0.5465701 | 0.8559496 | 5.685746
59.2609 | 13.2501 | 13.81398 | 7.24834 | -0.5638791 | 0.8579195 | 5.707719
59.2709 | 13.2753 | 13.83511 | 7.245405 | -0.5598148 | 0.859901 | 5.729809
59.2809 | 13.3007 | 13.85638 | 7.242467 | -0.5556781 | 0.8618937 | 5.752017
59.2909 | 13.3065 | 13.87777 | 7.239528 | -0.5712693 | 0.8638978 | 5.774343
59.3009 | 13.3367 | 13.89929 | 7.236587 | -0.5625893 | 0.8659132 | 5.796789
59.3109 | 13.3503 | 13.92094 | 7.233645 | -0.5706383 | 0.8679399 | 5.819354
59.3209 | 13.3671 | 13.94272 | 7.2307 | -0.5756163 | 0.8699779 | 5.842038
59.3309 | 13.3876 | 13.96463 | 7.227754 | -0.5770251 | 0.872027 | 5.864844
59.3409 | 13.4122 | 13.98666 | 7.224806 | -0.5744636 | 0.8740874 | 5.88777
59.3509 | 13.4276 | 14.00883 | 7.221856 | -0.5812332 | 0.8761589 | 5.910818
59.3609 | 13.4515 | 14.03113 | 7.218905 | -0.5796345 | 0.8782417 | 5.933988
59.3709 | 13.4646 | 14.05357 | 7.215952 | -0.5889673 | 0.8803355 | 5.95728
59.3809 | 13.4853 | 14.07613 | 7.212997 | -0.5908334 | 0.8824405 | 5.980696
59.3909 | 13.5245 | 14.09883 | 7.21004 | -0.5743312 | 0.8845565 | 6.004235
59.4009 | 13.5283 | 14.12166 | 7.207082 | -0.5933622 | 0.8866835 | 6.027897
59.4109 | 13.5407 | 14.14463 | 7.204121 | -0.6039275 | 0.8888215 | 6.051685
59.4209 | 13.5776 | 14.16773 | 7.20116 | -0.5901262 | 0.8909705 | 6.075596
59.4308 | 13.5905 | 14.19072 | 7.198225 | -0.6002245 | 0.8931088 | 6.09939
59.4408 | 13.6166 | 14.21409 | 7.19526 | -0.5974915 | 0.8952793 | 6.123552
59.4508 | 13.631 | 14.23759 | 7.192293 | -0.6065938 | 0.8974608 | 6.14784
59.4608 | 13.6485 | 14.26123 | 7.189324 | -0.6127329 | 0.899653 | 6.172256
59.4708 | 13.6739 | 14.28501 | 7.186353 | -0.6111068 | 0.9018558 | 6.196798
59.4808 | 13.7146 | 14.30892 | 7.183381 | -0.5943178 | 0.9040694 | 6.221468
59.4908 | 13.7017 | 14.33297 | 7.180406 | -0.631266 | 0.9062936 | 6.246266
59.5008 | 13.7556 | 14.35715 | 7.17743 | -0.6015515 | 0.9085284 | 6.271193
59.5108 | 13.7688 | 14.38148 | 7.174453 | -0.6126752 | 0.9107736 | 6.296249
59.5208 | 13.7742 | 14.40594 | 7.171473 | -0.6317362 | 0.9130293 | 6.321434
59.5308 | 13.826 | 14.43054 | 7.168492 | -0.6045358 | 0.9152955 | 6.346748
59.5408 | 13.845 | 14.45527 | 7.165509 | -0.6102744 | 0.9175719 | 6.372194
59.5508 | 13.8523 | 14.48015 | 7.162524 | -0.6278519 | 0.9198586 | 6.397769
59.5608 | 13.8931 | 14.50517 | 7.159538 | -0.6120696 | 0.9221556 | 6.423476
59.5708 | 13.9177 | 14.53033 | 7.156549 | -0.6126267 | 0.9244626 | 6.449315
59.5808 | 13.9322 | 14.55562 | 7.153559 | -0.6234243 | 0.9267797 | 6.475285
59.5908 | 13.9656 | 14.58106 | 7.150568 | -0.6154618 | 0.9291068 | 6.501387
59.6008 | 13.9865 | 14.60664 | 7.147574 | -0.6201403 | 0.9314439 | 6.527622
59.6108 | 14.0144 | 14.63236 | 7.144579 | -0.6179601 | 0.9337908 | 6.553991
59.6208 | 14.0434 | 14.65822 | 7.141582 | -0.6148216 | 0.9361475 | 6.580492
59.6308 | 14.0645 | 14.68422 | 7.138583 | -0.6197241 | 0.9385138 | 6.607127
59.6408 | 14.0893 | 14.71037 | 7.135582 | -0.6210684 | 0.9408898 | 6.633896
59.6508 | 14.1376 | 14.73666 | 7.13258 | -0.5990554 | 0.9432752 | 6.6608
59.6608 | 14.1431 | 14.76308 | 7.129576 | -0.6199848 | 0.9456701 | 6.687839
59.6708 | 14.1711 | 14.78966 | 7.12657 | -0.6185561 | 0.9480744 | 6.715012
59.6808 | 14.2122 | 14.81637 | 7.123563 | -0.604171 | 0.9504879 | 6.742321
59.6908 | 14.2367 | 14.84323 | 7.120553 | -0.6065285 | 0.9529106 | 6.769765
59.7008 | 14.2649 | 14.87023 | 7.117542 | -0.6053297 | 0.9553424 | 6.797345
59.7108 | 14.2901 | 14.89737 | 7.114529 | -0.6072731 | 0.9577832 | 6.825061
59.7208 | 14.3174 | 14.92466 | 7.111515 | -0.607261 | 0.9602327 | 6.852914
59.7308 | 14.3581 | 14.95209 | 7.108498 | -0.5939928 | 0.9626911 | 6.880903
59.7408 | 14.3787 | 14.97967 | 7.10548 | -0.6009676 | 0.9651581 | 6.909029
59.7508 | 14.4122 | 15.00739 | 7.10246 | -0.595187 | 0.9676337 | 6.937293
59.7608 | 14.4318 | 15.03525 | 7.099439 | -0.6034505 | 0.9701178 | 6.965694
59.7708 | 14.4799 | 15.06326 | 7.096415 | -0.5833578 | 0.9726102 | 6.994232
59.7808 | 14.5025 | 15.09141 | 7.09339 | -0.5889098 | 0.9751108 | 7.022909
59.7908 | 14.5364 | 15.11971 | 7.090363 | -0.5833051 | 0.9776195 | 7.051722
59.8008 | 14.5609 | 15.14815 | 7.087335 | -0.5872461 | 0.9801362 | 7.080675
59.8108 | 14.5808 | 15.17673 | 7.084304 | -0.5959308 | 0.9826607 | 7.109766
59.8208 | 14.6254 | 15.20546 | 7.081272 | -0.5800601 | 0.9851931 | 7.138995
59.8308 | 14.6518 | 15.23433 | 7.078238 | -0.5825334 | 0.987733 | 7.168362
59.8408 | 14.6888 | 15.26335 | 7.075203 | -0.5745511 | 0.9902804 | 7.197868
59.8508 | 14.7173 | 15.29251 | 7.072165 | -0.5752142 | 0.9928351 | 7.227514
59.8608 | 14.7546 | 15.32182 | 7.069126 | -0.5672205 | 0.9953971 | 7.257297
59.8708 | 14.7669 | 15.35127 | 7.066085 | -0.5843714 | 0.9979663 | 7.28722
59.8808 | 14.8052 | 15.38087 | 7.063042 | -0.5756664 | 1.000542 | 7.317282
59.8908 | 14.8594 | 15.41061 | 7.059998 | -0.5512057 | 1.003125 | 7.347483
59.9008 | 14.8531 | 15.44049 | 7.056952 | -0.5873879 | 1.005715 | 7.377821
59.9108 | 14.9083 | 15.47052 | 7.053904 | -0.5622151 | 1.008311 | 7.4083
59.9208 | 14.9211 | 15.50069 | 7.050854 | -0.579585 | 1.010913 | 7.438918
59.9308 | 14.9519 | 15.531 | 7.047803 | -0.5790988 | 1.013522 | 7.469674
59.9408 | 14.9883 | 15.56145 | 7.04475 | -0.5731549 | 1.016136 | 7.500569
59.9508 | 15.024 | 15.59205 | 7.041695 | -0.568055 | 1.018757 | 7.531603
59.9608 | 15.0485 | 15.6228 | 7.038638 | -0.5742979 | 1.021383 | 7.562776
59.9708 | 15.091 | 15.65368 | 7.03558 | -0.5626818 | 1.024015 | 7.594087
59.9808 | 15.1209 | 15.68471 | 7.032519 | -0.5638086 | 1.026653 | 7.625536
59.9908 | 15.1417 | 15.71588 | 7.029458 | -0.574178 | 1.029296 | 7.657125
60.0008 | 15.1845 | 15.74719 | 7.026394 | -0.5626885 | 1.031943 | 7.688851
60.0107 | 15.2122 | 15.77833 | 7.023359 | -0.566127 | 1.03457 | 7.720398
60.0207 | 15.2503 | 15.80992 | 7.020292 | -0.5596184 | 1.037228 | 7.752399
60.0307 | 15.2763 | 15.84165 | 7.017223 | -0.5653489 | 1.03989 | 7.784536
60.0407 | 15.2979 | 15.87352 | 7.014152 | -0.5756189 | 1.042556 | 7.81681
60.0507 | 15.3578 | 15.90553 | 7.01108 | -0.547729 | 1.045227 | 7.849222
60.0607 | 15.3643 | 15.93768 | 7.008006 | -0.573378 | 1.047902 | 7.88177
60.0707 | 15.4031 | 15.96996 | 7.00493 | -0.5668648 | 1.05058 | 7.914454
60.0807 | 15.4419 | 16.00239 | 7.001852 | -0.5604901 | 1.053263 | 7.947275
60.0907 | 15.4715 | 16.03495 | 6.998773 | -0.5634528 | 1.055949 | 7.980231
60.1007 | 15.5165 | 16.06765 | 6.995692 | -0.5511507 | 1.058638 | 8.013321
60.1107 | 15.5464 | 16.10049 | 6.992609 | -0.5540857 | 1.06133 | 8.046546
60.1207 | 15.5644 | 16.13346 | 6.989524 | -0.5690555 | 1.064026 | 8.079905
60.1307 | 15.6199 | 16.16656 | 6.986438 | -0.5466606 | 1.066724 | 8.113399
60.1407 | 15.6566 | 16.1998 | 6.98335 | -0.5431993 | 1.069425 | 8.147025
60.1507 | 15.6883 | 16.23317 | 6.98026 | -0.5448709 | 1.072128 | 8.180783
60.1607 | 15.7115 | 16.26667 | 6.977168 | -0.5551745 | 1.074833 | 8.214673
60.1707 | 15.7689 | 16.30031 | 6.974075 | -0.5314101 | 1.07754 | 8.248695
60.1807 | 15.7994 | 16.33408 | 6.97098 | -0.534676 | 1.080249 | 8.282847
60.1907 | 15.836 | 16.36797 | 6.967883 | -0.5319724 | 1.082959 | 8.31713
60.2007 | 15.8779 | 16.402 | 6.964785 | -0.5240976 | 1.085671 | 8.351542
60.2107 | 15.8943 | 16.43615 | 6.961684 | -0.5418506 | 1.088384 | 8.386082
60.2207 | 15.9639 | 16.47043 | 6.958582 | -0.5065301 | 1.091098 | 8.42075
60.2307 | 15.9872 | 16.50484 | 6.955479 | -0.5176366 | 1.093813 | 8.455545
60.2407 | 16.0265 | 16.53937 | 6.952373 | -0.5128673 | 1.096528 | 8.490466
60.2507 | 16.0651 | 16.57402 | 6.949266 | -0.5089229 | 1.099244 | 8.525513
60.2607 | 16.1155 | 16.6088 | 6.946157 | -0.4932997 | 1.101959 | 8.560684
60.2707 | 16.1387 | 16.6437 | 6.943046 | -0.5049986 | 1.104675 | 8.595978
60.2807 | 16.182 | 16.67872 | 6.939934 | -0.4967185 | 1.10739 | 8.631395
60.2907 | 16.2216 | 16.71386 | 6.936819 | -0.4922572 | 1.110105 | 8.666933
60.3007 | 16.2476 | 16.74911 | 6.933703 | -0.5015131 | 1.112819 | 8.702591
60.3107 | 16.31 | 16.78449 | 6.930586 | -0.4744864 | 1.115532 | 8.738369
60.3207 | 16.3261 | 16.81997 | 6.927466 | -0.4938745 | 1.118243 | 8.774265
60.3307 | 16.383 | 16.85558 | 6.924345 | -0.4725768 | 1.120954 | 8.810278
60.3407 | 16.3973 | 16.89129 | 6.921222 | -0.4939911 | 1.123663 | 8.846406
60.3507 | 16.4492 | 16.92712 | 6.918098 | -0.4779181 | 1.126369 | 8.882651
60.3607 | 16.4794 | 16.96305 | 6.914971 | -0.4836521 | 1.129074 | 8.919007
60.3707 | 16.4958 | 16.9991 | 6.911843 | -0.5032951 | 1.131777 | 8.955475
60.3807 | 16.5685 | 17.03525 | 6.908713 | -0.4667454 | 1.134477 | 8.992055
60.3907 | 16.5713 | 17.0715 | 6.905582 | -0.5001998 | 1.137174 | 9.028744
60.4007 | 16.6322 | 17.10786 | 6.902448 | -0.4756571 | 1.139869 | 9.06554
60.4107 | 16.6649 | 17.14431 | 6.899313 | -0.4794149 | 1.14256 | 9.102442
60.4207 | 16.6906 | 17.18087 | 6.896177 | -0.4902735 | 1.145248 | 9.139449
60.4307 | 16.7334 | 17.21753 | 6.893038 | -0.4841296 | 1.147932 | 9.176559
60.4407 | 16.765 | 17.25428 | 6.889898 | -0.4892811 | 1.150613 | 9.213771
60.4507 | 16.8002 | 17.29113 | 6.886756 | -0.490928 | 1.153289 | 9.251083
60.4607 | 16.8565 | 17.32807 | 6.883612 | -0.4715658 | 1.155961 | 9.288492
60.4707 | 16.8772 | 17.36509 | 6.880467 | -0.4878946 | 1.158629 | 9.325999
60.4807 | 16.9292 | 17.40221 | 6.87732 | -0.4730107 | 1.161292 | 9.363599
60.4907 | 16.9626 | 17.43941 | 6.874171 | -0.4768126 | 1.16395 | 9.401292
60.5007 | 17.0101 | 17.4767 | 6.87102 | -0.4666 | 1.166603 | 9.439077
60.5107 | 17.0234 | 17.51407 | 6.867868 | -0.4906682 | 1.169251 | 9.476949
60.5207 | 17.0691 | 17.55152 | 6.864714 | -0.4824156 | 1.171893 | 9.514909
60.5307 | 17.104 | 17.58904 | 6.861558 | -0.4850407 | 1.174529 | 9.552953
60.5407 | 17.1476 | 17.62664 | 6.858401 | -0.4790404 | 1.17716 | 9.59108
60.5507 | 17.2115 | 17.66431 | 6.855242 | -0.4528131 | 1.179784 | 9.629287
60.5607 | 17.2488 | 17.70206 | 6.852081 | -0.4532572 | 1.182402 | 9.667574
60.5707 | 17.276 | 17.73987 | 6.848918 | -0.4638668 | 1.185013 | 9.705935
60.5807 | 17.3281 | 17.77774 | 6.845754 | -0.4496436 | 1.187618 | 9.744372
60.5907 | 17.3623 | 17.81568 | 6.842588 | -0.4533819 | 1.190216 | 9.782879
60.6006 | 17.4225 | 17.8533 | 6.839452 | -0.4307957 | 1.192779 | 9.821065
60.6106 | 17.4696 | 17.89135 | 6.836282 | -0.4217522 | 1.195363 | 9.859707
60.6206 | 17.5165 | 17.92946 | 6.833111 | -0.4129628 | 1.197938 | 9.898414
60.6306 | 17.5465 | 17.96762 | 6.829938 | -0.4211244 | 1.200506 | 9.93718
60.6406 | 17.5969 | 18.00584 | 6.826763 | -0.4089356 | 1.203066 | 9.976006
60.6506 | 17.6321 | 18.04409 | 6.823587 | -0.4119942 | 1.205618 | 10.01489
60.6606 | 17.6871 | 18.08239 | 6.820409 | -0.3952947 | 1.208161 | 10.05382
60.6706 | 17.7264 | 18.12074 | 6.817229 | -0.394336 | 1.210696 | 10.09281
60.6806 | 17.7627 | 18.15912 | 6.814048 | -0.3964153 | 1.213222 | 10.13185
60.6906 | 17.8295 | 18.19753 | 6.810865 | -0.3680282 | 1.21574 | 10.17092
60.7006 | 17.8804 | 18.23597 | 6.80768 | -0.3555716 | 1.218248 | 10.21004
60.7106 | 17.8872 | 18.27444 | 6.804493 | -0.3872442 | 1.220747 | 10.2492
60.7206 | 17.9635 | 18.31294 | 6.801305 | -0.349441 | 1.223237 | 10.2884
60.7306 | 18.0012 | 18.35146 | 6.798115 | -0.3502586 | 1.225717 | 10.32763
60.7406 | 18.0521 | 18.38999 | 6.794923 | -0.337895 | 1.228188 | 10.36688
60.7506 | 18.0995 | 18.42855 | 6.79173 | -0.3290458 | 1.230649 | 10.40617
60.7606 | 18.1332 | 18.46711 | 6.788534 | -0.3339085 | 1.233099 | 10.44547
60.7706 | 18.1759 | 18.50568 | 6.785337 | -0.329778 | 1.23554 | 10.4848
60.7806 | 18.232 | 18.54425 | 6.782139 | -0.3122514 | 1.23797 | 10.52414
60.7906 | 18.2835 | 18.58283 | 6.778939 | -0.2993262 | 1.24039 | 10.5635
60.8006 | 18.2993 | 18.6214 | 6.775737 | -0.3220976 | 1.242799 | 10.60286
60.8106 | 18.3599 | 18.65996 | 6.772533 | -0.3000611 | 1.245198 | 10.64223
60.8206 | 18.4059 | 18.69851 | 6.769328 | -0.2926135 | 1.247585 | 10.6816
60.8306 | 18.4139 | 18.73705 | 6.766121 | -0.3231527 | 1.249962 | 10.72097
60.8406 | 18.5053 | 18.77557 | 6.762912 | -0.2702727 | 1.252328 | 10.76033
60.8506 | 18.539 | 18.81407 | 6.759701 | -0.2750705 | 1.254682 | 10.79969
60.8606 | 18.5772 | 18.85254 | 6.756489 | -0.2753425 | 1.257025 | 10.83903
60.8706 | 18.6403 | 18.89098 | 6.753275 | -0.2506833 | 1.259357 | 10.87835
60.8806 | 18.6927 | 18.92939 | 6.75006 | -0.2366884 | 1.261677 | 10.91765
60.8906 | 18.7144 | 18.96776 | 6.746843 | -0.2533559 | 1.263985 | 10.95693
60.9006 | 18.7515 | 19.00608 | 6.743624 | -0.2545814 | 1.266282 | 10.99618
60.9106 | 18.8336 | 19.04436 | 6.740403 | -0.2107578 | 1.268567 | 11.03539
60.9206 | 18.8354 | 19.08258 | 6.737181 | -0.2471836 | 1.27084 | 11.07456
60.9306 | 18.9402 | 19.12075 | 6.733957 | -0.1805526 | 1.273101 | 11.1137
60.9406 | 18.9547 | 19.15886 | 6.730731 | -0.2041621 | 1.275349 | 11.15278
60.9506 | 19.0175 | 19.19691 | 6.727504 | -0.179406 | 1.277586 | 11.19182
60.9606 | 19.0674 | 19.23488 | 6.724274 | -0.1674809 | 1.27981 | 11.2308
60.9706 | 19.1092 | 19.27278 | 6.721044 | -0.1635812 | 1.282022 | 11.26972
60.9806 | 19.1446 | 19.3106 | 6.717811 | -0.1660034 | 1.284222 | 11.30857
60.9906 | 19.2157 | 19.34834 | 6.714577 | -0.1326414 | 1.286409 | 11.34736
61.0006 | 19.2614 | 19.38599 | 6.711341 | -0.1245922 | 1.288583 | 11.38607
61.0106 | 19.3022 | 19.42355 | 6.708104 | -0.12135 | 1.290746 | 11.4247
61.0206 | 19.3851 | 19.46101 | 6.704865 | -0.07590953 | 1.292895 | 11.46325
61.0306 | 19.4137 | 19.49837 | 6.701624 | -0.08466641 | 1.295032 | 11.50171
61.0406 | 19.465 | 19.53562 | 6.698381 | -0.07061666 | 1.297156 | 11.54008
61.0506 | 19.5338 | 19.57275 | 6.695137 | -0.03895454 | 1.299268 | 11.57835
61.0606 | 19.5803 | 19.60977 | 6.691891 | -0.0294738 | 1.301366 | 11.61652
61.0706 | 19.6263 | 19.64667 | 6.688644 | -0.02037124 | 1.303452 | 11.65458
61.0806 | 19.7047 | 19.68344 | 6.685394 | 0.02125872 | 1.305525 | 11.69252
61.0906 | 19.7465 | 19.72008 | 6.682143 | 0.02642165 | 1.307586 | 11.73035
61.1006 | 19.7782 | 19.75658 | 6.678891 | 0.02162343 | 1.309633 | 11.76805
61.1106 | 19.8661 | 19.79293 | 6.675637 | 0.07316688 | 1.311668 | 11.80563
61.1206 | 19.9225 | 19.82914 | 6.672381 | 0.09336065 | 1.31369 | 11.84307
61.1306 | 19.9522 | 19.86519 | 6.669123 | 0.08700697 | 1.315699 | 11.88037
61.1406 | 20.0276 | 19.90109 | 6.665864 | 0.1265134 | 1.317696 | 11.91753
61.1506 | 20.0712 | 19.93682 | 6.662603 | 0.1343829 | 1.319679 | 11.95453
61.1606 | 20.1444 | 19.97238 | 6.65934 | 0.1720236 | 1.32165 | 11.99139
61.1706 | 20.2124 | 20.00776 | 6.656076 | 0.2046376 | 1.323608 | 12.02808
61.1806 | 20.276 | 20.04297 | 6.65281 | 0.2330342 | 1.325553 | 12.0646
61.1905 | 20.3217 | 20.07764 | 6.649575 | 0.244064 | 1.327467 | 12.10059
61.2005 | 20.375 | 20.11246 | 6.646306 | 0.2625362 | 1.329387 | 12.13677
61.2105 | 20.482 | 20.14709 | 6.643035 | 0.3349063 | 1.331295 | 12.17276
61.2205 | 20.5252 | 20.18152 | 6.639762 | 0.3436801 | 1.333189 | 12.20857
61.2305 | 20.6162 | 20.21574 | 6.636488 | 0.400461 | 1.335071 | 12.24418
61.2405 | 20.6404 | 20.24974 | 6.633212 | 0.3906562 | 1.336941 | 12.27959
61.2505 | 20.7124 | 20.28353 | 6.629935 | 0.4288721 | 1.338798 | 12.31479
61.2605 | 20.8068 | 20.31709 | 6.626656 | 0.489713 | 1.340643 | 12.34979
61.2705 | 20.8471 | 20.35042 | 6.623375 | 0.4966848 | 1.342475 | 12.38457
61.2805 | 20.939 | 20.38351 | 6.620092 | 0.5554948 | 1.344295 | 12.41912
61.2905 | 20.9945 | 20.41635 | 6.616808 | 0.5781459 | 1.346103 | 12.45344
61.3005 | 21.0931 | 20.44895 | 6.613522 | 0.6441465 | 1.347898 | 12.48753
61.3105 | 21.141 | 20.4813 | 6.610235 | 0.6596999 | 1.349681 | 12.52138
61.3205 | 21.2516 | 20.51339 | 6.606946 | 0.738215 | 1.351452 | 12.55499
61.3305 | 21.2768 | 20.5452 | 6.603655 | 0.7315957 | 1.353212 | 12.58834
61.3405 | 21.3558 | 20.57675 | 6.600363 | 0.7790457 | 1.354959 | 12.62143
61.3505 | 21.435 | 20.60803 | 6.597069 | 0.8269747 | 1.356694 | 12.65426
61.3605 | 21.5782 | 20.63901 | 6.593773 | 0.9391866 | 1.358417 | 12.68682
61.3705 | 21.5948 | 20.66971 | 6.590476 | 0.9250869 | 1.360129 | 12.71911
61.3805 | 21.686 | 20.70012 | 6.587177 | 0.9858824 | 1.361829 | 12.75111
61.3905 | 21.7453 | 20.73022 | 6.583876 | 1.015076 | 1.363518 | 12.78283
61.4005 | 21.8181 | 20.76002 | 6.580574 | 1.058078 | 1.365194 | 12.81425
61.4105 | 21.935 | 20.78951 | 6.57727 | 1.145492 | 1.36686 | 12.84538
61.4205 | 21.9702 | 20.81868 | 6.573965 | 1.151523 | 1.368514 | 12.8762
61.4305 | 22.0606 | 20.84752 | 6.570658 | 1.213077 | 1.370157 | 12.90671
61.4405 | 22.153 | 20.87604 | 6.567349 | 1.276959 | 1.371789 | 12.9369
61.4505 | 22.2187 | 20.90422 | 6.564039 | 1.314478 | 1.373409 | 12.96677
61.4605 | 22.3084 | 20.93206 | 6.560727 | 1.376336 | 1.375019 | 12.99632
61.4705 | 22.3686 | 20.95956 | 6.557413 | 1.409039 | 1.376617 | 13.02553
61.4805 | 22.45 | 20.9867 | 6.554098 | 1.463296 | 1.378205 | 13.0544
61.4905 | 22.5209 | 21.01349 | 6.550781 | 1.507408 | 1.379782 | 13.08293
61.5005 | 22.6338 | 21.03992 | 6.547463 | 1.593885 | 1.381348 | 13.1111
61.5105 | 22.669 | 21.06597 | 6.544143 | 1.603028 | 1.382904 | 13.13893
61.5205 | 22.7387 | 21.09165 | 6.540821 | 1.647046 | 1.384449 | 13.16638
61.5305 | 22.8303 | 21.11696 | 6.537498 | 1.713343 | 1.385984 | 13.19348
61.5405 | 22.8959 | 21.14188 | 6.534173 | 1.754025 | 1.387509 | 13.22019
61.5505 | 22.9291 | 21.1664 | 6.530846 | 1.762697 | 1.389023 | 13.24653
61.5605 | 23.0321 | 21.19054 | 6.527518 | 1.841565 | 1.390527 | 13.27249
61.5705 | 23.0725 | 21.21427 | 6.524188 | 1.858231 | 1.392021 | 13.29806
61.5805 | 23.1466 | 21.23759 | 6.520857 | 1.909005 | 1.393505 | 13.32323
61.5905 | 23.1937 | 21.26051 | 6.517524 | 1.93319 | 1.394979 | 13.34801
61.6005 | 23.2673 | 21.28301 | 6.514189 | 1.984291 | 1.396443 | 13.37238
61.6105 | 23.2937 | 21.30509 | 6.510853 | 1.988612 | 1.397897 | 13.39634
61.6205 | 23.3759 | 21.32674 | 6.507515 | 2.049161 | 1.399342 | 13.41988
61.6305 | 23.4237 | 21.34796 | 6.504176 | 2.075742 | 1.400776 | 13.44301
61.6405 | 23.4481 | 21.36874 | 6.500835 | 2.079357 | 1.402202 | 13.46571
61.6505 | 23.5075 | 21.38909 | 6.497492 | 2.118414 | 1.403618 | 13.48798
61.6605 | 23.5533 | 21.40898 | 6.494148 | 2.144316 | 1.405024 | 13.50981
61.6705 | 23.5148 | 21.42843 | 6.490802 | 2.086369 | 1.406421 | 13.53121
61.6805 | 23.654 | 21.44743 | 6.487454 | 2.206575 | 1.407809 | 13.55216
61.6905 | 23.6326 | 21.46596 | 6.484105 | 2.166642 | 1.409187 | 13.57267
61.7005 | 23.6699 | 21.48403 | 6.480755 | 2.185873 | 1.410557 | 13.59272
61.7105 | 23.6866 | 21.50163 | 6.477403 | 2.184972 | 1.411917 | 13.61231
61.7205 | 23.6828 | 21.51876 | 6.474049 | 2.164042 | 1.413268 | 13.63144
61.7305 | 23.7116 | 21.53541 | 6.470693 | 2.176189 | 1.41461 | 13.65011
61.7405 | 23.7547 | 21.55158 | 6.467336 | 2.203117 | 1.415943 | 13.6683
61.7505 | 23.7521 | 21.56727 | 6.463978 | 2.18483 | 1.417266 | 13.68603
61.7605 | 23.7472 | 21.58247 | 6.460618 | 2.164732 | 1.418581 | 13.70327
61.7704 | 23.768 | 21.59703 | 6.45729 | 2.170972 | 1.419874 | 13.71986
61.7804 | 23.7583 | 21.61124 | 6.453926 | 2.147056 | 1.421171 | 13.73615
61.7904 | 23.7453 | 21.62496 | 6.450562 | 2.12034 | 1.42246 | 13.75194
61.8004 | 23.7922 | 21.63817 | 6.447195 | 2.154028 | 1.423739 | 13.76724
61.8104 | 23.7674 | 21.65088 | 6.443827 | 2.116522 | 1.42501 | 13.78204
61.8204 | 23.703 | 21.66307 | 6.440458 | 2.039927 | 1.426272 | 13.79634
61.8304 | 23.7348 | 21.67476 | 6.437086 | 2.060044 | 1.427525 | 13.81014
61.8404 | 23.7037 | 21.68592 | 6.433714 | 2.017777 | 1.428769 | 13.82344
61.8504 | 23.7043 | 21.69657 | 6.430339 | 2.007729 | 1.430005 | 13.83623
61.8604 | 23.6816 | 21.7067 | 6.426964 | 1.974905 | 1.431231 | 13.8485
61.8704 | 23.627 | 21.7163 | 6.423586 | 1.910703 | 1.432449 | 13.86026
61.8804 | 23.5913 | 21.72537 | 6.420207 | 1.86593 | 1.433658 | 13.87151
61.8904 | 23.5757 | 21.73391 | 6.416827 | 1.841785 | 1.434858 | 13.88223
61.9004 | 23.5557 | 21.74193 | 6.413445 | 1.813773 | 1.43605 | 13.89243
61.9104 | 23.5469 | 21.7494 | 6.410061 | 1.797496 | 1.437232 | 13.90211
61.9204 | 23.4755 | 21.75634 | 6.406676 | 1.719156 | 1.438405 | 13.91126
61.9304 | 23.4475 | 21.76275 | 6.403289 | 1.684754 | 1.43957 | 13.91989
61.9404 | 23.389 | 21.76861 | 6.399901 | 1.620392 | 1.440725 | 13.92798
61.9504 | 23.3899 | 21.77393 | 6.396511 | 1.615974 | 1.441872 | 13.93554
61.9604 | 23.3216 | 21.7787 | 6.393119 | 1.542899 | 1.443009 | 13.94257
61.9704 | 23.2607 | 21.78293 | 6.389727 | 1.477769 | 1.444137 | 13.94907
61.9804 | 23.247 | 21.78661 | 6.386332 | 1.460386 | 1.445256 | 13.95503
61.9904 | 23.1827 | 21.78975 | 6.382936 | 1.392952 | 1.446366 | 13.96045
62.0004 | 23.1073 | 21.79233 | 6.379538 | 1.314967 | 1.447466 | 13.96533
62.0104 | 23.0882 | 21.79437 | 6.376139 | 1.293831 | 1.448556 | 13.96967
62.0204 | 23.0324 | 21.79585 | 6.372739 | 1.236547 | 1.449638 | 13.97348
62.0304 | 22.9408 | 21.79679 | 6.369336 | 1.144015 | 1.450709 | 13.97674
62.0404 | 22.9283 | 21.79716 | 6.365933 | 1.131135 | 1.451771 | 13.97946
62.0504 | 22.8635 | 21.79699 | 6.362527 | 1.066508 | 1.452823 | 13.98164
62.0604 | 22.8129 | 21.79627 | 6.359121 | 1.016634 | 1.453866 | 13.98328
62.0704 | 22.7442 | 21.79499 | 6.355712 | 0.9492147 | 1.454898 | 13.98438
62.0804 | 22.7159 | 21.79315 | 6.352302 | 0.9227476 | 1.45592 | 13.98493
62.0904 | 22.6566 | 21.79077 | 6.348891 | 0.8658348 | 1.456932 | 13.98494
62.1004 | 22.5699 | 21.78783 | 6.345478 | 0.7820747 | 1.457933 | 13.98441
62.1104 | 22.534 | 21.78433 | 6.342064 | 0.7496673 | 1.458924 | 13.98334
62.1204 | 22.5093 | 21.78029 | 6.338648 | 0.7290121 | 1.459905 | 13.98174
62.1304 | 22.398 | 21.77569 | 6.33523 | 0.6223095 | 1.460874 | 13.97959
62.1404 | 22.372 | 21.77054 | 6.331811 | 0.6014571 | 1.461833 | 13.9769
62.1504 | 22.3186 | 21.76484 | 6.328391 | 0.5537575 | 1.462781 | 13.97367
62.1604 | 22.2556 | 21.75859 | 6.324969 | 0.4970061 | 1.463717 | 13.96991
62.1704 | 22.2263 | 21.7518 | 6.321546 | 0.4745019 | 1.464642 | 13.96561
62.1804 | 22.1541 | 21.74445 | 6.318121 | 0.4096452 | 1.465556 | 13.96078
62.1904 | 22.0978 | 21.73657 | 6.314694 | 0.3612342 | 1.466458 | 13.95541
62.2004 | 22.0712 | 21.72813 | 6.311266 | 0.3430671 | 1.467348 | 13.94952
62.2104 | 22.0357 | 21.71916 | 6.307836 | 0.3165427 | 1.468226 | 13.94309
62.2204 | 21.9474 | 21.70964 | 6.304405 | 0.2377583 | 1.469092 | 13.93614
62.2304 | 21.9176 | 21.69959 | 6.300973 | 0.2180136 | 1.469946 | 13.92867
62.2404 | 21.8738 | 21.689 | 6.297539 | 0.1848045 | 1.470787 | 13.92067
62.2504 | 21.8407 | 21.67787 | 6.294103 | 0.1628315 | 1.471616 | 13.91215
62.2604 | 21.776 | 21.66621 | 6.290666 | 0.109791 | 1.472431 | 13.90311
62.2704 | 21.7432 | 21.65402 | 6.287228 | 0.08917822 | 1.473234 | 13.89356
62.2804 | 21.6994 | 21.64131 | 6.283788 | 0.0580945 | 1.474023 | 13.88349
62.2904 | 21.6466 | 21.62806 | 6.280347 | 0.01853578 | 1.474798 | 13.87292
62.3004 | 21.6307 | 21.6143 | 6.276904 | 0.01640134 | 1.47556 | 13.86183
62.3104 | 21.5592 | 21.60002 | 6.273459 | -0.04081632 | 1.476308 | 13.85025
62.3204 | 21.5014 | 21.58522 | 6.270013 | -0.08381744 | 1.477042 | 13.83816
62.3304 | 21.4997 | 21.5699 | 6.266566 | -0.07020411 | 1.477762 | 13.82558
62.3404 | 21.4322 | 21.55408 | 6.263117 | -0.121881 | 1.478467 | 13.8125
62.3504 | 21.3939 | 21.53775 | 6.259667 | -0.1438506 | 1.479157 | 13.79893
62.3603 | 21.3637 | 21.52109 | 6.25625 | -0.1573865 | 1.479826 | 13.78501
62.3703 | 21.3345 | 21.50376 | 6.252796 | -0.1692571 | 1.480486 | 13.77047
62.3803 | 21.2549 | 21.48593 | 6.249342 | -0.2310314 | 1.481131 | 13.75546
62.3903 | 21.2616 | 21.46761 | 6.245886 | -0.206013 | 1.481759 | 13.73997
62.4003 | 21.1908 | 21.4488 | 6.242428 | -0.258005 | 1.482373 | 13.724
62.4103 | 21.1675 | 21.42951 | 6.238969 | -0.2620127 | 1.48297 | 13.70757
62.4203 | 21.1142 | 21.40974 | 6.235508 | -0.2955371 | 1.48355 | 13.69068
62.4303 | 21.0845 | 21.38949 | 6.232046 | -0.304986 | 1.484114 | 13.67333
62.4403 | 21.0622 | 21.36876 | 6.228583 | -0.3065605 | 1.484661 | 13.65552
62.4503 | 21.0049 | 21.34757 | 6.225118 | -0.3426668 | 1.485191 | 13.63726
62.4603 | 20.949 | 21.32591 | 6.221652 | -0.3769077 | 1.485704 | 13.61855
62.4703 | 20.9323 | 21.30379 | 6.218184 | -0.3714884 | 1.486199 | 13.59941
62.4803 | 20.9085 | 21.28121 | 6.214714 | -0.3727145 | 1.486677 | 13.57982
62.4903 | 20.8305 | 21.25819 | 6.211244 | -0.4276882 | 1.487136 | 13.55981
62.5003 | 20.8323 | 21.23471 | 6.207772 | -0.402415 | 1.487577 | 13.53937
62.5103 | 20.8042 | 21.2108 | 6.204298 | -0.4066004 | 1.488 | 13.5185
62.5203 | 20.7426 | 21.18645 | 6.200823 | -0.4438492 | 1.488403 | 13.49722
62.5303 | 20.7245 | 21.16166 | 6.197347 | -0.4371639 | 1.488788 | 13.47553
62.5403 | 20.6854 | 21.13645 | 6.193869 | -0.4510523 | 1.489154 | 13.45343
62.5503 | 20.6542 | 21.11082 | 6.19039 | -0.4566178 | 1.4895 | 13.43093
62.5603 | 20.6062 | 21.08477 | 6.186909 | -0.4785662 | 1.489826 | 13.40803
62.5703 | 20.5775 | 21.0583 | 6.183427 | -0.4808004 | 1.490132 | 13.38474
62.5803 | 20.5526 | 21.03143 | 6.179943 | -0.4788286 | 1.490418 | 13.36107
62.5903 | 20.5123 | 21.00415 | 6.176458 | -0.4918534 | 1.490684 | 13.33701
62.6003 | 20.4753 | 20.97648 | 6.172972 | -0.5011821 | 1.490929 | 13.31258
62.6103 | 20.4335 | 20.94842 | 6.169484 | -0.5149178 | 1.491153 | 13.28778
62.6203 | 20.4161 | 20.91997 | 6.165995 | -0.5038685 | 1.491356 | 13.26262
62.6303 | 20.3571 | 20.89114 | 6.162504 | -0.5340374 | 1.491538 | 13.2371
62.6403 | 20.3363 | 20.86193 | 6.159012 | -0.5256304 | 1.491698 | 13.21122
62.6503 | 20.2918 | 20.83235 | 6.155519 | -0.5405523 | 1.491836 | 13.185
62.6603 | 20.2779 | 20.80241 | 6.152024 | -0.5245108 | 1.491952 | 13.15844
62.6703 | 20.2312 | 20.77211 | 6.148527 | -0.5409094 | 1.492046 | 13.13154
62.6803 | 20.1996 | 20.74145 | 6.14503 | -0.541854 | 1.492117 | 13.10431
62.6903 | 20.1729 | 20.71045 | 6.141531 | -0.5375497 | 1.492166 | 13.07675
62.7003 | 20.1221 | 20.6791 | 6.13803 | -0.5570023 | 1.492192 | 13.04888
62.7103 | 20.0872 | 20.64742 | 6.134529 | -0.5602186 | 1.492194 | 13.0207
62.7203 | 20.0765 | 20.6154 | 6.131025 | -0.5389025 | 1.492174 | 12.9922
62.7303 | 20.0419 | 20.58306 | 6.127521 | -0.541162 | 1.49213 | 12.96341
62.7403 | 19.9582 | 20.5504 | 6.124015 | -0.5921996 | 1.492062 | 12.93432
62.7503 | 19.9605 | 20.51742 | 6.120507 | -0.5569234 | 1.49197 | 12.90495
62.7603 | 19.9141 | 20.48414 | 6.116999 | -0.5700374 | 1.491854 | 12.87528
62.7703 | 19.877 | 20.45055 | 6.113488 | -0.5735492 | 1.491714 | 12.84535
62.7803 | 19.8555 | 20.41666 | 6.109977 | -0.5611624 | 1.49155 | 12.81514
62.7903 | 19.8316 | 20.38248 | 6.106464 | -0.5508839 | 1.491361 | 12.78466
62.8003 | 19.7604 | 20.34802 | 6.10295 | -0.5876202 | 1.491147 | 12.75392
62.8103 | 19.7373 | 20.31327 | 6.099434 | -0.5759739 | 1.490908 | 12.72293
62.8203 | 19.7243 | 20.27825 | 6.095917 | -0.5539537 | 1.490644 | 12.69169
62.8303 | 19.6763 | 20.24296 | 6.092399 | -0.5666647 | 1.490354 | 12.66021
62.8403 | 19.6316 | 20.20741 | 6.088879 | -0.575813 | 1.49004 | 12.62849
62.8503 | 19.6047 | 20.1716 | 6.085358 | -0.5669024 | 1.489699 | 12.59654
62.8603 | 19.5756 | 20.13554 | 6.081836 | -0.5599402 | 1.489334 | 12.56437
62.8703 | 19.5169 | 20.09923 | 6.078312 | -0.5823306 | 1.488942 | 12.53198
62.8803 | 19.5408 | 20.06268 | 6.074787 | -0.5218812 | 1.488524 | 12.49937
62.8903 | 19.4316 | 20.0259 | 6.071261 | -0.5942961 | 1.48808 | 12.46656
62.9003 | 19.4285 | 19.98888 | 6.067733 | -0.560382 | 1.48761 | 12.43354
62.9103 | 19.3883 | 19.95164 | 6.064204 | -0.563345 | 1.487114 | 12.40033
62.9203 | 19.3531 | 19.91419 | 6.060673 | -0.5610873 | 1.486592 | 12.36692
62.9303 | 19.3245 | 19.87652 | 6.057141 | -0.5520176 | 1.486043 | 12.33333
62.9402 | 19.2836 | 19.83902 | 6.053644 | -0.5554244 | 1.485473 | 12.29991
62.9502 | 19.2533 | 19.80095 | 6.050109 | -0.5476485 | 1.484871 | 12.26597
62.9602 | 19.1908 | 19.76268 | 6.046573 | -0.5718761 | 1.484243 | 12.23186
62.9702 | 19.1895 | 19.72421 | 6.043036 | -0.5347131 | 1.483587 | 12.19759
62.9802 | 19.1406 | 19.68556 | 6.039498 | -0.5449637 | 1.482905 | 12.16316
62.9902 | 19.075 | 19.64674 | 6.035958 | -0.5717354 | 1.482196 | 12.12858
63.0002 | 19.0829 | 19.60773 | 6.032417 | -0.5248311 | 1.48146 | 12.09385
63.0102 | 19.0256 | 19.56856 | 6.028875 | -0.5429597 | 1.480697 | 12.05899
63.0202 | 18.9823 | 19.52922 | 6.025331 | -0.5469228 | 1.479907 | 12.02399
63.0302 | 18.9556 | 19.48973 | 6.021786 | -0.5341269 | 1.479089 | 11.98885
63.0402 | 18.9218 | 19.45008 | 6.01824 | -0.5282792 | 1.478245 | 11.95359
63.0502 | 18.8585 | 19.41028 | 6.014692 | -0.5517826 | 1.477374 | 11.91822
63.0602 | 18.8356 | 19.37034 | 6.011143 | -0.5347443 | 1.476476 | 11.88273
63.0702 | 18.8038 | 19.33027 | 6.007593 | -0.5264655 | 1.475551 | 11.84712
63.0802 | 18.7251 | 19.29006 | 6.004041 | -0.5649559 | 1.474599 | 11.81142
63.0902 | 18.7408 | 19.24972 | 6.000489 | -0.5089173 | 1.473619 | 11.77561
63.1002 | 18.6768 | 19.20926 | 5.996934 | -0.5324571 | 1.472613 | 11.73971
63.1102 | 18.6253 | 19.16868 | 5.993379 | -0.5433785 | 1.47158 | 11.70372
63.1202 | 18.6081 | 19.12799 | 5.989822 | -0.5198881 | 1.47052 | 11.66765
63.1302 | 18.5486 | 19.08719 | 5.986265 | -0.5385896 | 1.469433 | 11.63149
63.1402 | 18.5295 | 19.04629 | 5.982705 | -0.5167868 | 1.468319 | 11.59526
63.1502 | 18.4577 | 19.00529 | 5.979145 | -0.547586 | 1.467179 | 11.55896
63.1602 | 18.4379 | 18.96419 | 5.975583 | -0.526292 | 1.466012 | 11.5226
63.1702 | 18.3965 | 18.92301 | 5.97202 | -0.5265104 | 1.464818 | 11.48617
63.1802 | 18.347 | 18.88174 | 5.968456 | -0.5347432 | 1.463598 | 11.44969
63.1902 | 18.2881 | 18.8404 | 5.96489 | -0.5522968 | 1.462352 | 11.41316
63.2002 | 18.277 | 18.79898 | 5.961323 | -0.521975 | 1.461079 | 11.37657
63.2102 | 18.232 | 18.75748 | 5.957755 | -0.5254834 | 1.45978 | 11.33995
63.2202 | 18.1644 | 18.71593 | 5.954186 | -0.5515266 | 1.458455 | 11.30329
63.2302 | 18.1527 | 18.67431 | 5.950615 | -0.5216067 | 1.457104 | 11.26659
63.2402 | 18.0829 | 18.63263 | 5.947043 | -0.5497305 | 1.455728 | 11.22986
63.2502 | 18.0522 | 18.5909 | 5.94347 | -0.5387016 | 1.454326 | 11.19311
63.2602 | 18.0231 | 18.54912 | 5.939896 | -0.5260237 | 1.452898 | 11.15633
63.2702 | 17.9737 | 18.5073 | 5.93632 | -0.5336022 | 1.451445 | 11.11954
63.2802 | 17.9012 | 18.46544 | 5.932743 | -0.5642396 | 1.449967 | 11.08273
63.2902 | 17.91 | 18.42354 | 5.929165 | -0.5135412 | 1.448463 | 11.04591
63.3002 | 17.8444 | 18.38161 | 5.925586 | -0.5372103 | 1.446935 | 11.00909
63.3102 | 17.7861 | 18.33965 | 5.922006 | -0.5535514 | 1.445382 | 10.97226
63.3202 | 17.7889 | 18.29767 | 5.918424 | -0.5087685 | 1.443805 | 10.93544
63.3302 | 17.7018 | 18.25567 | 5.914841 | -0.5538654 | 1.442204 | 10.89862
63.3402 | 17.6793 | 18.21365 | 5.911257 | -0.534347 | 1.440578 | 10.86181
63.3502 | 17.6156 | 18.17162 | 5.907671 | -0.5560158 | 1.438929 | 10.82502
63.3602 | 17.5886 | 18.12958 | 5.904085 | -0.5409752 | 1.437256 | 10.78823
63.3702 | 17.5302 | 18.08753 | 5.900497 | -0.557331 | 1.43556 | 10.75147
63.3802 | 17.4997 | 18.04548 | 5.896908 | -0.5457832 | 1.43384 | 10.71474
63.3902 | 17.4524 | 18.00344 | 5.893317 | -0.5510394 | 1.432097 | 10.67802
63.4002 | 17.4137 | 17.9614 | 5.889726 | -0.5476991 | 1.430332 | 10.64134
63.4102 | 17.3689 | 17.91937 | 5.886133 | -0.5504701 | 1.428544 | 10.60469
63.4202 | 17.3458 | 17.87735 | 5.882539 | -0.5315541 | 1.426734 | 10.56808
63.4302 | 17.266 | 17.83535 | 5.878944 | -0.5693534 | 1.424902 | 10.53151
63.4402 | 17.2482 | 17.79337 | 5.875348 | -0.5451718 | 1.423049 | 10.49497
63.4502 | 17.2062 | 17.75141 | 5.871751 | -0.5452136 | 1.421173 | 10.45849
63.4602 | 17.1551 | 17.70948 | 5.868152 | -0.5543811 | 1.419277 | 10.42205
63.4702 | 17.1253 | 17.66758 | 5.864552 | -0.5422774 | 1.41736 | 10.38567
63.4802 | 17.063 | 17.62571 | 5.860951 | -0.5627064 | 1.415422 | 10.34933
63.4902 | 17.028 | 17.58387 | 5.857349 | -0.5558708 | 1.413463 | 10.31306
63.5002 | 16.9833 | 17.54207 | 5.853746 | -0.5587733 | 1.411485 | 10.27684
63.5102 | 16.9594 | 17.50032 | 5.850141 | -0.5409166 | 1.409487 | 10.24069
63.5202 | 16.9106 | 17.4586 | 5.846536 | -0.5480043 | 1.407469 | 10.2046
63.5301 | 16.8575 | 17.41735 | 5.842965 | -0.5598522 | 1.405453 | 10.16893
63.5401 | 16.83 | 17.37574 | 5.839357 | -0.5457374 | 1.403397 | 10.13298
63.5501 | 16.8089 | 17.33417 | 5.835748 | -0.5252748 | 1.401323 | 10.0971
63.5601 | 16.7287 | 17.29267 | 5.832137 | -0.5639677 | 1.399231 | 10.0613
63.5701 | 16.7257 | 17.25122 | 5.828526 | -0.5255195 | 1.39712 | 10.02557
63.5801 | 16.6815 | 17.20983 | 5.824913 | -0.528331 | 1.394993 | 9.989925
63.5901 | 16.615 | 17.16851 | 5.8213 | -0.5535055 | 1.392847 | 9.954358
63.6001 | 16.6158 | 17.12725 | 5.817685 | -0.5114469 | 1.390685 | 9.918877
63.6101 | 16.565 | 17.08606 | 5.814069 | -0.5210562 | 1.388507 | 9.883481
63.6201 | 16.5075 | 17.04494 | 5.810452 | -0.5374365 | 1.386312 | 9.848173
63.6301 | 16.4881 | 17.00389 | 5.806833 | -0.5157902 | 1.384101 | 9.812956
63.6401 | 16.4445 | 16.96292 | 5.803214 | -0.5184184 | 1.381874 | 9.777831
63.6501 | 16.3876 | 16.92202 | 5.799593 | -0.5344248 | 1.379632 | 9.7428
63.6601 | 16.3712 | 16.88121 | 5.795972 | -0.5100125 | 1.377375 | 9.707866
63.6701 | 16.344 | 16.84048 | 5.792349 | -0.4964817 | 1.375103 | 9.67303
63.6801 | 16.2898 | 16.79983 | 5.788725 | -0.5100342 | 1.372817 | 9.638292
63.6901 | 16.252 | 16.75927 | 5.7851 | -0.5072741 | 1.370517 | 9.603657
63.7001 | 16.2352 | 16.7188 | 5.781474 | -0.4836036 | 1.368204 | 9.569126
63.7101 | 16.1683 | 16.67842 | 5.777847 | -0.510122 | 1.365877 | 9.534698
63.7201 | 16.1439 | 16.63813 | 5.774218 | -0.4942349 | 1.363537 | 9.500379
63.7301 | 16.0958 | 16.59794 | 5.770589 | -0.5021407 | 1.361185 | 9.466166
63.7401 | 16.0849 | 16.55784 | 5.766959 | -0.4729438 | 1.358821 | 9.432064
63.7501 | 16.0101 | 16.51785 | 5.763327 | -0.5077453 | 1.356445 | 9.398074
63.7601 | 16.004 | 16.47795 | 5.759694 | -0.4739463 | 1.354057 | 9.364195
63.7701 | 15.9649 | 16.43815 | 5.75606 | -0.4732494 | 1.351658 | 9.330431
63.7801 | 15.8991 | 16.39846 | 5.752426 | -0.4993571 | 1.349248 | 9.296783
63.7901 | 15.8719 | 16.35887 | 5.74879 | -0.4869684 | 1.346828 | 9.263251
63.8001 | 15.8448 | 16.31939 | 5.745153 | -0.4745883 | 1.344398 | 9.229838
63.8101 | 15.7981 | 16.28002 | 5.741515 | -0.4819162 | 1.341958 | 9.196544
63.8201 | 15.7682 | 16.24075 | 5.737875 | -0.4725532 | 1.339509 | 9.163369
63.8301 | 15.7194 | 16.2016 | 5.734235 | -0.4822031 | 1.33705 | 9.130318
63.8401 | 15.7037 | 16.16257 | 5.730594 | -0.4588654 | 1.334583 | 9.097388
63.8501 | 15.6391 | 16.12364 | 5.726952 | -0.4845438 | 1.332108 | 9.064585
63.8601 | 15.6331 | 16.08484 | 5.723308 | -0.4517365 | 1.329624 | 9.031904
63.8701 | 15.5739 | 16.04615 | 5.719664 | -0.4722468 | 1.327133 | 8.99935
63.8801 | 15.5308 | 16.00758 | 5.716018 | -0.4767761 | 1.324635 | 8.966923
63.8901 | 15.5234 | 15.96913 | 5.712372 | -0.4457257 | 1.32213 | 8.934624
63.9001 | 15.4795 | 15.9308 | 5.708724 | -0.4512963 | 1.319618 | 8.902454
63.9101 | 15.4215 | 15.89259 | 5.705076 | -0.4710897 | 1.3171 | 8.870414
63.9201 | 15.4107 | 15.85451 | 5.701426 | -0.443806 | 1.314576 | 8.838504
63.9301 | 15.373 | 15.81655 | 5.697775 | -0.4435484 | 1.312046 | 8.806727
63.9401 | 15.3063 | 15.77872 | 5.694123 | -0.4724164 | 1.309512 | 8.775081
63.9501 | 15.3089 | 15.74101 | 5.690471 | -0.4321108 | 1.306972 | 8.743568
63.9601 | 15.2607 | 15.70343 | 5.686817 | -0.4427337 | 1.304428 | 8.712188
63.9701 | 15.2378 | 15.66599 | 5.683162 | -0.4281857 | 1.30188 | 8.680944
63.9801 | 15.1868 | 15.62867 | 5.679506 | -0.4418689 | 1.299328 | 8.649835
63.9901 | 15.1707 | 15.59148 | 5.67585 | -0.4207821 | 1.296772 | 8.61886
64.0001 | 15.1265 | 15.55443 | 5.672192 | -0.4279276 | 1.294213 | 8.588022
64.0101 | 15.0944 | 15.51751 | 5.668533 | -0.4231066 | 1.291652 | 8.557322
64.0201 | 15.0598 | 15.48072 | 5.664873 | -0.420919 | 1.289088 | 8.526758
64.0301 | 15.0395 | 15.44407 | 5.661212 | -0.4045655 | 1.286521 | 8.496332
64.0401 | 14.9911 | 15.40755 | 5.657551 | -0.4164482 | 1.283953 | 8.466045
64.0501 | 14.974 | 15.37117 | 5.653888 | -0.3971672 | 1.281383 | 8.435896
64.0601 | 14.9396 | 15.33492 | 5.650224 | -0.3953232 | 1.278812 | 8.405887
64.0701 | 14.8806 | 15.29882 | 5.646559 | -0.4182178 | 1.27624 | 8.376019
64.0801 | 14.8842 | 15.26285 | 5.642894 | -0.3786491 | 1.273667 | 8.346288
64.0901 | 14.8355 | 15.22702 | 5.639227 | -0.3915204 | 1.271094 | 8.316699
64.1001 | 14.8063 | 15.19133 | 5.635559 | -0.385032 | 1.268521 | 8.287252
64.11 | 14.7795 | 15.15614 | 5.631927 | -0.3766409 | 1.265974 | 8.258239
64.12 | 14.7666 | 15.12073 | 5.628258 | -0.3541315 | 1.263402 | 8.229071
64.13 | 14.707 | 15.08546 | 5.624587 | -0.3784638 | 1.260831 | 8.200045
64.14 | 14.6774 | 15.05034 | 5.620916 | -0.3729395 | 1.258261 | 8.171163
64.15 | 14.661 | 15.01536 | 5.617243 | -0.3543564 | 1.255692 | 8.14242
64.16 | 14.6386 | 14.98052 | 5.61357 | -0.3419159 | 1.253126 | 8.11382
64.17 | 14.5866 | 14.94582 | 5.609896 | -0.3592208 | 1.250561 | 8.085364
64.18 | 14.5714 | 14.91127 | 5.60622 | -0.3398677 | 1.247998 | 8.057049
64.19 | 14.5324 | 14.87686 | 5.602544 | -0.3444597 | 1.245439 | 8.028877
64.2 | 14.4999 | 14.8426 | 5.598867 | -0.3426968 | 1.242882 | 8.000848
64.21 | 14.4705 | 14.80848 | 5.595189 | -0.3379791 | 1.240328 | 7.972962
64.22 | 14.4461 | 14.77451 | 5.59151 | -0.3284062 | 1.237778 | 7.945218
64.23 | 14.4009 | 14.74068 | 5.58783 | -0.3397812 | 1.235232 | 7.91762
64.24 | 14.3906 | 14.707 | 5.584149 | -0.3163996 | 1.232689 | 7.890162
64.25 | 14.3543 | 14.67347 | 5.580468 | -0.3191661 | 1.230151 | 7.862848
64.26 | 14.3171 | 14.64008 | 5.576785 | -0.3229782 | 1.227617 | 7.835677
64.27 | 14.2839 | 14.60684 | 5.573101 | -0.3229396 | 1.225088 | 7.808651
64.28 | 14.2682 | 14.57374 | 5.569417 | -0.3055448 | 1.222564 | 7.781764
64.29 | 14.2288 | 14.5408 | 5.565731 | -0.3119994 | 1.220045 | 7.755023
64.3 | 14.1887 | 14.508 | 5.562045 | -0.3193016 | 1.217532 | 7.728425
64.31 | 14.1704 | 14.47535 | 5.558358 | -0.3049521 | 1.215024 | 7.70197
64.32 | 14.1434 | 14.44285 | 5.55467 | -0.2994486 | 1.212522 | 7.675656
64.33 | 14.0895 | 14.41049 | 5.550981 | -0.320994 | 1.210027 | 7.649486
64.34 | 14.0905 | 14.37829 | 5.547291 | -0.2877877 | 1.207538 | 7.623459
64.35 | 14.0548 | 14.34623 | 5.543601 | -0.2914304 | 1.205055 | 7.597575
64.36 | 14.0143 | 14.31432 | 5.539909 | -0.3000203 | 1.20258 | 7.571831
64.37 | 13.9747 | 14.28256 | 5.536217 | -0.3078586 | 1.200111 | 7.546231
64.38 | 13.9786 | 14.25095 | 5.532523 | -0.2723461 | 1.19765 | 7.520772
64.39 | 13.9265 | 14.21948 | 5.528829 | -0.2929818 | 1.195197 | 7.495456
64.4 | 13.9047 | 14.18817 | 5.525134 | -0.2834655 | 1.192751 | 7.47028
64.41 | 13.8702 | 14.157 | 5.521438 | -0.2867979 | 1.190313 | 7.445246
64.42 | 13.864 | 14.12598 | 5.517742 | -0.2619792 | 1.187883 | 7.420354
64.43 | 13.8121 | 14.09511 | 5.514044 | -0.2830089 | 1.185462 | 7.395603
64.44 | 13.8072 | 14.06439 | 5.510346 | -0.2571866 | 1.183049 | 7.370992
64.45 | 13.7591 | 14.03381 | 5.506647 | -0.2747125 | 1.180645 | 7.346521
64.46 | 13.7561 | 14.00339 | 5.502947 | -0.2472872 | 1.17825 | 7.322191
64.47 | 13.7088 | 13.97311 | 5.499246 | -0.2643101 | 1.175864 | 7.298001
64.48 | 13.711 | 13.94298 | 5.495544 | -0.2319813 | 1.173487 | 7.27395
64.49 | 13.6546 | 13.913 | 5.491841 | -0.2583994 | 1.17112 | 7.250038
64.5 | 13.6533 | 13.88317 | 5.488138 | -0.2298662 | 1.168762 | 7.226266
64.51 | 13.6132 | 13.85348 | 5.484434 | -0.2402803 | 1.166414 | 7.202632
64.52 | 13.5885 | 13.82394 | 5.480729 | -0.235444 | 1.164077 | 7.179138
64.53 | 13.5656 | 13.79455 | 5.477023 | -0.2289522 | 1.161749 | 7.15578
64.54 | 13.5316 | 13.76531 | 5.473317 | -0.233709 | 1.159432 | 7.132561
64.55 | 13.5133 | 13.73621 | 5.469609 | -0.2229128 | 1.157125 | 7.109479
64.56 | 13.4773 | 13.70726 | 5.465901 | -0.2299646 | 1.154829 | 7.086535
64.57 | 13.4655 | 13.67846 | 5.462192 | -0.2129613 | 1.152543 | 7.063726
64.58 | 13.4296 | 13.64981 | 5.458483 | -0.2202055 | 1.150269 | 7.041054
64.59 | 13.4089 | 13.6213 | 5.454772 | -0.212396 | 1.148005 | 7.018518
64.6 | 13.3656 | 13.59293 | 5.451061 | -0.2273328 | 1.145753 | 6.996119
64.61 | 13.3694 | 13.56471 | 5.447349 | -0.1953138 | 1.143513 | 6.973852
64.62 | 13.3206 | 13.53664 | 5.443636 | -0.2160421 | 1.141283 | 6.951723
64.63 | 13.2913 | 13.50871 | 5.439922 | -0.2174147 | 1.139066 | 6.929726
64.64 | 13.2737 | 13.48093 | 5.436208 | -0.2072333 | 1.13686 | 6.907865
64.65 | 13.2337 | 13.4533 | 5.432493 | -0.2195952 | 1.134666 | 6.886136
64.66 | 13.2141 | 13.4258 | 5.428777 | -0.2117028 | 1.132484 | 6.864542
64.67 | 13.1898 | 13.39845 | 5.425061 | -0.2086539 | 1.130315 | 6.843079
64.68 | 13.1592 | 13.37125 | 5.421343 | -0.2120504 | 1.128157 | 6.82175
64.69 | 13.1129 | 13.34419 | 5.417625 | -0.2312879 | 1.126012 | 6.800551
64.6999 | 13.1224 | 13.31754 | 5.413944 | -0.1951381 | 1.123901 | 6.779694
64.7099 | 13.0813 | 13.29076 | 5.410224 | -0.2094611 | 1.121781 | 6.758756
64.7199 | 13.0394 | 13.26413 | 5.406504 | -0.2247275 | 1.119674 | 6.73795
64.7299 | 13.0354 | 13.23764 | 5.402783 | -0.2022364 | 1.117579 | 6.717274
64.7399 | 13.0094 | 13.21129 | 5.399061 | -0.2018874 | 1.115498 | 6.696729
64.7499 | 12.9847 | 13.18508 | 5.395339 | -0.2003792 | 1.113429 | 6.676311
64.7599 | 12.9422 | 13.15901 | 5.391616 | -0.2168127 | 1.111374 | 6.656023
64.7699 | 12.9426 | 13.13309 | 5.387892 | -0.1904868 | 1.109332 | 6.635863
64.7799 | 12.9143 | 13.1073 | 5.384167 | -0.1930017 | 1.107304 | 6.615831
64.7899 | 12.8678 | 13.08166 | 5.380442 | -0.2138566 | 1.105288 | 6.595926
64.7999 | 12.8689 | 13.05615 | 5.376716 | -0.1872512 | 1.103287 | 6.576148
64.8099 | 12.8381 | 13.03079 | 5.37299 | -0.1926858 | 1.101299 | 6.556497
64.8199 | 12.8087 | 13.00556 | 5.369263 | -0.196859 | 1.099324 | 6.536972
64.8299 | 12.8012 | 12.98047 | 5.365535 | -0.1792705 | 1.097364 | 6.517572
64.8399 | 12.7892 | 12.95552 | 5.361806 | -0.1663204 | 1.095417 | 6.498297
64.8499 | 12.7501 | 12.93071 | 5.358077 | -0.1806081 | 1.093484 | 6.479147
64.8599 | 12.7227 | 12.90603 | 5.354347 | -0.1833339 | 1.091566 | 6.460121
64.8699 | 12.7224 | 12.8815 | 5.350616 | -0.1590955 | 1.089661 | 6.441218
64.8799 | 12.7002 | 12.85709 | 5.346885 | -0.1568943 | 1.087771 | 6.422439
64.8899 | 12.6691 | 12.83283 | 5.343153 | -0.16373 | 1.085894 | 6.403783
64.8999 | 12.6533 | 12.8087 | 5.33942 | -0.1554004 | 1.084032 | 6.385248
64.9099 | 12.6463 | 12.78471 | 5.335687 | -0.1384063 | 1.082185 | 6.366834
64.9199 | 12.6111 | 12.76085 | 5.331953 | -0.1497467 | 1.080352 | 6.348542
64.9299 | 12.6013 | 12.73712 | 5.328219 | -0.1358227 | 1.078533 | 6.330371
64.9399 | 12.5813 | 12.71353 | 5.324484 | -0.1322325 | 1.076729 | 6.31232
64.9499 | 12.5578 | 12.69008 | 5.320748 | -0.1322754 | 1.074939 | 6.294388
64.9599 | 12.5367 | 12.66675 | 5.317012 | -0.1300519 | 1.073164 | 6.276576
64.9699 | 12.5246 | 12.64356 | 5.313275 | -0.1189607 | 1.071404 | 6.258882
64.9799 | 12.51 | 12.6205 | 5.309537 | -0.1105022 | 1.069659 | 6.241306
64.9899 | 12.4803 | 12.59757 | 5.305799 | -0.1172749 | 1.067928 | 6.223848
64.9999 | 12.4632 | 12.57478 | 5.30206 | -0.1115797 | 1.066212 | 6.206507
65.0099 | 12.458 | 12.55212 | 5.298321 | -0.09411535 | 1.064511 | 6.189283
65.0199 | 12.4359 | 12.52958 | 5.294581 | -0.09368133 | 1.062825 | 6.172175
65.0299 | 12.4225 | 12.50718 | 5.29084 | -0.08467701 | 1.061154 | 6.155182
65.0399 | 12.3973 | 12.4849 | 5.287099 | -0.0876021 | 1.059498 | 6.138304
65.0499 | 12.3876 | 12.46276 | 5.283358 | -0.07515719 | 1.057858 | 6.121542
65.0599 | 12.3603 | 12.44074 | 5.279615 | -0.0804407 | 1.056232 | 6.104894
65.0699 | 12.3542 | 12.41885 | 5.275872 | -0.06465209 | 1.054621 | 6.088358
65.0799 | 12.3328 | 12.39709 | 5.272129 | -0.06429103 | 1.053026 | 6.071936
65.0899 | 12.3144 | 12.37546 | 5.268385 | -0.06105741 | 1.051446 | 6.055627
65.0999 | 12.2986 | 12.35395 | 5.26464 | -0.055351 | 1.049881 | 6.03943
65.1099 | 12.2866 | 12.33257 | 5.260895 | -0.04597027 | 1.048331 | 6.023344
65.1199 | 12.2743 | 12.31132 | 5.25715 | -0.03701618 | 1.046797 | 6.00737
65.1299 | 12.2535 | 12.29019 | 5.253403 | -0.0366861 | 1.045278 | 5.991505
65.1399 | 12.2431 | 12.26918 | 5.249657 | -0.02608254 | 1.043774 | 5.975752
65.1499 | 12.219 | 12.2483 | 5.245909 | -0.02930303 | 1.042286 | 5.960108
65.1599 | 12.2117 | 12.22755 | 5.242162 | -0.0158471 | 1.040813 | 5.944573
65.1699 | 12.1922 | 12.20691 | 5.238413 | -0.0147148 | 1.039355 | 5.929146
65.1799 | 12.1814 | 12.18641 | 5.234664 | -0.005005642 | 1.037913 | 5.913828
65.1899 | 12.1671 | 12.16602 | 5.230915 | 0.001080756 | 1.036487 | 5.898618
65.1999 | 12.1494 | 12.14575 | 5.227165 | 0.003645303 | 1.035075 | 5.883514
65.2099 | 12.1265 | 12.12561 | 5.223415 | 0.0008886171 | 1.03368 | 5.868517
65.2199 | 12.1211 | 12.10559 | 5.219664 | 0.01551 | 1.0323 | 5.853626
65.2299 | 12.102 | 12.08569 | 5.215912 | 0.01631049 | 1.030935 | 5.838842
65.2399 | 12.0792 | 12.06591 | 5.212161 | 0.01329151 | 1.029586 | 5.824162
65.2499 | 12.0701 | 12.04625 | 5.208408 | 0.0238527 | 1.028253 | 5.809586
65.2599 | 12.0533 | 12.02671 | 5.204655 | 0.02659419 | 1.026935 | 5.795116
65.2699 | 12.0345 | 12.00728 | 5.200902 | 0.02721705 | 1.025633 | 5.780748
65.2798 | 12.023 | 11.98817 | 5.197186 | 0.03482757 | 1.024359 | 5.766628
65.2898 | 12.0008 | 11.96898 | 5.193432 | 0.03181553 | 1.023088 | 5.752465
65.2998 | 11.9955 | 11.94991 | 5.189677 | 0.04558573 | 1.021832 | 5.738405
65.3098 | 11.9724 | 11.93096 | 5.185922 | 0.04143901 | 1.020592 | 5.724447
65.3198 | 11.9541 | 11.91212 | 5.182166 | 0.04197587 | 1.019368 | 5.71059
65.3298 | 11.9383 | 11.8934 | 5.17841 | 0.04489699 | 1.018159 | 5.696834
65.3398 | 11.9211 | 11.8748 | 5.174653 | 0.04630229 | 1.016966 | 5.683178
65.3498 | 11.9102 | 11.85631 | 5.170896 | 0.05389301 | 1.015789 | 5.669622
65.3598 | 11.8815 | 11.83793 | 5.167139 | 0.04356878 | 1.014627 | 5.656165
65.3698 | 11.868 | 11.81967 | 5.163381 | 0.04833037 | 1.013481 | 5.642808
65.3798 | 11.8479 | 11.80152 | 5.159623 | 0.04637855 | 1.01235 | 5.629548
65.3898 | 11.8374 | 11.78349 | 5.155864 | 0.05391246 | 1.011235 | 5.616388
65.3998 | 11.8243 | 11.76557 | 5.152105 | 0.05873469 | 1.010136 | 5.603324
65.4098 | 11.807 | 11.74776 | 5.148346 | 0.0592441 | 1.009053 | 5.590358
65.4198 | 11.7768 | 11.73006 | 5.144586 | 0.04674177 | 1.007985 | 5.577488
65.4298 | 11.7753 | 11.71247 | 5.140825 | 0.06282837 | 1.006933 | 5.564714
65.4398 | 11.7426 | 11.695 | 5.137065 | 0.04760373 | 1.005896 | 5.552035
65.4498 | 11.742 | 11.67763 | 5.133304 | 0.06436808 | 1.004875 | 5.539453
65.4598 | 11.7296 | 11.66038 | 5.129542 | 0.06922292 | 1.00387 | 5.526965
65.4698 | 11.7105 | 11.64323 | 5.12578 | 0.06726835 | 1.00288 | 5.514571
65.4798 | 11.6926 | 11.6262 | 5.122018 | 0.06640435 | 1.001906 | 5.502271
65.4898 | 11.6715 | 11.60927 | 5.118256 | 0.06223158 | 1.000948 | 5.490065
65.4998 | 11.6634 | 11.59245 | 5.114493 | 0.07095072 | 1.000005 | 5.477952
65.5098 | 11.6515 | 11.57574 | 5.110729 | 0.07576199 | 0.9990779 | 5.465931
65.5198 | 11.6312 | 11.55913 | 5.106966 | 0.07206598 | 0.9981664 | 5.454002
65.5298 | 11.6185 | 11.54264 | 5.103202 | 0.07586274 | 0.9972705 | 5.442165
65.5398 | 11.6155 | 11.52625 | 5.099437 | 0.08925331 | 0.9963902 | 5.430419
65.5498 | 11.6064 | 11.50996 | 5.095672 | 0.09643815 | 0.9955255 | 5.418764
65.5598 | 11.5792 | 11.49378 | 5.091907 | 0.08541692 | 0.9946764 | 5.407199
65.5698 | 11.571 | 11.47771 | 5.088142 | 0.09329044 | 0.9938429 | 5.395725
65.5798 | 11.561 | 11.46174 | 5.084376 | 0.09925909 | 0.9930248 | 5.38434
65.5898 | 11.5532 | 11.44588 | 5.08061 | 0.1073237 | 0.9922224 | 5.373044
65.5998 | 11.5364 | 11.43012 | 5.076844 | 0.1062843 | 0.9914356 | 5.361836
65.6098 | 11.5279 | 11.41446 | 5.073077 | 0.1134416 | 0.9906643 | 5.350717
65.6198 | 11.5199 | 11.3989 | 5.06931 | 0.120996 | 0.9899085 | 5.339685
65.6298 | 11.5036 | 11.38345 | 5.065543 | 0.1201477 | 0.9891683 | 5.328741
65.6398 | 11.4895 | 11.3681 | 5.061775 | 0.121397 | 0.9884435 | 5.317884
65.6498 | 11.4776 | 11.35286 | 5.058008 | 0.1247444 | 0.9877343 | 5.307114
65.6598 | 11.459 | 11.33771 | 5.054239 | 0.1212906 | 0.9870405 | 5.296429
65.6698 | 11.4646 | 11.32266 | 5.050471 | 0.1419358 | 0.9863622 | 5.285831
65.6798 | 11.4534 | 11.30772 | 5.046702 | 0.1456807 | 0.9856994 | 5.275318
65.6898 | 11.4344 | 11.29287 | 5.042933 | 0.1415253 | 0.985052 | 5.264889
65.6998 | 11.4269 | 11.27813 | 5.039164 | 0.1487701 | 0.9844202 | 5.254546
65.7098 | 11.4188 | 11.26348 | 5.035395 | 0.1553156 | 0.9838037 | 5.244286
65.7198 | 11.4057 | 11.24894 | 5.031625 | 0.1567622 | 0.9832026 | 5.23411
65.7298 | 11.3911 | 11.23449 | 5.027855 | 0.1566107 | 0.9826169 | 5.224017
65.7398 | 11.3842 | 11.22014 | 5.024085 | 0.1640606 | 0.9820467 | 5.214008
65.7498 | 11.3792 | 11.20589 | 5.020314 | 0.1733124 | 0.9814918 | 5.204082
65.7598 | 11.3644 | 11.19173 | 5.016543 | 0.1726676 | 0.9809523 | 5.194237
65.7698 | 11.3557 | 11.17767 | 5.012773 | 0.1780257 | 0.9804282 | 5.184474
65.7798 | 11.3372 | 11.16371 | 5.009001 | 0.1734872 | 0.9799194 | 5.174792
65.7898 | 11.3412 | 11.14985 | 5.00523 | 0.1913527 | 0.9794259 | 5.165191
65.7998 | 11.3137 | 11.13608 | 5.001458 | 0.1776225 | 0.9789477 | 5.155671
65.8098 | 11.3103 | 11.1224 | 4.997687 | 0.1878964 | 0.9784849 | 5.146232
65.8198 | 11.3087 | 11.10882 | 4.993915 | 0.1998757 | 0.9780373 | 5.136872
65.8298 | 11.2856 | 11.09534 | 4.990142 | 0.1902602 | 0.9776051 | 5.127592
65.8398 | 11.2862 | 11.08195 | 4.98637 | 0.2042507 | 0.977188 | 5.118391
65.8498 | 11.2787 | 11.06865 | 4.982598 | 0.2100473 | 0.9767862 | 5.109269
65.8598 | 11.272 | 11.05545 | 4.978825 | 0.2165499 | 0.9763997 | 5.100226
65.8697 | 11.25 | 11.04247 | 4.97509 | 0.2075304 | 0.9760319 | 5.091348
65.8797 | 11.2394 | 11.02945 | 4.971317 | 0.2099483 | 0.9756757 | 5.082459
65.8897 | 11.2388 | 11.01653 | 4.967543 | 0.2222745 | 0.9753346 | 5.073648
65.8997 | 11.2259 | 11.00369 | 4.96377 | 0.2222078 | 0.9750088 | 5.064914
65.9097 | 11.2201 | 10.99095 | 4.959996 | 0.2291493 | 0.9746981 | 5.056256
65.9197 | 11.2173 | 10.9783 | 4.956223 | 0.2389999 | 0.9744025 | 5.047675
65.9297 | 11.1893 | 10.96574 | 4.952449 | 0.2235597 | 0.9741221 | 5.039169
65.9397 | 11.1858 | 10.95327 | 4.948675 | 0.2325287 | 0.9738568 | 5.03074
65.9497 | 11.1854 | 10.94089 | 4.944901 | 0.2445069 | 0.9736067 | 5.022386
65.9597 | 11.1653 | 10.9286 | 4.941126 | 0.2366961 | 0.9733716 | 5.014106
65.9697 | 11.1664 | 10.9164 | 4.937352 | 0.2499956 | 0.9731516 | 5.005901
65.9797 | 11.1502 | 10.90429 | 4.933578 | 0.2459054 | 0.9729468 | 4.99777
65.9897 | 11.1518 | 10.89227 | 4.929803 | 0.2595261 | 0.9727569 | 4.989714
65.9997 | 11.1299 | 10.88034 | 4.926028 | 0.2495584 | 0.9725821 | 4.981731
66.0097 | 11.1278 | 10.8685 | 4.922253 | 0.259303 | 0.9724224 | 4.973821
66.0197 | 11.125 | 10.85674 | 4.918479 | 0.2682592 | 0.9722777 | 4.965985
66.0297 | 11.0963 | 10.84507 | 4.914704 | 0.2512278 | 0.972148 | 4.958221
66.0397 | 11.1049 | 10.83349 | 4.910928 | 0.2714092 | 0.9720333 | 4.950529
66.0497 | 11.0892 | 10.822 | 4.907153 | 0.267204 | 0.9719335 | 4.942909
66.0597 | 11.0831 | 10.81059 | 4.903378 | 0.2725126 | 0.9718488 | 4.935361
66.0697 | 11.0685 | 10.79927 | 4.899603 | 0.2692345 | 0.9717789 | 4.927884
66.0797 | 11.0538 | 10.78803 | 4.895827 | 0.2657696 | 0.9717241 | 4.920479
66.0897 | 11.0553 | 10.77688 | 4.892052 | 0.2784197 | 0.9716841 | 4.913144
66.0997 | 11.0378 | 10.76581 | 4.888277 | 0.2719853 | 0.9716591 | 4.905879
66.1097 | 11.0402 | 10.75483 | 4.884501 | 0.2853655 | 0.971649 | 4.898684
66.1197 | 11.0256 | 10.74394 | 4.880726 | 0.2816598 | 0.9716538 | 4.891561
66.1297 | 11.025 | 10.73313 | 4.87695 | 0.2918708 | 0.9716735 | 4.884506
66.1397 | 11.0013 | 10.7224 | 4.873174 | 0.2788981 | 0.9717081 | 4.877519
66.1497 | 11.0045 | 10.71176 | 4.869399 | 0.2927413 | 0.9717575 | 4.870602
66.1597 | 10.9927 | 10.7012 | 4.865623 | 0.2915001 | 0.9718218 | 4.863755
66.1697 | 10.9823 | 10.69072 | 4.861848 | 0.2915763 | 0.9719009 | 4.856975
66.1797 | 10.9649 | 10.68033 | 4.858072 | 0.2845703 | 0.9719948 | 4.850263
66.1897 | 10.9702 | 10.67002 | 4.854296 | 0.3001811 | 0.9721036 | 4.843619
66.1997 | 10.9557 | 10.65979 | 4.850521 | 0.295909 | 0.9722271 | 4.837043
66.2097 | 10.9481 | 10.64964 | 4.846745 | 0.2984554 | 0.9723655 | 4.830534
66.2197 | 10.9399 | 10.63958 | 4.842969 | 0.3003205 | 0.9725186 | 4.824092
66.2297 | 10.9346 | 10.6296 | 4.839194 | 0.3050042 | 0.9726865 | 4.817716
66.2397 | 10.9304 | 10.61969 | 4.835418 | 0.3107055 | 0.9728692 | 4.811407
66.2497 | 10.9093 | 10.60987 | 4.831643 | 0.2994265 | 0.9730666 | 4.805164
66.2597 | 10.9157 | 10.60013 | 4.827867 | 0.3155677 | 0.9732788 | 4.798986
66.2697 | 10.9094 | 10.59047 | 4.824092 | 0.318928 | 0.9735056 | 4.792875
66.2797 | 10.8928 | 10.58089 | 4.820316 | 0.3119073 | 0.9737472 | 4.786829
66.2897 | 10.8892 | 10.57139 | 4.816541 | 0.3178078 | 0.9740035 | 4.780848
66.2997 | 10.8905 | 10.56197 | 4.812766 | 0.3285285 | 0.9742746 | 4.774931
66.3097 | 10.8766 | 10.55263 | 4.80899 | 0.3239705 | 0.9745602 | 4.769079
66.3197 | 10.8634 | 10.54337 | 4.805215 | 0.3200329 | 0.9748606 | 4.763291
66.3297 | 10.8683 | 10.53418 | 4.80144 | 0.334116 | 0.9751757 | 4.757568
66.3397 | 10.8599 | 10.52508 | 4.797665 | 0.3348211 | 0.9755054 | 4.751908
66.3497 | 10.8392 | 10.51605 | 4.79389 | 0.3231485 | 0.9758498 | 4.746311
66.3597 | 10.8373 | 10.5071 | 4.790116 | 0.3301975 | 0.9762089 | 4.740778
66.3697 | 10.8374 | 10.49823 | 4.786341 | 0.3391677 | 0.9765825 | 4.735309
66.3797 | 10.8265 | 10.48944 | 4.782566 | 0.3370614 | 0.9769707 | 4.729901
66.3897 | 10.8197 | 10.48072 | 4.778792 | 0.3389785 | 0.9773737 | 4.724556
66.3997 | 10.8171 | 10.47208 | 4.775018 | 0.3450177 | 0.9777911 | 4.719273
66.4097 | 10.8099 | 10.46352 | 4.771244 | 0.3463793 | 0.9782233 | 4.714054
66.4197 | 10.8028 | 10.45503 | 4.767469 | 0.3477656 | 0.97867 | 4.708895
66.4297 | 10.8036 | 10.44662 | 4.763696 | 0.3569758 | 0.9791313 | 4.703797
66.4397 | 10.7858 | 10.43829 | 4.759922 | 0.3475093 | 0.9796071 | 4.698762
66.4496 | 10.7876 | 10.43012 | 4.756186 | 0.3574832 | 0.9800926 | 4.693838
66.4596 | 10.7788 | 10.42193 | 4.752412 | 0.3568661 | 0.9805975 | 4.688924
66.4696 | 10.7716 | 10.41382 | 4.748639 | 0.3577764 | 0.9811169 | 4.684068
66.4796 | 10.769 | 10.40579 | 4.744866 | 0.3632058 | 0.9816508 | 4.679278
66.4896 | 10.7535 | 10.39783 | 4.741093 | 0.3556659 | 0.9821993 | 4.674542
66.4996 | 10.7544 | 10.38995 | 4.73732 | 0.3644457 | 0.9827623 | 4.669872
66.5096 | 10.7474 | 10.38214 | 4.733548 | 0.3652568 | 0.9833399 | 4.665256
66.5196 | 10.7448 | 10.37441 | 4.729775 | 0.3703878 | 0.9839319 | 4.660705
66.5296 | 10.7361 | 10.36675 | 4.726003 | 0.3693506 | 0.9845385 | 4.656208
66.5396 | 10.742 | 10.35917 | 4.722231 | 0.3828336 | 0.9851596 | 4.651776
66.5496 | 10.729 | 10.35165 | 4.718459 | 0.3773486 | 0.9857952 | 4.647397
66.5596 | 10.7174 | 10.34421 | 4.714687 | 0.3731861 | 0.9864452 | 4.643081
66.5696 | 10.7237 | 10.33685 | 4.710916 | 0.3868529 | 0.9871097 | 4.638821
66.5796 | 10.7115 | 10.32956 | 4.707145 | 0.3819441 | 0.9877888 | 4.634622
66.5896 | 10.7148 | 10.32234 | 4.703374 | 0.3924625 | 0.9884823 | 4.630481
66.5996 | 10.7005 | 10.31519 | 4.699603 | 0.3853108 | 0.9891902 | 4.626396
66.6096 | 10.7058 | 10.30812 | 4.695833 | 0.3976844 | 0.9899126 | 4.62237
66.6196 | 10.6959 | 10.30111 | 4.692063 | 0.3947881 | 0.9906495 | 4.6184
66.6296 | 10.6918 | 10.29418 | 4.688293 | 0.3976171 | 0.9914008 | 4.614489
66.6396 | 10.6767 | 10.28732 | 4.684523 | 0.3893767 | 0.9921665 | 4.610634
66.6496 | 10.6846 | 10.28054 | 4.680754 | 0.4040622 | 0.9929467 | 4.606837
66.6596 | 10.6741 | 10.27382 | 4.676985 | 0.4002773 | 0.9937412 | 4.603097
66.6696 | 10.6761 | 10.26718 | 4.673216 | 0.4089214 | 0.9945503 | 4.599412
66.6796 | 10.6696 | 10.26061 | 4.669447 | 0.4089948 | 0.9953737 | 4.595784
66.6896 | 10.6706 | 10.2541 | 4.665679 | 0.4164965 | 0.9962115 | 4.592213
66.6996 | 10.6559 | 10.24767 | 4.661911 | 0.4082278 | 0.9970637 | 4.588697
66.7096 | 10.6636 | 10.24131 | 4.658144 | 0.4222887 | 0.9979303 | 4.585237
66.7196 | 10.656 | 10.23502 | 4.654376 | 0.4209817 | 0.9988113 | 4.581831
66.7296 | 10.6483 | 10.2288 | 4.650609 | 0.419499 | 0.9997067 | 4.578485
66.7396 | 10.6378 | 10.22265 | 4.646843 | 0.4151515 | 1.000616 | 4.575189
66.7496 | 10.6465 | 10.21657 | 4.643076 | 0.4299295 | 1.00154 | 4.571954
66.7596 | 10.6406 | 10.21056 | 4.63931 | 0.4300423 | 1.002479 | 4.568769
66.7696 | 10.6301 | 10.20462 | 4.635545 | 0.425481 | 1.003432 | 4.565643
66.7796 | 10.6264 | 10.19875 | 4.631779 | 0.427655 | 1.004399 | 4.562567
66.7896 | 10.6312 | 10.19295 | 4.628014 | 0.4382549 | 1.00538 | 4.559551
66.7996 | 10.6172 | 10.18721 | 4.62425 | 0.4299904 | 1.006376 | 4.556584
66.8096 | 10.6137 | 10.18155 | 4.620485 | 0.4321543 | 1.007386 | 4.553674
66.8196 | 10.6203 | 10.17595 | 4.616722 | 0.4443506 | 1.008411 | 4.550817
66.8296 | 10.6064 | 10.17042 | 4.612958 | 0.4359771 | 1.009449 | 4.548015
66.8396 | 10.6111 | 10.16497 | 4.609195 | 0.4461346 | 1.010502 | 4.545268
66.8496 | 10.6029 | 10.15957 | 4.605432 | 0.4433263 | 1.01157 | 4.542572
66.8596 | 10.6042 | 10.15425 | 4.60167 | 0.4499473 | 1.012651 | 4.539931
66.8696 | 10.595 | 10.149 | 4.597908 | 0.4460032 | 1.013747 | 4.537341
66.8796 | 10.5854 | 10.14381 | 4.594147 | 0.4415882 | 1.014857 | 4.534808
66.8896 | 10.5873 | 10.13869 | 4.590386 | 0.4486089 | 1.015982 | 4.532324
66.8996 | 10.5895 | 10.13364 | 4.586625 | 0.4558592 | 1.01712 | 4.529895
66.9096 | 10.5703 | 10.12866 | 4.582865 | 0.4416431 | 1.018273 | 4.527519
66.9196 | 10.5626 | 10.12374 | 4.579105 | 0.4388599 | 1.01944 | 4.525195
66.9296 | 10.5679 | 10.11889 | 4.575346 | 0.4490099 | 1.020622 | 4.522923
66.9396 | 10.5615 | 10.11411 | 4.571587 | 0.4473927 | 1.021817 | 4.520703
66.9496 | 10.5566 | 10.10939 | 4.567828 | 0.4472085 | 1.023027 | 4.518536
66.9596 | 10.5548 | 10.10474 | 4.56407 | 0.4500584 | 1.024251 | 4.51642
66.9696 | 10.5485 | 10.10016 | 4.560313 | 0.4483433 | 1.025489 | 4.514355
66.9796 | 10.5423 | 10.09564 | 4.556556 | 0.4466576 | 1.026741 | 4.512345
66.9896 | 10.5326 | 10.09119 | 4.552799 | 0.4414101 | 1.028008 | 4.510383
66.9996 | 10.5309 | 10.08681 | 4.549043 | 0.4440918 | 1.029289 | 4.508476
67.0096 | 10.5282 | 10.08249 | 4.545288 | 0.4457121 | 1.030583 | 4.506617
67.0196 | 10.5173 | 10.07824 | 4.541533 | 0.4390624 | 1.031892 | 4.504813
67.0296 | 10.5114 | 10.07405 | 4.537778 | 0.437351 | 1.033215 | 4.503056
67.0395 | 10.5016 | 10.06997 | 4.534062 | 0.43163 | 1.034539 | 4.50137
67.0495 | 10.5073 | 10.06591 | 4.530308 | 0.4413861 | 1.03589 | 4.499716
67.0595 | 10.4874 | 10.06192 | 4.526555 | 0.4254764 | 1.037255 | 4.498114
67.0695 | 10.4908 | 10.058 | 4.522803 | 0.4328018 | 1.038634 | 4.496562
67.0795 | 10.4881 | 10.05414 | 4.519051 | 0.4339624 | 1.040027 | 4.49506
67.0895 | 10.4874 | 10.05034 | 4.5153 | 0.4370574 | 1.041434 | 4.493609
67.0995 | 10.4799 | 10.04661 | 4.511549 | 0.433288 | 1.042855 | 4.492208
67.1095 | 10.4782 | 10.04295 | 4.507798 | 0.4352536 | 1.04429 | 4.490857
67.1195 | 10.4722 | 10.03935 | 4.504049 | 0.4328546 | 1.04574 | 4.489557
67.1295 | 10.4652 | 10.03581 | 4.5003 | 0.4293909 | 1.047203 | 4.488307
67.1395 | 10.461 | 10.03234 | 4.496551 | 0.4286628 | 1.04868 | 4.487106
67.1495 | 10.458 | 10.02893 | 4.492803 | 0.4290704 | 1.050171 | 4.485956
67.1595 | 10.4569 | 10.02559 | 4.489056 | 0.431314 | 1.051676 | 4.484854
67.1695 | 10.4418 | 10.02231 | 4.485309 | 0.4194934 | 1.053194 | 4.483803
67.1795 | 10.4495 | 10.01909 | 4.481563 | 0.430409 | 1.054727 | 4.482801
67.1895 | 10.4331 | 10.01594 | 4.477817 | 0.4171604 | 1.056274 | 4.481849
67.1995 | 10.448 | 10.01285 | 4.474072 | 0.4351479 | 1.057834 | 4.480946
67.2095 | 10.4338 | 10.00983 | 4.470328 | 0.4239725 | 1.059408 | 4.480091
67.2195 | 10.4312 | 10.00687 | 4.466585 | 0.424333 | 1.060996 | 4.479287
67.2295 | 10.4325 | 10.00397 | 4.462841 | 0.4285301 | 1.062597 | 4.478531
67.2395 | 10.428 | 10.00114 | 4.459099 | 0.4268639 | 1.064213 | 4.477824
67.2495 | 10.431 | 9.998365 | 4.455357 | 0.4326346 | 1.065842 | 4.477166
67.2595 | 10.4232 | 9.995658 | 4.451616 | 0.427542 | 1.067485 | 4.476557
67.2695 | 10.4189 | 9.993013 | 4.447876 | 0.4258871 | 1.069141 | 4.475996
67.2795 | 10.42 | 9.990432 | 4.444136 | 0.4295681 | 1.070811 | 4.475485
67.2895 | 10.4134 | 9.987913 | 4.440397 | 0.4254871 | 1.072495 | 4.475021
67.2995 | 10.413 | 9.985457 | 4.436659 | 0.4275434 | 1.074192 | 4.474606
67.3095 | 10.4077 | 9.983063 | 4.432921 | 0.4246367 | 1.075903 | 4.47424
67.3195 | 10.4097 | 9.980732 | 4.429184 | 0.4289675 | 1.077627 | 4.473922
67.3295 | 10.4002 | 9.978464 | 4.425448 | 0.4217361 | 1.079365 | 4.473651
67.3395 | 10.4012 | 9.976258 | 4.421712 | 0.4249422 | 1.081116 | 4.47343
67.3495 | 10.401 | 9.974114 | 4.417977 | 0.426886 | 1.082881 | 4.473256
67.3595 | 10.4008 | 9.972032 | 4.414243 | 0.428768 | 1.084659 | 4.47313
67.3695 | 10.4005 | 9.970012 | 4.41051 | 0.4304877 | 1.08645 | 4.473053
67.3795 | 10.3902 | 9.968054 | 4.406777 | 0.4221459 | 1.088255 | 4.473022
67.3895 | 10.3914 | 9.966158 | 4.403045 | 0.4252418 | 1.090073 | 4.47304
67.3995 | 10.4033 | 9.964324 | 4.399314 | 0.4389759 | 1.091904 | 4.473106
67.4095 | 10.391 | 9.962551 | 4.395584 | 0.4284487 | 1.093748 | 4.47322
67.4195 | 10.3855 | 9.96084 | 4.391854 | 0.4246596 | 1.095606 | 4.473381
67.4295 | 10.3877 | 9.959191 | 4.388125 | 0.4285092 | 1.097476 | 4.473589
67.4395 | 10.3861 | 9.957603 | 4.384397 | 0.4284973 | 1.09936 | 4.473846
67.4495 | 10.3814 | 9.956076 | 4.38067 | 0.425324 | 1.101257 | 4.474149
67.4595 | 10.3706 | 9.95461 | 4.376943 | 0.4159901 | 1.103167 | 4.4745
67.4695 | 10.3736 | 9.953205 | 4.373217 | 0.4203946 | 1.105089 | 4.474898
67.4795 | 10.3792 | 9.951862 | 4.369493 | 0.427338 | 1.107025 | 4.475344
67.4895 | 10.3686 | 9.950579 | 4.365768 | 0.4180209 | 1.108974 | 4.475837
67.4995 | 10.3675 | 9.949357 | 4.362045 | 0.4181429 | 1.110935 | 4.476377
67.5095 | 10.382 | 9.948196 | 4.358323 | 0.4338041 | 1.112909 | 4.476964
67.5195 | 10.3685 | 9.947096 | 4.354601 | 0.4214044 | 1.114896 | 4.477599
67.5295 | 10.3603 | 9.946055 | 4.35088 | 0.4142445 | 1.116895 | 4.47828
67.5395 | 10.3647 | 9.945076 | 4.34716 | 0.4196241 | 1.118907 | 4.479008
67.5495 | 10.3629 | 9.944157 | 4.343441 | 0.418743 | 1.120932 | 4.479784
67.5595 | 10.3626 | 9.943298 | 4.339723 | 0.419302 | 1.122969 | 4.480606
67.5695 | 10.3457 | 9.942499 | 4.336006 | 0.4032005 | 1.125018 | 4.481475
67.5795 | 10.3536 | 9.941761 | 4.332289 | 0.411839 | 1.12708 | 4.482391
67.5895 | 10.349 | 9.941082 | 4.328574 | 0.4079177 | 1.129155 | 4.483354
67.5995 | 10.3469 | 9.940464 | 4.324859 | 0.4064364 | 1.131241 | 4.484363
67.6095 | 10.3322 | 9.939905 | 4.321145 | 0.3922952 | 1.13334 | 4.48542
67.6194 | 10.3464 | 9.939411 | 4.31747 | 0.4069887 | 1.135429 | 4.486513
67.6294 | 10.3447 | 9.938972 | 4.313758 | 0.4057284 | 1.137552 | 4.487662
67.6394 | 10.3321 | 9.938591 | 4.310046 | 0.3935092 | 1.139687 | 4.488858
67.6494 | 10.3287 | 9.93827 | 4.306336 | 0.39043 | 1.141833 | 4.490101
67.6594 | 10.3277 | 9.938008 | 4.302627 | 0.3896917 | 1.143992 | 4.49139
67.6694 | 10.3342 | 9.937806 | 4.298919 | 0.3963939 | 1.146162 | 4.492725
67.6794 | 10.3172 | 9.937663 | 4.295212 | 0.379537 | 1.148344 | 4.494108
67.6894 | 10.3268 | 9.937579 | 4.291505 | 0.3892211 | 1.150537 | 4.495536
67.6994 | 10.3263 | 9.937554 | 4.2878 | 0.3887461 | 1.152742 | 4.497012
67.7094 | 10.3144 | 9.937588 | 4.284095 | 0.376812 | 1.154959 | 4.498534
67.7194 | 10.3099 | 9.937681 | 4.280392 | 0.3722194 | 1.157187 | 4.500102
67.7294 | 10.3115 | 9.937832 | 4.276689 | 0.3736676 | 1.159426 | 4.501717
67.7394 | 10.3042 | 9.938042 | 4.272988 | 0.3661577 | 1.161677 | 4.503378
67.7494 | 10.3033 | 9.938311 | 4.269287 | 0.3649891 | 1.163938 | 4.505085
67.7594 | 10.3032 | 9.938638 | 4.265588 | 0.3645619 | 1.166211 | 4.506839
67.7694 | 10.3011 | 9.939024 | 4.261889 | 0.3620764 | 1.168495 | 4.50864
67.7794 | 10.3001 | 9.939467 | 4.258192 | 0.3606326 | 1.170789 | 4.510486
67.7894 | 10.2921 | 9.939969 | 4.254495 | 0.3521308 | 1.173095 | 4.512379
67.7994 | 10.3031 | 9.940529 | 4.2508 | 0.3625707 | 1.175411 | 4.514319
67.8094 | 10.2909 | 9.941147 | 4.247105 | 0.3497526 | 1.177738 | 4.516305
67.8194 | 10.2877 | 9.941823 | 4.243412 | 0.3458767 | 1.180075 | 4.518337
67.8294 | 10.2802 | 9.942557 | 4.23972 | 0.3376429 | 1.182422 | 4.520415
67.8394 | 10.2917 | 9.943348 | 4.236028 | 0.348352 | 1.18478 | 4.52254
67.8494 | 10.2833 | 9.944198 | 4.232338 | 0.3391025 | 1.187148 | 4.524711
67.8594 | 10.2804 | 9.945104 | 4.228649 | 0.335296 | 1.189526 | 4.526929
67.8694 | 10.2819 | 9.946068 | 4.224961 | 0.3358322 | 1.191914 | 4.529193
67.8794 | 10.2734 | 9.947089 | 4.221274 | 0.3263111 | 1.194312 | 4.531503
67.8894 | 10.2774 | 9.948167 | 4.217588 | 0.3292328 | 1.19672 | 4.533859
67.8994 | 10.2723 | 9.949303 | 4.213904 | 0.3229973 | 1.199137 | 4.536262
67.9094 | 10.2767 | 9.950495 | 4.21022 | 0.3262048 | 1.201564 | 4.538711
67.9194 | 10.2774 | 9.951744 | 4.206537 | 0.3256557 | 1.204 | 4.541207
67.9294 | 10.2786 | 9.953051 | 4.202856 | 0.3255495 | 1.206446 | 4.543749
67.9394 | 10.2673 | 9.954414 | 4.199176 | 0.3128865 | 1.2089 | 4.546337
67.9494 | 10.2749 | 9.955833 | 4.195497 | 0.3190671 | 1.211364 | 4.548972
67.9594 | 10.2756 | 9.957309 | 4.191819 | 0.3182915 | 1.213837 | 4.551653
67.9694 | 10.2725 | 9.958841 | 4.188142 | 0.3136593 | 1.216318 | 4.554381
67.9794 | 10.2708 | 9.960429 | 4.184466 | 0.3103709 | 1.218808 | 4.557155
67.9894 | 10.274 | 9.962074 | 4.180792 | 0.3119263 | 1.221307 | 4.559975
67.9994 | 10.2735 | 9.963774 | 4.177118 | 0.3097256 | 1.223814 | 4.562842
68.0094 | 10.2707 | 9.965531 | 4.173446 | 0.3051691 | 1.226329 | 4.565756
68.0194 | 10.2627 | 9.967343 | 4.169775 | 0.2953566 | 1.228852 | 4.568716
68.0294 | 10.2726 | 9.969211 | 4.166105 | 0.3033889 | 1.231384 | 4.571722
68.0394 | 10.2663 | 9.971135 | 4.162437 | 0.2951653 | 1.233923 | 4.574775
68.0494 | 10.2701 | 9.973114 | 4.15877 | 0.296986 | 1.236469 | 4.577875
68.0594 | 10.2732 | 9.975148 | 4.155103 | 0.2980517 | 1.239024 | 4.581021
68.0694 | 10.273 | 9.977238 | 4.151439 | 0.2957619 | 1.241586 | 4.584214
68.0794 | 10.2634 | 9.979383 | 4.147775 | 0.2840172 | 1.244155 | 4.587453
68.0894 | 10.269 | 9.981583 | 4.144112 | 0.2874172 | 1.24673 | 4.59074
68.0994 | 10.2732 | 9.983837 | 4.140451 | 0.2893625 | 1.249313 | 4.594073
68.1094 | 10.2702 | 9.986147 | 4.136791 | 0.284053 | 1.251903 | 4.597453
68.1194 | 10.2617 | 9.988511 | 4.133133 | 0.273189 | 1.254499 | 4.600879
68.1294 | 10.2667 | 9.99093 | 4.129475 | 0.2757703 | 1.257102 | 4.604352
68.1394 | 10.2683 | 9.993403 | 4.125819 | 0.2748973 | 1.259711 | 4.607873
68.1494 | 10.263 | 9.99593 | 4.122164 | 0.2670699 | 1.262326 | 4.61144
68.1594 | 10.2613 | 9.998512 | 4.118511 | 0.2627885 | 1.264947 | 4.615054
68.1694 | 10.2656 | 10.00115 | 4.114859 | 0.264453 | 1.267574 | 4.618715
68.1794 | 10.2645 | 10.00384 | 4.111208 | 0.2606634 | 1.270206 | 4.622423
68.1894 | 10.2667 | 10.00658 | 4.107558 | 0.2601203 | 1.272844 | 4.626178
68.1994 | 10.264 | 10.00938 | 4.10391 | 0.2546236 | 1.275486 | 4.62998
68.2093 | 10.2701 | 10.0122 | 4.100299 | 0.2579027 | 1.278108 | 4.63379
68.2193 | 10.267 | 10.0151 | 4.096654 | 0.2518998 | 1.28076 | 4.637686
68.2293 | 10.27 | 10.01806 | 4.093009 | 0.2519434 | 1.283418 | 4.641629
68.2393 | 10.2596 | 10.02107 | 4.089367 | 0.2385338 | 1.28608 | 4.64562
68.2493 | 10.2774 | 10.02413 | 4.085725 | 0.2532715 | 1.288746 | 4.649658
68.2593 | 10.2721 | 10.02724 | 4.082085 | 0.2448562 | 1.291416 | 4.653743
68.2693 | 10.2776 | 10.03041 | 4.078446 | 0.247188 | 1.29409 | 4.657876
68.2793 | 10.2693 | 10.03363 | 4.074809 | 0.2356675 | 1.296768 | 4.662056
68.2893 | 10.2759 | 10.03691 | 4.071172 | 0.2389947 | 1.299449 | 4.666284
68.2993 | 10.2782 | 10.04023 | 4.067538 | 0.2379693 | 1.302133 | 4.67056
68.3093 | 10.2866 | 10.04361 | 4.063905 | 0.2429919 | 1.304821 | 4.674883
68.3193 | 10.2792 | 10.04704 | 4.060273 | 0.2321625 | 1.307511 | 4.679254
68.3293 | 10.2945 | 10.05052 | 4.056642 | 0.2439812 | 1.310204 | 4.683672
68.3393 | 10.2955 | 10.05405 | 4.053013 | 0.2414481 | 1.3129 | 4.688139
68.3493 | 10.2917 | 10.05764 | 4.049386 | 0.2340637 | 1.315597 | 4.692653
68.3593 | 10.3008 | 10.06127 | 4.04576 | 0.2395276 | 1.318297 | 4.697216
68.3693 | 10.3047 | 10.06496 | 4.042135 | 0.2397403 | 1.320999 | 4.701826
68.3793 | 10.307 | 10.0687 | 4.038512 | 0.2383019 | 1.323702 | 4.706485
68.3893 | 10.3074 | 10.07249 | 4.03489 | 0.2349127 | 1.326406 | 4.711191
68.3993 | 10.3121 | 10.07633 | 4.03127 | 0.2357722 | 1.329111 | 4.715946
68.4093 | 10.3218 | 10.08022 | 4.027651 | 0.2415814 | 1.331818 | 4.72075
68.4193 | 10.3254 | 10.08416 | 4.024034 | 0.24124 | 1.334525 | 4.725601
68.4293 | 10.3194 | 10.08815 | 4.020418 | 0.2312481 | 1.337232 | 4.730501
68.4393 | 10.3288 | 10.09219 | 4.016804 | 0.2366061 | 1.33994 | 4.73545
68.4493 | 10.3356 | 10.09629 | 4.013191 | 0.2393138 | 1.342647 | 4.740448
68.4593 | 10.3449 | 10.10043 | 4.00958 | 0.2444718 | 1.345355 | 4.745494
68.4693 | 10.334 | 10.10462 | 4.00597 | 0.2293802 | 1.348061 | 4.750588
68.4793 | 10.347 | 10.10886 | 4.002362 | 0.2381386 | 1.350767 | 4.755732
68.4893 | 10.3504 | 10.11315 | 3.998755 | 0.237248 | 1.353472 | 4.760924
68.4993 | 10.3513 | 10.11749 | 3.99515 | 0.2338075 | 1.356176 | 4.766166
68.5093 | 10.3544 | 10.12188 | 3.991547 | 0.2325184 | 1.358878 | 4.771457
68.5193 | 10.3645 | 10.12632 | 3.987945 | 0.2381801 | 1.361579 | 4.776796
68.5293 | 10.3649 | 10.13081 | 3.984344 | 0.2340927 | 1.364277 | 4.782186
68.5393 | 10.3703 | 10.13534 | 3.980746 | 0.2349571 | 1.366973 | 4.787624
68.5493 | 10.3742 | 10.13993 | 3.977148 | 0.2342726 | 1.369667 | 4.793112
68.5593 | 10.3683 | 10.14456 | 3.973553 | 0.2237402 | 1.372358 | 4.798649
68.5693 | 10.3776 | 10.14924 | 3.969959 | 0.2283592 | 1.375045 | 4.804237
68.5793 | 10.3809 | 10.15397 | 3.966366 | 0.2269303 | 1.37773 | 4.809873
68.5893 | 10.3842 | 10.15875 | 3.962776 | 0.2254537 | 1.380411 | 4.81556
68.5993 | 10.3814 | 10.16357 | 3.959187 | 0.2178292 | 1.383088 | 4.821296
68.6093 | 10.3956 | 10.16844 | 3.955599 | 0.2271576 | 1.385761 | 4.827083
68.6193 | 10.3917 | 10.17336 | 3.952013 | 0.2183379 | 1.388429 | 4.83292
68.6293 | 10.4005 | 10.17833 | 3.948429 | 0.2221711 | 1.391093 | 4.838806
68.6393 | 10.403 | 10.18334 | 3.944847 | 0.2196578 | 1.393752 | 4.844743
68.6493 | 10.4085 | 10.1884 | 3.941266 | 0.220097 | 1.396406 | 4.850731
68.6593 | 10.4122 | 10.19351 | 3.937687 | 0.2186902 | 1.399055 | 4.856768
68.6693 | 10.4144 | 10.19866 | 3.934109 | 0.215736 | 1.401698 | 4.862857
68.6793 | 10.4213 | 10.20386 | 3.930533 | 0.217436 | 1.404334 | 4.868996
68.6893 | 10.4226 | 10.20911 | 3.926959 | 0.2134896 | 1.406965 | 4.875186
68.6993 | 10.4293 | 10.2144 | 3.923387 | 0.2148967 | 1.409589 | 4.881428
68.7093 | 10.4389 | 10.21974 | 3.919816 | 0.219158 | 1.412206 | 4.88772
68.7193 | 10.4444 | 10.22513 | 3.916247 | 0.2192735 | 1.414816 | 4.894063
68.7293 | 10.4484 | 10.23056 | 3.91268 | 0.2178434 | 1.417419 | 4.900458
68.7393 | 10.4507 | 10.23603 | 3.909114 | 0.2146679 | 1.420014 | 4.906904
68.7493 | 10.468 | 10.24155 | 3.905551 | 0.2264469 | 1.422601 | 4.913401
68.7593 | 10.4688 | 10.24712 | 3.901989 | 0.2216817 | 1.42518 | 4.919949
68.7693 | 10.4778 | 10.25273 | 3.898428 | 0.2250707 | 1.427751 | 4.92655
68.7793 | 10.4828 | 10.25839 | 3.89487 | 0.2244148 | 1.430313 | 4.933203
68.7892 | 10.4963 | 10.26403 | 3.891349 | 0.2322713 | 1.43284 | 4.93984
68.7992 | 10.4984 | 10.26977 | 3.887794 | 0.2286269 | 1.435384 | 4.946596
68.8092 | 10.507 | 10.27556 | 3.884241 | 0.2314379 | 1.437918 | 4.953404
68.8192 | 10.5123 | 10.2814 | 3.88069 | 0.2309045 | 1.440441 | 4.960264
68.8292 | 10.5155 | 10.28727 | 3.87714 | 0.2282275 | 1.442955 | 4.967177
68.8392 | 10.5409 | 10.29319 | 3.873592 | 0.2477063 | 1.445458 | 4.974143
68.8492 | 10.5417 | 10.29916 | 3.870047 | 0.2425413 | 1.447951 | 4.981161
68.8592 | 10.5434 | 10.30517 | 3.866503 | 0.2382329 | 1.450433 | 4.988232
68.8692 | 10.5585 | 10.31122 | 3.86296 | 0.2472805 | 1.452903 | 4.995356
68.8792 | 10.5633 | 10.31731 | 3.85942 | 0.2459853 | 1.455361 | 5.002533
68.8892 | 10.5787 | 10.32345 | 3.855882 | 0.2552468 | 1.457808 | 5.009763
68.8992 | 10.577 | 10.32963 | 3.852345 | 0.247365 | 1.460243 | 5.017047
68.9092 | 10.5946 | 10.33586 | 3.84881 | 0.2587405 | 1.462665 | 5.024384
68.9192 | 10.6026 | 10.34213 | 3.845278 | 0.2604732 | 1.465074 | 5.031775
68.9292 | 10.6106 | 10.34844 | 3.841747 | 0.262163 | 1.467471 | 5.039219
68.9392 | 10.6213 | 10.35479 | 3.838218 | 0.2665099 | 1.469854 | 5.046718
68.9492 | 10.6271 | 10.36118 | 3.834691 | 0.2659153 | 1.472224 | 5.05427
68.9592 | 10.635 | 10.36762 | 3.831165 | 0.2673777 | 1.47458 | 5.061877
68.9692 | 10.6542 | 10.3741 | 3.827642 | 0.2800979 | 1.476921 | 5.069538
68.9792 | 10.6604 | 10.38062 | 3.824121 | 0.2797768 | 1.479249 | 5.077254
68.9892 | 10.6743 | 10.38719 | 3.820601 | 0.2871136 | 1.481562 | 5.085023
68.9992 | 10.6818 | 10.39379 | 3.817084 | 0.288008 | 1.483859 | 5.092849
69.0092 | 10.6995 | 10.40044 | 3.813569 | 0.2990609 | 1.486142 | 5.100729
69.0192 | 10.7083 | 10.40713 | 3.810055 | 0.3011726 | 1.488409 | 5.108663
69.0292 | 10.7299 | 10.41386 | 3.806544 | 0.3160426 | 1.490661 | 5.116653
69.0392 | 10.7321 | 10.42063 | 3.803034 | 0.3114711 | 1.492896 | 5.124699
69.0492 | 10.754 | 10.42744 | 3.799526 | 0.3265587 | 1.495115 | 5.1328
69.0592 | 10.7764 | 10.43429 | 3.796021 | 0.3421052 | 1.497318 | 5.140956
69.0692 | 10.7801 | 10.44119 | 3.792517 | 0.3389099 | 1.499503 | 5.149169
69.0792 | 10.8042 | 10.44813 | 3.789016 | 0.3560742 | 1.501672 | 5.157438
69.0892 | 10.8229 | 10.4551 | 3.785516 | 0.367798 | 1.503824 | 5.165762
69.0992 | 10.8332 | 10.46212 | 3.782019 | 0.3710803 | 1.505957 | 5.174143
69.1092 | 10.8616 | 10.46918 | 3.778523 | 0.392422 | 1.508073 | 5.182581
69.1192 | 10.879 | 10.47628 | 3.77503 | 0.4027235 | 1.510172 | 5.191075
69.1292 | 10.8957 | 10.48342 | 3.771539 | 0.4122842 | 1.512251 | 5.199626
69.1392 | 10.9236 | 10.4906 | 3.768049 | 0.4330049 | 1.514312 | 5.208234
69.1492 | 10.9486 | 10.49782 | 3.764562 | 0.450785 | 1.516355 | 5.216898
69.1592 | 10.9623 | 10.50508 | 3.761077 | 0.4572242 | 1.518378 | 5.225621
69.1692 | 10.9832 | 10.51238 | 3.757594 | 0.4708233 | 1.520382 | 5.234401
69.1792 | 11.0229 | 10.51972 | 3.754113 | 0.5031821 | 1.522366 | 5.243239
69.1892 | 11.0445 | 10.5271 | 3.750634 | 0.5174015 | 1.524331 | 5.252133
69.1992 | 11.0661 | 10.53452 | 3.747157 | 0.5315797 | 1.526276 | 5.261087
69.2092 | 11.089 | 10.54198 | 3.743683 | 0.5470185 | 1.5282 | 5.270099
69.2192 | 11.1238 | 10.54948 | 3.74021 | 0.574317 | 1.530104 | 5.279168
69.2292 | 11.148 | 10.55702 | 3.73674 | 0.5909753 | 1.531988 | 5.288297
69.2392 | 11.1732 | 10.56461 | 3.733272 | 0.6085939 | 1.53385 | 5.297484
69.2492 | 11.2076 | 10.57223 | 3.729806 | 0.6353729 | 1.535692 | 5.30673
69.2592 | 11.2401 | 10.57989 | 3.726342 | 0.6602109 | 1.537512 | 5.316035
69.2692 | 11.2715 | 10.58759 | 3.72288 | 0.6839097 | 1.53931 | 5.3254
69.2792 | 11.3111 | 10.59533 | 3.719421 | 0.7157689 | 1.541087 | 5.334823
69.2892 | 11.3323 | 10.60311 | 3.715964 | 0.7291874 | 1.542842 | 5.344307
69.2992 | 11.3733 | 10.61093 | 3.712509 | 0.7623667 | 1.544575 | 5.35385
69.3092 | 11.4116 | 10.61879 | 3.709056 | 0.7928054 | 1.546286 | 5.363453
69.3192 | 11.4491 | 10.6267 | 3.705605 | 0.8224042 | 1.547974 | 5.373117
69.3292 | 11.4774 | 10.63464 | 3.702157 | 0.8427636 | 1.549639 | 5.382841
69.3392 | 11.5169 | 10.64262 | 3.69871 | 0.8742827 | 1.551282 | 5.392625
69.3492 | 11.5619 | 10.65064 | 3.695266 | 0.9112621 | 1.552901 | 5.40247
69.3592 | 11.5976 | 10.6587 | 3.691825 | 0.9389009 | 1.554498 | 5.412377
69.3692 | 11.6304 | 10.6668 | 3.688385 | 0.9636002 | 1.556071 | 5.422344
69.3791 | 11.6809 | 10.67486 | 3.684982 | 1.006041 | 1.557605 | 5.432272
69.3891 | 11.7213 | 10.68304 | 3.681547 | 1.03826 | 1.559131 | 5.442362
69.3991 | 11.7584 | 10.69126 | 3.678115 | 1.067139 | 1.560633 | 5.452513
69.4091 | 11.8155 | 10.69952 | 3.674684 | 1.115978 | 1.562111 | 5.462727
69.4191 | 11.8408 | 10.70782 | 3.671256 | 1.132976 | 1.563565 | 5.473002
69.4291 | 11.8849 | 10.71616 | 3.66783 | 1.168735 | 1.564995 | 5.48334
69.4391 | 11.9331 | 10.72455 | 3.664407 | 1.208552 | 1.5664 | 5.493741
69.4491 | 11.9706 | 10.73297 | 3.660986 | 1.237629 | 1.567781 | 5.504204
69.4591 | 12.0125 | 10.74143 | 3.657567 | 1.271065 | 1.569137 | 5.514731
69.4691 | 12.0587 | 10.74994 | 3.654151 | 1.30876 | 1.570468 | 5.525321
69.4791 | 12.0992 | 10.75848 | 3.650736 | 1.340716 | 1.571775 | 5.535973
69.4891 | 12.1337 | 10.76707 | 3.647325 | 1.366628 | 1.573056 | 5.546691
69.4991 | 12.1722 | 10.7757 | 3.643915 | 1.3965 | 1.574312 | 5.557472
69.5091 | 12.2172 | 10.78437 | 3.640508 | 1.432832 | 1.575543 | 5.568316
69.5191 | 12.2449 | 10.79308 | 3.637104 | 1.451822 | 1.576749 | 5.579225
69.5291 | 12.2929 | 10.80183 | 3.633701 | 1.491069 | 1.577929 | 5.5902
69.5391 | 12.3192 | 10.81062 | 3.630302 | 1.508577 | 1.579084 | 5.601237
69.5491 | 12.369 | 10.81946 | 3.626904 | 1.549541 | 1.580213 | 5.612341
69.5591 | 12.3899 | 10.82834 | 3.623509 | 1.561564 | 1.581317 | 5.62351
69.5691 | 12.4254 | 10.83725 | 3.620117 | 1.588145 | 1.582394 | 5.634744
69.5791 | 12.4523 | 10.84622 | 3.616727 | 1.606083 | 1.583446 | 5.646044
69.5891 | 12.4866 | 10.85522 | 3.613339 | 1.63138 | 1.584472 | 5.657409
69.5991 | 12.5201 | 10.86427 | 3.609954 | 1.655833 | 1.585472 | 5.668841
69.6091 | 12.5291 | 10.87336 | 3.606571 | 1.655744 | 1.586446 | 5.680339
69.6191 | 12.5548 | 10.88249 | 3.603191 | 1.672312 | 1.587395 | 5.691903
69.6291 | 12.5695 | 10.89166 | 3.599813 | 1.677836 | 1.588316 | 5.703535
69.6391 | 12.6053 | 10.90088 | 3.596437 | 1.704416 | 1.589212 | 5.715234
69.6491 | 12.6165 | 10.91015 | 3.593065 | 1.706354 | 1.590082 | 5.726999
69.6591 | 12.6199 | 10.91945 | 3.589694 | 1.700447 | 1.590926 | 5.738833
69.6691 | 12.6449 | 10.9288 | 3.586326 | 1.716097 | 1.591743 | 5.750734
69.6791 | 12.6652 | 10.9382 | 3.582961 | 1.727002 | 1.592534 | 5.762703
69.6891 | 12.6536 | 10.94764 | 3.579598 | 1.705962 | 1.593299 | 5.774741
69.6991 | 12.661 | 10.95712 | 3.576238 | 1.703878 | 1.594038 | 5.786846
69.7091 | 12.6822 | 10.96665 | 3.572881 | 1.715548 | 1.59475 | 5.799021
69.7191 | 12.6668 | 10.97623 | 3.569525 | 1.690573 | 1.595437 | 5.811264
69.7291 | 12.6697 | 10.98585 | 3.566173 | 1.683853 | 1.596097 | 5.823577
69.7391 | 12.6697 | 10.99551 | 3.562823 | 1.674187 | 1.596731 | 5.835959
69.7491 | 12.6659 | 11.00523 | 3.559476 | 1.660674 | 1.597339 | 5.848411
69.7591 | 12.6364 | 11.01499 | 3.556131 | 1.621415 | 1.597921 | 5.860934
69.7691 | 12.6422 | 11.02479 | 3.552789 | 1.61741 | 1.598476 | 5.873525
69.7791 | 12.6241 | 11.03464 | 3.549449 | 1.589456 | 1.599006 | 5.886189
69.7891 | 12.6171 | 11.04454 | 3.546112 | 1.572557 | 1.59951 | 5.898921
69.7991 | 12.5914 | 11.05449 | 3.542778 | 1.536909 | 1.599988 | 5.911726
69.8091 | 12.5847 | 11.06449 | 3.539446 | 1.520213 | 1.600439 | 5.924601
69.8191 | 12.5483 | 11.07453 | 3.536117 | 1.473769 | 1.600865 | 5.937548
69.8291 | 12.5352 | 11.08462 | 3.532791 | 1.450576 | 1.601266 | 5.950568
69.8391 | 12.514 | 11.09477 | 3.529467 | 1.419234 | 1.60164 | 5.963659
69.8491 | 12.4814 | 11.10496 | 3.526146 | 1.376443 | 1.601989 | 5.976822
69.8591 | 12.4518 | 11.1152 | 3.522827 | 1.336602 | 1.602313 | 5.990058
69.8691 | 12.4331 | 11.12549 | 3.519512 | 1.307611 | 1.60261 | 6.003367
69.8791 | 12.3972 | 11.13583 | 3.516199 | 1.261369 | 1.602883 | 6.016749
69.8891 | 12.362 | 11.14622 | 3.512888 | 1.215777 | 1.60313 | 6.030204
69.8991 | 12.3318 | 11.15667 | 3.509581 | 1.175134 | 1.603353 | 6.043733
69.9091 | 12.3017 | 11.16716 | 3.506276 | 1.134538 | 1.60355 | 6.057336
69.9191 | 12.2703 | 11.17771 | 3.502974 | 1.092591 | 1.603722 | 6.071013
69.9291 | 12.2361 | 11.18831 | 3.499675 | 1.047792 | 1.603869 | 6.084764
69.9391 | 12.2017 | 11.19896 | 3.496378 | 1.00274 | 1.603992 | 6.09859
69.9491 | 12.1614 | 11.20967 | 3.493084 | 0.9517342 | 1.60409 | 6.112492
69.959 | 12.1323 | 11.22032 | 3.489826 | 0.9119825 | 1.604163 | 6.126329
69.969 | 12.1105 | 11.23113 | 3.486538 | 0.8793692 | 1.604212 | 6.140381
69.979 | 12.0556 | 11.242 | 3.483252 | 0.8136022 | 1.604238 | 6.154508
69.989 | 12.0312 | 11.25292 | 3.479969 | 0.7782796 | 1.604239 | 6.168712
69.999 | 11.9938 | 11.2639 | 3.476689 | 0.7299033 | 1.604217 | 6.182991
70.009 | 11.9695 | 11.27493 | 3.473412 | 0.6945694 | 1.60417 | 6.197348
70.019 | 11.9266 | 11.28602 | 3.470138 | 0.640581 | 1.604101 | 6.21178
70.029 | 11.8913 | 11.29717 | 3.466866 | 0.5941349 | 1.604007 | 6.226291
70.039 | 11.8634 | 11.30837 | 3.463598 | 0.5550308 | 1.603891 | 6.240881
70.049 | 11.8379 | 11.31963 | 3.460332 | 0.51827 | 1.603751 | 6.255547
70.059 | 11.8027 | 11.33095 | 3.457069 | 0.4717518 | 1.603589 | 6.27029
70.069 | 11.7693 | 11.34233 | 3.453809 | 0.426974 | 1.603404 | 6.285113
70.079 | 11.7593 | 11.35376 | 3.450552 | 0.405537 | 1.603196 | 6.300015
70.089 | 11.7178 | 11.36526 | 3.447297 | 0.3525404 | 1.602966 | 6.314996
70.099 | 11.6965 | 11.37682 | 3.444046 | 0.3196842 | 1.602714 | 6.330056
70.109 | 11.6673 | 11.38843 | 3.440798 | 0.2788679 | 1.60244 | 6.345195
70.119 | 11.6471 | 11.40011 | 3.437552 | 0.2469904 | 1.602144 | 6.360414
70.129 | 11.6216 | 11.41185 | 3.434309 | 0.2097497 | 1.601826 | 6.375715
70.139 | 11.5986 | 11.42365 | 3.43107 | 0.1749485 | 1.601487 | 6.391095
70.149 | 11.5759 | 11.43552 | 3.427833 | 0.1403847 | 1.601127 | 6.406555
70.159 | 11.5517 | 11.44744 | 3.424599 | 0.1042575 | 1.600746 | 6.422098
70.169 | 11.542 | 11.45943 | 3.421368 | 0.08256594 | 1.600344 | 6.437722
70.179 | 11.5169 | 11.47149 | 3.41814 | 0.04541118 | 1.599922 | 6.453427
70.189 | 11.5075 | 11.48361 | 3.414915 | 0.02389112 | 1.59948 | 6.469214
70.199 | 11.481 | 11.49579 | 3.411693 | -0.01479341 | 1.599017 | 6.485083
70.209 | 11.4766 | 11.50805 | 3.408474 | -0.03144546 | 1.598534 | 6.501037
70.219 | 11.4541 | 11.52036 | 3.405258 | -0.06626274 | 1.598032 | 6.517072
70.229 | 11.4378 | 11.53275 | 3.402045 | -0.09494608 | 1.597511 | 6.53319
70.239 | 11.4349 | 11.5452 | 3.398835 | -0.1102979 | 1.59697 | 6.549392
70.249 | 11.4126 | 11.55772 | 3.395628 | -0.1451186 | 1.596411 | 6.565679
70.259 | 11.411 | 11.57031 | 3.392424 | -0.159307 | 1.595833 | 6.58205
70.269 | 11.3971 | 11.58296 | 3.389223 | -0.1858642 | 1.595236 | 6.598504
70.279 | 11.388 | 11.59569 | 3.386026 | -0.2076911 | 1.594622 | 6.615044
70.289 | 11.3759 | 11.60849 | 3.382831 | -0.2325895 | 1.593989 | 6.631669
70.299 | 11.3698 | 11.62136 | 3.379639 | -0.251558 | 1.593339 | 6.64838
70.309 | 11.3652 | 11.6343 | 3.376451 | -0.269097 | 1.592671 | 6.665175
70.319 | 11.35 | 11.64731 | 3.373265 | -0.2973092 | 1.591986 | 6.682058
70.329 | 11.3513 | 11.66039 | 3.370083 | -0.3090944 | 1.591285 | 6.699027
70.339 | 11.3413 | 11.67355 | 3.366904 | -0.3322518 | 1.590566 | 6.716082
70.349 | 11.335 | 11.68678 | 3.363727 | -0.3517835 | 1.589831 | 6.733225
70.359 | 11.3302 | 11.70009 | 3.360554 | -0.3698888 | 1.589081 | 6.750454
70.369 | 11.3184 | 11.71347 | 3.357385 | -0.3950703 | 1.588314 | 6.767772
70.379 | 11.3233 | 11.72693 | 3.354218 | -0.4036271 | 1.587532 | 6.785178
70.389 | 11.3176 | 11.74046 | 3.351054 | -0.4228607 | 1.586734 | 6.802673
70.399 | 11.3073 | 11.75407 | 3.347894 | -0.4467695 | 1.585921 | 6.820254
70.409 | 11.3096 | 11.76776 | 3.344737 | -0.4581567 | 1.585094 | 6.837926
70.419 | 11.2938 | 11.78152 | 3.341583 | -0.4877221 | 1.584252 | 6.855687
70.429 | 11.2998 | 11.79537 | 3.338432 | -0.4955659 | 1.583396 | 6.873538
70.439 | 11.2958 | 11.80929 | 3.335284 | -0.5134886 | 1.582526 | 6.891479
70.449 | 11.2861 | 11.82329 | 3.33214 | -0.5371913 | 1.581642 | 6.909509
70.459 | 11.2869 | 11.83738 | 3.328998 | -0.5504755 | 1.580745 | 6.927632
70.469 | 11.2957 | 11.85154 | 3.32586 | -0.5558401 | 1.579835 | 6.945845
70.479 | 11.2792 | 11.86579 | 3.322726 | -0.5865855 | 1.578912 | 6.964148
70.489 | 11.2876 | 11.88011 | 3.319594 | -0.5925147 | 1.577976 | 6.982544
70.499 | 11.2829 | 11.89453 | 3.316466 | -0.6116261 | 1.577028 | 7.001032
70.509 | 11.2855 | 11.90902 | 3.313341 | -0.6235218 | 1.576069 | 7.019612
70.519 | 11.2928 | 11.9236 | 3.310219 | -0.6308006 | 1.575097 | 7.038284
70.529 | 11.2726 | 11.93826 | 3.307101 | -0.665665 | 1.574114 | 7.05705
70.539 | 11.2812 | 11.95302 | 3.303986 | -0.6718155 | 1.57312 | 7.07591
70.5489 | 11.2852 | 11.9677 | 3.300905 | -0.6825019 | 1.572126 | 7.094671
70.5589 | 11.2909 | 11.98262 | 3.297796 | -0.6917228 | 1.57111 | 7.113716
70.5689 | 11.2873 | 11.99763 | 3.294691 | -0.7103325 | 1.570085 | 7.132857
70.5789 | 11.2918 | 12.01273 | 3.291589 | -0.7209299 | 1.569049 | 7.152092
70.5889 | 11.2913 | 12.02792 | 3.288491 | -0.736615 | 1.568004 | 7.171421
70.5989 | 11.3121 | 12.04319 | 3.285396 | -0.7310899 | 1.566949 | 7.190846
70.6089 | 11.3134 | 12.05856 | 3.282304 | -0.7451551 | 1.565885 | 7.210367
70.6189 | 11.313 | 12.07401 | 3.279215 | -0.7610101 | 1.564812 | 7.229983
70.6289 | 11.3167 | 12.08956 | 3.27613 | -0.7728571 | 1.563731 | 7.249696
70.6389 | 11.3409 | 12.1052 | 3.273049 | -0.7642955 | 1.562641 | 7.269506
70.6489 | 11.3317 | 12.12093 | 3.26997 | -0.7892258 | 1.561543 | 7.289412
70.6589 | 11.3473 | 12.13675 | 3.266895 | -0.7894495 | 1.560438 | 7.309416
70.6689 | 11.3527 | 12.15267 | 3.263824 | -0.7999674 | 1.559325 | 7.329519
70.6789 | 11.3596 | 12.16868 | 3.260756 | -0.8090785 | 1.558205 | 7.349718
70.6889 | 11.3796 | 12.18479 | 3.257691 | -0.8051851 | 1.557078 | 7.370016
70.6989 | 11.3883 | 12.20099 | 3.25463 | -0.8126869 | 1.555945 | 7.390412
70.7089 | 11.3994 | 12.21729 | 3.251572 | -0.8178861 | 1.554805 | 7.410909
70.7189 | 11.408 | 12.23368 | 3.248518 | -0.8256804 | 1.553659 | 7.431504
70.7289 | 11.4227 | 12.25017 | 3.245467 | -0.8274733 | 1.552507 | 7.452199
70.7389 | 11.4275 | 12.26676 | 3.24242 | -0.8392629 | 1.55135 | 7.472993
70.7489 | 11.4367 | 12.28345 | 3.239376 | -0.8467532 | 1.550188 | 7.493889
70.7589 | 11.4496 | 12.30024 | 3.236336 | -0.8506414 | 1.549021 | 7.514885
70.7689 | 11.4755 | 12.31713 | 3.233299 | -0.8416291 | 1.547849 | 7.535982
70.7789 | 11.4796 | 12.33412 | 3.230265 | -0.8545181 | 1.546672 | 7.55718
70.7889 | 11.4839 | 12.35121 | 3.227236 | -0.8673083 | 1.545492 | 7.578481
70.7989 | 11.5007 | 12.3684 | 3.224209 | -0.8676999 | 1.544308 | 7.599883
70.8089 | 11.523 | 12.38569 | 3.221187 | -0.8626943 | 1.54312 | 7.621388
70.8189 | 11.5224 | 12.40309 | 3.218168 | -0.8806913 | 1.541929 | 7.642995
70.8289 | 11.5382 | 12.42059 | 3.215152 | -0.8823921 | 1.540735 | 7.664705
70.8389 | 11.5394 | 12.4382 | 3.21214 | -0.8987968 | 1.539538 | 7.686519
70.8489 | 11.5727 | 12.45591 | 3.209131 | -0.8832068 | 1.538338 | 7.708437
70.8589 | 11.5708 | 12.47372 | 3.206127 | -0.9029216 | 1.537137 | 7.730458
70.8689 | 11.5848 | 12.49164 | 3.203125 | -0.9068421 | 1.535933 | 7.752584
70.8789 | 11.6005 | 12.50967 | 3.200128 | -0.9091699 | 1.534728 | 7.774814
70.8889 | 11.6084 | 12.5278 | 3.197134 | -0.9194046 | 1.533521 | 7.79715
70.8989 | 11.6249 | 12.54605 | 3.194143 | -0.921147 | 1.532313 | 7.819591
70.9089 | 11.6242 | 12.5644 | 3.191157 | -0.9401985 | 1.531104 | 7.842138
70.9189 | 11.6481 | 12.58286 | 3.188174 | -0.9347574 | 1.529894 | 7.86479
70.9289 | 11.6558 | 12.60143 | 3.185194 | -0.945627 | 1.528684 | 7.887549
70.9389 | 11.6669 | 12.62011 | 3.182218 | -0.9532064 | 1.527474 | 7.910414
70.9489 | 11.6793 | 12.6389 | 3.179246 | -0.9595965 | 1.526263 | 7.933387
70.9589 | 11.6889 | 12.6578 | 3.176278 | -0.9688983 | 1.525053 | 7.956467
70.9689 | 11.7031 | 12.67681 | 3.173313 | -0.9737113 | 1.523844 | 7.979654
70.9789 | 11.7179 | 12.69594 | 3.170352 | -0.9780372 | 1.522635 | 8.00295
70.9889 | 11.7263 | 12.71518 | 3.167395 | -0.9888753 | 1.521428 | 8.026353
70.9989 | 11.742 | 12.73453 | 3.164441 | -0.992527 | 1.520221 | 8.049865
71.0089 | 11.7585 | 12.75399 | 3.161491 | -0.9954937 | 1.519016 | 8.073486
71.0189 | 11.7622 | 12.77357 | 3.158545 | -1.011374 | 1.517813 | 8.097216
71.0289 | 11.7836 | 12.79327 | 3.155603 | -1.009671 | 1.516612 | 8.121056
71.0389 | 11.7942 | 12.81308 | 3.152664 | -1.018882 | 1.515412 | 8.145005
71.0489 | 11.8078 | 12.83301 | 3.14973 | -1.02521 | 1.514216 | 8.169065
71.0589 | 11.8287 | 12.85306 | 3.146799 | -1.024356 | 1.513021 | 8.193235
71.0689 | 11.8308 | 12.87322 | 3.143871 | -1.042417 | 1.51183 | 8.217515
71.0789 | 11.8585 | 12.8935 | 3.140948 | -1.034997 | 1.510642 | 8.241907
71.0889 | 11.8734 | 12.91389 | 3.138028 | -1.040495 | 1.509457 | 8.266409
71.0989 | 11.8873 | 12.93441 | 3.135113 | -1.047113 | 1.508275 | 8.291024
71.1089 | 11.9105 | 12.95505 | 3.132201 | -1.044549 | 1.507098 | 8.31575
71.1189 | 11.9283 | 12.97581 | 3.129293 | -1.047505 | 1.505924 | 8.340589
71.1288 | 11.9434 | 12.99647 | 3.126417 | -1.053074 | 1.504765 | 8.365291
71.1388 | 11.9626 | 13.01747 | 3.123517 | -1.05487 | 1.5036 | 8.390353
71.1488 | 11.9798 | 13.03859 | 3.12062 | -1.058788 | 1.502439 | 8.415529
71.1588 | 12.002 | 13.05983 | 3.117727 | -1.057828 | 1.501283 | 8.440818
71.1688 | 12.0223 | 13.08119 | 3.114839 | -1.05889 | 1.500132 | 8.466219
71.1788 | 12.0382 | 13.10268 | 3.111954 | -1.064476 | 1.498985 | 8.491736
71.1888 | 12.0533 | 13.12428 | 3.109073 | -1.070985 | 1.497845 | 8.517368
71.1988 | 12.0705 | 13.14602 | 3.106196 | -1.075516 | 1.496709 | 8.543111
71.2088 | 12.1032 | 13.16787 | 3.103322 | -1.064673 | 1.49558 | 8.568971
71.2188 | 12.1104 | 13.18985 | 3.100453 | -1.079454 | 1.494456 | 8.594945
71.2288 | 12.1387 | 13.21196 | 3.097588 | -1.07326 | 1.493338 | 8.621034
71.2388 | 12.1628 | 13.23419 | 3.094726 | -1.071392 | 1.492227 | 8.647239
71.2488 | 12.1835 | 13.25655 | 3.091869 | -1.07305 | 1.491122 | 8.673559
71.2588 | 12.2054 | 13.27903 | 3.089016 | -1.073634 | 1.490023 | 8.699995
71.2688 | 12.2204 | 13.30165 | 3.086166 | -1.081245 | 1.488932 | 8.726548
71.2788 | 12.2455 | 13.32438 | 3.083321 | -1.078884 | 1.487847 | 8.753216
71.2888 | 12.2646 | 13.34725 | 3.080479 | -1.082651 | 1.486769 | 8.780002
71.2988 | 12.2968 | 13.37025 | 3.077642 | -1.073445 | 1.485699 | 8.806905
71.3088 | 12.3091 | 13.39337 | 3.074808 | -1.084266 | 1.484636 | 8.833922
71.3188 | 12.3244 | 13.41662 | 3.071979 | -1.09222 | 1.483581 | 8.86106
71.3288 | 12.3489 | 13.44 | 3.069154 | -1.091101 | 1.482533 | 8.888314
71.3388 | 12.3857 | 13.46351 | 3.066332 | -1.077811 | 1.481493 | 8.915685
71.3488 | 12.3999 | 13.48715 | 3.063515 | -1.087253 | 1.480462 | 8.943176
71.3588 | 12.418 | 13.51092 | 3.060702 | -1.092924 | 1.479438 | 8.970784
71.3688 | 12.4403 | 13.53482 | 3.057893 | -1.094525 | 1.478423 | 8.998509
71.3788 | 12.4684 | 13.55886 | 3.055088 | -1.090459 | 1.477417 | 9.026355
71.3888 | 12.4866 | 13.58302 | 3.052287 | -1.096424 | 1.476419 | 9.054318
71.3988 | 12.5169 | 13.60732 | 3.04949 | -1.090419 | 1.47543 | 9.0824
71.4088 | 12.5447 | 13.63175 | 3.046697 | -1.087048 | 1.474449 | 9.110601
71.4188 | 12.5553 | 13.65631 | 3.043909 | -1.101009 | 1.473478 | 9.138922
71.4288 | 12.5882 | 13.681 | 3.041124 | -1.092803 | 1.472516 | 9.167362
71.4388 | 12.6144 | 13.70583 | 3.038344 | -1.091429 | 1.471564 | 9.195921
71.4488 | 12.634 | 13.73079 | 3.035568 | -1.096789 | 1.470621 | 9.224601
71.4588 | 12.6487 | 13.75588 | 3.032796 | -1.107182 | 1.469687 | 9.253399
71.4688 | 12.6737 | 13.78111 | 3.030028 | -1.10741 | 1.468763 | 9.282319
71.4788 | 12.7072 | 13.80647 | 3.027264 | -1.099272 | 1.467849 | 9.311359
71.4888 | 12.7357 | 13.83197 | 3.024505 | -1.096269 | 1.466945 | 9.340519
71.4988 | 12.7481 | 13.8576 | 3.02175 | -1.109498 | 1.46605 | 9.369798
71.5088 | 12.7713 | 13.88336 | 3.018999 | -1.112063 | 1.465166 | 9.399197
71.5188 | 12.8008 | 13.90926 | 3.016252 | -1.108465 | 1.464293 | 9.42872
71.5288 | 12.8303 | 13.9353 | 3.013509 | -1.105001 | 1.463429 | 9.458362
71.5388 | 12.8475 | 13.96147 | 3.010771 | -1.113972 | 1.462577 | 9.488125
71.5488 | 12.8704 | 13.98778 | 3.008037 | -1.117379 | 1.461734 | 9.518008
71.5588 | 12.8986 | 14.01422 | 3.005307 | -1.115622 | 1.460903 | 9.548012
71.5688 | 12.9234 | 14.0408 | 3.002582 | -1.117402 | 1.460082 | 9.578139
71.5788 | 12.9413 | 14.06752 | 2.99986 | -1.126218 | 1.459272 | 9.608386
71.5888 | 12.9702 | 14.09437 | 2.997143 | -1.12417 | 1.458473 | 9.638754
71.5988 | 12.9949 | 14.12136 | 2.994431 | -1.126459 | 1.457685 | 9.669243
71.6088 | 13.0146 | 14.14848 | 2.991722 | -1.133884 | 1.456908 | 9.699854
71.6188 | 13.0496 | 14.17575 | 2.989018 | -1.126147 | 1.456143 | 9.730587
71.6288 | 13.0704 | 14.20315 | 2.986319 | -1.132747 | 1.455388 | 9.76144
71.6388 | 13.1038 | 14.23068 | 2.983623 | -1.126883 | 1.454646 | 9.792414
71.6488 | 13.1249 | 14.25836 | 2.980932 | -1.133457 | 1.453914 | 9.82351
71.6588 | 13.1559 | 14.28617 | 2.978246 | -1.130268 | 1.453194 | 9.854728
71.6688 | 13.1814 | 14.31412 | 2.975563 | -1.132716 | 1.452486 | 9.886066
71.6788 | 13.2055 | 14.3422 | 2.972885 | -1.136703 | 1.45179 | 9.917528
71.6888 | 13.2336 | 14.37043 | 2.970212 | -1.136827 | 1.451105 | 9.94911
71.6988 | 13.266 | 14.39879 | 2.967543 | -1.132788 | 1.450432 | 9.980813
71.7088 | 13.2955 | 14.42729 | 2.964878 | -1.131786 | 1.449772 | 10.01264
71.7187 | 13.3117 | 14.45563 | 2.962244 | -1.143934 | 1.44913 | 10.04426
71.7287 | 13.355 | 14.48441 | 2.959588 | -1.129406 | 1.448493 | 10.07633
71.7387 | 13.3807 | 14.51332 | 2.956937 | -1.132617 | 1.447868 | 10.10851
71.7487 | 13.4245 | 14.54236 | 2.95429 | -1.117863 | 1.447255 | 10.14082
71.7587 | 13.4519 | 14.57155 | 2.951647 | -1.119649 | 1.446655 | 10.17325
71.7687 | 13.4852 | 14.60087 | 2.949009 | -1.115672 | 1.446066 | 10.2058
71.7787 | 13.5151 | 14.63033 | 2.946375 | -1.115232 | 1.44549 | 10.23847
71.7887 | 13.5464 | 14.65993 | 2.943746 | -1.11353 | 1.444927 | 10.27126
71.7987 | 13.5853 | 14.68966 | 2.941122 | -1.104365 | 1.444376 | 10.30417
71.8087 | 13.6244 | 14.71954 | 2.938501 | -1.095137 | 1.443837 | 10.3372
71.8187 | 13.6612 | 14.74955 | 2.935886 | -1.088347 | 1.443311 | 10.37035
71.8287 | 13.6827 | 14.77969 | 2.933275 | -1.096993 | 1.442798 | 10.40362
71.8387 | 13.7293 | 14.80998 | 2.930668 | -1.080676 | 1.442297 | 10.43701
71.8487 | 13.7664 | 14.8404 | 2.928066 | -1.073995 | 1.441808 | 10.47052
71.8587 | 13.804 | 14.87095 | 2.925468 | -1.066951 | 1.441333 | 10.50415
71.8687 | 13.8409 | 14.90164 | 2.922875 | -1.060744 | 1.44087 | 10.5379
71.8787 | 13.8844 | 14.93247 | 2.920287 | -1.048073 | 1.440419 | 10.57177
71.8887 | 13.9117 | 14.96344 | 2.917703 | -1.051737 | 1.439982 | 10.60575
71.8987 | 13.9622 | 14.99454 | 2.915124 | -1.032338 | 1.439557 | 10.63986
71.9087 | 13.99 | 15.02577 | 2.912549 | -1.035774 | 1.439146 | 10.67408
71.9187 | 14.0268 | 15.05714 | 2.909979 | -1.030344 | 1.438747 | 10.70842
71.9287 | 14.0699 | 15.08865 | 2.907414 | -1.018751 | 1.438361 | 10.74288
71.9387 | 14.1106 | 15.12029 | 2.904853 | -1.009691 | 1.437987 | 10.77745
71.9487 | 14.1569 | 15.15207 | 2.902297 | -0.995166 | 1.437627 | 10.81214
71.9587 | 14.1889 | 15.18397 | 2.899746 | -0.9950743 | 1.43728 | 10.84695
71.9687 | 14.2096 | 15.21602 | 2.897199 | -1.006417 | 1.436946 | 10.88187
71.9787 | 14.2714 | 15.24819 | 2.894657 | -0.9767938 | 1.436624 | 10.91691
71.9887 | 14.3008 | 15.2805 | 2.89212 | -0.979702 | 1.436316 | 10.95207
71.9987 | 14.3398 | 15.31294 | 2.889587 | -0.973143 | 1.436021 | 10.98734
72.0087 | 14.377 | 15.34552 | 2.887059 | -0.9685164 | 1.435738 | 11.02272
72.0187 | 14.4196 | 15.37822 | 2.884535 | -0.9586213 | 1.435469 | 11.05822
72.0287 | 14.4588 | 15.41106 | 2.882017 | -0.9522585 | 1.435213 | 11.09383
72.0387 | 14.4934 | 15.44403 | 2.879503 | -0.9506253 | 1.43497 | 11.12955
72.0487 | 14.5363 | 15.47712 | 2.876994 | -0.9408237 | 1.43474 | 11.16539
72.0587 | 14.5795 | 15.51035 | 2.874489 | -0.9308512 | 1.434522 | 11.20134
72.0687 | 14.6089 | 15.54371 | 2.87199 | -0.9348081 | 1.434318 | 11.2374
72.0787 | 14.6543 | 15.57719 | 2.869495 | -0.9228939 | 1.434127 | 11.27357
72.0887 | 14.6889 | 15.61081 | 2.867005 | -0.9219083 | 1.43395 | 11.30985
72.0987 | 14.7379 | 15.64455 | 2.864519 | -0.906649 | 1.433785 | 11.34624
72.1087 | 14.7687 | 15.67842 | 2.862039 | -0.9097179 | 1.433633 | 11.38275
72.1187 | 14.8074 | 15.71241 | 2.859563 | -0.9050139 | 1.433494 | 11.41936
72.1287 | 14.8564 | 15.74654 | 2.857092 | -0.8901355 | 1.433369 | 11.45607
72.1387 | 14.8992 | 15.78078 | 2.854626 | -0.8815822 | 1.433256 | 11.4929
72.1487 | 14.9344 | 15.81515 | 2.852165 | -0.8807527 | 1.433156 | 11.52983
72.1587 | 14.9698 | 15.84965 | 2.849709 | -0.8798482 | 1.43307 | 11.56687
72.1687 | 15.0119 | 15.88427 | 2.847257 | -0.8723665 | 1.432996 | 11.60401
72.1787 | 15.0599 | 15.91901 | 2.844811 | -0.8591064 | 1.432935 | 11.64126
72.1887 | 15.1072 | 15.95387 | 2.842369 | -0.8466687 | 1.432888 | 11.67861
72.1987 | 15.1403 | 15.98885 | 2.839932 | -0.8485518 | 1.432853 | 11.71607
72.2087 | 15.1809 | 16.02395 | 2.8375 | -0.8430549 | 1.432831 | 11.75362
72.2187 | 15.2193 | 16.05918 | 2.835073 | -0.8398783 | 1.432823 | 11.79128
72.2287 | 15.2749 | 16.09452 | 2.832651 | -0.819619 | 1.432827 | 11.82904
72.2387 | 15.3203 | 16.12998 | 2.830233 | -0.8096786 | 1.432844 | 11.8669
72.2487 | 15.3598 | 16.16555 | 2.827821 | -0.8057538 | 1.432874 | 11.90486
72.2587 | 15.4079 | 16.20125 | 2.825414 | -0.7933458 | 1.432917 | 11.94292
72.2687 | 15.4475 | 16.23705 | 2.823011 | -0.7895511 | 1.432973 | 11.98107
72.2787 | 15.5048 | 16.27297 | 2.820614 | -0.7681725 | 1.433041 | 12.01932
72.2887 | 15.5478 | 16.30901 | 2.818221 | -0.7612055 | 1.433123 | 12.05766
72.2987 | 15.609 | 16.34515 | 2.815834 | -0.7361513 | 1.433217 | 12.0961
72.3086 | 15.6412 | 16.38105 | 2.813475 | -0.7398461 | 1.433322 | 12.13425
72.3186 | 15.6906 | 16.41741 | 2.811098 | -0.726811 | 1.433441 | 12.17287
72.3286 | 15.7523 | 16.45388 | 2.808725 | -0.7015849 | 1.433573 | 12.21159
72.3386 | 15.7988 | 16.49047 | 2.806358 | -0.691666 | 1.433718 | 12.25039
72.3486 | 15.8456 | 16.52716 | 2.803995 | -0.6815557 | 1.433876 | 12.28928
72.3586 | 15.8952 | 16.56395 | 2.801638 | -0.6687498 | 1.434046 | 12.32827
72.3686 | 15.9535 | 16.60085 | 2.799286 | -0.6473495 | 1.434228 | 12.36734
72.3786 | 16.0054 | 16.63785 | 2.796938 | -0.6324501 | 1.434423 | 12.40649
72.3886 | 16.0552 | 16.67495 | 2.794596 | -0.6197542 | 1.434631 | 12.44573
72.3986 | 16.0989 | 16.71216 | 2.792259 | -0.613259 | 1.434851 | 12.48505
72.4086 | 16.16 | 16.74946 | 2.789927 | -0.5894624 | 1.435084 | 12.52445
72.4186 | 16.2036 | 16.78687 | 2.7876 | -0.5832654 | 1.435329 | 12.56394
72.4286 | 16.2594 | 16.82436 | 2.785278 | -0.5649647 | 1.435586 | 12.6035
72.4386 | 16.3129 | 16.86196 | 2.782961 | -0.5490598 | 1.435856 | 12.64314
72.4486 | 16.3601 | 16.89965 | 2.78065 | -0.539549 | 1.436137 | 12.68286
72.4586 | 16.3875 | 16.93743 | 2.778343 | -0.5499302 | 1.436432 | 12.72266
72.4686 | 16.4619 | 16.9753 | 2.776042 | -0.5134025 | 1.436738 | 12.76252
72.4786 | 16.5055 | 17.01327 | 2.773746 | -0.5077663 | 1.437056 | 12.80246
72.4886 | 16.5515 | 17.05132 | 2.771455 | -0.4998181 | 1.437387 | 12.84248
72.4986 | 16.6059 | 17.08946 | 2.769169 | -0.483557 | 1.43773 | 12.88256
72.5086 | 16.6431 | 17.12768 | 2.766889 | -0.4845804 | 1.438085 | 12.92271
72.5186 | 16.6983 | 17.16599 | 2.764613 | -0.4676892 | 1.438451 | 12.96292
72.5286 | 16.7428 | 17.20438 | 2.762343 | -0.4615786 | 1.43883 | 13.00321
72.5386 | 16.7983 | 17.24285 | 2.760078 | -0.444549 | 1.439221 | 13.04355
72.5486 | 16.8331 | 17.2814 | 2.757818 | -0.4482994 | 1.439623 | 13.08396
72.5586 | 16.8907 | 17.32003 | 2.755564 | -0.4293262 | 1.440037 | 13.12442
72.5686 | 16.9438 | 17.35873 | 2.753315 | -0.4149304 | 1.440463 | 13.16495
72.5786 | 16.9898 | 17.39751 | 2.751071 | -0.4077067 | 1.440901 | 13.20553
72.5886 | 17.0324 | 17.43636 | 2.748832 | -0.4039552 | 1.441351 | 13.24617
72.5986 | 17.0753 | 17.47528 | 2.746599 | -0.3999751 | 1.441812 | 13.28686
72.6086 | 17.1242 | 17.51426 | 2.74437 | -0.3900633 | 1.442284 | 13.32761
72.6186 | 17.192 | 17.55332 | 2.742148 | -0.361318 | 1.442768 | 13.3684
72.6286 | 17.2389 | 17.59244 | 2.73993 | -0.3535388 | 1.443264 | 13.40924
72.6386 | 17.2786 | 17.63162 | 2.737718 | -0.3530209 | 1.443771 | 13.45013
72.6486 | 17.327 | 17.67087 | 2.735511 | -0.3438651 | 1.444289 | 13.49107
72.6586 | 17.3745 | 17.71017 | 2.73331 | -0.3356688 | 1.444819 | 13.53204
72.6686 | 17.4276 | 17.74953 | 2.731113 | -0.3219288 | 1.445359 | 13.57306
72.6786 | 17.4903 | 17.78894 | 2.728923 | -0.2986435 | 1.445911 | 13.61411
72.6886 | 17.5354 | 17.82841 | 2.726737 | -0.2930135 | 1.446475 | 13.6552
72.6986 | 17.569 | 17.86793 | 2.724557 | -0.2989327 | 1.447049 | 13.69633
72.7086 | 17.6183 | 17.9075 | 2.722382 | -0.2892009 | 1.447634 | 13.73748
72.7186 | 17.6618 | 17.94711 | 2.720213 | -0.285315 | 1.44823 | 13.77867
72.7286 | 17.716 | 17.98678 | 2.718049 | -0.2707764 | 1.448838 | 13.81989
72.7386 | 17.7716 | 18.02648 | 2.715891 | -0.2548788 | 1.449456 | 13.86113
72.7486 | 17.8144 | 18.06622 | 2.713738 | -0.2518213 | 1.450084 | 13.9024
72.7586 | 17.8551 | 18.106 | 2.71159 | -0.2509003 | 1.450724 | 13.94369
72.7686 | 17.909 | 18.14582 | 2.709448 | -0.2368171 | 1.451374 | 13.985
72.7786 | 17.942 | 18.18567 | 2.707311 | -0.2436661 | 1.452035 | 14.02632
72.7886 | 18.0164 | 18.22555 | 2.70518 | -0.2091465 | 1.452706 | 14.06766
72.7986 | 18.0346 | 18.26546 | 2.703054 | -0.2308555 | 1.453388 | 14.10901
72.8086 | 18.0844 | 18.30539 | 2.700934 | -0.220992 | 1.45408 | 14.15038
72.8186 | 18.1381 | 18.34535 | 2.698819 | -0.2072514 | 1.454782 | 14.19175
72.8286 | 18.1778 | 18.38533 | 2.69671 | -0.2075302 | 1.455495 | 14.23312
72.8386 | 18.2115 | 18.42533 | 2.694606 | -0.2138302 | 1.456218 | 14.27451
72.8486 | 18.2736 | 18.46534 | 2.692508 | -0.1917449 | 1.456951 | 14.31589
72.8586 | 18.3054 | 18.50538 | 2.690416 | -0.1999755 | 1.457695 | 14.35727
72.8686 | 18.3531 | 18.54542 | 2.688328 | -0.1923157 | 1.458448 | 14.39864
72.8786 | 18.4043 | 18.58546 | 2.686247 | -0.1811649 | 1.459211 | 14.44001
72.8885 | 18.4465 | 18.62512 | 2.684192 | -0.1786164 | 1.459977 | 14.48095
72.8985 | 18.4907 | 18.66517 | 2.682121 | -0.1744745 | 1.46076 | 14.52229
72.9085 | 18.5272 | 18.70523 | 2.680056 | -0.1780332 | 1.461553 | 14.56362
72.9185 | 18.5738 | 18.74529 | 2.677997 | -0.1714898 | 1.462355 | 14.60494
72.9285 | 18.6218 | 18.78534 | 2.675943 | -0.1635418 | 1.463167 | 14.64623
72.9385 | 18.6642 | 18.82539 | 2.673895 | -0.1611855 | 1.463988 | 14.6875
72.9485 | 18.7192 | 18.86542 | 2.671853 | -0.1462191 | 1.464819 | 14.72875
72.9585 | 18.7306 | 18.90544 | 2.669816 | -0.174838 | 1.46566 | 14.76996
72.9685 | 18.7868 | 18.94544 | 2.667785 | -0.1586429 | 1.466509 | 14.81115
72.9785 | 18.8467 | 18.98543 | 2.665759 | -0.1387268 | 1.467368 | 14.8523
72.9885 | 18.89 | 19.02539 | 2.66374 | -0.1353907 | 1.468236 | 14.89341
72.9985 | 18.926 | 19.06533 | 2.661725 | -0.1393274 | 1.469113 | 14.93449
73.0085 | 18.984 | 19.10524 | 2.659717 | -0.1212364 | 1.47 | 14.97552
73.0185 | 19.0057 | 19.14511 | 2.657714 | -0.1394142 | 1.470895 | 15.01651
73.0285 | 19.0694 | 19.18496 | 2.655717 | -0.1155594 | 1.471799 | 15.05744
73.0385 | 19.1162 | 19.22477 | 2.653726 | -0.1085671 | 1.472712 | 15.09833
73.0485 | 19.1572 | 19.26453 | 2.65174 | -0.1073337 | 1.473633 | 15.13916
73.0585 | 19.196 | 19.30426 | 2.64976 | -0.1082577 | 1.474564 | 15.17993
73.0685 | 19.2331 | 19.34393 | 2.647786 | -0.110835 | 1.475502 | 15.22065
73.0785 | 19.2946 | 19.38356 | 2.645817 | -0.08896261 | 1.47645 | 15.2613
73.0885 | 19.3259 | 19.42314 | 2.643855 | -0.09723704 | 1.477405 | 15.30188
73.0985 | 19.3709 | 19.46266 | 2.641898 | -0.09175558 | 1.478369 | 15.34239
73.1085 | 19.4113 | 19.50211 | 2.639947 | -0.09081468 | 1.479342 | 15.38283
73.1185 | 19.469 | 19.54151 | 2.638001 | -0.07250959 | 1.480322 | 15.42319
73.1285 | 19.5109 | 19.58084 | 2.636062 | -0.06993984 | 1.481311 | 15.46347
73.1385 | 19.5645 | 19.6201 | 2.634128 | -0.05560147 | 1.482307 | 15.50367
73.1485 | 19.6018 | 19.65929 | 2.6322 | -0.05748906 | 1.483312 | 15.54378
73.1585 | 19.6516 | 19.6984 | 2.630278 | -0.04680275 | 1.484324 | 15.5838
73.1685 | 19.683 | 19.73743 | 2.628362 | -0.05443379 | 1.485344 | 15.62373
73.1785 | 19.7345 | 19.77638 | 2.626452 | -0.04188445 | 1.486372 | 15.66356
73.1885 | 19.7904 | 19.81525 | 2.624547 | -0.02484848 | 1.487408 | 15.70329
73.1985 | 19.8395 | 19.85402 | 2.622649 | -0.01452308 | 1.488451 | 15.74292
73.2085 | 19.8535 | 19.89271 | 2.620756 | -0.03920542 | 1.489501 | 15.78245
73.2185 | 19.9194 | 19.93129 | 2.618869 | -0.01188922 | 1.490559 | 15.82186
73.2285 | 19.973 | 19.96977 | 2.616988 | 0.00322655 | 1.491624 | 15.86116
73.2385 | 20.0267 | 20.00816 | 2.615113 | 0.01854363 | 1.492696 | 15.90035
73.2485 | 20.0657 | 20.04643 | 2.613244 | 0.01927232 | 1.493775 | 15.93941
73.2585 | 20.1069 | 20.08459 | 2.611381 | 0.02230835 | 1.494861 | 15.97835
73.2685 | 20.1504 | 20.12264 | 2.609524 | 0.02776097 | 1.495954 | 16.01716
73.2785 | 20.202 | 20.16057 | 2.607672 | 0.04142985 | 1.497054 | 16.05584
73.2885 | 20.2617 | 20.19838 | 2.605827 | 0.0633207 | 1.498161 | 16.09439
73.2985 | 20.3054 | 20.23606 | 2.603988 | 0.06933676 | 1.499274 | 16.1328
73.3085 | 20.3528 | 20.27362 | 2.602154 | 0.07918145 | 1.500394 | 16.17107
73.3185 | 20.383 | 20.31104 | 2.600327 | 0.07196161 | 1.50152 | 16.20919
73.3285 | 20.4308 | 20.34833 | 2.598505 | 0.08247257 | 1.502652 | 16.24717
73.3385 | 20.4789 | 20.38547 | 2.59669 | 0.09342907 | 1.503791 | 16.28499
73.3485 | 20.5269 | 20.42247 | 2.594881 | 0.1044261 | 1.504936 | 16.32266
73.3585 | 20.5761 | 20.45933 | 2.593077 | 0.1167711 | 1.506088 | 16.36016
73.3685 | 20.6302 | 20.49603 | 2.59128 | 0.1341671 | 1.507245 | 16.39751
73.3785 | 20.6548 | 20.53258 | 2.589489 | 0.1222176 | 1.508408 | 16.43469
73.3885 | 20.7117 | 20.56897 | 2.587704 | 0.1427265 | 1.509577 | 16.47169
73.3985 | 20.7703 | 20.6052 | 2.585924 | 0.1650978 | 1.510751 | 16.50853
73.4085 | 20.8125 | 20.64127 | 2.584151 | 0.1712339 | 1.511931 | 16.54518
73.4185 | 20.8481 | 20.67716 | 2.582384 | 0.1709415 | 1.513117 | 16.58166
73.4285 | 20.9039 | 20.71288 | 2.580623 | 0.1910233 | 1.514308 | 16.61794
73.4385 | 20.9363 | 20.74842 | 2.578869 | 0.1878792 | 1.515505 | 16.65405
73.4485 | 20.9975 | 20.78378 | 2.57712 | 0.2137183 | 1.516706 | 16.68996
73.4585 | 21.0259 | 20.81896 | 2.575378 | 0.2069419 | 1.517913 | 16.72567
73.4685 | 21.0708 | 20.85395 | 2.573641 | 0.2168531 | 1.519125 | 16.76118
73.4784 | 21.1222 | 20.8884 | 2.571928 | 0.2338039 | 1.520329 | 16.79614
73.4884 | 21.1568 | 20.923 | 2.570204 | 0.2338024 | 1.521551 | 16.83124
73.4984 | 21.2287 | 20.9574 | 2.568486 | 0.2713011 | 1.522777 | 16.86614
73.5084 | 21.2491 | 20.9916 | 2.566774 | 0.257504 | 1.524008 | 16.90081
73.5184 | 21.3189 | 21.02559 | 2.565068 | 0.2933128 | 1.525244 | 16.93528
73.5284 | 21.347 | 21.05937 | 2.563369 | 0.2876329 | 1.526484 | 16.96951
73.5384 | 21.3861 | 21.09293 | 2.561676 | 0.2931696 | 1.527728 | 17.00353
73.5484 | 21.4378 | 21.12628 | 2.559989 | 0.3115213 | 1.528977 | 17.03731
73.5584 | 21.4855 | 21.1594 | 2.558308 | 0.3261005 | 1.530229 | 17.07086
73.5684 | 21.5215 | 21.1923 | 2.556633 | 0.3292024 | 1.531487 | 17.10418
73.5784 | 21.563 | 21.22496 | 2.554965 | 0.3380356 | 1.532747 | 17.13725
73.5884 | 21.5899 | 21.2574 | 2.553303 | 0.332501 | 1.534012 | 17.17008
73.5984 | 21.6501 | 21.28959 | 2.551647 | 0.3605054 | 1.53528 | 17.20267
73.6084 | 21.6919 | 21.32155 | 2.549998 | 0.3703493 | 1.536552 | 17.235
73.6184 | 21.7281 | 21.35326 | 2.548354 | 0.3748402 | 1.537827 | 17.26708
73.6284 | 21.7763 | 21.38472 | 2.546717 | 0.3915804 | 1.539106 | 17.2989
73.6384 | 21.8037 | 21.41593 | 2.545087 | 0.3877673 | 1.540389 | 17.33046
73.6484 | 21.8409 | 21.44689 | 2.543462 | 0.3940139 | 1.541674 | 17.36175
73.6584 | 21.8906 | 21.47758 | 2.541844 | 0.4130201 | 1.542963 | 17.39277
73.6684 | 21.9301 | 21.50801 | 2.540232 | 0.4220862 | 1.544254 | 17.42353
73.6784 | 21.9645 | 21.53818 | 2.538627 | 0.4263226 | 1.545548 | 17.454
73.6884 | 22.0048 | 21.56807 | 2.537028 | 0.4367284 | 1.546846 | 17.4842
73.6984 | 22.0166 | 21.59769 | 2.535435 | 0.4189069 | 1.548146 | 17.51411
73.7084 | 22.0594 | 21.62704 | 2.533849 | 0.4323635 | 1.549448 | 17.54374
73.7184 | 22.1224 | 21.6561 | 2.532269 | 0.4663014 | 1.550753 | 17.57308
73.7284 | 22.1356 | 21.68488 | 2.530695 | 0.4507234 | 1.55206 | 17.60212
73.7384 | 22.1821 | 21.71337 | 2.529128 | 0.4687314 | 1.55337 | 17.63087
73.7484 | 22.2146 | 21.74157 | 2.527567 | 0.4730312 | 1.554682 | 17.65932
73.7584 | 22.2515 | 21.76947 | 2.526013 | 0.482025 | 1.555996 | 17.68747
73.7684 | 22.2795 | 21.79708 | 2.524465 | 0.4824175 | 1.557311 | 17.71531
73.7784 | 22.325 | 21.82439 | 2.522924 | 0.5006112 | 1.558629 | 17.74284
73.7884 | 22.3602 | 21.85139 | 2.521389 | 0.5088105 | 1.559948 | 17.77005
73.7984 | 22.3971 | 21.87808 | 2.51986 | 0.5190153 | 1.561269 | 17.79696
73.8084 | 22.4285 | 21.90446 | 2.518338 | 0.5240358 | 1.562592 | 17.82353
73.8184 | 22.4584 | 21.93053 | 2.516822 | 0.5278659 | 1.563916 | 17.8498
73.8284 | 22.4879 | 21.95628 | 2.515313 | 0.5316162 | 1.565241 | 17.87573
73.8384 | 22.532 | 21.98171 | 2.51381 | 0.5502859 | 1.566568 | 17.90134
73.8484 | 22.5648 | 22.00682 | 2.512314 | 0.5579806 | 1.567895 | 17.92661
73.8584 | 22.6072 | 22.0316 | 2.510825 | 0.5756013 | 1.569224 | 17.95155
73.8684 | 22.631 | 22.05605 | 2.509341 | 0.5749515 | 1.570553 | 17.97615
73.8784 | 22.6669 | 22.08017 | 2.507865 | 0.5867346 | 1.571883 | 18.00042
73.8884 | 22.7072 | 22.10394 | 2.506395 | 0.6032557 | 1.573214 | 18.02434
73.8984 | 22.7334 | 22.12739 | 2.504931 | 0.6060141 | 1.574545 | 18.04791
73.9084 | 22.7735 | 22.15048 | 2.503474 | 0.6230153 | 1.575877 | 18.07113
73.9184 | 22.797 | 22.17324 | 2.502024 | 0.6237602 | 1.577209 | 18.09401
73.9284 | 22.8234 | 22.19565 | 2.50058 | 0.6277523 | 1.578541 | 18.11653
73.9384 | 22.866 | 22.21771 | 2.499143 | 0.6482945 | 1.579873 | 18.13869
73.9484 | 22.893 | 22.23941 | 2.497712 | 0.6535862 | 1.581205 | 18.1605
73.9584 | 22.9148 | 22.26076 | 2.496288 | 0.6540386 | 1.582537 | 18.18194
73.9684 | 22.9539 | 22.28175 | 2.494871 | 0.6721489 | 1.583869 | 18.20301
73.9784 | 22.9784 | 22.30238 | 2.49346 | 0.6760173 | 1.5852 | 18.22372
73.9884 | 23.0057 | 22.32265 | 2.492056 | 0.6830481 | 1.586531 | 18.24407
73.9984 | 23.0227 | 22.34255 | 2.490658 | 0.680146 | 1.587861 | 18.26403
74.0084 | 23.0752 | 22.36209 | 2.489267 | 0.7131116 | 1.589191 | 18.28363
74.0184 | 23.0906 | 22.38125 | 2.487883 | 0.7093451 | 1.59052 | 18.30285
74.0284 | 23.0974 | 22.40005 | 2.486506 | 0.6973538 | 1.591848 | 18.32169
74.0384 | 23.1355 | 22.41846 | 2.485135 | 0.717036 | 1.593175 | 18.34015
74.0484 | 23.1622 | 22.4365 | 2.483771 | 0.7256959 | 1.5945 | 18.35823
74.0583 | 23.2025 | 22.45399 | 2.482427 | 0.7485076 | 1.595812 | 18.37575
74.0683 | 23.1826 | 22.47128 | 2.481076 | 0.7113239 | 1.597134 | 18.39307
74.0783 | 23.2416 | 22.48818 | 2.479732 | 0.7534223 | 1.598456 | 18.40999
74.0883 | 23.2508 | 22.50469 | 2.478395 | 0.7461067 | 1.599776 | 18.42652
74.0983 | 23.2879 | 22.52082 | 2.477064 | 0.7670771 | 1.601094 | 18.44266
74.1083 | 23.3013 | 22.53656 | 2.47574 | 0.7647363 | 1.60241 | 18.45841
74.1183 | 23.3397 | 22.55192 | 2.474423 | 0.7877849 | 1.603724 | 18.47377
74.1283 | 23.3438 | 22.56687 | 2.473113 | 0.7769283 | 1.605037 | 18.48872
74.1383 | 23.3869 | 22.58144 | 2.471809 | 0.8054634 | 1.606347 | 18.50328
74.1483 | 23.3885 | 22.5956 | 2.470512 | 0.7928964 | 1.607654 | 18.51744
74.1583 | 23.415 | 22.60938 | 2.469222 | 0.8056211 | 1.60896 | 18.5312
74.1683 | 23.4536 | 22.62275 | 2.467939 | 0.8308481 | 1.610262 | 18.54455
74.1783 | 23.4759 | 22.63573 | 2.466663 | 0.8401723 | 1.611562 | 18.5575
74.1883 | 23.4966 | 22.6483 | 2.465393 | 0.8483005 | 1.61286 | 18.57005
74.1983 | 23.5182 | 22.66047 | 2.464131 | 0.8577292 | 1.614154 | 18.58219
74.2083 | 23.526 | 22.67224 | 2.462875 | 0.8537621 | 1.615446 | 18.59392
74.2183 | 23.5753 | 22.6836 | 2.461626 | 0.8916995 | 1.616734 | 18.60524
74.2283 | 23.5908 | 22.69456 | 2.460384 | 0.8962424 | 1.618019 | 18.61616
74.2383 | 23.6366 | 22.70511 | 2.459148 | 0.9314925 | 1.6193 | 18.62666
74.2483 | 23.6551 | 22.71525 | 2.45792 | 0.9398493 | 1.620579 | 18.63675
74.2583 | 23.6678 | 22.72498 | 2.456698 | 0.9428151 | 1.621853 | 18.64643
74.2683 | 23.6954 | 22.73431 | 2.455484 | 0.9610904 | 1.623124 | 18.6557
74.2783 | 23.7417 | 22.74322 | 2.454276 | 0.9984752 | 1.624391 | 18.66456
74.2883 | 23.7681 | 22.75173 | 2.453075 | 1.016372 | 1.625654 | 18.673
74.2983 | 23.7988 | 22.75982 | 2.451881 | 1.038977 | 1.626913 | 18.68103
74.3083 | 23.8302 | 22.7675 | 2.450694 | 1.062696 | 1.628167 | 18.68864
74.3183 | 23.8458 | 22.77477 | 2.449514 | 1.071026 | 1.629418 | 18.69584
74.3283 | 23.8871 | 22.78163 | 2.448341 | 1.105468 | 1.630663 | 18.70263
74.3383 | 23.9238 | 22.78808 | 2.447175 | 1.135724 | 1.631905 | 18.709
74.3483 | 23.9554 | 22.79411 | 2.446016 | 1.161293 | 1.633141 | 18.71495
74.3583 | 23.9873 | 22.79972 | 2.444864 | 1.187576 | 1.634373 | 18.72049
74.3683 | 24.0136 | 22.80493 | 2.443719 | 1.208671 | 1.6356 | 18.72561
74.3783 | 24.055 | 22.80972 | 2.442581 | 1.245277 | 1.636822 | 18.73032
74.3883 | 24.0716 | 22.8141 | 2.44145 | 1.2575 | 1.638038 | 18.73461
74.3983 | 24.1266 | 22.81807 | 2.440326 | 1.308533 | 1.63925 | 18.73849
74.4083 | 24.1477 | 22.82162 | 2.439209 | 1.32608 | 1.640455 | 18.74196
74.4183 | 24.1976 | 22.82476 | 2.438099 | 1.372843 | 1.641656 | 18.745
74.4283 | 24.2134 | 22.82748 | 2.436996 | 1.385917 | 1.64285 | 18.74764
74.4383 | 24.2486 | 22.8298 | 2.4359 | 1.418801 | 1.644039 | 18.74986
74.4483 | 24.2909 | 22.8317 | 2.434811 | 1.459198 | 1.645222 | 18.75167
74.4583 | 24.3127 | 22.83319 | 2.433729 | 1.479506 | 1.646399 | 18.75307
74.4683 | 24.3709 | 22.83428 | 2.432654 | 1.536623 | 1.64757 | 18.75405
74.4783 | 24.4043 | 22.83495 | 2.431587 | 1.569349 | 1.648734 | 18.75463
74.4883 | 24.4147 | 22.83521 | 2.430526 | 1.579486 | 1.649892 | 18.7548
74.4983 | 24.4574 | 22.83507 | 2.429473 | 1.62233 | 1.651043 | 18.75455
74.5083 | 24.4832 | 22.83452 | 2.428426 | 1.648682 | 1.652188 | 18.7539
74.5183 | 24.5374 | 22.83356 | 2.427387 | 1.703842 | 1.653326 | 18.75285
74.5283 | 24.56 | 22.8322 | 2.426355 | 1.727805 | 1.654456 | 18.75138
74.5383 | 24.587 | 22.83043 | 2.42533 | 1.756574 | 1.65558 | 18.74952
74.5483 | 24.6108 | 22.82825 | 2.424313 | 1.782545 | 1.656697 | 18.74725
74.5583 | 24.6352 | 22.82568 | 2.423302 | 1.809518 | 1.657806 | 18.74457
74.5683 | 24.6705 | 22.82271 | 2.422299 | 1.847792 | 1.658908 | 18.7415
74.5783 | 24.7012 | 22.81933 | 2.421303 | 1.881865 | 1.660002 | 18.73803
74.5883 | 24.7309 | 22.81556 | 2.420314 | 1.915338 | 1.661088 | 18.73416
74.5983 | 24.769 | 22.81139 | 2.419332 | 1.957605 | 1.662167 | 18.7299
74.6083 | 24.7707 | 22.80683 | 2.418357 | 1.96387 | 1.663238 | 18.72524
74.6183 | 24.798 | 22.80188 | 2.41739 | 1.996124 | 1.6643 | 18.72019
74.6283 | 24.8247 | 22.79653 | 2.41643 | 2.028174 | 1.665354 | 18.71474
74.6383 | 24.8468 | 22.79079 | 2.415477 | 2.056012 | 1.6664 | 18.70891
74.6482 | 24.8763 | 22.78472 | 2.414541 | 2.091578 | 1.667427 | 18.70275
74.6582 | 24.8827 | 22.77821 | 2.413602 | 2.10449 | 1.668456 | 18.69615
74.6682 | 24.8977 | 22.77132 | 2.412671 | 2.126383 | 1.669476 | 18.68917
74.6782 | 24.9 | 22.76404 | 2.411747 | 2.13596 | 1.670487 | 18.68181
74.6882 | 24.9161 | 22.75638 | 2.41083 | 2.159717 | 1.671489 | 18.67406
74.6982 | 24.9402 | 22.74835 | 2.409921 | 2.191852 | 1.672482 | 18.66595
74.7082 | 24.9412 | 22.73994 | 2.409019 | 2.201264 | 1.673466 | 18.65745
74.7182 | 24.9405 | 22.73115 | 2.408124 | 2.209351 | 1.67444 | 18.64858
74.7282 | 24.9397 | 22.72199 | 2.407237 | 2.217711 | 1.675404 | 18.63935
74.7382 | 24.9481 | 22.71246 | 2.406357 | 2.23564 | 1.676359 | 18.62974
74.7482 | 24.9452 | 22.70256 | 2.405484 | 2.242637 | 1.677304 | 18.61978
74.7582 | 24.9367 | 22.6923 | 2.404618 | 2.244398 | 1.678239 | 18.60945
74.7682 | 24.9328 | 22.68168 | 2.40376 | 2.251125 | 1.679163 | 18.59875
74.7782 | 24.9353 | 22.67069 | 2.40291 | 2.264608 | 1.680078 | 18.5877
74.7882 | 24.8805 | 22.65935 | 2.402066 | 2.221152 | 1.680982 | 18.5763
74.7982 | 24.8862 | 22.64765 | 2.40123 | 2.23855 | 1.681876 | 18.56454
74.8082 | 24.857 | 22.6356 | 2.400402 | 2.221401 | 1.682758 | 18.55244
74.8182 | 24.8535 | 22.6232 | 2.399581 | 2.230301 | 1.68363 | 18.53999
74.8282 | 24.8226 | 22.61045 | 2.398767 | 2.21215 | 1.684491 | 18.52719
74.8382 | 24.796 | 22.59736 | 2.397961 | 2.198642 | 1.685341 | 18.51406
74.8482 | 24.7642 | 22.58392 | 2.397162 | 2.180276 | 1.68618 | 18.50058
74.8582 | 24.7372 | 22.57015 | 2.39637 | 2.16705 | 1.687008 | 18.48677
74.8682 | 24.6728 | 22.55604 | 2.395586 | 2.116759 | 1.687823 | 18.47263
74.8782 | 24.6526 | 22.5416 | 2.39481 | 2.111001 | 1.688628 | 18.45816
74.8882 | 24.6083 | 22.52682 | 2.39404 | 2.081475 | 1.68942 | 18.44336
74.8982 | 24.5706 | 22.51173 | 2.393279 | 2.058874 | 1.690201 | 18.42825
74.9082 | 24.5106 | 22.4963 | 2.392525 | 2.014298 | 1.690969 | 18.41281
74.9182 | 24.4641 | 22.48056 | 2.391778 | 1.983543 | 1.691725 | 18.39705
74.9282 | 24.3982 | 22.46449 | 2.391039 | 1.933707 | 1.692469 | 18.38098
74.9382 | 24.3767 | 22.44812 | 2.390307 | 1.928585 | 1.693201 | 18.36461
74.9482 | 24.2931 | 22.43143 | 2.389583 | 1.861674 | 1.693919 | 18.34792
74.9582 | 24.2487 | 22.41443 | 2.388866 | 1.834271 | 1.694625 | 18.33094
74.9682 | 24.1782 | 22.39713 | 2.388157 | 1.781074 | 1.695318 | 18.31365
74.9782 | 24.119 | 22.37952 | 2.387455 | 1.739479 | 1.695998 | 18.29607
74.9882 | 24.0378 | 22.36162 | 2.386761 | 1.676184 | 1.696665 | 18.27819
74.9982 | 23.986 | 22.34341 | 2.386075 | 1.642587 | 1.697319 | 18.26002
75.0082 | 23.9178 | 22.32492 | 2.385396 | 1.592879 | 1.697959 | 18.24157
75.0182 | 23.8613 | 22.30614 | 2.384725 | 1.55516 | 1.698586 | 18.22283
75.0282 | 23.7963 | 22.28708 | 2.384061 | 1.509223 | 1.699198 | 18.20382
75.0382 | 23.7222 | 22.26773 | 2.383405 | 1.454471 | 1.699797 | 18.18453
75.0482 | 23.6381 | 22.2481 | 2.382756 | 1.389999 | 1.700382 | 18.16496
75.0582 | 23.5665 | 22.2282 | 2.382115 | 1.338301 | 1.700953 | 18.14513
75.0682 | 23.5107 | 22.20803 | 2.381482 | 1.302673 | 1.70151 | 18.12504
75.0782 | 23.4443 | 22.18759 | 2.380856 | 1.256714 | 1.702052 | 18.10468
75.0882 | 23.3739 | 22.16688 | 2.380238 | 1.207023 | 1.702579 | 18.08406
75.0982 | 23.2975 | 22.14591 | 2.379627 | 1.151588 | 1.703092 | 18.06319
75.1082 | 23.2275 | 22.12469 | 2.379025 | 1.102813 | 1.70359 | 18.04207
75.1182 | 23.1654 | 22.10321 | 2.378429 | 1.062192 | 1.704073 | 18.0207
75.1282 | 23.0826 | 22.08148 | 2.377842 | 1.001121 | 1.704541 | 17.9991
75.1382 | 23.0251 | 22.0595 | 2.377262 | 0.9655992 | 1.704994 | 17.97724
75.1482 | 22.946 | 22.03728 | 2.37669 | 0.9087176 | 1.705432 | 17.95516
75.1582 | 22.8834 | 22.01482 | 2.376126 | 0.868578 | 1.705854 | 17.93284
75.1682 | 22.8136 | 21.99213 | 2.375569 | 0.8214726 | 1.70626 | 17.9103
75.1782 | 22.7524 | 21.9692 | 2.37502 | 0.7831998 | 1.706651 | 17.88753
75.1882 | 22.682 | 21.94604 | 2.374479 | 0.7359576 | 1.707026 | 17.86454
75.1982 | 22.6204 | 21.92266 | 2.373945 | 0.69774 | 1.707384 | 17.84133
75.2082 | 22.5507 | 21.89906 | 2.373419 | 0.6516436 | 1.707727 | 17.81791
75.2182 | 22.4862 | 21.87523 | 2.372901 | 0.6109652 | 1.708053 | 17.79428
75.2281 | 22.4243 | 21.85145 | 2.372396 | 0.5728542 | 1.70836 | 17.77069
75.2381 | 22.3637 | 21.8272 | 2.371893 | 0.5364994 | 1.708654 | 17.74665
75.2481 | 22.2957 | 21.80275 | 2.371398 | 0.4929504 | 1.708931 | 17.72242
75.2581 | 22.2409 | 21.77809 | 2.370911 | 0.4628069 | 1.709191 | 17.69799
75.2681 | 22.1866 | 21.75324 | 2.370432 | 0.4333622 | 1.709435 | 17.67337
75.2781 | 22.1264 | 21.72819 | 2.36996 | 0.398213 | 1.709661 | 17.64857
75.2881 | 22.0666 | 21.70294 | 2.369497 | 0.363655 | 1.709871 | 17.62358
75.2981 | 22.0009 | 21.67751 | 2.369041 | 0.3233886 | 1.710063 | 17.59841
75.3081 | 21.9547 | 21.6519 | 2.368593 | 0.3028039 | 1.710238 | 17.57307
75.3181 | 21.9147 | 21.6261 | 2.368152 | 0.2886035 | 1.710395 | 17.54755
75.3281 | 21.8706 | 21.60012 | 2.36772 | 0.2704832 | 1.710535 | 17.52186
75.3381 | 21.8154 | 21.57397 | 2.367295 | 0.2414338 | 1.710657 | 17.49601
75.3481 | 21.7825 | 21.54765 | 2.366878 | 0.2348548 | 1.710761 | 17.47001
75.3581 | 21.7455 | 21.52116 | 2.36647 | 0.2243436 | 1.710848 | 17.44384
75.3681 | 21.6963 | 21.4945 | 2.366069 | 0.2017975 | 1.710916 | 17.41752
75.3781 | 21.6439 | 21.46769 | 2.365675 | 0.1762098 | 1.710966 | 17.39105
75.3881 | 21.6175 | 21.44072 | 2.36529 | 0.176777 | 1.710999 | 17.36443
75.3981 | 21.5873 | 21.4136 | 2.364913 | 0.1736986 | 1.711012 | 17.33768
75.4081 | 21.5376 | 21.38633 | 2.364543 | 0.1512681 | 1.711008 | 17.31078
75.4181 | 21.5118 | 21.35892 | 2.364182 | 0.1528844 | 1.710984 | 17.28375
75.4281 | 21.4943 | 21.33136 | 2.363828 | 0.1629445 | 1.710943 | 17.25658
75.4381 | 21.4473 | 21.30366 | 2.363482 | 0.1436402 | 1.710882 | 17.2293
75.4481 | 21.4204 | 21.27583 | 2.363145 | 0.1445707 | 1.710803 | 17.20188
75.4581 | 21.41 | 21.24786 | 2.362815 | 0.162136 | 1.710705 | 17.17434
75.4681 | 21.3733 | 21.21977 | 2.362493 | 0.1535269 | 1.710587 | 17.14669
75.4781 | 21.3484 | 21.19156 | 2.362179 | 0.156842 | 1.710451 | 17.11893
75.4881 | 21.3153 | 21.16322 | 2.361873 | 0.1520799 | 1.710296 | 17.09105
75.4981 | 21.2998 | 21.13477 | 2.361575 | 0.1650349 | 1.710121 | 17.06307
75.5081 | 21.2577 | 21.1062 | 2.361285 | 0.1515042 | 1.709927 | 17.03498
75.5181 | 21.2422 | 21.07752 | 2.361003 | 0.164685 | 1.709714 | 17.0068
75.5281 | 21.2145 | 21.04873 | 2.360729 | 0.1657728 | 1.709481 | 16.97852
75.5381 | 21.1892 | 21.01984 | 2.360463 | 0.1693639 | 1.709228 | 16.95015
75.5481 | 21.1585 | 20.99084 | 2.360205 | 0.1676585 | 1.708956 | 16.92168
75.5581 | 21.1448 | 20.96175 | 2.359955 | 0.1830483 | 1.708664 | 16.89313
75.5681 | 21.1253 | 20.93257 | 2.359713 | 0.1927323 | 1.708352 | 16.8645
75.5781 | 21.0968 | 20.90329 | 2.359479 | 0.1935092 | 1.708021 | 16.83579
75.5881 | 21.0773 | 20.87393 | 2.359253 | 0.203373 | 1.70767 | 16.807
75.5981 | 21.0582 | 20.84448 | 2.359035 | 0.2137206 | 1.707298 | 16.77815
75.6081 | 21.0217 | 20.81495 | 2.358826 | 0.2067504 | 1.706907 | 16.74922
75.6181 | 21.0044 | 20.78534 | 2.358624 | 0.2190588 | 1.706495 | 16.72022
75.6281 | 20.967 | 20.75566 | 2.35843 | 0.2113424 | 1.706064 | 16.69116
75.6381 | 20.9393 | 20.72591 | 2.358245 | 0.2133942 | 1.705612 | 16.66205
75.6481 | 20.9276 | 20.69608 | 2.358067 | 0.2315172 | 1.70514 | 16.63288
75.6581 | 20.9039 | 20.66619 | 2.357898 | 0.2377071 | 1.704648 | 16.60365
75.6681 | 20.8721 | 20.63624 | 2.357737 | 0.2358586 | 1.704135 | 16.57437
75.6781 | 20.8471 | 20.60623 | 2.357584 | 0.2408702 | 1.703602 | 16.54504
75.6881 | 20.8155 | 20.57616 | 2.357439 | 0.2393376 | 1.703049 | 16.51568
75.6981 | 20.7943 | 20.54604 | 2.357302 | 0.2482596 | 1.702475 | 16.48626
75.7081 | 20.7697 | 20.51587 | 2.357173 | 0.2538325 | 1.70188 | 16.45681
75.7181 | 20.7342 | 20.48565 | 2.357053 | 0.2485519 | 1.701265 | 16.42733
75.7281 | 20.7109 | 20.45538 | 2.35694 | 0.2555172 | 1.70063 | 16.39781
75.7381 | 20.6764 | 20.42508 | 2.356836 | 0.2513233 | 1.699974 | 16.36827
75.7481 | 20.6323 | 20.39473 | 2.35674 | 0.2375694 | 1.699298 | 16.33869
75.7581 | 20.6011 | 20.36435 | 2.356652 | 0.2367518 | 1.6986 | 16.3091
75.7681 | 20.5757 | 20.33393 | 2.356572 | 0.2417691 | 1.697883 | 16.27948
75.7781 | 20.5322 | 20.30348 | 2.356501 | 0.2287163 | 1.697144 | 16.24984
75.7881 | 20.486 | 20.27301 | 2.356437 | 0.2129903 | 1.696385 | 16.22019
75.7981 | 20.4623 | 20.24251 | 2.356382 | 0.219791 | 1.695605 | 16.19052
75.8081 | 20.425 | 20.21199 | 2.356335 | 0.2130147 | 1.694805 | 16.16085
75.818 | 20.3784 | 20.18174 | 2.356297 | 0.1966574 | 1.693992 | 16.13145
75.828 | 20.3418 | 20.15118 | 2.356266 | 0.1906166 | 1.693151 | 16.10177
75.838 | 20.2932 | 20.12061 | 2.356244 | 0.1725938 | 1.692289 | 16.07207
75.848 | 20.23 | 20.09002 | 2.35623 | 0.1399818 | 1.691406 | 16.04238
75.858 | 20.1835 | 20.05942 | 2.356224 | 0.1240805 | 1.690502 | 16.01269
75.868 | 20.1325 | 20.02882 | 2.356227 | 0.1036844 | 1.689578 | 15.98301
75.878 | 20.0856 | 19.9982 | 2.356237 | 0.0873973 | 1.688634 | 15.95333
75.888 | 20.0345 | 19.96759 | 2.356256 | 0.06690801 | 1.687669 | 15.92367
75.898 | 19.9845 | 19.93698 | 2.356284 | 0.04752189 | 1.686683 | 15.89401
75.908 | 19.9229 | 19.90637 | 2.356319 | 0.01653348 | 1.685676 | 15.86437
75.918 | 19.8682 | 19.87576 | 2.356363 | -0.007561462 | 1.68465 | 15.83475
75.928 | 19.8006 | 19.84516 | 2.356415 | -0.04456167 | 1.683602 | 15.80514
75.938 | 19.7473 | 19.81457 | 2.356476 | -0.06727064 | 1.682534 | 15.77556
75.948 | 19.6815 | 19.78399 | 2.356545 | -0.1024914 | 1.681446 | 15.746
75.958 | 19.626 | 19.75343 | 2.356622 | -0.1274272 | 1.680337 | 15.71647
75.968 | 19.5463 | 19.72288 | 2.356707 | -0.1765775 | 1.679209 | 15.68696
75.978 | 19.4685 | 19.69234 | 2.356801 | -0.2238445 | 1.678059 | 15.65748
75.988 | 19.4255 | 19.66183 | 2.356903 | -0.236332 | 1.67689 | 15.62804
75.998 | 19.3509 | 19.63134 | 2.357014 | -0.2804425 | 1.6757 | 15.59863
76.008 | 19.2862 | 19.60088 | 2.357133 | -0.3146771 | 1.67449 | 15.56925
76.018 | 19.2187 | 19.57044 | 2.35726 | -0.3517372 | 1.67326 | 15.53992
76.028 | 19.1583 | 19.54002 | 2.357395 | -0.3817245 | 1.67201 | 15.51062
76.038 | 19.0837 | 19.50964 | 2.357539 | -0.425944 | 1.670741 | 15.48136
76.048 | 19.0127 | 19.47929 | 2.357692 | -0.4665941 | 1.669451 | 15.45215
76.058 | 18.9559 | 19.44898 | 2.357853 | -0.4930792 | 1.668141 | 15.42299
76.068 | 18.8759 | 19.4187 | 2.358022 | -0.5427977 | 1.666812 | 15.39386
76.078 | 18.8206 | 19.38846 | 2.358199 | -0.5678562 | 1.665463 | 15.36479
76.088 | 18.7457 | 19.35825 | 2.358386 | -0.6125532 | 1.664094 | 15.33577
76.098 | 18.6772 | 19.32809 | 2.35858 | -0.6508908 | 1.662706 | 15.3068
76.108 | 18.6155 | 19.29797 | 2.358783 | -0.6824708 | 1.661298 | 15.27789
76.118 | 18.5639 | 19.2679 | 2.358994 | -0.7039962 | 1.659871 | 15.24903
76.128 | 18.481 | 19.23787 | 2.359214 | -0.7568693 | 1.658425 | 15.22023
76.138 | 18.4431 | 19.20789 | 2.359442 | -0.7647873 | 1.65696 | 15.19149
76.148 | 18.3613 | 19.17796 | 2.359679 | -0.8166559 | 1.655475 | 15.1628
76.158 | 18.3149 | 19.14807 | 2.359924 | -0.8331743 | 1.653972 | 15.13418
76.168 | 18.2606 | 19.11825 | 2.360178 | -0.8576486 | 1.652449 | 15.10562
76.178 | 18.2055 | 19.08847 | 2.36044 | -0.8829741 | 1.650908 | 15.07713
76.188 | 18.1469 | 19.05876 | 2.360711 | -0.9118559 | 1.649348 | 15.0487
76.198 | 18.0855 | 19.02909 | 2.36099 | -0.9435942 | 1.64777 | 15.02033
76.208 | 18.0272 | 18.99949 | 2.361277 | -0.9722929 | 1.646173 | 14.99204
76.218 | 17.9723 | 18.96995 | 2.361573 | -0.997649 | 1.644557 | 14.96382
76.228 | 17.9332 | 18.94047 | 2.361878 | -1.007267 | 1.642924 | 14.93567
76.238 | 17.8896 | 18.91105 | 2.362191 | -1.021447 | 1.641272 | 14.90758
76.248 | 17.8334 | 18.88169 | 2.362513 | -1.048292 | 1.639602 | 14.87958
76.258 | 17.8059 | 18.8524 | 2.362843 | -1.046501 | 1.637914 | 14.85164
76.268 | 17.7344 | 18.82318 | 2.363182 | -1.088777 | 1.636209 | 14.82379
76.278 | 17.7031 | 18.79402 | 2.363529 | -1.09092 | 1.634486 | 14.796
76.288 | 17.6398 | 18.76493 | 2.363885 | -1.125131 | 1.632745 | 14.7683
76.298 | 17.6048 | 18.73591 | 2.36425 | -1.131113 | 1.630987 | 14.74068
76.308 | 17.5539 | 18.70697 | 2.364623 | -1.153065 | 1.629211 | 14.71313
76.318 | 17.5241 | 18.67809 | 2.365004 | -1.153991 | 1.627419 | 14.68567
76.328 | 17.4677 | 18.64929 | 2.365395 | -1.181588 | 1.625609 | 14.65828
76.338 | 17.4265 | 18.62056 | 2.365793 | -1.19406 | 1.623783 | 14.63098
76.348 | 17.3969 | 18.59191 | 2.366201 | -1.195006 | 1.621939 | 14.60377
76.358 | 17.3452 | 18.56333 | 2.366617 | -1.218129 | 1.620079 | 14.57663
76.368 | 17.3201 | 18.53483 | 2.367041 | -1.214728 | 1.618203 | 14.54958
76.378 | 17.2732 | 18.50641 | 2.367475 | -1.233206 | 1.616311 | 14.52262
76.388 | 17.2351 | 18.47806 | 2.367916 | -1.242963 | 1.614402 | 14.49574
76.3979 | 17.194 | 18.45009 | 2.368362 | -1.256086 | 1.612497 | 14.46923
76.4079 | 17.1582 | 18.4219 | 2.368821 | -1.263702 | 1.610556 | 14.44252
76.4179 | 17.1212 | 18.3938 | 2.369289 | -1.272598 | 1.6086 | 14.41591
76.4279 | 17.0866 | 18.36578 | 2.369765 | -1.279177 | 1.606628 | 14.38938
76.4379 | 17.0447 | 18.33784 | 2.37025 | -1.293138 | 1.60464 | 14.36295
76.4479 | 17.0013 | 18.30998 | 2.370744 | -1.308683 | 1.602638 | 14.3366
76.4579 | 16.9795 | 18.28221 | 2.371246 | -1.302712 | 1.60062 | 14.31035
76.4679 | 16.948 | 18.25453 | 2.371757 | -1.306525 | 1.598587 | 14.28418
76.4779 | 16.9117 | 18.22692 | 2.372277 | -1.315224 | 1.59654 | 14.25811
76.4879 | 16.8815 | 18.19941 | 2.372805 | -1.31791 | 1.594478 | 14.23213
76.4979 | 16.8508 | 18.17198 | 2.373342 | -1.321181 | 1.592401 | 14.20624
76.5079 | 16.823 | 18.14464 | 2.373888 | -1.321638 | 1.59031 | 14.18044
76.5179 | 16.7734 | 18.11738 | 2.374442 | -1.343984 | 1.588205 | 14.15474
76.5279 | 16.7455 | 18.09022 | 2.375006 | -1.344719 | 1.586085 | 14.12913
76.5379 | 16.7224 | 18.06314 | 2.375577 | -1.340742 | 1.583952 | 14.10361
76.5479 | 16.677 | 18.03615 | 2.376158 | -1.359154 | 1.581806 | 14.07819
76.5579 | 16.6541 | 18.00925 | 2.376747 | -1.355154 | 1.579645 | 14.05286
76.5679 | 16.6349 | 17.98245 | 2.377345 | -1.347546 | 1.577472 | 14.02763
76.5779 | 16.5952 | 17.95573 | 2.377952 | -1.360526 | 1.575285 | 14.00249
76.5879 | 16.5784 | 17.9291 | 2.378568 | -1.350698 | 1.573085 | 13.97745
76.5979 | 16.5363 | 17.90256 | 2.379192 | -1.36626 | 1.570873 | 13.9525
76.6079 | 16.516 | 17.87611 | 2.379825 | -1.360114 | 1.568647 | 13.92764
76.6179 | 16.4944 | 17.84976 | 2.380467 | -1.355359 | 1.566409 | 13.90288
76.6279 | 16.4526 | 17.8235 | 2.381118 | -1.370895 | 1.564159 | 13.87822
76.6379 | 16.4315 | 17.79732 | 2.381777 | -1.365822 | 1.561897 | 13.85365
76.6479 | 16.4034 | 17.77124 | 2.382445 | -1.367841 | 1.559623 | 13.82917
76.6579 | 16.3777 | 17.74525 | 2.383122 | -1.367555 | 1.557336 | 13.8048
76.6679 | 16.3463 | 17.71936 | 2.383808 | -1.373058 | 1.555039 | 13.78051
76.6779 | 16.3206 | 17.69356 | 2.384503 | -1.372956 | 1.552729 | 13.75632
76.6879 | 16.3021 | 17.66784 | 2.385206 | -1.365744 | 1.550409 | 13.73223
76.6979 | 16.2758 | 17.64222 | 2.385918 | -1.366425 | 1.548077 | 13.70823
76.7079 | 16.2485 | 17.6167 | 2.386639 | -1.368199 | 1.545734 | 13.68433
76.7179 | 16.2204 | 17.59127 | 2.387369 | -1.370866 | 1.543381 | 13.66052
76.7279 | 16.2029 | 17.56593 | 2.388108 | -1.363025 | 1.541017 | 13.6368
76.7379 | 16.186 | 17.54068 | 2.388855 | -1.354677 | 1.538642 | 13.61318
76.7479 | 16.1538 | 17.51552 | 2.389612 | -1.36172 | 1.536257 | 13.58965
76.7579 | 16.1343 | 17.49046 | 2.390377 | -1.356157 | 1.533862 | 13.56622
76.7679 | 16.1085 | 17.46549 | 2.391151 | -1.356985 | 1.531458 | 13.54288
76.7779 | 16.0823 | 17.44061 | 2.391934 | -1.358306 | 1.529043 | 13.51963
76.7879 | 16.0656 | 17.41582 | 2.392726 | -1.350219 | 1.526619 | 13.49647
76.7979 | 16.0476 | 17.39112 | 2.393526 | -1.343523 | 1.524185 | 13.47341
76.8079 | 16.0194 | 17.36652 | 2.394336 | -1.34712 | 1.521742 | 13.45044
76.8179 | 16.0046 | 17.34201 | 2.395154 | -1.337408 | 1.519291 | 13.42756
76.8279 | 15.9908 | 17.31759 | 2.395982 | -1.326787 | 1.51683 | 13.40478
76.8379 | 15.9709 | 17.29326 | 2.396818 | -1.322355 | 1.51436 | 13.38208
76.8479 | 15.9451 | 17.26902 | 2.397663 | -1.323917 | 1.511882 | 13.35947
76.8579 | 15.9388 | 17.24487 | 2.398517 | -1.306068 | 1.509396 | 13.33696
76.8679 | 15.9115 | 17.22081 | 2.39938 | -1.309309 | 1.506901 | 13.31453
76.8779 | 15.8978 | 17.19684 | 2.400252 | -1.29904 | 1.504398 | 13.29219
76.8879 | 15.8649 | 17.17296 | 2.401132 | -1.308061 | 1.501888 | 13.26994
76.8979 | 15.8625 | 17.14917 | 2.402022 | -1.286671 | 1.49937 | 13.24778
76.9079 | 15.8357 | 17.12547 | 2.402921 | -1.289768 | 1.496844 | 13.2257
76.9179 | 15.8139 | 17.10186 | 2.403828 | -1.287955 | 1.49431 | 13.20372
76.9279 | 15.7932 | 17.07833 | 2.404745 | -1.28513 | 1.49177 | 13.18182
76.9379 | 15.7782 | 17.05489 | 2.40567 | -1.276692 | 1.489222 | 13.16
76.9479 | 15.7555 | 17.03154 | 2.406605 | -1.276041 | 1.486668 | 13.13827
76.9579 | 15.7487 | 17.00828 | 2.407548 | -1.259576 | 1.484107 | 13.11662
76.9679 | 15.7148 | 16.9851 | 2.4085 | -1.270298 | 1.481539 | 13.09506
76.9779 | 15.7007 | 16.962 | 2.409462 | -1.261304 | 1.478965 | 13.07358
76.9878 | 15.6816 | 16.93922 | 2.410422 | -1.257621 | 1.47641 | 13.05239
76.9978 | 15.6683 | 16.9163 | 2.411401 | -1.247996 | 1.473824 | 13.03107
77.0078 | 15.6405 | 16.89346 | 2.412389 | -1.252955 | 1.471231 | 13.00983
77.0178 | 15.6202 | 16.8707 | 2.413386 | -1.250497 | 1.468633 | 12.98868
77.0278 | 15.6149 | 16.84802 | 2.414393 | -1.233124 | 1.46603 | 12.9676
77.0378 | 15.5899 | 16.82543 | 2.415408 | -1.23553 | 1.46342 | 12.9466
77.0478 | 15.5686 | 16.80292 | 2.416432 | -1.234319 | 1.460806 | 12.92568
77.0578 | 15.5634 | 16.78049 | 2.417465 | -1.217089 | 1.458186 | 12.90484
77.0678 | 15.5471 | 16.75814 | 2.418507 | -1.211038 | 1.455562 | 12.88407
77.0778 | 15.5291 | 16.73587 | 2.419558 | -1.206768 | 1.452932 | 12.86338
77.0878 | 15.5145 | 16.71368 | 2.420618 | -1.199175 | 1.450298 | 12.84276
77.0978 | 15.5033 | 16.69156 | 2.421688 | -1.188261 | 1.447659 | 12.82221
77.1078 | 15.4883 | 16.66952 | 2.422766 | -1.181224 | 1.445016 | 12.80174
77.1178 | 15.4692 | 16.64757 | 2.423853 | -1.178365 | 1.442369 | 12.78134
77.1278 | 15.4607 | 16.62568 | 2.424949 | -1.16498 | 1.439717 | 12.76101
77.1378 | 15.4506 | 16.60387 | 2.426055 | -1.153271 | 1.437062 | 12.74075
77.1478 | 15.4315 | 16.58214 | 2.427169 | -1.150637 | 1.434402 | 12.72057
77.1578 | 15.418 | 16.56048 | 2.428293 | -1.142475 | 1.431739 | 12.70044
77.1678 | 15.4093 | 16.53889 | 2.429425 | -1.129587 | 1.429072 | 12.68039
77.1778 | 15.3896 | 16.51737 | 2.430567 | -1.127771 | 1.426402 | 12.6604
77.1878 | 15.3887 | 16.49592 | 2.431718 | -1.10722 | 1.423729 | 12.64047
77.1978 | 15.3662 | 16.47455 | 2.432877 | -1.108346 | 1.421052 | 12.62062
77.2078 | 15.3593 | 16.45324 | 2.434046 | -1.093941 | 1.418373 | 12.60082
77.2178 | 15.3441 | 16.43201 | 2.435224 | -1.087905 | 1.415691 | 12.58109
77.2278 | 15.3191 | 16.41084 | 2.436411 | -1.091735 | 1.413005 | 12.56142
77.2378 | 15.3153 | 16.38974 | 2.437607 | -1.07444 | 1.410318 | 12.54182
77.2478 | 15.3006 | 16.3687 | 2.438812 | -1.068104 | 1.407627 | 12.52226
77.2578 | 15.2916 | 16.34773 | 2.440027 | -1.056133 | 1.404935 | 12.50277
77.2678 | 15.2708 | 16.32683 | 2.44125 | -1.056026 | 1.40224 | 12.48334
77.2778 | 15.2638 | 16.30598 | 2.442483 | -1.042183 | 1.399542 | 12.46396
77.2878 | 15.2494 | 16.2852 | 2.443724 | -1.035803 | 1.396843 | 12.44464
77.2978 | 15.2384 | 16.26448 | 2.444975 | -1.026084 | 1.394142 | 12.42537
77.3078 | 15.2244 | 16.24383 | 2.446235 | -1.019425 | 1.39144 | 12.40615
77.3178 | 15.2099 | 16.22323 | 2.447504 | -1.013327 | 1.388735 | 12.38699
77.3278 | 15.1951 | 16.20269 | 2.448782 | -1.007587 | 1.386029 | 12.36788
77.3378 | 15.1802 | 16.1822 | 2.450069 | -1.002005 | 1.383322 | 12.34881
77.3478 | 15.17 | 16.16178 | 2.451366 | -0.9917803 | 1.380613 | 12.3298
77.3578 | 15.1584 | 16.14141 | 2.452671 | -0.9830098 | 1.377904 | 12.31083
77.3678 | 15.1536 | 16.12109 | 2.453986 | -0.9674944 | 1.375193 | 12.29192
77.3778 | 15.1364 | 16.10083 | 2.45531 | -0.9644337 | 1.372481 | 12.27304
77.3878 | 15.1357 | 16.08063 | 2.456643 | -0.9449259 | 1.369768 | 12.25422
77.3978 | 15.1128 | 16.06047 | 2.457985 | -0.9476682 | 1.367054 | 12.23543
77.4078 | 15.1079 | 16.04036 | 2.459336 | -0.9324621 | 1.36434 | 12.21669
77.4178 | 15.0994 | 16.02031 | 2.460697 | -0.9209074 | 1.361626 | 12.19799
77.4278 | 15.0892 | 16.0003 | 2.462067 | -0.9111005 | 1.35891 | 12.17932
77.4378 | 15.0892 | 15.98034 | 2.463445 | -0.8911373 | 1.356195 | 12.1607
77.4478 | 15.0602 | 15.96043 | 2.464834 | -0.9002257 | 1.353479 | 12.14211
77.4578 | 15.0517 | 15.94056 | 2.466231 | -0.8888588 | 1.350763 | 12.12357
77.4678 | 15.0462 | 15.92074 | 2.467637 | -0.8745383 | 1.348047 | 12.10505
77.4778 | 15.0413 | 15.90096 | 2.469053 | -0.8596591 | 1.345331 | 12.08658
77.4878 | 15.0326 | 15.88123 | 2.470478 | -0.8486284 | 1.342615 | 12.06814
77.4978 | 15.0265 | 15.86154 | 2.471912 | -0.8350361 | 1.3399 | 12.04972
77.5078 | 15.0098 | 15.84188 | 2.473355 | -0.8320831 | 1.337184 | 12.03134
77.5178 | 14.9935 | 15.82227 | 2.474807 | -0.8287696 | 1.334469 | 12.01299
77.5278 | 14.9902 | 15.8027 | 2.476269 | -0.8124965 | 1.331755 | 11.99467
77.5378 | 14.9692 | 15.78316 | 2.47774 | -0.8139597 | 1.329041 | 11.97638
77.5478 | 14.9649 | 15.76366 | 2.47922 | -0.7987589 | 1.326328 | 11.95811
77.5578 | 14.9489 | 15.74419 | 2.480709 | -0.7952948 | 1.323615 | 11.93987
77.5677 | 14.9393 | 15.72496 | 2.482193 | -0.7856633 | 1.320931 | 11.92184
77.5777 | 14.9315 | 15.70556 | 2.4837 | -0.7740582 | 1.318221 | 11.90364
77.5877 | 14.9189 | 15.68619 | 2.485217 | -0.7672936 | 1.315511 | 11.88547
77.5977 | 14.9054 | 15.66686 | 2.486743 | -0.7614604 | 1.312802 | 11.86732
77.6077 | 14.8897 | 15.64756 | 2.488279 | -0.7578581 | 1.310094 | 11.84919
77.6177 | 14.8769 | 15.62829 | 2.489823 | -0.751385 | 1.307388 | 11.83107
77.6277 | 14.8687 | 15.60904 | 2.491377 | -0.7403394 | 1.304683 | 11.81298
77.6377 | 14.8566 | 15.58982 | 2.49294 | -0.7332213 | 1.301979 | 11.7949
77.6477 | 14.8355 | 15.57063 | 2.494512 | -0.7351302 | 1.299277 | 11.77684
77.6577 | 14.8329 | 15.55146 | 2.496094 | -0.7185642 | 1.296576 | 11.75879
77.6677 | 14.8227 | 15.53232 | 2.497685 | -0.7096222 | 1.293877 | 11.74076
77.6777 | 14.8056 | 15.5132 | 2.499285 | -0.7076038 | 1.291179 | 11.72274
77.6877 | 14.7944 | 15.49411 | 2.500894 | -0.6997072 | 1.288483 | 11.70473
77.6977 | 14.7861 | 15.47503 | 2.502513 | -0.6889321 | 1.285789 | 11.68673
77.7077 | 14.7676 | 15.45598 | 2.504141 | -0.6883771 | 1.283096 | 11.66874
77.7177 | 14.7646 | 15.43694 | 2.505778 | -0.6723418 | 1.280406 | 11.65076
77.7277 | 14.7438 | 15.41793 | 2.507425 | -0.6741321 | 1.277717 | 11.63279
77.7377 | 14.7339 | 15.39893 | 2.50908 | -0.6650321 | 1.275031 | 11.61482
77.7477 | 14.7218 | 15.37995 | 2.510745 | -0.6581477 | 1.272347 | 11.59686
77.7577 | 14.7111 | 15.36098 | 2.51242 | -0.6498795 | 1.269664 | 11.5789
77.7677 | 14.7081 | 15.34203 | 2.514103 | -0.6339268 | 1.266984 | 11.56094
77.7777 | 14.6872 | 15.32309 | 2.515796 | -0.635886 | 1.264307 | 11.54298
77.7877 | 14.6696 | 15.30416 | 2.517498 | -0.6345578 | 1.261631 | 11.52503
77.7977 | 14.6508 | 15.28524 | 2.51921 | -0.634441 | 1.258958 | 11.50707
77.8077 | 14.6493 | 15.26634 | 2.520931 | -0.6170358 | 1.256287 | 11.48912
77.8177 | 14.6336 | 15.24744 | 2.522661 | -0.6138398 | 1.253619 | 11.47116
77.8277 | 14.615 | 15.22854 | 2.5244 | -0.6135449 | 1.250953 | 11.45319
77.8377 | 14.5925 | 15.20967 | 2.526149 | -0.6171659 | 1.24829 | 11.43523
77.8477 | 14.5881 | 15.19079 | 2.527907 | -0.6026937 | 1.245629 | 11.41726
77.8577 | 14.5766 | 15.17193 | 2.529674 | -0.5953275 | 1.242971 | 11.39928
77.8677 | 14.5646 | 15.15307 | 2.531451 | -0.588466 | 1.240316 | 11.3813
77.8777 | 14.5542 | 15.13421 | 2.533237 | -0.5800095 | 1.237664 | 11.36331
77.8877 | 14.5333 | 15.11536 | 2.535032 | -0.5820563 | 1.235014 | 11.34531
77.8977 | 14.5148 | 15.09651 | 2.536837 | -0.5817059 | 1.232368 | 11.3273
77.9077 | 14.5043 | 15.07766 | 2.538651 | -0.5733575 | 1.229724 | 11.30928
77.9177 | 14.4882 | 15.05881 | 2.540474 | -0.5706094 | 1.227083 | 11.29125
77.9277 | 14.4705 | 15.03996 | 2.542307 | -0.5694618 | 1.224445 | 11.27321
77.9377 | 14.4628 | 15.02111 | 2.544149 | -0.5583133 | 1.22181 | 11.25515
77.9477 | 14.4457 | 15.00226 | 2.546 | -0.5565639 | 1.219178 | 11.23709
77.9577 | 14.4367 | 14.98341 | 2.54786 | -0.5467115 | 1.216549 | 11.219
77.9677 | 14.4316 | 14.96456 | 2.54973 | -0.5329571 | 1.213924 | 11.2009
77.9777 | 14.4145 | 14.94571 | 2.55161 | -0.5312051 | 1.211302 | 11.18279
77.9877 | 14.398 | 14.92684 | 2.553498 | -0.5288418 | 1.208682 | 11.16466
77.9977 | 14.3868 | 14.90797 | 2.555396 | -0.5211731 | 1.206067 | 11.14651
78.0077 | 14.3723 | 14.8891 | 2.557304 | -0.5167986 | 1.203454 | 11.12834
78.0177 | 14.3597 | 14.87022 | 2.55922 | -0.5105179 | 1.200845 | 11.11015
78.0277 | 14.3533 | 14.85133 | 2.561146 | -0.4980288 | 1.198239 | 11.09194
78.0377 | 14.3361 | 14.83243 | 2.563082 | -0.4963322 | 1.195636 | 11.07371
78.0477 | 14.3269 | 14.81353 | 2.565027 | -0.4866268 | 1.193038 | 11.05546
78.0577 | 14.3247 | 14.79461 | 2.566981 | -0.4699117 | 1.190442 | 11.03719
78.0677 | 14.3071 | 14.77569 | 2.568944 | -0.4685868 | 1.18785 | 11.01889
78.0777 | 14.3034 | 14.75675 | 2.570917 | -0.4533456 | 1.185262 | 11.00057
78.0877 | 14.2951 | 14.7378 | 2.572899 | -0.4426986 | 1.182677 | 10.98222
78.0977 | 14.2864 | 14.71884 | 2.574891 | -0.4324395 | 1.180095 | 10.96385
78.1077 | 14.2788 | 14.69987 | 2.576892 | -0.4210692 | 1.177518 | 10.94546
78.1177 | 14.2674 | 14.68088 | 2.578902 | -0.4134838 | 1.174944 | 10.92704
78.1277 | 14.259 | 14.66189 | 2.580922 | -0.4028865 | 1.172374 | 10.90859
78.1377 | 14.2491 | 14.64287 | 2.582951 | -0.3937745 | 1.169807 | 10.89012
78.1477 | 14.2418 | 14.62385 | 2.584989 | -0.3820475 | 1.167244 | 10.87161
78.1576 | 14.2361 | 14.605 | 2.587016 | -0.3689002 | 1.164711 | 10.85327
78.1676 | 14.2222 | 14.58594 | 2.589073 | -0.3637425 | 1.162155 | 10.83471
78.1776 | 14.2139 | 14.56687 | 2.59114 | -0.3529695 | 1.159604 | 10.81613
78.1876 | 14.2105 | 14.54778 | 2.593216 | -0.337279 | 1.157057 | 10.79751
78.1976 | 14.1926 | 14.52867 | 2.595301 | -0.3360714 | 1.154513 | 10.77886
78.2076 | 14.1901 | 14.50955 | 2.597395 | -0.3194468 | 1.151973 | 10.76018
78.2176 | 14.1724 | 14.4904 | 2.599499 | -0.3180036 | 1.149438 | 10.74147
78.2276 | 14.1649 | 14.47124 | 2.601613 | -0.3063422 | 1.146906 | 10.72272
78.2376 | 14.1489 | 14.45206 | 2.603735 | -0.3031621 | 1.144378 | 10.70395
78.2476 | 14.1376 | 14.43286 | 2.605868 | -0.2952629 | 1.141855 | 10.68514
78.2576 | 14.1236 | 14.41364 | 2.608009 | -0.2900441 | 1.139335 | 10.6663
78.2676 | 14.1126 | 14.39441 | 2.61016 | -0.2818057 | 1.13682 | 10.64743
78.2776 | 14.1012 | 14.37515 | 2.61232 | -0.273947 | 1.134308 | 10.62852
78.2876 | 14.089 | 14.35587 | 2.61449 | -0.2668672 | 1.131801 | 10.60958
78.2976 | 14.0764 | 14.33657 | 2.616669 | -0.2601684 | 1.129298 | 10.5906
78.3076 | 14.064 | 14.31725 | 2.618858 | -0.2532465 | 1.126799 | 10.57159
78.3176 | 14.0467 | 14.2979 | 2.621055 | -0.2512045 | 1.124304 | 10.55254
78.3276 | 14.0349 | 14.27854 | 2.623263 | -0.2436398 | 1.121814 | 10.53346
78.3376 | 14.0126 | 14.25915 | 2.625479 | -0.2465541 | 1.119327 | 10.51435
78.3476 | 13.9952 | 14.23975 | 2.627705 | -0.2445466 | 1.116845 | 10.4952
78.3576 | 13.9866 | 14.22032 | 2.629941 | -0.2337168 | 1.114368 | 10.47601
78.3676 | 13.9701 | 14.20086 | 2.632186 | -0.2307636 | 1.111894 | 10.45678
78.3776 | 13.9566 | 14.18139 | 2.63444 | -0.2247888 | 1.109425 | 10.43752
78.3876 | 13.9446 | 14.16189 | 2.636704 | -0.2172904 | 1.10696 | 10.41823
78.3976 | 13.9317 | 14.14237 | 2.638977 | -0.2106701 | 1.1045 | 10.39889
78.4076 | 13.907 | 14.12283 | 2.641259 | -0.2158266 | 1.102044 | 10.37952
78.4176 | 13.9006 | 14.10326 | 2.643551 | -0.2026593 | 1.099593 | 10.36012
78.4276 | 13.8881 | 14.08367 | 2.645852 | -0.1955691 | 1.097146 | 10.34067
78.4376 | 13.8687 | 14.06406 | 2.648163 | -0.1953557 | 1.094703 | 10.32119
78.4476 | 13.851 | 14.04442 | 2.650483 | -0.1934195 | 1.092265 | 10.30167
78.4576 | 13.836 | 14.02476 | 2.652813 | -0.1887601 | 1.089831 | 10.28212
78.4676 | 13.8134 | 14.00508 | 2.655152 | -0.1916768 | 1.087402 | 10.26252
78.4776 | 13.8052 | 13.98537 | 2.6575 | -0.18017 | 1.084977 | 10.24289
78.4876 | 13.7808 | 13.96564 | 2.659858 | -0.1848396 | 1.082558 | 10.22322
78.4976 | 13.7729 | 13.94589 | 2.662225 | -0.1729864 | 1.080142 | 10.20352
78.5076 | 13.7584 | 13.92611 | 2.664601 | -0.1677095 | 1.077731 | 10.18378
78.5176 | 13.7415 | 13.90631 | 2.666987 | -0.1648092 | 1.075325 | 10.164
78.5276 | 13.7247 | 13.88649 | 2.669383 | -0.1617864 | 1.072923 | 10.14418
78.5376 | 13.7051 | 13.86664 | 2.671787 | -0.1615363 | 1.070526 | 10.12432
78.5476 | 13.6903 | 13.84677 | 2.674201 | -0.1564702 | 1.068134 | 10.10443
78.5576 | 13.672 | 13.82688 | 2.676625 | -0.1548752 | 1.065747 | 10.0845
78.5676 | 13.6527 | 13.80696 | 2.679058 | -0.1542625 | 1.063364 | 10.06454
78.5776 | 13.6412 | 13.78702 | 2.6815 | -0.1458246 | 1.060986 | 10.04454
78.5876 | 13.6151 | 13.76707 | 2.683952 | -0.1519651 | 1.058612 | 10.0245
78.5976 | 13.6001 | 13.74708 | 2.686413 | -0.1469814 | 1.056244 | 10.00442
78.6076 | 13.5875 | 13.72708 | 2.688884 | -0.1395763 | 1.05388 | 9.984313
78.6176 | 13.5662 | 13.70705 | 2.691364 | -0.1408493 | 1.051521 | 9.964165
78.6276 | 13.5544 | 13.687 | 2.693853 | -0.1326014 | 1.049166 | 9.943982
78.6376 | 13.5343 | 13.66693 | 2.696352 | -0.1326308 | 1.046817 | 9.923762
78.6476 | 13.5209 | 13.64684 | 2.69886 | -0.1259392 | 1.044472 | 9.903507
78.6576 | 13.4999 | 13.62673 | 2.701378 | -0.1268264 | 1.042133 | 9.883216
78.6676 | 13.4797 | 13.60659 | 2.703905 | -0.1268935 | 1.039798 | 9.862891
78.6776 | 13.4661 | 13.58644 | 2.706441 | -0.1203395 | 1.037468 | 9.84253
78.6876 | 13.4527 | 13.56627 | 2.708987 | -0.1135651 | 1.035143 | 9.822135
78.6976 | 13.4303 | 13.54607 | 2.711542 | -0.1157713 | 1.032823 | 9.801706
78.7076 | 13.4153 | 13.52586 | 2.714107 | -0.1105579 | 1.030508 | 9.781243
78.7176 | 13.3957 | 13.50563 | 2.716681 | -0.1099253 | 1.028198 | 9.760746
78.7276 | 13.3787 | 13.48537 | 2.719264 | -0.106673 | 1.025893 | 9.740216
78.7375 | 13.3607 | 13.4653 | 2.721831 | -0.1046007 | 1.023616 | 9.719853
78.7475 | 13.3385 | 13.44502 | 2.724433 | -0.1065167 | 1.021321 | 9.699262
78.7575 | 13.3279 | 13.42471 | 2.727045 | -0.09680572 | 1.019031 | 9.67863
78.7675 | 13.3009 | 13.40439 | 2.729666 | -0.1034866 | 1.016746 | 9.657975
78.7775 | 13.2854 | 13.38404 | 2.732296 | -0.09864038 | 1.014466 | 9.637278
78.7875 | 13.2696 | 13.36369 | 2.734936 | -0.09408813 | 1.012191 | 9.616561
78.7975 | 13.2468 | 13.34331 | 2.737585 | -0.09650874 | 1.009921 | 9.595803
78.8075 | 13.2276 | 13.32292 | 2.740244 | -0.09532394 | 1.007656 | 9.575024
78.8175 | 13.2077 | 13.30252 | 2.742912 | -0.09481925 | 1.005397 | 9.554211
78.8275 | 13.192 | 13.2821 | 2.745589 | -0.09009853 | 1.003142 | 9.533367
78.8375 | 13.1727 | 13.26166 | 2.748276 | -0.08896395 | 1.000893 | 9.512496
78.8475 | 13.1476 | 13.24121 | 2.750972 | -0.09361463 | 0.9986488 | 9.491594
78.8575 | 13.1304 | 13.22075 | 2.753677 | -0.09035208 | 0.9964099 | 9.470665
78.8675 | 13.1149 | 13.20028 | 2.756392 | -0.08537754 | 0.9941762 | 9.449709
78.8775 | 13.0998 | 13.17979 | 2.759116 | -0.07998879 | 0.9919476 | 9.428725
78.8875 | 13.0805 | 13.15929 | 2.76185 | -0.07878864 | 0.9897244 | 9.407714
78.8975 | 13.0598 | 13.13878 | 2.764593 | -0.07897689 | 0.9875063 | 9.386678
78.9075 | 13.0333 | 13.11825 | 2.767345 | -0.08495355 | 0.9852936 | 9.365615
78.9175 | 13.0163 | 13.09772 | 2.770107 | -0.08142069 | 0.983086 | 9.344528
78.9275 | 13.0015 | 13.07717 | 2.772878 | -0.07567319 | 0.9808838 | 9.323411
78.9375 | 12.9876 | 13.05663 | 2.775659 | -0.06902525 | 0.9786868 | 9.30228
78.9475 | 12.9648 | 13.03606 | 2.778449 | -0.07125867 | 0.9764952 | 9.281115
78.9575 | 12.9499 | 13.01549 | 2.781248 | -0.06559371 | 0.9743089 | 9.259937
78.9675 | 12.9331 | 12.99491 | 2.784056 | -0.06181124 | 0.9721279 | 9.238727
78.9775 | 12.9143 | 12.97433 | 2.786874 | -0.06003044 | 0.9699523 | 9.217504
78.9875 | 12.8933 | 12.95373 | 2.789702 | -0.06043439 | 0.967782 | 9.196251
78.9975 | 12.8663 | 12.93314 | 2.792539 | -0.06684035 | 0.9656171 | 9.174985
79.0075 | 12.8503 | 12.91253 | 2.795385 | -0.06223304 | 0.9634576 | 9.153691
79.0175 | 12.8333 | 12.89193 | 2.79824 | -0.05862963 | 0.9613035 | 9.132386
79.0275 | 12.8203 | 12.87131 | 2.801105 | -0.05101297 | 0.9591548 | 9.111053
79.0375 | 12.8024 | 12.8507 | 2.803979 | -0.04830144 | 0.9570115 | 9.089711
79.0475 | 12.7821 | 12.83008 | 2.806863 | -0.04797795 | 0.9548736 | 9.068342
79.0575 | 12.7646 | 12.80946 | 2.809756 | -0.04486022 | 0.9527412 | 9.046963
79.0675 | 12.7406 | 12.78884 | 2.812658 | -0.04823732 | 0.9506142 | 9.025565
79.0775 | 12.7205 | 12.76821 | 2.815569 | -0.04771229 | 0.9484927 | 9.00415
79.0875 | 12.7096 | 12.74759 | 2.81849 | -0.03798741 | 0.9463767 | 8.98272
79.0975 | 12.6838 | 12.72696 | 2.821421 | -0.04316196 | 0.9442662 | 8.961275
79.1075 | 12.6651 | 12.70634 | 2.82436 | -0.04123724 | 0.9421611 | 8.939816
79.1175 | 12.6382 | 12.68571 | 2.827309 | -0.04751404 | 0.9400615 | 8.918343
79.1275 | 12.6267 | 12.66509 | 2.830268 | -0.03839371 | 0.9379675 | 8.896859
79.1375 | 12.5982 | 12.64447 | 2.833235 | -0.04627454 | 0.9358789 | 8.87536
79.1475 | 12.5816 | 12.62386 | 2.836212 | -0.04225904 | 0.933796 | 8.853851
79.1575 | 12.5653 | 12.60325 | 2.839198 | -0.03794774 | 0.9317185 | 8.832331
79.1675 | 12.5436 | 12.58264 | 2.842194 | -0.03904079 | 0.9296465 | 8.8108
79.1775 | 12.5238 | 12.56204 | 2.845199 | -0.03823554 | 0.9275801 | 8.789256
79.1875 | 12.5022 | 12.54144 | 2.848213 | -0.03924408 | 0.9255193 | 8.767711
79.1975 | 12.4847 | 12.52085 | 2.851237 | -0.03615133 | 0.923464 | 8.74615
79.2075 | 12.4587 | 12.50027 | 2.85427 | -0.04157329 | 0.9214144 | 8.724589
79.2175 | 12.4374 | 12.47969 | 2.857312 | -0.04229471 | 0.9193703 | 8.703012
79.2275 | 12.4189 | 12.45913 | 2.860364 | -0.04023339 | 0.9173318 | 8.681438
79.2375 | 12.4045 | 12.43857 | 2.863424 | -0.03407361 | 0.9152989 | 8.65985
79.2475 | 12.3785 | 12.41803 | 2.866494 | -0.03953038 | 0.9132716 | 8.638264
79.2575 | 12.3674 | 12.39749 | 2.869574 | -0.03009115 | 0.9112499 | 8.616667
79.2675 | 12.3413 | 12.37697 | 2.872663 | -0.03566997 | 0.9092338 | 8.595073
79.2775 | 12.3273 | 12.35645 | 2.875761 | -0.02915351 | 0.9072234 | 8.573469
79.2875 | 12.3037 | 12.33596 | 2.878868 | -0.03225671 | 0.9052185 | 8.55187
79.2975 | 12.2872 | 12.31547 | 2.881985 | -0.02826578 | 0.9032193 | 8.530262
79.3075 | 12.264 | 12.295 | 2.885111 | -0.03099597 | 0.9012257 | 8.50866
79.3175 | 12.236 | 12.27454 | 2.888246 | -0.03853757 | 0.8992377 | 8.487054
79.3274 | 12.2232 | 12.2543 | 2.891359 | -0.03109822 | 0.897275 | 8.465665
79.3374 | 12.2046 | 12.23387 | 2.894512 | -0.02927055 | 0.8952983 | 8.44406
79.3474 | 12.1863 | 12.21346 | 2.897675 | -0.02715896 | 0.8933272 | 8.422457
79.3574 | 12.1648 | 12.19306 | 2.900847 | -0.02826436 | 0.8913618 | 8.400855
79.3674 | 12.1494 | 12.17269 | 2.904029 | -0.02328837 | 0.889402 | 8.379258
79.3774 | 12.1257 | 12.15233 | 2.90722 | -0.02663081 | 0.8874479 | 8.357663
79.3874 | 12.1042 | 12.13199 | 2.910419 | -0.02779211 | 0.8854994 | 8.336073
79.3974 | 12.087 | 12.11167 | 2.913629 | -0.02467346 | 0.8835565 | 8.314488
79.4074 | 12.0628 | 12.09137 | 2.916847 | -0.02857482 | 0.8816194 | 8.292908
79.4174 | 12.0419 | 12.0711 | 2.920075 | -0.02919684 | 0.8796879 | 8.271334
79.4274 | 12.028 | 12.05084 | 2.923312 | -0.0228417 | 0.8777621 | 8.249768
79.4374 | 12.0023 | 12.03061 | 2.926558 | -0.02830923 | 0.8758419 | 8.228209
79.4474 | 11.983 | 12.0104 | 2.929813 | -0.0273994 | 0.8739275 | 8.206659
79.4574 | 11.9638 | 11.99021 | 2.933078 | -0.0264128 | 0.8720186 | 8.185116
79.4674 | 11.9421 | 11.97005 | 2.936352 | -0.027951 | 0.8701154 | 8.163584
79.4774 | 11.9287 | 11.94991 | 2.939635 | -0.02121431 | 0.8682179 | 8.142061
79.4874 | 11.9052 | 11.9298 | 2.942927 | -0.02460265 | 0.866326 | 8.120549
79.4974 | 11.8837 | 11.90972 | 2.946229 | -0.02601772 | 0.8644398 | 8.099049
79.5074 | 11.8632 | 11.88966 | 2.949539 | -0.02645969 | 0.8625592 | 8.077561
79.5174 | 11.8491 | 11.86963 | 2.952859 | -0.02052874 | 0.8606843 | 8.056085
79.5274 | 11.8229 | 11.84963 | 2.956188 | -0.0267258 | 0.858815 | 8.034622
79.5374 | 11.8115 | 11.82965 | 2.959527 | -0.01815226 | 0.8569514 | 8.013174
79.5474 | 11.7921 | 11.80971 | 2.962874 | -0.01760778 | 0.8550934 | 7.99174
79.5574 | 11.7705 | 11.78979 | 2.966231 | -0.01929263 | 0.8532411 | 7.970321
79.5674 | 11.7594 | 11.76991 | 2.969597 | -0.01050896 | 0.8513944 | 7.948918
79.5774 | 11.7432 | 11.75006 | 2.972972 | -0.006856329 | 0.8495534 | 7.927531
79.5874 | 11.723 | 11.73024 | 2.976356 | -0.00723566 | 0.8477179 | 7.906162
79.5974 | 11.7029 | 11.71045 | 2.979749 | -0.007546563 | 0.8458881 | 7.884809
79.6074 | 11.6913 | 11.69069 | 2.983152 | 0.0006099942 | 0.8440639 | 7.863474
79.6174 | 11.6755 | 11.67097 | 2.986564 | 0.004531648 | 0.8422453 | 7.842159
79.6274 | 11.6497 | 11.65128 | 2.989984 | -0.001579784 | 0.8404323 | 7.820863
79.6374 | 11.6379 | 11.63163 | 2.993414 | 0.006274019 | 0.8386249 | 7.799587
79.6474 | 11.6272 | 11.61201 | 2.996854 | 0.01519263 | 0.8368231 | 7.778331
79.6574 | 11.6069 | 11.59242 | 3.000302 | 0.01447503 | 0.8350269 | 7.757096
79.6674 | 11.595 | 11.57288 | 3.003759 | 0.02212122 | 0.8332362 | 7.735883
79.6774 | 11.5778 | 11.55337 | 3.007226 | 0.02443063 | 0.8314512 | 7.714693
79.6874 | 11.5532 | 11.5339 | 3.010701 | 0.01930222 | 0.8296717 | 7.693525
79.6974 | 11.5419 | 11.51446 | 3.014186 | 0.02743639 | 0.8278978 | 7.67238
79.7074 | 11.5247 | 11.49507 | 3.01768 | 0.02963146 | 0.8261294 | 7.651259
79.7174 | 11.5038 | 11.47571 | 3.021183 | 0.02808802 | 0.8243665 | 7.630163
79.7274 | 11.4876 | 11.4564 | 3.024695 | 0.03120494 | 0.8226092 | 7.609091
79.7374 | 11.4718 | 11.43712 | 3.028216 | 0.03468158 | 0.8208573 | 7.588045
79.7474 | 11.4542 | 11.41788 | 3.031746 | 0.03631808 | 0.819111 | 7.567025
79.7574 | 11.4429 | 11.39869 | 3.035286 | 0.04421267 | 0.8173702 | 7.546032
79.7674 | 11.4198 | 11.37953 | 3.038834 | 0.04026583 | 0.8156349 | 7.525065
79.7774 | 11.4044 | 11.36042 | 3.042391 | 0.04397728 | 0.813905 | 7.504126
79.7874 | 11.389 | 11.34135 | 3.045958 | 0.04764578 | 0.8121806 | 7.483216
79.7974 | 11.3727 | 11.32233 | 3.049534 | 0.05037128 | 0.8104617 | 7.462334
79.8074 | 11.3559 | 11.30335 | 3.053118 | 0.05255277 | 0.8087482 | 7.441481
79.8174 | 11.3373 | 11.28441 | 3.056712 | 0.0528911 | 0.8070402 | 7.420657
79.8274 | 11.3192 | 11.26552 | 3.060315 | 0.0536845 | 0.8053376 | 7.399863
79.8374 | 11.2975 | 11.24667 | 3.063926 | 0.05083268 | 0.8036403 | 7.379101
79.8474 | 11.2818 | 11.22786 | 3.067547 | 0.05393544 | 0.8019485 | 7.358369
79.8574 | 11.2688 | 11.20911 | 3.071177 | 0.05969217 | 0.800262 | 7.337669
79.8674 | 11.2503 | 11.1904 | 3.074816 | 0.05990284 | 0.7985809 | 7.317001
79.8774 | 11.2373 | 11.17173 | 3.078464 | 0.0655668 | 0.7969052 | 7.296364
79.8874 | 11.22 | 11.15312 | 3.08212 | 0.06688304 | 0.7952348 | 7.275762
79.8974 | 11.201 | 11.13455 | 3.085786 | 0.06645211 | 0.7935697 | 7.255192
79.9073 | 11.185 | 11.11621 | 3.089424 | 0.06879109 | 0.7919267 | 7.234858
79.9173 | 11.1657 | 11.09774 | 3.093108 | 0.06796349 | 0.7902722 | 7.214356
79.9273 | 11.1548 | 11.07931 | 3.096801 | 0.07548753 | 0.788623 | 7.193889
79.9373 | 11.1178 | 11.06094 | 3.100502 | 0.05686255 | 0.786979 | 7.173456
79.9473 | 11.1136 | 11.04261 | 3.104213 | 0.07098758 | 0.7853402 | 7.153059
79.9573 | 11.0906 | 11.02434 | 3.107932 | 0.0662619 | 0.7837068 | 7.132699
79.9673 | 11.078 | 11.00611 | 3.111661 | 0.07188641 | 0.7820785 | 7.112374
79.9773 | 11.0579 | 10.98794 | 3.115398 | 0.06996004 | 0.7804554 | 7.092086
79.9873 | 11.0404 | 10.96982 | 3.119145 | 0.07058213 | 0.7788376 | 7.071836
79.9973 | 11.022 | 10.95175 | 3.1229 | 0.07025288 | 0.7772249 | 7.051622
80.0073 | 11.0089 | 10.93373 | 3.126664 | 0.07517167 | 0.7756173 | 7.031447
80.0173 | 10.9895 | 10.91576 | 3.130437 | 0.07373833 | 0.7740149 | 7.011309
80.0273 | 10.9765 | 10.89785 | 3.134219 | 0.07865183 | 0.7724176 | 6.991211
80.0373 | 10.935 | 10.87999 | 3.13801 | 0.055013 | 0.7708254 | 6.971151
80.0473 | 10.9287 | 10.86218 | 3.14181 | 0.06652026 | 0.7692382 | 6.951131
80.0573 | 10.9124 | 10.84443 | 3.145619 | 0.06797414 | 0.7676562 | 6.931151
80.0673 | 10.8987 | 10.82673 | 3.149437 | 0.07197362 | 0.7660791 | 6.911211
80.0773 | 10.8784 | 10.80908 | 3.153263 | 0.06931932 | 0.7645071 | 6.891311
80.0873 | 10.862 | 10.79149 | 3.157098 | 0.0705102 | 0.7629402 | 6.871451
80.0973 | 10.8498 | 10.77395 | 3.160942 | 0.07584659 | 0.7613782 | 6.851633
80.1073 | 10.8302 | 10.75647 | 3.164796 | 0.07372713 | 0.7598212 | 6.831856
80.1173 | 10.8137 | 10.73905 | 3.168657 | 0.07465261 | 0.7582691 | 6.812121
80.1273 | 10.7993 | 10.72168 | 3.172528 | 0.07762203 | 0.756722 | 6.792428
80.1373 | 10.7655 | 10.70436 | 3.176408 | 0.06113549 | 0.7551797 | 6.772777
80.1473 | 10.7577 | 10.68711 | 3.180296 | 0.07059267 | 0.7536424 | 6.753169
80.1573 | 10.7452 | 10.66991 | 3.184193 | 0.07529309 | 0.7521099 | 6.733604
80.1673 | 10.727 | 10.65276 | 3.188099 | 0.07423662 | 0.7505823 | 6.714082
80.1773 | 10.7111 | 10.63568 | 3.192014 | 0.07542313 | 0.7490596 | 6.694604
80.1873 | 10.6969 | 10.61865 | 3.195937 | 0.078252 | 0.7475416 | 6.675169
80.1973 | 10.6798 | 10.60168 | 3.19987 | 0.07812344 | 0.7460284 | 6.655779
80.2073 | 10.662 | 10.58476 | 3.203811 | 0.07723698 | 0.74452 | 6.636432
80.2173 | 10.6415 | 10.56791 | 3.20776 | 0.07359249 | 0.7430163 | 6.617131
80.2273 | 10.6302 | 10.55111 | 3.211719 | 0.07908982 | 0.7415175 | 6.597874
80.2373 | 10.6058 | 10.53437 | 3.215686 | 0.07142802 | 0.7400232 | 6.578663
80.2473 | 10.5934 | 10.51769 | 3.219662 | 0.07570786 | 0.7385337 | 6.559496
80.2573 | 10.5751 | 10.50107 | 3.223647 | 0.07402865 | 0.7370488 | 6.540376
80.2673 | 10.5603 | 10.48451 | 3.22764 | 0.07578944 | 0.7355686 | 6.521302
80.2773 | 10.5484 | 10.46801 | 3.231643 | 0.08039207 | 0.734093 | 6.502272
80.2873 | 10.5307 | 10.45157 | 3.235654 | 0.07913484 | 0.732622 | 6.48329
80.2973 | 10.5057 | 10.43518 | 3.239673 | 0.07051759 | 0.7311555 | 6.464354
80.3073 | 10.493 | 10.41886 | 3.243701 | 0.07414044 | 0.7296937 | 6.445465
80.3173 | 10.4778 | 10.4026 | 3.247738 | 0.07520285 | 0.7282363 | 6.426623
80.3273 | 10.4616 | 10.38639 | 3.251784 | 0.07520543 | 0.7267835 | 6.407827
80.3373 | 10.4417 | 10.37025 | 3.255838 | 0.07144686 | 0.7253352 | 6.38908
80.3473 | 10.4326 | 10.35417 | 3.259901 | 0.07842823 | 0.7238913 | 6.37038
80.3573 | 10.4192 | 10.33815 | 3.263972 | 0.0810488 | 0.722452 | 6.351727
80.3673 | 10.4016 | 10.32219 | 3.268052 | 0.07940823 | 0.7210169 | 6.333122
80.3773 | 10.3852 | 10.30629 | 3.272141 | 0.07890601 | 0.7195864 | 6.314566
80.3873 | 10.369 | 10.29046 | 3.276238 | 0.07854341 | 0.7181602 | 6.296058
80.3973 | 10.3568 | 10.27468 | 3.280344 | 0.08211952 | 0.7167383 | 6.277598
80.4073 | 10.3429 | 10.25897 | 3.284459 | 0.08393349 | 0.7153208 | 6.259187
80.4173 | 10.3343 | 10.24331 | 3.288582 | 0.09098549 | 0.7139076 | 6.240825
80.4273 | 10.3215 | 10.22772 | 3.292714 | 0.09377651 | 0.7124987 | 6.222511
80.4373 | 10.306 | 10.21219 | 3.296854 | 0.0938055 | 0.7110941 | 6.204246
80.4473 | 10.2936 | 10.19673 | 3.301003 | 0.09687255 | 0.7096937 | 6.186031
80.4573 | 10.2797 | 10.18132 | 3.30516 | 0.09837696 | 0.7082976 | 6.167866
80.4673 | 10.2699 | 10.16598 | 3.309326 | 0.1039195 | 0.7069056 | 6.149749
80.4773 | 10.2556 | 10.1507 | 3.3135 | 0.1048998 | 0.7055178 | 6.131682
80.4873 | 10.2447 | 10.13548 | 3.317683 | 0.1092174 | 0.7041342 | 6.113665
80.4972 | 10.2391 | 10.12048 | 3.321832 | 0.1186219 | 0.7027684 | 6.095877
80.5072 | 10.2252 | 10.10539 | 3.326032 | 0.1198142 | 0.701393 | 6.077961
80.5172 | 10.2182 | 10.09035 | 3.33024 | 0.1278463 | 0.7000217 | 6.060092
80.5272 | 10.2047 | 10.07539 | 3.334457 | 0.1293127 | 0.6986545 | 6.042276
80.5372 | 10.1904 | 10.06048 | 3.338682 | 0.1299192 | 0.6972913 | 6.024507
80.5472 | 10.176 | 10.04564 | 3.342916 | 0.1303604 | 0.6959321 | 6.006792
80.5572 | 10.1699 | 10.03086 | 3.347158 | 0.1390408 | 0.6945769 | 5.989124
80.5672 | 10.1608 | 10.01614 | 3.351408 | 0.1446563 | 0.6932257 | 5.97151
80.5772 | 10.1459 | 10.00149 | 3.355667 | 0.1444107 | 0.6918785 | 5.953944
80.5872 | 10.1313 | 9.9869 | 3.359934 | 0.1444 | 0.6905352 | 5.93643
80.5972 | 10.1179 | 9.972372 | 3.36421 | 0.1455283 | 0.6891958 | 5.918966
80.6072 | 10.1081 | 9.957909 | 3.368494 | 0.1501911 | 0.6878604 | 5.901554
80.6172 | 10.0957 | 9.943507 | 3.372787 | 0.1521929 | 0.6865288 | 5.884192
80.6272 | 10.0868 | 9.929171 | 3.377087 | 0.1576294 | 0.685201 | 5.866882
80.6372 | 10.0735 | 9.914895 | 3.381396 | 0.1586047 | 0.6838771 | 5.849622
80.6472 | 10.0599 | 9.900685 | 3.385714 | 0.1592145 | 0.6825569 | 5.832415
80.6572 | 10.0509 | 9.886537 | 3.39004 | 0.164363 | 0.6812406 | 5.815257
80.6672 | 10.0368 | 9.872454 | 3.394374 | 0.1643464 | 0.6799281 | 5.798152
80.6772 | 10.0224 | 9.858432 | 3.398716 | 0.163968 | 0.6786193 | 5.781096
80.6872 | 10.0077 | 9.844476 | 3.403067 | 0.1632242 | 0.6773142 | 5.764095
80.6972 | 9.9902 | 9.830581 | 3.407426 | 0.1596194 | 0.6760128 | 5.747142
80.7072 | 9.9843 | 9.81675 | 3.411793 | 0.1675503 | 0.6747151 | 5.730241
80.7172 | 9.9735 | 9.802982 | 3.416169 | 0.1705176 | 0.673421 | 5.713393
80.7272 | 9.9627 | 9.789278 | 3.420552 | 0.1734218 | 0.6721306 | 5.696595
80.7372 | 9.9462 | 9.775638 | 3.424944 | 0.1705621 | 0.6708438 | 5.67985
80.7472 | 9.9389 | 9.762061 | 3.429345 | 0.176839 | 0.6695607 | 5.663156
80.7572 | 9.922 | 9.748548 | 3.433753 | 0.1734518 | 0.6682811 | 5.646514
80.7672 | 9.914 | 9.735096 | 3.43817 | 0.1789036 | 0.667005 | 5.629922
80.7772 | 9.9024 | 9.721711 | 3.442594 | 0.1806893 | 0.6657326 | 5.613384
80.7872 | 9.8892 | 9.708386 | 3.447027 | 0.1808145 | 0.6644636 | 5.596895
80.7972 | 9.8788 | 9.695127 | 3.451469 | 0.1836735 | 0.6631982 | 5.58046
80.8072 | 9.8733 | 9.681929 | 3.455918 | 0.1913715 | 0.6619362 | 5.564075
80.8172 | 9.8698 | 9.668795 | 3.460375 | 0.201005 | 0.6606777 | 5.547742
80.8272 | 9.8631 | 9.655723 | 3.464841 | 0.2073767 | 0.6594226 | 5.53146
80.8372 | 9.8515 | 9.642717 | 3.469314 | 0.2087829 | 0.658171 | 5.515232
80.8472 | 9.8463 | 9.629771 | 3.473796 | 0.2165291 | 0.6569228 | 5.499052
80.8572 | 9.8373 | 9.616891 | 3.478286 | 0.2204092 | 0.6556779 | 5.482927
80.8672 | 9.835 | 9.604071 | 3.482784 | 0.2309288 | 0.6544365 | 5.466851
80.8772 | 9.8319 | 9.591317 | 3.48729 | 0.2405835 | 0.6531983 | 5.450828
80.8872 | 9.8198 | 9.578623 | 3.491804 | 0.2411772 | 0.6519636 | 5.434855
80.8972 | 9.8239 | 9.565994 | 3.496326 | 0.2579057 | 0.6507322 | 5.418936
80.9072 | 9.8224 | 9.553426 | 3.500856 | 0.2689741 | 0.649504 | 5.403066
80.9172 | 9.818 | 9.540923 | 3.505394 | 0.2770765 | 0.6482792 | 5.38725
80.9272 | 9.8178 | 9.528481 | 3.50994 | 0.2893191 | 0.6470576 | 5.371483
80.9372 | 9.8116 | 9.516103 | 3.514494 | 0.2954971 | 0.6458393 | 5.355769
80.9472 | 9.8103 | 9.503786 | 3.519056 | 0.3065145 | 0.6446242 | 5.340105
80.9572 | 9.8113 | 9.491532 | 3.523626 | 0.3197679 | 0.6434124 | 5.324493
80.9672 | 9.8028 | 9.479341 | 3.528204 | 0.323459 | 0.6422037 | 5.308933
80.9772 | 9.8012 | 9.467212 | 3.53279 | 0.3339884 | 0.6409982 | 5.293423
80.9872 | 9.7981 | 9.455145 | 3.537384 | 0.342955 | 0.6397959 | 5.277965
80.9972 | 9.7996 | 9.443141 | 3.541986 | 0.3564592 | 0.6385968 | 5.262558
81.0072 | 9.7929 | 9.431199 | 3.546595 | 0.361701 | 0.6374008 | 5.247203
81.0172 | 9.7888 | 9.419318 | 3.551213 | 0.3694818 | 0.6362079 | 5.231898
81.0272 | 9.7876 | 9.407501 | 3.555838 | 0.3800993 | 0.6350182 | 5.216644
81.0372 | 9.7759 | 9.395743 | 3.560471 | 0.3801574 | 0.6338315 | 5.20144
81.0472 | 9.7727 | 9.384049 | 3.565112 | 0.3886511 | 0.6326479 | 5.186289
81.0572 | 9.7634 | 9.372415 | 3.569761 | 0.3909846 | 0.6314674 | 5.171187
81.0672 | 9.7645 | 9.360844 | 3.574418 | 0.4036556 | 0.63029 | 5.156137
81.0771 | 9.7559 | 9.349451 | 3.579035 | 0.4064491 | 0.6291274 | 5.141288
81.0871 | 9.7488 | 9.338 | 3.583708 | 0.4108 | 0.627956 | 5.126336
81.0971 | 9.7386 | 9.326612 | 3.588387 | 0.4119879 | 0.6267876 | 5.111437
81.1071 | 9.7312 | 9.315285 | 3.593075 | 0.4159148 | 0.6256222 | 5.096588
81.1171 | 9.724 | 9.30402 | 3.59777 | 0.4199804 | 0.6244598 | 5.081789
81.1271 | 9.7192 | 9.292815 | 3.602474 | 0.4263848 | 0.6233004 | 5.067041
81.1371 | 9.7052 | 9.281672 | 3.607184 | 0.4235281 | 0.622144 | 5.052344
81.1471 | 9.6982 | 9.270589 | 3.611903 | 0.4276112 | 0.6209905 | 5.037696
81.1571 | 9.6882 | 9.259567 | 3.616629 | 0.4286335 | 0.6198399 | 5.023098
81.1671 | 9.6809 | 9.248605 | 3.621363 | 0.4322947 | 0.6186923 | 5.00855
81.1771 | 9.673 | 9.237704 | 3.626104 | 0.4352958 | 0.6175476 | 4.994052
81.1871 | 9.6653 | 9.226864 | 3.630853 | 0.4384364 | 0.6164058 | 4.979604
81.1971 | 9.6582 | 9.216083 | 3.63561 | 0.4421173 | 0.6152669 | 4.965206
81.2071 | 9.6419 | 9.205362 | 3.640374 | 0.4365378 | 0.6141309 | 4.950857
81.2171 | 9.6319 | 9.194703 | 3.645146 | 0.4371974 | 0.6129978 | 4.936559
81.2271 | 9.6198 | 9.184101 | 3.649926 | 0.4356986 | 0.6118675 | 4.922308
81.2371 | 9.607 | 9.173561 | 3.654713 | 0.4334391 | 0.6107401 | 4.908108
81.2471 | 9.5973 | 9.163082 | 3.659507 | 0.4342184 | 0.6096155 | 4.893959
81.2571 | 9.5862 | 9.152659 | 3.664309 | 0.4335413 | 0.6084938 | 4.879855
81.2671 | 9.5776 | 9.142298 | 3.669119 | 0.4353019 | 0.6073749 | 4.865804
81.2771 | 9.5692 | 9.131993 | 3.673936 | 0.4372067 | 0.6062588 | 4.851798
81.2871 | 9.5562 | 9.121752 | 3.678761 | 0.4344481 | 0.6051456 | 4.837846
81.2971 | 9.5447 | 9.111565 | 3.683593 | 0.4331347 | 0.6040351 | 4.823937
81.3071 | 9.5224 | 9.101441 | 3.688432 | 0.4209588 | 0.6029275 | 4.810082
81.3171 | 9.5151 | 9.091373 | 3.693279 | 0.4237273 | 0.6018226 | 4.796271
81.3271 | 9.5006 | 9.081366 | 3.698133 | 0.4192337 | 0.6007205 | 4.782512
81.3371 | 9.4924 | 9.071415 | 3.702995 | 0.4209852 | 0.5996212 | 4.768799
81.3471 | 9.4815 | 9.061523 | 3.707864 | 0.4199769 | 0.5985246 | 4.755134
81.3571 | 9.4711 | 9.05169 | 3.712741 | 0.4194098 | 0.5974308 | 4.741519
81.3671 | 9.461 | 9.041915 | 3.717624 | 0.4190852 | 0.5963397 | 4.727951
81.3771 | 9.4499 | 9.032198 | 3.722515 | 0.417702 | 0.5952514 | 4.714431
81.3871 | 9.4404 | 9.022539 | 3.727414 | 0.4178613 | 0.5941659 | 4.700959
81.3971 | 9.4275 | 9.012937 | 3.73232 | 0.4145629 | 0.593083 | 4.687535
81.4071 | 9.416 | 9.003393 | 3.737233 | 0.4126067 | 0.5920029 | 4.674158
81.4171 | 9.4061 | 8.993906 | 3.742153 | 0.4121937 | 0.5909255 | 4.660828
81.4271 | 9.3942 | 8.984477 | 3.74708 | 0.4097229 | 0.5898508 | 4.647546
81.4371 | 9.3862 | 8.975105 | 3.752015 | 0.4110948 | 0.5887788 | 4.634311
81.4471 | 9.3753 | 8.96579 | 3.756957 | 0.4095101 | 0.5877095 | 4.621123
81.4571 | 9.3624 | 8.956532 | 3.761906 | 0.4058684 | 0.5866429 | 4.607982
81.4671 | 9.3517 | 8.94733 | 3.766863 | 0.40437 | 0.585579 | 4.594888
81.4771 | 9.3433 | 8.938185 | 3.771826 | 0.4051146 | 0.5845178 | 4.581841
81.4871 | 9.3329 | 8.929097 | 3.776797 | 0.4038033 | 0.5834593 | 4.568841
81.4971 | 9.3203 | 8.920066 | 3.781775 | 0.400234 | 0.5824035 | 4.555888
81.5071 | 9.3048 | 8.911088 | 3.786759 | 0.3937116 | 0.5813503 | 4.542979
81.5171 | 9.2894 | 8.90217 | 3.791751 | 0.3872302 | 0.5802998 | 4.530119
81.5271 | 9.2729 | 8.893304 | 3.79675 | 0.3795959 | 0.579252 | 4.517302
81.5371 | 9.2702 | 8.884497 | 3.801757 | 0.3857034 | 0.5782068 | 4.504533
81.5471 | 9.2566 | 8.875742 | 3.80677 | 0.3808576 | 0.5771643 | 4.491808
81.5571 | 9.2434 | 8.867046 | 3.81179 | 0.3763539 | 0.5761245 | 4.479132
81.5671 | 9.2255 | 8.858402 | 3.816817 | 0.3670978 | 0.5750873 | 4.466498
81.5771 | 9.216 | 8.849817 | 3.821851 | 0.3661834 | 0.5740527 | 4.453913
81.5871 | 9.1973 | 8.841283 | 3.826892 | 0.3560175 | 0.5730208 | 4.44137
81.5971 | 9.181 | 8.832805 | 3.83194 | 0.3481948 | 0.5719916 | 4.428873
81.6071 | 9.165 | 8.824382 | 3.836995 | 0.3406181 | 0.5709649 | 4.416422
81.6171 | 9.1538 | 8.816013 | 3.842057 | 0.3377865 | 0.569941 | 4.404015
81.6271 | 9.1358 | 8.807699 | 3.847126 | 0.3281007 | 0.5689197 | 4.391654
81.6371 | 9.1256 | 8.79944 | 3.852201 | 0.3261603 | 0.567901 | 4.379337
81.6471 | 9.113 | 8.791233 | 3.857284 | 0.3217665 | 0.5668849 | 4.367065
81.6571 | 9.0944 | 8.783082 | 3.862373 | 0.3113182 | 0.5658715 | 4.354837
81.667 | 9.0882 | 8.775064 | 3.867418 | 0.3131361 | 0.5648707 | 4.342775
81.677 | 9.0715 | 8.767019 | 3.872521 | 0.3044814 | 0.5638625 | 4.330635
81.687 | 9.0593 | 8.759027 | 3.877631 | 0.3002731 | 0.562857 | 4.318539
81.697 | 9.0462 | 8.751088 | 3.882747 | 0.2951119 | 0.5618541 | 4.306487
81.707 | 9.0326 | 8.743203 | 3.887871 | 0.2893971 | 0.5608538 | 4.294479
81.717 | 9.0219 | 8.73537 | 3.893 | 0.2865299 | 0.5598561 | 4.282513
81.727 | 9.0108 | 8.727591 | 3.898137 | 0.2832093 | 0.5588611 | 4.270593
81.737 | 9.004 | 8.719866 | 3.90328 | 0.2841343 | 0.5578687 | 4.258717
81.747 | 8.9909 | 8.712189 | 3.90843 | 0.2787111 | 0.5568789 | 4.24688
81.757 | 8.9842 | 8.704567 | 3.913587 | 0.2796333 | 0.5558918 | 4.235088
81.767 | 8.9776 | 8.696996 | 3.91875 | 0.2806036 | 0.5549073 | 4.223339
81.777 | 8.9666 | 8.689478 | 3.92392 | 0.2771218 | 0.5539253 | 4.211633
81.787 | 8.9613 | 8.682012 | 3.929096 | 0.2792877 | 0.5529461 | 4.19997
81.797 | 8.9493 | 8.674598 | 3.934279 | 0.2747021 | 0.5519694 | 4.188349
81.807 | 8.9445 | 8.667235 | 3.939469 | 0.2772653 | 0.5509954 | 4.176771
81.817 | 8.9341 | 8.659923 | 3.944665 | 0.2741771 | 0.550024 | 4.165234
81.827 | 8.9254 | 8.652663 | 3.949867 | 0.2727374 | 0.5490552 | 4.15374
81.837 | 8.9166 | 8.645454 | 3.955076 | 0.2711465 | 0.5480891 | 4.142288
81.847 | 8.9129 | 8.638295 | 3.960292 | 0.2746052 | 0.5471256 | 4.130878
81.857 | 8.9004 | 8.631187 | 3.965514 | 0.2692128 | 0.5461647 | 4.119509
81.867 | 8.8925 | 8.62413 | 3.970742 | 0.2683702 | 0.5452065 | 4.108182
81.877 | 8.8866 | 8.617123 | 3.975977 | 0.2694767 | 0.5442508 | 4.096896
81.887 | 8.8792 | 8.610167 | 3.981218 | 0.2690331 | 0.5432978 | 4.085651
81.897 | 8.8619 | 8.603261 | 3.986465 | 0.2586395 | 0.5423475 | 4.074448
81.907 | 8.8527 | 8.596404 | 3.991719 | 0.2562959 | 0.5413997 | 4.063285
81.917 | 8.8444 | 8.589597 | 3.996979 | 0.2548027 | 0.5404547 | 4.052164
81.927 | 8.8379 | 8.582841 | 4.002245 | 0.2550588 | 0.5395124 | 4.041083
81.937 | 8.8303 | 8.576134 | 4.007518 | 0.2541661 | 0.5385726 | 4.030043
81.947 | 8.8203 | 8.569475 | 4.012797 | 0.2508246 | 0.5376354 | 4.019043
81.957 | 8.8138 | 8.562866 | 4.018082 | 0.2509336 | 0.5367009 | 4.008083
81.967 | 8.8034 | 8.556306 | 4.023374 | 0.2470937 | 0.535769 | 3.997164
81.977 | 8.8012 | 8.549795 | 4.028671 | 0.251405 | 0.5348397 | 3.986284
81.987 | 8.7883 | 8.543332 | 4.033975 | 0.2449678 | 0.5339131 | 3.975444
81.997 | 8.7721 | 8.536918 | 4.039285 | 0.235182 | 0.5329891 | 3.964644
82.007 | 8.7707 | 8.530552 | 4.044601 | 0.2401478 | 0.5320677 | 3.953884
82.017 | 8.7675 | 8.524235 | 4.049923 | 0.2432655 | 0.5311491 | 3.943163
82.027 | 8.7607 | 8.517965 | 4.055251 | 0.2427351 | 0.530233 | 3.932481
82.037 | 8.7531 | 8.511743 | 4.060585 | 0.2413572 | 0.5293197 | 3.921838
82.047 | 8.749 | 8.505569 | 4.065926 | 0.2434313 | 0.528409 | 3.911234
82.057 | 8.7434 | 8.499442 | 4.071272 | 0.2439582 | 0.5275009 | 3.900669
82.067 | 8.7463 | 8.493363 | 4.076624 | 0.2529372 | 0.5265954 | 3.890143
82.077 | 8.7416 | 8.487331 | 4.081982 | 0.2542693 | 0.5256926 | 3.879656
82.087 | 8.7332 | 8.481346 | 4.087347 | 0.2518544 | 0.5247925 | 3.869206
82.097 | 8.7305 | 8.475408 | 4.092717 | 0.2550923 | 0.523895 | 3.858796
82.107 | 8.7272 | 8.469516 | 4.098093 | 0.2576838 | 0.5230002 | 3.848423
82.117 | 8.7263 | 8.463671 | 4.103475 | 0.2626286 | 0.5221081 | 3.838089
82.127 | 8.7266 | 8.457873 | 4.108862 | 0.2687274 | 0.5212186 | 3.827792
82.137 | 8.7247 | 8.452121 | 4.114256 | 0.2725795 | 0.5203318 | 3.817533
82.147 | 8.7254 | 8.446415 | 4.119655 | 0.2789854 | 0.5194476 | 3.807312
82.157 | 8.7224 | 8.440755 | 4.125061 | 0.2816454 | 0.5185662 | 3.797128
82.167 | 8.7203 | 8.43514 | 4.130471 | 0.2851603 | 0.5176873 | 3.786981
82.177 | 8.7203 | 8.429571 | 4.135888 | 0.2907291 | 0.5168112 | 3.776872
82.187 | 8.718 | 8.424047 | 4.14131 | 0.2939527 | 0.5159377 | 3.766799
82.197 | 8.7103 | 8.418569 | 4.146739 | 0.2917307 | 0.5150669 | 3.756764
82.207 | 8.7056 | 8.413136 | 4.152172 | 0.2924638 | 0.5141988 | 3.746765
82.217 | 8.706 | 8.407748 | 4.157612 | 0.2982519 | 0.5133334 | 3.736803
82.227 | 8.7008 | 8.402405 | 4.163057 | 0.2983954 | 0.5124706 | 3.726877
82.237 | 8.6944 | 8.397106 | 4.168507 | 0.2972942 | 0.5116105 | 3.716988
82.2469 | 8.6892 | 8.391903 | 4.173909 | 0.2972965 | 0.5107613 | 3.707233
82.2569 | 8.6901 | 8.386693 | 4.179371 | 0.3034069 | 0.5099066 | 3.697416
82.2669 | 8.68 | 8.381527 | 4.184838 | 0.2984731 | 0.5090545 | 3.687635
82.2769 | 8.6731 | 8.376405 | 4.19031 | 0.2966953 | 0.5082051 | 3.677889
82.2869 | 8.6624 | 8.371326 | 4.195789 | 0.2910735 | 0.5073584 | 3.66818
82.2969 | 8.6529 | 8.366292 | 4.201272 | 0.2866083 | 0.5065144 | 3.658505
82.3069 | 8.6471 | 8.361301 | 4.206761 | 0.2857995 | 0.505673 | 3.648866
82.3169 | 8.6378 | 8.356353 | 4.212256 | 0.2814474 | 0.5048343 | 3.639263
82.3269 | 8.6322 | 8.351448 | 4.217755 | 0.2807524 | 0.5039983 | 3.629694
82.3369 | 8.6215 | 8.346586 | 4.223261 | 0.274914 | 0.503165 | 3.62016
82.3469 | 8.6161 | 8.341767 | 4.228771 | 0.2743327 | 0.5023344 | 3.610662
82.3569 | 8.6066 | 8.336991 | 4.234287 | 0.2696089 | 0.5015064 | 3.601198
82.3669 | 8.6011 | 8.332258 | 4.239808 | 0.2688424 | 0.5006812 | 3.591769
82.3769 | 8.5909 | 8.327566 | 4.245334 | 0.2633336 | 0.4998586 | 3.582374
82.3869 | 8.5794 | 8.322918 | 4.250866 | 0.2564824 | 0.4990386 | 3.573013
82.3969 | 8.5761 | 8.318311 | 4.256403 | 0.2577894 | 0.4982215 | 3.563687
82.4069 | 8.575 | 8.313746 | 4.261944 | 0.2612544 | 0.4974069 | 3.554394
82.4169 | 8.5633 | 8.309222 | 4.267492 | 0.2540779 | 0.4965952 | 3.545135
82.4269 | 8.5625 | 8.304741 | 4.273044 | 0.2577594 | 0.4957859 | 3.535911
82.4369 | 8.5576 | 8.300301 | 4.278601 | 0.2572992 | 0.4949795 | 3.52672
82.4469 | 8.5524 | 8.295902 | 4.284163 | 0.2564982 | 0.4941757 | 3.517563
82.4569 | 8.552 | 8.291544 | 4.289731 | 0.260456 | 0.4933747 | 3.508439
82.4669 | 8.547 | 8.287227 | 4.295303 | 0.259773 | 0.4925762 | 3.499348
82.4769 | 8.5393 | 8.282951 | 4.300881 | 0.2563488 | 0.4917805 | 3.49029
82.4869 | 8.5388 | 8.278716 | 4.306463 | 0.2600844 | 0.4909874 | 3.481265
82.4969 | 8.5359 | 8.274521 | 4.31205 | 0.2613793 | 0.4901971 | 3.472273
82.5069 | 8.5314 | 8.270367 | 4.317642 | 0.2610327 | 0.4894094 | 3.463316
82.5169 | 8.5302 | 8.266252 | 4.32324 | 0.2639483 | 0.4886244 | 3.454388
82.5269 | 8.5299 | 8.262177 | 4.328842 | 0.2677226 | 0.4878421 | 3.445494
82.5369 | 8.5268 | 8.258143 | 4.334448 | 0.268657 | 0.4870624 | 3.436632
82.5469 | 8.5252 | 8.254148 | 4.34006 | 0.271052 | 0.4862855 | 3.427803
82.5569 | 8.5163 | 8.250193 | 4.345676 | 0.2661074 | 0.4855112 | 3.419005
82.5669 | 8.5152 | 8.246277 | 4.351297 | 0.2689234 | 0.4847395 | 3.41024
82.5769 | 8.5102 | 8.2424 | 4.356923 | 0.2678001 | 0.4839706 | 3.401506
82.5869 | 8.509 | 8.238562 | 4.362554 | 0.2704375 | 0.4832043 | 3.392804
82.5969 | 8.5059 | 8.234764 | 4.368189 | 0.2711363 | 0.4824407 | 3.384134
82.6069 | 8.5051 | 8.231004 | 4.373829 | 0.2740962 | 0.4816797 | 3.375495
82.6169 | 8.4996 | 8.227282 | 4.379473 | 0.2723177 | 0.4809214 | 3.366888
82.6269 | 8.4902 | 8.223599 | 4.385122 | 0.2666007 | 0.4801658 | 3.358311
82.6369 | 8.49 | 8.219956 | 4.390776 | 0.2700442 | 0.4794127 | 3.349767
82.6469 | 8.4803 | 8.216348 | 4.396434 | 0.2639517 | 0.4786624 | 3.341252
82.6569 | 8.4784 | 8.21278 | 4.402097 | 0.2656201 | 0.4779147 | 3.332768
82.6669 | 8.4737 | 8.209249 | 4.407764 | 0.264451 | 0.4771697 | 3.324315
82.6769 | 8.466 | 8.205757 | 4.413435 | 0.2602429 | 0.4764273 | 3.315894
82.6869 | 8.4616 | 8.2023 | 4.419111 | 0.2592995 | 0.4756876 | 3.307501
82.6969 | 8.4606 | 8.198882 | 4.424792 | 0.2617177 | 0.4749504 | 3.29914
82.7069 | 8.4575 | 8.195501 | 4.430477 | 0.2619986 | 0.474216 | 3.290809
82.7169 | 8.4496 | 8.192158 | 4.436166 | 0.2574416 | 0.4734841 | 3.282509
82.7269 | 8.4472 | 8.18885 | 4.441859 | 0.2583498 | 0.472755 | 3.274236
82.7369 | 8.4417 | 8.18558 | 4.447557 | 0.2561201 | 0.4720283 | 3.265995
82.7469 | 8.4366 | 8.182346 | 4.453258 | 0.2542538 | 0.4713044 | 3.257783
82.7569 | 8.4326 | 8.17915 | 4.458965 | 0.2534501 | 0.470583 | 3.249602
82.7669 | 8.4269 | 8.175988 | 4.464675 | 0.2509122 | 0.4698644 | 3.241449
82.7769 | 8.4242 | 8.172863 | 4.470389 | 0.2513374 | 0.4691482 | 3.233325
82.7869 | 8.4218 | 8.169774 | 4.476108 | 0.2520261 | 0.4684347 | 3.225231
82.7969 | 8.4196 | 8.166721 | 4.48183 | 0.2528793 | 0.4677238 | 3.217167
82.8069 | 8.4168 | 8.163703 | 4.487557 | 0.2530968 | 0.4670155 | 3.209131
82.8169 | 8.4147 | 8.160721 | 4.493288 | 0.2539789 | 0.4663097 | 3.201123
82.8269 | 8.4122 | 8.157775 | 4.499023 | 0.2544255 | 0.4656066 | 3.193145
82.8368 | 8.4048 | 8.154891 | 4.504704 | 0.2499087 | 0.464913 | 3.185274
82.8468 | 8.4061 | 8.152014 | 4.510447 | 0.2540856 | 0.464215 | 3.177353
82.8568 | 8.4003 | 8.149173 | 4.516193 | 0.2511274 | 0.4635195 | 3.16946
82.8668 | 8.3969 | 8.146366 | 4.521944 | 0.2505345 | 0.4628267 | 3.161595
82.8768 | 8.3944 | 8.143595 | 4.527698 | 0.2508049 | 0.4621363 | 3.153761
82.8868 | 8.3965 | 8.140855 | 4.533456 | 0.2556451 | 0.4614485 | 3.14595
82.8968 | 8.3928 | 8.138151 | 4.539218 | 0.2546491 | 0.4607633 | 3.13817
82.9068 | 8.3919 | 8.135481 | 4.544984 | 0.2564186 | 0.4600806 | 3.130417
82.9168 | 8.3907 | 8.132845 | 4.550753 | 0.2578546 | 0.4594004 | 3.122692
82.9268 | 8.3927 | 8.130244 | 4.556526 | 0.2624563 | 0.4587228 | 3.114995
82.9368 | 8.389 | 8.127675 | 4.562303 | 0.2613248 | 0.4580477 | 3.107325
82.9468 | 8.3842 | 8.125141 | 4.568083 | 0.2590593 | 0.4573751 | 3.099682
82.9568 | 8.3847 | 8.122639 | 4.573868 | 0.2620607 | 0.456705 | 3.092067
82.9668 | 8.3847 | 8.120171 | 4.579655 | 0.2645287 | 0.4560374 | 3.084479
82.9768 | 8.3827 | 8.117736 | 4.585446 | 0.2649638 | 0.4553723 | 3.076918
82.9868 | 8.3804 | 8.115334 | 4.591241 | 0.2650657 | 0.4547096 | 3.069384
82.9968 | 8.3788 | 8.112965 | 4.597039 | 0.2658352 | 0.4540495 | 3.061876
83.0068 | 8.3815 | 8.110628 | 4.602841 | 0.2708719 | 0.4533918 | 3.054395
83.0168 | 8.3795 | 8.108324 | 4.608646 | 0.271176 | 0.4527366 | 3.046942
83.0268 | 8.3789 | 8.106052 | 4.614454 | 0.272848 | 0.4520839 | 3.039514
83.0368 | 8.3735 | 8.103812 | 4.620266 | 0.2696878 | 0.4514336 | 3.032113
83.0468 | 8.3729 | 8.101605 | 4.626081 | 0.2712955 | 0.4507857 | 3.024738
83.0568 | 8.3688 | 8.099429 | 4.6319 | 0.2693714 | 0.4501403 | 3.017389
83.0668 | 8.3619 | 8.097284 | 4.637721 | 0.2646155 | 0.4494973 | 3.010066
83.0768 | 8.361 | 8.095172 | 4.643546 | 0.2658281 | 0.4488567 | 3.002769
83.0868 | 8.3579 | 8.093091 | 4.649374 | 0.2648093 | 0.4482185 | 2.995498
83.0968 | 8.3554 | 8.091041 | 4.655205 | 0.2643589 | 0.4475827 | 2.988253
83.1068 | 8.3514 | 8.089022 | 4.66104 | 0.2623777 | 0.4469493 | 2.981033
83.1168 | 8.3512 | 8.087034 | 4.666877 | 0.2641656 | 0.4463182 | 2.973839
83.1268 | 8.343 | 8.085079 | 4.672718 | 0.2579206 | 0.4456896 | 2.966672
83.1368 | 8.3379 | 8.083151 | 4.678561 | 0.2547487 | 0.4450633 | 2.959527
83.1468 | 8.3362 | 8.081256 | 4.684408 | 0.2549444 | 0.4444393 | 2.952408
83.1568 | 8.3301 | 8.07939 | 4.690257 | 0.2507098 | 0.4438177 | 2.945315
83.1668 | 8.3321 | 8.077555 | 4.69611 | 0.2545449 | 0.4431984 | 2.938247
83.1768 | 8.3307 | 8.07575 | 4.701965 | 0.2549498 | 0.4425815 | 2.931204
83.1868 | 8.3243 | 8.073975 | 4.707823 | 0.2503249 | 0.4419668 | 2.924185
83.1968 | 8.3161 | 8.07223 | 4.713684 | 0.2438703 | 0.4413545 | 2.917191
83.2068 | 8.322 | 8.070514 | 4.719548 | 0.2514859 | 0.4407444 | 2.910222
83.2168 | 8.3162 | 8.068828 | 4.725415 | 0.2473719 | 0.4401366 | 2.903277
83.2268 | 8.3131 | 8.067171 | 4.731284 | 0.2459288 | 0.4395311 | 2.896356
83.2368 | 8.3115 | 8.065544 | 4.737156 | 0.2459562 | 0.4389279 | 2.88946
83.2468 | 8.3109 | 8.063945 | 4.74303 | 0.2469549 | 0.4383269 | 2.882588
83.2568 | 8.31 | 8.062376 | 4.748908 | 0.2476244 | 0.4377281 | 2.87574
83.2668 | 8.3104 | 8.060835 | 4.754788 | 0.2495652 | 0.4371316 | 2.868916
83.2768 | 8.304 | 8.059323 | 4.76067 | 0.2446772 | 0.4365373 | 2.862116
83.2868 | 8.3008 | 8.057839 | 4.766555 | 0.2429611 | 0.4359452 | 2.855339
83.2968 | 8.2962 | 8.056384 | 4.772442 | 0.2398164 | 0.4353552 | 2.848586
83.3068 | 8.2926 | 8.054956 | 4.778332 | 0.2376437 | 0.4347675 | 2.841857
83.3168 | 8.2871 | 8.053557 | 4.784224 | 0.2335428 | 0.4341819 | 2.835151
83.3268 | 8.2911 | 8.052186 | 4.790119 | 0.2389141 | 0.4335985 | 2.828469
83.3368 | 8.2873 | 8.050842 | 4.796016 | 0.2364577 | 0.4330172 | 2.821809
83.3468 | 8.2803 | 8.049526 | 4.801915 | 0.2307736 | 0.4324381 | 2.815173
83.3568 | 8.2781 | 8.048238 | 4.807816 | 0.2298618 | 0.4318611 | 2.808561
83.3668 | 8.2705 | 8.046977 | 4.81372 | 0.2235231 | 0.4312861 | 2.801971
83.3768 | 8.2645 | 8.045745 | 4.819626 | 0.218755 | 0.4307133 | 2.795406
83.3868 | 8.2569 | 8.044536 | 4.825534 | 0.2123639 | 0.4301426 | 2.788859
83.3968 | 8.2575 | 8.043356 | 4.831444 | 0.2141438 | 0.429574 | 2.782338
83.4068 | 8.2456 | 8.042203 | 4.837357 | 0.203397 | 0.4290074 | 2.775839
83.4168 | 8.2482 | 8.041076 | 4.843271 | 0.2071237 | 0.4284428 | 2.769363
83.4267 | 8.2399 | 8.039987 | 4.849128 | 0.1999129 | 0.4278859 | 2.762973
83.4367 | 8.2355 | 8.038913 | 4.855046 | 0.1965871 | 0.4273253 | 2.756541
83.4467 | 8.2357 | 8.037865 | 4.860967 | 0.1978352 | 0.4267668 | 2.750131
83.4567 | 8.225 | 8.036843 | 4.866889 | 0.188157 | 0.4262103 | 2.743744
83.4667 | 8.2287 | 8.035847 | 4.872813 | 0.1928533 | 0.4256558 | 2.737378
83.4767 | 8.2243 | 8.034877 | 4.878739 | 0.1894235 | 0.4251032 | 2.731035
83.4867 | 8.2221 | 8.033932 | 4.884666 | 0.1881684 | 0.4245525 | 2.724713
83.4967 | 8.2147 | 8.033012 | 4.890596 | 0.1816878 | 0.4240038 | 2.718413
83.5067 | 8.2153 | 8.032118 | 4.896527 | 0.1831817 | 0.4234571 | 2.712134
83.5167 | 8.2187 | 8.03125 | 4.90246 | 0.1874504 | 0.4229122 | 2.705878
83.5267 | 8.2159 | 8.030406 | 4.908394 | 0.1854942 | 0.4223692 | 2.699643
83.5367 | 8.2166 | 8.029587 | 4.91433 | 0.1870131 | 0.4218282 | 2.693429
83.5467 | 8.2142 | 8.028793 | 4.920268 | 0.1854073 | 0.421289 | 2.687236
83.5567 | 8.2148 | 8.028023 | 4.926207 | 0.186777 | 0.4207516 | 2.681065
83.5667 | 8.2176 | 8.027278 | 4.932147 | 0.190322 | 0.4202161 | 2.674915
83.5767 | 8.2189 | 8.026557 | 4.938089 | 0.1923426 | 0.4196824 | 2.668786
83.5867 | 8.2117 | 8.025861 | 4.944033 | 0.1858393 | 0.4191505 | 2.662677
83.5967 | 8.2101 | 8.025188 | 4.949978 | 0.1849119 | 0.4186204 | 2.65659
83.6067 | 8.2091 | 8.02454 | 4.955924 | 0.1845604 | 0.4180921 | 2.650524
83.6167 | 8.2137 | 8.023915 | 4.961871 | 0.1897854 | 0.4175655 | 2.644478
83.6267 | 8.2071 | 8.023313 | 4.96782 | 0.1837867 | 0.4170408 | 2.638453
83.6367 | 8.209 | 8.022736 | 4.97377 | 0.1862644 | 0.4165177 | 2.632448
83.6467 | 8.2067 | 8.022181 | 4.979721 | 0.1845189 | 0.4159963 | 2.626464
83.6567 | 8.2018 | 8.02165 | 4.985673 | 0.1801501 | 0.4154767 | 2.6205
83.6667 | 8.2049 | 8.021142 | 4.991627 | 0.1837581 | 0.4149588 | 2.614556
83.6767 | 8.1996 | 8.020656 | 4.997581 | 0.1789436 | 0.4144425 | 2.608633
83.6867 | 8.1941 | 8.020194 | 5.003536 | 0.1739058 | 0.4139279 | 2.60273
83.6967 | 8.191 | 8.019754 | 5.009493 | 0.1712456 | 0.4134149 | 2.596847
83.7067 | 8.1874 | 8.019337 | 5.01545 | 0.168063 | 0.4129036 | 2.590983
83.7167 | 8.1845 | 8.018942 | 5.021408 | 0.165558 | 0.4123939 | 2.58514
83.7267 | 8.1782 | 8.018569 | 5.027367 | 0.1596307 | 0.4118857 | 2.579316
83.7367 | 8.1703 | 8.018219 | 5.033327 | 0.1520811 | 0.4113792 | 2.573512
83.7467 | 8.1769 | 8.01789 | 5.039288 | 0.1590099 | 0.4108742 | 2.567728
83.7567 | 8.1708 | 8.017583 | 5.045249 | 0.1532167 | 0.4103708 | 2.561963
83.7667 | 8.1678 | 8.017298 | 5.051212 | 0.1505018 | 0.4098689 | 2.556218
83.7767 | 8.1567 | 8.017035 | 5.057174 | 0.1396654 | 0.4093685 | 2.550492
83.7867 | 8.1544 | 8.016792 | 5.063138 | 0.1376078 | 0.4088696 | 2.544785
83.7967 | 8.154 | 8.016571 | 5.069102 | 0.1374288 | 0.4083722 | 2.539097
83.8067 | 8.1521 | 8.016371 | 5.075066 | 0.1357286 | 0.4078763 | 2.533429
83.8167 | 8.1493 | 8.016193 | 5.081031 | 0.1331073 | 0.4073818 | 2.52778
83.8267 | 8.1465 | 8.016035 | 5.086997 | 0.1304652 | 0.4068888 | 2.522149
83.8367 | 8.1465 | 8.015898 | 5.092962 | 0.1306025 | 0.4063971 | 2.516538
83.8467 | 8.1437 | 8.015781 | 5.098929 | 0.127919 | 0.4059069 | 2.510945
83.8567 | 8.1411 | 8.015685 | 5.104895 | 0.1254153 | 0.4054181 | 2.505372
83.8667 | 8.1385 | 8.015609 | 5.110862 | 0.1228912 | 0.4049307 | 2.499816
83.8767 | 8.1404 | 8.015553 | 5.116829 | 0.124847 | 0.4044446 | 2.494279
83.8867 | 8.1386 | 8.015517 | 5.122796 | 0.1230827 | 0.4039598 | 2.488761
83.8967 | 8.1396 | 8.015501 | 5.128764 | 0.1240985 | 0.4034764 | 2.483262
83.9067 | 8.1349 | 8.015506 | 5.134731 | 0.1193945 | 0.4029942 | 2.47778
83.9167 | 8.1362 | 8.015529 | 5.140699 | 0.120671 | 0.4025134 | 2.472317
83.9267 | 8.1386 | 8.015572 | 5.146666 | 0.1230278 | 0.4020338 | 2.466872
83.9367 | 8.1339 | 8.015635 | 5.152634 | 0.1182651 | 0.4015555 | 2.461446
83.9467 | 8.1386 | 8.015716 | 5.158601 | 0.1228836 | 0.4010784 | 2.456037
83.9567 | 8.1337 | 8.015817 | 5.164569 | 0.1178828 | 0.4006026 | 2.450646
83.9667 | 8.1353 | 8.015937 | 5.170536 | 0.119363 | 0.4001279 | 2.445273
83.9767 | 8.132 | 8.016076 | 5.176503 | 0.1159244 | 0.3996545 | 2.439918
83.9867 | 8.1341 | 8.016233 | 5.18247 | 0.117867 | 0.3991822 | 2.434581
83.9967 | 8.1354 | 8.016409 | 5.188436 | 0.1189912 | 0.3987111 | 2.429261
84.0066 | 8.1354 | 8.016602 | 5.194343 | 0.1187981 | 0.398246 | 2.424013
84.0166 | 8.1342 | 8.016814 | 5.200309 | 0.1173858 | 0.3977771 | 2.418728
84.0266 | 8.1361 | 8.017045 | 5.206274 | 0.1190552 | 0.3973093 | 2.413461
84.0366 | 8.1306 | 8.017293 | 5.212239 | 0.1133065 | 0.3968426 | 2.408212
84.0466 | 8.1258 | 8.01756 | 5.218204 | 0.1082401 | 0.396377 | 2.402979
84.0566 | 8.1296 | 8.017844 | 5.224168 | 0.1117558 | 0.3959125 | 2.397764
84.0666 | 8.128 | 8.018146 | 5.230131 | 0.109854 | 0.395449 | 2.392566
84.0766 | 8.1321 | 8.018466 | 5.236094 | 0.1136345 | 0.3949865 | 2.387385
84.0866 | 8.129 | 8.018802 | 5.242056 | 0.1101976 | 0.3945251 | 2.382221
84.0966 | 8.1328 | 8.019156 | 5.248017 | 0.1136437 | 0.3940646 | 2.377075
84.1066 | 8.1281 | 8.019527 | 5.253978 | 0.1085725 | 0.3936051 | 2.371945
84.1166 | 8.1349 | 8.019916 | 5.259937 | 0.1149842 | 0.3931465 | 2.366832
84.1266 | 8.1325 | 8.020321 | 5.265896 | 0.1121794 | 0.3926889 | 2.361735
84.1366 | 8.1317 | 8.020742 | 5.271854 | 0.1109577 | 0.3922321 | 2.356656
84.1466 | 8.1346 | 8.021181 | 5.277811 | 0.1134193 | 0.3917765 | 2.351593
84.1566 | 8.1395 | 8.021635 | 5.283767 | 0.1178646 | 0.3913216 | 2.346546
84.1666 | 8.1461 | 8.022107 | 5.289722 | 0.1239935 | 0.3908676 | 2.341516
84.1766 | 8.1398 | 8.022594 | 5.295676 | 0.1172063 | 0.3904144 | 2.336503
84.1866 | 8.1446 | 8.023097 | 5.301629 | 0.1215029 | 0.3899622 | 2.331506
84.1966 | 8.1479 | 8.023616 | 5.307581 | 0.1242836 | 0.3895107 | 2.326525
84.2066 | 8.1503 | 8.024151 | 5.313531 | 0.1261485 | 0.38906 | 2.32156
84.2166 | 8.1499 | 8.024702 | 5.31948 | 0.1251976 | 0.3886102 | 2.316612
84.2266 | 8.1538 | 8.025269 | 5.325428 | 0.1285313 | 0.3881611 | 2.31168
84.2366 | 8.1563 | 8.02585 | 5.331374 | 0.1304497 | 0.3877128 | 2.306763
84.2466 | 8.1556 | 8.026447 | 5.337319 | 0.1291525 | 0.3872652 | 2.301863
84.2566 | 8.1598 | 8.02706 | 5.343263 | 0.1327404 | 0.3868184 | 2.296978
84.2666 | 8.1654 | 8.027687 | 5.349205 | 0.1377131 | 0.3863723 | 2.29211
84.2766 | 8.1646 | 8.028329 | 5.355145 | 0.136271 | 0.3859268 | 2.287257
84.2866 | 8.1654 | 8.028986 | 5.361084 | 0.136414 | 0.3854821 | 2.28242
84.2966 | 8.1714 | 8.029658 | 5.367021 | 0.1417425 | 0.385038 | 2.277598
84.3066 | 8.174 | 8.030344 | 5.372957 | 0.1436562 | 0.3845946 | 2.272792
84.3166 | 8.1709 | 8.031044 | 5.378891 | 0.1398556 | 0.3841519 | 2.268002
84.3266 | 8.1741 | 8.031759 | 5.384823 | 0.1423407 | 0.3837097 | 2.263227
84.3366 | 8.1784 | 8.032488 | 5.390753 | 0.1459119 | 0.3832682 | 2.258467
84.3466 | 8.1832 | 8.033231 | 5.396681 | 0.1499688 | 0.3828272 | 2.253723
84.3566 | 8.1879 | 8.033988 | 5.402607 | 0.1539119 | 0.3823868 | 2.248994
84.3666 | 8.1886 | 8.034759 | 5.408531 | 0.1538411 | 0.381947 | 2.24428
84.3766 | 8.1896 | 8.035543 | 5.414454 | 0.1540567 | 0.3815078 | 2.239582
84.3866 | 8.1964 | 8.036341 | 5.420374 | 0.160059 | 0.381069 | 2.234898
84.3966 | 8.1933 | 8.037152 | 5.426292 | 0.1561477 | 0.3806308 | 2.23023
84.4066 | 8.1932 | 8.037977 | 5.432208 | 0.155223 | 0.3801931 | 2.225576
84.4166 | 8.1987 | 8.038815 | 5.438121 | 0.1598853 | 0.3797559 | 2.220938
84.4266 | 8.2107 | 8.039665 | 5.444032 | 0.1710347 | 0.3793191 | 2.216314
84.4366 | 8.2093 | 8.040529 | 5.449941 | 0.1687709 | 0.3788829 | 2.211705
84.4466 | 8.2095 | 8.041406 | 5.455848 | 0.1680945 | 0.3784471 | 2.20711
84.4566 | 8.2186 | 8.042295 | 5.461752 | 0.1763053 | 0.3780117 | 2.202531
84.4666 | 8.2101 | 8.043196 | 5.467654 | 0.1669038 | 0.3775767 | 2.197966
84.4766 | 8.221 | 8.04411 | 5.473553 | 0.1768897 | 0.3771421 | 2.193415
84.4866 | 8.2122 | 8.045037 | 5.479449 | 0.1671634 | 0.3767079 | 2.188879
84.4966 | 8.2199 | 8.045975 | 5.485343 | 0.1739247 | 0.3762741 | 2.184358
84.5066 | 8.2259 | 8.046926 | 5.491234 | 0.1789742 | 0.3758406 | 2.179851
84.5166 | 8.2295 | 8.047888 | 5.497123 | 0.1816119 | 0.3754075 | 2.175358
84.5266 | 8.229 | 8.048863 | 5.503008 | 0.1801374 | 0.3749748 | 2.170879
84.5366 | 8.2296 | 8.049849 | 5.508891 | 0.1797514 | 0.3745423 | 2.166415
84.5466 | 8.2327 | 8.050846 | 5.514771 | 0.181854 | 0.3741102 | 2.161965
84.5566 | 8.2293 | 8.051855 | 5.520648 | 0.177445 | 0.3736784 | 2.157529
84.5666 | 8.2397 | 8.052875 | 5.526522 | 0.1868247 | 0.3732468 | 2.153106
84.5766 | 8.2383 | 8.053907 | 5.532393 | 0.1843932 | 0.3728155 | 2.148698
84.5866 | 8.2466 | 8.054949 | 5.538261 | 0.1916508 | 0.3723845 | 2.144304
84.5965 | 8.2552 | 8.055992 | 5.544067 | 0.199208 | 0.3719579 | 2.139967
84.6065 | 8.2624 | 8.057056 | 5.549928 | 0.2053437 | 0.3715274 | 2.135601
84.6165 | 8.2605 | 8.058131 | 5.555787 | 0.2023686 | 0.3710971 | 2.131248
84.6265 | 8.2659 | 8.059217 | 5.561641 | 0.2066832 | 0.370667 | 2.126908
84.6365 | 8.2766 | 8.060313 | 5.567493 | 0.2162871 | 0.3702371 | 2.122583
84.6465 | 8.2826 | 8.061419 | 5.573341 | 0.2211808 | 0.3698073 | 2.118271
84.6565 | 8.2932 | 8.062536 | 5.579186 | 0.2306641 | 0.3693778 | 2.113972
84.6665 | 8.292 | 8.063663 | 5.585027 | 0.2283373 | 0.3689485 | 2.109687
84.6765 | 8.3108 | 8.0648 | 5.590865 | 0.2460003 | 0.3685192 | 2.105416
84.6865 | 8.3154 | 8.065946 | 5.596698 | 0.2494537 | 0.3680901 | 2.101158
84.6965 | 8.324 | 8.067103 | 5.602529 | 0.2568971 | 0.3676612 | 2.096913
84.7065 | 8.3287 | 8.068269 | 5.608355 | 0.260431 | 0.3672324 | 2.092681
84.7165 | 8.3383 | 8.069445 | 5.614178 | 0.2688553 | 0.3668036 | 2.088463
84.7265 | 8.347 | 8.07063 | 5.619997 | 0.2763702 | 0.366375 | 2.084258
84.7365 | 8.3539 | 8.071824 | 5.625812 | 0.2820759 | 0.3659464 | 2.080066
84.7465 | 8.3585 | 8.073028 | 5.631623 | 0.285472 | 0.365518 | 2.075887
84.7565 | 8.3648 | 8.074241 | 5.63743 | 0.2905593 | 0.3650896 | 2.071721
84.7665 | 8.3764 | 8.075462 | 5.643233 | 0.3009379 | 0.3646613 | 2.067568
84.7765 | 8.383 | 8.076693 | 5.649032 | 0.3063074 | 0.364233 | 2.063428
84.7865 | 8.3908 | 8.077932 | 5.654826 | 0.3128682 | 0.3638048 | 2.059301
84.7965 | 8.3929 | 8.07918 | 5.660617 | 0.3137202 | 0.3633766 | 2.055186
84.8065 | 8.405 | 8.080436 | 5.666403 | 0.3245639 | 0.3629483 | 2.051085
84.8165 | 8.4126 | 8.081701 | 5.672185 | 0.3308993 | 0.3625202 | 2.046996
84.8265 | 8.413 | 8.082974 | 5.677962 | 0.3300263 | 0.362092 | 2.042919
84.8365 | 8.4246 | 8.084255 | 5.683735 | 0.3403451 | 0.3616638 | 2.038856
84.8465 | 8.428 | 8.085544 | 5.689504 | 0.342456 | 0.3612356 | 2.034805
84.8565 | 8.4345 | 8.086841 | 5.695268 | 0.3476588 | 0.3608074 | 2.030766
84.8665 | 8.4407 | 8.088146 | 5.701027 | 0.3525538 | 0.3603792 | 2.02674
84.8765 | 8.4487 | 8.089459 | 5.706782 | 0.3592411 | 0.3599509 | 2.022726
84.8865 | 8.4498 | 8.090779 | 5.712531 | 0.3590208 | 0.3595226 | 2.018725
84.8965 | 8.4583 | 8.092107 | 5.718277 | 0.3661931 | 0.3590942 | 2.014736
84.9065 | 8.4619 | 8.093442 | 5.724017 | 0.3684582 | 0.3586658 | 2.010759
84.9165 | 8.4662 | 8.094784 | 5.729752 | 0.3714157 | 0.3582372 | 2.006795
84.9265 | 8.4697 | 8.096134 | 5.735483 | 0.3735662 | 0.3578086 | 2.002843
84.9365 | 8.4669 | 8.09749 | 5.741208 | 0.3694095 | 0.35738 | 1.998902
84.9465 | 8.4763 | 8.098854 | 5.746928 | 0.3774462 | 0.3569512 | 1.994974
84.9565 | 8.4809 | 8.100224 | 5.752644 | 0.3806759 | 0.3565223 | 1.991058
84.9665 | 8.4774 | 8.101601 | 5.758354 | 0.375799 | 0.3560933 | 1.987154
84.9765 | 8.4821 | 8.102985 | 5.764058 | 0.3791154 | 0.3556643 | 1.983262
84.9865 | 8.4852 | 8.104375 | 5.769758 | 0.3808254 | 0.3552351 | 1.979382
84.9965 | 8.4822 | 8.105771 | 5.775452 | 0.3764289 | 0.3548058 | 1.975513
85.0065 | 8.4878 | 8.107174 | 5.781141 | 0.3806264 | 0.3543764 | 1.971657
85.0165 | 8.4864 | 8.108582 | 5.786824 | 0.3778176 | 0.3539468 | 1.967812
85.0265 | 8.4837 | 8.109997 | 5.792502 | 0.3737026 | 0.3535171 | 1.963979
85.0365 | 8.4876 | 8.111418 | 5.798174 | 0.3761818 | 0.3530872 | 1.960157
85.0465 | 8.4782 | 8.112845 | 5.80384 | 0.3653555 | 0.3526572 | 1.956347
85.0565 | 8.4841 | 8.114277 | 5.809501 | 0.369823 | 0.3522271 | 1.952549
85.0665 | 8.4817 | 8.115715 | 5.815156 | 0.365985 | 0.3517967 | 1.948763
85.0765 | 8.4789 | 8.117158 | 5.820805 | 0.3617418 | 0.3513663 | 1.944987
85.0865 | 8.4761 | 8.118607 | 5.826448 | 0.357493 | 0.3509357 | 1.941223
85.0965 | 8.4688 | 8.120061 | 5.832085 | 0.3487389 | 0.3505048 | 1.937471
85.1065 | 8.4627 | 8.12152 | 5.837717 | 0.3411797 | 0.3500738 | 1.93373
85.1165 | 8.4537 | 8.122985 | 5.843342 | 0.3307153 | 0.3496427 | 1.93
85.1265 | 8.4547 | 8.124454 | 5.848961 | 0.3302461 | 0.3492113 | 1.926282
85.1365 | 8.4414 | 8.125928 | 5.854574 | 0.3154719 | 0.3487798 | 1.922575
85.1465 | 8.4339 | 8.127407 | 5.86018 | 0.3064931 | 0.348348 | 1.918879
85.1565 | 8.4244 | 8.12889 | 5.865781 | 0.2955096 | 0.3479161 | 1.915194
85.1665 | 8.416 | 8.130379 | 5.871374 | 0.2856215 | 0.347484 | 1.91152
85.1764 | 8.4084 | 8.131856 | 5.876906 | 0.2765444 | 0.347056 | 1.907894
85.1864 | 8.3918 | 8.133352 | 5.882487 | 0.2584475 | 0.3466235 | 1.904242
85.1964 | 8.3854 | 8.134853 | 5.888062 | 0.2505466 | 0.3461908 | 1.900601
85.2064 | 8.375 | 8.136358 | 5.89363 | 0.2386416 | 0.3457578 | 1.896971
85.2164 | 8.361 | 8.137867 | 5.899191 | 0.2231325 | 0.3453247 | 1.893352
85.2264 | 8.3472 | 8.13938 | 5.904745 | 0.2078196 | 0.3448913 | 1.889744
85.2364 | 8.3384 | 8.140897 | 5.910293 | 0.1975028 | 0.3444578 | 1.886146
85.2464 | 8.3267 | 8.142417 | 5.915834 | 0.1842825 | 0.344024 | 1.88256
85.2564 | 8.3118 | 8.143942 | 5.921368 | 0.1678583 | 0.34359 | 1.878984
85.2664 | 8.3058 | 8.145469 | 5.926894 | 0.160331 | 0.3431558 | 1.875419
85.2764 | 8.2894 | 8.147 | 5.932414 | 0.1424002 | 0.3427214 | 1.871864
85.2864 | 8.2811 | 8.148534 | 5.937927 | 0.132566 | 0.3422867 | 1.86832
85.2964 | 8.2726 | 8.150071 | 5.943432 | 0.1225288 | 0.3418519 | 1.864787
85.3064 | 8.2589 | 8.151612 | 5.948931 | 0.1072883 | 0.3414168 | 1.861264
85.3164 | 8.2513 | 8.153155 | 5.954422 | 0.09814509 | 0.3409815 | 1.857752
85.3264 | 8.2472 | 8.154701 | 5.959905 | 0.09249875 | 0.3405459 | 1.85425
85.3364 | 8.2275 | 8.15625 | 5.965381 | 0.07124984 | 0.3401102 | 1.850759
85.3464 | 8.2205 | 8.157801 | 5.97085 | 0.06269859 | 0.3396742 | 1.847277
85.3564 | 8.2187 | 8.159356 | 5.976311 | 0.0593442 | 0.339238 | 1.843807
85.3664 | 8.2092 | 8.160912 | 5.981765 | 0.04828785 | 0.3388016 | 1.840346
85.3764 | 8.198 | 8.162471 | 5.987211 | 0.0355289 | 0.3383649 | 1.836896
85.3864 | 8.193 | 8.164032 | 5.992649 | 0.02896778 | 0.337928 | 1.833456
85.3964 | 8.1865 | 8.165596 | 5.998079 | 0.0209045 | 0.3374909 | 1.830026
85.4064 | 8.1776 | 8.167161 | 6.003501 | 0.0104392 | 0.3370536 | 1.826606
85.4164 | 8.167 | 8.168728 | 6.008916 | -0.00172797 | 0.3366161 | 1.823196
85.4264 | 8.1628 | 8.170297 | 6.014322 | -0.00749712 | 0.3361783 | 1.819797
85.4364 | 8.1564 | 8.171868 | 6.01972 | -0.01546797 | 0.3357403 | 1.816407
85.4464 | 8.1474 | 8.17344 | 6.02511 | -0.02604026 | 0.3353021 | 1.813028
85.4564 | 8.144 | 8.175014 | 6.030492 | -0.03101416 | 0.3348637 | 1.809658
85.4664 | 8.1374 | 8.176589 | 6.035866 | -0.03918937 | 0.3344251 | 1.806298
85.4764 | 8.1309 | 8.178166 | 6.041231 | -0.04726625 | 0.3339862 | 1.802949
85.4864 | 8.1264 | 8.179744 | 6.046588 | -0.05334398 | 0.3335472 | 1.799609
85.4964 | 8.1224 | 8.181323 | 6.051937 | -0.05892297 | 0.3331079 | 1.796278
85.5064 | 8.1195 | 8.182903 | 6.057277 | -0.06340305 | 0.3326684 | 1.792958
85.5164 | 8.1128 | 8.184484 | 6.062608 | -0.07168391 | 0.3322287 | 1.789647
85.5264 | 8.1035 | 8.186066 | 6.067931 | -0.08256572 | 0.3317888 | 1.786346
85.5364 | 8.1088 | 8.187648 | 6.073244 | -0.07884818 | 0.3313487 | 1.783055
85.5464 | 8.1055 | 8.189231 | 6.078549 | -0.08373115 | 0.3309085 | 1.779773
85.5564 | 8.1028 | 8.190815 | 6.083846 | -0.08801491 | 0.330468 | 1.776501
85.5664 | 8.1016 | 8.192399 | 6.089133 | -0.09079871 | 0.3300273 | 1.773238
85.5764 | 8.0986 | 8.193983 | 6.094411 | -0.09538308 | 0.3295864 | 1.769986
85.5864 | 8.0947 | 8.195568 | 6.09968 | -0.1008675 | 0.3291453 | 1.766742
85.5964 | 8.0942 | 8.197152 | 6.10494 | -0.1029522 | 0.3287041 | 1.763508
85.6064 | 8.0952 | 8.198737 | 6.110191 | -0.1035367 | 0.3282627 | 1.760283
85.6164 | 8.0945 | 8.200321 | 6.115433 | -0.1058213 | 0.327821 | 1.757068
85.6264 | 8.0887 | 8.201906 | 6.120665 | -0.1132057 | 0.3273792 | 1.753862
85.6364 | 8.0805 | 8.20349 | 6.125888 | -0.1229897 | 0.3269373 | 1.750665
85.6464 | 8.086 | 8.205073 | 6.131101 | -0.1190734 | 0.3264951 | 1.747478
85.6564 | 8.0824 | 8.206657 | 6.136305 | -0.1242566 | 0.3260528 | 1.744299
85.6664 | 8.0792 | 8.208239 | 6.141499 | -0.1290392 | 0.3256103 | 1.74113
85.6764 | 8.0691 | 8.209821 | 6.146683 | -0.1407211 | 0.3251677 | 1.73797
85.6864 | 8.0631 | 8.211402 | 6.151858 | -0.1483022 | 0.3247249 | 1.73482
85.6964 | 8.0518 | 8.212983 | 6.157022 | -0.1611826 | 0.324282 | 1.731678
85.7064 | 8.0524 | 8.214562 | 6.162177 | -0.1621618 | 0.3238389 | 1.728546
85.7164 | 8.053 | 8.21614 | 6.167322 | -0.1631399 | 0.3233957 | 1.725422
85.7264 | 8.0467 | 8.217717 | 6.172457 | -0.171017 | 0.3229523 | 1.722308
85.7364 | 8.0416 | 8.219293 | 6.17758154 | -0.1776926 | 0.3225088 | 1.719202
85.7464 | 8.0306 | 8.220867 | 6.182696 | -0.1902671 | 0.3220651 | 1.716106
85.7564 | 8.0236 | 8.22244 | 6.1878 | -0.1988398 | 0.3216214 | 1.713018
85.7663 | 8.0157 | 8.223996 | 6.192843 | -0.2082956 | 0.3211819 | 1.70997
85.7763 | 8.0198 | 8.225565 | 6.197927 | -0.2057653 | 0.3207379 | 1.7069
85.7863 | 8.0094 | 8.227133 | 6.203 | -0.2177331 | 0.3202937 | 1.703839
85.7963 | 8.0068 | 8.228699 | 6.208063 | -0.2218991 | 0.3198495 | 1.700787
85.8063 | 8.0023 | 8.230263 | 6.213115 | -0.227963 | 0.3194051 | 1.697743
85.8163 | 7.9961 | 8.231825 | 6.218156 | -0.2357249 | 0.3189607 | 1.694708
85.8263 | 7.9944 | 8.233385 | 6.223187 | -0.2389846 | 0.3185161 | 1.691682
85.8363 | 7.9921 | 8.234942 | 6.228206 | -0.242842 | 0.3180715 | 1.688664
85.8463 | 7.992 | 8.236497 | 6.233215 | -0.2444971 | 0.3176268 | 1.685655
85.8563 | 7.9904 | 8.23805 | 6.238213 | -0.2476496 | 0.317182 | 1.682655
85.8663 | 7.9773 | 8.2396 | 6.2432 | -0.2622998 | 0.3167371 | 1.679663
85.8763 | 7.9855 | 8.241147 | 6.248175 | -0.2556472 | 0.3162921 | 1.67668
85.8863 | 7.9846 | 8.242692 | 6.25314 | -0.2580918 | 0.3158471 | 1.673705
85.8963 | 7.9825 | 8.244233 | 6.258093 | -0.2617335 | 0.315402 | 1.670739
85.9063 | 7.978 | 8.245772 | 6.263035 | -0.2677723 | 0.3149568 | 1.667781
85.9163 | 7.9843 | 8.247308 | 6.267965 | -0.2630081 | 0.3145116 | 1.664831
85.9263 | 7.9874 | 8.248841 | 6.272884 | -0.2614406 | 0.3140664 | 1.66189
85.9363 | 7.9878 | 8.25037 | 6.277791 | -0.2625699 | 0.313621 | 1.658957
85.9463 | 7.9817 | 8.251896 | 6.282687 | -0.2701958 | 0.3131757 | 1.656033
85.9563 | 7.9798 | 8.253418 | 6.287571 | -0.2736182 | 0.3127303 | 1.653117
85.9663 | 7.9812 | 8.254937 | 6.292443 | -0.2737371 | 0.3122849 | 1.650209
85.9763 | 7.9803 | 8.256452 | 6.297304 | -0.2761524 | 0.3118395 | 1.647309
85.9863 | 7.9829 | 8.257964 | 6.302152 | -0.2750639 | 0.3113941 | 1.644418
85.9963 | 7.9904 | 8.259472 | 6.306989 | -0.2690715 | 0.3109486 | 1.641534
86.0063 | 7.9819 | 8.260975 | 6.311813 | -0.2790752 | 0.3105032 | 1.638659
86.0163 | 7.9774 | 8.262475 | 6.316625 | -0.2850748 | 0.3100577 | 1.635792
86.0263 | 7.977 | 8.26397 | 6.321425 | -0.2869703 | 0.3096122 | 1.632933
86.0363 | 7.9724 | 8.265461 | 6.326212 | -0.2930615 | 0.3091668 | 1.630082
86.0463 | 7.9706 | 8.266948 | 6.330988 | -0.2963484 | 0.3087214 | 1.627239
86.0563 | 7.9706 | 8.268431 | 6.33575 | -0.2978307 | 0.308276 | 1.624404
86.0663 | 7.9653 | 8.269909 | 6.340501 | -0.3046086 | 0.3078306 | 1.621577
86.0763 | 7.9621 | 8.271382 | 6.345238 | -0.3092819 | 0.3073852 | 1.618759
86.0863 | 7.959 | 8.27285 | 6.349963 | -0.3138504 | 0.3069399 | 1.615948
86.0963 | 7.9612 | 8.274314 | 6.354675 | -0.3131139 | 0.3064946 | 1.613144
86.1063 | 7.9489 | 8.275773 | 6.359374 | -0.3268727 | 0.3060494 | 1.610349
86.1163 | 7.9454 | 8.277226 | 6.36406 | -0.3318263 | 0.3056042 | 1.607562
86.1263 | 7.9411 | 8.278675 | 6.368734 | -0.3375747 | 0.3051591 | 1.604782
86.1363 | 7.9462 | 8.280118 | 6.373394 | -0.3339179 | 0.304714 | 1.60201
86.1463 | 7.9403 | 8.281556 | 6.378041 | -0.3412558 | 0.304269 | 1.599246
86.1563 | 7.9371 | 8.282988 | 6.382675 | -0.3458882 | 0.3038241 | 1.596489
86.1663 | 7.9332 | 8.284415 | 6.387295 | -0.3512151 | 0.3033793 | 1.593741
86.1763 | 7.9246 | 8.285836 | 6.391902 | -0.3612363 | 0.3029345 | 1.591
86.1863 | 7.9303 | 8.287252 | 6.396496 | -0.3569516 | 0.3024898 | 1.588266
86.1963 | 7.9322 | 8.288661 | 6.401076 | -0.3564614 | 0.3020453 | 1.58554
86.2063 | 7.9247 | 8.290065 | 6.405642 | -0.365365 | 0.3016008 | 1.582822
86.2163 | 7.9218 | 8.291463 | 6.410195 | -0.3696626 | 0.3011564 | 1.580111
86.2263 | 7.9218 | 8.292854 | 6.414734 | -0.3710541 | 0.3007122 | 1.577408
86.2363 | 7.9292 | 8.294239 | 6.419259 | -0.3650394 | 0.3002681 | 1.574713
86.2463 | 7.9259 | 8.295618 | 6.42377 | -0.3697181 | 0.299824 | 1.572025
86.2563 | 7.9199 | 8.296991 | 6.428267 | -0.3770906 | 0.2993802 | 1.569344
86.2663 | 7.9216 | 8.298357 | 6.432749 | -0.3767565 | 0.2989364 | 1.566671
86.2763 | 7.9176 | 8.299716 | 6.437218 | -0.3821156 | 0.2984928 | 1.564005
86.2863 | 7.9204 | 8.301068 | 6.441672 | -0.3806681 | 0.2980493 | 1.561346
86.2963 | 7.9197 | 8.302414 | 6.446112 | -0.3827137 | 0.297606 | 1.558695
86.3063 | 7.9248 | 8.303752 | 6.450538 | -0.3789523 | 0.2971628 | 1.556051
86.3163 | 7.9231 | 8.305084 | 6.454949 | -0.3819839 | 0.2967198 | 1.553415
86.3263 | 7.9218 | 8.306408 | 6.459346 | -0.3846082 | 0.296277 | 1.550786
86.3363 | 7.923 | 8.307725 | 6.463727 | -0.3847254 | 0.2958343 | 1.548164
86.3462 | 7.9219 | 8.309022 | 6.468051 | -0.3871224 | 0.2953962 | 1.545575
86.3562 | 7.9239 | 8.310325 | 6.472403 | -0.3864248 | 0.2949539 | 1.542968
86.3662 | 7.9223 | 8.311619 | 6.47674 | -0.3893194 | 0.2945117 | 1.540367
86.3762 | 7.9243 | 8.312907 | 6.481063 | -0.3886066 | 0.2940698 | 1.537774
86.3862 | 7.9298 | 8.314186 | 6.48537 | -0.3843859 | 0.2936281 | 1.535188
86.3962 | 7.9294 | 8.315457 | 6.489662 | -0.3860575 | 0.2931865 | 1.532609
86.4062 | 7.9333 | 8.316721 | 6.493939 | -0.3834209 | 0.2927451 | 1.530037
86.4162 | 7.9285 | 8.317976 | 6.4982 | -0.3894764 | 0.292304 | 1.527472
86.4262 | 7.9302 | 8.319224 | 6.502446 | -0.3890236 | 0.291863 | 1.524914
86.4362 | 7.9357 | 8.320463 | 6.506677 | -0.3847626 | 0.2914223 | 1.522363
86.4462 | 7.9329 | 8.321693 | 6.510892 | -0.3887932 | 0.2909818 | 1.519819
86.4562 | 7.9333 | 8.322915 | 6.515091 | -0.3896153 | 0.2905416 | 1.517283
86.4662 | 7.9371 | 8.324129 | 6.519275 | -0.3870287 | 0.2901016 | 1.514752
86.4762 | 7.9362 | 8.325333 | 6.523442 | -0.3891335 | 0.2896618 | 1.512229
86.4862 | 7.9351 | 8.326529 | 6.527594 | -0.3914295 | 0.2892222 | 1.509713
86.4962 | 7.9348 | 8.327717 | 6.53173 | -0.3929166 | 0.2887829 | 1.507204
86.5062 | 7.9372 | 8.328895 | 6.535849 | -0.3916946 | 0.2883439 | 1.504701
86.5162 | 7.9338 | 8.330064 | 6.539953 | -0.3962636 | 0.2879051 | 1.502206
86.5262 | 7.9327 | 8.331223 | 6.54404 | -0.3985232 | 0.2874665 | 1.499717
86.5362 | 7.9329 | 8.332374 | 6.548111 | -0.3994737 | 0.2870283 | 1.497235
86.5462 | 7.935 | 8.333515 | 6.552165 | -0.3985147 | 0.2865903 | 1.49476
86.5562 | 7.928 | 8.334646 | 6.556203 | -0.4066461 | 0.2861525 | 1.492291
86.5662 | 7.9319 | 8.335768 | 6.560224 | -0.4038679 | 0.2857151 | 1.489829
86.5762 | 7.9311 | 8.33688 | 6.564228 | -0.4057799 | 0.285278 | 1.487374
86.5862 | 7.9282 | 8.337982 | 6.568216 | -0.4097823 | 0.2848411 | 1.484925
86.5962 | 7.9307 | 8.339074 | 6.572187 | -0.4083744 | 0.2844045 | 1.482483
86.6062 | 7.9344 | 8.340157 | 6.576141 | -0.4057567 | 0.2839682 | 1.480048
86.6162 | 7.9306 | 8.341229 | 6.580077 | -0.4106288 | 0.2835322 | 1.477619
86.6262 | 7.929 | 8.342291 | 6.583997 | -0.4132906 | 0.2830965 | 1.475197
86.6362 | 7.9304 | 8.343342 | 6.587899 | -0.4129419 | 0.2826612 | 1.472781
86.6462 | 7.9296 | 8.344383 | 6.591784 | -0.4147829 | 0.2822261 | 1.470372
86.6562 | 7.9333 | 8.345413 | 6.595652 | -0.4121133 | 0.2817914 | 1.46797
86.6662 | 7.9391 | 8.346433 | 6.599502 | -0.407333 | 0.2813569 | 1.465574
86.6762 | 7.9368 | 8.347442 | 6.603335 | -0.4106418 | 0.2809228 | 1.463184
86.6862 | 7.9412 | 8.34844 | 6.60715 | -0.4072398 | 0.2804891 | 1.460801
86.6962 | 7.9365 | 8.349427 | 6.610947 | -0.4129268 | 0.2800556 | 1.458424
86.7062 | 7.9449 | 8.350403 | 6.614726 | -0.4055027 | 0.2796225 | 1.456054
86.7162 | 7.9468 | 8.351367 | 6.618488 | -0.4045672 | 0.2791898 | 1.45369
86.7262 | 7.9427 | 8.352321 | 6.622231 | -0.4096207 | 0.2787574 | 1.451332
86.7362 | 7.9434 | 8.353262 | 6.625956 | -0.4098624 | 0.2783253 | 1.448981
86.7462 | 7.9487 | 8.354193 | 6.629663 | -0.4054928 | 0.2778936 | 1.446636
86.7562 | 7.9501 | 8.355111 | 6.633352 | -0.4050115 | 0.2774622 | 1.444297
86.7662 | 7.9528 | 8.356018 | 6.637022 | -0.4032184 | 0.2770312 | 1.441965
86.7762 | 7.952 | 8.356913 | 6.640674 | -0.4049134 | 0.2766006 | 1.439639
86.7862 | 7.9505 | 8.357796 | 6.644308 | -0.4072964 | 0.2761703 | 1.437319
86.7962 | 7.9529 | 8.358667 | 6.647922 | -0.4057674 | 0.2757404 | 1.435005
86.8062 | 7.9452 | 8.359526 | 6.651518 | -0.4143262 | 0.2753109 | 1.432697
86.8162 | 7.9424 | 8.360373 | 6.655095 | -0.4179726 | 0.2748817 | 1.430396
86.8262 | 7.9428 | 8.361207 | 6.658653 | -0.4184068 | 0.274453 | 1.428101
86.8362 | 7.9548 | 8.362028 | 6.662192 | -0.4072284 | 0.2740246 | 1.425811
86.8462 | 7.9437 | 8.362837 | 6.665712 | -0.4191372 | 0.2735966 | 1.423528
86.8562 | 7.9375 | 8.363634 | 6.669213 | -0.4261335 | 0.2731689 | 1.421252
86.8662 | 7.934 | 8.364417 | 6.672695 | -0.4304169 | 0.2727417 | 1.418981
86.8762 | 7.9375 | 8.365187 | 6.676157 | -0.4276871 | 0.2723149 | 1.416716
86.8862 | 7.9363 | 8.365945 | 6.679599 | -0.4296445 | 0.2718885 | 1.414457
86.8962 | 7.9299 | 8.366689 | 6.683022 | -0.4367887 | 0.2714625 | 1.412204
86.9062 | 7.9276 | 8.36742 | 6.686425 | -0.4398196 | 0.2710368 | 1.409957
86.9162 | 7.9268 | 8.368137 | 6.689809 | -0.4413371 | 0.2706116 | 1.407716
86.9262 | 7.9346 | 8.368841 | 6.693173 | -0.4342411 | 0.2701868 | 1.405482
86.9361 | 7.9238 | 8.369525 | 6.696483 | -0.4457246 | 0.2697668 | 1.403275
86.9461 | 7.9191 | 8.370201 | 6.699807 | -0.4511014 | 0.2693428 | 1.401052
86.9561 | 7.9226 | 8.370864 | 6.703111 | -0.4482643 | 0.2689193 | 1.398834
86.9661 | 7.9182 | 8.371513 | 6.706394 | -0.4533133 | 0.2684962 | 1.396623
86.9761 | 7.9206 | 8.372148 | 6.709657 | -0.4515483 | 0.2680735 | 1.394418
86.9861 | 7.9219 | 8.372769 | 6.7129 | -0.450869 | 0.2676512 | 1.392218
86.9961 | 7.9242 | 8.373376 | 6.716122 | -0.4491755 | 0.2672294 | 1.390024
87.0061 | 7.9242 | 8.373968 | 6.719324 | -0.4497675 | 0.266808 | 1.387836
87.0161 | 7.9181 | 8.374545 | 6.722505 | -0.4564452 | 0.266387 | 1.385654
87.0261 | 7.9156 | 8.375108 | 6.725665 | -0.4595082 | 0.2659665 | 1.383477
87.0361 | 7.9214 | 8.375656 | 6.728804 | -0.4542564 | 0.2655464 | 1.381306
87.0461 | 7.9152 | 8.37619 | 6.731922 | -0.4609899 | 0.2651268 | 1.379141
87.0561 | 7.9296 | 8.376708 | 6.735019 | -0.4471083 | 0.2647076 | 1.376982
87.0661 | 7.9272 | 8.377212 | 6.738095 | -0.4500116 | 0.2642889 | 1.374828
87.0761 | 7.9235 | 8.3777 | 6.741149 | -0.4542 | 0.2638706 | 1.37268
87.0861 | 7.9211 | 8.378173 | 6.744183 | -0.457073 | 0.2634527 | 1.370538
87.0961 | 7.9279 | 8.37863 | 6.747194 | -0.4507304 | 0.2630354 | 1.368401
87.1061 | 7.9235 | 8.379072 | 6.750184 | -0.4555724 | 0.2626185 | 1.36627
87.1161 | 7.9273 | 8.379499 | 6.753153 | -0.4521988 | 0.262202 | 1.364144
87.1261 | 7.9343 | 8.379909 | 6.756099 | -0.4456095 | 0.2617861 | 1.362024
87.1361 | 7.9475 | 8.380304 | 6.759024 | -0.4328042 | 0.2613706 | 1.35991
87.1461 | 7.9372 | 8.380683 | 6.761927 | -0.443483 | 0.2609555 | 1.357801
87.1561 | 7.9342 | 8.381046 | 6.764807 | -0.4468457 | 0.260541 | 1.355697
87.1661 | 7.9389 | 8.381392 | 6.767666 | -0.4424922 | 0.2601269 | 1.353599
87.1761 | 7.9514 | 8.381722 | 6.770502 | -0.4303224 | 0.2597132 | 1.351507
87.1861 | 7.9412 | 8.382036 | 6.773316 | -0.4408361 | 0.2593001 | 1.34942
87.1961 | 7.9429 | 8.382333 | 6.776107 | -0.4394334 | 0.2588875 | 1.347339
87.2061 | 7.9533 | 8.382614 | 6.778876 | -0.4293139 | 0.2584753 | 1.345262
87.2161 | 7.9685 | 8.382878 | 6.781622 | -0.4143777 | 0.2580636 | 1.343192
87.2261 | 7.9672 | 8.383125 | 6.784346 | -0.4159246 | 0.2576524 | 1.341127
87.2361 | 7.9588 | 8.383354 | 6.787046 | -0.4245544 | 0.2572417 | 1.339067
87.2461 | 7.9615 | 8.383567 | 6.789723 | -0.4220672 | 0.2568315 | 1.337012
87.2561 | 7.9656 | 8.383763 | 6.792378 | -0.4181628 | 0.2564218 | 1.334963
87.2661 | 7.9605 | 8.383941 | 6.795009 | -0.4234409 | 0.2560126 | 1.332919
87.2761 | 7.9751 | 8.384102 | 6.797617 | -0.4090015 | 0.2556038 | 1.330881
87.2861 | 7.9724 | 8.384245 | 6.800202 | -0.4118446 | 0.2551956 | 1.328847
87.2961 | 7.9872 | 8.38437 | 6.802763 | -0.39717 | 0.2547879 | 1.32682
87.3061 | 7.9803 | 8.384478 | 6.8053 | -0.4041775 | 0.2543807 | 1.324797
87.3161 | 7.9792 | 8.384567 | 6.807814 | -0.4053672 | 0.253974 | 1.322779
87.3261 | 7.9739 | 8.384639 | 6.810304 | -0.4107387 | 0.2535678 | 1.320767
87.3361 | 7.9838 | 8.384692 | 6.81277 | -0.4008922 | 0.2531621 | 1.31876
87.3461 | 7.9779 | 8.384727 | 6.815212 | -0.4068272 | 0.2527569 | 1.316758
87.3561 | 7.9665 | 8.384744 | 6.81763 | -0.4182439 | 0.2523523 | 1.314762
87.3661 | 7.9817 | 8.384742 | 6.820024 | -0.403042 | 0.2519481 | 1.31277
87.3761 | 7.9857 | 8.384721 | 6.822393 | -0.3990215 | 0.2515445 | 1.310784
87.3861 | 7.9717 | 8.384682 | 6.824738 | -0.4129823 | 0.2511414 | 1.308803
87.3961 | 7.9668 | 8.384624 | 6.827059 | -0.4178241 | 0.2507388 | 1.306827
87.4061 | 7.9694 | 8.384547 | 6.829355 | -0.4151469 | 0.2503368 | 1.304855
87.4161 | 7.9724 | 8.384451 | 6.831626 | -0.4120506 | 0.2499352 | 1.30289
87.4261 | 7.9546 | 8.384335 | 6.833872 | -0.4297351 | 0.2495342 | 1.300929
87.4361 | 7.9559 | 8.3842 | 6.836094 | -0.4283002 | 0.2491337 | 1.298973
87.4461 | 7.9588 | 8.384046 | 6.83829 | -0.4252458 | 0.2487338 | 1.297022
87.4561 | 7.9491 | 8.383872 | 6.840461 | -0.4347718 | 0.2483344 | 1.295076
87.4661 | 7.9476 | 8.383678 | 6.842607 | -0.4360782 | 0.2479355 | 1.293136
87.4761 | 7.9433 | 8.383464547 | 6.844728 | -0.4401645 | 0.2475371 | 1.2912
87.4861 | 7.9486 | 8.383231 | 6.846823 | -0.4346311 | 0.2471393 | 1.289269
87.4961 | 7.9378 | 8.382977 | 6.848892 | -0.4451775 | 0.246742 | 1.287343
87.5061 | 7.9273 | 8.382704 | 6.850936 | -0.4554037 | 0.2463453 | 1.285422
87.516 | 7.9261 | 8.382412 | 6.852934 | -0.4563125 | 0.245953 | 1.283525
87.526 | 7.9331 | 8.382098 | 6.854927 | -0.4489981 | 0.2455574 | 1.281614
87.536 | 7.9202 | 8.381763 | 6.856893 | -0.4615632 | 0.2451623 | 1.279708
87.546 | 7.9186 | 8.381408 | 6.858834 | -0.4628075 | 0.2447677 | 1.277806
87.556 | 7.9229 | 8.381031 | 6.860748 | -0.4581312 | 0.2443737 | 1.27591
87.566 | 7.9314 | 8.380634 | 6.862635 | -0.4492338 | 0.2439802 | 1.274018
87.576 | 7.9016 | 8.380215 | 6.864497 | -0.4786154 | 0.2435873 | 1.272131
87.586 | 7.9004 | 8.379776 | 6.866332 | -0.4793758 | 0.2431949 | 1.270249
87.596 | 7.9127 | 8.379315 | 6.86814 | -0.4666149 | 0.2428031 | 1.268372
87.606 | 7.9078 | 8.378833 | 6.869921 | -0.4710326 | 0.2424119 | 1.2665
87.616 | 7.9018 | 8.378329 | 6.871676 | -0.4765287 | 0.2420212 | 1.264632
87.626 | 7.9124 | 8.377803 | 6.873403 | -0.4654032 | 0.241631 | 1.262769
87.636 | 7.9162 | 8.377256 | 6.875104 | -0.4610559 | 0.2412415 | 1.260911
87.646 | 7.907 | 8.376687 | 6.876777 | -0.4696867 | 0.2408525 | 1.259057
87.656 | 7.9056 | 8.376095 | 6.878423 | -0.4704954 | 0.240464 | 1.257208
87.666 | 7.9053 | 8.375482 | 6.880041 | -0.470182 | 0.2400761 | 1.255364
87.676 | 7.9261 | 8.374846 | 6.881632 | -0.4487462 | 0.2396888 | 1.253525
87.686 | 7.9201 | 8.374188 | 6.883196 | -0.4540882 | 0.2393021 | 1.25169
87.696 | 7.9207 | 8.373508 | 6.884731 | -0.4528076 | 0.2389159 | 1.24986
87.706 | 7.9341 | 8.372804 | 6.886239 | -0.4387042 | 0.2385302 | 1.248035
87.716 | 7.939 | 8.372078 | 6.887719 | -0.4330781 | 0.2381452 | 1.246214
87.726 | 7.9352 | 8.371329 | 6.889171 | -0.4361291 | 0.2377607 | 1.244398
87.736 | 7.9458 | 8.370557 | 6.890594 | -0.424757 | 0.2373768 | 1.242586
87.746 | 7.9443 | 8.369762 | 6.891989 | -0.4254619 | 0.2369935 | 1.240779
87.756 | 7.9541 | 8.368943 | 6.893356 | -0.4148433 | 0.2366108 | 1.238977
87.766 | 7.9578 | 8.368101 | 6.894694 | -0.4103014 | 0.2362286 | 1.237179
87.776 | 7.9639 | 8.367236 | 6.896004 | -0.403336 | 0.235847 | 1.235385
87.786 | 7.9699 | 8.366347 | 6.897284 | -0.3964468 | 0.235466 | 1.233596
87.796 | 7.959 | 8.365434 | 6.898536 | -0.4064339 | 0.2350856 | 1.231812
87.806 | 7.9731 | 8.364497 | 6.899759 | -0.3913971 | 0.2347057 | 1.230032
87.816 | 7.9633 | 8.363536 | 6.900953 | -0.4002363 | 0.2343265 | 1.228257
87.826 | 7.9745 | 8.362551 | 6.902118 | -0.3880512 | 0.2339478 | 1.226486
87.836 | 7.959 | 8.361542 | 6.903253 | -0.4025419 | 0.2335697 | 1.224719
87.846 | 7.9684 | 8.360508 | 6.904358 | -0.3921081 | 0.2331922 | 1.222957
87.856 | 7.9771 | 8.35945 | 6.905435 | -0.3823498 | 0.2328153 | 1.2212
87.866 | 7.9678 | 8.358367 | 6.906481 | -0.3905667 | 0.232439 | 1.219447
87.876 | 7.9629 | 8.357259 | 6.907498 | -0.3943589 | 0.2320633 | 1.217698
87.886 | 7.962 | 8.356126 | 6.908485 | -0.3941261 | 0.2316881 | 1.215953
87.896 | 7.96 | 8.354968 | 6.909441 | -0.3949684 | 0.2313136 | 1.214213
87.906 | 7.9589 | 8.353785 | 6.910368 | -0.3948853 | 0.2309397 | 1.212478
87.916 | 7.9603 | 8.352577 | 6.911264 | -0.3922769 | 0.2305663 | 1.210746
87.926 | 7.9593 | 8.351343 | 6.91213 | -0.3920431 | 0.2301936 | 1.209019
87.936 | 7.9638 | 8.350084 | 6.912966 | -0.3862837 | 0.2298215 | 1.207296
87.946 | 7.9561 | 8.348799 | 6.913771 | -0.3926986 | 0.2294499 | 1.205578
87.956 | 7.9548 | 8.347488 | 6.914545 | -0.3926876 | 0.229079 | 1.203864
87.966 | 7.9579 | 8.346151 | 6.915288 | -0.3882506 | 0.2287086 | 1.202154
87.976 | 7.952 | 8.344788 | 6.916 | -0.3927876 | 0.2283389 | 1.200448
87.986 | 7.939 | 8.343398 | 6.916682 | -0.4043983 | 0.2279698 | 1.198747
87.996 | 7.9501 | 8.341983 | 6.917332 | -0.3918827 | 0.2276012 | 1.19705
88.006 | 7.9538 | 8.34054 | 6.91795 | -0.3867404 | 0.2272333 | 1.195357
88.016 | 7.9547 | 8.339072 | 6.918537 | -0.3843717 | 0.226866 | 1.193668
88.026 | 7.9374 | 8.337576 | 6.919093 | -0.4001761 | 0.2264993 | 1.191984
88.036 | 7.9577 | 8.336054 | 6.919617 | -0.3783537 | 0.2261332 | 1.190303
88.046 | 7.9416 | 8.334504 | 6.920109 | -0.3929041 | 0.2257677 | 1.188627
88.056 | 7.9273 | 8.332927 | 6.920569 | -0.4056275 | 0.2254029 | 1.186955
88.066 | 7.944 | 8.331324 | 6.920998 | -0.3873236 | 0.2250387 | 1.185287
88.076 | 7.9498 | 8.329692 | 6.921394 | -0.3798923 | 0.224675 | 1.183624
88.086 | 7.9518 | 8.328033 | 6.921757 | -0.3762333 | 0.224312 | 1.181964
88.096 | 7.9431 | 8.326347 | 6.922089 | -0.3832467 | 0.2239496 | 1.180309
88.1059 | 7.9632 | 8.32465 | 6.922385 | -0.3614497 | 0.2235914 | 1.178674
88.1159 | 7.9448 | 8.322908 | 6.922651 | -0.3781076 | 0.2232302 | 1.177026
88.1259 | 7.9388 | 8.321137 | 6.922885 | -0.3823374 | 0.2228697 | 1.175383
88.1359 | 7.9658 | 8.319339 | 6.923085 | -0.3535389 | 0.2225097 | 1.173744
88.1459 | 7.953 | 8.317512 | 6.923253 | -0.3645122 | 0.2221504 | 1.172108
88.1559 | 7.9617 | 8.315657 | 6.923388 | -0.3539569 | 0.2217917 | 1.170477
88.1659 | 7.9766 | 8.313773 | 6.923489 | -0.337173 | 0.2214337 | 1.16885
88.1759 | 7.9687 | 8.31186 | 6.923557 | -0.3431604 | 0.2210763 | 1.167227
88.1859 | 7.9665 | 8.309919 | 6.923592 | -0.3434188 | 0.2207194 | 1.165608
88.1959 | 7.9735 | 8.307948 | 6.923592 | -0.3344482 | 0.2203633 | 1.163992
88.2059 | 7.9641 | 8.305948 | 6.92356 | -0.3418483 | 0.2200077 | 1.162381
88.2159 | 7.9762 | 8.303919 | 6.923493 | -0.3277193 | 0.2196528 | 1.160774
88.2259 | 7.9628 | 8.301861 | 6.923392 | -0.3390608 | 0.2192985 | 1.15917
88.2359 | 7.9778 | 8.299773 | 6.923257 | -0.3219726 | 0.2189448 | 1.157571
88.2459 | 7.9771 | 8.297655 | 6.923088 | -0.3205549 | 0.2185918 | 1.155975
88.2559 | 7.967 | 8.295507 | 6.922884 | -0.3285071 | 0.2182394 | 1.154384
88.2659 | 7.9697 | 8.29333 | 6.922646 | -0.3236295 | 0.2178876 | 1.152796
88.2759 | 7.971 | 8.291122 | 6.922373 | -0.3201218 | 0.2175365 | 1.151212
88.2859 | 7.9533 | 8.288884 | 6.922066 | -0.3355837 | 0.217186 | 1.149632
88.2959 | 7.9628 | 8.286615 | 6.921723 | -0.3238151 | 0.2168361 | 1.148056
88.3059 | 7.9581 | 8.284316 | 6.921346 | -0.3262162 | 0.2164869 | 1.146483
88.3159 | 7.9618 | 8.281987 | 6.920933 | -0.3201865 | 0.2161383 | 1.144915
88.3259 | 7.9605 | 8.279626 | 6.920485 | -0.319126 | 0.2157904 | 1.14335
88.3359 | 7.9676 | 8.277235 | 6.920002 | -0.3096345 | 0.215443 | 1.141789
88.3459 | 7.9577 | 8.274812 | 6.919483 | -0.317112 | 0.2150964 | 1.140232
88.3559 | 7.9434 | 8.272358 | 6.918929 | -0.3289582 | 0.2147503 | 1.138679
88.3659 | 7.9619 | 8.269873 | 6.918339 | -0.3079731 | 0.2144049 | 1.137129
88.3759 | 7.9575 | 8.267356 | 6.917713 | -0.3098563 | 0.2140602 | 1.135583
88.3859 | 7.9583 | 8.264808 | 6.917051 | -0.306508 | 0.2137161 | 1.134041
88.3959 | 7.9704 | 8.262228 | 6.916352 | -0.2918278 | 0.2133726 | 1.132503
88.4059 | 7.9616 | 8.259616 | 6.915618 | -0.2980158 | 0.2130298 | 1.130968
88.4159 | 7.9677 | 8.256972 | 6.914847 | -0.2892716 | 0.2126876 | 1.129437
88.4259 | 7.9696 | 8.254295 | 6.914039 | -0.2846952 | 0.2123461 | 1.12791
88.4359 | 7.9565 | 8.251587 | 6.913195 | -0.2950865 | 0.2120052 | 1.126386
88.4459 | 7.9557 | 8.248845 | 6.912314 | -0.2931453 | 0.211665 | 1.124867
88.4559 | 7.9831 | 8.246071 | 6.911396 | -0.2629714 | 0.2113254 | 1.12335
88.4659 | 7.9716 | 8.243265 | 6.910441 | -0.2716647 | 0.2109864 | 1.121838
88.4759 | 7.9745 | 8.240425 | 6.909448 | -0.2659251 | 0.2106481 | 1.120329
88.4859 | 7.9727 | 8.237552 | 6.908419 | -0.2648523 | 0.2103105 | 1.118823
88.4959 | 7.9738 | 8.234646 | 6.907351 | -0.2608465 | 0.2099735 | 1.117322
88.5059 | 7.9728 | 8.231707 | 6.906247 | -0.2589072 | 0.2096371 | 1.115823
88.5159 | 7.9641 | 8.228734 | 6.905104 | -0.2646344 | 0.2093014 | 1.114329
88.5259 | 7.976 | 8.225728 | 6.903924 | -0.249728 | 0.2089664 | 1.112838
88.5359 | 7.9761 | 8.222688 | 6.902705 | -0.2465878 | 0.208632 | 1.11135
88.5459 | 7.968 | 8.219614 | 6.901449 | -0.2516137 | 0.2082982 | 1.109867
88.5559 | 7.9825 | 8.216505 | 6.900154 | -0.2340054 | 0.2079651 | 1.108386
88.5659 | 7.9704 | 8.213363 | 6.898821 | -0.242963 | 0.2076327 | 1.106909
88.5759 | 7.9809 | 8.210186 | 6.897449 | -0.2292862 | 0.2073009 | 1.105436
88.5859 | 7.9696 | 8.206975 | 6.896039 | -0.2373749 | 0.2069698 | 1.103966
88.5959 | 7.9668 | 8.203729 | 6.89459 | -0.2369289 | 0.2066393 | 1.1025
88.6059 | 7.9811 | 8.200448 | 6.893101 | -0.219348 | 0.2063095 | 1.101037
88.6159 | 7.981 | 8.197132 | 6.891574 | -0.2161323 | 0.2059803 | 1.099578
88.6259 | 7.9936 | 8.193781 | 6.890008 | -0.2001815 | 0.2056518 | 1.098122
88.6359 | 7.988 | 8.190395 | 6.888402 | -0.2023953 | 0.2053239 | 1.096669
88.6459 | 8.0021 | 8.186974 | 6.886757 | -0.1848739 | 0.2049967 | 1.09522
88.6559 | 7.9891 | 8.183517 | 6.885072 | -0.1944167 | 0.2046702 | 1.093775
88.6659 | 7.9975 | 8.180024 | 6.883347 | -0.182524 | 0.2043443 | 1.092333
88.6759 | 8.0003 | 8.176495 | 6.881583 | -0.1761954 | 0.2040191 | 1.090894
88.6858 | 8.0016 | 8.172967 | 6.879796 | -0.1713667 | 0.2036977 | 1.089473
88.6958 | 7.9924 | 8.169366 | 6.877952 | -0.1769663 | 0.2033738 | 1.088041
88.7058 | 8.0179 | 8.16573 | 6.876067 | -0.1478297 | 0.2030505 | 1.086612
88.7158 | 8.0088 | 8.162057 | 6.874142 | -0.1532567 | 0.2027279 | 1.085187
88.7258 | 7.9898 | 8.158347 | 6.872176 | -0.168547 | 0.2024059 | 1.083765
88.7358 | 8.0066 | 8.154601 | 6.87017 | -0.1480006 | 0.2020846 | 1.082346
88.7458 | 7.9908 | 8.150817 | 6.868123 | -0.1600174 | 0.201764 | 1.080931
88.7558 | 7.9933 | 8.146997 | 6.866035 | -0.1536972 | 0.201444 | 1.079519
88.7658 | 8.0067 | 8.14314 | 6.863905 | -0.1364396 | 0.2011247 | 1.07811
88.7758 | 7.9995 | 8.139245 | 6.861735 | -0.1397448 | 0.200806 | 1.076704
88.7858 | 7.9859 | 8.135313 | 6.859522 | -0.1494126 | 0.200488 | 1.075302
88.7958 | 8.0058 | 8.131343 | 6.857269 | -0.1255426 | 0.2001707 | 1.073903
88.8058 | 7.9889 | 8.127335 | 6.854973 | -0.1384349 | 0.199854 | 1.072507
88.8158 | 7.9878 | 8.123289 | 6.852636 | -0.1354893 | 0.199538 | 1.071115
88.8258 | 7.9939 | 8.119206 | 6.850257 | -0.1253055 | 0.1992226 | 1.069726
88.8358 | 7.9878 | 8.115084 | 6.847836 | -0.1272835 | 0.1989079 | 1.06834
88.8458 | 7.9946 | 8.110923 | 6.845372 | -0.1163232 | 0.1985939 | 1.066957
88.8558 | 8.0007 | 8.106724 | 6.842866 | -0.1060242 | 0.1982805 | 1.065577
88.8658 | 8.002 | 8.102486 | 6.840318 | -0.1004865 | 0.1979677 | 1.064201
88.8758 | 7.9949 | 8.09821 | 6.837727 | -0.1033101 | 0.1976557 | 1.062828
88.8858 | 7.9986 | 8.093894 | 6.835093 | -0.09529448 | 0.1973442 | 1.061458
88.8958 | 7.9865 | 8.08954 | 6.832416 | -0.1030398 | 0.1970335 | 1.060091
88.9058 | 7.9927 | 8.085146 | 6.829696 | -0.09244589 | 0.1967234 | 1.058727
88.9158 | 8.0016 | 8.080712 | 6.826932 | -0.0791124 | 0.1964139 | 1.057366
88.9258 | 7.9982 | 8.076239 | 6.824126 | -0.07803931 | 0.1961052 | 1.056009
88.9358 | 8.0185 | 8.071726 | 6.821275 | -0.05322645 | 0.195797 | 1.054654
88.9458 | 8.0166 | 8.067174 | 6.818381 | -0.05057356 | 0.1954896 | 1.053303
88.9558 | 7.9826 | 8.062581 | 6.815443 | -0.07998067 | 0.1951828 | 1.051955
88.9658 | 7.9997 | 8.057947 | 6.812462 | -0.05824743 | 0.1948766 | 1.050609
88.9758 | 7.9907 | 8.053274 | 6.809436 | -0.06257384 | 0.1945711 | 1.049267
88.9858 | 7.9951 | 8.04856 | 6.806365 | -0.05345971 | 0.1942663 | 1.047928
88.9958 | 8.0095 | 8.043805 | 6.803251 | -0.03430482 | 0.1939621 | 1.046592
89.0058 | 8.0174 | 8.039009 | 6.800092 | -0.02160904 | 0.1936586 | 1.045259
89.0158 | 8.011 | 8.034172 | 6.796888 | -0.02317223 | 0.1933557 | 1.043929
89.0258 | 7.9937 | 8.029294 | 6.793639 | -0.03559425 | 0.1930534 | 1.042602
89.0358 | 7.9942 | 8.024375 | 6.790345 | -0.03017483 | 0.1927519 | 1.041278
89.0458 | 8.0143 | 8.019414 | 6.787006 | -0.005114015 | 0.192451 | 1.039957
89.0558 | 8.0103 | 8.014411 | 6.783622 | -0.004111441 | 0.1921508 | 1.038639
89.0658 | 8.015 | 8.009367 | 6.780192 | 0.00563296 | 0.1918512 | 1.037324
89.0758 | 8.0198 | 8.004281 | 6.776717 | 0.01551934 | 0.1915522 | 1.036012
89.0858 | 8.0265 | 7.999152 | 6.773196 | 0.02734787 | 0.1912539 | 1.034702
89.0958 | 8.0077 | 7.993981 | 6.769629 | 0.01371879 | 0.1909563 | 1.033396
89.1058 | 8.0113 | 7.988768 | 6.766016 | 0.0225321 | 0.1906593 | 1.032093
89.1158 | 8.0257 | 7.983512 | 6.762357 | 0.042188 | 0.190363 | 1.030792
89.1258 | 8.0099 | 7.978213 | 6.758651 | 0.03168685 | 0.1900673 | 1.029495
89.1358 | 8.0285 | 7.972871 | 6.754899 | 0.05562854 | 0.1897722 | 1.0282
89.1458 | 8.0075 | 7.967487 | 6.7511 | 0.0400134 | 0.1894779 | 1.026908
89.1558 | 8.0442 | 7.962058 | 6.747255 | 0.08214152 | 0.1891841 | 1.025619
89.1658 | 8.0375 | 7.956587 | 6.743363 | 0.08091311 | 0.188891 | 1.024333
89.1758 | 8.0019 | 7.951072 | 6.739423 | 0.05082826 | 0.1885986 | 1.02305
89.1858 | 8.0382 | 7.945513 | 6.735436 | 0.09268725 | 0.1883068 | 1.02177
89.1958 | 8.006 | 7.93991 | 6.731402 | 0.06609012 | 0.1880157 | 1.020492
89.2058 | 8.0384 | 7.934263 | 6.727321 | 0.1041371 | 0.1877252 | 1.019217
89.2158 | 8.0298 | 7.928572 | 6.723191 | 0.1012284 | 0.1874353 | 1.017945
89.2258 | 8.0513 | 7.922836 | 6.719014 | 0.1284641 | 0.1871461 | 1.016676
89.2358 | 8.0847 | 7.917056 | 6.714789 | 0.1676444 | 0.1868576 | 1.01541
89.2458 | 7.9913 | 7.911231 | 6.710515 | 0.08006933 | 0.1865696 | 1.014146
89.2558 | 8.0719 | 7.905361 | 6.706193 | 0.1665393 | 0.1862824 | 1.012885
89.2658 | 8.0202 | 7.899446 | 6.701823 | 0.1207544 | 0.1859957 | 1.011627
89.2757 | 8.053 | 7.893545 | 6.697449 | 0.1594551 | 0.1857126 | 1.010384
89.2857 | 8.0685 | 7.88754 | 6.692982 | 0.1809603 | 0.1854273 | 1.009131
89.2957 | 8.083 | 7.881489 | 6.688466 | 0.2015111 | 0.1851426 | 1.007881
89.3057 | 8.0733 | 7.875392 | 6.6839 | 0.1979077 | 0.1848585 | 1.006633
89.3157 | 8.0473 | 7.86925 | 6.679286 | 0.1780502 | 0.1845751 | 1.005389
89.3257 | 8.032 | 7.863061 | 6.674622 | 0.1689387 | 0.1842923 | 1.004147
89.3357 | 8.0789 | 7.856826 | 6.669909 | 0.2220736 | 0.1840101 | 1.002908
89.3457 | 8.0221 | 7.850545 | 6.665146 | 0.1715549 | 0.1837286 | 1.001671
89.3557 | 8.1453 | 7.844217 | 6.660333 | 0.3010827 | 0.1834477 | 1.000437
89.3657 | 8.0285 | 7.837843 | 6.65547 | 0.1906573 | 0.1831674 | 0.9992055
89.3757 | 8.1048 | 7.831421 | 6.650557 | 0.2733789 | 0.1828878 | 0.9979768
89.3857 | 8.0033 | 7.824952 | 6.645593 | 0.1783475 | 0.1826088 | 0.9967507
89.3957 | 8.0383 | 7.818437 | 6.640579 | 0.2198634 | 0.1823304 | 0.9955271
89.4057 | 8.0679 | 7.811873 | 6.635514 | 0.2560268 | 0.1820527 | 0.9943062
89.4157 | 8.0531 | 7.805262 | 6.630399 | 0.2478377 | 0.1817755 | 0.9930879
89.4257 | 8.0981 | 7.798604 | 6.625232 | 0.2994964 | 0.1814991 | 0.9918721
89.4357 | 8.0346 | 7.791897 | 6.620015 | 0.2427031 | 0.1812232 | 0.9906589
89.4457 | 8.0679 | 7.785142 | 6.614746 | 0.2827579 | 0.180948 | 0.9894482
89.4557 | 8.0319 | 7.778339 | 6.609426 | 0.2535609 | 0.1806734 | 0.9882401
89.4657 | 8.0525 | 7.771487 | 6.604054 | 0.2810125 | 0.1803994 | 0.9870344
89.4757 | 8.0615 | 7.764587 | 6.59863 | 0.2969127 | 0.180126 | 0.9858314
89.4857 | 8.1018 | 7.757638 | 6.593154 | 0.3441617 | 0.1798532 | 0.9846308
89.4957 | 8.0655 | 7.75064 | 6.587626 | 0.3148596 | 0.1795812 | 0.9834328
89.5057 | 8.0929 | 7.743593 | 6.582046 | 0.3493068 | 0.1793096 | 0.9822372
89.5157 | 8.0816 | 7.736497 | 6.576414 | 0.3451032 | 0.1790388 | 0.981044
89.5257 | 8.0616 | 7.729351 | 6.570729 | 0.3322492 | 0.1787684 | 0.9798534
89.5357 | 8.0867 | 7.722155 | 6.564991 | 0.3645448 | 0.1784988 | 0.9786652
89.5457 | 8.1172 | 7.71491 | 6.559201 | 0.4022902 | 0.1782298 | 0.9774794
89.5557 | 8.097 | 7.707614 | 6.553357 | 0.3893857 | 0.1779614 | 0.9762961
89.5657 | 8.1314 | 7.700269 | 6.54746 | 0.4311314 | 0.1776936 | 0.9751152
89.5757 | 8.0895 | 7.692873 | 6.541509 | 0.3966274 | 0.1774264 | 0.9739368
89.5857 | 8.1127 | 7.685426 | 6.535506 | 0.427274 | 0.1771598 | 0.9727607
89.5957 | 8.1172 | 7.677929 | 6.529448 | 0.4392714 | 0.1768938 | 0.9715869
89.6057 | 8.1096 | 7.67038 | 6.523336 | 0.4392197 | 0.1766284 | 0.9704156
89.6157 | 8.1249 | 7.662781 | 6.517171 | 0.4621189 | 0.1763636 | 0.9692466
89.6257 | 8.1065 | 7.655131 | 6.510951 | 0.4513695 | 0.1760995 | 0.9680801
89.6357 | 8.1463 | 7.647429 | 6.504677 | 0.4988715 | 0.1758359 | 0.9669158
89.6457 | 8.0987 | 7.639675 | 6.498348 | 0.4590251 | 0.1755729 | 0.965754
89.6557 | 8.0997 | 7.63187 | 6.491965 | 0.4678305 | 0.1753106 | 0.9645944
89.6657 | 8.1287 | 7.624012 | 6.485526 | 0.5046879 | 0.1750488 | 0.9634371
89.6757 | 8.1141 | 7.616103 | 6.479033 | 0.4979974 | 0.1747876 | 0.9622821
89.6857 | 8.1173 | 7.608141 | 6.472484 | 0.5091593 | 0.1745271 | 0.9611294
89.6957 | 8.1213 | 7.600126 | 6.46588 | 0.5211736 | 0.1742671 | 0.9599791
89.7057 | 8.1237 | 7.592059 | 6.459221 | 0.5316407 | 0.1740077 | 0.958831
89.7157 | 8.1071 | 7.583939 | 6.452505 | 0.5231605 | 0.1737489 | 0.9576852
89.7257 | 8.1232 | 7.575767 | 6.445734 | 0.5474334 | 0.1734907 | 0.9565416
89.7357 | 8.1259 | 7.56754 | 6.438907 | 0.5583596 | 0.173233 | 0.9554003
89.7457 | 8.1342 | 7.559261 | 6.432024 | 0.5749391 | 0.1729761 | 0.9542613
89.7557 | 8.1399 | 7.550928 | 6.425084 | 0.5889723 | 0.1727196 | 0.9531243
89.7657 | 8.1426 | 7.542541 | 6.418087 | 0.6000592 | 0.1724638 | 0.9519896
89.7757 | 8.1375 | 7.5341 | 6.411034 | 0.6034001 | 0.1722084 | 0.9508572
89.7857 | 8.1484 | 7.525605 | 6.403924 | 0.6227951 | 0.1719538 | 0.9497269
89.7957 | 8.1556 | 7.517056 | 6.396757 | 0.6385443 | 0.1716997 | 0.9485989
89.8057 | 8.1586 | 7.508452 | 6.389533 | 0.6501482 | 0.1714462 | 0.9474729
89.8157 | 8.1709 | 7.499793 | 6.382251 | 0.6711067 | 0.1711932 | 0.9463491
89.8257 | 8.1733 | 7.49108 | 6.374912 | 0.6822199 | 0.1709408 | 0.9452276
89.8357 | 8.1696 | 7.482312 | 6.367514 | 0.6872883 | 0.170689 | 0.9441082
89.8457 | 8.18 | 7.473488 | 6.360059 | 0.706512 | 0.1704378 | 0.9429908
89.8556 | 8.195 | 7.464698 | 6.352622 | 0.730302 | 0.1701896 | 0.9418867
89.8656 | 8.1792 | 7.455764 | 6.345051 | 0.723436 | 0.1699395 | 0.9407736
89.8756 | 8.2118 | 7.446774 | 6.337421 | 0.7650256 | 0.16969 | 0.9396629
89.8856 | 8.1901 | 7.437729 | 6.329734 | 0.7523715 | 0.1694411 | 0.9385539
89.8956 | 8.2094 | 7.428626 | 6.321987 | 0.7807736 | 0.1691927 | 0.9374469
89.9056 | 8.211 | 7.419468 | 6.314181 | 0.7915319 | 0.1689448 | 0.9363422
89.9156 | 8.2407 | 7.410253 | 6.306316 | 0.8304465 | 0.1686976 | 0.9352397
89.9256 | 8.2461 | 7.400982 | 6.298392 | 0.8451181 | 0.1684508 | 0.934139
89.9356 | 8.2576 | 7.391653 | 6.290408 | 0.8659467 | 0.1682047 | 0.9330402
89.9456 | 8.2622 | 7.382268 | 6.282365 | 0.8799323 | 0.1679591 | 0.9319436
89.9556 | 8.2878 | 7.372825 | 6.274262 | 0.914975 | 0.1677141 | 0.9308491
89.9656 | 8.3096 | 7.363325 | 6.266099 | 0.946275 | 0.1674696 | 0.9297568
89.9756 | 8.3347 | 7.353767 | 6.257875 | 0.9809332 | 0.1672256 | 0.928666
89.9856 | 8.3496 | 7.344151 | 6.249591 | 1.005449 | 0.1669823 | 0.9275775
89.9956 | 8.3611 | 7.334477 | 6.241247 | 1.026623 | 0.1667394 | 0.9264909