## Summary
Parameter | Mo2C_Pbcn_fixed | MoC_0.66 F m -3 m | Mo_Im3m_fixed I m -3 m | MoO2_P21c_fixed P 21/c
Sample | M7.csv | M7.csv | M7.csv | M7.csv
Method | GSAS-II | GSAS-II | GSAS-II | GSAS-II
Phase name | Mo2C_Pbcn_fixed | MoC_0.66 F m -3 m | Mo_Im3m_fixed I m -3 m | MoO2_P21c_fixed P 21/c
COD / MP ID | manual | manual | manual | manual
Formula | Mo8 C4 | Mo4 C2.64 | Mo2 | Mo4 O8
Space group
Space group # | 60 | 225 | 229 | 14
Crystal system | orthorhombic | cubic | cubic | monoclinic
a (Å) | 5.08621 | 4.2285 | 3.11174 | 5.54083
b (Å) | 5.92713 | 4.2285 | 3.11174 | 4.86854
c (Å) | 5.26427 | 4.2285 | 3.11174 | 5.64137
α (°) | 90 | 90 | 90 | 90
β (°) | 90 | 90 | 90 | 120.175
γ (°) | 90 | 90 | 90 | 90
Volume (A^3) | 158.70005 | 75.60641 | 30.13087 | 131.55883
da/a0 (%) | 6.986 | -0.576 | -1.764 | 0
db/b0 (%) | -2.458 | -0.576 | -1.764 | 0
dc/c0 (%) | 0.435 | -0.576 | -1.764 | 0
dV/V0 (%) | 4.81 | -1.718 | -5.199 | 0
Weight fraction (%) | 29.6 | 60.7 | 8.8 | 0.8
GSAS-II mass weight fraction (%) | 28.9 | 61.7 | 8.5 | 0.8
Weight fraction ± (%) | 1 | 1.21 | 1 | 1
Weight fraction error source | integrated_phase_area_diagonal_covariance+systematic_floor | integrated_phase_area_diagonal_covariance+systematic_floor | integrated_phase_area_diagonal_covariance+systematic_floor | integrated_phase_area_diagonal_covariance+systematic_floor
Weight fraction propagated sigma (%) | 0.369 | 0.421 | 0.255 | 0.308
Weight fraction systematic floor (%) | 1 | 1.215 | 1 | 1
Weight fraction method | integrated_phase_pattern_area | integrated_phase_pattern_area | integrated_phase_pattern_area | integrated_phase_pattern_area
Integrated phase fraction (%) | 29.6 | 60.7 | 8.8 | 0.8
Integrated - wt fraction (percentage points) | 0.74 | -0.97 | 0.34 | -0.01
Integrated phase fraction method | primary_quant_from_refined_phase_envelope | primary_quant_from_refined_phase_envelope | primary_quant_from_refined_phase_envelope | primary_quant_from_refined_phase_envelope
Crystallite size (nm) | 1000 | 1000 | 1000 | 1000
Crystallite size source | gsas_hap_size | gsas_hap_size | gsas_hap_size | gsas_hap_size
Scale factor | 0.34808 | 1.45768 | 0.43624 | 0.01627
Scale factor sigma | 0.00519712 | 0.01258143 | 0.01332788 | 0.00636387
Scale factor sigma (%) | 1.493 | 0.863 | 3.055 | 39.102
Scale factor sigma source | gsas_covariance | gsas_covariance | gsas_covariance | gsas_covariance
Scale * phase mass value | 283.8802 | 605.6197 | 83.70646951 | 8.32873759
Legacy mass-weighted scale value | 283.8802 | 605.6197 | 83.70646951 | 8.32873759
U (Caglioti) | 0.01489 | 0.01489 | 0.01489 | 0.01489
V (Caglioti) | -0.01538 | -0.01538 | -0.01538 | -0.01538
W (Caglioti) | 0.00566 | 0.00566 | 0.00566 | 0.00566
X (Lorentzian) | 0 | 0 | 0 | 0
Y (Lorentzian) | 6.43123 | 6.43123 | 6.43123 | 6.43123
η at strongest | 1 | 1 | 1 | 1
FWHM (°) | 6.8224 | 6.7794 | 6.8678 | 6.6011
FWHM reference 2theta (deg) | 38.9443 | 36.8347 | 41.034 | 25.9566
FWHM reference hkl | [1, 2, 1] | [1, 1, 1] | [1, 1, 0] | [1, 1, 1]
N reflections | 22 | 5 | 4 | 48
Seeded by | gsas2 | gsas2 | gsas2 | gsas2
Zero shift (°) | 0.01083 | 0.01083 | 0.01083 | 0.01083
Rwp (%) | 7.24 | 7.24 | 7.24 | 7.24
Rp (%) | 4.56 | 4.56 | 4.56 | 4.56
χ² | 0.6 | 0.6 | 0.6 | 0.6
GoF | 0.775 | 0.775 | 0.775 | 0.775

## Plot Data
2theta | Y_obs | Y_calc | Background | Residual | Mo2C_Pbcn_fixed | MoC_0.66 F m -3 m | Mo_Im3m_fixed I m -3 m | MoO2_P21c_fixed P 21/c | Mo2C_Pbcn_fixed peak 2θ | Mo2C_Pbcn_fixed [hkl] | MoC_0.66 F m -3 m peak 2θ | MoC_0.66 F m -3 m [hkl] | Mo_Im3m_fixed I m -3 m peak 2θ | Mo_Im3m_fixed I m -3 m [hkl] | MoO2_P21c_fixed P 21/c peak 2θ | MoO2_P21c_fixed P 21/c [hkl]
10.0093 | 43.007 | 46.64246 | 46.40873 | -3.635462 | 0.07075076 | 0.1409717 | 0.01934461 | 0.002669152 | 34.033 | [002] | 36.784 | [111] | 40.984 | [110] | 18.508 | [100]
10.0193 | 42.9693 | 46.59884 | 46.36496 | -3.629544 | 0.07079625 | 0.1410596 | 0.01935567 | 0.002671773 | 34.708 | [021] | 42.732 | [200] | 59.35 | [200] | 25.836 | [011]
10.0293 | 42.9918 | 46.5554 | 46.32137 | -3.5636 | 0.0708418 | 0.1411477 | 0.01936674 | 0.002674399 | 35.262 | [200] | 62.027 | [220] | 74.652 | [211] | 25.922 | [111]
10.0393 | 42.9434 | 46.51213 | 46.27795 | -3.568728 | 0.07088739 | 0.1412358 | 0.01937782 | 0.002677029 | 38.478 | [102] | 74.338 | [311] | 88.878 | [220] | 31.696 | [102]
10.0493 | 42.9412 | 46.46903 | 46.2347 | -3.527828 | 0.07093302 | 0.141324 | 0.01938891 | 0.002679664 | 39.086 | [121] | 78.253 | [222] |  |  | 36.829 | [002]
10.0593 | 42.9053 | 46.4261 | 46.19163 | -3.520799 | 0.07097871 | 0.1414123 | 0.01940001 | 0.002682304 | 49.817 | [202] |  |  |  |  | 36.895 | [020]
10.0693 | 42.897 | 46.38334 | 46.14872 | -3.486341 | 0.07102444 | 0.1415007 | 0.01941112 | 0.002684948 | 50.314 | [221] |  |  |  |  | 37.078 | [202]
10.0793 | 42.9154 | 46.34075 | 46.10598 | -3.425354 | 0.07107022 | 0.1415892 | 0.01942225 | 0.002687596 | 61.347 | [023] |  |  |  |  | 37.131 | [111]
10.0893 | 42.8778 | 46.29834 | 46.06342 | -3.420536 | 0.07111604 | 0.1416778 | 0.01943338 | 0.00269025 | 62.642 | [040] |  |  |  |  | 37.522 | [200]
10.0993 | 42.8807 | 46.25609 | 46.02102 | -3.375387 | 0.07116191 | 0.1417664 | 0.01944452 | 0.002692908 | 65.425 | [302] |  |  |  |  | 41.378 | [012]
10.1093 | 42.8366 | 46.21401 | 45.97879 | -3.377408 | 0.07120783 | 0.1418552 | 0.01945567 | 0.00269557 | 65.844 | [321] |  |  |  |  | 42.007 | [210]
10.1193 | 42.8612 | 46.1721 | 45.93673 | -3.310896 | 0.0712538 | 0.141944 | 0.01946683 | 0.002698238 | 71.647 | [004] |  |  |  |  | 49.414 | [122]
10.1293 | 42.819 | 46.13035 | 45.89484 | -3.311352 | 0.07129981 | 0.1420329 | 0.019478 | 0.002700909 | 72.781 | [223] |  |  |  |  | 49.716 | [102]
10.1393 | 42.8139 | 46.08877 | 45.85311 | -3.274875 | 0.07134588 | 0.1421219 | 0.01948918 | 0.002703586 | 73.246 | [042] |  |  |  |  | 52.959 | [113]
10.1493 | 42.8069 | 46.04736 | 45.81155 | -3.240464 | 0.071392 | 0.142211 | 0.01950038 | 0.002706267 | 73.975 | [240] |  |  |  |  | 53.1 | [213]
10.1593 | 42.7912 | 46.00612 | 45.77016 | -3.21492 | 0.07143815 | 0.1423002 | 0.01951158 | 0.002708953 | 74.395 | [104] |  |  |  |  | 53.118 | [022]
10.1693 | 42.7534 | 45.96504 | 45.72893 | -3.211641 | 0.07148436 | 0.1423895 | 0.01952279 | 0.002711644 | 74.57 | [400] |  |  |  |  | 53.305 | [222]
10.1793 | 42.7717 | 45.92413 | 45.68787 | -3.152427 | 0.07153061 | 0.1424789 | 0.01953401 | 0.002714339 | 75.972 | [142] |  |  |  |  | 53.639 | [220]
10.1893 | 42.7264 | 45.88338 | 45.64697 | -3.156978 | 0.07157692 | 0.1425683 | 0.01954524 | 0.002717039 | 82.45 | [204] |  |  |  |  | 53.77 | [211]
10.1993 | 42.7401 | 45.84279 | 45.60624 | -3.102693 | 0.07162327 | 0.1426579 | 0.01955649 | 0.002719744 | 83.985 | [242] |  |  |  |  | 54.001 | [311]
10.2093 | 42.7107 | 45.80237 | 45.56566 | -3.09167 | 0.07166967 | 0.1427475 | 0.01956774 | 0.002722453 | 84.561 | [402] |  |  |  |  | 57.688 | [300]
10.2193 | 42.7036 | 45.76211 | 45.52525 | -3.058511 | 0.07171612 | 0.1428372 | 0.019579 | 0.002725168 | 84.944 | [421] |  |  |  |  | 59.94 | [013]
10.2293 | 42.7042 | 45.72201 | 45.48501 | -3.017815 | 0.07176262 | 0.1429271 | 0.01959028 | 0.002727887 | [6 empty] | 60.074 | [131]
10.2393 | 42.6868 | 45.68208 | 45.44492 | -2.99528 | 0.07180916 | 0.143017 | 0.01960156 | 0.00273061 | [6 empty] | 60.329 | [313]
10.2493 | 42.693 | 45.64231 | 45.405 | -2.949306 | 0.07185575 | 0.143107 | 0.01961285 | 0.002733339 | [6 empty] | 63.492 | [122]
10.2593 | 42.6875 | 45.60269 | 45.36523 | -2.915194 | 0.07190239 | 0.1431971 | 0.01962416 | 0.002736073 | [6 empty] | 66.211 | [204]
10.2693 | 42.6504 | 45.56324 | 45.32563 | -2.912841 | 0.07194908 | 0.1432872 | 0.01963547 | 0.002738811 | [6 empty] | 66.625 | [131]
10.2792 | 42.6446 | 45.52434 | 45.28658 | -2.879741 | 0.07199536 | 0.1433766 | 0.01964668 | 0.002741526 | [6 empty] | 67.09 | [202]
10.2892 | 42.623 | 45.48521 | 45.24729 | -2.862206 | 0.07204214 | 0.143467 | 0.01965802 | 0.002744274 | [6 empty] | 67.577 | [402]
10.2992 | 42.6446 | 45.44623 | 45.20817 | -2.80163 | 0.07208898 | 0.1435574 | 0.01966937 | 0.002747027 | [6 empty] | 69.251 | [104]
10.3092 | 42.6289 | 45.40741 | 45.1692 | -2.778512 | 0.07213586 | 0.143648 | 0.01968072 | 0.002749785 | [6 empty] | 69.571 | [304]
10.3192 | 42.6088 | 45.36875 | 45.13039 | -2.759952 | 0.0721828 | 0.1437386 | 0.01969209 | 0.002752547 | [6 empty] | 72.783 | [113]
10.3292 | 42.6215 | 45.33025 | 45.09173 | -2.708749 | 0.07222978 | 0.1438293 | 0.01970347 | 0.002755315 | [6 empty] | 73.658 | [311]
10.3392 | 42.59 | 45.2919 | 45.05323 | -2.701903 | 0.07227681 | 0.1439201 | 0.01971485 | 0.002758087 | [6 empty] | 78.281 | [224]
10.3492 | 42.5933 | 45.25371 | 45.01489 | -2.660413 | 0.0723239 | 0.144011 | 0.01972625 | 0.002760864 | [6 empty] | 78.354 | [133]
10.3592 | 42.5985 | 45.21568 | 44.9767 | -2.617179 | 0.07237103 | 0.144102 | 0.01973766 | 0.002763647 | [6 empty] | 78.362 | [004]
10.3692 | 42.5957 | 45.1778 | 44.93867 | -2.5821 | 0.07241821 | 0.1441931 | 0.01974907 | 0.002766434 | [6 empty] | 78.523 | [040]
10.3792 | 42.6077 | 45.14008 | 44.9008 | -2.532376 | 0.07246544 | 0.1442843 | 0.0197605 | 0.002769226 | [6 empty] | 78.973 | [404]
10.3892 | 42.5828 | 45.10251 | 44.86307 | -2.519706 | 0.07251272 | 0.1443756 | 0.01977194 | 0.002772023 | [6 empty] | 79.104 | [222]
10.3992 | 42.5568 | 45.06509 | 44.8255 | -2.50829 | 0.07256005 | 0.1444669 | 0.01978339 | 0.002774825 | [6 empty] | 79.208 | [331]
10.4092 | 42.5619 | 45.02783 | 44.78809 | -2.465927 | 0.07260743 | 0.1445584 | 0.01979485 | 0.002777632 | [6 empty] | 79.561 | [422]
10.4192 | 42.5342 | 44.99072 | 44.75082 | -2.456516 | 0.07265485 | 0.1446499 | 0.01980632 | 0.002780445 | [6 empty] | 80.067 | [400]
10.4292 | 42.57 | 44.95376 | 44.71371 | -2.383758 | 0.07270233 | 0.1447416 | 0.01981781 | 0.002783262 | [6 empty] | 81.141 | [124]
10.4392 | 42.5205 | 44.91695 | 44.67675 | -2.396452 | 0.07274986 | 0.1448333 | 0.0198293 | 0.002786084 | [6 empty] | 84.238 | [033]
10.4492 | 42.5635 | 44.8803 | 44.63994 | -2.316796 | 0.07279744 | 0.1449252 | 0.0198408 | 0.002788911 | [6 empty] | 84.577 | [333]
10.4592 | 42.518 | 44.84379 | 44.60329 | -2.325792 | 0.07284507 | 0.1450171 | 0.01985231 | 0.002791744 | [6 empty] | 88.363 | [302]
10.4692 | 42.5323 | 44.80744 | 44.56678 | -2.275138 | 0.07289274 | 0.1451091 | 0.01986384 | 0.002794581 | [6 empty] | 89.633 | [215]
10.4792 | 42.4985 | 44.77123 | 44.53042 | -2.272733 | 0.07294047 | 0.1452012 | 0.01987537 | 0.002797424 | [6 empty] | 89.82 | [315]
10.4892 | 42.5271 | 44.73518 | 44.49421 | -2.208078 | 0.07298825 | 0.1452934 | 0.01988691 | 0.002800271 | [6 empty] | 89.916 | [024]
10.4992 | 42.5099 | 44.69927 | 44.45815 | -2.189372 | 0.07303608 | 0.1453857 | 0.01989847 | 0.002803124
10.5092 | 42.5079 | 44.66351 | 44.42224 | -2.155613 | 0.07308396 | 0.1454781 | 0.01991004 | 0.002805982
10.5192 | 42.4692 | 44.6279 | 44.38647 | -2.158703 | 0.07313189 | 0.1455706 | 0.01992161 | 0.002808846
10.5292 | 42.4693 | 44.59244 | 44.35085 | -2.12314 | 0.07317987 | 0.1456631 | 0.0199332 | 0.002811714
10.5392 | 42.4449 | 44.55712 | 44.31538 | -2.112223 | 0.0732279 | 0.1457558 | 0.0199448 | 0.002814587
10.5492 | 42.4507 | 44.52195 | 44.28005 | -2.071253 | 0.07327598 | 0.1458486 | 0.01995641 | 0.002817466
10.5592 | 42.4327 | 44.48693 | 44.24488 | -2.054229 | 0.07332411 | 0.1459414 | 0.01996802 | 0.00282035
10.5692 | 42.4358 | 44.45205 | 44.20984 | -2.01625 | 0.0733723 | 0.1460344 | 0.01997965 | 0.002823239
10.5792 | 42.4126 | 44.41732 | 44.17495 | -2.004716 | 0.07342053 | 0.1461274 | 0.01999129 | 0.002826133
10.5892 | 42.4116 | 44.38273 | 44.14021 | -1.971127 | 0.07346882 | 0.1462206 | 0.02000295 | 0.002829033
10.5992 | 42.3742 | 44.34828 | 44.1056 | -1.974081 | 0.07351715 | 0.1463138 | 0.02001461 | 0.002831938
10.6092 | 42.4023 | 44.31398 | 44.07114 | -1.911678 | 0.07356554 | 0.1464071 | 0.02002628 | 0.002834848
10.6192 | 42.3827 | 44.27982 | 44.03683 | -1.897119 | 0.07361398 | 0.1465006 | 0.02003797 | 0.002837764
10.6292 | 42.3622 | 44.2458 | 44.00266 | -1.883602 | 0.07366247 | 0.1465941 | 0.02004966 | 0.002840685
10.6392 | 42.3353 | 44.21193 | 43.96862 | -1.876627 | 0.07371101 | 0.1466877 | 0.02006137 | 0.002843611
10.6492 | 42.3374 | 44.17819 | 43.93473 | -1.840794 | 0.0737596 | 0.1467814 | 0.02007308 | 0.002846542
10.6592 | 42.3184 | 44.1446 | 43.90098 | -1.826201 | 0.07380825 | 0.1468752 | 0.02008481 | 0.002849479
10.6692 | 42.3121 | 44.11115 | 43.86737 | -1.79905 | 0.07385694 | 0.1469691 | 0.02009654 | 0.002852421
10.6792 | 42.3079 | 44.07784 | 43.83391 | -1.769938 | 0.07390569 | 0.1470631 | 0.0201083 | 0.002855369
10.6892 | 42.2787 | 44.04467 | 43.80058 | -1.765966 | 0.07395449 | 0.1471572 | 0.02012005 | 0.002858322
10.6992 | 42.2722 | 44.01163 | 43.76739 | -1.739433 | 0.07400334 | 0.1472514 | 0.02013183 | 0.002861281
10.7092 | 42.2494 | 43.97874 | 43.73433 | -1.729339 | 0.07405224 | 0.1473457 | 0.02014361 | 0.002864244
10.7192 | 42.2618 | 43.94598 | 43.70142 | -1.684183 | 0.0741012 | 0.1474401 | 0.0201554 | 0.002867214
10.7292 | 42.2523 | 43.91336 | 43.66864 | -1.661064 | 0.07415021 | 0.1475346 | 0.0201672 | 0.002870189
10.7392 | 42.2576 | 43.88088 | 43.636 | -1.623283 | 0.07419926 | 0.1476291 | 0.02017901 | 0.002873169
10.7492 | 42.2103 | 43.84854 | 43.6035 | -1.638239 | 0.07424837 | 0.1477238 | 0.02019084 | 0.002876154
10.7592 | 42.2039 | 43.81633 | 43.57113 | -1.612431 | 0.07429754 | 0.1478186 | 0.02020268 | 0.002879146
10.7692 | 42.195 | 43.78426 | 43.5389 | -1.589259 | 0.07434676 | 0.1479134 | 0.02021452 | 0.002882143
10.7792 | 42.1824 | 43.75232 | 43.50681 | -1.569923 | 0.07439603 | 0.1480084 | 0.02022638 | 0.002885145
10.7892 | 42.1697 | 43.72052 | 43.47485 | -1.550821 | 0.07444534 | 0.1481035 | 0.02023825 | 0.002888153
10.7992 | 42.1672 | 43.68885 | 43.44302 | -1.521654 | 0.07449472 | 0.1481986 | 0.02025013 | 0.002891166
10.8092 | 42.1371 | 43.65732 | 43.41133 | -1.520221 | 0.07454414 | 0.1482939 | 0.02026202 | 0.002894185
10.8192 | 42.1457 | 43.62592 | 43.37977 | -1.480221 | 0.07459362 | 0.1483892 | 0.02027392 | 0.00289721
10.8292 | 42.1222 | 43.59465 | 43.34834 | -1.472455 | 0.07464315 | 0.1484847 | 0.02028584 | 0.00290024
10.8392 | 42.1191 | 43.56352 | 43.31705 | -1.444421 | 0.07469274 | 0.1485803 | 0.02029776 | 0.002903276
10.8492 | 42.1061 | 43.53252 | 43.28589 | -1.42642 | 0.07474238 | 0.1486759 | 0.0203097 | 0.002906318
10.8591 | 42.0659 | 43.50196 | 43.25516 | -1.436058 | 0.07479157 | 0.1487707 | 0.02032152 | 0.002909334
10.8691 | 42.0509 | 43.47122 | 43.22426 | -1.420318 | 0.07484131 | 0.1488665 | 0.02033348 | 0.002912387
10.8791 | 42.0523 | 43.44061 | 43.19349 | -1.388309 | 0.07489111 | 0.1489625 | 0.02034545 | 0.002915446
10.8891 | 42.0403 | 43.41013 | 43.16286 | -1.369831 | 0.07494096 | 0.1490585 | 0.02035743 | 0.00291851
10.8991 | 42.0104 | 43.37978 | 43.13235 | -1.369382 | 0.07499087 | 0.1491547 | 0.02036942 | 0.00292158
10.9091 | 42.0015 | 43.34956 | 43.10197 | -1.348063 | 0.07504082 | 0.1492509 | 0.02038142 | 0.002924656
10.9191 | 41.9918 | 43.31947 | 43.07171 | -1.327673 | 0.07509083 | 0.1493472 | 0.02039343 | 0.002927737
10.9291 | 41.9716 | 43.28951 | 43.04159 | -1.317912 | 0.07514089 | 0.1494437 | 0.02040546 | 0.002930825
10.9391 | 41.9515 | 43.25968 | 43.0116 | -1.308178 | 0.07519101 | 0.1495402 | 0.02041749 | 0.002933918
10.9491 | 41.9476 | 43.22997 | 42.98173 | -1.282373 | 0.07524118 | 0.1496368 | 0.02042954 | 0.002937017
10.9591 | 41.9401 | 43.20039 | 42.95199 | -1.260295 | 0.07529141 | 0.1497336 | 0.0204416 | 0.002940121
10.9691 | 41.9172 | 43.17094 | 42.92237 | -1.253743 | 0.07534169 | 0.1498304 | 0.02045367 | 0.002943232
10.9791 | 41.8841 | 43.14162 | 42.89289 | -1.257518 | 0.07539202 | 0.1499273 | 0.02046575 | 0.002946348
10.9891 | 41.8766 | 43.11242 | 42.86353 | -1.235819 | 0.07544241 | 0.1500244 | 0.02047784 | 0.002949471
10.9991 | 41.861 | 43.08335 | 42.83429 | -1.222346 | 0.07549285 | 0.1501215 | 0.02048994 | 0.002952599
11.0091 | 41.8419 | 43.0544 | 42.80518 | -1.212497 | 0.07554334 | 0.1502188 | 0.02050206 | 0.002955733
11.0191 | 41.8211 | 43.02557 | 42.77619 | -1.204473 | 0.0755939 | 0.1503161 | 0.02051419 | 0.002958873
11.0291 | 41.8183 | 42.99687 | 42.74733 | -1.178573 | 0.0756445 | 0.1504135 | 0.02052632 | 0.002962019
11.0391 | 41.8087 | 42.9683 | 42.71859 | -1.159598 | 0.07569516 | 0.1505111 | 0.02053847 | 0.002965171
11.0491 | 41.7805 | 42.93984 | 42.68997 | -1.159345 | 0.07574587 | 0.1506087 | 0.02055063 | 0.002968329
11.0591 | 41.7783 | 42.91152 | 42.66148 | -1.133215 | 0.07579665 | 0.1507065 | 0.0205628 | 0.002971493
11.0691 | 41.7748 | 42.88331 | 42.63311 | -1.108508 | 0.07584747 | 0.1508043 | 0.02057499 | 0.002974663
11.0791 | 41.7462 | 42.85522 | 42.60486 | -1.109022 | 0.07589834 | 0.1509022 | 0.02058718 | 0.002977839
11.0891 | 41.7353 | 42.82726 | 42.57673 | -1.091959 | 0.07594928 | 0.1510003 | 0.02059939 | 0.002981021
11.0991 | 41.7126 | 42.79942 | 42.54872 | -1.086816 | 0.07600027 | 0.1510984 | 0.0206116 | 0.002984209
11.1091 | 41.7129 | 42.77169 | 42.52083 | -1.058794 | 0.07605131 | 0.1511967 | 0.02062384 | 0.002987403
11.1191 | 41.7069 | 42.74409 | 42.49307 | -1.037193 | 0.07610241 | 0.151295 | 0.02063607 | 0.002990603
11.1291 | 41.6904 | 42.71661 | 42.46542 | -1.026211 | 0.07615356 | 0.1513935 | 0.02064832 | 0.00299381
11.1391 | 41.6752 | 42.68925 | 42.43789 | -1.014049 | 0.07620477 | 0.151492 | 0.02066059 | 0.002997022
11.1491 | 41.6643 | 42.66201 | 42.41049 | -0.9977052 | 0.07625604 | 0.1515907 | 0.02067286 | 0.003000241
11.1591 | 41.6416 | 42.63488 | 42.3832 | -0.9932805 | 0.07630736 | 0.1516895 | 0.02068515 | 0.003003466
11.1691 | 41.6314 | 42.60787 | 42.35602 | -0.9764739 | 0.07635873 | 0.1517883 | 0.02069745 | 0.003006697
11.1791 | 41.6437 | 42.58099 | 42.32897 | -0.9372851 | 0.07641016 | 0.1518873 | 0.02070976 | 0.003009934
11.1891 | 41.6289 | 42.55421 | 42.30203 | -0.9253136 | 0.07646165 | 0.1519864 | 0.02072208 | 0.003013178
11.1991 | 41.6077 | 42.52756 | 42.27521 | -0.919859 | 0.0765132 | 0.1520855 | 0.02073441 | 0.003016427
11.2091 | 41.5935 | 42.50102 | 42.2485 | -0.9075208 | 0.07656479 | 0.1521848 | 0.02074675 | 0.003019683
11.2191 | 41.5821 | 42.4746 | 42.22192 | -0.8924987 | 0.07661645 | 0.1522842 | 0.02075911 | 0.003022946
11.2291 | 41.5716 | 42.44829 | 42.19544 | -0.8766922 | 0.07666816 | 0.1523837 | 0.02077148 | 0.003026214
11.2391 | 41.5605 | 42.4221 | 42.16908 | -0.8616009 | 0.07671993 | 0.1524833 | 0.02078386 | 0.003029489
11.2491 | 41.5551 | 42.39602 | 42.14284 | -0.8409244 | 0.07677175 | 0.1525829 | 0.02079625 | 0.00303277
11.2591 | 41.5344 | 42.37006 | 42.11671 | -0.8356623 | 0.07682363 | 0.1526827 | 0.02080865 | 0.003036058
11.2691 | 41.5256 | 42.34421 | 42.0907 | -0.8186141 | 0.07687557 | 0.1527826 | 0.02082106 | 0.003039352
11.2791 | 41.5166 | 42.31848 | 42.06479 | -0.8018795 | 0.07692756 | 0.1528826 | 0.02083349 | 0.003042652
11.2891 | 41.5079 | 42.29286 | 42.039 | -0.7849581 | 0.07697961 | 0.1529828 | 0.02084593 | 0.003045959
11.2991 | 41.4862 | 42.26735 | 42.01333 | -0.7811493 | 0.07703172 | 0.153083 | 0.02085838 | 0.003049272
11.3091 | 41.4702 | 42.24195 | 41.98776 | -0.7717529 | 0.07708388 | 0.1531833 | 0.02087084 | 0.003052592
11.3191 | 41.4471 | 42.21667 | 41.96231 | -0.7695683 | 0.0771361 | 0.1532837 | 0.02088331 | 0.003055918
11.3291 | 41.4257 | 42.1915 | 41.93697 | -0.7657953 | 0.07718838 | 0.1533842 | 0.0208958 | 0.003059251
11.3391 | 41.439 | 42.16643 | 41.91174 | -0.7274333 | 0.07724071 | 0.1534849 | 0.02090829 | 0.00306259
11.3491 | 41.4329 | 42.14148 | 41.88662 | -0.7085821 | 0.0772931 | 0.1535856 | 0.0209208 | 0.003065936
11.3591 | 41.4152 | 42.11664 | 41.86161 | -0.7014411 | 0.07734555 | 0.1536865 | 0.02093332 | 0.003069288
11.3691 | 41.401 | 42.09191 | 41.83671 | -0.6909099 | 0.07739806 | 0.1537874 | 0.02094586 | 0.003072646
11.3791 | 41.3841 | 42.06729 | 41.81191 | -0.6831882 | 0.07745062 | 0.1538884 | 0.0209584 | 0.003076012
11.3891 | 41.3663 | 42.04278 | 41.78723 | -0.6764756 | 0.07750324 | 0.1539896 | 0.02097096 | 0.003079384
11.3991 | 41.3485 | 42.01837 | 41.76266 | -0.6698716 | 0.07755592 | 0.1540909 | 0.02098352 | 0.003082763
11.4091 | 41.3468 | 41.99408 | 41.73819 | -0.6472758 | 0.07760866 | 0.1541923 | 0.0209961 | 0.003086148
11.4191 | 41.3395 | 41.96989 | 41.71383 | -0.6303879 | 0.07766145 | 0.1542937 | 0.02100869 | 0.003089539
11.4291 | 41.3362 | 41.94581 | 41.68958 | -0.6096075 | 0.0777143 | 0.1543953 | 0.0210213 | 0.003092938
11.4391 | 41.3014 | 41.92183 | 41.66544 | -0.6204341 | 0.07776721 | 0.154497 | 0.02103391 | 0.003096344
11.449 | 41.296 | 41.89821 | 41.64164 | -0.6022055 | 0.07781965 | 0.1545978 | 0.02104642 | 0.003099721
11.459 | 41.2994 | 41.87444 | 41.61771 | -0.5750439 | 0.07787267 | 0.1546997 | 0.02105905 | 0.00310314
11.469 | 41.2817 | 41.85079 | 41.59388 | -0.5690883 | 0.07792576 | 0.1548017 | 0.02107171 | 0.003106566
11.479 | 41.2656 | 41.82724 | 41.57016 | -0.561638 | 0.0779789 | 0.1549038 | 0.02108437 | 0.003109998
11.489 | 41.2666 | 41.80379 | 41.54654 | -0.5371929 | 0.0780321 | 0.1550061 | 0.02109704 | 0.003113437
11.499 | 41.2474 | 41.78045 | 41.52303 | -0.5330524 | 0.07808536 | 0.1551084 | 0.02110973 | 0.003116883
11.509 | 41.2447 | 41.75722 | 41.49962 | -0.5125162 | 0.07813867 | 0.1552109 | 0.02112244 | 0.003120336
11.519 | 41.2289 | 41.73408 | 41.47632 | -0.5051838 | 0.07819205 | 0.1553134 | 0.02113514 | 0.003123795
11.529 | 41.2361 | 41.71106 | 41.45312 | -0.474955 | 0.07824549 | 0.1554161 | 0.02114787 | 0.003127262
11.539 | 41.2097 | 41.68813 | 41.43002 | -0.4784293 | 0.07829898 | 0.1555188 | 0.02116061 | 0.003130735
11.549 | 41.2054 | 41.66531 | 41.40702 | -0.4599063 | 0.07835253 | 0.1556217 | 0.02117335 | 0.003134216
11.559 | 41.1948 | 41.64259 | 41.38413 | -0.4477856 | 0.07840614 | 0.1557247 | 0.02118611 | 0.003137703
11.569 | 41.2 | 41.61997 | 41.36134 | -0.4199669 | 0.07845982 | 0.1558278 | 0.02119889 | 0.003141197
11.579 | 41.1896 | 41.59745 | 41.33865 | -0.4078497 | 0.07851355 | 0.155931 | 0.02121167 | 0.003144698
11.589 | 41.1903 | 41.57503 | 41.31606 | -0.3847337 | 0.07856733 | 0.1560343 | 0.02122447 | 0.003148207
11.599 | 41.1772 | 41.55272 | 41.29357 | -0.3755185 | 0.07862118 | 0.1561378 | 0.02123728 | 0.003151722
11.609 | 41.1618 | 41.5305 | 41.27118 | -0.3687037 | 0.07867509 | 0.1562413 | 0.0212501 | 0.003155245
11.619 | 41.1594 | 41.50839 | 41.24889 | -0.3489889 | 0.07872906 | 0.1563449 | 0.02126293 | 0.003158774
11.629 | 41.1521 | 41.48637 | 41.2267 | -0.3342737 | 0.07878309 | 0.1564487 | 0.02127578 | 0.00316231
11.639 | 41.1531 | 41.46446 | 41.20461 | -0.3113578 | 0.07883717 | 0.1565525 | 0.02128864 | 0.003165854
11.649 | 41.1324 | 41.44264 | 41.18262 | -0.3102408 | 0.07889132 | 0.1566565 | 0.02130151 | 0.003169405
11.659 | 41.1291 | 41.42092 | 41.16073 | -0.2918222 | 0.07894553 | 0.1567606 | 0.02131439 | 0.003172963
11.669 | 41.108 | 41.3993 | 41.13893 | -0.2913018 | 0.07899979 | 0.1568648 | 0.02132729 | 0.003176529
11.679 | 41.0947 | 41.37778 | 41.11724 | -0.2830791 | 0.07905412 | 0.1569691 | 0.02134019 | 0.003180101
11.689 | 41.1049 | 41.35635 | 41.09563 | -0.2514537 | 0.07910851 | 0.1570735 | 0.02135311 | 0.003183681
11.699 | 41.0926 | 41.33503 | 41.07413 | -0.2424254 | 0.07916296 | 0.157178 | 0.02136605 | 0.003187268
11.709 | 41.0896 | 41.31379 | 41.05272 | -0.2241936 | 0.07921746 | 0.1572827 | 0.02137899 | 0.003190862
11.719 | 41.0683 | 41.29266 | 41.03141 | -0.2243581 | 0.07927203 | 0.1573874 | 0.02139195 | 0.003194464
11.729 | 41.0598 | 41.27162 | 41.0102 | -0.2118184 | 0.07932666 | 0.1574923 | 0.02140492 | 0.003198073
11.739 | 41.0515 | 41.25067 | 40.98908 | -0.1991742 | 0.07938135 | 0.1575973 | 0.0214179 | 0.003201689
11.749 | 41.0388 | 41.22983 | 40.96805 | -0.1910252 | 0.0794361 | 0.1577023 | 0.02143089 | 0.003205312
11.759 | 41.0192 | 41.20907 | 40.94712 | -0.1898709 | 0.07949092 | 0.1578075 | 0.0214439 | 0.003208944
11.769 | 41.0069 | 41.18841 | 40.92628 | -0.1815109 | 0.07954579 | 0.1579128 | 0.02145692 | 0.003212582
11.779 | 40.9897 | 41.16784 | 40.90554 | -0.178145 | 0.07960072 | 0.1580183 | 0.02146995 | 0.003216228
11.789 | 40.9642 | 41.14737 | 40.88489 | -0.1831726 | 0.07965572 | 0.1581238 | 0.021483 | 0.003219881
11.799 | 40.9485 | 41.12699 | 40.86433 | -0.1784936 | 0.07971077 | 0.1582294 | 0.02149605 | 0.003223542
11.809 | 40.9453 | 41.10671 | 40.84387 | -0.1614074 | 0.07976589 | 0.1583352 | 0.02150913 | 0.003227211
11.819 | 40.9353 | 41.08651 | 40.8235 | -0.1512138 | 0.07982107 | 0.1584411 | 0.02152221 | 0.003230887
11.829 | 40.925 | 41.06641 | 40.80322 | -0.1414124 | 0.07987631 | 0.158547 | 0.0215353 | 0.00323457
11.839 | 40.9107 | 41.0464 | 40.78303 | -0.1357028 | 0.07993161 | 0.1586531 | 0.02154841 | 0.003238261
11.849 | 40.9 | 41.02648 | 40.76293 | -0.1264846 | 0.07998698 | 0.1587594 | 0.02156153 | 0.00324196
11.859 | 40.8815 | 41.00666 | 40.74293 | -0.1251574 | 0.0800424 | 0.1588657 | 0.02157466 | 0.003245667
11.869 | 40.8565 | 40.98692 | 40.72301 | -0.130421 | 0.08009789 | 0.1589721 | 0.02158781 | 0.003249381
11.879 | 40.8537 | 40.96728 | 40.70319 | -0.113575 | 0.08015344 | 0.1590787 | 0.02160097 | 0.003253102
11.889 | 40.8256 | 40.94772 | 40.68345 | -0.122119 | 0.08020905 | 0.1591853 | 0.02161414 | 0.003256832
11.899 | 40.7995 | 40.92825 | 40.66381 | -0.1287526 | 0.08026472 | 0.1592921 | 0.02162732 | 0.003260569
11.909 | 40.8117 | 40.90888 | 40.64425 | -0.09717545 | 0.08032046 | 0.159399 | 0.02164052 | 0.003264314
11.919 | 40.7913 | 40.88959 | 40.62478 | -0.09828724 | 0.08037626 | 0.159506 | 0.02165373 | 0.003268066
11.929 | 40.7933 | 40.87039 | 40.6054 | -0.07708762 | 0.08043212 | 0.1596132 | 0.02166695 | 0.003271827
11.939 | 40.7699 | 40.85128 | 40.58611 | -0.0813762 | 0.08048805 | 0.1597204 | 0.02168018 | 0.003275595
11.949 | 40.7787 | 40.83225 | 40.56691 | -0.05355263 | 0.08054403 | 0.1598277 | 0.02169343 | 0.003279372
11.959 | 40.7564 | 40.81332 | 40.54779 | -0.05691655 | 0.08060008 | 0.1599352 | 0.02170669 | 0.003283156
11.969 | 40.7517 | 40.79447 | 40.52876 | -0.04276764 | 0.08065619 | 0.1600428 | 0.02171996 | 0.003286948
11.979 | 40.7343 | 40.77571 | 40.50982 | -0.04140552 | 0.08071237 | 0.1601505 | 0.02173325 | 0.003290748
11.989 | 40.7289 | 40.75703 | 40.49096 | -0.02812986 | 0.08076861 | 0.1602583 | 0.02174655 | 0.003294556
11.999 | 40.7256 | 40.73844 | 40.47219 | -0.01284028 | 0.08082492 | 0.1603662 | 0.02175986 | 0.003298371
12.009 | 40.7024 | 40.71994 | 40.45351 | -0.01753645 | 0.08088128 | 0.1604743 | 0.02177319 | 0.003302196
12.019 | 40.7101 | 40.70152 | 40.43491 | 0.008581993 | 0.08093771 | 0.1605825 | 0.02178652 | 0.003306028
12.0289 | 40.6809 | 40.68337 | 40.41657 | -0.002467524 | 0.08099363 | 0.1606897 | 0.02179974 | 0.003309829
12.0389 | 40.6829 | 40.66512 | 40.39814 | 0.01778203 | 0.08105018 | 0.160798 | 0.0218131 | 0.003313677
12.0489 | 40.6799 | 40.64695 | 40.3798 | 0.03294719 | 0.08110681 | 0.1609066 | 0.02182648 | 0.003317534
12.0589 | 40.6654 | 40.62887 | 40.36153 | 0.03652836 | 0.08116349 | 0.1610152 | 0.02183987 | 0.003321398
12.0689 | 40.6786 | 40.61087 | 40.34335 | 0.06772586 | 0.08122024 | 0.1611239 | 0.02185327 | 0.003325271
12.0789 | 40.6798 | 40.59296 | 40.32525 | 0.08684004 | 0.08127705 | 0.1612328 | 0.02186669 | 0.003329151
12.0889 | 40.6618 | 40.57513 | 40.30724 | 0.08667124 | 0.08133392 | 0.1613418 | 0.02188011 | 0.00333304
12.0989 | 40.6502 | 40.55738 | 40.28931 | 0.0928198 | 0.08139086 | 0.1614509 | 0.02189356 | 0.003336937
12.1089 | 40.6468 | 40.53971 | 40.27146 | 0.1070861 | 0.08144786 | 0.1615601 | 0.02190701 | 0.003340843
12.1189 | 40.6377 | 40.52213 | 40.25369 | 0.1155704 | 0.08150493 | 0.1616695 | 0.02192048 | 0.003344757
12.1289 | 40.6177 | 40.50463 | 40.236 | 0.1130731 | 0.08156207 | 0.1617789 | 0.02193396 | 0.003348679
12.1389 | 40.6118 | 40.48721 | 40.2184 | 0.1245945 | 0.08161926 | 0.1618885 | 0.02194745 | 0.00335261
12.1489 | 40.6059 | 40.46987 | 40.20087 | 0.136035 | 0.08167652 | 0.1619982 | 0.02196096 | 0.003356549
12.1589 | 40.6106 | 40.45261 | 40.18343 | 0.1579948 | 0.08173385 | 0.162108 | 0.02197448 | 0.003360496
12.1689 | 40.6073 | 40.43543 | 40.16606 | 0.1718745 | 0.08179124 | 0.1622179 | 0.02198801 | 0.003364452
12.1789 | 40.596 | 40.41833 | 40.14878 | 0.1776742 | 0.0818487 | 0.162328 | 0.02200156 | 0.003368416
12.1889 | 40.5957 | 40.40131 | 40.13157 | 0.1943943 | 0.08190622 | 0.1624381 | 0.02201512 | 0.003372389
12.1989 | 40.5986 | 40.38436 | 40.11445 | 0.2142351 | 0.08196381 | 0.1625484 | 0.02202869 | 0.00337637
12.2089 | 40.5969 | 40.3675 | 40.0974 | 0.229397 | 0.08202146 | 0.1626588 | 0.02204228 | 0.00338036
12.2189 | 40.5914 | 40.35072 | 40.08043 | 0.2406803 | 0.08207917 | 0.1627694 | 0.02205588 | 0.003384359
12.2289 | 40.5735 | 40.33401 | 40.06354 | 0.2394854 | 0.08213696 | 0.16288 | 0.02206949 | 0.003388366
12.2389 | 40.5558 | 40.31739 | 40.04673 | 0.2384125 | 0.08219481 | 0.1629908 | 0.02208312 | 0.003392382
12.2489 | 40.5682 | 40.30084 | 40.02999 | 0.2673621 | 0.08225272 | 0.1631017 | 0.02209676 | 0.003396406
12.2589 | 40.5675 | 40.28437 | 40.01333 | 0.2831343 | 0.08231071 | 0.1632127 | 0.02211041 | 0.003400439
12.2689 | 40.5675 | 40.26797 | 39.99675 | 0.2995296 | 0.08236875 | 0.1633238 | 0.02212407 | 0.003404481
12.2789 | 40.5581 | 40.25165 | 39.98024 | 0.3064483 | 0.08242686 | 0.1634351 | 0.02213776 | 0.003408532
12.2889 | 40.5546 | 40.23541 | 39.96381 | 0.3191908 | 0.08248505 | 0.1635464 | 0.02215145 | 0.003412591
12.2989 | 40.5503 | 40.21924 | 39.94746 | 0.3310572 | 0.08254329 | 0.1636579 | 0.02216515 | 0.00341666
12.3089 | 40.5521 | 40.20315 | 39.93118 | 0.348948 | 0.0826016 | 0.1637695 | 0.02217887 | 0.003420737
12.3189 | 40.5439 | 40.18714 | 39.91498 | 0.3567635 | 0.08265999 | 0.1638813 | 0.02219261 | 0.003424823
12.3289 | 40.561 | 40.1712 | 39.89885 | 0.3898041 | 0.08271843 | 0.1639931 | 0.02220635 | 0.003428918
12.3389 | 40.5566 | 40.15533 | 39.88279 | 0.40127 | 0.08277694 | 0.1641051 | 0.02222011 | 0.003433022
12.3489 | 40.5254 | 40.13954 | 39.86681 | 0.3858615 | 0.08283552 | 0.1642172 | 0.02223389 | 0.003437135
12.3589 | 40.5295 | 40.12382 | 39.85091 | 0.405679 | 0.08289416 | 0.1643294 | 0.02224767 | 0.003441257
12.3689 | 40.5228 | 40.10818 | 39.83508 | 0.4146228 | 0.08295288 | 0.1644418 | 0.02226148 | 0.003445388
12.3789 | 40.5255 | 40.09261 | 39.81932 | 0.4328932 | 0.08301166 | 0.1645543 | 0.02227529 | 0.003449528
12.3889 | 40.512 | 40.07711 | 39.80363 | 0.4348906 | 0.08307051 | 0.1646668 | 0.02228912 | 0.003453678
12.3989 | 40.508 | 40.06168 | 39.78802 | 0.4463152 | 0.08312942 | 0.1647796 | 0.02230296 | 0.003457836
12.4089 | 40.5012 | 40.04633 | 39.77247 | 0.4548674 | 0.0831884 | 0.1648924 | 0.02231681 | 0.003462004
12.4189 | 40.5035 | 40.03105 | 39.757 | 0.4724475 | 0.08324745 | 0.1650054 | 0.02233068 | 0.00346618
12.4289 | 40.4974 | 40.01584 | 39.7416 | 0.4815558 | 0.08330657 | 0.1651185 | 0.02234457 | 0.003470366
12.4389 | 40.4981 | 40.00071 | 39.72628 | 0.4973926 | 0.08336575 | 0.1652317 | 0.02235846 | 0.003474562
12.4489 | 40.4856 | 39.98564 | 39.71102 | 0.4999582 | 0.083425 | 0.165345 | 0.02237237 | 0.003478766
12.4589 | 40.4662 | 39.97065 | 39.69583 | 0.495553 | 0.08348433 | 0.1654585 | 0.02238629 | 0.00348298
12.4689 | 40.4612 | 39.95572 | 39.68072 | 0.5054773 | 0.08354372 | 0.1655721 | 0.02240023 | 0.003487203
12.4789 | 40.4522 | 39.94087 | 39.66567 | 0.5113313 | 0.08360318 | 0.1656858 | 0.02241418 | 0.003491436
12.4889 | 40.4264 | 39.92608 | 39.6507 | 0.5003155 | 0.0836627 | 0.1657996 | 0.02242815 | 0.003495678
12.4989 | 40.4288 | 39.91137 | 39.63579 | 0.51743 | 0.0837223 | 0.1659136 | 0.02244213 | 0.00349993
12.5089 | 40.4268 | 39.89672 | 39.62095 | 0.5300753 | 0.08378196 | 0.1660276 | 0.02245612 | 0.003504191
12.5189 | 40.4151 | 39.88215 | 39.60619 | 0.5329515 | 0.08384169 | 0.1661419 | 0.02247012 | 0.003508461
12.5289 | 40.4113 | 39.86764 | 39.59149 | 0.5436591 | 0.08390149 | 0.1662562 | 0.02248414 | 0.003512742
12.5389 | 40.4038 | 39.8532 | 39.57685 | 0.5505983 | 0.08396136 | 0.1663706 | 0.02249818 | 0.003517031
12.5489 | 40.3864 | 39.83883 | 39.56229 | 0.5475695 | 0.0840213 | 0.1664852 | 0.02251223 | 0.003521331
12.5589 | 40.3625 | 39.82453 | 39.54779 | 0.5379729 | 0.08408131 | 0.1666 | 0.02252629 | 0.00352564
12.5689 | 40.3619 | 39.81029 | 39.53336 | 0.5516088 | 0.08414139 | 0.1667148 | 0.02254036 | 0.003529959
12.5789 | 40.3413 | 39.79612 | 39.519 | 0.5451776 | 0.08420154 | 0.1668297 | 0.02255445 | 0.003534287
12.5889 | 40.3224 | 39.78202 | 39.50471 | 0.5403796 | 0.08426175 | 0.1669448 | 0.02256855 | 0.003538625
12.5989 | 40.3338 | 39.76798 | 39.49048 | 0.565815 | 0.08432203 | 0.1670601 | 0.02258267 | 0.003542973
12.6089 | 40.3135 | 39.75402 | 39.47631 | 0.5594842 | 0.08438239 | 0.1671754 | 0.0225968 | 0.003547332
12.6188 | 40.2992 | 39.74025 | 39.46236 | 0.5589488 | 0.08444221 | 0.1672897 | 0.02261081 | 0.003551656
12.6288 | 40.3005 | 39.72641 | 39.44832 | 0.574087 | 0.0845027 | 0.1674053 | 0.02262497 | 0.003556033
12.6388 | 40.2792 | 39.71264 | 39.43436 | 0.56656 | 0.08456326 | 0.1675211 | 0.02263914 | 0.003560421
12.6488 | 40.2863 | 39.69893 | 39.42045 | 0.5873679 | 0.0846239 | 0.1676369 | 0.02265333 | 0.003564818
12.6588 | 40.2684 | 39.68529 | 39.40661 | 0.583111 | 0.08468461 | 0.1677529 | 0.02266753 | 0.003569226
12.6688 | 40.2537 | 39.67171 | 39.39284 | 0.5819897 | 0.08474538 | 0.167869 | 0.02268174 | 0.003573644
12.6788 | 40.2502 | 39.6582 | 39.37913 | 0.5920043 | 0.08480623 | 0.1679853 | 0.02269597 | 0.003578072
12.6888 | 40.2273 | 39.64474 | 39.36548 | 0.582555 | 0.08486714 | 0.1681016 | 0.02271022 | 0.00358251
12.6988 | 40.2199 | 39.63136 | 39.3519 | 0.5885422 | 0.08492813 | 0.1682181 | 0.02272447 | 0.003586958
12.7088 | 40.2081 | 39.61803 | 39.33838 | 0.5900661 | 0.08498919 | 0.1683348 | 0.02273875 | 0.003591416
12.7188 | 40.2024 | 39.60477 | 39.32492 | 0.597627 | 0.08505032 | 0.1684515 | 0.02275303 | 0.003595885
12.7288 | 40.2051 | 39.59157 | 39.31153 | 0.6135253 | 0.08511152 | 0.1685684 | 0.02276733 | 0.003600363
12.7388 | 40.1818 | 39.57844 | 39.29819 | 0.6033612 | 0.08517279 | 0.1686854 | 0.02278165 | 0.003604853
12.7488 | 40.1846 | 39.56536 | 39.28492 | 0.619235 | 0.08523413 | 0.1688026 | 0.02279598 | 0.003609352
12.7588 | 40.1789 | 39.55235 | 39.27171 | 0.626547 | 0.08529555 | 0.1689198 | 0.02281032 | 0.003613862
12.7688 | 40.1769 | 39.5394 | 39.25857 | 0.6374975 | 0.08535703 | 0.1690372 | 0.02282468 | 0.003618382
12.7788 | 40.1557 | 39.52651 | 39.24548 | 0.6291868 | 0.08541859 | 0.1691548 | 0.02283905 | 0.003622913
12.7888 | 40.1516 | 39.51368 | 39.23245 | 0.6379151 | 0.08548022 | 0.1692725 | 0.02285344 | 0.003627455
12.7988 | 40.1147 | 39.50092 | 39.21949 | 0.6137828 | 0.08554192 | 0.1693902 | 0.02286784 | 0.003632007
12.8088 | 40.1418 | 39.48821 | 39.20658 | 0.6535902 | 0.08560369 | 0.1695082 | 0.02288225 | 0.003636569
12.8188 | 40.124 | 39.47556 | 39.19373 | 0.6484375 | 0.08566554 | 0.1696262 | 0.02289668 | 0.003641142
12.8288 | 40.1166 | 39.46298 | 39.18095 | 0.653625 | 0.08572746 | 0.1697444 | 0.02291112 | 0.003645726
12.8388 | 40.108 | 39.45045 | 39.16822 | 0.657553 | 0.08578945 | 0.1698628 | 0.02292558 | 0.003650321
12.8488 | 40.1123 | 39.43798 | 39.15555 | 0.6743218 | 0.08585151 | 0.1699812 | 0.02294006 | 0.003654926
12.8588 | 40.0861 | 39.42557 | 39.14294 | 0.6605316 | 0.08591365 | 0.1700998 | 0.02295454 | 0.003659542
12.8688 | 40.0793 | 39.41322 | 39.13039 | 0.6660828 | 0.08597585 | 0.1702185 | 0.02296904 | 0.003664169
12.8788 | 40.085 | 39.40092 | 39.1179 | 0.6840757 | 0.08603813 | 0.1703374 | 0.02298356 | 0.003668807
12.8888 | 40.0781 | 39.38869 | 39.10546 | 0.6894105 | 0.08610049 | 0.1704564 | 0.02299809 | 0.003673456
12.8988 | 40.0705 | 39.37651 | 39.09308 | 0.6939875 | 0.08616291 | 0.1705755 | 0.02301264 | 0.003678115
12.9088 | 40.0535 | 39.36439 | 39.08076 | 0.6891069 | 0.08622541 | 0.1706947 | 0.02302719 | 0.003682786
12.9188 | 40.0512 | 39.35233 | 39.0685 | 0.6988691 | 0.08628798 | 0.1708141 | 0.02304177 | 0.003687468
12.9288 | 40.0402 | 39.34033 | 39.05629 | 0.6998743 | 0.08635064 | 0.1709336 | 0.02305636 | 0.003692161
12.9388 | 40.0243 | 39.32838 | 39.04414 | 0.6959229 | 0.08641336 | 0.1710533 | 0.02307096 | 0.003696865
12.9488 | 40.0178 | 39.31648 | 39.03205 | 0.701315 | 0.08647615 | 0.1711731 | 0.02308558 | 0.003701579
12.9588 | 40.0052 | 39.30465 | 39.02001 | 0.7005511 | 0.08653902 | 0.171293 | 0.02310021 | 0.003706306
12.9688 | 39.9905 | 39.29287 | 39.00803 | 0.6976312 | 0.08660196 | 0.1714131 | 0.02311486 | 0.003711043
12.9788 | 39.9823 | 39.28114 | 38.9961 | 0.7011558 | 0.08666497 | 0.1715333 | 0.02312952 | 0.003715792
12.9888 | 39.988 | 39.26947 | 38.98423 | 0.7185251 | 0.08672806 | 0.1716536 | 0.0231442 | 0.003720553
12.9988 | 39.9797 | 39.25786 | 38.97241 | 0.7218393 | 0.08679123 | 0.171774 | 0.02315889 | 0.003725324
13.0088 | 39.9681 | 39.2463 | 38.96065 | 0.7217988 | 0.08685447 | 0.1718946 | 0.0231736 | 0.003730107
13.0188 | 39.9632 | 39.2348 | 38.94894 | 0.7284037 | 0.08691779 | 0.1720154 | 0.02318832 | 0.003734902
13.0288 | 39.9469 | 39.22335 | 38.93729 | 0.7235545 | 0.08698118 | 0.1721362 | 0.02320306 | 0.003739708
13.0388 | 39.9334 | 39.21195 | 38.92568 | 0.7214513 | 0.08704464 | 0.1722572 | 0.02321781 | 0.003744526
13.0488 | 39.9229 | 39.20061 | 38.91414 | 0.7222945 | 0.08710817 | 0.1723784 | 0.02323257 | 0.003749355
13.0588 | 39.9168 | 39.18932 | 38.90264 | 0.7274842 | 0.08717179 | 0.1724996 | 0.02324736 | 0.003754196
13.0688 | 39.8863 | 39.17808 | 38.8912 | 0.7082208 | 0.08723547 | 0.1726211 | 0.02326215 | 0.003759048
13.0788 | 39.893 | 39.1669 | 38.87981 | 0.7261045 | 0.08729924 | 0.1727426 | 0.02327696 | 0.003763913
13.0888 | 39.8952 | 39.15576 | 38.86848 | 0.7394356 | 0.08736308 | 0.1728643 | 0.02329179 | 0.003768789
13.0988 | 39.8865 | 39.14469 | 38.85719 | 0.7418144 | 0.087427 | 0.1729861 | 0.02330663 | 0.003773677
13.1088 | 39.8721 | 39.13366 | 38.84596 | 0.7384411 | 0.08749099 | 0.1731081 | 0.02332148 | 0.003778577
13.1188 | 39.8694 | 39.12268 | 38.83478 | 0.746716 | 0.08755505 | 0.1732302 | 0.02333635 | 0.003783489
13.1288 | 39.8733 | 39.11176 | 38.82365 | 0.7615394 | 0.08761919 | 0.1733524 | 0.02335124 | 0.003788412
13.1388 | 39.8724 | 39.10089 | 38.81257 | 0.7715114 | 0.08768341 | 0.1734748 | 0.02336614 | 0.003793348
13.1488 | 39.8721 | 39.09007 | 38.80154 | 0.7820325 | 0.0877477 | 0.1735973 | 0.02338106 | 0.003798296
13.1588 | 39.8564 | 39.0793 | 38.79057 | 0.7771028 | 0.08781208 | 0.1737199 | 0.02339599 | 0.003803256
13.1688 | 39.8541 | 39.06858 | 38.77964 | 0.7855226 | 0.08787653 | 0.1738427 | 0.02341093 | 0.003808228
13.1788 | 39.8522 | 39.05791 | 38.76876 | 0.7942922 | 0.08794105 | 0.1739657 | 0.02342589 | 0.003813213
13.1888 | 39.8276 | 39.04729 | 38.75793 | 0.7803118 | 0.08800566 | 0.1740887 | 0.02344087 | 0.00381821
13.1987 | 39.8461 | 39.03682 | 38.74726 | 0.8092763 | 0.08806968 | 0.1742107 | 0.02345571 | 0.003823169
13.2087 | 39.8302 | 39.0263 | 38.73654 | 0.8038972 | 0.08813444 | 0.174334 | 0.02347072 | 0.00382819
13.2187 | 39.8435 | 39.01583 | 38.72586 | 0.827669 | 0.08819927 | 0.1744575 | 0.02348574 | 0.003833223
13.2287 | 39.8322 | 39.00541 | 38.71522 | 0.8267918 | 0.08826417 | 0.1745811 | 0.02350078 | 0.00383827
13.2387 | 39.8233 | 38.99503 | 38.70464 | 0.8282659 | 0.08832916 | 0.1747049 | 0.02351583 | 0.003843329
13.2487 | 39.8409 | 38.98471 | 38.69411 | 0.8561916 | 0.08839422 | 0.1748288 | 0.02353089 | 0.0038484
13.2587 | 39.8206 | 38.97443 | 38.68362 | 0.8461691 | 0.08845936 | 0.1749529 | 0.02354598 | 0.003853484
13.2687 | 39.8191 | 38.9642 | 38.67318 | 0.8548987 | 0.08852459 | 0.175077 | 0.02356107 | 0.00385858
13.2787 | 39.8259 | 38.95402 | 38.66279 | 0.8718807 | 0.08858988 | 0.1752014 | 0.02357619 | 0.00386369
13.2887 | 39.8171 | 38.94388 | 38.65244 | 0.8732152 | 0.08865526 | 0.1753258 | 0.02359132 | 0.003868812
13.2987 | 39.8098 | 38.9338 | 38.64215 | 0.8760026 | 0.0887207 | 0.1754505 | 0.02360646 | 0.003873947
13.3087 | 39.8023 | 38.92376 | 38.63189 | 0.878543 | 0.08878624 | 0.1755752 | 0.02362162 | 0.003879095
13.3187 | 39.8071 | 38.91376 | 38.62169 | 0.8933368 | 0.08885185 | 0.1757001 | 0.0236368 | 0.003884256
13.3287 | 39.8137 | 38.90382 | 38.61153 | 0.9098843 | 0.08891754 | 0.1758251 | 0.02365198 | 0.003889429
13.3387 | 39.8024 | 38.89391 | 38.60142 | 0.9084855 | 0.0889833 | 0.1759503 | 0.02366719 | 0.003894616
13.3487 | 39.765 | 38.88406 | 38.59135 | 0.8809409 | 0.08904915 | 0.1760756 | 0.02368241 | 0.003899816
13.3587 | 39.7922 | 38.87425 | 38.58133 | 0.9179506 | 0.08911507 | 0.1762011 | 0.02369765 | 0.00390503
13.3687 | 39.7643 | 38.86449 | 38.57135 | 0.8998149 | 0.08918107 | 0.1763267 | 0.0237129 | 0.003910256
13.3787 | 39.7671 | 38.85477 | 38.56142 | 0.9123341 | 0.08924716 | 0.1764524 | 0.02372817 | 0.003915496
13.3887 | 39.7785 | 38.84509 | 38.55154 | 0.9334083 | 0.08931332 | 0.1765783 | 0.02374345 | 0.003920749
13.3987 | 39.7728 | 38.83546 | 38.54169 | 0.9373379 | 0.08937957 | 0.1767044 | 0.02375875 | 0.003926015
13.4087 | 39.7607 | 38.82588 | 38.5319 | 0.934823 | 0.08944589 | 0.1768306 | 0.02377407 | 0.003931295
13.4187 | 39.7512 | 38.81634 | 38.52214 | 0.934864 | 0.08951229 | 0.1769569 | 0.0237894 | 0.003936588
13.4287 | 39.7556 | 38.80684 | 38.51243 | 0.948761 | 0.08957877 | 0.1770834 | 0.02380474 | 0.003941895
13.4387 | 39.7414 | 38.79739 | 38.50276 | 0.9440144 | 0.08964533 | 0.17721 | 0.0238201 | 0.003947216
13.4487 | 39.7521 | 38.78798 | 38.49314 | 0.9641243 | 0.08971197 | 0.1773367 | 0.02383548 | 0.00395255
13.4587 | 39.7155 | 38.77861 | 38.48356 | 0.936891 | 0.08977869 | 0.1774636 | 0.02385087 | 0.003957898
13.4687 | 39.7113 | 38.76929 | 38.47402 | 0.9420147 | 0.0898455 | 0.1775907 | 0.02386628 | 0.003963259
13.4787 | 39.707 | 38.76 | 38.46452 | 0.9469957 | 0.08991238 | 0.1777179 | 0.02388171 | 0.003968635
13.4887 | 39.7191 | 38.75077 | 38.45507 | 0.9683343 | 0.08997934 | 0.1778452 | 0.02389715 | 0.003974025
13.4987 | 39.7202 | 38.74157 | 38.44566 | 0.9786306 | 0.09004638 | 0.1779727 | 0.0239126 | 0.003979428
13.5087 | 39.7296 | 38.73242 | 38.43629 | 0.9971849 | 0.09011351 | 0.1781003 | 0.02392808 | 0.003984845
13.5187 | 39.6983 | 38.7233 | 38.42696 | 0.9749974 | 0.09018072 | 0.1782281 | 0.02394356 | 0.003990277
13.5287 | 39.7074 | 38.71423 | 38.41767 | 0.9931684 | 0.090248 | 0.178356 | 0.02395907 | 0.003995723
13.5387 | 39.7204 | 38.7052 | 38.40843 | 1.015198 | 0.09031538 | 0.1784841 | 0.02397459 | 0.004001183
13.5487 | 39.6966 | 38.69621 | 38.39922 | 1.000387 | 0.09038283 | 0.1786123 | 0.02399012 | 0.004006657
13.5587 | 39.676 | 38.68727 | 38.39006 | 0.9887345 | 0.09045036 | 0.1787407 | 0.02400568 | 0.004012146
13.5687 | 39.6593 | 38.67836 | 38.38093 | 0.9809418 | 0.09051797 | 0.1788692 | 0.02402124 | 0.004017648
13.5787 | 39.6626 | 38.66949 | 38.37185 | 0.9931087 | 0.09058567 | 0.1789979 | 0.02403682 | 0.004023166
13.5887 | 39.6588 | 38.66066 | 38.3628 | 0.9981355 | 0.09065345 | 0.1791267 | 0.02405243 | 0.004028698
13.5987 | 39.658 | 38.65188 | 38.3538 | 1.006122 | 0.09072131 | 0.1792557 | 0.02406804 | 0.004034244
13.6087 | 39.6639 | 38.64313 | 38.34483 | 1.02077 | 0.09078925 | 0.1793848 | 0.02408367 | 0.004039806
13.6187 | 39.6428 | 38.63442 | 38.33591 | 1.008377 | 0.09085727 | 0.179514 | 0.02409932 | 0.004045382
13.6287 | 39.6446 | 38.62575 | 38.32702 | 1.018846 | 0.09092539 | 0.1796434 | 0.02411498 | 0.004050973
13.6387 | 39.6346 | 38.61712 | 38.31817 | 1.017476 | 0.09099358 | 0.179773 | 0.02413067 | 0.004056578
13.6487 | 39.6332 | 38.60853 | 38.30936 | 1.024667 | 0.09106185 | 0.1799027 | 0.02414636 | 0.004062199
13.6587 | 39.6254 | 38.59998 | 38.30059 | 1.025419 | 0.09113021 | 0.1800326 | 0.02416207 | 0.004067835
13.6687 | 39.6164 | 38.59147 | 38.29185 | 1.024933 | 0.09119865 | 0.1801626 | 0.0241778 | 0.004073485
13.6787 | 39.596 | 38.58299 | 38.28316 | 1.013009 | 0.09126717 | 0.1802927 | 0.02419355 | 0.004079151
13.6887 | 39.5755 | 38.57455 | 38.2745 | 1.000948 | 0.09133578 | 0.180423 | 0.02420931 | 0.004084832
13.6987 | 39.5778 | 38.56615 | 38.26588 | 1.011649 | 0.09140447 | 0.1805535 | 0.02422508 | 0.004090528
13.7087 | 39.5777 | 38.55779 | 38.25729 | 1.019912 | 0.09147325 | 0.1806841 | 0.02424088 | 0.00409624
13.7187 | 39.5643 | 38.54946 | 38.24875 | 1.014838 | 0.09154211 | 0.1808148 | 0.02425669 | 0.004101967
13.7287 | 39.5374 | 38.54117 | 38.24024 | 0.9962274 | 0.09161105 | 0.1809458 | 0.02427252 | 0.004107709
13.7387 | 39.5493 | 38.53292 | 38.23176 | 1.01638 | 0.09168008 | 0.1810768 | 0.02428836 | 0.004113467
13.7487 | 39.5398 | 38.5247 | 38.22332 | 1.015096 | 0.09174919 | 0.181208 | 0.02430422 | 0.004119241
13.7587 | 39.5292 | 38.51652 | 38.21492 | 1.012676 | 0.09181839 | 0.1813394 | 0.02432009 | 0.00412503
13.7687 | 39.5234 | 38.50838 | 38.20655 | 1.01502 | 0.09188767 | 0.1814709 | 0.02433598 | 0.004130835
13.7787 | 39.512 | 38.50027 | 38.19822 | 1.011728 | 0.09195703 | 0.1816026 | 0.02435189 | 0.004136656
13.7886 | 39.514 | 38.49228 | 38.19001 | 1.02172 | 0.09202579 | 0.1817331 | 0.02436766 | 0.004142434
13.7986 | 39.5014 | 38.48424 | 38.18175 | 1.017158 | 0.09209533 | 0.1818651 | 0.0243836 | 0.004148287
13.8086 | 39.4532 | 38.47624 | 38.17352 | 0.9769599 | 0.09216495 | 0.1819972 | 0.02439956 | 0.004154156
13.8186 | 39.4746 | 38.46827 | 38.16533 | 1.006327 | 0.09223465 | 0.1821295 | 0.02441553 | 0.004160041
13.8286 | 39.4667 | 38.46034 | 38.15718 | 1.00636 | 0.09230444 | 0.1822619 | 0.02443152 | 0.004165942
13.8386 | 39.4476 | 38.45244 | 38.14905 | 0.9951584 | 0.09237432 | 0.1823945 | 0.02444753 | 0.00417186
13.8486 | 39.4492 | 38.44458 | 38.14096 | 1.004622 | 0.09244429 | 0.1825273 | 0.02446355 | 0.004177793
13.8586 | 39.4447 | 38.43675 | 38.13291 | 1.007952 | 0.09251434 | 0.1826602 | 0.02447959 | 0.004183743
13.8686 | 39.4226 | 38.42895 | 38.12489 | 0.9936484 | 0.09258448 | 0.1827932 | 0.02449565 | 0.00418971
13.8786 | 39.4368 | 38.42119 | 38.1169 | 1.015611 | 0.0926547 | 0.1829264 | 0.02451172 | 0.004195693
13.8886 | 39.4284 | 38.41346 | 38.10895 | 1.01494 | 0.092725 | 0.1830598 | 0.02452781 | 0.004201694
13.8986 | 39.3972 | 38.40576 | 38.10102 | 0.9914358 | 0.09279539 | 0.1831933 | 0.02454392 | 0.00420771
13.9086 | 39.3871 | 38.3981 | 38.09313 | 0.9889987 | 0.09286588 | 0.183327 | 0.02456005 | 0.004213744
13.9186 | 39.4051 | 38.39047 | 38.08528 | 1.014629 | 0.09293645 | 0.1834608 | 0.02457618 | 0.004219795
13.9286 | 39.3816 | 38.38287 | 38.07745 | 0.9987264 | 0.09300711 | 0.1835948 | 0.02459234 | 0.004225862
13.9386 | 39.3726 | 38.37531 | 38.06966 | 0.9972917 | 0.09307785 | 0.183729 | 0.02460852 | 0.004231947
13.9486 | 39.375 | 38.36778 | 38.0619 | 1.007225 | 0.09314868 | 0.1838633 | 0.02462471 | 0.004238049
13.9586 | 39.362 | 38.36027 | 38.05417 | 1.001726 | 0.0932196 | 0.1839977 | 0.02464092 | 0.004244168
13.9686 | 39.3672 | 38.3528 | 38.04647 | 1.014395 | 0.09329061 | 0.1841324 | 0.02465714 | 0.004250304
13.9786 | 39.3401 | 38.34537 | 38.03881 | 0.9947334 | 0.0933617 | 0.1842671 | 0.02467339 | 0.004256458
13.9886 | 39.336 | 38.33796 | 38.03117 | 0.9980401 | 0.09343288 | 0.1844021 | 0.02468965 | 0.004262629
13.9986 | 39.346 | 38.33058 | 38.02357 | 1.015416 | 0.09350415 | 0.1845372 | 0.02470592 | 0.004268818
14.0086 | 39.3257 | 38.32324 | 38.01599 | 1.00246 | 0.09357551 | 0.1846724 | 0.02472221 | 0.004275025
14.0186 | 39.3003 | 38.31593 | 38.00845 | 0.9843745 | 0.09364696 | 0.1848078 | 0.02473852 | 0.004281249
14.0286 | 39.2978 | 38.30864 | 38.00094 | 0.9891581 | 0.0937185 | 0.1849434 | 0.02475485 | 0.004287492
14.0386 | 39.3019 | 38.30139 | 37.99345 | 1.000511 | 0.09379012 | 0.1850791 | 0.0247712 | 0.004293752
14.0486 | 39.3134 | 38.29417 | 37.986 | 1.019235 | 0.09386183 | 0.185215 | 0.02478756 | 0.00430003
14.0586 | 39.2949 | 38.28697 | 37.97858 | 1.007928 | 0.09393363 | 0.185351 | 0.02480394 | 0.004306327
14.0686 | 39.2818 | 38.27981 | 37.97118 | 1.001992 | 0.09400553 | 0.1854873 | 0.02482033 | 0.004312641
14.0786 | 39.2906 | 38.27267 | 37.96382 | 1.017926 | 0.09407751 | 0.1856236 | 0.02483674 | 0.004318974
14.0886 | 39.2692 | 38.26557 | 37.95648 | 1.003631 | 0.09414958 | 0.1857601 | 0.02485318 | 0.004325326
14.0986 | 39.2793 | 38.25849 | 37.94917 | 1.020807 | 0.09422174 | 0.1858968 | 0.02486962 | 0.004331696
14.1086 | 39.2591 | 38.25145 | 37.94189 | 1.007655 | 0.09429399 | 0.1860337 | 0.02488609 | 0.004338084
14.1186 | 39.2549 | 38.24443 | 37.93464 | 1.010473 | 0.09436634 | 0.1861707 | 0.02490257 | 0.004344492
14.1286 | 39.2404 | 38.23744 | 37.92742 | 1.002964 | 0.09443877 | 0.1863079 | 0.02491907 | 0.004350917
14.1386 | 39.2562 | 38.23047 | 37.92023 | 1.025725 | 0.09451128 | 0.1864452 | 0.02493558 | 0.004357362
14.1486 | 39.2311 | 38.22354 | 37.91306 | 1.007559 | 0.0945839 | 0.1865827 | 0.02495212 | 0.004363826
14.1586 | 39.2318 | 38.21663 | 37.90592 | 1.015165 | 0.0946566 | 0.1867204 | 0.02496867 | 0.004370309
14.1686 | 39.2283 | 38.20976 | 37.89881 | 1.018544 | 0.09472939 | 0.1868582 | 0.02498524 | 0.004376811
14.1786 | 39.2401 | 38.20291 | 37.89172 | 1.037195 | 0.09480228 | 0.1869962 | 0.02500182 | 0.004383333
14.1886 | 39.2375 | 38.19608 | 37.88466 | 1.041419 | 0.09487526 | 0.1871343 | 0.02501843 | 0.004389874
14.1986 | 39.2215 | 38.18928 | 37.87763 | 1.032215 | 0.09494833 | 0.1872726 | 0.02503505 | 0.004396434
14.2086 | 39.2322 | 38.18251 | 37.87063 | 1.049685 | 0.09502149 | 0.1874111 | 0.02505169 | 0.004403014
14.2186 | 39.2195 | 38.17577 | 37.86365 | 1.043728 | 0.09509474 | 0.1875498 | 0.02506834 | 0.004409613
14.2286 | 39.1919 | 38.16905 | 37.8567 | 1.022845 | 0.09516808 | 0.1876886 | 0.02508502 | 0.004416232
14.2386 | 39.194 | 38.16236 | 37.84977 | 1.031636 | 0.09524151 | 0.1878275 | 0.02510171 | 0.004422872
14.2486 | 39.1979 | 38.1557 | 37.84287 | 1.0422 | 0.09531503 | 0.1879667 | 0.02511842 | 0.004429531
14.2586 | 39.1852 | 38.14906 | 37.836 | 1.036138 | 0.09538866 | 0.188106 | 0.02513514 | 0.004436211
14.2686 | 39.1665 | 38.14245 | 37.82915 | 1.024051 | 0.09546237 | 0.1882454 | 0.02515189 | 0.00444291
14.2786 | 39.161 | 38.13586 | 37.82232 | 1.025139 | 0.09553617 | 0.1883851 | 0.02516865 | 0.00444963
14.2886 | 39.1534 | 38.1293 | 37.81552 | 1.024101 | 0.09561008 | 0.1885249 | 0.02518543 | 0.00445637
14.2986 | 39.1639 | 38.12276 | 37.80875 | 1.041137 | 0.09568406 | 0.1886648 | 0.02520222 | 0.004463131
14.3086 | 39.1499 | 38.11625 | 37.802 | 1.033649 | 0.09575815 | 0.1888049 | 0.02521904 | 0.004469913
14.3186 | 39.1628 | 38.10976 | 37.79527 | 1.053037 | 0.09583232 | 0.1889452 | 0.02523587 | 0.004476715
14.3286 | 39.139 | 38.1033 | 37.78857 | 1.035699 | 0.09590659 | 0.1890857 | 0.02525272 | 0.004483538
14.3386 | 39.1192 | 38.09686 | 37.7819 | 1.022338 | 0.09598096 | 0.1892263 | 0.02526959 | 0.004490383
14.3486 | 39.113 | 38.09045 | 37.77524 | 1.022552 | 0.09605541 | 0.1893671 | 0.02528648 | 0.004497248
14.3586 | 39.1158 | 38.08406 | 37.76861 | 1.031742 | 0.09612997 | 0.1895081 | 0.02530338 | 0.004504135
14.3685 | 39.0961 | 38.07776 | 37.76207 | 1.018345 | 0.09620387 | 0.1896478 | 0.02532013 | 0.004510973
14.3785 | 39.0778 | 38.07141 | 37.75549 | 1.006388 | 0.0962786 | 0.1897891 | 0.02533707 | 0.004517903
14.3885 | 39.0725 | 38.06509 | 37.74893 | 1.007407 | 0.09635344 | 0.1899306 | 0.02535403 | 0.004524853
14.3985 | 39.063 | 38.0588 | 37.74239 | 1.004204 | 0.09642837 | 0.1900722 | 0.02537101 | 0.004531826
14.4085 | 39.0476 | 38.05252 | 37.73588 | 0.995077 | 0.09650339 | 0.190214 | 0.025388 | 0.00453882
14.4185 | 39.0406 | 38.04627 | 37.72939 | 0.9943274 | 0.09657851 | 0.190356 | 0.02540501 | 0.004545836
14.4285 | 39.0499 | 38.04004 | 37.72292 | 1.009855 | 0.09665372 | 0.1904981 | 0.02542204 | 0.004552875
14.4385 | 39.05 | 38.03384 | 37.71647 | 1.01616 | 0.09672904 | 0.1906404 | 0.02543909 | 0.004559935
14.4485 | 39.0277 | 38.02766 | 37.71005 | 1.000043 | 0.09680444 | 0.1907829 | 0.02545615 | 0.004567018
14.4585 | 39.0209 | 38.0215 | 37.70364 | 0.9994038 | 0.09687994 | 0.1909256 | 0.02547324 | 0.004574124
14.4685 | 39.0266 | 38.01536 | 37.69726 | 1.011243 | 0.09695554 | 0.1910684 | 0.02549034 | 0.004581252
14.4785 | 39.0125 | 38.00924 | 37.6909 | 1.003259 | 0.09703123 | 0.1912114 | 0.02550746 | 0.004588402
14.4885 | 38.9922 | 38.00315 | 37.68456 | 0.9890548 | 0.09710703 | 0.1913546 | 0.0255246 | 0.004595576
14.4985 | 38.9808 | 37.99707 | 37.67825 | 0.9837287 | 0.09718291 | 0.1914979 | 0.02554176 | 0.004602773
14.5085 | 38.9726 | 37.99102 | 37.67195 | 0.9815814 | 0.09725889 | 0.1916414 | 0.02555893 | 0.004609992
14.5185 | 38.971 | 37.98499 | 37.66567 | 0.986013 | 0.09733497 | 0.1917851 | 0.02557613 | 0.004617235
14.5285 | 38.9664 | 37.97898 | 37.65942 | 0.9874237 | 0.09741114 | 0.191929 | 0.02559334 | 0.004624501
14.5385 | 38.9477 | 37.97299 | 37.65318 | 0.9747137 | 0.09748741 | 0.192073 | 0.02561057 | 0.004631791
14.5485 | 38.9353 | 37.96702 | 37.64697 | 0.9682831 | 0.09756379 | 0.1922172 | 0.02562782 | 0.004639105
14.5585 | 38.9337 | 37.96107 | 37.64077 | 0.9726323 | 0.09764025 | 0.1923616 | 0.02564508 | 0.004646442
14.5685 | 38.9337 | 37.95514 | 37.6346 | 0.9785611 | 0.09771682 | 0.1925061 | 0.02566237 | 0.004653803
14.5785 | 38.9372 | 37.94923 | 37.62844 | 0.98797 | 0.09779349 | 0.1926509 | 0.02567967 | 0.004661189
14.5885 | 38.9471 | 37.94334 | 37.62231 | 1.003759 | 0.09787025 | 0.1927958 | 0.025697 | 0.004668598
14.5985 | 38.8935 | 37.93747 | 37.61619 | 0.9560285 | 0.09794711 | 0.1929408 | 0.02571434 | 0.004676032
14.6085 | 38.9211 | 37.93162 | 37.6101 | 0.9894784 | 0.09802407 | 0.1930861 | 0.0257317 | 0.00468349
14.6185 | 38.9008 | 37.92579 | 37.60402 | 0.975009 | 0.09810112 | 0.1932315 | 0.02574907 | 0.004690974
14.6285 | 38.8942 | 37.91998 | 37.59796 | 0.9742204 | 0.09817828 | 0.1933771 | 0.02576647 | 0.004698481
14.6385 | 38.8763 | 37.91419 | 37.59192 | 0.9621129 | 0.09825553 | 0.1935229 | 0.02578389 | 0.004706014
14.6485 | 38.8783 | 37.90841 | 37.5859 | 0.9698866 | 0.09833288 | 0.1936688 | 0.02580132 | 0.004713572
14.6585 | 38.8566 | 37.90266 | 37.57989 | 0.9539416 | 0.09841034 | 0.193815 | 0.02581877 | 0.004721156
14.6685 | 38.8416 | 37.89692 | 37.57391 | 0.9446782 | 0.09848789 | 0.1939613 | 0.02583624 | 0.004728764
14.6785 | 38.8364 | 37.8912 | 37.56794 | 0.9451965 | 0.09856554 | 0.1941078 | 0.02585373 | 0.004736399
14.6885 | 38.8373 | 37.8855 | 37.56199 | 0.9517966 | 0.09864329 | 0.1942544 | 0.02587125 | 0.004744059
14.6985 | 38.8395 | 37.87982 | 37.55606 | 0.9596788 | 0.09872114 | 0.1944012 | 0.02588877 | 0.004751745
14.7085 | 38.8329 | 37.87416 | 37.55014 | 0.9587432 | 0.0987991 | 0.1945483 | 0.02590632 | 0.004759457
14.7185 | 38.839 | 37.86851 | 37.54425 | 0.97049 | 0.09887715 | 0.1946955 | 0.02592388 | 0.004767195
14.7285 | 38.8184 | 37.86288 | 37.53837 | 0.9555194 | 0.09895531 | 0.1948428 | 0.02594147 | 0.004774959
14.7385 | 38.8093 | 37.85727 | 37.5325 | 0.9520314 | 0.09903356 | 0.1949904 | 0.02595907 | 0.004782751
14.7485 | 38.8074 | 37.85167 | 37.52666 | 0.9557264 | 0.09911192 | 0.1951381 | 0.02597669 | 0.004790569
14.7585 | 38.7796 | 37.8461 | 37.52083 | 0.9335044 | 0.09919037 | 0.195286 | 0.02599433 | 0.004798414
14.7685 | 38.777 | 37.84053 | 37.51501 | 0.9364656 | 0.09926893 | 0.1954341 | 0.02601199 | 0.004806286
14.7785 | 38.7652 | 37.83499 | 37.50922 | 0.9302101 | 0.09934759 | 0.1955824 | 0.02602967 | 0.004814185
14.7885 | 38.7631 | 37.82946 | 37.50344 | 0.9336382 | 0.09942635 | 0.1957308 | 0.02604737 | 0.004822112
14.7985 | 38.7542 | 37.82395 | 37.49767 | 0.93025 | 0.09950521 | 0.1958795 | 0.02606509 | 0.004830066
14.8085 | 38.7678 | 37.81845 | 37.49192 | 0.9493457 | 0.09958418 | 0.1960283 | 0.02608282 | 0.004838048
14.8185 | 38.7433 | 37.81297 | 37.48619 | 0.9303254 | 0.09966325 | 0.1961773 | 0.02610058 | 0.004846059
14.8285 | 38.7319 | 37.80751 | 37.48047 | 0.9243893 | 0.09974241 | 0.1963264 | 0.02611835 | 0.004854097
14.8385 | 38.7323 | 37.80206 | 37.47477 | 0.9302375 | 0.09982169 | 0.1964758 | 0.02613615 | 0.004862163
14.8485 | 38.7362 | 37.79663 | 37.46908 | 0.9395703 | 0.09990106 | 0.1966253 | 0.02615396 | 0.004870258
14.8585 | 38.7258 | 37.79121 | 37.46341 | 0.9345877 | 0.09998054 | 0.196775 | 0.02617179 | 0.004878382
14.8685 | 38.7121 | 37.78581 | 37.45775 | 0.9262899 | 0.1000601 | 0.1969249 | 0.02618964 | 0.004886535
14.8785 | 38.6834 | 37.78042 | 37.45211 | 0.9029772 | 0.1001398 | 0.197075 | 0.02620751 | 0.004894716
14.8885 | 38.6723 | 37.77505 | 37.44648 | 0.8972495 | 0.1002196 | 0.1972253 | 0.02622541 | 0.004902927
14.8985 | 38.6899 | 37.76969 | 37.44086 | 0.9202072 | 0.1002995 | 0.1973757 | 0.02624332 | 0.004911168
14.9085 | 38.6807 | 37.76435 | 37.43526 | 0.9163504 | 0.1003795 | 0.1975264 | 0.02626124 | 0.004919438
14.9185 | 38.6776 | 37.75902 | 37.42968 | 0.9185791 | 0.1004596 | 0.1976772 | 0.02627919 | 0.004927738
14.9285 | 38.6661 | 37.75371 | 37.42411 | 0.9123937 | 0.1005398 | 0.1978282 | 0.02629716 | 0.004936068
14.9385 | 38.6619 | 37.74841 | 37.41855 | 0.9134942 | 0.1006201 | 0.1979794 | 0.02631515 | 0.004944428
14.9485 | 38.6458 | 37.74312 | 37.413 | 0.9026807 | 0.1007005 | 0.1981308 | 0.02633315 | 0.004952819
14.9584 | 38.6494 | 37.7379 | 37.40753 | 0.9115009 | 0.1007802 | 0.1982808 | 0.026351 | 0.004961157
14.9684 | 38.6266 | 37.73264 | 37.40201 | 0.8939602 | 0.1008608 | 0.1984326 | 0.02636904 | 0.004969609
14.9784 | 38.6278 | 37.72739 | 37.3965 | 0.9004061 | 0.1009416 | 0.1985845 | 0.02638711 | 0.004978092
14.9884 | 38.5949 | 37.72216 | 37.39101 | 0.8727386 | 0.1010224 | 0.1987366 | 0.0264052 | 0.004986607
14.9984 | 38.618 | 37.71694 | 37.38553 | 0.9010581 | 0.1011034 | 0.1988889 | 0.0264233 | 0.004995153
15.0084 | 38.6104 | 37.71174 | 37.38006 | 0.8986646 | 0.1011844 | 0.1990414 | 0.02644142 | 0.005003732
15.0184 | 38.6083 | 37.70654 | 37.37461 | 0.9017581 | 0.1012656 | 0.1991941 | 0.02645957 | 0.005012342
15.0284 | 38.6033 | 37.70136 | 37.36917 | 0.9019391 | 0.1013468 | 0.1993469 | 0.02647773 | 0.005020984
15.0384 | 38.6125 | 37.69619 | 37.36374 | 0.9163075 | 0.1014282 | 0.1995 | 0.02649591 | 0.005029659
15.0484 | 38.5943 | 37.69104 | 37.35832 | 0.9032635 | 0.1015097 | 0.1996532 | 0.02651412 | 0.005038367
15.0584 | 38.5734 | 37.68589 | 37.35292 | 0.8875072 | 0.1015912 | 0.1998066 | 0.02653234 | 0.005047107
15.0684 | 38.5796 | 37.68076 | 37.34752 | 0.8988389 | 0.1016729 | 0.1999603 | 0.02655058 | 0.005055881
15.0784 | 38.5772 | 37.67564 | 37.34214 | 0.9015586 | 0.1017547 | 0.2001141 | 0.02656884 | 0.005064688
15.0884 | 38.5498 | 37.67053 | 37.33677 | 0.8792666 | 0.1018366 | 0.2002681 | 0.02658713 | 0.005073529
15.0984 | 38.5282 | 37.66544 | 37.33141 | 0.8627628 | 0.1019186 | 0.2004223 | 0.02660543 | 0.005082404
15.1084 | 38.546 | 37.66035 | 37.32606 | 0.8856477 | 0.1020007 | 0.2005766 | 0.02662375 | 0.005091313
15.1184 | 38.5488 | 37.65528 | 37.32072 | 0.8935211 | 0.102083 | 0.2007312 | 0.02664209 | 0.005100256
15.1284 | 38.5478 | 37.65022 | 37.3154 | 0.8975834 | 0.1021653 | 0.200886 | 0.02666046 | 0.005109234
15.1384 | 38.5481 | 37.64517 | 37.31008 | 0.9029346 | 0.1022477 | 0.2010409 | 0.02667884 | 0.005118247
15.1484 | 38.5599 | 37.64013 | 37.30477 | 0.9197748 | 0.1023303 | 0.2011961 | 0.02669724 | 0.005127295
15.1584 | 38.5308 | 37.6351 | 37.29948 | 0.8957044 | 0.102413 | 0.2013514 | 0.02671567 | 0.005136379
15.1684 | 38.5337 | 37.63008 | 37.29419 | 0.9036233 | 0.1024957 | 0.2015069 | 0.02673411 | 0.005145498
15.1784 | 38.5279 | 37.62507 | 37.28892 | 0.9028317 | 0.1025786 | 0.2016627 | 0.02675257 | 0.005154653
15.1884 | 38.5167 | 37.62007 | 37.28366 | 0.8966298 | 0.1026616 | 0.2018186 | 0.02677106 | 0.005163844
15.1984 | 38.4931 | 37.61508 | 37.2784 | 0.8780177 | 0.1027447 | 0.2019747 | 0.02678956 | 0.005173073
15.2084 | 38.4889 | 37.6101 | 37.27316 | 0.8787955 | 0.1028279 | 0.202131 | 0.02680808 | 0.005182337
15.2184 | 38.4885 | 37.60514 | 37.26792 | 0.8833635 | 0.1029112 | 0.2022875 | 0.02682663 | 0.005191639
15.2284 | 38.4975 | 37.60018 | 37.26269 | 0.8973217 | 0.1029947 | 0.2024441 | 0.02684519 | 0.005200978
15.2384 | 38.4994 | 37.59523 | 37.25748 | 0.9041702 | 0.1030782 | 0.202601 | 0.02686378 | 0.005210356
15.2484 | 38.5004 | 37.59029 | 37.25227 | 0.9101093 | 0.1031618 | 0.2027581 | 0.02688238 | 0.00521977
15.2584 | 38.4975 | 37.58536 | 37.24707 | 0.9121391 | 0.1032456 | 0.2029154 | 0.02690101 | 0.005229223
15.2684 | 38.4951 | 37.58044 | 37.24188 | 0.9146596 | 0.1033295 | 0.2030729 | 0.02691965 | 0.005238715
15.2784 | 38.477 | 37.57553 | 37.2367 | 0.9014711 | 0.1034135 | 0.2032305 | 0.02693832 | 0.005248246
15.2884 | 38.4693 | 37.57063 | 37.23153 | 0.8986736 | 0.1034976 | 0.2033884 | 0.02695701 | 0.005257816
15.2984 | 38.4597 | 37.56573 | 37.22636 | 0.8939674 | 0.1035818 | 0.2035464 | 0.02697572 | 0.005267425
15.3084 | 38.4402 | 37.56085 | 37.22121 | 0.8793525 | 0.1036661 | 0.2037047 | 0.02699444 | 0.005277074
15.3184 | 38.4417 | 37.55597 | 37.21606 | 0.8857291 | 0.1037505 | 0.2038632 | 0.02701319 | 0.005286763
15.3284 | 38.4417 | 37.5511 | 37.21092 | 0.8905973 | 0.1038351 | 0.2040218 | 0.02703196 | 0.005296493
15.3384 | 38.4253 | 37.54624 | 37.20579 | 0.8790573 | 0.1039197 | 0.2041806 | 0.02705075 | 0.005306264
15.3484 | 38.4422 | 37.54139 | 37.20066 | 0.9008092 | 0.1040045 | 0.2043397 | 0.02706956 | 0.005316075
15.3584 | 38.4164 | 37.53655 | 37.19554 | 0.8798531 | 0.1040894 | 0.2044989 | 0.0270884 | 0.005325928
15.3684 | 38.4111 | 37.53171 | 37.19043 | 0.8793892 | 0.1041744 | 0.2046584 | 0.02710725 | 0.005335823
15.3784 | 38.4124 | 37.52688 | 37.18533 | 0.8855176 | 0.1042595 | 0.204818 | 0.02712612 | 0.00534576
15.3884 | 38.4055 | 37.52206 | 37.18024 | 0.8834384 | 0.1043447 | 0.2049778 | 0.02714501 | 0.005355739
15.3984 | 38.3952 | 37.51725 | 37.17515 | 0.8779518 | 0.1044301 | 0.2051379 | 0.02716393 | 0.005365762
15.4084 | 38.3757 | 37.51244 | 37.17007 | 0.8632579 | 0.1045155 | 0.2052981 | 0.02718287 | 0.005375827
15.4184 | 38.3537 | 37.50764 | 37.165 | 0.8460569 | 0.1046011 | 0.2054586 | 0.02720182 | 0.005385936
15.4284 | 38.361 | 37.50285 | 37.15993 | 0.8581488 | 0.1046868 | 0.2056192 | 0.0272208 | 0.005396089
15.4384 | 38.3409 | 37.49807 | 37.15487 | 0.8428338 | 0.1047726 | 0.20578 | 0.0272398 | 0.005406286
15.4484 | 38.3307 | 37.49329 | 37.14981 | 0.837412 | 0.1048585 | 0.2059411 | 0.02725882 | 0.005416529
15.4584 | 38.3323 | 37.48852 | 37.14476 | 0.8437836 | 0.1049445 | 0.2061023 | 0.02727786 | 0.005426815
15.4684 | 38.2997 | 37.48375 | 37.13972 | 0.8159487 | 0.1050307 | 0.2062638 | 0.02729692 | 0.005437148
15.4784 | 38.287 | 37.47899 | 37.13469 | 0.8080074 | 0.105117 | 0.2064254 | 0.027316 | 0.005447526
15.4884 | 38.2983 | 37.47424 | 37.12966 | 0.8240599 | 0.1052033 | 0.2065873 | 0.02733511 | 0.005457951
15.4984 | 38.3054 | 37.46949 | 37.12463 | 0.8359062 | 0.1052898 | 0.2067494 | 0.02735423 | 0.005468422
15.5084 | 38.2822 | 37.46475 | 37.11961 | 0.8174466 | 0.1053764 | 0.2069116 | 0.02737338 | 0.00547894
15.5184 | 38.2614 | 37.46002 | 37.1146 | 0.801381 | 0.1054632 | 0.2070741 | 0.02739255 | 0.005489506
15.5284 | 38.2595 | 37.45529 | 37.10959 | 0.8042097 | 0.10555 | 0.2072368 | 0.02741174 | 0.00550012
15.5383 | 38.2622 | 37.45061 | 37.10464 | 0.8115857 | 0.1056361 | 0.207398 | 0.02743076 | 0.005510676
15.5483 | 38.26 | 37.4459 | 37.09964 | 0.8141034 | 0.1057232 | 0.2075611 | 0.02744999 | 0.005521385
15.5583 | 38.2342 | 37.44118 | 37.09465 | 0.7930157 | 0.1058104 | 0.2077244 | 0.02746924 | 0.005532145
15.5683 | 38.2523 | 37.43648 | 37.08966 | 0.8158228 | 0.1058977 | 0.2078879 | 0.02748852 | 0.005542954
15.5783 | 38.2212 | 37.43178 | 37.08468 | 0.7894248 | 0.1059851 | 0.2080516 | 0.02750781 | 0.005553814
15.5883 | 38.2142 | 37.42708 | 37.0797 | 0.7871218 | 0.1060727 | 0.2082155 | 0.02752713 | 0.005564723
15.5983 | 38.2241 | 37.42239 | 37.07472 | 0.801714 | 0.1061604 | 0.2083796 | 0.02754646 | 0.005575684
15.6083 | 38.2199 | 37.4177 | 37.06975 | 0.8022014 | 0.1062482 | 0.2085439 | 0.02756583 | 0.005586696
15.6183 | 38.1886 | 37.41302 | 37.06479 | 0.7755842 | 0.1063361 | 0.2087084 | 0.02758521 | 0.005597761
15.6283 | 38.1953 | 37.40834 | 37.05983 | 0.7869626 | 0.1064241 | 0.2088732 | 0.02760461 | 0.005608877
15.6383 | 38.1871 | 37.40366 | 37.05487 | 0.7834365 | 0.1065122 | 0.2090381 | 0.02762404 | 0.005620047
15.6483 | 38.2108 | 37.39899 | 37.04992 | 0.8118062 | 0.1066005 | 0.2092033 | 0.02764348 | 0.00563127
15.6583 | 38.1862 | 37.39433 | 37.04497 | 0.7918718 | 0.1066889 | 0.2093686 | 0.02766295 | 0.005642547
15.6683 | 38.1881 | 37.38967 | 37.04002 | 0.7984334 | 0.1067774 | 0.2095342 | 0.02768244 | 0.005653878
15.6783 | 38.1894 | 37.38501 | 37.03508 | 0.804391 | 0.1068661 | 0.2097 | 0.02770195 | 0.005665265
15.6883 | 38.1828 | 37.38036 | 37.03014 | 0.802445 | 0.1069548 | 0.209866 | 0.02772149 | 0.005676707
15.6983 | 38.1726 | 37.3757 | 37.0252 | 0.7968953 | 0.1070437 | 0.2100322 | 0.02774105 | 0.005688205
15.7083 | 38.1814 | 37.37106 | 37.02027 | 0.8103421 | 0.1071327 | 0.2101986 | 0.02776062 | 0.00569976
15.7183 | 38.1784 | 37.36641 | 37.01534 | 0.8119854 | 0.1072218 | 0.2103652 | 0.02778022 | 0.005711372
15.7283 | 38.1369 | 37.36177 | 37.01041 | 0.7751255 | 0.107311 | 0.2105321 | 0.02779984 | 0.005723042
15.7383 | 38.1366 | 37.35714 | 37.00548 | 0.7794624 | 0.1074004 | 0.2106991 | 0.02781949 | 0.005734769
15.7483 | 38.1529 | 37.3525 | 37.00056 | 0.8003963 | 0.1074899 | 0.2108664 | 0.02783915 | 0.005746556
15.7583 | 38.1534 | 37.34787 | 36.99564 | 0.8055272 | 0.1075795 | 0.2110339 | 0.02785884 | 0.005758402
15.7683 | 38.14 | 37.34324 | 36.99073 | 0.7967553 | 0.1076692 | 0.2112016 | 0.02787855 | 0.005770308
15.7783 | 38.1404 | 37.33862 | 36.98581 | 0.8017807 | 0.107759 | 0.2113695 | 0.02789828 | 0.005782275
15.7883 | 38.1556 | 37.334 | 36.9809 | 0.8216036 | 0.107849 | 0.2115376 | 0.02791803 | 0.005794303
15.7983 | 38.1328 | 37.32938 | 36.97599 | 0.8034239 | 0.1079391 | 0.2117059 | 0.02793781 | 0.005806392
15.8083 | 38.1197 | 37.32476 | 36.97108 | 0.7949419 | 0.1080293 | 0.2118745 | 0.02795761 | 0.005818545
15.8183 | 38.1163 | 37.32014 | 36.96617 | 0.7961577 | 0.1081197 | 0.2120432 | 0.02797743 | 0.00583076
15.8283 | 38.0981 | 37.31553 | 36.96127 | 0.7825714 | 0.1082102 | 0.2122122 | 0.02799727 | 0.005843039
15.8383 | 38.0907 | 37.31092 | 36.95636 | 0.779783 | 0.1083008 | 0.2123814 | 0.02801713 | 0.005855382
15.8483 | 38.0765 | 37.30631 | 36.95146 | 0.7701927 | 0.1083915 | 0.2125508 | 0.02803702 | 0.005867791
15.8583 | 38.0926 | 37.3017 | 36.94656 | 0.7909006 | 0.1084823 | 0.2127204 | 0.02805693 | 0.005880266
15.8683 | 38.0809 | 37.29709 | 36.94166 | 0.7838069 | 0.1085733 | 0.2128903 | 0.02807686 | 0.005892807
15.8783 | 38.085 | 37.29249 | 36.93676 | 0.7925116 | 0.1086644 | 0.2130603 | 0.02809682 | 0.005905415
15.8883 | 38.0977 | 37.28789 | 36.93186 | 0.8098149 | 0.1087556 | 0.2132306 | 0.0281168 | 0.005918091
15.8983 | 38.0837 | 37.28328 | 36.92697 | 0.8004168 | 0.1088469 | 0.2134011 | 0.02813679 | 0.005930836
15.9083 | 38.0772 | 37.27868 | 36.92207 | 0.7985174 | 0.1089384 | 0.2135718 | 0.02815682 | 0.00594365
15.9183 | 38.0571 | 37.27408 | 36.91718 | 0.783017 | 0.10903 | 0.2137427 | 0.02817686 | 0.005956534
15.9283 | 38.0887 | 37.26948 | 36.91228 | 0.8192156 | 0.1091217 | 0.2139139 | 0.02819693 | 0.005969489
15.9383 | 38.0561 | 37.26489 | 36.90739 | 0.7912132 | 0.1092136 | 0.2140853 | 0.02821702 | 0.005982516
15.9483 | 38.0533 | 37.26029 | 36.90249 | 0.79301 | 0.1093056 | 0.2142569 | 0.02823713 | 0.005995616
15.9583 | 38.0744 | 37.25569 | 36.8976 | 0.8187062 | 0.1093977 | 0.2144287 | 0.02825727 | 0.006008788
15.9683 | 38.0717 | 37.2511 | 36.89271 | 0.8206018 | 0.1094899 | 0.2146008 | 0.02827742 | 0.006022034
15.9783 | 38.0728 | 37.2465 | 36.88781 | 0.8262969 | 0.1095823 | 0.214773 | 0.0282976 | 0.006035356
15.9883 | 38.0669 | 37.24191 | 36.88292 | 0.8249917 | 0.1096748 | 0.2149455 | 0.02831781 | 0.006048753
15.9983 | 38.0772 | 37.23731 | 36.87803 | 0.8398862 | 0.1097674 | 0.2151182 | 0.02833804 | 0.006062226
16.0083 | 38.0743 | 37.23272 | 36.87313 | 0.8415806 | 0.1098602 | 0.2152911 | 0.02835829 | 0.006075777
16.0183 | 38.0711 | 37.22813 | 36.86824 | 0.8429749 | 0.1099531 | 0.2154642 | 0.02837856 | 0.006089408
16.0283 | 38.0647 | 37.22353 | 36.86335 | 0.8411693 | 0.1100461 | 0.2156376 | 0.02839885 | 0.006103116
16.0383 | 38.0532 | 37.21894 | 36.85845 | 0.8342638 | 0.1101392 | 0.2158112 | 0.02841917 | 0.006116905
16.0483 | 38.0587 | 37.21434 | 36.85355 | 0.8443587 | 0.1102325 | 0.215985 | 0.02843951 | 0.006130774
16.0583 | 38.0593 | 37.20975 | 36.84866 | 0.8495538 | 0.1103259 | 0.2161591 | 0.02845988 | 0.006144727
16.0683 | 38.0735 | 37.20515 | 36.84376 | 0.8683495 | 0.1104194 | 0.2163334 | 0.02848027 | 0.006158762
16.0783 | 38.0842 | 37.20055 | 36.83886 | 0.8836458 | 0.1105131 | 0.2165078 | 0.02850068 | 0.00617288
16.0883 | 38.0831 | 37.19596 | 36.83396 | 0.8871427 | 0.1106069 | 0.2166826 | 0.02852111 | 0.006187083
16.0983 | 38.0645 | 37.19136 | 36.82906 | 0.8731404 | 0.1107008 | 0.2168575 | 0.02854157 | 0.006201374
16.1083 | 38.0935 | 37.18676 | 36.82416 | 0.906739 | 0.1107948 | 0.2170327 | 0.02856205 | 0.006215751
16.1183 | 38.0887 | 37.18216 | 36.81925 | 0.9065386 | 0.110889 | 0.2172081 | 0.02858255 | 0.006230215
16.1282 | 38.0805 | 37.17761 | 36.81439 | 0.9028933 | 0.1109824 | 0.217382 | 0.02860288 | 0.006244623
16.1382 | 38.0749 | 37.173 | 36.80949 | 0.9018952 | 0.1110769 | 0.2175578 | 0.02862342 | 0.006259265
16.1482 | 38.0531 | 37.1684 | 36.80458 | 0.8846983 | 0.1111714 | 0.2177339 | 0.028644 | 0.006274
16.1582 | 38.0718 | 37.1638 | 36.79967 | 0.9080029 | 0.1112662 | 0.2179102 | 0.0286646 | 0.006288827
16.1682 | 38.08 | 37.15919 | 36.79475 | 0.9208089 | 0.111361 | 0.2180867 | 0.02868522 | 0.006303747
16.1782 | 38.0651 | 37.15458 | 36.78984 | 0.9105166 | 0.111456 | 0.2182635 | 0.02870586 | 0.006318761
16.1882 | 38.0874 | 37.14997 | 36.78492 | 0.9374259 | 0.1115511 | 0.2184405 | 0.02872653 | 0.006333873
16.1982 | 38.0731 | 37.14536 | 36.78 | 0.927737 | 0.1116464 | 0.2186177 | 0.02874722 | 0.00634908
16.2082 | 38.0829 | 37.14075 | 36.77508 | 0.94215 | 0.1117417 | 0.2187952 | 0.02876793 | 0.006364387
16.2182 | 38.0798 | 37.13614 | 36.77016 | 0.943665 | 0.1118373 | 0.2189729 | 0.02878867 | 0.006379791
16.2282 | 38.0781 | 37.13152 | 36.76523 | 0.946582 | 0.1119329 | 0.2191508 | 0.02880944 | 0.006395299
16.2382 | 38.0957 | 37.1269 | 36.7603 | 0.9688012 | 0.1120287 | 0.219329 | 0.02883022 | 0.006410907
16.2482 | 38.0464 | 37.12228 | 36.75537 | 0.9241227 | 0.1121246 | 0.2195073 | 0.02885103 | 0.006426619
16.2582 | 38.0613 | 37.11765 | 36.75043 | 0.9436466 | 0.1122207 | 0.219686 | 0.02887186 | 0.006442435
16.2682 | 38.0692 | 37.11303 | 36.74549 | 0.9561729 | 0.1123169 | 0.2198648 | 0.02889272 | 0.006458359
16.2782 | 38.0579 | 37.1084 | 36.74055 | 0.9495018 | 0.1124132 | 0.2200439 | 0.0289136 | 0.006474389
16.2882 | 38.0515 | 37.10377 | 36.73561 | 0.9477333 | 0.1125097 | 0.2202232 | 0.02893451 | 0.006490529
16.2982 | 38.0769 | 37.09913 | 36.73066 | 0.9777676 | 0.1126063 | 0.2204028 | 0.02895544 | 0.006506777
16.3082 | 38.0515 | 37.0945 | 36.72571 | 0.9570047 | 0.1127031 | 0.2205826 | 0.02897639 | 0.00652314
16.3182 | 38.054 | 37.08986 | 36.72076 | 0.9641447 | 0.1127999 | 0.2207626 | 0.02899737 | 0.006539615
16.3282 | 38.0414 | 37.08521 | 36.7158 | 0.9561878 | 0.112897 | 0.2209429 | 0.02901837 | 0.006556204
16.3382 | 38.0505 | 37.08057 | 36.71084 | 0.969934 | 0.1129941 | 0.2211233 | 0.0290394 | 0.00657291
16.3482 | 38.0335 | 37.07592 | 36.70587 | 0.9575834 | 0.1130914 | 0.2213041 | 0.02906045 | 0.006589735
16.3582 | 38.0217 | 37.07126 | 36.7009 | 0.950436 | 0.1131889 | 0.221485 | 0.02908152 | 0.006606679
16.3682 | 38.0457 | 37.06661 | 36.69593 | 0.9790921 | 0.1132864 | 0.2216662 | 0.02910262 | 0.006623745
16.3782 | 38.038 | 37.06195 | 36.69095 | 0.9760517 | 0.1133842 | 0.2218477 | 0.02912374 | 0.006640933
16.3882 | 38.0363 | 37.05729 | 36.68597 | 0.9790148 | 0.113482 | 0.2220294 | 0.02914489 | 0.006658246
16.3982 | 38.0324 | 37.05262 | 36.68099 | 0.9797816 | 0.11358 | 0.2222113 | 0.02916606 | 0.006675685
16.4082 | 38.0258 | 37.04795 | 36.676 | 0.9778521 | 0.1136781 | 0.2223935 | 0.02918726 | 0.006693254
16.4182 | 38.0182 | 37.04327 | 36.671 | 0.9749265 | 0.1137764 | 0.2225759 | 0.02920848 | 0.006710952
16.4282 | 37.9957 | 37.0386 | 36.666 | 0.9571048 | 0.1138748 | 0.2227585 | 0.02922972 | 0.006728781
16.4382 | 38.0053 | 37.03391 | 36.661 | 0.9713871 | 0.1139734 | 0.2229414 | 0.02925099 | 0.006746745
16.4482 | 37.9938 | 37.02923 | 36.65599 | 0.9645735 | 0.1140721 | 0.2231245 | 0.02927228 | 0.006764845
16.4582 | 37.9536 | 37.02454 | 36.65098 | 0.9290641 | 0.1141709 | 0.2233079 | 0.0292936 | 0.006783082
16.4682 | 37.9713 | 37.01984 | 36.64596 | 0.951459 | 0.1142699 | 0.2234915 | 0.02931494 | 0.006801458
16.4782 | 37.9736 | 37.01514 | 36.64094 | 0.9584583 | 0.114369 | 0.2236753 | 0.02933631 | 0.006819978
16.4882 | 37.947 | 37.01044 | 36.63591 | 0.9365619 | 0.1144683 | 0.2238594 | 0.0293577 | 0.006838641
16.4982 | 37.9483 | 37.00573 | 36.63088 | 0.9425702 | 0.1145677 | 0.2240438 | 0.02937912 | 0.006857449
16.5082 | 37.9489 | 37.00102 | 36.62584 | 0.947883 | 0.1146673 | 0.2242283 | 0.02940056 | 0.006876406
16.5182 | 37.9353 | 36.9963 | 36.6208 | 0.9390006 | 0.114767 | 0.2244131 | 0.02942203 | 0.006895514
16.5282 | 37.9205 | 36.99158 | 36.61575 | 0.9289229 | 0.1148668 | 0.2245982 | 0.02944352 | 0.006914774
16.5382 | 37.9148 | 36.98685 | 36.6107 | 0.9279501 | 0.1149668 | 0.2247835 | 0.02946503 | 0.00693419
16.5482 | 37.8971 | 36.98212 | 36.60564 | 0.9149823 | 0.1150669 | 0.2249691 | 0.02948658 | 0.006953762
16.5582 | 37.8724 | 36.97738 | 36.60058 | 0.8950195 | 0.1151672 | 0.2251549 | 0.02950814 | 0.006973495
16.5682 | 37.8578 | 36.97264 | 36.59551 | 0.8851619 | 0.1152676 | 0.2253409 | 0.02952973 | 0.00699339
16.5782 | 37.8643 | 36.96789 | 36.59043 | 0.8964094 | 0.1153682 | 0.2255273 | 0.02955135 | 0.00701345
16.5882 | 37.8536 | 36.96314 | 36.58535 | 0.8904622 | 0.1154689 | 0.2257138 | 0.02957299 | 0.007033677
16.5982 | 37.8173 | 36.95838 | 36.58026 | 0.8589204 | 0.1155697 | 0.2259006 | 0.02959465 | 0.007054075
16.6082 | 37.8192 | 36.95362 | 36.57517 | 0.865584 | 0.1156707 | 0.2260876 | 0.02961635 | 0.007074646
16.6182 | 37.7942 | 36.94885 | 36.57007 | 0.8453532 | 0.1157719 | 0.2262749 | 0.02963806 | 0.007095392
16.6282 | 37.8152 | 36.94407 | 36.56496 | 0.871128 | 0.1158732 | 0.2264624 | 0.0296598 | 0.007116316
16.6382 | 37.7934 | 36.93929 | 36.55985 | 0.8541084 | 0.1159746 | 0.2266502 | 0.02968157 | 0.007137421
16.6482 | 37.79 | 36.93451 | 36.55473 | 0.8554947 | 0.1160762 | 0.2268383 | 0.02970336 | 0.007158712
16.6582 | 37.7711 | 36.92971 | 36.5496 | 0.8413867 | 0.116178 | 0.2270266 | 0.02972518 | 0.007180189
16.6682 | 37.7511 | 36.92492 | 36.54447 | 0.8261847 | 0.1162799 | 0.2272151 | 0.02974703 | 0.007201857
16.6782 | 37.766 | 36.92011 | 36.53933 | 0.8458887 | 0.1163819 | 0.2274039 | 0.02976889 | 0.007223716
16.6882 | 37.7446 | 36.9153 | 36.53419 | 0.8292988 | 0.1164841 | 0.2275929 | 0.02979079 | 0.007245775
16.6982 | 37.7562 | 36.91048 | 36.52904 | 0.8457151 | 0.1165864 | 0.2277822 | 0.02981271 | 0.007268033
16.7081 | 37.7274 | 36.90571 | 36.52393 | 0.8216893 | 0.1166879 | 0.2279699 | 0.02983444 | 0.007290268
16.7181 | 37.7429 | 36.90088 | 36.51876 | 0.842018 | 0.1167905 | 0.2281597 | 0.02985641 | 0.007312933
16.7281 | 37.7309 | 36.89605 | 36.51359 | 0.8348531 | 0.1168933 | 0.2283497 | 0.0298784 | 0.00733581
16.7381 | 37.7148 | 36.89121 | 36.50841 | 0.8235947 | 0.1169962 | 0.22854 | 0.02990042 | 0.007358899
16.7481 | 37.7289 | 36.88636 | 36.50322 | 0.8425428 | 0.1170993 | 0.2287306 | 0.02992247 | 0.007382207
16.7581 | 37.7187 | 36.8815 | 36.49803 | 0.8371975 | 0.1172025 | 0.2289214 | 0.02994455 | 0.007405736
16.7681 | 37.6843 | 36.87664 | 36.49283 | 0.8076589 | 0.1173059 | 0.2291125 | 0.02996664 | 0.00742949
16.7781 | 37.704 | 36.87177 | 36.48762 | 0.832227 | 0.1174095 | 0.2293038 | 0.02998878 | 0.007453473
16.7881 | 37.718 | 36.8669 | 36.4824 | 0.851102 | 0.1175132 | 0.2294954 | 0.03001092 | 0.00747769
16.7981 | 37.7135 | 36.86202 | 36.47718 | 0.8514839 | 0.117617 | 0.2296872 | 0.0300331 | 0.007502144
16.8081 | 37.6962 | 36.85713 | 36.47194 | 0.8390727 | 0.117721 | 0.2298793 | 0.0300553 | 0.007526839
16.8181 | 37.7033 | 36.85223 | 36.46671 | 0.8510686 | 0.1178252 | 0.2300717 | 0.03007753 | 0.007551781
16.8281 | 37.7151 | 36.84733 | 36.46146 | 0.8677716 | 0.1179295 | 0.2302643 | 0.03009979 | 0.007576974
16.8381 | 37.6817 | 36.84242 | 36.4562 | 0.8392819 | 0.1180339 | 0.2304571 | 0.03012207 | 0.007602421
16.8481 | 37.6743 | 36.8375 | 36.45094 | 0.8367993 | 0.1181385 | 0.2306503 | 0.03014438 | 0.007628127
16.8581 | 37.6972 | 36.83258 | 36.44567 | 0.8646241 | 0.1182433 | 0.2308437 | 0.03016671 | 0.007654099
16.8681 | 37.6649 | 36.82764 | 36.44039 | 0.8372563 | 0.1183482 | 0.2310374 | 0.03018907 | 0.00768034
16.8781 | 37.6615 | 36.8227 | 36.4351 | 0.838796 | 0.1184533 | 0.2312312 | 0.03021146 | 0.007706855
16.8881 | 37.6723 | 36.81776 | 36.42981 | 0.8545432 | 0.1185585 | 0.2314254 | 0.03023387 | 0.007733648
16.8981 | 37.677 | 36.8128 | 36.4245 | 0.864198 | 0.1186639 | 0.2316199 | 0.03025631 | 0.007760729
16.9081 | 37.6775 | 36.80784 | 36.41919 | 0.8696604 | 0.1187695 | 0.2318146 | 0.03027877 | 0.007788099
16.9181 | 37.6638 | 36.80287 | 36.41387 | 0.8609307 | 0.1188752 | 0.2320095 | 0.03030126 | 0.007815765
16.9281 | 37.6746 | 36.79789 | 36.40854 | 0.8767087 | 0.118981 | 0.2322047 | 0.03032378 | 0.007843731
16.9381 | 37.6656 | 36.79291 | 36.4032 | 0.8726945 | 0.1190871 | 0.2324002 | 0.03034633 | 0.007872007
16.9481 | 37.6464 | 36.78791 | 36.39785 | 0.8584883 | 0.1191932 | 0.232596 | 0.0303689 | 0.007900595
16.9581 | 37.6485 | 36.78291 | 36.3925 | 0.8655902 | 0.1192996 | 0.232792 | 0.0303915 | 0.007929503
16.9681 | 37.6414 | 36.7779 | 36.38713 | 0.8635001 | 0.1194061 | 0.2329883 | 0.03041413 | 0.007958735
16.9781 | 37.617 | 36.77288 | 36.38176 | 0.8441181 | 0.1195127 | 0.2331848 | 0.03043677 | 0.007988301
16.9881 | 37.611 | 36.76786 | 36.37638 | 0.8431443 | 0.1196195 | 0.2333817 | 0.03045945 | 0.008018206
16.9981 | 37.6308 | 36.76282 | 36.37099 | 0.8679788 | 0.1197265 | 0.2335787 | 0.03048216 | 0.008048455
17.0081 | 37.611 | 36.75778 | 36.36558 | 0.8532216 | 0.1198336 | 0.2337761 | 0.03050489 | 0.008079058
17.0181 | 37.6028 | 36.75273 | 36.36017 | 0.8500727 | 0.1199409 | 0.2339737 | 0.03052765 | 0.00811002
17.0281 | 37.5824 | 36.74767 | 36.35476 | 0.8347323 | 0.1200484 | 0.2341716 | 0.03055044 | 0.008141349
17.0381 | 37.6063 | 36.7426 | 36.34933 | 0.8637005 | 0.120156 | 0.2343697 | 0.03057325 | 0.008173053
17.0481 | 37.5802 | 36.73752 | 36.34389 | 0.8426771 | 0.1202638 | 0.2345682 | 0.03059609 | 0.008205139
17.0581 | 37.5961 | 36.73244 | 36.33844 | 0.8636625 | 0.1203717 | 0.2347668 | 0.03061896 | 0.008237614
17.0681 | 37.5733 | 36.72734 | 36.33299 | 0.8459564 | 0.1204798 | 0.2349658 | 0.03064185 | 0.008270489
17.0781 | 37.5723 | 36.72224 | 36.32752 | 0.8500592 | 0.1205881 | 0.2351651 | 0.03066477 | 0.00830377
17.0881 | 37.5701 | 36.71713 | 36.32204 | 0.8529707 | 0.1206965 | 0.2353646 | 0.03068772 | 0.008337467
17.0981 | 37.5587 | 36.71201 | 36.31656 | 0.8466911 | 0.1208051 | 0.2355643 | 0.03071069 | 0.008371586
17.1081 | 37.5692 | 36.70688 | 36.31106 | 0.8623204 | 0.1209138 | 0.2357644 | 0.03073369 | 0.00840614
17.1181 | 37.5579 | 36.70174 | 36.30556 | 0.8561587 | 0.1210227 | 0.2359647 | 0.03075673 | 0.008441135
17.1281 | 37.5505 | 36.69659 | 36.30004 | 0.853906 | 0.1211318 | 0.2361653 | 0.03077978 | 0.008476582
17.1381 | 37.5617 | 36.69144 | 36.29452 | 0.8702624 | 0.1212411 | 0.2363662 | 0.03080287 | 0.008512489
17.1481 | 37.5478 | 36.68627 | 36.28898 | 0.8615279 | 0.1213505 | 0.2365673 | 0.03082598 | 0.00854887
17.1581 | 37.5382 | 36.6811 | 36.28343 | 0.8571027 | 0.1214601 | 0.2367687 | 0.03084912 | 0.008585731
17.1681 | 37.5521 | 36.67591 | 36.27788 | 0.8761866 | 0.1215698 | 0.2369704 | 0.03087229 | 0.008623084
17.1781 | 37.535 | 36.67072 | 36.27231 | 0.8642799 | 0.1216797 | 0.2371724 | 0.03089548 | 0.00866094
17.1881 | 37.5341 | 36.66552 | 36.26674 | 0.8685825 | 0.1217898 | 0.2373747 | 0.03091871 | 0.008699311
17.1981 | 37.5399 | 36.66031 | 36.26115 | 0.8795945 | 0.1219 | 0.2375772 | 0.03094196 | 0.008738206
17.2081 | 37.546 | 36.65508 | 36.25555 | 0.890916 | 0.1220104 | 0.23778 | 0.03096524 | 0.008777638
17.2181 | 37.5374 | 36.64985 | 36.24994 | 0.887547 | 0.122121 | 0.2379831 | 0.03098854 | 0.00881762
17.2281 | 37.5364 | 36.64461 | 36.24432 | 0.8917876 | 0.1222318 | 0.2381864 | 0.03101187 | 0.008858164
17.2381 | 37.5275 | 36.63936 | 36.23869 | 0.8881377 | 0.1223427 | 0.2383901 | 0.03103524 | 0.00889928
17.2481 | 37.5461 | 36.6341 | 36.23306 | 0.9119976 | 0.1224538 | 0.238594 | 0.03105863 | 0.008940984
17.2581 | 37.5162 | 36.62883 | 36.2274 | 0.8873671 | 0.122565 | 0.2387982 | 0.03108204 | 0.008983289
17.2681 | 37.5331 | 36.62355 | 36.22174 | 0.9095463 | 0.1226764 | 0.2390027 | 0.03110549 | 0.009026206
17.2781 | 37.5082 | 36.61826 | 36.21607 | 0.8899354 | 0.122788 | 0.2392074 | 0.03112897 | 0.009069752
17.2881 | 37.5188 | 36.61297 | 36.21039 | 0.9058343 | 0.1228998 | 0.2394125 | 0.03115247 | 0.00911394
17.298 | 37.5004 | 36.60771 | 36.20475 | 0.8926899 | 0.1230106 | 0.2396157 | 0.03117576 | 0.009158333
17.308 | 37.51 | 36.60239 | 36.19904 | 0.9076085 | 0.1231227 | 0.2398213 | 0.03119932 | 0.009203842
17.318 | 37.5017 | 36.59706 | 36.19333 | 0.9046371 | 0.123235 | 0.2400272 | 0.0312229 | 0.009250041
17.328 | 37.5279 | 36.59172 | 36.1876 | 0.9361757 | 0.1233475 | 0.2402334 | 0.03124652 | 0.009296942
17.338 | 37.5102 | 36.58638 | 36.18186 | 0.9238244 | 0.1234601 | 0.2404399 | 0.03127016 | 0.009344563
17.348 | 37.5196 | 36.58102 | 36.17611 | 0.9385832 | 0.1235729 | 0.2406466 | 0.03129383 | 0.009392919
17.358 | 37.5041 | 36.57565 | 36.17035 | 0.9284521 | 0.1236859 | 0.2408536 | 0.03131753 | 0.009442031
17.368 | 37.4847 | 36.57027 | 36.16458 | 0.9144312 | 0.123799 | 0.241061 | 0.03134126 | 0.009491912
17.378 | 37.4759 | 36.56488 | 36.15879 | 0.9110205 | 0.1239123 | 0.2412686 | 0.03136502 | 0.009542583
17.388 | 37.502 | 36.55948 | 36.15299 | 0.9425201 | 0.1240258 | 0.2414764 | 0.0313888 | 0.009594062
17.398 | 37.4874 | 36.55407 | 36.14719 | 0.93333 | 0.1241395 | 0.2416846 | 0.03141262 | 0.009646368
17.408 | 37.4923 | 36.54865 | 36.14137 | 0.9436502 | 0.1242534 | 0.2418931 | 0.03143646 | 0.009699519
17.418 | 37.469 | 36.54322 | 36.13554 | 0.9257808 | 0.1243674 | 0.2421019 | 0.03146033 | 0.009753538
17.428 | 37.4821 | 36.53778 | 36.12969 | 0.9443218 | 0.1244816 | 0.2423109 | 0.03148423 | 0.009808442
17.438 | 37.4595 | 36.53233 | 36.12384 | 0.9271733 | 0.124596 | 0.2425202 | 0.03150815 | 0.009864254
17.448 | 37.4493 | 36.52686 | 36.11797 | 0.9224352 | 0.1247105 | 0.2427299 | 0.03153212 | 0.009920995
17.458 | 37.463 | 36.52139 | 36.11209 | 0.9416076 | 0.1248253 | 0.2429398 | 0.0315561 | 0.009978687
17.468 | 37.4172 | 36.51591 | 36.1062 | 0.9012906 | 0.1249402 | 0.24315 | 0.03158012 | 0.01003735
17.478 | 37.429 | 36.51042 | 36.1003 | 0.9185842 | 0.1250553 | 0.2433605 | 0.03160416 | 0.01009702
17.488 | 37.4494 | 36.50491 | 36.09438 | 0.9444884 | 0.1251705 | 0.2435713 | 0.03162824 | 0.0101577
17.498 | 37.4213 | 36.4994 | 36.08846 | 0.9219031 | 0.125286 | 0.2437824 | 0.03165234 | 0.01021942
17.508 | 37.4184 | 36.49387 | 36.08252 | 0.9245286 | 0.1254016 | 0.2439938 | 0.03167647 | 0.01028222
17.518 | 37.4202 | 36.48834 | 36.07657 | 0.9318648 | 0.1255174 | 0.2442054 | 0.03170063 | 0.01034611
17.528 | 37.4152 | 36.48279 | 36.0706 | 0.9324116 | 0.1256334 | 0.2444174 | 0.03172482 | 0.01041112
17.538 | 37.3777 | 36.47723 | 36.06463 | 0.9004692 | 0.1257496 | 0.2446297 | 0.03174904 | 0.01047727
17.548 | 37.3819 | 36.47166 | 36.05864 | 0.9102376 | 0.125866 | 0.2448422 | 0.03177329 | 0.0105446
17.558 | 37.3809 | 36.46608 | 36.05263 | 0.9148168 | 0.1259825 | 0.2450551 | 0.03179757 | 0.01061313
17.568 | 37.3311 | 36.46049 | 36.04662 | 0.8706068 | 0.1260992 | 0.2452682 | 0.03182188 | 0.01068289
17.578 | 37.3583 | 36.45489 | 36.04059 | 0.9034076 | 0.1262161 | 0.2454817 | 0.03184622 | 0.01075391
17.588 | 37.3486 | 36.44928 | 36.03456 | 0.8993193 | 0.1263332 | 0.2456955 | 0.03187059 | 0.01082621
17.598 | 37.3328 | 36.44366 | 36.0285 | 0.8891419 | 0.1264505 | 0.2459095 | 0.03189498 | 0.01089983
17.608 | 37.3377 | 36.43802 | 36.02244 | 0.8996754 | 0.126568 | 0.2461239 | 0.03191941 | 0.0109748
17.618 | 37.3425 | 36.43238 | 36.01636 | 0.9101198 | 0.1266856 | 0.2463385 | 0.03194386 | 0.01105115
17.628 | 37.3341 | 36.42672 | 36.01027 | 0.9073751 | 0.1268035 | 0.2465535 | 0.03196835 | 0.0111289
17.638 | 37.3161 | 36.42106 | 36.00417 | 0.8950414 | 0.1269215 | 0.2467687 | 0.03199286 | 0.01120811
17.648 | 37.3057 | 36.41538 | 35.99805 | 0.8903187 | 0.1270397 | 0.2469843 | 0.03201741 | 0.01128878
17.658 | 37.3092 | 36.40969 | 35.99192 | 0.8995069 | 0.1271581 | 0.2472002 | 0.03204199 | 0.01137097
17.668 | 37.2768 | 36.40399 | 35.98578 | 0.8728062 | 0.1272766 | 0.2474163 | 0.03206659 | 0.01145469
17.678 | 37.2681 | 36.39828 | 35.97962 | 0.8698165 | 0.1273954 | 0.2476328 | 0.03209123 | 0.01154
17.688 | 37.2825 | 36.39256 | 35.97346 | 0.8899378 | 0.1275144 | 0.2478496 | 0.03211589 | 0.01162692
17.698 | 37.2829 | 36.38683 | 35.96727 | 0.8960702 | 0.1276335 | 0.2480667 | 0.03214059 | 0.01171548
17.708 | 37.2567 | 36.38109 | 35.96108 | 0.8756136 | 0.1277529 | 0.2482841 | 0.03216532 | 0.01180573
17.718 | 37.262 | 36.37533 | 35.95487 | 0.8866681 | 0.1278724 | 0.2485017 | 0.03219007 | 0.0118977
17.728 | 37.2487 | 36.36957 | 35.94865 | 0.8791336 | 0.1279921 | 0.2487197 | 0.03221486 | 0.01199142
17.738 | 37.237 | 36.36379 | 35.94241 | 0.8732103 | 0.128112 | 0.2489381 | 0.03223968 | 0.01208694
17.748 | 37.2358 | 36.358 | 35.93616 | 0.877798 | 0.1282321 | 0.2491567 | 0.03226452 | 0.01218429
17.758 | 37.2298 | 36.3522 | 35.9299 | 0.8775969 | 0.1283524 | 0.2493756 | 0.0322894 | 0.01228351
17.768 | 37.2296 | 36.34639 | 35.92363 | 0.8832069 | 0.1284729 | 0.2495948 | 0.03231431 | 0.01238463
17.778 | 37.1842 | 36.34057 | 35.91734 | 0.8436279 | 0.1285936 | 0.2498144 | 0.03233924 | 0.0124877
17.788 | 37.2279 | 36.33474 | 35.91103 | 0.8931601 | 0.1287144 | 0.2500342 | 0.03236422 | 0.01259275
17.798 | 37.204 | 36.3289 | 35.90472 | 0.8751035 | 0.1288355 | 0.2502544 | 0.03238922 | 0.01269981
17.808 | 37.1949 | 36.32304 | 35.89839 | 0.871858 | 0.1289568 | 0.2504749 | 0.03241424 | 0.01280894
17.818 | 37.1751 | 36.31718 | 35.89204 | 0.8579236 | 0.1290782 | 0.2506957 | 0.03243931 | 0.01292016
17.828 | 37.1795 | 36.3113 | 35.88569 | 0.8682004 | 0.1291999 | 0.2509168 | 0.0324644 | 0.01303351
17.838 | 37.1607 | 36.30541 | 35.87931 | 0.8552883 | 0.1293217 | 0.2511382 | 0.03248952 | 0.01314903
17.848 | 37.1555 | 36.29951 | 35.87293 | 0.8559874 | 0.1294438 | 0.25136 | 0.03251468 | 0.01326675
17.858 | 37.1596 | 36.2936 | 35.86653 | 0.8659978 | 0.129566 | 0.251582 | 0.03253986 | 0.01338671
17.868 | 37.1389 | 36.28768 | 35.86011 | 0.8512193 | 0.1296884 | 0.2518044 | 0.03256508 | 0.01350895
17.878 | 37.0806 | 36.28175 | 35.85369 | 0.7988519 | 0.1298111 | 0.252027 | 0.03259032 | 0.01363349
17.8879 | 37.123 | 36.27586 | 35.84731 | 0.8471363 | 0.1299327 | 0.2522478 | 0.03261535 | 0.01375909
17.8979 | 37.1078 | 36.26991 | 35.84085 | 0.8378913 | 0.1300557 | 0.2524712 | 0.03264066 | 0.01388832
17.9079 | 37.1073 | 36.26394 | 35.83438 | 0.8433576 | 0.1301789 | 0.2526948 | 0.03266599758 | 0.01401995
17.9179 | 37.0872 | 36.25796 | 35.8279 | 0.829235 | 0.1303024 | 0.2529187 | 0.03269137 | 0.014154
17.9279 | 37.0939 | 36.25198 | 35.8214 | 0.8419238 | 0.130426 | 0.253143 | 0.03271677 | 0.01429051
17.9379 | 37.0542 | 36.24598 | 35.81489 | 0.8082238 | 0.1305499 | 0.2533676 | 0.03274221 | 0.01442948
17.9479 | 37.0727 | 36.23996 | 35.80836 | 0.8327351 | 0.1306739 | 0.2535925 | 0.03276767 | 0.01457095
17.9579 | 37.0652 | 36.23394 | 35.80182 | 0.8312577 | 0.1307981 | 0.2538178 | 0.03279317 | 0.01471493
17.9679 | 37.0566 | 36.22791 | 35.79526 | 0.8286917 | 0.1309226 | 0.2540433 | 0.0328187 | 0.01486143
17.9779 | 36.9948 | 36.22186 | 35.78869 | 0.7729371 | 0.1310472 | 0.2542692 | 0.03284426 | 0.01501046
17.9879 | 37.0176 | 36.21581 | 35.78211 | 0.8017939 | 0.1311721 | 0.2544954 | 0.03286985 | 0.01516203
17.9979 | 37.0151 | 36.20974 | 35.77551 | 0.8053622 | 0.1312971 | 0.2547219 | 0.03289547 | 0.01531613
18.0079 | 36.9778 | 36.20366 | 35.76889 | 0.7741419 | 0.1314224 | 0.2549488 | 0.03292113 | 0.01547277
18.0179 | 37.004 | 36.19757 | 35.76226 | 0.8064332 | 0.1315479 | 0.2551759 | 0.03294682 | 0.01563193
18.0279 | 36.9801 | 36.19146 | 35.75562 | 0.7886361 | 0.1316735 | 0.2554035 | 0.03297253 | 0.01579359
18.0379 | 36.9712 | 36.18535 | 35.74896 | 0.7858507 | 0.1317994 | 0.2556313 | 0.03299829 | 0.01595774
18.0479 | 36.9719 | 36.17922 | 35.74229 | 0.792677 | 0.1319255 | 0.2558595 | 0.03302407 | 0.01612435
18.0579 | 36.9643 | 36.17308 | 35.7356 | 0.7912151 | 0.1320518 | 0.2560879 | 0.03304989 | 0.01629337
18.0679 | 36.9807 | 36.16693 | 35.7289 | 0.8137652 | 0.1321783 | 0.2563167 | 0.03307573 | 0.01646477
18.0779 | 36.8905 | 36.16077 | 35.72218 | 0.7297271 | 0.132305 | 0.2565459 | 0.03310161 | 0.01663848
18.0879 | 36.9286 | 36.1546 | 35.71545 | 0.7740012 | 0.132432 | 0.2567754 | 0.03312752 | 0.01681445
18.0979 | 36.9329 | 36.14841 | 35.7087 | 0.7844875 | 0.1325591 | 0.2570051 | 0.03315347 | 0.01699259
18.1079 | 36.917 | 36.14221 | 35.70194 | 0.774786 | 0.1326865 | 0.2572353 | 0.03317944 | 0.01717284
18.1179 | 36.8916 | 36.136 | 35.69516 | 0.7555971 | 0.132814 | 0.2574658 | 0.03320545 | 0.01735509
18.1279 | 36.9003 | 36.12978 | 35.68837 | 0.7705207 | 0.1329418 | 0.2576966 | 0.03323149 | 0.01753923
18.1379 | 36.8927 | 36.12354 | 35.68156 | 0.769157 | 0.1330698 | 0.2579277 | 0.03325757 | 0.01772515
18.1479 | 36.8745 | 36.11729 | 35.67474 | 0.7572063 | 0.1331979 | 0.2581591 | 0.03328367 | 0.01791271
18.1579 | 36.868 | 36.11103 | 35.6679 | 0.7569687 | 0.1333264 | 0.2583909 | 0.03330981 | 0.01810176
18.1679 | 36.8949 | 36.10476 | 35.66105 | 0.7901443 | 0.133455 | 0.2586231 | 0.03333598 | 0.01829215
18.1779 | 36.7938 | 36.09847 | 35.65418 | 0.6953335 | 0.1335838 | 0.2588555 | 0.03336218 | 0.0184837
18.1879 | 36.8405 | 36.09216 | 35.6473 | 0.7483363 | 0.1337129 | 0.2590883 | 0.03338842 | 0.01867621
18.1979 | 36.8602 | 36.08585 | 35.6404 | 0.7743531 | 0.1338422 | 0.2593215 | 0.03341469 | 0.01886949
18.2079 | 36.8384 | 36.07952 | 35.63348 | 0.7588842 | 0.1339716 | 0.259555 | 0.03344099 | 0.0190633
18.2179 | 36.8409 | 36.07317 | 35.62656 | 0.7677298 | 0.1341013 | 0.2597888 | 0.03346733 | 0.01925741
18.2279 | 36.8163 | 36.06681 | 35.61961 | 0.7494901 | 0.1342313 | 0.2600229 | 0.03349369 | 0.01945156
18.2379 | 36.8277 | 36.06043 | 35.61265 | 0.7672656 | 0.1343614 | 0.2602574 | 0.03352009 | 0.01964548
18.2479 | 36.7862 | 36.05404 | 35.60567 | 0.7321564 | 0.1344918 | 0.2604923 | 0.03354653 | 0.01983887
18.2579 | 36.8075 | 36.04764 | 35.59868 | 0.759863 | 0.1346223 | 0.2607274 | 0.03357299 | 0.02003144
18.2679 | 36.7861 | 36.04121 | 35.59168 | 0.7448858 | 0.1347531 | 0.2609629 | 0.03359949 | 0.02022287
18.2779 | 36.7221 | 36.03478 | 35.58465 | 0.687325 | 0.1348841 | 0.2611988 | 0.03362602 | 0.0204128
18.2879 | 36.7184 | 36.02832 | 35.57762 | 0.690081 | 0.1350154 | 0.261435 | 0.03365259 | 0.0206009
18.2979 | 36.7659 | 36.02185 | 35.57056 | 0.7440543 | 0.1351468 | 0.2616715 | 0.03367919 | 0.0207868
18.3079 | 36.7175 | 36.01535 | 35.56349 | 0.7021453 | 0.1352785 | 0.2619084 | 0.03370582 | 0.02097012
18.3179 | 36.7163 | 36.00885 | 35.55641 | 0.7074544 | 0.1354104 | 0.2621456 | 0.03373248 | 0.02115047
18.3279 | 36.703 | 36.00232 | 35.54931 | 0.700682 | 0.1355426 | 0.2623832 | 0.03375918 | 0.02132745
18.3379 | 36.7112 | 35.99577 | 35.54219 | 0.7154285 | 0.1356749 | 0.2626211 | 0.03378591 | 0.02150065
18.3479 | 36.722 | 35.98921 | 35.53506 | 0.7327945 | 0.1358075 | 0.2628594 | 0.03381267 | 0.02166966
18.3579 | 36.6885 | 35.98262 | 35.52791 | 0.7058803 | 0.1359403 | 0.263098 | 0.03383947 | 0.02183406
18.3679 | 36.6954 | 35.97601 | 35.52074 | 0.7193864 | 0.1360733 | 0.2633369 | 0.03386631 | 0.02199342
18.3779 | 36.615 | 35.96939 | 35.51356 | 0.6456132 | 0.1362066 | 0.2635762 | 0.03389317 | 0.02214734
18.3879 | 36.6366 | 35.96274 | 35.50637 | 0.6738613 | 0.1363401 | 0.2638158 | 0.03392007 | 0.0222954
18.3979 | 36.6548 | 35.95607 | 35.49916 | 0.698731 | 0.1364738 | 0.2640558 | 0.033947 | 0.02243717
18.4079 | 36.6292 | 35.94938 | 35.49193 | 0.6798228 | 0.1366077 | 0.2642961 | 0.03397396 | 0.02257227
18.4179 | 36.6101 | 35.94266 | 35.48468 | 0.667437 | 0.1367419 | 0.2645369 | 0.03400096 | 0.0227003
18.4279 | 36.6026 | 35.93593 | 35.47742 | 0.6666741 | 0.1368763 | 0.2647779 | 0.03402799 | 0.02282088
18.4379 | 36.5991 | 35.92917 | 35.47015 | 0.6699345 | 0.1370109 | 0.2650193 | 0.03405506 | 0.02293367
18.4479 | 36.5699 | 35.92238 | 35.46285 | 0.6475186 | 0.1371457 | 0.265261 | 0.03408216 | 0.02303832
18.4579 | 36.5948 | 35.91557 | 35.45555 | 0.6792266 | 0.1372808 | 0.2655031 | 0.0341093 | 0.02313451
18.4678 | 36.5464 | 35.90881 | 35.44829 | 0.6375904 | 0.1374148 | 0.2657431 | 0.03413619 | 0.02322115
18.4778 | 36.5041 | 35.90195 | 35.44095 | 0.6021471 | 0.1375503 | 0.2659859 | 0.03416339 | 0.02329971
18.4878 | 36.5043 | 35.89507 | 35.4336 | 0.6092286 | 0.1376861 | 0.266229 | 0.03419062 | 0.02336905
18.4978 | 36.566 | 35.88816 | 35.42622 | 0.6778351 | 0.1378221 | 0.2664725 | 0.03421789 | 0.02342898
18.5078 | 36.5296 | 35.88123 | 35.41883 | 0.6483669 | 0.1379584 | 0.2667163 | 0.03424519 | 0.02347934
18.5178 | 36.5371 | 35.87428 | 35.41143 | 0.662824 | 0.1380948 | 0.2669605 | 0.03427253 | 0.02352
18.5278 | 36.5259 | 35.86729 | 35.40401 | 0.6586066 | 0.1382316 | 0.2672051 | 0.0342999 | 0.0235509
18.5378 | 36.5076 | 35.86029 | 35.39657 | 0.6473148 | 0.1383685 | 0.26745 | 0.0343273 | 0.02357198
18.5478 | 36.5259 | 35.85325 | 35.38911 | 0.6726486 | 0.1385057 | 0.2676953 | 0.03435474 | 0.02358323
18.5578 | 36.4919 | 35.84619 | 35.38164 | 0.645708 | 0.1386432 | 0.2679409 | 0.03438221 | 0.02358469
18.5678 | 36.4733 | 35.83911 | 35.37415 | 0.6341929 | 0.1387808 | 0.2681869 | 0.03440972 | 0.02357644
18.5778 | 36.4213 | 35.832 | 35.36665 | 0.5893032 | 0.1389187 | 0.2684332 | 0.03443727 | 0.02355859
18.5878 | 36.4487 | 35.82486 | 35.35913 | 0.6238388 | 0.1390569 | 0.2686799 | 0.03446484 | 0.02353128
18.5978 | 36.4599 | 35.8177 | 35.35159 | 0.6421996 | 0.1391953 | 0.268927 | 0.03449245 | 0.02349469
18.6078 | 36.4456 | 35.81051 | 35.34404 | 0.6350854 | 0.1393339 | 0.2691744 | 0.0345201 | 0.02344905
18.6178 | 36.4291 | 35.8033 | 35.33647 | 0.625796 | 0.1394728 | 0.2694222 | 0.03454778 | 0.02339461
18.6278 | 36.4219 | 35.79607 | 35.32888 | 0.625831 | 0.1396119 | 0.2696704 | 0.03457549 | 0.02333164
18.6378 | 36.4253 | 35.78881 | 35.32128 | 0.6364902 | 0.1397513 | 0.2699189 | 0.03460324 | 0.02326045
18.6478 | 36.4345 | 35.78153 | 35.31366 | 0.6529733 | 0.1398909 | 0.2701677 | 0.03463103 | 0.02318137
18.6578 | 36.4111 | 35.77422 | 35.30602 | 0.63688 | 0.1400307 | 0.270417 | 0.03465885 | 0.02309476
18.6678 | 36.3597 | 35.76689 | 35.29837 | 0.5928098 | 0.1401708 | 0.2706666 | 0.03468671 | 0.02300099
18.6778 | 36.3431 | 35.75954 | 35.29069 | 0.5835626 | 0.1403112 | 0.2709166 | 0.0347146 | 0.02290043
18.6878 | 36.3465 | 35.75216 | 35.28301 | 0.5943378 | 0.1404518 | 0.2711669 | 0.03474252 | 0.0227935
18.6978 | 36.3653 | 35.74476 | 35.2753 | 0.6205351 | 0.1405926 | 0.2714177 | 0.03477048 | 0.02268059
18.7078 | 36.3472 | 35.73735 | 35.26758 | 0.609854 | 0.1407337 | 0.2716688 | 0.03479847 | 0.02256214
18.7178 | 36.3469 | 35.72991 | 35.25985 | 0.6169943 | 0.1408751 | 0.2719202 | 0.03482651 | 0.02243854
18.7278 | 36.3228 | 35.72244 | 35.25209 | 0.6003555 | 0.1410167 | 0.2721721 | 0.03485457 | 0.02231023
18.7378 | 36.2958 | 35.71496 | 35.24432 | 0.5808372 | 0.1411585 | 0.2724242 | 0.03488268 | 0.02217763
18.7478 | 36.3195 | 35.70746 | 35.23653 | 0.6120389 | 0.1413006 | 0.2726769 | 0.03491082 | 0.02204114
18.7578 | 36.2762 | 35.69994 | 35.22873 | 0.5762604 | 0.141443 | 0.2729298 | 0.03493899 | 0.02190119
18.7678 | 36.2283 | 35.6924 | 35.2209 | 0.5359012 | 0.1415856 | 0.2731831 | 0.0349672 | 0.02175817
18.7778 | 36.2041 | 35.68484 | 35.21307 | 0.519261 | 0.1417285 | 0.2734368 | 0.03499545 | 0.02161248
18.7878 | 36.2111 | 35.67726 | 35.20521 | 0.5338393 | 0.1418716 | 0.2736909 | 0.03502373 | 0.02146449
18.7978 | 36.2353 | 35.66966 | 35.19734 | 0.5656359 | 0.142015 | 0.2739454 | 0.03505204 | 0.02131458
18.8078 | 36.2059 | 35.66205 | 35.18945 | 0.5438504 | 0.1421587 | 0.2742002 | 0.0350804 | 0.02116311
18.8178 | 36.2223 | 35.65442 | 35.18154 | 0.5678824 | 0.1423026 | 0.2744555 | 0.03510879 | 0.02101041
18.8278 | 36.1894 | 35.64677 | 35.17362 | 0.5426317 | 0.1424467 | 0.2747111 | 0.03513722 | 0.02085681
18.8378 | 36.1743 | 35.6391 | 35.16568 | 0.5351981 | 0.1425912 | 0.2749671 | 0.03516569 | 0.02070263
18.8478 | 36.1712 | 35.63142 | 35.15772 | 0.539781 | 0.1427359 | 0.2752235 | 0.03519418 | 0.02054816
18.8578 | 36.1072 | 35.62372 | 35.14974 | 0.4834805 | 0.1428808 | 0.2754802 | 0.03522272 | 0.02039367
18.8678 | 36.114 | 35.616 | 35.14175 | 0.4979962 | 0.1430261 | 0.2757373 | 0.03525129 | 0.02023943
18.8778 | 36.0549 | 35.60827 | 35.13374 | 0.4466278 | 0.1431716 | 0.2759949 | 0.0352799 | 0.02008568
18.8878 | 36.0787 | 35.60052 | 35.12571 | 0.4781752 | 0.1433173 | 0.2762528 | 0.03530855 | 0.01993265
18.8978 | 36.0823 | 35.59276 | 35.11767 | 0.4895382 | 0.1434633 | 0.2765111 | 0.03533723 | 0.01978055
18.9078 | 36.0712 | 35.58498 | 35.10961 | 0.4862165 | 0.1436096 | 0.2767698 | 0.03536596 | 0.01962959
18.9178 | 36.0471 | 35.57719 | 35.10153 | 0.46991 | 0.1437562 | 0.2770289 | 0.03539472 | 0.01947993
18.9278 | 36.0295 | 35.56938 | 35.09343 | 0.4601186 | 0.143903 | 0.2772884 | 0.03542351 | 0.01933176
18.9378 | 36.0327 | 35.56156 | 35.08532 | 0.4711422 | 0.1440502 | 0.2775482 | 0.03545234 | 0.01918521
18.9478 | 35.9916 | 35.55372 | 35.07719 | 0.4378806 | 0.1441975 | 0.2778085 | 0.03548121 | 0.01904043
18.9578 | 35.9826 | 35.54587 | 35.06904 | 0.4367337 | 0.1443452 | 0.2780692 | 0.03551012 | 0.01889754
18.9678 | 35.9461 | 35.538 | 35.06088 | 0.4081013 | 0.1444931 | 0.2783302 | 0.03553906 | 0.01875665
18.9778 | 35.9531 | 35.53012 | 35.0527 | 0.4229835 | 0.1446414 | 0.2785916 | 0.03556805 | 0.01861787
18.9878 | 35.9323 | 35.52222 | 35.0445 | 0.4100802 | 0.1447898 | 0.2788535 | 0.03559707 | 0.01848127
18.9978 | 35.9664 | 35.51431 | 35.03628 | 0.4520912 | 0.1449386 | 0.2791157 | 0.03562613 | 0.01834695
19.0078 | 35.9511 | 35.50638 | 35.02805 | 0.4447166 | 0.1450876 | 0.2793784 | 0.03565522 | 0.01821495
19.0178 | 35.9088 | 35.49844 | 35.0198 | 0.4103563 | 0.145237 | 0.2796414 | 0.03568435 | 0.01808535
19.0278 | 35.9237 | 35.49049 | 35.01153 | 0.4332102 | 0.1453866 | 0.2799048 | 0.03571353 | 0.0179582
19.0378 | 35.9079 | 35.48252 | 35.00324 | 0.4253784 | 0.1455364 | 0.2801686 | 0.03574273 | 0.01783352
19.0478 | 35.8746 | 35.47454 | 34.99494 | 0.4000608 | 0.1456866 | 0.2804329 | 0.03577198 | 0.01771136
19.0577 | 35.8133 | 35.46662 | 34.9867 | 0.3466773 | 0.1458356 | 0.2806949 | 0.03580097 | 0.01759292
19.0677 | 35.8338 | 35.45861 | 34.97836 | 0.375188 | 0.1459863 | 0.2809599 | 0.0358303 | 0.01747583
19.0777 | 35.8167 | 35.45059 | 34.97 | 0.3661128 | 0.1461373 | 0.2812253 | 0.03585965 | 0.0173613
19.0877 | 35.7978 | 35.44255 | 34.96163 | 0.3552519 | 0.1462886 | 0.2814911 | 0.03588905 | 0.01724937
19.0977 | 35.8339 | 35.43449 | 34.95324 | 0.3994051 | 0.1464402 | 0.2817574 | 0.03591849 | 0.01714
19.1077 | 35.8233 | 35.42643 | 34.94483 | 0.3968726 | 0.1465921 | 0.282024 | 0.03594797 | 0.01703322
19.1177 | 35.7803 | 35.41835 | 34.9364 | 0.3619543 | 0.1467443 | 0.2822911 | 0.03597748 | 0.016929
19.1277 | 35.783 | 35.41025 | 34.92796 | 0.3727503 | 0.1468967 | 0.2825586 | 0.03600704 | 0.01682734
19.1377 | 35.7475 | 35.40214 | 34.9195 | 0.3453606 | 0.1470495 | 0.2828264 | 0.03603663 | 0.01672822
19.1477 | 35.7202 | 35.39401 | 34.91102 | 0.3261853 | 0.1472025 | 0.2830947 | 0.03606626 | 0.01663164
19.1577 | 35.6778 | 35.38588 | 34.90252 | 0.2919243 | 0.1473559 | 0.2833634 | 0.03609593 | 0.01653756
19.1677 | 35.6735 | 35.37772 | 34.89401 | 0.2957777 | 0.1475095 | 0.2836325 | 0.03612563 | 0.01644596
19.1777 | 35.6785 | 35.36955 | 34.88548 | 0.3089455 | 0.1476635 | 0.283902 | 0.03615538 | 0.01635682
19.1877 | 35.6496 | 35.36137 | 34.87693 | 0.2882278 | 0.1478177 | 0.2841719 | 0.03618516 | 0.0162701
19.1977 | 35.6786 | 35.35318 | 34.86836 | 0.3254246 | 0.1479723 | 0.2844423 | 0.03621499 | 0.01618579
19.2077 | 35.6399 | 35.34496 | 34.85978 | 0.2949359 | 0.1481271 | 0.284713 | 0.03624486 | 0.01610384
19.2177 | 35.6551 | 35.33674 | 34.85117 | 0.3183619 | 0.1482822 | 0.2849842 | 0.03627476 | 0.01602424
19.2277 | 35.6149 | 35.3285 | 34.84255 | 0.2864024 | 0.1484377 | 0.2852558 | 0.0363047 | 0.01594693
19.2377 | 35.6055 | 35.32024 | 34.83391 | 0.2852577 | 0.1485934 | 0.2855278 | 0.03633468 | 0.0158719
19.2477 | 35.5327 | 35.31197 | 34.82526 | 0.2207277 | 0.1487495 | 0.2858002 | 0.0363647 | 0.0157991
19.2577 | 35.5393 | 35.30369 | 34.81659 | 0.2356125 | 0.1489058 | 0.2860731 | 0.03639476 | 0.0157285
19.2677 | 35.5225 | 35.29539 | 34.80789 | 0.2271121 | 0.1490625 | 0.2863463 | 0.03642486 | 0.01566007
19.2777 | 35.5137 | 35.28707 | 34.79919 | 0.2266265 | 0.1492195 | 0.28662 | 0.03645499 | 0.01559376
19.2877 | 35.5229 | 35.27874 | 34.79046 | 0.2441558 | 0.1493767 | 0.2868941 | 0.03648518 | 0.01552954
19.2977 | 35.5199 | 35.2704 | 34.78171 | 0.2495001 | 0.1495343 | 0.2871686 | 0.0365154 | 0.01546737
19.3077 | 35.5388 | 35.26204 | 34.77295 | 0.2767594 | 0.1496922 | 0.2874436 | 0.03654565 | 0.01540722
19.3177 | 35.4992 | 35.25367 | 34.76417 | 0.2455338 | 0.1498504 | 0.2877189 | 0.03657596 | 0.01534905
19.3277 | 35.4771 | 35.24528 | 34.75537 | 0.2318233 | 0.150009 | 0.2879947 | 0.03660629 | 0.01529282
19.3377 | 35.4468 | 35.23687 | 34.74656 | 0.2099278 | 0.1501678 | 0.288271 | 0.03663666 | 0.0152385
19.3477 | 35.4063 | 35.22845 | 34.73772 | 0.1778475 | 0.150327 | 0.2885476 | 0.03666708 | 0.01518605
19.3577 | 35.414 | 35.22002 | 34.72887 | 0.1939825 | 0.1504864 | 0.2888247 | 0.03669754 | 0.01513543
19.3677 | 35.3825 | 35.21157 | 34.72 | 0.1709327 | 0.1506463 | 0.2891022 | 0.03672805 | 0.01508661
19.3777 | 35.3819 | 35.2031 | 34.71112 | 0.1787983 | 0.1508064 | 0.2893801 | 0.03675858 | 0.01503955
19.3877 | 35.4032 | 35.19462 | 34.70221 | 0.2085791 | 0.1509668 | 0.2896585 | 0.03678916 | 0.01499422
19.3977 | 35.3821 | 35.18612 | 34.69329 | 0.1959754 | 0.1511276 | 0.2899373 | 0.03681978 | 0.01495058
19.4077 | 35.3849 | 35.17761 | 34.68435 | 0.2072871 | 0.1512887 | 0.2902165 | 0.03685044 | 0.0149086
19.4177 | 35.3738 | 35.16909 | 34.67539 | 0.2047143 | 0.1514501 | 0.2904962 | 0.03688114 | 0.01486824
19.4277 | 35.355 | 35.16054 | 34.66641 | 0.194457 | 0.1516118 | 0.2907763 | 0.03691188 | 0.01482947
19.4377 | 35.2809 | 35.15198 | 34.65742 | 0.1289152 | 0.1517739 | 0.2910568 | 0.03694266 | 0.01479227
19.4477 | 35.3072 | 35.14341 | 34.64841 | 0.163789 | 0.1519363 | 0.2913378 | 0.03697348 | 0.01475659
19.4577 | 35.2922 | 35.13482 | 34.63938 | 0.1573784 | 0.1520991 | 0.2916192 | 0.03700435 | 0.0147224
19.4677 | 35.2629 | 35.12622 | 34.63033 | 0.1366835 | 0.1522621 | 0.291901 | 0.03703525 | 0.01468968
19.4777 | 35.242 | 35.1176 | 34.62126 | 0.1244043 | 0.1524256 | 0.2921833 | 0.03706619 | 0.01465839
19.4877 | 35.2653 | 35.10896 | 34.61218 | 0.1563408 | 0.1525893 | 0.292466 | 0.03709718 | 0.01462851
19.4977 | 35.2699 | 35.10031 | 34.60308 | 0.1695931 | 0.1527534 | 0.2927491 | 0.0371282 | 0.0146
19.5077 | 35.234 | 35.09164 | 34.59396 | 0.1423611 | 0.1529178 | 0.2930328 | 0.03715927 | 0.01457284
19.5177 | 35.2246 | 35.08295 | 34.58482 | 0.141645 | 0.1530826 | 0.2933168 | 0.03719038 | 0.014547
19.5277 | 35.1761 | 35.07426 | 34.57566 | 0.1018448 | 0.1532477 | 0.2936013 | 0.03722153 | 0.01452245
19.5377 | 35.1489 | 35.06554 | 34.56649 | 0.08336039 | 0.1534131 | 0.2938862 | 0.03725273 | 0.01449916
19.5477 | 35.1372 | 35.05681 | 34.5573 | 0.08039194 | 0.1535789 | 0.2941716 | 0.03728396 | 0.01447711
19.5577 | 35.1315 | 35.04806 | 34.54809 | 0.08343944 | 0.153745 | 0.2944574 | 0.03731524 | 0.01445628
19.5677 | 35.1172 | 35.0393 | 34.53886 | 0.07790292 | 0.1539115 | 0.2947437 | 0.03734656 | 0.01443663
19.5777 | 35.0827 | 35.03052 | 34.52961 | 0.05218241 | 0.1540783 | 0.2950304 | 0.03737791 | 0.01441815
19.5877 | 35.1052 | 35.02172 | 34.52035 | 0.0834779 | 0.1542455 | 0.2953176 | 0.03740931 | 0.0144008
19.5977 | 35.0737 | 35.01291 | 34.51107 | 0.06078947 | 0.1544131 | 0.2956052 | 0.03744075 | 0.01438457
19.6077 | 35.0554 | 35.00408 | 34.50177 | 0.05131714 | 0.154581 | 0.2958932 | 0.03747223 | 0.01436943
19.6177 | 35.0063 | 34.99524 | 34.49245 | 0.01106086 | 0.1547492 | 0.2961818 | 0.03750376 | 0.01435537
19.6277 | 34.9617 | 34.98638 | 34.48311 | -0.02467925 | 0.1549178 | 0.2964707 | 0.03753533 | 0.01434236
19.6376 | 34.985 | 34.97759 | 34.47385 | 0.007407949 | 0.1550851 | 0.2967572 | 0.03756662 | 0.01433048
19.6476 | 34.9331 | 34.9687 | 34.46448 | -0.03560004 | 0.1552544 | 0.2970471 | 0.03759828 | 0.01431949
19.6576 | 34.8994 | 34.95979 | 34.45509 | -0.06039177 | 0.1554241 | 0.2973374 | 0.03762997 | 0.01430949
19.6676 | 34.9136 | 34.95087 | 34.44568 | -0.03726736 | 0.1555942 | 0.2976283 | 0.03766171 | 0.01430046
19.6776 | 34.8649 | 34.94193 | 34.43626 | -0.07702666 | 0.1557646 | 0.2979195 | 0.03769348 | 0.01429238
19.6876 | 34.9111 | 34.93297 | 34.42681 | -0.02186972 | 0.1559354 | 0.2982112 | 0.03772531 | 0.01428523
19.6976 | 34.8705 | 34.924 | 34.41735 | -0.0534965 | 0.1561065 | 0.2985033 | 0.03775717 | 0.01427899
19.7076 | 34.8362 | 34.91501 | 34.40787 | -0.07880699 | 0.1562781 | 0.298796 | 0.03778908 | 0.01427364
19.7176 | 34.7782 | 34.906 | 34.39837 | -0.1278012 | 0.15645 | 0.299089 | 0.03782103 | 0.01426918
19.7276 | 34.7831 | 34.89698 | 34.38886 | -0.113879 | 0.1566222 | 0.2993826 | 0.03785302 | 0.01426557
19.7376 | 34.7588 | 34.88794 | 34.37932 | -0.1291405 | 0.1567949 | 0.2996766 | 0.03788505 | 0.01426282
19.7476 | 34.7274 | 34.87889 | 34.36977 | -0.1514857 | 0.1569679 | 0.2999711 | 0.03791714 | 0.01426089
19.7576 | 34.6962 | 34.86981 | 34.3602 | -0.1736145 | 0.1571413 | 0.300266 | 0.03794926 | 0.01425977
19.7676 | 34.686 | 34.86073 | 34.35061 | -0.1747269 | 0.1573151 | 0.3005614 | 0.03798142 | 0.01425945
19.7776 | 34.698 | 34.85162 | 34.341 | -0.1536229 | 0.1574893 | 0.3008573 | 0.03801363 | 0.01425992
19.7876 | 34.668 | 34.8425 | 34.33138 | -0.1745024 | 0.1576639 | 0.3011536 | 0.03804588 | 0.01426116
19.7976 | 34.6578 | 34.83337 | 34.32173 | -0.1755656 | 0.1578388 | 0.3014504 | 0.03807817 | 0.01426316
19.8076 | 34.6176 | 34.82421 | 34.31207 | -0.2066123 | 0.1580142 | 0.3017477 | 0.03811051 | 0.0142659
19.8176 | 34.5562 | 34.81504 | 34.30239 | -0.2588426 | 0.1581899 | 0.3020455 | 0.03814289 | 0.01426937
19.8276 | 34.5718 | 34.80586 | 34.2927 | -0.2340564 | 0.1583661 | 0.3023437 | 0.03817532 | 0.01427355
19.8376 | 34.5623 | 34.79665 | 34.28298 | -0.2343537 | 0.1585426 | 0.3026424 | 0.03820779 | 0.01427844
19.8476 | 34.5344 | 34.78743 | 34.27325 | -0.2530346 | 0.1587195 | 0.3029416 | 0.0382403 | 0.01428403
19.8576 | 34.5489 | 34.7782 | 34.2635 | -0.2292989 | 0.1588968 | 0.3032412 | 0.03827285 | 0.0142903
19.8676 | 34.5378 | 34.76895 | 34.25373 | -0.2311468 | 0.1590746 | 0.3035414 | 0.03830546 | 0.01429724
19.8776 | 34.5416 | 34.75968 | 34.24394 | -0.2180782 | 0.1592527 | 0.3038419 | 0.0383381 | 0.01430483
19.8876 | 34.5213 | 34.75039 | 34.23413 | -0.229093 | 0.1594312 | 0.304143 | 0.03837079 | 0.01431308
19.8976 | 34.5055 | 34.74109 | 34.22431 | -0.2355914 | 0.1596102 | 0.3044446 | 0.03840352 | 0.01432197
19.9076 | 34.4472 | 34.73177 | 34.21447 | -0.2845731 | 0.1597896 | 0.3047466 | 0.03843629 | 0.01433148
19.9176 | 34.4485 | 34.72244 | 34.20461 | -0.2739384 | 0.1599693 | 0.3050492 | 0.03846912 | 0.01434162
19.9276 | 34.4449 | 34.71309 | 34.19473 | -0.2681871 | 0.1601495 | 0.3053522 | 0.03850198 | 0.01435237
19.9376 | 34.446 | 34.70372 | 34.18483 | -0.2577193 | 0.1603301 | 0.3056557 | 0.03853489 | 0.01436371
19.9476 | 34.3883 | 34.69433 | 34.17492 | -0.306035 | 0.1605112 | 0.3059597 | 0.03856785 | 0.01437565
19.9576 | 34.4024 | 34.68493 | 34.16499 | -0.2825341 | 0.1606926 | 0.3062642 | 0.03860085 | 0.01438817
19.9676 | 34.4075 | 34.67552 | 34.15504 | -0.2680165 | 0.1608745 | 0.3065691 | 0.03863389 | 0.01440127
19.9776 | 34.4128 | 34.66608 | 34.14507 | -0.2532825 | 0.1610568 | 0.3068746 | 0.03866698 | 0.01441493
19.9876 | 34.3824 | 34.65663 | 34.13508 | -0.2742319 | 0.1612395 | 0.3071804 | 0.03870011 | 0.01442916
19.9976 | 34.3744 | 34.64716 | 34.12508 | -0.2727648 | 0.1614227 | 0.3074869 | 0.0387333 | 0.01444393
20.0076 | 34.3422 | 34.63768 | 34.11506 | -0.295481 | 0.1616063 | 0.3077938 | 0.03876652 | 0.01445925
20.0176 | 34.3344 | 34.62818 | 34.10501 | -0.2937807 | 0.1617903 | 0.3081012 | 0.03879979 | 0.0144751
20.0276 | 34.3439 | 34.61866 | 34.09496 | -0.2747638 | 0.1619748 | 0.3084091 | 0.0388331 | 0.01449149
20.0376 | 34.3203 | 34.60913 | 34.08488 | -0.2888304 | 0.1621597 | 0.3087175 | 0.03886646 | 0.0145084
20.0476 | 34.2779 | 34.59958 | 34.07478 | -0.3216803 | 0.1623451 | 0.3090264 | 0.03889986 | 0.01452583
20.0576 | 34.2737 | 34.59001 | 34.06467 | -0.3163138 | 0.1625309 | 0.3093358 | 0.03893331 | 0.01454377
20.0676 | 34.2791 | 34.58043 | 34.05454 | -0.3013306 | 0.1627172 | 0.3096457 | 0.03896681 | 0.01456221
20.0776 | 34.271 | 34.57083 | 34.04439 | -0.2998308 | 0.1629039 | 0.309956 | 0.03900035 | 0.01458115
20.0876 | 34.2506 | 34.56121 | 34.03422 | -0.3106145 | 0.163091 | 0.3102669 | 0.03903394 | 0.01460059
20.0976 | 34.175 | 34.55158 | 34.02404 | -0.3765817 | 0.1632787 | 0.3105783 | 0.03906757 | 0.01462051
20.1076 | 34.2115 | 34.54193 | 34.01383 | -0.3304322 | 0.1634667 | 0.3108902 | 0.03910125 | 0.01464091
20.1176 | 34.1741 | 34.53227 | 34.00361 | -0.3581662 | 0.1636553 | 0.3112026 | 0.03913498 | 0.0146618
20.1276 | 34.1677 | 34.52258 | 33.99337 | -0.3548836 | 0.1638443 | 0.3115155 | 0.03916874 | 0.01468315
20.1376 | 34.1478 | 34.51288 | 33.98311 | -0.3650845 | 0.1640338 | 0.3118289 | 0.03920256 | 0.01470497
20.1476 | 34.157 | 34.50317 | 33.97284 | -0.3461688 | 0.1642238 | 0.3121428 | 0.03923642 | 0.01472726
20.1576 | 34.1293 | 34.49344 | 33.96254 | -0.3641365 | 0.1644142 | 0.3124572 | 0.03927033 | 0.01475
20.1676 | 34.1296 | 34.48369 | 33.95223 | -0.3540878 | 0.1646051 | 0.3127722 | 0.03930429 | 0.0147732
20.1776 | 34.1139 | 34.47392 | 33.9419 | -0.3600224 | 0.1647965 | 0.3130876 | 0.0393383 | 0.01479685
20.1876 | 34.0525 | 34.46414 | 33.93156 | -0.4116405 | 0.1649884 | 0.3134036 | 0.03937234 | 0.01482095
20.1976 | 34.0415 | 34.45434 | 33.92119 | -0.4128421 | 0.1651807 | 0.31372 | 0.03940644 | 0.01484548
20.2076 | 34.0338 | 34.44453 | 33.91081 | -0.4107272 | 0.1653736 | 0.314037 | 0.03944058 | 0.01487045
20.2176 | 34.0156 | 34.4347 | 33.9004 | -0.4190957 | 0.1655669 | 0.3143545 | 0.03947477 | 0.01489586
20.2275 | 33.9605 | 34.42495 | 33.89009 | -0.4644463 | 0.1657588 | 0.3146693 | 0.03950867 | 0.01492144
20.2375 | 33.9768 | 34.41508 | 33.87965 | -0.4382819 | 0.1659532 | 0.3149878 | 0.03954295 | 0.01494771
20.2475 | 33.9439 | 34.4052 | 33.86919 | -0.4613011 | 0.166148 | 0.3153069 | 0.03957728 | 0.01497439
20.2575 | 33.9307 | 34.3953 | 33.85872 | -0.4646038 | 0.1663434 | 0.3156264 | 0.03961165 | 0.0150015
20.2675 | 33.9295 | 34.38539 | 33.84823 | -0.45589 | 0.1665392 | 0.3159465 | 0.03964608 | 0.01502903
20.2775 | 33.9063 | 34.37546 | 33.83772 | -0.4691597 | 0.1667356 | 0.3162671 | 0.03968055 | 0.01505698
20.2875 | 33.8408 | 34.36551 | 33.82719 | -0.5247128 | 0.1669325 | 0.3165882 | 0.03971507 | 0.01508533
20.2975 | 33.831 | 34.35555 | 33.81665 | -0.5245496 | 0.1671299 | 0.3169099 | 0.03974964 | 0.0151141
20.3075 | 33.8158 | 34.34557 | 33.80608 | -0.5297699 | 0.1673278 | 0.3172321 | 0.03978426 | 0.01514328
20.3175 | 33.7883 | 34.33557 | 33.7955 | -0.5472737 | 0.1675263 | 0.3175548 | 0.03981891 | 0.01517286
20.3275 | 33.7635 | 34.32556 | 33.7849 | -0.5620611 | 0.1677253 | 0.317878 | 0.03985363 | 0.01520284
20.3375 | 33.7454 | 34.31553 | 33.77428 | -0.5701321 | 0.1679248 | 0.3182017 | 0.03988838 | 0.01523323
20.3475 | 33.7353 | 34.30549 | 33.76365 | -0.5701866 | 0.1681249 | 0.3185261 | 0.03992318 | 0.01526401
20.3575 | 33.7628 | 34.29542 | 33.753 | -0.5326248 | 0.1683255 | 0.3188509 | 0.03995804 | 0.01529519
20.3675 | 33.697 | 34.28535 | 33.74232 | -0.5883465 | 0.1685266 | 0.3191762 | 0.03999294 | 0.01532677
20.3775 | 33.6594 | 34.27525 | 33.73163 | -0.6158518 | 0.1687283 | 0.3195021 | 0.0400279 | 0.01535873
20.3875 | 33.6483 | 34.26514 | 33.72093 | -0.6168408 | 0.1689306 | 0.3198285 | 0.04006289 | 0.01539109
20.3975 | 33.6399 | 34.25501 | 33.7102 | -0.6151134 | 0.1691334 | 0.3201555 | 0.04009794 | 0.01542384
20.4075 | 33.6279 | 34.24487 | 33.69946 | -0.6169696 | 0.1693368 | 0.320483 | 0.04013303 | 0.01545698
20.4175 | 33.5686 | 34.23471 | 33.6887 | -0.6661095 | 0.1695407 | 0.320811 | 0.04016818 | 0.0154905
20.4275 | 33.581 | 34.22453 | 33.67792 | -0.643533 | 0.1697452 | 0.3211396 | 0.04020337 | 0.01552441
20.4375 | 33.5367 | 34.21434 | 33.66712 | -0.6776403 | 0.1699503 | 0.3214687 | 0.04023861 | 0.0155587
20.4475 | 33.5316 | 34.20413 | 33.65631 | -0.6725312 | 0.170156 | 0.3217984 | 0.0402739 | 0.01559338
20.4575 | 33.5339 | 34.19391 | 33.64548 | -0.6600058 | 0.1703623 | 0.3221285 | 0.04030924 | 0.01562843
20.4675 | 33.4661 | 34.18366 | 33.63463 | -0.7175641 | 0.1705691 | 0.3224593 | 0.04034463 | 0.01566387
20.4775 | 33.4789 | 34.17341 | 33.62376 | -0.6945062 | 0.1707765 | 0.3227906 | 0.04038007 | 0.01569969
20.4875 | 33.4569 | 34.16313 | 33.61287 | -0.706232 | 0.1709846 | 0.3231224 | 0.04041556 | 0.01573588
20.4975 | 33.4085 | 34.15284 | 33.60197 | -0.7443416 | 0.1711932 | 0.3234548 | 0.0404511 | 0.01577245
20.5075 | 33.4178 | 34.14253 | 33.59105 | -0.7247348 | 0.1714024 | 0.3237877 | 0.04048668 | 0.0158094
20.5175 | 33.4099 | 34.13221 | 33.58011 | -0.722312 | 0.1716123 | 0.3241213 | 0.04052232 | 0.01584673
20.5275 | 33.3944 | 34.12187 | 33.56915 | -0.7274729 | 0.1718228 | 0.3244553 | 0.040558 | 0.01588443
20.5375 | 33.3572 | 34.11152 | 33.55818 | -0.7543176 | 0.1720339 | 0.3247899 | 0.04059374 | 0.0159225
20.5475 | 33.3735 | 34.10115 | 33.54719 | -0.7276462 | 0.1722456 | 0.325125 | 0.04062952 | 0.01596095
20.5575 | 33.3108 | 34.09076 | 33.53617 | -0.7799586 | 0.1724579 | 0.3254607 | 0.04066536 | 0.01599977
20.5675 | 33.3157 | 34.08035 | 33.52515 | -0.7646549 | 0.1726709 | 0.325797 | 0.04070124 | 0.01603897
20.5775 | 33.3058 | 34.06994 | 33.5141 | -0.7641351 | 0.1728845 | 0.3261338 | 0.04073717 | 0.01607854
20.5875 | 33.262 | 34.0595 | 33.50304 | -0.7974991 | 0.1730988 | 0.3264712 | 0.04077316 | 0.01611848
20.5975 | 33.263 | 34.04905 | 33.49196 | -0.786047 | 0.1733137 | 0.3268091 | 0.0408092 | 0.01615879
20.6075 | 33.2429 | 34.03858 | 33.48086 | -0.795679 | 0.1735293 | 0.3271476 | 0.04084528 | 0.01619948
20.6175 | 33.2185 | 34.02809 | 33.46974 | -0.8095948 | 0.1737455 | 0.3274867 | 0.04088142 | 0.01624054
20.6275 | 33.2225 | 34.01759 | 33.45861 | -0.7950946 | 0.1739624 | 0.3278263 | 0.0409176 | 0.01628197
20.6375 | 33.2083 | 34.00708 | 33.44745 | -0.7987784 | 0.17418 | 0.3281665 | 0.04095384 | 0.01632377
20.6475 | 33.217 | 33.99655 | 33.43628 | -0.7795462 | 0.1743983 | 0.3285073 | 0.04099013 | 0.01636594
20.6575 | 33.1532 | 33.986 | 33.4251 | -0.832798 | 0.1746172 | 0.3288486 | 0.04102646 | 0.01640849
20.6675 | 33.1589 | 33.97543 | 33.41389 | -0.8165338 | 0.1748369 | 0.3291905 | 0.04106286 | 0.01645141
20.6775 | 33.1333 | 33.96485 | 33.40267 | -0.8315536 | 0.1750572 | 0.329533 | 0.04109929 | 0.01649471
20.6875 | 33.1108 | 33.95426 | 33.39143 | -0.8434576 | 0.1752783 | 0.329876 | 0.04113579 | 0.01653838
20.6975 | 33.095 | 33.94365 | 33.38017 | -0.8486457 | 0.1755 | 0.3302197 | 0.04117233 | 0.01658242
20.7075 | 33.0895 | 33.93302 | 33.3689 | -0.8435179 | 0.1757225 | 0.3305639 | 0.04120893 | 0.01662683
20.7175 | 33.054 | 33.92237 | 33.3576 | -0.8683742 | 0.1759457 | 0.3309086 | 0.04124557 | 0.01667162
20.7275 | 33.0632 | 33.91171 | 33.34629 | -0.8485146 | 0.1761697 | 0.331254 | 0.04128227 | 0.01671678
20.7375 | 33.0603 | 33.90104 | 33.33496 | -0.8407393 | 0.1763943 | 0.3315999 | 0.04131902 | 0.01676232
20.7475 | 32.9957 | 33.89035 | 33.32362 | -0.8946481 | 0.1766197 | 0.3319464 | 0.04135582 | 0.01680824
20.7575 | 33.0308 | 33.87964 | 33.31225 | -0.8488411 | 0.1768459 | 0.3322935 | 0.04139267 | 0.01685453
20.7675 | 33.0131 | 33.86892 | 33.30087 | -0.8558184 | 0.1770728 | 0.3326412 | 0.04142958 | 0.0169012
20.7775 | 32.9669 | 33.85818 | 33.28948 | -0.8912799 | 0.1773005 | 0.3329894 | 0.04146653 | 0.01694825
20.7875 | 32.9899 | 33.84743 | 33.27806 | -0.8575258 | 0.177529 | 0.3333383 | 0.04150354 | 0.01699567
20.7975 | 32.9445 | 33.83666 | 33.26663 | -0.8921559 | 0.1777582 | 0.3336877 | 0.0415406 | 0.01704348
20.8074 | 32.9441 | 33.82598 | 33.25529 | -0.8818783 | 0.177986 | 0.3340343 | 0.04157734 | 0.01709118
20.8174 | 32.9163 | 33.81518 | 33.24382 | -0.8988772 | 0.1782168 | 0.3343848 | 0.0416145 | 0.01713974
20.8274 | 32.9056 | 33.80436 | 33.23234 | -0.8987606 | 0.1784484 | 0.334736 | 0.04165172 | 0.01718869
20.8374 | 32.8886 | 33.79353 | 33.22083 | -0.9049283 | 0.1786808 | 0.3350878 | 0.04168899 | 0.01723802
20.8474 | 32.8739 | 33.78268 | 33.20931 | -0.9087805 | 0.1789141 | 0.3354402 | 0.04172631 | 0.01728774
20.8574 | 32.8673 | 33.77182 | 33.19777 | -0.9045171 | 0.1791482 | 0.3357932 | 0.04176369 | 0.01733784
20.8674 | 32.8412 | 33.76094 | 33.18622 | -0.9197382 | 0.1793831 | 0.3361468 | 0.04180112 | 0.01738833
20.8774 | 32.8254 | 33.75004 | 33.17465 | -0.9246437 | 0.1796188 | 0.3365009 | 0.0418386 | 0.0174392
20.8874 | 32.8264 | 33.73913 | 33.16306 | -0.9127339 | 0.1798555 | 0.3368558 | 0.04187613 | 0.01749047
20.8974 | 32.7848 | 33.72821 | 33.15145 | -0.9434084 | 0.1800929 | 0.3372111 | 0.04191372 | 0.01754213
20.9074 | 32.7702 | 33.71727 | 33.13982 | -0.9470677 | 0.1803313 | 0.3375671 | 0.04195136 | 0.01759418
20.9174 | 32.7582 | 33.70631 | 33.12818 | -0.9481115 | 0.1805705 | 0.3379237 | 0.04198906 | 0.01764662
20.9274 | 32.7599 | 33.69534 | 33.11652 | -0.93544 | 0.1808106 | 0.3382809 | 0.04202681 | 0.01769945
20.9374 | 32.7281 | 33.68435 | 33.10485 | -0.956253 | 0.1810516 | 0.3386386 | 0.04206461 | 0.01775269
20.9474 | 32.6988 | 33.67335 | 33.09315 | -0.9745508 | 0.1812936 | 0.338997 | 0.04210247 | 0.01780632
20.9574 | 32.688 | 33.66233 | 33.08144 | -0.9743332 | 0.1815364 | 0.339356 | 0.04214038 | 0.01786035
20.9674 | 32.684 | 33.6513 | 33.06971 | -0.9673005 | 0.1817802 | 0.3397157 | 0.04217834 | 0.01791478
20.9774 | 32.6495 | 33.64025 | 33.05797 | -0.9907524 | 0.1820249 | 0.3400759 | 0.04221635 | 0.01796961
20.9874 | 32.6264 | 33.62919 | 33.0462 | -1.002789 | 0.1822706 | 0.3404367 | 0.04225442 | 0.01802485
20.9974 | 32.6286 | 33.61811 | 33.03442 | -0.9895107 | 0.1825172 | 0.3407982 | 0.04229255 | 0.01808049
21.0074 | 32.5824 | 33.60702 | 33.02262 | -1.024617 | 0.1827648 | 0.3411603 | 0.04233073 | 0.01813655
21.0174 | 32.5844 | 33.59591 | 33.01081 | -1.011508 | 0.1830133 | 0.341523 | 0.04236897 | 0.01819301
21.0274 | 32.553 | 33.58478 | 32.99898 | -1.031785 | 0.1832629 | 0.3418863 | 0.04240726 | 0.01824988
21.0374 | 32.5342 | 33.57365 | 32.98713 | -1.039446 | 0.1835135 | 0.3422502 | 0.0424456 | 0.01830716
21.0474 | 32.5218 | 33.56249 | 32.97526 | -1.040692 | 0.1837651 | 0.3426148 | 0.042484 | 0.01836487
21.0574 | 32.5018 | 33.55132 | 32.96338 | -1.049523 | 0.1840177 | 0.34298 | 0.04252245 | 0.01842298
21.0674 | 32.4821 | 33.54014 | 32.95148 | -1.058039 | 0.1842713 | 0.3433458 | 0.04256096 | 0.01848152
21.0774 | 32.4487 | 33.52894 | 32.93956 | -1.08024 | 0.184526 | 0.3437122 | 0.04259952 | 0.01854048
21.0874 | 32.4408 | 33.51773 | 32.92763 | -1.076927 | 0.1847818 | 0.3440793 | 0.04263814 | 0.01859986
21.0974 | 32.437 | 33.5065 | 32.91568 | -1.069498 | 0.1850387 | 0.344447 | 0.04267681 | 0.01865967
21.1074 | 32.4028 | 33.49525 | 32.90371 | -1.092455 | 0.1852966 | 0.3448153 | 0.04271555 | 0.01871991
21.1174 | 32.3908 | 33.484 | 32.89172 | -1.093197 | 0.1855556 | 0.3451843 | 0.04275433 | 0.01878057
21.1274 | 32.3779 | 33.47272 | 32.87972 | -1.094824 | 0.1858158 | 0.3455538 | 0.04279317 | 0.01884167
21.1374 | 32.3596 | 33.46144 | 32.8677 | -1.101836 | 0.1860771 | 0.3459241 | 0.04283206 | 0.0189032
21.1474 | 32.3351 | 33.45013 | 32.85566 | -1.115033 | 0.1863395 | 0.3462949 | 0.04287101 | 0.01896517
21.1574 | 32.2973 | 33.43882 | 32.84361 | -1.141516 | 0.1866031 | 0.3466664 | 0.04291002 | 0.01902758
21.1674 | 32.2999 | 33.42748 | 32.83154 | -1.127585 | 0.1868679 | 0.3470386 | 0.04294908 | 0.01909043
21.1774 | 32.2701 | 33.41614 | 32.81945 | -1.146038 | 0.1871339 | 0.3474114 | 0.0429882 | 0.01915372
21.1874 | 32.2432 | 33.40478 | 32.80735 | -1.161578 | 0.187401 | 0.3477848 | 0.04302738 | 0.01921746
21.1974 | 32.2315 | 33.3934 | 32.79523 | -1.161902 | 0.1876694 | 0.3481589 | 0.04306662 | 0.01928165
21.2074 | 32.2387 | 33.38201 | 32.78309 | -1.143312 | 0.187939 | 0.3485336 | 0.0431059 | 0.01934629
21.2174 | 32.2081 | 33.37061 | 32.77093 | -1.162508 | 0.1882099 | 0.348909 | 0.04314525 | 0.01941139
21.2274 | 32.1833 | 33.35919 | 32.75876 | -1.175889 | 0.188482 | 0.3492849 | 0.04318465 | 0.01947694
21.2374 | 32.1928 | 33.34776 | 32.74657 | -1.154956 | 0.1887554 | 0.3496616 | 0.04322411 | 0.01954296
21.2474 | 32.1534 | 33.33631 | 32.73437 | -1.182909 | 0.1890301 | 0.3500389 | 0.04326362 | 0.01960944
21.2574 | 32.1394 | 33.32485 | 32.72214 | -1.185447 | 0.1893062 | 0.3504169 | 0.04330319 | 0.01967638
21.2674 | 32.1184 | 33.31337 | 32.70991 | -1.194971 | 0.1895835 | 0.3507955 | 0.04334282 | 0.01974379
21.2774 | 32.1121 | 33.30188 | 32.69765 | -1.189781 | 0.1898623 | 0.3511748 | 0.04338251 | 0.01981167
21.2874 | 32.0693 | 33.29038 | 32.68538 | -1.221077 | 0.1901424 | 0.3515547 | 0.04342225 | 0.01988003
21.2974 | 32.0404 | 33.27886 | 32.67309 | -1.238458 | 0.1904239 | 0.3519353 | 0.04346206 | 0.01994886
21.3074 | 32.0665 | 33.26733 | 32.66078 | -1.200826 | 0.1907068 | 0.3523166 | 0.04350191 | 0.02001817
21.3174 | 32.0463 | 33.25578 | 32.64846 | -1.209479 | 0.1909911 | 0.3526985 | 0.04354183 | 0.02008797
21.3274 | 32.0199 | 33.24422 | 32.63612 | -1.224318 | 0.1912769 | 0.3530811 | 0.0435818 | 0.02015825
21.3374 | 32.0143 | 33.23264 | 32.62376 | -1.218344 | 0.1915642 | 0.3534643 | 0.04362183 | 0.02022903
21.3474 | 31.9967 | 33.22106 | 32.61139 | -1.224355 | 0.1918529 | 0.3538483 | 0.04366192 | 0.02030029
21.3574 | 31.9708 | 33.20945 | 32.599 | -1.238653 | 0.1921432 | 0.3542328 | 0.04370208 | 0.02037206
21.3674 | 31.9504 | 33.19784 | 32.5866 | -1.247437 | 0.192435 | 0.3546181 | 0.04374228 | 0.02044432
21.3774 | 31.9245 | 33.18621 | 32.57418 | -1.261707 | 0.1927283 | 0.355004 | 0.04378255 | 0.02051709
21.3874 | 31.9203 | 33.17456 | 32.56174 | -1.254264 | 0.1930233 | 0.3553907 | 0.04382286 | 0.02059036
21.3973 | 31.9178 | 33.16302 | 32.54941 | -1.245223 | 0.1933168 | 0.3557741 | 0.04386285 | 0.0206634
21.4073 | 31.869 | 33.15135 | 32.53693 | -1.282352 | 0.193615 | 0.356162 | 0.04390329 | 0.02073769
21.4173 | 31.876 | 33.13967 | 32.52445 | -1.263668 | 0.1939148 | 0.3565506 | 0.04394379 | 0.0208125
21.4273 | 31.8814 | 33.12797 | 32.51194 | -1.24657 | 0.1942163 | 0.3569399 | 0.04398434 | 0.02088783
21.4373 | 31.8408 | 33.11626 | 32.49942 | -1.275458 | 0.1945194 | 0.3573299 | 0.04402496 | 0.02096368
21.4473 | 31.8283 | 33.10453 | 32.48688 | -1.276234 | 0.1948244 | 0.3577206 | 0.04406563 | 0.02104006
21.4573 | 31.8145 | 33.0928 | 32.47433 | -1.278295 | 0.195131 | 0.3581119 | 0.04410637 | 0.02111697
21.4673 | 31.7917 | 33.08104 | 32.46176 | -1.289344 | 0.1954395 | 0.358504 | 0.04414716 | 0.02119442
21.4773 | 31.7754 | 33.06928 | 32.44917 | -1.293879 | 0.1957497 | 0.3588967 | 0.04418801 | 0.02127241
21.4873 | 31.7462 | 33.0575 | 32.43657 | -1.311301 | 0.1960618 | 0.3592901 | 0.04422892 | 0.02135094
21.4973 | 31.7615 | 33.04571 | 32.42395 | -1.28421 | 0.1963757 | 0.3596843 | 0.0442699 | 0.02143002
21.5073 | 31.7484 | 33.03391 | 32.41131 | -1.285506 | 0.1966915 | 0.3600791 | 0.04431093 | 0.02150965
21.5173 | 31.7239 | 33.02209 | 32.39866 | -1.298188 | 0.1970093 | 0.3604745 | 0.04435202 | 0.02158983
21.5273 | 31.7225 | 33.01026 | 32.38599 | -1.287758 | 0.197329 | 0.3608707 | 0.04439317 | 0.02167058
21.5373 | 31.6962 | 32.99841 | 32.37331 | -1.302215 | 0.1976506 | 0.3612676 | 0.04443438 | 0.02175189
21.5473 | 31.6975 | 32.98656 | 32.36061 | -1.289059 | 0.1979743 | 0.3616652 | 0.04447565 | 0.02183376
21.5573 | 31.6688 | 32.97469 | 32.34789 | -1.30589 | 0.1983001 | 0.3620635 | 0.04451698 | 0.02191621
21.5673 | 31.6496 | 32.96281 | 32.33516 | -1.313208 | 0.1986279 | 0.3624625 | 0.04455837 | 0.02199923
21.5773 | 31.6258 | 32.95091 | 32.32241 | -1.325114 | 0.1989578 | 0.3628622 | 0.04459983 | 0.02208284
21.5873 | 31.6456 | 32.93901 | 32.30965 | -1.293407 | 0.1992899 | 0.3632626 | 0.04464134 | 0.02216703
21.5973 | 31.6094 | 32.92709 | 32.29686 | -1.317687 | 0.1996241 | 0.3636637 | 0.04468292 | 0.02225181
21.6073 | 31.6039 | 32.91515 | 32.28407 | -1.311255 | 0.1999606 | 0.3640655 | 0.04472455 | 0.02233719
21.6173 | 31.5982 | 32.90321 | 32.27125 | -1.30501 | 0.2002993 | 0.364468 | 0.04476625 | 0.02242316
21.6273 | 31.5728 | 32.89125 | 32.25842 | -1.318453 | 0.2006403 | 0.3648713 | 0.044808 | 0.02250974
21.6373 | 31.5855 | 32.87928 | 32.24558 | -1.293784 | 0.2009836 | 0.3652752 | 0.04484982 | 0.02259693
21.6473 | 31.5502 | 32.8673 | 32.23272 | -1.317102 | 0.2013292 | 0.3656799 | 0.0448917 | 0.02268473
21.6573 | 31.5195 | 32.85531 | 32.21984 | -1.335808 | 0.2016773 | 0.3660853 | 0.04493364 | 0.02277315
21.6673 | 31.536 | 32.8433 | 32.20695 | -1.307302 | 0.2020279 | 0.3664914 | 0.04497564 | 0.02286219
21.6773 | 31.5304 | 32.83128 | 32.19404 | -1.300885 | 0.2023809 | 0.3668983 | 0.0450177 | 0.02295186
21.6873 | 31.4888 | 32.81925 | 32.18111 | -1.330455 | 0.2027364 | 0.3673058 | 0.04505983 | 0.02304217
21.6973 | 31.5156 | 32.80721 | 32.16817 | -1.291613 | 0.2030945 | 0.3677141 | 0.04510201 | 0.02313311
21.7073 | 31.4799 | 32.79516 | 32.15521 | -1.315259 | 0.2034552 | 0.3681231 | 0.04514426 | 0.02322469
21.7173 | 31.4753 | 32.78309 | 32.14224 | -1.307794 | 0.2038185 | 0.3685328 | 0.04518657 | 0.02331693
21.7273 | 31.4416 | 32.77102 | 32.12925 | -1.329417 | 0.2041846 | 0.3689433 | 0.04522895 | 0.02340982
21.7373 | 31.4401 | 32.75893 | 32.11625 | -1.318828 | 0.2045534 | 0.3693545 | 0.04527138 | 0.02350337
21.7473 | 31.4202 | 32.74683 | 32.10322 | -1.326628 | 0.2049249 | 0.3697664 | 0.04531388 | 0.02359758
21.7573 | 31.3981 | 32.73472 | 32.09019 | -1.336616 | 0.2052994 | 0.3701791 | 0.04535644 | 0.02369247
21.7673 | 31.4034 | 32.72259 | 32.07714 | -1.319193 | 0.2056766 | 0.3705924 | 0.04539906 | 0.02378803
21.7773 | 31.3908 | 32.71046 | 32.06407 | -1.319658 | 0.2060569 | 0.3710066 | 0.04544175 | 0.02388427
21.7873 | 31.388 | 32.69831 | 32.05099 | -1.310313 | 0.2064401 | 0.3714215 | 0.0454845 | 0.0239812
21.7973 | 31.3554 | 32.68616 | 32.03789 | -1.330756 | 0.2068264 | 0.3718371 | 0.04552731 | 0.02407882
21.8073 | 31.3491 | 32.67399 | 32.02477 | -1.324888 | 0.2072157 | 0.3722534 | 0.04557018 | 0.02417714
21.8173 | 31.3453 | 32.66181 | 32.01164 | -1.316509 | 0.2076082 | 0.3726705 | 0.04561312 | 0.02427617
21.8273 | 31.3018 | 32.64962 | 31.9985 | -1.34782 | 0.2080039 | 0.3730884 | 0.04565612 | 0.0243759
21.8373 | 31.3067 | 32.63742 | 31.98533 | -1.330719 | 0.2084028 | 0.373507 | 0.04569919 | 0.02447636
21.8473 | 31.2994 | 32.62521 | 31.97216 | -1.325808 | 0.2088051 | 0.3739263 | 0.04574232 | 0.02457754
21.8573 | 31.2815 | 32.61299 | 31.95896 | -1.331486 | 0.2092106 | 0.3743464 | 0.04578551 | 0.02467944
21.8673 | 31.2697 | 32.60075 | 31.94576 | -1.331054 | 0.2096197 | 0.3747672 | 0.04582876 | 0.02478209
21.8773 | 31.2668 | 32.58851 | 31.93253 | -1.321711 | 0.2100322 | 0.3751889 | 0.04587208 | 0.02488547
21.8873 | 31.2524 | 32.57626 | 31.91929 | -1.323858 | 0.2104482 | 0.3756112 | 0.04591547 | 0.0249896
21.8973 | 31.2387 | 32.56399 | 31.90604 | -1.325294 | 0.2108678 | 0.3760343 | 0.04595891 | 0.02509449
21.9073 | 31.2129 | 32.55172 | 31.89277 | -1.338821 | 0.2112911 | 0.3764582 | 0.04600243 | 0.02520015
21.9173 | 31.208 | 32.53944 | 31.87948 | -1.331437 | 0.2117181 | 0.3768829 | 0.046046 | 0.02530656
21.9273 | 31.1885 | 32.52714 | 31.86618 | -1.338643 | 0.2121489 | 0.3773083 | 0.04608964 | 0.02541376
21.9373 | 31.1818 | 32.51484 | 31.85287 | -1.33304 | 0.2125836 | 0.3777345 | 0.04613335 | 0.02552173
21.9473 | 31.1524 | 32.50253 | 31.83954 | -1.350127 | 0.2130222 | 0.3781614 | 0.04617712 | 0.0256305
21.9573 | 31.1514 | 32.4902 | 31.82619 | -1.338804 | 0.2134647 | 0.3785891 | 0.04622096 | 0.02574006
21.9673 | 31.1542 | 32.47787 | 31.81283 | -1.323671 | 0.2139113 | 0.3790176 | 0.04626485 | 0.02585043
21.9772 | 31.1303 | 32.46565 | 31.79958 | -1.335352 | 0.2143575 | 0.3794426 | 0.04630837 | 0.02596048
21.9872 | 31.119 | 32.4533 | 31.78619 | -1.334301 | 0.2148124 | 0.3798725 | 0.0463524 | 0.02607247
21.9972 | 31.1074 | 32.44094 | 31.77278 | -1.33354 | 0.2152715 | 0.3803033 | 0.04639649 | 0.02618528
22.0072 | 31.0943 | 32.42857 | 31.75936 | -1.334271 | 0.2157349 | 0.3807349 | 0.04644065 | 0.02629892
22.0172 | 31.0679 | 32.41619 | 31.74592 | -1.348292 | 0.2162028 | 0.3811673 | 0.04648488 | 0.02641341
22.0272 | 31.042 | 32.4038 | 31.73247 | -1.361804 | 0.2166751 | 0.3816004 | 0.04652918 | 0.02652874
22.0372 | 31.0449 | 32.39141 | 31.719 | -1.346508 | 0.217152 | 0.3820344 | 0.04657354 | 0.02664492
22.0472 | 31.0399 | 32.379 | 31.70552 | -1.339102 | 0.2176335 | 0.3824691 | 0.04661795 | 0.02676197
22.0572 | 31.0037 | 32.36659 | 31.69202 | -1.362888 | 0.2181196 | 0.3829046 | 0.04666244 | 0.0268799
22.0672 | 31.0167 | 32.35417 | 31.67851 | -1.337466 | 0.2186106 | 0.3833409 | 0.04670699 | 0.0269987
22.0772 | 31.0148 | 32.34173 | 31.66498 | -1.326935 | 0.2191064 | 0.3837779 | 0.04675162 | 0.02711839
22.0872 | 30.9766 | 32.3293 | 31.65144 | -1.352696 | 0.2196071 | 0.3842158 | 0.0467963 | 0.02723897
22.0972 | 30.9486 | 32.31685 | 31.63788 | -1.368248 | 0.2201128 | 0.3846545 | 0.04684105 | 0.02736046
22.1072 | 30.9561 | 32.30439 | 31.62431 | -1.348293 | 0.2206236 | 0.385094 | 0.04688587 | 0.02748286
22.1172 | 30.946 | 32.29193 | 31.61072 | -1.34593 | 0.2211395 | 0.3855342 | 0.04693077 | 0.02760619
22.1272 | 30.9017 | 32.27946 | 31.59712 | -1.377758 | 0.2216606 | 0.3859753 | 0.04697572 | 0.02773044
22.1372 | 30.9124 | 32.26698 | 31.5835 | -1.354579 | 0.2221871 | 0.3864172 | 0.04702074 | 0.02785563
22.1472 | 30.8965 | 32.25449 | 31.56987 | -1.357993 | 0.222719 | 0.3868598 | 0.04706583 | 0.02798178
22.1572 | 30.8963 | 32.242 | 31.55622 | -1.345699 | 0.2232562 | 0.3873033 | 0.04711098 | 0.02810887
22.1672 | 30.8813 | 32.2295 | 31.54256 | -1.348197 | 0.2237991 | 0.3877476 | 0.0471562 | 0.02823694
22.1772 | 30.8359 | 32.21699 | 31.52888 | -1.381088 | 0.2243475 | 0.3881927 | 0.04720149 | 0.02836597
22.1872 | 30.8413 | 32.20447 | 31.51519 | -1.363173 | 0.2249016 | 0.3886386 | 0.04724685 | 0.028496
22.1972 | 30.8667 | 32.19195 | 31.50148 | -1.32525 | 0.2254615 | 0.3890853 | 0.04729228 | 0.02862701
22.2072 | 30.8221 | 32.17942 | 31.48776 | -1.35732 | 0.2260272 | 0.3895328 | 0.04733778 | 0.02875904
22.2172 | 30.7894 | 32.16688 | 31.47403 | -1.377483 | 0.2265988 | 0.3899812 | 0.04738333 | 0.02889207
22.2272 | 30.8195 | 32.15434 | 31.46028 | -1.33484 | 0.2271764 | 0.3904304 | 0.04742896 | 0.02902613
22.2372 | 30.7912 | 32.14179 | 31.44651 | -1.350589 | 0.22776 | 0.3908803 | 0.04747465 | 0.02916122
22.2472 | 30.7756 | 32.12923 | 31.43273 | -1.353633 | 0.2283497 | 0.3913311 | 0.04752042 | 0.02929736
22.2572 | 30.7587 | 32.11667 | 31.41894 | -1.35797 | 0.2289456 | 0.3917828 | 0.04756625 | 0.02943454
22.2672 | 30.7537 | 32.1041 | 31.40513 | -1.3504 | 0.2295477 | 0.3922353 | 0.04761216 | 0.0295728
22.2772 | 30.7277 | 32.09152 | 31.39131 | -1.363825 | 0.2301561 | 0.3926887 | 0.04765813 | 0.02971213
22.2872 | 30.7151 | 32.07894 | 31.37747 | -1.363843 | 0.2307708 | 0.3931428 | 0.04770417 | 0.02985253
22.2972 | 30.7015 | 32.06636 | 31.36362 | -1.364856 | 0.231392 | 0.3935977 | 0.04775027 | 0.02999404
22.3072 | 30.6819 | 32.05376 | 31.34976 | -1.371862 | 0.2320196 | 0.3940536 | 0.04779645 | 0.03013666
22.3172 | 30.6747 | 32.04116 | 31.33588 | -1.366463 | 0.2326537 | 0.3945102 | 0.0478427 | 0.03028039
22.3272 | 30.6542 | 32.02856 | 31.32198 | -1.374357 | 0.2332944 | 0.3949676 | 0.04788901 | 0.03042525
22.3372 | 30.6474 | 32.01595 | 31.30807 | -1.368546 | 0.2339416 | 0.395426 | 0.0479354 | 0.03057125
22.3472 | 30.6216 | 32.00333 | 31.29415 | -1.38173 | 0.2345954 | 0.3958852 | 0.04798185 | 0.03071841
22.3572 | 30.6046 | 31.99071 | 31.28021 | -1.386108 | 0.2352558 | 0.3963452 | 0.04802838 | 0.03086672
22.3672 | 30.5798 | 31.97808 | 31.26626 | -1.39828 | 0.2359229 | 0.3968061 | 0.04807499 | 0.03101622
22.3772 | 30.5551 | 31.96545 | 31.25229 | -1.410347 | 0.2365966 | 0.3972678 | 0.04812164 | 0.0311669
22.3872 | 30.5545 | 31.95281 | 31.23831 | -1.398309 | 0.237277 | 0.3977304 | 0.04816838 | 0.03131878
22.3972 | 30.5236 | 31.94017 | 31.22432 | -1.416565 | 0.237964 | 0.3981939 | 0.04821519 | 0.03147187
22.4072 | 30.5018 | 31.92752 | 31.21031 | -1.425716 | 0.2386576 | 0.3986581 | 0.04826206 | 0.03162619
22.4172 | 30.5089 | 31.91486 | 31.19629 | -1.405962 | 0.2393579 | 0.3991232 | 0.04830901 | 0.03178174
22.4272 | 30.4816 | 31.9022 | 31.18225 | -1.420602 | 0.2400647 | 0.3995893 | 0.04835602 | 0.03193854
22.4372 | 30.454 | 31.88954 | 31.1682 | -1.435537 | 0.2407781 | 0.4000562 | 0.04840312 | 0.03209661
22.4472 | 30.4511 | 31.87687 | 31.15414 | -1.425766 | 0.2414979 | 0.4005239 | 0.04845028 | 0.03225595
22.4572 | 30.4269 | 31.86419 | 31.14006 | -1.437291 | 0.2422242 | 0.4009925 | 0.04849752 | 0.03241658
22.4672 | 30.4051 | 31.85151 | 31.12597 | -1.44641 | 0.2429567 | 0.401462 | 0.04854482 | 0.03257851
22.4772 | 30.3913 | 31.83882 | 31.11186 | -1.447523 | 0.2436956 | 0.4019325 | 0.0485922 | 0.03274175
22.4872 | 30.3435 | 31.82613 | 31.09774 | -1.482631 | 0.2444405 | 0.4024037 | 0.04863964 | 0.03290633
22.4972 | 30.384 | 31.81343 | 31.08361 | -1.429434 | 0.2451914 | 0.4028758 | 0.04868716 | 0.03307225
22.5072 | 30.3423 | 31.80073 | 31.06946 | -1.45843 | 0.2459482 | 0.4033488 | 0.04873475 | 0.03323954
22.5172 | 30.3279 | 31.78802 | 31.0553 | -1.460121 | 0.2467107 | 0.4038228 | 0.04878242 | 0.03340819
22.5272 | 30.3239 | 31.77531 | 31.04112 | -1.451406 | 0.2474788 | 0.4042976 | 0.04883017 | 0.03357823
22.5372 | 30.328 | 31.76259 | 31.02693 | -1.434585 | 0.2482521 | 0.4047732 | 0.04887799 | 0.03374967
22.5472 | 30.2595 | 31.74986 | 31.01273 | -1.490358 | 0.2490307 | 0.4052498 | 0.04892586 | 0.03392252
22.5572 | 30.2747 | 31.73712 | 30.99851 | -1.462425 | 0.2498141 | 0.4057273 | 0.04897382 | 0.03409681
22.5671 | 30.2801 | 31.72451 | 30.98442 | -1.444412 | 0.2505942 | 0.406201 | 0.04902138 | 0.03427078
22.5771 | 30.2243 | 31.71177 | 30.97018 | -1.487465 | 0.2513866 | 0.4066802 | 0.04906949 | 0.03444797
22.5871 | 30.2208 | 31.69901 | 30.95592 | -1.478211 | 0.252183 | 0.4071604 | 0.04911767 | 0.03462664
22.5971 | 30.2298 | 31.68625 | 30.94165 | -1.45645 | 0.2529832 | 0.4076415 | 0.04916592 | 0.03480679
22.6071 | 30.2234 | 31.67348 | 30.92737 | -1.450081 | 0.2537868 | 0.4081235 | 0.04921425 | 0.03498846
22.6171 | 30.187 | 31.6607 | 30.91307 | -1.473704 | 0.2545935 | 0.4086065 | 0.04926266 | 0.03517167
22.6271 | 30.1821 | 31.64792 | 30.89876 | -1.465818 | 0.2554027 | 0.4090904 | 0.04931114 | 0.03535641
22.6371 | 30.1732 | 31.63512 | 30.88443 | -1.461924 | 0.2562142 | 0.4095752 | 0.0493597 | 0.03554271
22.6471 | 30.1489 | 31.62232 | 30.87009 | -1.473421 | 0.2570275 | 0.4100609 | 0.04940833 | 0.0357306
22.6571 | 30.1406 | 31.60951 | 30.85574 | -1.468909 | 0.2578421 | 0.4105475 | 0.04945704 | 0.03592007
22.6671 | 30.1324 | 31.59669 | 30.84138 | -1.464286 | 0.2586575 | 0.4110351 | 0.04950583 | 0.03611117
22.6771 | 30.0925 | 31.58385 | 30.827 | -1.491353 | 0.2594732 | 0.4115236 | 0.04955469 | 0.03630389
22.6871 | 30.1155 | 31.57101 | 30.81261 | -1.455509 | 0.2602886 | 0.4120131 | 0.04960363 | 0.03649827
22.6971 | 30.0965 | 31.55815 | 30.7982 | -1.461654 | 0.2611031 | 0.4125035 | 0.04965265 | 0.03669431
22.7071 | 30.1071 | 31.54529 | 30.78378 | -1.438187 | 0.2619162 | 0.4129949 | 0.04970175 | 0.03689204
22.7171 | 30.0672 | 31.53241 | 30.76935 | -1.465207 | 0.2627272 | 0.4134872 | 0.04975092 | 0.03709148
22.7271 | 30.0699 | 31.51951 | 30.7549 | -1.449614 | 0.2635355 | 0.4139805 | 0.04980018 | 0.03729264
22.7371 | 30.0846 | 31.50661 | 30.74045 | -1.422007 | 0.2643403 | 0.4144748 | 0.04984951 | 0.03749555
22.7471 | 30.037 | 31.49369 | 30.72598 | -1.456685 | 0.265141 | 0.41497 | 0.04989892 | 0.03770022
22.7571 | 30.0277 | 31.48075 | 30.71149 | -1.453049 | 0.2659369 | 0.4154662 | 0.04994842 | 0.03790669
22.7671 | 30.0352 | 31.4678 | 30.69699 | -1.432597 | 0.2667271 | 0.4159633 | 0.04999799 | 0.03811495
22.7771 | 30.0163 | 31.45483 | 30.68248 | -1.438528 | 0.267511 | 0.4164615 | 0.05004765 | 0.03832504
22.7871 | 30.0039 | 31.44184 | 30.66796 | -1.437942 | 0.2682877 | 0.4169607 | 0.05009738 | 0.03853698
22.7971 | 30.0155 | 31.42884 | 30.65342 | -1.413337 | 0.2690565 | 0.4174608 | 0.0501472 | 0.03875079
22.8071 | 30.0034 | 31.41581 | 30.63887 | -1.412414 | 0.2698165 | 0.417962 | 0.0501971 | 0.03896648
22.8171 | 29.9828 | 31.40277 | 30.62431 | -1.419972 | 0.2705669 | 0.4184641 | 0.05024708 | 0.03918409
22.8271 | 29.9807 | 31.38971 | 30.60973 | -1.409009 | 0.2713069 | 0.4189672 | 0.05029715 | 0.03940364
22.8371 | 29.9607 | 31.37663 | 30.59515 | -1.415925 | 0.2720357 | 0.4194714 | 0.05034729 | 0.03962514
22.8471 | 29.9734 | 31.36352 | 30.58054 | -1.39012 | 0.2727523 | 0.4199766 | 0.05039752 | 0.03984862
22.8571 | 29.9602 | 31.35039 | 30.56593 | -1.390191 | 0.2734561 | 0.4204827 | 0.05044784 | 0.0400741
22.8671 | 29.9499 | 31.33724 | 30.5513 | -1.38734 | 0.2741461 | 0.4209899 | 0.05049824 | 0.04030161
22.8771 | 29.941 | 31.32406 | 30.53666 | -1.383064 | 0.2748215 | 0.4214982 | 0.05054872 | 0.04053117
22.8871 | 29.9464 | 31.31086 | 30.52201 | -1.364463 | 0.2754816 | 0.4220075 | 0.05059929 | 0.04076281
22.8971 | 29.9367 | 31.29764 | 30.50735 | -1.360937 | 0.2761255 | 0.4225178 | 0.05064995 | 0.04099654
22.9071 | 29.9157 | 31.28438 | 30.49267 | -1.368684 | 0.2767525 | 0.4230291 | 0.05070069 | 0.0412324
22.9171 | 29.9046 | 31.2711 | 30.47798 | -1.366504 | 0.2773618 | 0.4235415 | 0.05075152 | 0.04147041
22.9271 | 29.9081 | 31.2578 | 30.46328 | -1.349697 | 0.2779527 | 0.424055 | 0.05080243 | 0.0417106
22.9371 | 29.8784 | 31.24446 | 30.44856 | -1.366061 | 0.2785245 | 0.4245695 | 0.05085343 | 0.04195299
22.9471 | 29.8823 | 31.2311 | 30.43383 | -1.348796 | 0.2790765 | 0.4250851 | 0.05090452 | 0.0421976
22.9571 | 29.8805 | 31.2177 | 30.41909 | -1.337202 | 0.2796082 | 0.4256017 | 0.05095571 | 0.04244446
22.9671 | 29.8803 | 31.20428 | 30.40434 | -1.323978 | 0.280119 | 0.4261194 | 0.05100697 | 0.04269361
22.9771 | 29.8452 | 31.19082 | 30.38957 | -1.345623 | 0.2806083 | 0.4266382 | 0.05105832 | 0.04294508
22.9871 | 29.8548 | 31.17734 | 30.3748 | -1.322538 | 0.2810757 | 0.4271581 | 0.05110976 | 0.04319887
22.9971 | 29.8577 | 31.16382 | 30.36 | -1.306121 | 0.2815208 | 0.427679 | 0.0511613 | 0.04345504
23.0071 | 29.8385 | 31.15027 | 30.3452 | -1.311773 | 0.2819432 | 0.428201 | 0.05121292 | 0.04371359
23.0171 | 29.8059 | 31.13669 | 30.33039 | -1.330793 | 0.2823425 | 0.4287241 | 0.05126463 | 0.04397457
23.0271 | 29.7931 | 31.12308 | 30.31556 | -1.329981 | 0.2827186 | 0.4292483 | 0.05131643 | 0.04423801
23.0371 | 29.8022 | 31.10944 | 30.30072 | -1.307237 | 0.2830711 | 0.4297737 | 0.05136832 | 0.04450392
23.0471 | 29.795 | 31.09576 | 30.28587 | -1.300761 | 0.2834001 | 0.4303 | 0.0514203 | 0.04477236
23.0571 | 29.7702 | 31.08205 | 30.271 | -1.311853 | 0.2837055 | 0.4308275 | 0.05147238 | 0.04504333
23.0671 | 29.7557 | 31.06831 | 30.25613 | -1.312613 | 0.2839871 | 0.4313561 | 0.05152454 | 0.04531688
23.0771 | 29.7666 | 31.05454 | 30.24124 | -1.287941 | 0.2842452 | 0.4318858 | 0.05157679 | 0.04559305
23.0871 | 29.7525 | 31.04074 | 30.22634 | -1.288237 | 0.2844797 | 0.4324165 | 0.05162914 | 0.04587185
23.0971 | 29.7397 | 31.0269 | 30.21143 | -1.287201 | 0.284691 | 0.4329484 | 0.05168158 | 0.04615333
23.1071 | 29.7228 | 31.01303 | 30.1965 | -1.290235 | 0.2848792 | 0.4334815 | 0.0517341 | 0.04643751
23.1171 | 29.7073 | 30.99914 | 30.18157 | -1.291837 | 0.2850447 | 0.4340156 | 0.05178672 | 0.04672443
23.1271 | 29.7108 | 30.98521 | 30.16662 | -1.274409 | 0.2851878 | 0.4345509 | 0.05183943 | 0.04701413
23.1371 | 29.6975 | 30.97125 | 30.15166 | -1.273752 | 0.2853089 | 0.4350873 | 0.05189224 | 0.04730664
23.147 | 29.6656 | 30.9574 | 30.13683 | -1.291805 | 0.2854077 | 0.4356194 | 0.0519446 | 0.04759902
23.157 | 29.6657 | 30.94339 | 30.12185 | -1.277689 | 0.2854865 | 0.436158 | 0.05199758 | 0.04789722
23.167 | 29.6791 | 30.92935 | 30.10685 | -1.250245 | 0.2855449 | 0.4366977 | 0.05205066 | 0.04819834
23.177 | 29.6545 | 30.91527 | 30.09185 | -1.260774 | 0.2855836 | 0.4372385 | 0.05210382 | 0.04850242
23.187 | 29.6243 | 30.90118 | 30.07683 | -1.276876 | 0.285603 | 0.4377806 | 0.05215708 | 0.04880948
23.197 | 29.6359 | 30.88705 | 30.06179 | -1.251152 | 0.285604 | 0.4383237 | 0.05221044 | 0.04911959
23.207 | 29.6243 | 30.8729 | 30.04675 | -1.248603 | 0.2855872 | 0.4388678 | 0.05226389 | 0.04943275
23.217 | 29.5879 | 30.85873 | 30.0317 | -1.270829 | 0.2855534 | 0.4394132 | 0.05231742 | 0.04974902
23.227 | 29.5889 | 30.84453 | 30.01663 | -1.255632 | 0.2855034 | 0.4399598 | 0.05237104 | 0.05006844
23.237 | 29.5554 | 30.83031 | 30.00155 | -1.274913 | 0.285438 | 0.4405074 | 0.05242476 | 0.05039106
23.247 | 29.5542 | 30.81607 | 29.98646 | -1.261871 | 0.2853578 | 0.4410562 | 0.05247856 | 0.0507169
23.257 | 29.5534 | 30.80181 | 29.97136 | -1.248408 | 0.2852639 | 0.441606 | 0.05253246 | 0.05104601
23.267 | 29.52 | 30.78753 | 29.95625 | -1.267526 | 0.285157 | 0.4421572 | 0.05258645 | 0.05137844
23.277 | 29.527 | 30.77322 | 29.94112 | -1.246225 | 0.2850379 | 0.4427093 | 0.05264054 | 0.05171424
23.287 | 29.4876 | 30.7589 | 29.92599 | -1.271305 | 0.2849075 | 0.4432627 | 0.05269472 | 0.05205343
23.297 | 29.4879 | 30.74457 | 29.91084 | -1.256668 | 0.2847666 | 0.4438171 | 0.05274899 | 0.05239606
23.307 | 29.4644 | 30.73021 | 29.89568 | -1.265815 | 0.2846161 | 0.4443728 | 0.05280334 | 0.05274219
23.317 | 29.4542 | 30.71585 | 29.88051 | -1.261646 | 0.2844568 | 0.4449294 | 0.05285779 | 0.05309185
23.327 | 29.4408 | 30.70146 | 29.86533 | -1.260663 | 0.2842894 | 0.4454874 | 0.05291232 | 0.05344509
23.337 | 29.4142 | 30.68707 | 29.85014 | -1.272866 | 0.2841149 | 0.4460463 | 0.05296695 | 0.05380197
23.347 | 29.4177 | 30.67266 | 29.83493 | -1.254956 | 0.283934 | 0.4466065 | 0.05302167 | 0.05416249
23.357 | 29.3801 | 30.65823 | 29.81972 | -1.278135 | 0.2837474 | 0.4471678 | 0.05307648 | 0.05452678
23.367 | 29.3777 | 30.6438 | 29.80449 | -1.266102 | 0.283556 | 0.4477303 | 0.0531314 | 0.05489484
23.377 | 29.365 | 30.62936 | 29.78925 | -1.264359 | 0.2833604 | 0.4482938 | 0.0531864 | 0.05526675
23.387 | 29.3516 | 30.61491 | 29.774 | -1.263307 | 0.2831614 | 0.4488586 | 0.05324147 | 0.05564253
23.397 | 29.3283 | 30.60045 | 29.75874 | -1.272146 | 0.2829597 | 0.4494246 | 0.05329665 | 0.05602224
23.407 | 29.3403 | 30.58598 | 29.74347 | -1.245677 | 0.2827558 | 0.4499917 | 0.05335191 | 0.05640594
23.417 | 29.2998 | 30.5715 | 29.72819 | -1.2717 | 0.2825505 | 0.4505598 | 0.05340726 | 0.05679369
23.427 | 29.3211 | 30.55702 | 29.7129 | -1.235918 | 0.2823445 | 0.4511292 | 0.05346271 | 0.05718553
23.437 | 29.294 | 30.54253 | 29.69759 | -1.248529 | 0.2821382 | 0.4516997 | 0.05351825 | 0.05758152
23.447 | 29.2891 | 30.52804 | 29.68228 | -1.238936 | 0.2819322 | 0.4522715 | 0.05357389 | 0.05798173
23.457 | 29.2805 | 30.51354 | 29.66695 | -1.233037 | 0.2817271 | 0.4528442 | 0.05362962 | 0.05838622
23.467 | 29.2622 | 30.49904 | 29.65161 | -1.236835 | 0.2815233 | 0.4534183 | 0.05368543 | 0.05879502
23.477 | 29.2764 | 30.48453 | 29.63627 | -1.20813 | 0.2813215 | 0.4539935 | 0.05374133 | 0.05920822
23.487 | 29.2658 | 30.47002 | 29.62091 | -1.204221 | 0.2811219 | 0.4545699 | 0.05379732 | 0.05962586
23.497 | 29.2386 | 30.45551 | 29.60554 | -1.216911 | 0.2809251 | 0.4551474 | 0.0538534 | 0.06004801
23.507 | 29.2331 | 30.441 | 29.59016 | -1.207898 | 0.2807314 | 0.4557259 | 0.05390958 | 0.06047475
23.517 | 29.2367 | 30.42648 | 29.57477 | -1.189785 | 0.2805413 | 0.4563059 | 0.05396585 | 0.06090612
23.527 | 29.255 | 30.41197 | 29.55936 | -1.15697 | 0.2803551 | 0.4568869 | 0.0540222 | 0.06134219
23.537 | 29.2176 | 30.39746 | 29.54395 | -1.179855 | 0.280173 | 0.4574692 | 0.05407867 | 0.06178304
23.547 | 29.2106 | 30.38294 | 29.52853 | -1.17234 | 0.2799955 | 0.4580525 | 0.05413521 | 0.06222872
23.557 | 29.1913 | 30.36843 | 29.51309 | -1.177126 | 0.2798227 | 0.4586371 | 0.05419184 | 0.06267932
23.567 | 29.2155 | 30.35391 | 29.49765 | -1.138412 | 0.2796551 | 0.4592229 | 0.05424857 | 0.06313488
23.577 | 29.1983 | 30.3394 | 29.4822 | -1.141099 | 0.2794927 | 0.4598098 | 0.05430538 | 0.06359552
23.587 | 29.1773 | 30.32489 | 29.46673 | -1.147588 | 0.2793359 | 0.4603979 | 0.05436229 | 0.06406125
23.597 | 29.1545 | 30.31038 | 29.45125 | -1.155878 | 0.2791848 | 0.4609872 | 0.0544193 | 0.0645322
23.607 | 29.1495 | 30.29587 | 29.43577 | -1.146371 | 0.2790396 | 0.4615779 | 0.0544764 | 0.06500841
23.617 | 29.1384 | 30.28137 | 29.42027 | -1.142966 | 0.2789005 | 0.4621696 | 0.05453359 | 0.06548997
23.627 | 29.1432 | 30.26686 | 29.40477 | -1.123663 | 0.2787676 | 0.4627625 | 0.05459088 | 0.06597695
23.637 | 29.1203 | 30.25236 | 29.38925 | -1.132064 | 0.278641 | 0.4633566 | 0.05464824 | 0.06646944
23.647 | 29.1081 | 30.23787 | 29.37372 | -1.129767 | 0.278521 | 0.4639521 | 0.05470572 | 0.06696751
23.657 | 29.0892 | 30.22337 | 29.35818 | -1.134174 | 0.2784074 | 0.4645487 | 0.05476328 | 0.06747126
23.667 | 29.083 | 30.20888 | 29.34263 | -1.125883 | 0.2783006 | 0.4651463 | 0.05482092 | 0.06798076
23.677 | 29.0803 | 30.1944 | 29.32708 | -1.114097 | 0.2782005 | 0.4657453 | 0.05487867 | 0.06849608
23.687 | 29.0648 | 30.17991 | 29.31151 | -1.115115 | 0.2781071 | 0.4663457 | 0.05493651 | 0.06901734
23.697 | 29.0368 | 30.16544 | 29.29593 | -1.128637 | 0.2780207 | 0.4669471 | 0.05499446 | 0.0695446
23.707 | 29.0463 | 30.15096 | 29.28034 | -1.104662 | 0.2779411 | 0.4675498 | 0.0550525 | 0.07007797
23.717 | 29.0341 | 30.13649 | 29.26474 | -1.102393 | 0.2778684 | 0.4681536 | 0.05511062 | 0.07061753
23.727 | 29.0204 | 30.12203 | 29.24913 | -1.101627 | 0.2778027 | 0.4687589 | 0.05516883 | 0.07116337
23.7369 | 29.0009 | 30.10771 | 29.23367 | -1.106811 | 0.2777445 | 0.4693592 | 0.05522657 | 0.07171003
23.7469 | 28.9736 | 30.09326 | 29.21804 | -1.119656 | 0.2776926 | 0.4699668 | 0.05528497 | 0.07226866
23.7569 | 28.977 | 30.0788 | 29.2024 | -1.101805 | 0.2776477 | 0.4705758 | 0.05534348 | 0.07283387
23.7669 | 28.9776 | 30.06436 | 29.18676 | -1.086759 | 0.2776097 | 0.4711859 | 0.05540208 | 0.07340574
23.7769 | 28.9717 | 30.04992 | 29.1711 | -1.078218 | 0.2775786 | 0.4717972 | 0.05546078 | 0.0739844
23.7869 | 28.9419 | 30.03548 | 29.15543 | -1.093583 | 0.2775544 | 0.4724098 | 0.05551957 | 0.07456993
23.7969 | 28.9289 | 30.02105 | 29.13975 | -1.092153 | 0.2775371 | 0.4730238 | 0.05557846 | 0.07516244
23.8069 | 28.9196 | 30.00663 | 29.12406 | -1.087029 | 0.2775266 | 0.4736389 | 0.05563744 | 0.07576204
23.8169 | 28.9221 | 29.99221 | 29.10837 | -1.07011 | 0.2775229 | 0.4742554 | 0.05569652 | 0.07636885
23.8269 | 28.8973 | 29.9778 | 29.09266 | -1.080497 | 0.277526 | 0.4748731 | 0.0557557 | 0.07698297
23.8369 | 28.8782 | 29.96339 | 29.07694 | -1.08519 | 0.2775358 | 0.4754921 | 0.05581498 | 0.07760451
23.8469 | 28.882 | 29.94899 | 29.06122 | -1.066988 | 0.2775522 | 0.4761123 | 0.05587435 | 0.07823359
23.8569 | 28.861 | 29.93459 | 29.04548 | -1.073593 | 0.2775752 | 0.4767339 | 0.05593382 | 0.07887032
23.8669 | 28.8484 | 29.9202 | 29.02973 | -1.071804 | 0.2776048 | 0.4773567 | 0.05599339 | 0.07951484
23.8769 | 28.8343 | 29.90582 | 29.01398 | -1.071522 | 0.2776409 | 0.4779809 | 0.05605306 | 0.08016726
23.8869 | 28.8133 | 29.89145 | 28.99821 | -1.078145 | 0.2776834 | 0.4786063 | 0.05611283 | 0.08082771
23.8969 | 28.8204 | 29.87708 | 28.98244 | -1.056675 | 0.2777323 | 0.479233 | 0.05617269 | 0.0814963
23.9069 | 28.8066 | 29.86271 | 28.96666 | -1.056112 | 0.2777874 | 0.479861 | 0.05623265 | 0.08217317
23.9169 | 28.7809 | 29.84835 | 28.95086 | -1.067455 | 0.2778488 | 0.4804904 | 0.05629272 | 0.08285845
23.9269 | 28.7555 | 29.834 | 28.93506 | -1.078505 | 0.2779164 | 0.4811211 | 0.05635288 | 0.08355227
23.9369 | 28.73 | 29.81966 | 28.91925 | -1.089662 | 0.27799 | 0.481753 | 0.05641314 | 0.08425478
23.9469 | 28.742 | 29.80533 | 28.90343 | -1.063326 | 0.2780697 | 0.4823862 | 0.0564735 | 0.08496611
23.9569 | 28.7269 | 29.791 | 28.8876 | -1.064097 | 0.2781554 | 0.4830209 | 0.05653396 | 0.08568639
23.9669 | 28.6926 | 29.77667 | 28.87176 | -1.084075 | 0.2782469 | 0.4836569 | 0.05659453 | 0.08641579
23.9769 | 28.6739 | 29.76236 | 28.85591 | -1.08846 | 0.2783443 | 0.4842941 | 0.05665519 | 0.08715444
23.9869 | 28.6617 | 29.74805 | 28.84005 | -1.086353 | 0.2784473 | 0.4849327 | 0.05671595 | 0.08790248
23.9969 | 28.6733 | 29.73375 | 28.82419 | -1.060453 | 0.278556 | 0.4855727 | 0.05677682 | 0.08866008
24.0069 | 28.6193 | 29.71946 | 28.80831 | -1.100162 | 0.2786704 | 0.486214 | 0.05683779 | 0.08942739
24.0169 | 28.6202 | 29.70518 | 28.79243 | -1.084977 | 0.2787903 | 0.4868566 | 0.05689886 | 0.09020456
24.0269 | 28.5953 | 29.6909 | 28.77653 | -1.095601 | 0.2789156 | 0.4875006 | 0.05696003 | 0.09099177
24.0369 | 28.5952 | 29.67663 | 28.76063 | -1.081433 | 0.2790463 | 0.488146 | 0.0570213 | 0.09178917
24.0469 | 28.5693 | 29.66237 | 28.74472 | -1.093073 | 0.2791823 | 0.4887928 | 0.05708267 | 0.09259692
24.0569 | 28.5454 | 29.64812 | 28.7288 | -1.102722 | 0.2793236 | 0.4894408 | 0.05714416 | 0.09341522
24.0669 | 28.5328 | 29.63388 | 28.71287 | -1.101078 | 0.27947 | 0.4900903 | 0.05720574 | 0.0942442
24.0769 | 28.5385 | 29.61964 | 28.69693 | -1.081144 | 0.2796215 | 0.4907411 | 0.05726743 | 0.09508408
24.0869 | 28.5101 | 29.60542 | 28.68098 | -1.095318 | 0.2797781 | 0.4913934 | 0.05732921 | 0.095935
24.0969 | 28.4822 | 29.5912 | 28.66503 | -1.109001 | 0.2799397 | 0.4920469 | 0.05739111 | 0.09679719
24.1069 | 28.4914 | 29.57699 | 28.64906 | -1.085594 | 0.2801061 | 0.4927019 | 0.05745311 | 0.09767079
24.1169 | 28.4753 | 29.5628 | 28.63309 | -1.087495 | 0.2802773 | 0.4933583 | 0.05751521 | 0.09855602
24.1269 | 28.4409 | 29.54861 | 28.61711 | -1.107706 | 0.2804534 | 0.4940161 | 0.05757741 | 0.09945307
24.1369 | 28.4484 | 29.53443 | 28.60112 | -1.086027 | 0.2806341 | 0.4946752 | 0.05763972 | 0.1003621
24.1469 | 28.4322 | 29.52026 | 28.58512 | -1.088057 | 0.2808195 | 0.4953358 | 0.05770214 | 0.1012834
24.1569 | 28.4323 | 29.5061 | 28.56911 | -1.073797 | 0.2810094 | 0.4959978 | 0.05776466 | 0.1022171
24.1669 | 28.42 | 29.49195 | 28.55309 | -1.071947 | 0.2812039 | 0.4966613 | 0.05782729 | 0.1031634
24.1769 | 28.4094 | 29.47781 | 28.53707 | -1.068408 | 0.2814028 | 0.4973261 | 0.05789003 | 0.1041226
24.1869 | 28.4103 | 29.46368 | 28.52103 | -1.053379 | 0.2816061 | 0.4979923 | 0.05795287 | 0.1050948
24.1969 | 28.3979 | 29.44956 | 28.50499 | -1.051661 | 0.2818137 | 0.4986599 | 0.05801582 | 0.1060804
24.2069 | 28.3987 | 29.43545 | 28.48894 | -1.036754 | 0.2820256 | 0.4993291 | 0.05807887 | 0.1070794
24.2169 | 28.3825 | 29.42136 | 28.47288 | -1.038858 | 0.2822417 | 0.4999996 | 0.05814203 | 0.1080921
24.2269 | 28.3711 | 29.40727 | 28.45682 | -1.036173 | 0.282462 | 0.5006716 | 0.0582053 | 0.1091189
24.2369 | 28.3774 | 29.3932 | 28.44074 | -1.0158 | 0.2826864 | 0.501345 | 0.05826868 | 0.1101598
24.2469 | 28.373 | 29.37914 | 28.42466 | -1.006139 | 0.2829148 | 0.5020199 | 0.05833216 | 0.1112152
24.2569 | 28.3822 | 29.36509 | 28.40857 | -0.9828896 | 0.2831472 | 0.5026963 | 0.05839576 | 0.1122853
24.2669 | 28.3442 | 29.35105 | 28.39247 | -1.006853 | 0.2833836 | 0.5033741 | 0.05845945 | 0.1133704
24.2769 | 28.3491 | 29.33703 | 28.37636 | -0.9879281 | 0.2836238 | 0.5040533 | 0.05852327 | 0.1144707
24.2869 | 28.3479 | 29.32302 | 28.36024 | -0.9751164 | 0.2838679 | 0.504734 | 0.05858719 | 0.1155864
24.2969 | 28.3525 | 29.30902 | 28.34412 | -0.9565178 | 0.2841158 | 0.5054163 | 0.05865122 | 0.1167179
24.3069 | 28.3454 | 29.29503 | 28.32798 | -0.9496324 | 0.2843674 | 0.5060999 | 0.05871535 | 0.1178654
24.3168 | 28.3444 | 29.2812 | 28.31201 | -0.9368003 | 0.2846202 | 0.5067782 | 0.05877896 | 0.1190175
24.3268 | 28.3312 | 29.26724 | 28.29586 | -0.9360422 | 0.2848791 | 0.5074648 | 0.05884332 | 0.1201977
24.3368 | 28.3374 | 29.2533 | 28.2797 | -0.9158982 | 0.2851416 | 0.5081529 | 0.05890779 | 0.1213948
24.3468 | 28.3436 | 29.23937 | 28.26354 | -0.8957684 | 0.2854077 | 0.5088424 | 0.05897236 | 0.122609
24.3568 | 28.3203 | 29.22545 | 28.24737 | -0.9051536 | 0.2856773 | 0.5095336 | 0.05903705 | 0.1238406
24.3668 | 28.3191 | 29.21155 | 28.23119 | -0.8924537 | 0.2859504 | 0.5102262 | 0.05910186 | 0.12509
24.3768 | 28.3077 | 29.19767 | 28.215 | -0.8899692 | 0.2862268 | 0.5109204 | 0.05916678 | 0.1263574
24.3868 | 28.3087 | 29.1838 | 28.1988 | -0.8751001 | 0.2865067 | 0.511616 | 0.0592318 | 0.1276432
24.3968 | 28.2966 | 29.16995 | 28.1826 | -0.8733472 | 0.28679 | 0.5123133 | 0.05929694 | 0.1289477
24.4068 | 28.2773 | 29.15611 | 28.16639 | -0.8788104 | 0.2870765 | 0.5130119 | 0.05936219 | 0.1302713
24.4168 | 28.2888 | 29.14229 | 28.15017 | -0.8534902 | 0.2873663 | 0.5137121 | 0.05942755 | 0.1316141
24.4268 | 28.2698 | 29.12849 | 28.13394 | -0.8586869 | 0.2876593 | 0.5144139 | 0.05949302 | 0.1329767
24.4368 | 28.2781 | 29.1147 | 28.11771 | -0.8366009 | 0.2879556 | 0.5151172 | 0.0595586 | 0.1343593
24.4468 | 28.2442 | 29.10093 | 28.10147 | -0.8567327 | 0.288255 | 0.515822 | 0.05962431 | 0.1357623
24.4568 | 28.2485 | 29.08718 | 28.08522 | -0.8386824 | 0.2885576 | 0.5165284 | 0.05969014 | 0.137186
24.4668 | 28.239 | 29.07345 | 28.06896 | -0.8344504 | 0.2888631 | 0.5172363 | 0.05975607 | 0.1386308
24.4768 | 28.2257 | 29.05974 | 28.0527 | -0.8340372 | 0.2891718 | 0.5179458 | 0.05982212 | 0.1400971
24.4868 | 28.2218 | 29.04604 | 28.03643 | -0.8242432 | 0.2894836 | 0.5186569 | 0.05988828 | 0.1415852
24.4968 | 28.2097 | 29.03237 | 28.02015 | -0.8226686 | 0.2897983 | 0.5193695 | 0.05995455 | 0.1430956
24.5068 | 28.2062 | 29.01871 | 28.00386 | -0.8125139 | 0.2901159 | 0.5200837 | 0.06002093 | 0.1446285
24.5168 | 28.175 | 29.00508 | 27.98757 | -0.8300796 | 0.2904365 | 0.5207994 | 0.06008744 | 0.1461845
24.5268 | 28.1786 | 28.99147 | 27.97127 | -0.812866 | 0.29076 | 0.5215168 | 0.06015406 | 0.1477639
24.5368 | 28.1596 | 28.97787 | 27.95496 | -0.8182737 | 0.2910864 | 0.5222358 | 0.06022081 | 0.1493671
24.5468 | 28.1453 | 28.9643 | 27.93865 | -0.8190028 | 0.2914156 | 0.5229563 | 0.06028767 | 0.1509946
24.5568 | 28.1438 | 28.95075 | 27.92233 | -0.8069539 | 0.2917476 | 0.5236784 | 0.06035465 | 0.1526467
24.5668 | 28.1279 | 28.93723 | 27.906 | -0.8093277 | 0.2920825 | 0.5244022 | 0.06042173 | 0.1543239
24.5768 | 28.0995 | 28.92372 | 27.88966 | -0.8242242 | 0.2924201 | 0.5251276 | 0.06048894 | 0.1560267
24.5868 | 28.0978 | 28.91024 | 27.87332 | -0.8124442 | 0.2927604 | 0.5258546 | 0.06055626 | 0.1577554
24.5968 | 28.0848 | 28.89679 | 27.85697 | -0.8119878 | 0.2931034 | 0.526583 | 0.06062369 | 0.1595105
24.6068 | 28.0905 | 28.88336 | 27.84061 | -0.7928559 | 0.2934492 | 0.5273133 | 0.06069126 | 0.1612925
24.6168 | 28.069 | 28.86995 | 27.82425 | -0.8009489 | 0.2937976 | 0.5280451 | 0.06075894 | 0.1631018
24.6268 | 28.0341 | 28.85657 | 27.80787 | -0.8224671 | 0.2941487 | 0.5287786 | 0.06082676 | 0.164939
24.6368 | 28.0331 | 28.84321 | 27.7915 | -0.8101109 | 0.2945024 | 0.5295136 | 0.06089467 | 0.1668045
24.6468 | 28.0312 | 28.82988 | 27.77511 | -0.7986813 | 0.2948586 | 0.5302505 | 0.0609627 | 0.1686987
24.6568 | 28.015 | 28.81658 | 27.75872 | -0.8015783 | 0.2952176 | 0.5309888 | 0.06103086 | 0.1706223
24.6668 | 28.0118 | 28.8033 | 27.74232 | -0.7915027 | 0.295579 | 0.5317288 | 0.06109914 | 0.1725756
24.6768 | 27.979 | 28.79005 | 27.72591 | -0.8110548 | 0.2959429 | 0.5324706 | 0.06116753 | 0.1745591
24.6868 | 27.9823 | 28.77684 | 27.7095 | -0.7945355 | 0.2963095 | 0.5332139 | 0.06123605 | 0.1765735
24.6968 | 27.9794 | 28.76365 | 27.69308 | -0.7842451 | 0.2966785 | 0.533959 | 0.06130468 | 0.1786192
24.7068 | 27.9644 | 28.75048 | 27.67666 | -0.7860841 | 0.29705 | 0.5347057 | 0.06137346 | 0.1806968
24.7168 | 27.9507 | 28.73735 | 27.66023 | -0.7866532 | 0.2974239 | 0.5354541 | 0.06144234 | 0.1828067
24.7268 | 27.9372 | 28.72425 | 27.64379 | -0.7870529 | 0.2978004 | 0.5362042 | 0.06151135 | 0.1849496
24.7368 | 27.9091 | 28.71118 | 27.62734 | -0.8020838 | 0.2981792 | 0.536956 | 0.06158047 | 0.1871259
24.7468 | 27.925 | 28.69815 | 27.61089 | -0.7731464 | 0.2985605 | 0.5377094 | 0.06164972 | 0.1893363
24.7568 | 27.9008 | 28.68514 | 27.59443 | -0.7843414 | 0.2989441 | 0.5384646 | 0.06171909 | 0.1915813
24.7668 | 27.8829 | 28.67217 | 27.57797 | -0.789269 | 0.2993302 | 0.5392213 | 0.06178858 | 0.1938613
24.7768 | 27.8803 | 28.65923 | 27.5615 | -0.7789306 | 0.2997187 | 0.53998 | 0.0618582 | 0.1961772
24.7868 | 27.8773 | 28.64633 | 27.54502 | -0.7690263 | 0.3001095 | 0.5407404 | 0.06192795 | 0.1985294
24.7968 | 27.8914 | 28.63346 | 27.52854 | -0.7420569 | 0.3005026 | 0.5415024 | 0.06199783 | 0.2009187
24.8068 | 27.8571 | 28.62062 | 27.51205 | -0.7635227 | 0.3008981 | 0.542266 | 0.06206782 | 0.2033453
24.8168 | 27.851 | 28.60782 | 27.49555 | -0.7568246 | 0.3012959 | 0.5430316 | 0.06213793 | 0.20581
24.8268 | 27.814 | 28.59506 | 27.47905 | -0.7810631 | 0.301696 | 0.5437988 | 0.06220817 | 0.2083134
24.8368 | 27.8294 | 28.58234 | 27.46254 | -0.7529388 | 0.3020984 | 0.5445678 | 0.06227854 | 0.2108561
24.8468 | 27.8148 | 28.56965 | 27.44602 | -0.7548523 | 0.3025031 | 0.5453384 | 0.06234902 | 0.2134387
24.8568 | 27.8114 | 28.557 | 27.4295 | -0.7456047 | 0.3029101 | 0.546111 | 0.06241964 | 0.2160618
24.8668 | 27.7877 | 28.5444 | 27.41297 | -0.7566962 | 0.3033193 | 0.5468853 | 0.0624904 | 0.2187261
24.8768 | 27.7708 | 28.53183 | 27.39644 | -0.7610275 | 0.3037308 | 0.5476613 | 0.06256128 | 0.2214322
24.8868 | 27.7505 | 28.5193 | 27.3799 | -0.7687991 | 0.3041445 | 0.5484389 | 0.06263227 | 0.2241806
24.8968 | 27.7448 | 28.50681 | 27.36336 | -0.762012 | 0.3045605 | 0.5492187 | 0.06270339 | 0.2269718
24.9067 | 27.7348 | 28.49449 | 27.34697 | -0.7596911 | 0.3049745 | 0.5499922 | 0.06277393 | 0.2297784
24.9167 | 27.7284 | 28.48209 | 27.33042 | -0.7536879 | 0.3053948 | 0.5507753 | 0.06284531 | 0.2326572
24.9267 | 27.7247 | 28.46973 | 27.31385 | -0.7450279 | 0.3058175 | 0.5515603 | 0.06291682 | 0.2355809
24.9367 | 27.6883 | 28.45741 | 27.29728 | -0.7691116 | 0.3062422 | 0.552347 | 0.06298845 | 0.2385501
24.9467 | 27.6861 | 28.44514 | 27.28071 | -0.7590397 | 0.3066692 | 0.5531354 | 0.06306022 | 0.2415653
24.9567 | 27.6879 | 28.43291 | 27.26413 | -0.7450128 | 0.3070984 | 0.5539257 | 0.06313211 | 0.2446273
24.9667 | 27.6518 | 28.42073 | 27.24754 | -0.7689318 | 0.3075297 | 0.554718 | 0.06320414 | 0.2477366
24.9767 | 27.6599 | 28.4086 | 27.23095 | -0.7486971 | 0.3079632 | 0.555512 | 0.06327629 | 0.2508939
24.9867 | 27.6416 | 28.39651 | 27.21435 | -0.7549093 | 0.3083989 | 0.5563077 | 0.06334858 | 0.2540996
24.9967 | 27.6152 | 28.38447 | 27.19775 | -0.7692692 | 0.3088367 | 0.5571054 | 0.06342099 | 0.2573545
25.0067 | 27.6153 | 28.37248 | 27.18114 | -0.7571773 | 0.3092766 | 0.5579049 | 0.06349354 | 0.2606591
25.0167 | 27.6206 | 28.36053 | 27.16453 | -0.7399342 | 0.3097188 | 0.5587062 | 0.06356621 | 0.2640139
25.0267 | 27.5979 | 28.34864 | 27.14791 | -0.7507406 | 0.3101631 | 0.5595094 | 0.06363902 | 0.2674196
25.0367 | 27.5959 | 28.3368 | 27.13128 | -0.740897 | 0.3106094 | 0.5603145 | 0.06371196 | 0.2708767
25.0467 | 27.582 | 28.325 | 27.11465 | -0.7430041 | 0.311058 | 0.5611214 | 0.06378503 | 0.2743857
25.0567 | 27.5561 | 28.31326 | 27.09802 | -0.7571623 | 0.3115086 | 0.5619302 | 0.06385823 | 0.2779471
25.0667 | 27.5379 | 28.30157 | 27.08138 | -0.7636721 | 0.3119614 | 0.5627408 | 0.06393157 | 0.2815615
25.0767 | 27.5622 | 28.28993 | 27.06473 | -0.7277341 | 0.3124163 | 0.5635534 | 0.06400503 | 0.2852292
25.0867 | 27.535 | 28.27835 | 27.04808 | -0.7433488 | 0.3128733 | 0.5643679 | 0.06407864 | 0.2889508
25.0967 | 27.527 | 28.26682 | 27.03142 | -0.7398167 | 0.3133324 | 0.5651842 | 0.06415238 | 0.2927267
25.1067 | 27.5136 | 28.25534 | 27.01476 | -0.7417381 | 0.3137937 | 0.5660024 | 0.06422625 | 0.2965573
25.1167 | 27.4899 | 28.24391 | 26.99809 | -0.7540136 | 0.314257 | 0.5668225 | 0.06430025 | 0.300443
25.1267 | 27.5134 | 28.23254 | 26.98142 | -0.7191435 | 0.3147224 | 0.5676446 | 0.06437439 | 0.304384
25.1367 | 27.4779 | 28.22123 | 26.96474 | -0.7433281 | 0.31519 | 0.5684686 | 0.06444867 | 0.3083807
25.1467 | 27.4643 | 28.20997 | 26.94806 | -0.7456677 | 0.3156596 | 0.5692945 | 0.06452307 | 0.3124334
25.1567 | 27.4543 | 28.19876 | 26.93137 | -0.7444626 | 0.3161314 | 0.5701223 | 0.06459762 | 0.3165424
25.1667 | 27.4571 | 28.18761 | 26.91468 | -0.7305129 | 0.3166052 | 0.570952 | 0.0646723 | 0.3207076
25.1767 | 27.4439 | 28.17652 | 26.89798 | -0.7326192 | 0.3170811 | 0.5717838 | 0.06474711 | 0.3249294
25.1867 | 27.4416 | 28.16548 | 26.88127 | -0.7238811 | 0.3175592 | 0.5726174 | 0.06482206 | 0.3292078
25.1967 | 27.3993 | 28.1545 | 26.86457 | -0.7551989 | 0.3180393 | 0.573453 | 0.06489716 | 0.3335429
25.2067 | 27.3923 | 28.14357 | 26.84785 | -0.7512727 | 0.3185215 | 0.5742906 | 0.06497238 | 0.3379345
25.2167 | 27.3719 | 28.1327 | 26.83114 | -0.7608023 | 0.3190058 | 0.5751302 | 0.06504774 | 0.3423827
25.2267 | 27.3801 | 28.12189 | 26.81441 | -0.7417877 | 0.3194922 | 0.5759717 | 0.06512325 | 0.3468872
25.2367 | 27.3677 | 28.11113 | 26.79769 | -0.7434286 | 0.3199807 | 0.5768152 | 0.06519889 | 0.3514478
25.2467 | 27.3432 | 28.10042 | 26.78095 | -0.7572248 | 0.3204712 | 0.5776606 | 0.06527467 | 0.3560643
25.2567 | 27.3368 | 28.08978 | 26.76422 | -0.7529761 | 0.3209638 | 0.5785082 | 0.06535059 | 0.3607363
25.2667 | 27.3285 | 28.07918 | 26.74748 | -0.750682 | 0.3214586 | 0.5793577 | 0.06542665 | 0.3654633
25.2767 | 27.3284 | 28.06864 | 26.73073 | -0.7402418 | 0.3219555 | 0.5802091 | 0.06550285 | 0.3702447
25.2867 | 27.2865 | 28.05815 | 26.71398 | -0.771655 | 0.3224544 | 0.5810626 | 0.06557918 | 0.3750799
25.2967 | 27.3139 | 28.04772 | 26.69722 | -0.7338212 | 0.3229554 | 0.5819182 | 0.06565566 | 0.3799682
25.3067 | 27.2718 | 28.03734 | 26.68046 | -0.7655392 | 0.3234586 | 0.5827757 | 0.06573227 | 0.3849088
25.3167 | 27.2753 | 28.02701 | 26.6637 | -0.7517082 | 0.3239638 | 0.5836352 | 0.06580903 | 0.3899006
25.3267 | 27.2632 | 28.01673 | 26.64693 | -0.7535273 | 0.3244711 | 0.5844969 | 0.06588593 | 0.3949426
25.3367 | 27.2619 | 28.0065 | 26.63016 | -0.7445954 | 0.3249806 | 0.5853605 | 0.06596297 | 0.4000337
25.3467 | 27.2239 | 27.99631 | 26.61338 | -0.7724111 | 0.3254921 | 0.5862262 | 0.06604015 | 0.4051726
25.3567 | 27.2269 | 27.98617 | 26.5966 | -0.759273 | 0.3260058 | 0.587094 | 0.06611747 | 0.4103577
25.3667 | 27.209 | 27.97608 | 26.57981 | -0.7670796 | 0.3265215 | 0.5879638 | 0.06619494 | 0.4155876
25.3767 | 27.2063 | 27.96603 | 26.56302 | -0.7597294 | 0.3270394 | 0.5888357 | 0.06627255 | 0.4208605
25.3867 | 27.1772 | 27.95602 | 26.54623 | -0.7788205 | 0.3275594 | 0.5897097 | 0.0663503 | 0.4261746
25.3967 | 27.1843 | 27.94605 | 26.52943 | -0.7617507 | 0.3280815 | 0.5905857 | 0.0664282 | 0.4315279
25.4067 | 27.1614 | 27.93612 | 26.51262 | -0.7747181 | 0.3286057 | 0.5914638 | 0.06650623 | 0.4369181
25.4167 | 27.1571 | 27.92622 | 26.49582 | -0.7691204 | 0.329132 | 0.5923441 | 0.06658441 | 0.442343
25.4267 | 27.1485 | 27.91636 | 26.47901 | -0.7678553 | 0.3296605 | 0.5932265 | 0.06666274 | 0.4478001
25.4367 | 27.158 | 27.90652 | 26.46219 | -0.74852 | 0.3301911 | 0.5941109 | 0.06674121 | 0.4532868
25.4467 | 27.1244 | 27.89671 | 26.44537 | -0.7723117 | 0.3307239 | 0.5949974 | 0.06681982 | 0.4588002
25.4567 | 27.1332 | 27.88693 | 26.42855 | -0.7537275 | 0.3312588 | 0.5958861 | 0.06689859 | 0.4643373
25.4667 | 27.1252 | 27.87716 | 26.41172 | -0.7519643 | 0.3317958 | 0.596777 | 0.06697749 | 0.4698949
25.4767 | 27.1273 | 27.86742 | 26.39489 | -0.7401187 | 0.332335 | 0.5976699 | 0.06705654 | 0.4754695
25.4866 | 27.1147 | 27.85778 | 26.37822 | -0.7430843 | 0.3328709 | 0.598556 | 0.06713495 | 0.4810018
25.4966 | 27.1127 | 27.84806 | 26.36138 | -0.7353631 | 0.3334144 | 0.5994532 | 0.06721429 | 0.4865997
25.5066 | 27.1023 | 27.83835 | 26.34454 | -0.7360484 | 0.33396 | 0.6003525 | 0.06729379 | 0.4922035
25.5166 | 27.1021 | 27.82864 | 26.32769 | -0.726536 | 0.3345078 | 0.601254 | 0.06737342 | 0.4978091
25.5266 | 27.1094 | 27.81892 | 26.31084 | -0.7095217 | 0.3350578 | 0.6021577 | 0.0674532 | 0.503412
25.5366 | 27.0782 | 27.8092 | 26.29399 | -0.7310012 | 0.33561 | 0.6030636 | 0.06753314 | 0.5090077
25.5466 | 27.0968 | 27.79947 | 26.27713 | -0.7026694 | 0.3361644 | 0.6039716 | 0.06761321 | 0.5145915
25.5566 | 27.0582 | 27.78972 | 26.26027 | -0.7315218 | 0.3367209 | 0.6048818 | 0.06769344 | 0.5201585
25.5666 | 27.0923 | 27.77995 | 26.2434 | -0.6876531 | 0.3372796 | 0.6057943 | 0.06777382 | 0.5257036
25.5766 | 27.0785 | 27.77016 | 26.22653 | -0.6916582 | 0.3378406 | 0.6067089 | 0.06785434 | 0.5312215
25.5866 | 27.0548 | 27.76033 | 26.20966 | -0.7055316 | 0.3384038 | 0.6076257 | 0.06793502 | 0.5367066
25.5966 | 27.0441 | 27.75047 | 26.19278 | -0.7063677 | 0.3389691 | 0.6085448 | 0.06801585 | 0.5421533
25.6066 | 27.0468 | 27.74056 | 26.17591 | -0.6937606 | 0.3395367 | 0.609466 | 0.06809681 | 0.5475558
25.6166 | 27.0235 | 27.7306 | 26.15902 | -0.7071046 | 0.3401066 | 0.6103895 | 0.06817794 | 0.5529082
25.6266 | 27.0387 | 27.72059 | 26.14214 | -0.6818935 | 0.3406787 | 0.6113153 | 0.06825921 | 0.5582043
25.6366 | 27.0272 | 27.71052 | 26.12525 | -0.683321 | 0.341253 | 0.6122432 | 0.06834064 | 0.5634377
25.6466 | 27.0051 | 27.70038 | 26.10835 | -0.6952808 | 0.3418295 | 0.6131734 | 0.06842221 | 0.5686022
25.6566 | 27.0015 | 27.69017 | 26.09146 | -0.6886665 | 0.3424084 | 0.6141059 | 0.06850394 | 0.573691
25.6666 | 26.9815 | 27.67987 | 26.07456 | -0.6983714 | 0.3429895 | 0.6150406 | 0.06858582 | 0.5786978
25.6766 | 26.9717 | 27.66949 | 26.05765 | -0.697789 | 0.3435729 | 0.6159777 | 0.06866785 | 0.5836157
25.6866 | 26.989 | 27.65901 | 26.04075 | -0.6700122 | 0.3441585 | 0.6169169 | 0.06875003 | 0.588438
25.6966 | 26.9334 | 27.64843 | 26.02384 | -0.7150348 | 0.3447465 | 0.6178585 | 0.06883236 | 0.5931578
25.7066 | 26.9498 | 27.63775 | 26.00693 | -0.6879496 | 0.3453368 | 0.6188023 | 0.06891486 | 0.5977683
25.7166 | 26.937 | 27.62695 | 25.99001 | -0.6899499 | 0.3459293 | 0.6197485 | 0.0689975 | 0.6022625
25.7266 | 26.9111 | 27.61603 | 25.97309 | -0.7049287 | 0.3465242 | 0.6206969 | 0.06908029 | 0.6066337
25.7366 | 26.9205 | 27.60498 | 25.95617 | -0.6844795 | 0.3471214 | 0.6216477 | 0.06916324 | 0.610875
25.7466 | 26.8875 | 27.5938 | 25.93925 | -0.7062953 | 0.347721 | 0.6226007 | 0.06924635 | 0.6149795
25.7566 | 26.8911 | 27.58247 | 25.92232 | -0.6913698 | 0.3483229 | 0.6235562 | 0.06932961 | 0.6189408
25.7666 | 26.8836 | 27.571 | 25.90539 | -0.687396 | 0.3489271 | 0.6245139 | 0.06941301 | 0.6227519
25.7766 | 26.8784 | 27.55937 | 25.88846 | -0.6809677 | 0.3495338 | 0.625474 | 0.06949659 | 0.6264066
25.7866 | 26.8472 | 27.54758 | 25.87152 | -0.7003788 | 0.3501428 | 0.6264364 | 0.06958031 | 0.6298986
25.7966 | 26.8477 | 27.53562 | 25.85458 | -0.6879229 | 0.3507542 | 0.6274012 | 0.0696642 | 0.6332214
25.8066 | 26.8525 | 27.52349 | 25.83764 | -0.6709942 | 0.351368 | 0.6283684 | 0.06974823 | 0.6363694
25.8166 | 26.8319 | 27.51119 | 25.8207 | -0.679287 | 0.3519842 | 0.6293379 | 0.06983242 | 0.6393368
25.8266 | 26.8231 | 27.4987 | 25.80375 | -0.675596 | 0.3526028 | 0.6303098 | 0.06991677 | 0.642118
25.8366 | 26.8135 | 27.48602 | 25.7868 | -0.672516 | 0.3532239 | 0.6312841 | 0.07000129 | 0.6447079
25.8466 | 26.812 | 27.47314 | 25.76985 | -0.661142 | 0.3538474 | 0.6322608 | 0.07008595 | 0.6471015
25.8566 | 26.7902 | 27.46007 | 25.75289 | -0.6698696 | 0.3544733 | 0.6332399 | 0.07017077 | 0.6492944
25.8666 | 26.7772 | 27.44679 | 25.73593 | -0.6695947 | 0.3551017 | 0.6342213 | 0.07025575 | 0.6512822
25.8766 | 26.7796 | 27.43331 | 25.71897 | -0.6537135 | 0.3557326 | 0.6352053 | 0.0703409 | 0.6530611
25.8866 | 26.777 | 27.41962 | 25.70201 | -0.6426222 | 0.356366 | 0.6361916 | 0.0704262 | 0.6546275
25.8966 | 26.7573 | 27.40572 | 25.68505 | -0.648418 | 0.3570019 | 0.6371804 | 0.07051166 | 0.6559784
25.9066 | 26.779 | 27.3916 | 25.66808 | -0.6125983 | 0.3576403 | 0.6381716 | 0.07059727 | 0.657111
25.9166 | 26.756 | 27.37726 | 25.65111 | -0.6212609 | 0.3582812 | 0.6391653 | 0.07068307 | 0.6580231
25.9266 | 26.7469 | 27.3627 | 25.63414 | -0.6158038 | 0.3589247 | 0.6401614 | 0.070769 | 0.6587129
25.9366 | 26.75 | 27.34793 | 25.61716 | -0.5979259 | 0.3595707 | 0.64116 | 0.0708551 | 0.6591789
25.9466 | 26.7551 | 27.33293 | 25.60018 | -0.5778262 | 0.3602193 | 0.6421611 | 0.07094136 | 0.6594203
25.9566 | 26.7335 | 27.3177 | 25.5832 | -0.5842045 | 0.3608704 | 0.6431647 | 0.07102779 | 0.6594366
25.9666 | 26.7306 | 27.30226 | 25.56622 | -0.5716606 | 0.3615242 | 0.6441708 | 0.0711144 | 0.6592278
25.9766 | 26.7179 | 27.28659 | 25.54924 | -0.568695 | 0.3621806 | 0.6451793 | 0.07120114 | 0.6587941
25.9866 | 26.7322 | 27.27071 | 25.53225 | -0.5385087 | 0.3628395 | 0.6461904 | 0.07128806 | 0.6581367
25.9966 | 26.7074 | 27.2546 | 25.51527 | -0.5472032 | 0.3635012 | 0.647204 | 0.07137514 | 0.6572567
26.0066 | 26.7006 | 27.23828 | 25.49828 | -0.5376803 | 0.3641655 | 0.6482201 | 0.07146239 | 0.6561562
26.0166 | 26.701 | 27.22174 | 25.48128 | -0.5207423 | 0.3648324 | 0.6492388 | 0.07154979 | 0.6548373
26.0266 | 26.6687 | 27.20499 | 25.46429 | -0.5362919 | 0.365502 | 0.6502599 | 0.07163737 | 0.6533026
26.0366 | 26.6622 | 27.18803 | 25.44729 | -0.5258323 | 0.3661744 | 0.6512837 | 0.07172511 | 0.6515552
26.0466 | 26.6587 | 27.17087 | 25.4303 | -0.512167 | 0.3668495 | 0.65231 | 0.07181302 | 0.6495986
26.0566 | 26.65 | 27.1535 | 25.4133 | -0.5034999 | 0.3675273 | 0.653339 | 0.07190109 | 0.6474366
26.0666 | 26.6444 | 27.13594 | 25.39629 | -0.4915352 | 0.3682078 | 0.6543704 | 0.07198933 | 0.6450736
26.0765 | 26.6169 | 27.11836 | 25.37946 | -0.5014562 | 0.3688842 | 0.6553942 | 0.07207686 | 0.6425404
26.0865 | 26.618 | 27.10041 | 25.36245 | -0.4824125 | 0.3695703 | 0.6564308 | 0.07216543 | 0.6397909
26.0965 | 26.5921 | 27.08229 | 25.34545 | -0.4901861 | 0.3702591 | 0.6574702 | 0.07225418 | 0.6368549
26.1065 | 26.5791 | 27.06398 | 25.32844 | -0.4848825 | 0.3709508 | 0.6585121 | 0.07234309 | 0.6337378
26.1165 | 26.5555 | 27.04551 | 25.31143 | -0.4900072 | 0.3716453 | 0.6595566 | 0.07243217 | 0.6304451
26.1265 | 26.5639 | 27.02687 | 25.29442 | -0.4629665 | 0.3723427 | 0.6606037 | 0.07252143 | 0.626983
26.1365 | 26.5372 | 27.00807 | 25.2774 | -0.4708666 | 0.3730429 | 0.6616536 | 0.07261085 | 0.6233576
26.1465 | 26.5201 | 26.98911 | 25.26039 | -0.4690137 | 0.373746 | 0.6627061 | 0.07270044 | 0.6195751
26.1565 | 26.5194 | 26.97001 | 25.24337 | -0.4506144 | 0.374452 | 0.6637613 | 0.07279021 | 0.6156421
26.1665 | 26.5071 | 26.95078 | 25.22635 | -0.4436753 | 0.375161 | 0.664819 | 0.07288016 | 0.6115651
26.1765 | 26.4823 | 26.9314 | 25.20933 | -0.4491032 | 0.3758729 | 0.6658796 | 0.07297026 | 0.6073507
26.1865 | 26.4611 | 26.91191 | 25.19231 | -0.4508052 | 0.3765877 | 0.6669428 | 0.07306056 | 0.603006
26.1965 | 26.4607 | 26.89229 | 25.17528 | -0.4315878 | 0.3773056 | 0.6680088 | 0.07315102 | 0.5985375
26.2065 | 26.4437 | 26.87256 | 25.15826 | -0.4288581 | 0.3780265 | 0.6690774 | 0.07324165 | 0.5939522
26.2165 | 26.4207 | 26.85272 | 25.14123 | -0.4320231 | 0.3787503 | 0.6701489 | 0.07333246 | 0.589257
26.2265 | 26.4236 | 26.83279 | 25.12421 | -0.4091896 | 0.3794773 | 0.671223 | 0.07342344 | 0.5844587
26.2365 | 26.396 | 26.81276 | 25.10718 | -0.4167645 | 0.3802073 | 0.6722999 | 0.0735146 | 0.5795641
26.2465 | 26.3863 | 26.79265 | 25.09015 | -0.4063547 | 0.3809404 | 0.6733796 | 0.07360594 | 0.5745801
26.2565 | 26.378 | 26.77247 | 25.07312 | -0.394467 | 0.3816766 | 0.6744621 | 0.07369745 | 0.5695132
26.2665 | 26.3601 | 26.75221 | 25.05609 | -0.3921081 | 0.3824159 | 0.6755472 | 0.07378915 | 0.5643703
26.2765 | 26.3515 | 26.73188 | 25.03905 | -0.3803847 | 0.3831585 | 0.6766353 | 0.07388102 | 0.5591579
26.2865 | 26.3479 | 26.7115 | 25.02202 | -0.3636029 | 0.3839041 | 0.6777261 | 0.07397307 | 0.5538821
26.2965 | 26.3042 | 26.69107 | 25.00498 | -0.3868696 | 0.384653 | 0.6788198 | 0.0740653 | 0.5485496
26.3065 | 26.3078 | 26.67059 | 24.98795 | -0.3627905 | 0.3854052 | 0.6799163 | 0.07415772 | 0.5431662
26.3165 | 26.29 | 26.65007 | 24.97091 | -0.360072 | 0.3861606 | 0.6810157 | 0.0742503 | 0.5377381
26.3265 | 26.279 | 26.62952 | 24.95387 | -0.3505199 | 0.3869192 | 0.6821178 | 0.07434308 | 0.5322712
26.3365 | 26.2505 | 26.60894 | 24.93683 | -0.3584398 | 0.3876811 | 0.6832229 | 0.07443602 | 0.5267709
26.3465 | 26.2538 | 26.58834 | 24.91979 | -0.3345376 | 0.3884464 | 0.6843308 | 0.07452916 | 0.5212429
26.3565 | 26.2219 | 26.56772 | 24.90275 | -0.3458183 | 0.3892151 | 0.6854416 | 0.07462248 | 0.5156924
26.3665 | 26.1969 | 26.54709 | 24.8857 | -0.3501875 | 0.3899871 | 0.6865554 | 0.07471597 | 0.5101247
26.3765 | 26.1895 | 26.52645 | 24.86866 | -0.3369497 | 0.3907625 | 0.6876718 | 0.07480966 | 0.5045446
26.3865 | 26.1693 | 26.50581 | 24.85162 | -0.3365103 | 0.3915413 | 0.6887914 | 0.07490353 | 0.4989569
26.3965 | 26.1804 | 26.48517 | 24.83457 | -0.3047736 | 0.3923236 | 0.6899139 | 0.07499759 | 0.4933661
26.4065 | 26.1411 | 26.46454 | 24.81753 | -0.3234441 | 0.3931094 | 0.6910392 | 0.07509183 | 0.4877767
26.4165 | 26.1273 | 26.44393 | 24.80048 | -0.3166259 | 0.3938987 | 0.6921676 | 0.07518625 | 0.4821927
26.4265 | 26.116 | 26.42332 | 24.78343 | -0.3073234 | 0.3946915 | 0.693299 | 0.07528088 | 0.4766181
26.4365 | 26.0837 | 26.40274 | 24.76639 | -0.31904 | 0.3954879 | 0.6944332 | 0.07537568 | 0.4710567
26.4465 | 26.0875 | 26.38218 | 24.74934 | -0.2946796 | 0.3962879 | 0.6955704 | 0.07547066 | 0.4655122
26.4565 | 26.0648 | 26.36165 | 24.73229 | -0.2968457 | 0.3970915 | 0.6967106 | 0.07556584 | 0.4599878
26.4665 | 26.0274 | 26.34114 | 24.71524 | -0.3137415 | 0.3978987 | 0.697854 | 0.0756612 | 0.4544869
26.4765 | 26.0369 | 26.32067 | 24.69819 | -0.2837703 | 0.3987097 | 0.6990003 | 0.07575676 | 0.4490124
26.4865 | 26.0134 | 26.30023 | 24.68114 | -0.2868347 | 0.3995244 | 0.7001496 | 0.07585251 | 0.4435671
26.4965 | 25.97 | 26.27984 | 24.66409 | -0.3098377 | 0.4003428 | 0.7013019 | 0.07594844 | 0.4381539
26.5065 | 25.9837 | 26.25948 | 24.64704 | -0.2757817 | 0.4011649 | 0.7024573 | 0.07604457 | 0.4327751
26.5165 | 25.9366 | 26.23917 | 24.62999 | -0.3025692 | 0.4019909 | 0.7036158 | 0.0761409 | 0.427433
26.5265 | 25.9342 | 26.2189 | 24.61294 | -0.2847027 | 0.4028208 | 0.7047774 | 0.07623741 | 0.42213
26.5365 | 25.905 | 26.19868 | 24.59589 | -0.2936838 | 0.4036545 | 0.705942 | 0.07633412 | 0.416868
26.5465 | 25.8948 | 26.17851 | 24.57883 | -0.2837147 | 0.404492 | 0.7071097 | 0.07643101 | 0.4116488
26.5565 | 25.8782 | 26.1584 | 24.56178 | -0.2801974 | 0.4053336 | 0.7082807 | 0.07652811 | 0.4064741
26.5665 | 25.8606 | 26.13833 | 24.54473 | -0.2777333 | 0.4061791 | 0.7094547 | 0.0766254 | 0.4013457
26.5765 | 25.8443 | 26.11832 | 24.52768 | -0.2740239 | 0.4070287 | 0.7106317 | 0.07672289 | 0.3962649
26.5865 | 25.8396 | 26.09837 | 24.51062 | -0.2587706 | 0.4078822 | 0.7118119 | 0.07682057 | 0.3912329
26.5965 | 25.8112 | 26.07848 | 24.49357 | -0.267275 | 0.4087399 | 0.7129955 | 0.07691845 | 0.386251
26.6065 | 25.7872 | 26.05864 | 24.47652 | -0.271438 | 0.4096016 | 0.7141821 | 0.07701652 | 0.3813204
26.6165 | 25.7865 | 26.03886 | 24.45946 | -0.2523605 | 0.4104675 | 0.7153719 | 0.07711479 | 0.3764419
26.6265 | 25.7656 | 26.01914 | 24.44241 | -0.2535435 | 0.4113376 | 0.7165648 | 0.07721326 | 0.3716164
26.6365 | 25.7469 | 25.99949 | 24.42536 | -0.2525882 | 0.4122119 | 0.7177611 | 0.07731193 | 0.3668446
26.6465 | 25.7257 | 25.97989 | 24.40831 | -0.254195 | 0.4130905 | 0.7189605 | 0.07741079 | 0.3621273
26.6564 | 25.7145 | 25.96056 | 24.39142 | -0.2460593 | 0.4139646 | 0.720151 | 0.07750887 | 0.3575112
26.6664 | 25.7098 | 25.94109 | 24.37437 | -0.2312916 | 0.4148517 | 0.7213569 | 0.07760815 | 0.3529036
26.6764 | 25.6924 | 25.92169 | 24.35732 | -0.2292877 | 0.4157433 | 0.722566 | 0.07770762 | 0.3483519
26.6864 | 25.6827 | 25.90235 | 24.34027 | -0.2196479 | 0.4166393 | 0.7237784 | 0.07780729 | 0.3438562
26.6964 | 25.666 | 25.88307 | 24.32321 | -0.2170726 | 0.4175397 | 0.724994 | 0.07790715 | 0.3394168
26.7064 | 25.6585 | 25.86386 | 24.30616 | -0.2053622 | 0.4184447 | 0.726213 | 0.07800723 | 0.335034
26.7164 | 25.6412 | 25.84472 | 24.28911 | -0.2035167 | 0.4193542 | 0.7274353 | 0.07810751 | 0.3307077
26.7264 | 25.6234 | 25.82564 | 24.27206 | -0.2022362 | 0.4202683 | 0.7286608 | 0.078208 | 0.3264381
26.7364 | 25.6047 | 25.80662 | 24.25501 | -0.201921 | 0.421187 | 0.7298898 | 0.07830867 | 0.322225
26.7464 | 25.6093 | 25.78767 | 24.23796 | -0.1783709 | 0.4221104 | 0.7311221 | 0.07840957 | 0.3180685
26.7564 | 25.605 | 25.76879 | 24.22091 | -0.1637859 | 0.4230386 | 0.7323577 | 0.07851067 | 0.3139684
26.7664 | 25.5883 | 25.74997 | 24.20386 | -0.1616659 | 0.4239714 | 0.7335966 | 0.07861198 | 0.3099245
26.7764 | 25.5748 | 25.73121 | 24.18681 | -0.1564109 | 0.4249091 | 0.734839 | 0.07871348 | 0.3059366
26.7864 | 25.5613 | 25.71252 | 24.16976 | -0.1512205 | 0.4258517 | 0.7360848 | 0.0788152 | 0.3020044
26.7964 | 25.5239 | 25.69389 | 24.15272 | -0.1699947 | 0.4267991 | 0.7373339 | 0.07891713 | 0.2981276
26.8064 | 25.5349 | 25.67533 | 24.13567 | -0.1404331 | 0.4277516 | 0.7385865 | 0.07901927 | 0.294306
26.8164 | 25.5066 | 25.65684 | 24.11862 | -0.1502358 | 0.428709 | 0.7398426 | 0.07912161 | 0.290539
26.8264 | 25.5021 | 25.6384 | 24.10158 | -0.136302 | 0.4296715 | 0.7411021 | 0.07922416 | 0.2868264
26.8364 | 25.499 | 25.62003 | 24.08453 | -0.1210316 | 0.4306391 | 0.742365 | 0.07932693 | 0.2831677
26.8464 | 25.4673 | 25.60172 | 24.06749 | -0.1344241 | 0.4316118 | 0.7436314 | 0.07942991 | 0.2795624
26.8564 | 25.4633 | 25.58348 | 24.05045 | -0.1201795 | 0.4325898 | 0.7449013 | 0.07953309 | 0.2760102
26.8664 | 25.4407 | 25.5653 | 24.0334 | -0.124597 | 0.433573 | 0.7461746 | 0.07963648 | 0.2725104
26.8764 | 25.4203 | 25.54718 | 24.01636 | -0.1268763 | 0.4345615 | 0.7474515 | 0.07974009 | 0.2690625
26.8864 | 25.4216 | 25.52912 | 23.99932 | -0.107517 | 0.4355554 | 0.7487319 | 0.07984392 | 0.2656661
26.8964 | 25.4051 | 25.51112 | 23.98228 | -0.106019 | 0.4365548 | 0.7500159 | 0.07994796 | 0.2623206
26.9064 | 25.3801 | 25.49318 | 23.96524 | -0.1130811 | 0.4375595 | 0.7513034 | 0.08005221 | 0.2590255
26.9164 | 25.3793 | 25.4753 | 23.9482 | -0.09600345 | 0.4385699 | 0.7525944 | 0.08015668 | 0.2557801
26.9264 | 25.359 | 25.45749 | 23.93117 | -0.09848544 | 0.4395858 | 0.7538891 | 0.08026137 | 0.2525839
26.9364 | 25.329 | 25.43973 | 23.91413 | -0.1107265 | 0.4406074 | 0.7551874 | 0.08036627 | 0.2494362
26.9464 | 25.3316 | 25.42203 | 23.89709 | -0.09042592 | 0.4416347 | 0.7564892 | 0.08047138 | 0.2463366
26.9564 | 25.3014 | 25.40438 | 23.88006 | -0.1029836 | 0.4426678 | 0.7577947 | 0.08057671 | 0.2432844
26.9664 | 25.3053 | 25.3868 | 23.86303 | -0.08149906 | 0.4437067 | 0.7591038 | 0.08068227 | 0.2402789
26.9764 | 25.2759 | 25.36927 | 23.846 | -0.09337139 | 0.4447515 | 0.7604165 | 0.08078805 | 0.2373197
26.9864 | 25.2425 | 25.3518 | 23.82897 | -0.1093003 | 0.4458022 | 0.7617329 | 0.08089402 | 0.2344059
26.9964 | 25.2325 | 25.33439 | 23.81194 | -0.1018853 | 0.446859 | 0.763053 | 0.08100024 | 0.2315371
27.0064 | 25.2251 | 25.31703 | 23.79491 | -0.09192605 | 0.4479219 | 0.7643768 | 0.08110668 | 0.2287127
27.0164 | 25.2047 | 25.29972 | 23.77788 | -0.09502168 | 0.448991 | 0.7657043 | 0.08121332 | 0.2259319
27.0264 | 25.2075 | 25.28247 | 23.76086 | -0.07497193 | 0.4500662 | 0.7670355 | 0.08132019 | 0.2231942
27.0364 | 25.1686 | 25.26528 | 23.74383 | -0.09667616 | 0.4511477 | 0.7683704 | 0.08142728 | 0.2204989
27.0464 | 25.167 | 25.24813 | 23.72681 | -0.08113399 | 0.4522357 | 0.7697091 | 0.08153461 | 0.2178454
27.0564 | 25.1412 | 25.23104 | 23.70979 | -0.08984483 | 0.45333 | 0.7710515 | 0.08164216 | 0.2152332
27.0664 | 25.1253 | 25.21401 | 23.69277 | -0.08870826 | 0.4544308 | 0.7723977 | 0.08174992 | 0.2126615
27.0764 | 25.1234 | 25.19702 | 23.67575 | -0.07362355 | 0.4555382 | 0.7737477 | 0.0818579 | 0.2101298
27.0864 | 25.0979 | 25.18009 | 23.65873 | -0.0821906 | 0.4566522 | 0.7751015 | 0.08196612 | 0.2076375
27.0964 | 25.0769 | 25.16321 | 23.64172 | -0.08630862 | 0.4577729 | 0.7764591 | 0.08207457 | 0.205184
27.1064 | 25.0677 | 25.14638 | 23.6247 | -0.07867734 | 0.4589005 | 0.7778206 | 0.08218324 | 0.2027686
27.1164 | 25.0476 | 25.1296 | 23.60769 | -0.08199603 | 0.4600349 | 0.7791858 | 0.08229213 | 0.2003908
27.1264 | 25.029 | 25.11286 | 23.59068 | -0.0838645 | 0.4611763 | 0.780555 | 0.08240125 | 0.1980499
27.1364 | 25.031 | 25.09618 | 23.57367 | -0.06518213 | 0.4623246 | 0.781928 | 0.08251061 | 0.1957455
27.1464 | 25.0053 | 25.07955 | 23.55667 | -0.07424845 | 0.4634801 | 0.7833049 | 0.0826202 | 0.1934768
27.1564 | 25.005 | 25.06296 | 23.53966 | -0.05796307 | 0.4646427 | 0.7846858 | 0.08273001 | 0.1912434
27.1664 | 24.9713 | 25.04643 | 23.52266 | -0.07512564 | 0.4658127 | 0.7860706 | 0.08284005 | 0.1890447
27.1764 | 24.967 | 25.02994 | 23.50566 | -0.0629355 | 0.4669899 | 0.7874592 | 0.08295033 | 0.1868801
27.1864 | 24.9558 | 25.01349 | 23.48866 | -0.05769247 | 0.4681747 | 0.7888519 | 0.08306083 | 0.184749
27.1964 | 24.9446 | 24.9971 | 23.47166 | -0.05249588 | 0.4693668 | 0.7902485 | 0.08317157 | 0.1826509
27.2064 | 24.9331 | 24.98075 | 23.45466 | -0.0476455 | 0.4705666 | 0.791649 | 0.08328253 | 0.1805852
27.2164 | 24.9152 | 24.96444 | 23.43767 | -0.04924103 | 0.4717741 | 0.7930537 | 0.08339375 | 0.1785515
27.2264 | 24.9267 | 24.94818 | 23.42068 | -0.02148177 | 0.4729894 | 0.7944622 | 0.08350519 | 0.1765491
27.2364 | 24.9005 | 24.93197 | 23.40369 | -0.03146758 | 0.4742125 | 0.795875 | 0.08361685 | 0.1745777
27.2463 | 24.8958 | 24.91596 | 23.38687 | -0.02015951 | 0.4754312 | 0.7972775 | 0.08372764 | 0.1726558
27.2563 | 24.8847 | 24.89983 | 23.36988 | -0.01513359 | 0.4766702 | 0.7986981 | 0.08383979 | 0.1707443
27.2663 | 24.8736 | 24.88375 | 23.3529 | -0.01015168 | 0.4779174 | 0.8001229 | 0.08395217 | 0.168862
27.2763 | 24.866 | 24.86771 | 23.33592 | -0.001713366 | 0.4791728 | 0.8015518 | 0.08406478 | 0.1670087
27.2863 | 24.8581 | 24.85172 | 23.31894 | 0.006381888 | 0.4804365 | 0.8029848 | 0.08417764 | 0.1651836
27.2963 | 24.8521 | 24.83577 | 23.30196 | 0.01633432 | 0.4817086 | 0.8044218 | 0.08429075 | 0.1633865
27.3063 | 24.8439 | 24.81986 | 23.28498 | 0.02404408 | 0.4829893 | 0.8058631 | 0.08440408 | 0.1616168
27.3163 | 24.8093 | 24.80399 | 23.26801 | 0.00531169 | 0.4842786 | 0.8073086 | 0.08451766 | 0.159874
27.3263 | 24.8194 | 24.78816 | 23.25104 | 0.0312374 | 0.4855766 | 0.8087582 | 0.08463147 | 0.1581578
27.3363 | 24.7984 | 24.77238 | 23.23407 | 0.02602152 | 0.4868834 | 0.810212 | 0.08474553 | 0.1564675
27.3463 | 24.8038 | 24.75664 | 23.2171 | 0.04716448 | 0.4881991 | 0.8116698 | 0.08485983 | 0.1548029
27.3563 | 24.7779 | 24.74093 | 23.20014 | 0.0369662 | 0.4895238 | 0.8131321 | 0.08497438 | 0.1531634
27.3663 | 24.7566 | 24.72527 | 23.18318 | 0.03132726 | 0.4908577 | 0.8145986 | 0.08508917 | 0.1515486
27.3763 | 24.763 | 24.70965 | 23.16622 | 0.05334789 | 0.4922008 | 0.8160693 | 0.0852042 | 0.1499582
27.3863 | 24.761 | 24.69407 | 23.14926 | 0.06692845 | 0.4935532 | 0.8175441 | 0.08531948 | 0.1483916
27.3963 | 24.7363 | 24.67853 | 23.13231 | 0.05776879 | 0.4949151 | 0.8190235 | 0.08543501 | 0.1468485
27.4063 | 24.7111 | 24.66303 | 23.11536 | 0.04806954 | 0.4962864 | 0.8205072 | 0.08555078 | 0.1453285
27.4163 | 24.71 | 24.64757 | 23.09841 | 0.06243095 | 0.4976674 | 0.821995 | 0.0856668 | 0.1438312
27.4263 | 24.7063 | 24.63215 | 23.08146 | 0.07415317 | 0.4990583 | 0.8234871 | 0.08578306 | 0.1423561
27.4363 | 24.6848 | 24.61676 | 23.06452 | 0.06803615 | 0.5004589 | 0.8249838 | 0.08589958 | 0.140903
27.4463 | 24.6812 | 24.60142 | 23.04758 | 0.07978041 | 0.5018696 | 0.8264848 | 0.08601635 | 0.1394714
27.4563 | 24.6345 | 24.58611 | 23.03064 | 0.04838606 | 0.5032903 | 0.8279902 | 0.08613337 | 0.138061
27.4663 | 24.6704 | 24.57085 | 23.0137 | 0.09955354 | 0.5047213 | 0.8294999 | 0.08625063 | 0.1366713
27.4763 | 24.6312 | 24.55562 | 22.99677 | 0.07558263 | 0.5061626 | 0.8310141 | 0.08636814 | 0.1353021
27.4863 | 24.6228 | 24.54043 | 22.97984 | 0.08237371 | 0.5076143 | 0.8325329 | 0.08648591 | 0.133953
27.4963 | 24.6281 | 24.52527 | 22.96291 | 0.1028271 | 0.5090765 | 0.834056 | 0.08660394 | 0.1326237
27.5063 | 24.6242 | 24.51016 | 22.94599 | 0.1140428 | 0.5105494 | 0.8355835 | 0.08672221 | 0.1313137
27.5163 | 24.5833 | 24.49508 | 22.92907 | 0.08822108 | 0.512033 | 0.8371156 | 0.08684075 | 0.1300229
27.5263 | 24.5979 | 24.48004 | 22.91215 | 0.1178619 | 0.5135276 | 0.8386524 | 0.08695954 | 0.1287508
27.5363 | 24.5664 | 24.46503 | 22.89523 | 0.1013656 | 0.5150332 | 0.8401935 | 0.08707858 | 0.1274971
27.5463 | 24.5648 | 24.45007 | 22.87832 | 0.1147325 | 0.5165498 | 0.8417392 | 0.08719788 | 0.1262615
27.5563 | 24.5785 | 24.43514 | 22.86141 | 0.1433623 | 0.5180777 | 0.8432895 | 0.08731744 | 0.1250438
27.5663 | 24.5443 | 24.42024 | 22.8445 | 0.1240554 | 0.5196169 | 0.8448445 | 0.08743725 | 0.1238435
27.5763 | 24.5559 | 24.40539 | 22.8276 | 0.1505121 | 0.5211676 | 0.846404 | 0.08755733 | 0.1226605
27.5863 | 24.5294 | 24.39057 | 22.8107 | 0.1388322 | 0.5227299 | 0.8479681 | 0.08767765 | 0.1214944
27.5963 | 24.5269 | 24.37578 | 22.7938 | 0.1511162 | 0.5243038 | 0.8495368 | 0.08779826 | 0.1203449
27.6063 | 24.5163 | 24.36104 | 22.77691 | 0.1552635 | 0.5258896 | 0.8511104 | 0.08791912 | 0.1192117
27.6163 | 24.4968 | 24.34632 | 22.76001 | 0.150475 | 0.5274873 | 0.8526885 | 0.08804023 | 0.1180946
27.6263 | 24.4658 | 24.33165 | 22.74313 | 0.1341505 | 0.529097 | 0.8542714 | 0.08816161 | 0.1169933
27.6363 | 24.4785 | 24.31701 | 22.72624 | 0.1614902 | 0.5307189 | 0.8558588 | 0.08828326 | 0.1159076
27.6463 | 24.47 | 24.30241 | 22.70936 | 0.1675939 | 0.532353 | 0.8574513 | 0.08840516 | 0.1148371
27.6563 | 24.448 | 24.28784 | 22.69248 | 0.160162 | 0.5339994 | 0.8590483 | 0.08852734 | 0.1137816
27.6663 | 24.4455 | 24.27331 | 22.67561 | 0.1721946 | 0.5356583 | 0.8606502 | 0.08864978 | 0.1127408
27.6763 | 24.4065 | 24.25881 | 22.65873 | 0.1476917 | 0.5373298 | 0.8622568 | 0.08877248 | 0.1117146
27.6863 | 24.4259 | 24.24435 | 22.64187 | 0.1815532 | 0.5390139 | 0.8638684 | 0.08889545 | 0.1107027
27.6963 | 24.3961 | 24.22992 | 22.625 | 0.1661796 | 0.5407108 | 0.8654847 | 0.0890187 | 0.1097047
27.7063 | 24.3697 | 24.21553 | 22.60814 | 0.1541707 | 0.5424206 | 0.8671059 | 0.08914221 | 0.1087206
27.7163 | 24.3799 | 24.20117 | 22.59128 | 0.1787267 | 0.5441433 | 0.8687319 | 0.08926598 | 0.10775
27.7263 | 24.3719 | 24.18685 | 22.57443 | 0.1850475 | 0.5458791 | 0.8703629 | 0.08939004 | 0.1067928
27.7363 | 24.3412 | 24.17257 | 22.55758 | 0.1686333 | 0.547628 | 0.8719989 | 0.08951436 | 0.1058487
27.7463 | 24.3353 | 24.15832 | 22.54073 | 0.1769843 | 0.5493902 | 0.8736397 | 0.08963895 | 0.1049174
27.7563 | 24.3184 | 24.1441 | 22.52389 | 0.1743006 | 0.5511656 | 0.8752854 | 0.08976381 | 0.1039989
27.7663 | 24.302 | 24.12992 | 22.50705 | 0.172082 | 0.5529545 | 0.8769362 | 0.08988896 | 0.1030928
27.7763 | 24.2996 | 24.11577 | 22.49021 | 0.1838286 | 0.5547568 | 0.8785921 | 0.09001437 | 0.102199
27.7863 | 24.2742 | 24.10166 | 22.47338 | 0.1725407 | 0.5565727 | 0.880253 | 0.09014007 | 0.1013173
27.7963 | 24.2715 | 24.08758 | 22.45655 | 0.1839185 | 0.5584021 | 0.8819187 | 0.09026604 | 0.1004474
27.8063 | 24.2494 | 24.07354 | 22.43972 | 0.1758617 | 0.5602452 | 0.8835897 | 0.09039228 | 0.09958925
27.8163 | 24.2353 | 24.05953 | 22.4229 | 0.1757706 | 0.562102 | 0.8852658 | 0.0905188 | 0.09874256
27.8262 | 24.2257 | 24.04569 | 22.40625 | 0.180006 | 0.5639537 | 0.88693 | 0.09064433 | 0.09791534
27.8362 | 24.1891 | 24.03175 | 22.38944 | 0.1573469 | 0.5658379 | 0.8886161 | 0.09077141 | 0.09709095
27.8462 | 24.2081 | 24.01785 | 22.37263 | 0.1902538 | 0.5677359 | 0.8903075 | 0.09089877 | 0.09627749
27.8562 | 24.1917 | 24.00397 | 22.35582 | 0.1877267 | 0.5696477 | 0.892004 | 0.09102641 | 0.09547479
27.8662 | 24.1693 | 23.99013 | 22.33902 | 0.1791657 | 0.5715734 | 0.8937058 | 0.09115432 | 0.09468268
27.8762 | 24.1649 | 23.97633 | 22.32222 | 0.1885711 | 0.5735129 | 0.8954127 | 0.09128252 | 0.09390099
27.8862 | 24.1619 | 23.96256 | 22.30543 | 0.1993428 | 0.5754663 | 0.897125 | 0.09141101 | 0.09312954
27.8962 | 24.1494 | 23.94882 | 22.28864 | 0.2005812 | 0.5774335 | 0.8988423 | 0.09153978 | 0.09236817
27.9062 | 24.1506 | 23.93511 | 22.27185 | 0.2154861 | 0.5794145 | 0.9005651 | 0.09166884 | 0.09161673
27.9162 | 24.1214 | 23.92144 | 22.25507 | 0.1999579 | 0.5814093 | 0.9022931 | 0.09179817 | 0.09087504
27.9262 | 24.1013 | 23.9078 | 22.23829 | 0.1934965 | 0.5834179 | 0.9040265 | 0.0919278 | 0.09014297
27.9362 | 24.1021 | 23.8942 | 22.22151 | 0.2079023 | 0.5854401 | 0.9057652 | 0.09205772 | 0.08942036
27.9462 | 24.0933 | 23.88062 | 22.20474 | 0.2126756 | 0.5874759 | 0.9075092 | 0.09218793 | 0.08870705
27.9562 | 24.0948 | 23.86708 | 22.18798 | 0.227716 | 0.5895253 | 0.9092587 | 0.09231841 | 0.08800291
27.9662 | 24.0836 | 23.85358 | 22.17122 | 0.2300241 | 0.591588 | 0.9110136 | 0.0924492 | 0.08730778
27.9762 | 24.0696 | 23.8401 | 22.15446 | 0.2295002 | 0.5936641 | 0.9127739 | 0.0925803 | 0.08662153
27.9862 | 24.0537 | 23.82666 | 22.13771 | 0.2270443 | 0.5957534 | 0.9145397 | 0.09271165 | 0.08594402
27.9962 | 24.0506 | 23.81324 | 22.12096 | 0.2373567 | 0.5978556 | 0.9163109 | 0.09284329 | 0.0852751
28.0062 | 24.0241 | 23.79986 | 22.10421 | 0.2242376 | 0.5999708 | 0.9180877 | 0.09297526 | 0.08461465
28.0162 | 24.0262 | 23.78651 | 22.08747 | 0.2396872 | 0.6020986 | 0.9198701 | 0.09310752 | 0.08396254
28.0262 | 23.9989 | 23.77319 | 22.07074 | 0.225706 | 0.604239 | 0.9216579 | 0.09324005 | 0.08331863
28.0362 | 24.0092 | 23.75991 | 22.05401 | 0.2492942 | 0.6063916 | 0.9234513 | 0.09337289 | 0.08268281
28.0462 | 23.9863 | 23.74665 | 22.03728 | 0.2396519 | 0.6085562 | 0.9252504 | 0.09350601 | 0.08205493
28.0562 | 23.982 | 23.73342 | 22.02056 | 0.2485796 | 0.6107327 | 0.9270551 | 0.09363948 | 0.0814349
28.0662 | 23.9732 | 23.72022 | 22.00384 | 0.2529777 | 0.6129206 | 0.9288653 | 0.0937732 | 0.08082258
28.0762 | 23.9551 | 23.70705 | 21.98713 | 0.2480465 | 0.6151198 | 0.9306813 | 0.09390722 | 0.08021785
28.0862 | 23.9449 | 23.69391 | 21.97042 | 0.2509864 | 0.6173298 | 0.9325029 | 0.09404154 | 0.0796206
28.0962 | 23.948 | 23.6808 | 21.95371 | 0.2671976 | 0.6195504 | 0.9343304 | 0.09417619 | 0.07903073
28.1062 | 23.9211 | 23.66772 | 21.93702 | 0.2533809 | 0.6217812 | 0.9361636 | 0.09431113 | 0.07844811
28.1162 | 23.8999 | 23.65466 | 21.92032 | 0.2452365 | 0.6240217 | 0.9380024 | 0.09444636 | 0.07787264
28.1262 | 23.9075 | 23.64164 | 21.90363 | 0.265865 | 0.6262716 | 0.9398471 | 0.0945819 | 0.07730421
28.1362 | 23.8804 | 23.62863 | 21.88694 | 0.2517666 | 0.6285305 | 0.9416977 | 0.09471775 | 0.07674272
28.1462 | 23.8817 | 23.61566 | 21.87026 | 0.2660422 | 0.6307977 | 0.943554 | 0.09485392 | 0.07618806
28.1562 | 23.8663 | 23.60271 | 21.85359 | 0.2635921 | 0.633073 | 0.9454163 | 0.09499038 | 0.07564013
28.1662 | 23.8403 | 23.58978 | 21.83692 | 0.2505169 | 0.6353557 | 0.9472844 | 0.09512714 | 0.07509883
28.1762 | 23.8535 | 23.57688 | 21.82025 | 0.2766172 | 0.6376452 | 0.9491586 | 0.09526422 | 0.07456406
28.1862 | 23.8288 | 23.56401 | 21.80359 | 0.2647938 | 0.6399411 | 0.9510385 | 0.09540161 | 0.07403574
28.1962 | 23.8271 | 23.55115 | 21.78693 | 0.2759472 | 0.6422426 | 0.9529244 | 0.09553931 | 0.07351375
28.2062 | 23.8036 | 23.53832 | 21.77028 | 0.265278 | 0.6445493 | 0.9548165 | 0.09567731 | 0.07299801
28.2162 | 23.8038 | 23.52551 | 21.75363 | 0.2782869 | 0.6468604 | 0.9567145 | 0.09581564 | 0.07248844
28.2262 | 23.7911 | 23.51273 | 21.73699 | 0.2783749 | 0.6491751 | 0.9586184 | 0.09595429 | 0.07198492
28.2362 | 23.7942 | 23.49996 | 21.72036 | 0.2942424 | 0.6514929 | 0.9605286 | 0.09609322 | 0.0714874
28.2462 | 23.7574 | 23.48721 | 21.70372 | 0.2701902 | 0.653813 | 0.9624448 | 0.09623247 | 0.07099577
28.2562 | 23.7714 | 23.47448 | 21.6871 | 0.2969194 | 0.6561346 | 0.9643671 | 0.09637207 | 0.07050994
28.2662 | 23.7376 | 23.46177 | 21.67048 | 0.2758305 | 0.6584568 | 0.9662956 | 0.09651198 | 0.07002985
28.2762 | 23.7372 | 23.44908 | 21.65386 | 0.2881246 | 0.660779 | 0.9682302 | 0.09665218 | 0.0695554
28.2862 | 23.7514 | 23.4364 | 21.63725 | 0.3150025 | 0.6631001 | 0.9701711 | 0.09679271 | 0.06908651
28.2962 | 23.7188 | 23.42374 | 21.62064 | 0.295065 | 0.6654194 | 0.9721181 | 0.09693355 | 0.06862311
28.3062 | 23.7262 | 23.41109 | 21.60404 | 0.3151129 | 0.6677359 | 0.9740716 | 0.09707476 | 0.06816511
28.3162 | 23.7088 | 23.39845 | 21.58744 | 0.3103476 | 0.6700488 | 0.9760311 | 0.09721623 | 0.06771245
28.3262 | 23.6947 | 23.38583 | 21.57085 | 0.3088696 | 0.672357 | 0.9779971 | 0.09735804 | 0.06726505
28.3362 | 23.6875 | 23.37322 | 21.55427 | 0.3142803 | 0.6746597 | 0.9799693 | 0.09750017 | 0.06682282
28.3462 | 23.6866 | 23.36062 | 21.53769 | 0.3259802 | 0.6769558 | 0.981948 | 0.09764264 | 0.06638571
28.3562 | 23.6625 | 23.34803 | 21.52111 | 0.3144708 | 0.6792443 | 0.983933 | 0.09778543 | 0.06595363
28.3662 | 23.6697 | 23.33545 | 21.50454 | 0.3342528 | 0.6815243 | 0.9859245 | 0.09792855 | 0.06552653
28.3762 | 23.6517 | 23.32287 | 21.48798 | 0.3288274 | 0.6837946 | 0.9879224 | 0.09807198 | 0.06510433
28.3862 | 23.6501 | 23.3103 | 21.47142 | 0.3397956 | 0.6860543 | 0.9899268 | 0.09821576 | 0.06468697
28.3962 | 23.6526 | 23.29774 | 21.45487 | 0.3548585 | 0.6883023 | 0.9919377 | 0.09835987 | 0.06427436
28.4062 | 23.6167 | 23.28518 | 21.43832 | 0.3315171 | 0.6905375 | 0.9939551 | 0.09850428 | 0.06386645
28.4161 | 23.6303 | 23.27275 | 21.42194 | 0.357547 | 0.6927366 | 0.9959589 | 0.09864758 | 0.06346721
28.4261 | 23.6129 | 23.2602 | 21.40541 | 0.3527003 | 0.6949433 | 0.9979895 | 0.09879267 | 0.06306848
28.4361 | 23.5788 | 23.24765 | 21.38887 | 0.3311526 | 0.697134 | 1.000026 | 0.09893809 | 0.06267432
28.4461 | 23.5974 | 23.2351 | 21.37235 | 0.3623048 | 0.6993076 | 1.00207 | 0.09908384 | 0.06228455
28.4561 | 23.5712 | 23.22254 | 21.35583 | 0.3486581 | 0.7014633 | 1.004121 | 0.09922993 | 0.06189917
28.4661 | 23.5642 | 23.20999 | 21.33931 | 0.3542136 | 0.7035998 | 1.006178 | 0.09937635 | 0.06151813
28.4761 | 23.5552 | 23.19743 | 21.32281 | 0.3577723 | 0.7057162 | 1.008242 | 0.09952312 | 0.06114136
28.4861 | 23.5335 | 23.18487 | 21.3063 | 0.3486348 | 0.7078114 | 1.010313 | 0.09967021 | 0.06076881
28.4961 | 23.5334 | 23.1723 | 21.2898 | 0.3611027 | 0.7098844 | 1.01239 | 0.09981766 | 0.06040043
28.5061 | 23.5157 | 23.15972 | 21.27331 | 0.3559767 | 0.7119344 | 1.014474 | 0.09996543 | 0.0600361
28.5161 | 23.5078 | 23.14714202 | 21.25683 | 0.360658 | 0.7139603 | 1.016565 | 0.1001135 | 0.05967588
28.5261 | 23.482 | 23.13455 | 21.24035 | 0.3474468 | 0.7159612 | 1.018664 | 0.100262 | 0.05931966
28.5361 | 23.4751 | 23.12196 | 21.22387 | 0.3531447 | 0.7179362 | 1.020768 | 0.1004108 | 0.05896738
28.5461 | 23.449 | 23.10935 | 21.2074 | 0.3396524 | 0.7198845 | 1.02288 | 0.10056 | 0.05861901
28.5561 | 23.4567 | 23.09673 | 21.19094 | 0.3599704 | 0.7218052 | 1.024999 | 0.1007094 | 0.05827448
28.5661 | 23.4299 | 23.0841 | 21.17448 | 0.3457997 | 0.7236977 | 1.027125 | 0.1008593 | 0.05793375
28.5761 | 23.4242 | 23.07146 | 21.15803 | 0.352741 | 0.7255611 | 1.029258 | 0.1010095 | 0.05759677
28.5861 | 23.4036 | 23.0588 | 21.14159 | 0.3447951 | 0.7273947 | 1.031398 | 0.10116 | 0.05726348
28.5961 | 23.3911 | 23.04614 | 21.12515 | 0.3449623 | 0.729198 | 1.033545 | 0.1013109 | 0.05693385
28.6061 | 23.3791 | 23.03346 | 21.10872 | 0.3456434 | 0.7309704 | 1.0357 | 0.1014621 | 0.05660788
28.6161 | 23.3603 | 23.02076 | 21.09229 | 0.3395388 | 0.7327113 | 1.037861 | 0.1016137 | 0.05628542
28.6261 | 23.3437 | 23.00805 | 21.07587 | 0.335649 | 0.7344203 | 1.04003 | 0.1017656 | 0.05596647
28.6361 | 23.3357 | 22.99533 | 21.05945 | 0.3403744 | 0.7360971 | 1.042205 | 0.1019179 | 0.055651
28.6461 | 23.3236 | 22.98258 | 21.04305 | 0.3410153 | 0.7377412 | 1.044389 | 0.1020705 | 0.05533895
28.6561 | 23.2939 | 22.96983 | 21.02664 | 0.3240719 | 0.7393523 | 1.046579 | 0.1022235 | 0.05503028
28.6661 | 23.305 | 22.95706 | 21.01025 | 0.3479445 | 0.7409303 | 1.048777 | 0.1023769 | 0.05472496
28.6761 | 23.2857 | 22.94427 | 20.99386 | 0.341433 | 0.742475 | 1.050982 | 0.1025306 | 0.05442294
28.6861 | 23.2801 | 22.93146 | 20.97747 | 0.348638 | 0.7439863 | 1.053194 | 0.1026847 | 0.05412418
28.6961 | 23.2638 | 22.91864 | 20.96109 | 0.3451587 | 0.7454643 | 1.055415 | 0.1028391 | 0.05382864
28.7061 | 23.2583 | 22.9058 | 20.94472 | 0.3524959 | 0.7469088 | 1.057642 | 0.1029939 | 0.05353628
28.7161 | 23.2415 | 22.89295 | 20.92836 | 0.3485487 | 0.7483202 | 1.059877 | 0.1031491 | 0.05324706
28.7261 | 23.2434 | 22.88008 | 20.912 | 0.3633176 | 0.7496985 | 1.062119 | 0.1033046 | 0.05296095
28.7361 | 23.2263 | 22.8672 | 20.89565 | 0.3591014 | 0.751044 | 1.06437 | 0.1034605 | 0.0526779
28.7461 | 23.2075 | 22.8543 | 20.8793 | 0.3532007 | 0.752357 | 1.066627 | 0.1036167 | 0.05239788
28.7561 | 23.2093 | 22.84139 | 20.86296 | 0.3679146 | 0.753638 | 1.068893 | 0.1037733 | 0.05212082
28.7661 | 23.1921 | 22.82846 | 20.84663 | 0.3636429 | 0.7548872 | 1.071165 | 0.1039303 | 0.05184675
28.7761 | 23.1938 | 22.81552 | 20.8303 | 0.3782846 | 0.7561053 | 1.073446 | 0.1040877 | 0.0515756
28.7861 | 23.1763 | 22.80256 | 20.81398 | 0.3737397 | 0.7572927 | 1.075735 | 0.1042454 | 0.05130734
28.7961 | 23.1755 | 22.78959 | 20.79767 | 0.3859072 | 0.7584502 | 1.078031 | 0.1044035 | 0.05104194
28.8061 | 23.1621 | 22.77661 | 20.78136 | 0.3854864 | 0.7595784 | 1.080335 | 0.1045619 | 0.05077935
28.8161 | 23.1646 | 22.76362 | 20.76506 | 0.4009765 | 0.7606779 | 1.082647 | 0.1047208 | 0.05051955
28.8261 | 23.1429 | 22.75062 | 20.74876 | 0.3922771 | 0.7617497 | 1.084967 | 0.10488 | 0.05026251
28.8361 | 23.141 | 22.73761 | 20.73248 | 0.4033869 | 0.7627944 | 1.087295 | 0.1050396 | 0.05000818
28.8461 | 23.1302 | 22.72459 | 20.7162 | 0.4056052 | 0.763813 | 1.089631 | 0.1051996 | 0.04975655
28.8561 | 23.1302 | 22.71157 | 20.69992 | 0.418631 | 0.7648063 | 1.091974 | 0.1053599 | 0.04950761
28.8661 | 23.1087 | 22.69854 | 20.68365 | 0.4101634 | 0.7657752 | 1.094326 | 0.1055207 | 0.04926127
28.8761 | 23.0983 | 22.6855 | 20.66739 | 0.4128014 | 0.7667209 | 1.096686 | 0.1056818 | 0.04901752
28.8861 | 23.1107 | 22.67246 | 20.65114 | 0.4382439 | 0.7676443 | 1.099054 | 0.1058433 | 0.04877634
28.8961 | 23.0899 | 22.65941 | 20.63489 | 0.4304898 | 0.7685464 | 1.101431 | 0.1060052 | 0.0485377
28.9061 | 23.0774 | 22.64636 | 20.61865 | 0.4310381 | 0.7694281 | 1.103815 | 0.1061674 | 0.04830157
28.9161 | 23.0918 | 22.63331 | 20.60242 | 0.4584877 | 0.7702908 | 1.106208 | 0.1063301 | 0.04806793
28.9261 | 23.0647 | 22.62026 | 20.58619 | 0.4444371 | 0.7711355 | 1.108609 | 0.1064931 | 0.04783674
28.9361 | 23.0671 | 22.60721 | 20.56997 | 0.4598856 | 0.7719631 | 1.111018 | 0.1066566 | 0.04760797
28.9461 | 23.0398 | 22.59417 | 20.55375 | 0.4456319 | 0.772775 | 1.113436 | 0.1068204 | 0.04738162
28.9561 | 23.0375 | 22.58113 | 20.53755 | 0.4563748 | 0.7735722 | 1.115862 | 0.1069846 | 0.04715763
28.9661 | 23.0198 | 22.56809 | 20.52135 | 0.451713 | 0.7743559 | 1.118297 | 0.1071493 | 0.04693599
28.9761 | 23.028 | 22.55505 | 20.50516 | 0.4729455 | 0.7751271 | 1.12074 | 0.1073143 | 0.04671667
28.9861 | 23.0133 | 22.54203 | 20.48897 | 0.4712711 | 0.7758871 | 1.123191 | 0.1074797 | 0.04649966
28.9961 | 22.9984 | 22.52901 | 20.47279 | 0.4693885 | 0.776637 | 1.125652 | 0.1076455 | 0.04628491
29.006 | 22.9976 | 22.51613 | 20.45678 | 0.4814666 | 0.7773707 | 1.128096 | 0.10781 | 0.04607449
29.016 | 22.9839 | 22.50314 | 20.44062 | 0.4807644 | 0.7781038 | 1.130573 | 0.1079766 | 0.0458642
29.026 | 22.9671 | 22.49015 | 20.42446 | 0.4769504 | 0.7788303 | 1.133059 | 0.1081436 | 0.0456561
29.036 | 22.9602 | 22.47718 | 20.40831 | 0.4830237 | 0.7795509 | 1.135554 | 0.108311 | 0.04545018
29.046 | 22.9589 | 22.46422 | 20.39217 | 0.494683 | 0.7802672 | 1.138057 | 0.1084788 | 0.04524642
29.056 | 22.9396 | 22.45127 | 20.37603 | 0.4883273 | 0.7809798 | 1.14057 | 0.108647 | 0.04504478
29.066 | 22.9333 | 22.43834 | 20.3599 | 0.4949555 | 0.7816902 | 1.143091 | 0.1088157 | 0.04484526
29.076 | 22.9118 | 22.42543 | 20.34378 | 0.4863667 | 0.7823989 | 1.145621 | 0.1089847 | 0.04464782
29.086 | 22.917 | 22.41254 | 20.32767 | 0.5044591 | 0.7831076 | 1.148161 | 0.1091541 | 0.04445245
29.096 | 22.8804 | 22.39967 | 20.31156 | 0.4807326 | 0.7838166 | 1.150709 | 0.109324 | 0.04425912
29.106 | 22.8844 | 22.38681 | 20.29546 | 0.4975854 | 0.7845274 | 1.153266 | 0.1094943 | 0.04406782
29.116 | 22.8632 | 22.37398 | 20.27937 | 0.4892172 | 0.7852405 | 1.155832 | 0.1096649 | 0.04387851
29.126 | 22.8566 | 22.36117 | 20.26328 | 0.4954263 | 0.7859574 | 1.158408 | 0.109836 | 0.04369119
29.136 | 22.846 | 22.34839 | 20.2472 | 0.4976123 | 0.7866783 | 1.160993 | 0.1100076 | 0.04350583
29.146 | 22.8528 | 22.33563 | 20.23113 | 0.5171742 | 0.7874047 | 1.163586 | 0.1101795 | 0.04332241
29.156 | 22.833 | 22.32289 | 20.21507 | 0.5101108 | 0.7881369 | 1.16619 | 0.1103518 | 0.04314092
29.166 | 22.8214 | 22.31018 | 20.19901 | 0.511222 | 0.7888762 | 1.168802 | 0.1105246 | 0.04296133
29.176 | 22.8114 | 22.29749 | 20.18297 | 0.513906 | 0.789623 | 1.171424 | 0.1106978 | 0.04278362
29.186 | 22.7977 | 22.28484 | 20.16693 | 0.5128623 | 0.7903784 | 1.174055 | 0.1108715 | 0.04260778
29.196 | 22.7876 | 22.27221 | 20.15089 | 0.5153903 | 0.7911428 | 1.176696 | 0.1110455 | 0.04243379
29.206 | 22.784 | 22.25961 | 20.13487 | 0.5243894 | 0.791917 | 1.179346 | 0.11122 | 0.04226163
29.216 | 22.7833 | 22.24704 | 20.11885 | 0.5362585 | 0.7927018 | 1.182006 | 0.1113949 | 0.04209128
29.226 | 22.7482 | 22.2345 | 20.10284 | 0.5136968 | 0.7934979 | 1.184675 | 0.1115702 | 0.04192273
29.236 | 22.7705 | 22.222 | 20.08683 | 0.5485041 | 0.7943056 | 1.187354 | 0.111746 | 0.04175595
29.246 | 22.7451 | 22.20952 | 20.07084 | 0.5355796 | 0.7951257 | 1.190043 | 0.1119222 | 0.04159094
29.256 | 22.7368 | 22.19708 | 20.05485 | 0.5397225 | 0.7959588 | 1.192741 | 0.1120988 | 0.04142767
29.266 | 22.7261 | 22.18467 | 20.03887 | 0.5414323 | 0.7968053 | 1.195449 | 0.1122759 | 0.04126613
29.276 | 22.7254 | 22.17229 | 20.0229 | 0.5531083 | 0.7976659 | 1.198167 | 0.1124534 | 0.0411063
29.286 | 22.7236 | 22.15995 | 20.00693 | 0.5636503 | 0.7985408 | 1.200895 | 0.1126313 | 0.04094817
29.296 | 22.7047 | 22.14764 | 19.99098 | 0.5570574 | 0.7994308 | 1.203633 | 0.1128097 | 0.04079172
29.306 | 22.7022 | 22.13537 | 19.97503 | 0.5668294 | 0.800336 | 1.206381 | 0.1129886 | 0.04063694
29.316 | 22.7147 | 22.12313 | 19.95909 | 0.5915655 | 0.8012572 | 1.209139 | 0.1131679 | 0.0404838
29.326 | 22.7041 | 22.11093 | 19.94315 | 0.5931659 | 0.8021943 | 1.211907 | 0.1133476 | 0.0403323
29.336 | 22.6906 | 22.09877 | 19.92723 | 0.5918291 | 0.8031482 | 1.214685 | 0.1135277 | 0.04018242
29.346 | 22.6913 | 22.08664 | 19.91131 | 0.6046559 | 0.8041188 | 1.217473 | 0.1137083 | 0.04003415
29.356 | 22.6752 | 22.07456 | 19.8954 | 0.6006448 | 0.8051068 | 1.220272 | 0.1138894 | 0.03988747
29.366 | 22.6749 | 22.0625 | 19.8795 | 0.6123966 | 0.806112 | 1.223081 | 0.1140709 | 0.03974237
29.376 | 22.6733 | 22.05049 | 19.8636 | 0.6228098 | 0.8071353 | 1.2259 | 0.1142529 | 0.03959884
29.386 | 22.6558 | 22.03852 | 19.84772 | 0.6172846 | 0.8081764 | 1.22873 | 0.1144353 | 0.03945686
29.396 | 22.6611 | 22.02658 | 19.83184 | 0.6345209 | 0.809236 | 1.23157 | 0.1146182 | 0.03931641
29.406 | 22.6732 | 22.01468 | 19.81597 | 0.658518 | 0.8103139 | 1.234421 | 0.1148015 | 0.03917749
29.416 | 22.6554 | 22.00282 | 19.80011 | 0.6525761 | 0.8114107 | 1.237282 | 0.1149853 | 0.03904009
29.426 | 22.6315 | 21.99101 | 19.78425 | 0.6404946 | 0.8125264 | 1.240153 | 0.1151696 | 0.03890418
29.436 | 22.6191 | 21.97923 | 19.76841 | 0.6398732 | 0.8136612 | 1.243036 | 0.1153543 | 0.03876976
29.446 | 22.6349 | 21.96749 | 19.75257 | 0.6674118 | 0.8148152 | 1.245929 | 0.1155395 | 0.03863682
29.456 | 22.6026 | 21.95579 | 19.73674 | 0.6468104 | 0.8159885 | 1.248833 | 0.1157251 | 0.03850534
29.466 | 22.6235 | 21.94413 | 19.72092 | 0.6793686 | 0.8171815 | 1.251747 | 0.1159112 | 0.03837531
29.476 | 22.6108 | 21.93251 | 19.7051 | 0.6782858 | 0.8183941 | 1.254673 | 0.1160978 | 0.03824673
29.486 | 22.5896 | 21.92094 | 19.6893 | 0.6686624 | 0.8196265 | 1.257609 | 0.1162849 | 0.03811956
29.496 | 22.5939 | 21.9094 | 19.6735 | 0.6844984 | 0.8208786 | 1.260557 | 0.1164724 | 0.03799383
29.506 | 22.5738 | 21.89791 | 19.65771 | 0.675893 | 0.8221508 | 1.263515 | 0.1166604 | 0.03786949
29.516 | 22.565 | 21.88645 | 19.64193 | 0.6785465 | 0.8234428 | 1.266485 | 0.1168489 | 0.03774655
29.526 | 22.5655 | 21.87504 | 19.62616 | 0.6904584 | 0.8247551 | 1.269466 | 0.1170378 | 0.037625
29.536 | 22.5499 | 21.86367 | 19.61039 | 0.6862293 | 0.8260872 | 1.272458 | 0.1172272 | 0.03750482
29.546 | 22.5303 | 21.85234 | 19.59464 | 0.6779583 | 0.8274397 | 1.275461 | 0.1174171 | 0.03738601
29.556 | 22.5326 | 21.84105 | 19.57889 | 0.6915458 | 0.8288121 | 1.278476 | 0.1176075 | 0.03726855
29.566 | 22.5148 | 21.82981 | 19.56315 | 0.6849913 | 0.830205 | 1.281502 | 0.1177984 | 0.03715244
29.576 | 22.5142 | 21.8186 | 19.54742 | 0.6955953 | 0.8316176 | 1.284539 | 0.1179897 | 0.03703766
29.5859 | 22.4966 | 21.80755 | 19.53186 | 0.6890456 | 0.8330363 | 1.287558 | 0.1181796 | 0.03692533
29.5959 | 22.4822 | 21.79643 | 19.51614 | 0.6857661 | 0.8344892 | 1.290618 | 0.118372 | 0.03681319
29.6059 | 22.4706 | 21.78536 | 19.50044 | 0.6852443 | 0.8359625 | 1.29369 | 0.1185648 | 0.03670235
29.6159 | 22.4671 | 21.77432 | 19.48474 | 0.6927806 | 0.8374558 | 1.296774 | 0.1187581 | 0.0365928
29.6259 | 22.4706 | 21.76333 | 19.46905 | 0.7072745 | 0.8389693 | 1.29987 | 0.1189519 | 0.03648455
29.6359 | 22.4482 | 21.75237 | 19.45337 | 0.6958265 | 0.8405027 | 1.302977 | 0.1191462 | 0.03637758
29.6459 | 22.4427 | 21.74146 | 19.4377 | 0.7012362 | 0.8420563 | 1.306096 | 0.1193409 | 0.03627187
29.6559 | 22.4331 | 21.7306 | 19.42204 | 0.7025037 | 0.8436298 | 1.309227 | 0.1195362 | 0.03616744
29.6659 | 22.4141 | 21.71977 | 19.40638 | 0.6943288 | 0.8452233 | 1.31237 | 0.119732 | 0.03606426
29.6759 | 22.4021 | 21.70899 | 19.39074 | 0.6931116 | 0.8468366 | 1.315526 | 0.1199283 | 0.03596232
29.6859 | 22.4191 | 21.69825 | 19.3751 | 0.7208523 | 0.8484698 | 1.318693 | 0.1201251 | 0.03586163
29.6959 | 22.3864 | 21.68755 | 19.35947 | 0.6988504 | 0.8501227 | 1.321873 | 0.1203224 | 0.03576217
29.7059 | 22.3838 | 21.67689 | 19.34385 | 0.7069062 | 0.8517953 | 1.325064 | 0.1205202 | 0.03566393
29.7159 | 22.3742 | 21.66628 | 19.32824 | 0.7079199 | 0.8534874 | 1.328268 | 0.1207185 | 0.03556692
29.7259 | 22.3615 | 21.65571 | 19.31264 | 0.705791 | 0.8551992 | 1.331485 | 0.1209173 | 0.03547111
29.7359 | 22.3765 | 21.64518 | 19.29704 | 0.73132 | 0.8569303 | 1.334714 | 0.1211166 | 0.03537651
29.7459 | 22.3436 | 21.63469 | 19.28146 | 0.7089065 | 0.8586809 | 1.337955 | 0.1213165 | 0.0352831
29.7559 | 22.3375 | 21.62425 | 19.26588 | 0.7132505 | 0.8604506 | 1.341209 | 0.1215169 | 0.03519089
29.7659 | 22.3381 | 21.61385 | 19.25031 | 0.7242525 | 0.8622396 | 1.344476 | 0.1217177 | 0.03509985
29.7759 | 22.3246 | 21.60349 | 19.23476 | 0.7211119 | 0.8640477 | 1.347755 | 0.1219191 | 0.03501
29.7859 | 22.3251 | 21.59317 | 19.21921 | 0.7319292 | 0.8658746 | 1.351047 | 0.1221211 | 0.03492131
29.7959 | 22.3412 | 21.5829 | 19.20367 | 0.758304 | 0.8677207 | 1.354352 | 0.1223235 | 0.03483379
29.8059 | 22.3109 | 21.57266 | 19.18813 | 0.7382367 | 0.8695853 | 1.35767 | 0.1225265 | 0.03474743
29.8159 | 22.3111 | 21.56247 | 19.17261 | 0.748627 | 0.8714689 | 1.361001 | 0.1227299 | 0.03466222
29.8259 | 22.3023 | 21.55232 | 19.1571 | 0.7499751 | 0.8733709 | 1.364345 | 0.122934 | 0.03457816
29.8359 | 22.2984 | 21.54222 | 19.14159 | 0.7561809 | 0.8752915 | 1.367702 | 0.1231385 | 0.03449523
29.8459 | 22.2913 | 21.53216 | 19.1261 | 0.7591446 | 0.8772302 | 1.371072 | 0.1233436 | 0.03441345
29.8559 | 22.2859 | 21.52213 | 19.11061 | 0.763766 | 0.8791876 | 1.374456 | 0.1235492 | 0.0343328
29.8659 | 22.2887 | 21.51215 | 19.09513 | 0.7765452 | 0.8811629 | 1.377853 | 0.1237554 | 0.03425327
29.8759 | 22.2726 | 21.50222 | 19.07966 | 0.7703822 | 0.8831565 | 1.381263 | 0.1239621 | 0.03417487
29.8859 | 22.2645 | 21.49232 | 19.0642 | 0.772177 | 0.8851679 | 1.384687 | 0.1241693 | 0.03409757
29.8959 | 22.2824 | 21.48247 | 19.04875 | 0.7999296 | 0.8871973 | 1.388124 | 0.1243771 | 0.03402139
29.9059 | 22.2579 | 21.47266 | 19.03331 | 0.7852402 | 0.8892444 | 1.391575 | 0.1245854 | 0.03394632
29.9159 | 22.2457 | 21.46289 | 19.01788 | 0.7828085 | 0.8913093 | 1.395039 | 0.1247942 | 0.03387235
29.9259 | 22.2262 | 21.45317 | 19.00245 | 0.7730348 | 0.8933916 | 1.398518 | 0.1250037 | 0.03379948
29.9359 | 22.2441 | 21.44348 | 18.98704 | 0.8006185 | 0.8954917 | 1.40201 | 0.1252136 | 0.0337277
29.9459 | 22.2236 | 21.43384 | 18.97163 | 0.7897604 | 0.897609 | 1.405516 | 0.1254241 | 0.03365702
29.9559 | 22.2175 | 21.42424 | 18.95624 | 0.7932599 | 0.8997437 | 1.409036 | 0.1256352 | 0.03358742
29.9659 | 22.2163 | 21.41468 | 18.94085 | 0.8016175 | 0.9018955 | 1.412571 | 0.1258468 | 0.0335189
29.9759 | 22.1971 | 21.40517 | 18.92547 | 0.7919327 | 0.9040647 | 1.416119 | 0.126059 | 0.03345146
29.9859 | 22.1928 | 21.39569 | 18.9101 | 0.7971058 | 0.9062508 | 1.419682 | 0.1262717 | 0.03338509
29.9959 | 22.1869 | 21.38626 | 18.89475 | 0.8006366 | 0.9084541 | 1.423258 | 0.126485 | 0.0333198
30.0059 | 22.178 | 21.37687 | 18.8794 | 0.8011253 | 0.910674 | 1.42685 | 0.1266989 | 0.03325558
30.0159 | 22.1746 | 21.36753 | 18.86406 | 0.8070714 | 0.9129111 | 1.430456 | 0.1269133 | 0.03319242
30.0259 | 22.153 | 21.35822 | 18.84873 | 0.7947754 | 0.9151649 | 1.434076 | 0.1271283 | 0.03313034
30.0359 | 22.1523 | 21.34896 | 18.8334 | 0.8033371 | 0.9174353 | 1.437711 | 0.1273438 | 0.03306929
30.0459 | 22.1422 | 21.33974 | 18.81809 | 0.8024561 | 0.9197226 | 1.44136 | 0.12756 | 0.03300933
30.0559 | 22.1218 | 21.33057 | 18.80279 | 0.791233 | 0.9220263 | 1.445025 | 0.1277767 | 0.03295039
30.0659 | 22.1135 | 21.32143 | 18.7875 | 0.792067 | 0.924347 | 1.448704 | 0.127994 | 0.03289254
30.0759 | 22.1109 | 21.31234 | 18.77221 | 0.7985586 | 0.9266839 | 1.452398 | 0.1282118 | 0.0328357
30.0859 | 22.1064 | 21.30329 | 18.75694 | 0.8031073 | 0.9290376 | 1.456108 | 0.1284303 | 0.03277994
30.0959 | 22.0901 | 21.29429 | 18.74167 | 0.7958136 | 0.9314075 | 1.459832 | 0.1286493 | 0.0327252
30.1059 | 22.0926 | 21.28532 | 18.72642 | 0.8072769 | 0.9337944 | 1.463571 | 0.1288689 | 0.03267151
30.1159 | 22.08 | 21.2764 | 18.71117 | 0.8035971 | 0.9361974 | 1.467327 | 0.1290891 | 0.03261887
30.1259 | 22.0708 | 21.26753 | 18.69593 | 0.8032744 | 0.9386171 | 1.471097 | 0.1293098 | 0.03256727
30.1359 | 22.0647 | 21.25869 | 18.68071 | 0.8060087 | 0.9410531 | 1.474882 | 0.1295312 | 0.03251671
30.1459 | 22.0442 | 21.2499 | 18.66549 | 0.7942995 | 0.9435058 | 1.478684 | 0.1297531 | 0.03246718
30.1559 | 22.0697 | 21.24115 | 18.65028 | 0.8285469 | 0.945975 | 1.4825 | 0.1299757 | 0.03241869
30.1659 | 22.0384 | 21.23245 | 18.63509 | 0.8059508 | 0.9484606 | 1.486333 | 0.1301988 | 0.03237124
30.1758 | 22.0302 | 21.22388 | 18.62005 | 0.8063249 | 0.9509378 | 1.490143 | 0.1304204 | 0.03232527
30.1858 | 22.0323 | 21.21526 | 18.60487 | 0.8170417 | 0.9534565 | 1.494007 | 0.1306447 | 0.03227988
30.1958 | 22.0265 | 21.20669 | 18.5897 | 0.8198147 | 0.955992 | 1.497887 | 0.1308697 | 0.03223551
30.2058 | 22.0172 | 21.19816 | 18.57454 | 0.8190432 | 0.9585442 | 1.501783 | 0.1310952 | 0.03219217
30.2158 | 22.0119 | 21.18967 | 18.55939 | 0.8222283 | 0.9611129 | 1.505695 | 0.1313213 | 0.03214986
30.2258 | 22.0149 | 21.18123 | 18.54425 | 0.8336678 | 0.9636987 | 1.509624 | 0.1315481 | 0.03210858
30.2358 | 22.0016 | 21.17284 | 18.52912 | 0.8287635 | 0.9663014 | 1.513569 | 0.1317755 | 0.03206833
30.2458 | 21.9892 | 21.16449 | 18.514 | 0.8247135 | 0.9689211 | 1.51753 | 0.1320035 | 0.03202911
30.2558 | 21.9887 | 21.15618 | 18.49889 | 0.8325196 | 0.9715576 | 1.521508 | 0.1322321 | 0.03199092
30.2658 | 21.9805 | 21.14792 | 18.48379 | 0.8325794 | 0.9742116 | 1.525502 | 0.1324613 | 0.03195376
30.2758 | 21.9898 | 21.13971 | 18.4687 | 0.8500944 | 0.9768827 | 1.529513 | 0.1326912 | 0.03191762
30.2858 | 21.9731 | 21.13154 | 18.45362 | 0.8415631 | 0.9795715 | 1.533541 | 0.1329216 | 0.03188251
30.2958 | 21.9637 | 21.12341 | 18.43855 | 0.8402866 | 0.9822773 | 1.537586 | 0.1331527 | 0.03184844
30.3058 | 21.9529 | 21.11534 | 18.42349 | 0.8375631 | 0.9850011 | 1.541648 | 0.1333844 | 0.03181538
30.3158 | 21.9658 | 21.10731 | 18.40844 | 0.8584939 | 0.9877425 | 1.545727 | 0.1336168 | 0.03178336
30.3258 | 21.942 | 21.09932 | 18.3934 | 0.8426771 | 0.9905019 | 1.549823 | 0.1338498 | 0.03175237
30.3358 | 21.9318 | 21.09139 | 18.37836 | 0.8404147 | 0.9932789 | 1.553937 | 0.1340833 | 0.03172241
30.3458 | 21.9524 | 21.0835 | 18.36334 | 0.8689043 | 0.9960745 | 1.558067 | 0.1343176 | 0.03169348
30.3558 | 21.9266 | 21.07565 | 18.34833 | 0.8509463 | 0.9988881 | 1.562216 | 0.1345525 | 0.03166558
30.3658 | 21.9235 | 21.06786 | 18.33333 | 0.8556411 | 1.00172 | 1.566382 | 0.134788 | 0.03163872
30.3758 | 21.924 | 21.06011 | 18.31834 | 0.8638877 | 1.004571 | 1.570565 | 0.1350241 | 0.03161288
30.3858 | 21.9115 | 21.05241 | 18.30336 | 0.8590861 | 1.007441 | 1.574767 | 0.1352609 | 0.03158808
30.3958 | 21.903 | 21.04476 | 18.28839 | 0.8582355 | 1.010329 | 1.578986 | 0.1354984 | 0.03156432
30.4058 | 21.8939 | 21.03716 | 18.27343 | 0.8567367 | 1.013236 | 1.583223 | 0.1357366 | 0.03154159
30.4158 | 21.888 | 21.02961 | 18.25847 | 0.8583882 | 1.016163 | 1.587479 | 0.1359753 | 0.0315199
30.4258 | 21.8829 | 21.02211 | 18.24353 | 0.860791 | 1.019109 | 1.591752 | 0.1362147 | 0.03149925
30.4358 | 21.8904 | 21.01466 | 18.2286 | 0.8757432 | 1.022075 | 1.596044 | 0.1364548 | 0.03147964
30.4458 | 21.8782 | 21.00725 | 18.21368 | 0.870946 | 1.02506 | 1.600354 | 0.1366955 | 0.03146107
30.4558 | 21.8742 | 20.9999 | 18.19877 | 0.8742976 | 1.028066 | 1.604683 | 0.1369369 | 0.03144354
30.4658 | 21.8699 | 20.9926 | 18.18387 | 0.8772994 | 1.031091 | 1.609031 | 0.1371789 | 0.03142706
30.4758 | 21.851 | 20.98535 | 18.16898 | 0.8656496 | 1.034137 | 1.613397 | 0.1374216 | 0.03141162
30.4858 | 21.8496 | 20.97815 | 18.1541 | 0.8714489 | 1.037204 | 1.617782 | 0.1376651 | 0.03139723
30.4958 | 21.8512 | 20.971 | 18.13923 | 0.8801958 | 1.040291 | 1.622186 | 0.1379091 | 0.03138388
30.5058 | 21.8503 | 20.96391 | 18.12437 | 0.8863921 | 1.043399 | 1.626609 | 0.1381538 | 0.03137159
30.5158 | 21.8368 | 20.95687 | 18.10953 | 0.8799347 | 1.046528 | 1.631052 | 0.1383993 | 0.03136035
30.5258 | 21.8345 | 20.94987 | 18.09469 | 0.8846256 | 1.049679 | 1.635513 | 0.1386454 | 0.03135017
30.5358 | 21.8423 | 20.94294 | 18.07986 | 0.8993627 | 1.052851 | 1.639994 | 0.1388922 | 0.03134104
30.5458 | 21.8369 | 20.93605 | 18.06504 | 0.9008476 | 1.056044 | 1.644494 | 0.1391396 | 0.03133296
30.5558 | 21.8241 | 20.92922 | 18.05023 | 0.8948778 | 1.05926 | 1.649015 | 0.1393877 | 0.03132595
30.5658 | 21.8129 | 20.92245 | 18.03544 | 0.8904548 | 1.062497 | 1.653554 | 0.1396366 | 0.03131999
30.5758 | 21.8319 | 20.91572 | 18.02065 | 0.9161767 | 1.065757 | 1.658115 | 0.1398861 | 0.0313151
30.5858 | 21.8058 | 20.90905 | 18.00587 | 0.8967451 | 1.069039 | 1.662694 | 0.1401363 | 0.03131127
30.5958 | 21.8094 | 20.90244 | 17.99111 | 0.9069577 | 1.072345 | 1.667294 | 0.1403872 | 0.03130851
30.6058 | 21.8074 | 20.89589 | 17.97635 | 0.9115147 | 1.075672 | 1.671914 | 0.1406389 | 0.03130681
30.6158 | 21.8023 | 20.88938 | 17.96161 | 0.9129166 | 1.079024 | 1.676554 | 0.1408912 | 0.03130618
30.6258 | 21.7955 | 20.88294 | 17.94687 | 0.9125622 | 1.082398 | 1.681216 | 0.1411441 | 0.03130662
30.6358 | 21.8006 | 20.87655 | 17.93215 | 0.9240517 | 1.085796 | 1.685897 | 0.1413979 | 0.03130813
30.6458 | 21.7954 | 20.87022 | 17.91744 | 0.925184 | 1.089217 | 1.690599 | 0.1416523 | 0.03131071
30.6558 | 21.797 | 20.86394 | 17.90273 | 0.9330598 | 1.092662 | 1.695322 | 0.1419075 | 0.03131437
30.6658 | 21.7882 | 20.85772 | 17.88804 | 0.9304776 | 1.096132 | 1.700066 | 0.1421633 | 0.0313191
30.6758 | 21.7982 | 20.85156 | 17.87336 | 0.9466383 | 1.099626 | 1.704831 | 0.1424199 | 0.0313249
30.6858 | 21.7902 | 20.84546 | 17.85869 | 0.94474 | 1.103144 | 1.709618 | 0.1426772 | 0.03133179
30.6958 | 21.7785 | 20.83942 | 17.84403 | 0.9390838 | 1.106688 | 1.714425 | 0.1429353 | 0.03133974
30.7058 | 21.7968 | 20.83343 | 17.82938 | 0.9633683 | 1.110256 | 1.719255 | 0.143194 | 0.03134878
30.7158 | 21.7847 | 20.82751 | 17.81474 | 0.9571944 | 1.113849 | 1.724105 | 0.1434534 | 0.03135889
30.7258 | 21.7851 | 20.82164 | 17.80011 | 0.9634601 | 1.117467 | 1.728978 | 0.1437136 | 0.03137008
30.7358 | 21.7766 | 20.81583 | 17.78549 | 0.9607663 | 1.121112 | 1.733872 | 0.1439746 | 0.03138235
30.7458 | 21.7921 | 20.81009 | 17.77089 | 0.9820115 | 1.124782 | 1.738789 | 0.1442363 | 0.0313957
30.7557 | 21.7754 | 20.80446 | 17.75644 | 0.9709404 | 1.128441 | 1.743678 | 0.144496 | 0.03140996
30.7657 | 21.7952 | 20.79883 | 17.74185 | 0.9963651 | 1.132162 | 1.748638 | 0.1447592 | 0.03142545
30.7757 | 21.7842 | 20.79327 | 17.72727 | 0.9909287 | 1.135911 | 1.753621 | 0.1450231 | 0.03144202
30.7857 | 21.7911 | 20.78777 | 17.71271 | 1.00333 | 1.139686 | 1.758626 | 0.1452877 | 0.03145965
30.7957 | 21.7762 | 20.78233 | 17.69816 | 0.9938693 | 1.143488 | 1.763655 | 0.1455531 | 0.03147836
30.8057 | 21.7753 | 20.77695 | 17.68361 | 0.9983464 | 1.147316 | 1.768706 | 0.1458193 | 0.03149814
30.8157 | 21.7633 | 20.77164 | 17.66908 | 0.9916604 | 1.151172 | 1.77378 | 0.1460862 | 0.03151898
30.8257 | 21.7741 | 20.76639 | 17.65456 | 1.007711 | 1.155056 | 1.778877 | 0.1463538 | 0.03154089
30.8357 | 21.7629 | 20.7612 | 17.64005 | 1.001698 | 1.158967 | 1.783997 | 0.1466223 | 0.03156387
30.8457 | 21.7575 | 20.75608 | 17.62555 | 1.001422 | 1.162907 | 1.789141 | 0.1468915 | 0.0315879
30.8557 | 21.7335 | 20.75102 | 17.61106 | 0.9824805 | 1.166874 | 1.794308 | 0.1471614 | 0.03161298
30.8657 | 21.7595 | 20.74603 | 17.59659 | 1.013475 | 1.17087 | 1.799499 | 0.1474321 | 0.03163912
30.8757 | 21.7336 | 20.7411 | 17.58212 | 0.9925036 | 1.174894 | 1.804713 | 0.1477037 | 0.0316663
30.8857 | 21.7329 | 20.73623 | 17.56766 | 0.9966671 | 1.178947 | 1.809952 | 0.1479759 | 0.03169452
30.8957 | 21.7219 | 20.73144 | 17.55322 | 0.9904645 | 1.183029 | 1.815215 | 0.148249 | 0.03172378
30.9057 | 21.7202 | 20.7267 | 17.53878 | 0.9934957 | 1.18714 | 1.820502 | 0.1485228 | 0.03175405
30.9157 | 21.7054 | 20.72204 | 17.52436 | 0.9833602 | 1.191281 | 1.825814 | 0.1487975 | 0.03178536
30.9257 | 21.7106 | 20.71744 | 17.50995 | 0.9931577 | 1.195452 | 1.83115 | 0.1490729 | 0.03181767
30.9357 | 21.7079 | 20.71291 | 17.49555 | 0.9949878 | 1.199652 | 1.83651 | 0.1493491 | 0.03185099
30.9457 | 21.6807 | 20.70845 | 17.48116 | 0.9722497 | 1.203883 | 1.841896 | 0.1496261 | 0.03188531
30.9557 | 21.6751 | 20.70406 | 17.46678 | 0.9710435 | 1.208144 | 1.847307 | 0.1499039 | 0.03192061
30.9657 | 21.6862 | 20.69973 | 17.45241 | 0.9864687 | 1.212436 | 1.852743 | 0.1501825 | 0.03195689
30.9757 | 21.6712 | 20.69548 | 17.43806 | 0.9757247 | 1.216758 | 1.858204 | 0.1504619 | 0.03199413
30.9857 | 21.6703 | 20.69129 | 17.42371 | 0.9790113 | 1.221112 | 1.863691 | 0.1507421 | 0.03203232
30.9957 | 21.6596 | 20.68717 | 17.40938 | 0.9724278 | 1.225497 | 1.869204 | 0.1510232 | 0.03207145
31.0057 | 21.6683 | 20.68313 | 17.39505 | 0.9851739 | 1.229914 | 1.874742 | 0.151305 | 0.03211151
31.0157 | 21.6443 | 20.67915 | 17.38074 | 0.9651496 | 1.234363 | 1.880306 | 0.1515877 | 0.03215248
31.0257 | 21.6498 | 20.67525 | 17.36644 | 0.9745541 | 1.238843 | 1.885897 | 0.1518711 | 0.03219434
31.0357 | 21.6342 | 20.67141 | 17.35215 | 0.9627867 | 1.243357 | 1.891514 | 0.1521554 | 0.03223708
31.0457 | 21.6367 | 20.66765 | 17.33787 | 0.9690475 | 1.247902 | 1.897157 | 0.1524405 | 0.03228069
31.0557 | 21.6206 | 20.66396 | 17.3236 | 0.9566358 | 1.252481 | 1.902827 | 0.1527265 | 0.03232513
31.0657 | 21.6142 | 20.66035 | 17.30935 | 0.9538514 | 1.257093 | 1.908524 | 0.1530133 | 0.03237041
31.0757 | 21.6071 | 20.65681 | 17.2951 | 0.9502933 | 1.261738 | 1.914248 | 0.1533009 | 0.03241648
31.0857 | 21.6166 | 20.65334 | 17.28087 | 0.9632618 | 1.266417 | 1.919999 | 0.1535894 | 0.03246334
31.0957 | 21.602 | 20.64994 | 17.26665 | 0.952056 | 1.27113 | 1.925777 | 0.1538787 | 0.03251096
31.1057 | 21.6147 | 20.64662 | 17.25244 | 0.9680755 | 1.275877 | 1.931583 | 0.1541689 | 0.03255931
31.1157 | 21.6073 | 20.64338 | 17.23824 | 0.9639198 | 1.280658 | 1.937417 | 0.1544599 | 0.03260838
31.1257 | 21.5936 | 20.64021 | 17.22405 | 0.9533888 | 1.285475 | 1.943279 | 0.1547517 | 0.03265812
31.1357 | 21.6021 | 20.63712 | 17.20987 | 0.9649816 | 1.290326 | 1.949169 | 0.1550444 | 0.03270853
31.1457 | 21.5817 | 20.6341 | 17.1957 | 0.9475981 | 1.295213 | 1.955087 | 0.155338 | 0.03275956
31.1557 | 21.6017 | 20.63116 | 17.18155 | 0.9705375 | 1.300136 | 1.961033 | 0.1556324 | 0.0328112
31.1657 | 21.6043 | 20.6283 | 17.16741 | 0.9759998 | 1.305094 | 1.967008 | 0.1559277 | 0.0328634
31.1757 | 21.5956 | 20.62552 | 17.15328 | 0.970084 | 1.310089 | 1.973012 | 0.1562239 | 0.03291614
31.1857 | 21.582 | 20.62281 | 17.13915 | 0.95919 | 1.31512 | 1.979045 | 0.156521 | 0.03296938
31.1957 | 21.591 | 20.62018 | 17.12505 | 0.9708171 | 1.320188 | 1.985107 | 0.1568189 | 0.03302309
31.2057 | 21.5857 | 20.61764 | 17.11095 | 0.9680649 | 1.325293 | 1.991199 | 0.1571176 | 0.03307723
31.2157 | 21.6025 | 20.61517 | 17.09686 | 0.9873331 | 1.330436 | 1.99732 | 0.1574173 | 0.03313176
31.2257 | 21.6003 | 20.61278 | 17.08279 | 0.9875208 | 1.335616 | 2.003471 | 0.1577179 | 0.03318665
31.2357 | 21.5921 | 20.61047 | 17.06872 | 0.981628 | 1.340835 | 2.009651 | 0.1580194 | 0.03324185
31.2457 | 21.6089 | 20.60825 | 17.05467 | 1.000654 | 1.346092 | 2.015862 | 0.1583217 | 0.03329733
31.2557 | 21.6008 | 20.6061 | 17.04063 | 0.9946977 | 1.351388 | 2.022104 | 0.158625 | 0.03335305
31.2657 | 21.6151 | 20.60404 | 17.0266 | 1.011059 | 1.356723 | 2.028376 | 0.1589291 | 0.03340895
31.2757 | 21.6034 | 20.60206 | 17.01259 | 1.001339 | 1.362097 | 2.034678 | 0.1592342 | 0.03346499
31.2857 | 21.6124 | 20.60017 | 16.99858 | 1.012234 | 1.367511 | 2.041012 | 0.1595401 | 0.03352114
31.2957 | 21.5944 | 20.59835 | 16.98459 | 0.9960459 | 1.372966 | 2.047377 | 0.159847 | 0.03357732
31.3057 | 21.6076 | 20.59663 | 16.9706 | 1.010973 | 1.37846 | 2.053773 | 0.1601548 | 0.03363352
31.3157 | 21.6072 | 20.59498 | 16.95663 | 1.012216 | 1.383996 | 2.060201 | 0.1604636 | 0.03368966
31.3257 | 21.605 | 20.59343 | 16.94267 | 1.011573 | 1.389573 | 2.066661 | 0.1607732 | 0.03374571
31.3357 | 21.6221 | 20.59196 | 16.92873 | 1.030144 | 1.395191 | 2.073152 | 0.1610837 | 0.03380161
31.3456 | 21.5888 | 20.59059 | 16.91493 | 0.9982149 | 1.400795 | 2.079611 | 0.1613921 | 0.03385675
31.3556 | 21.6288 | 20.58929 | 16.90101 | 1.039512 | 1.406497 | 2.086168 | 0.1617045 | 0.0339122
31.3656 | 21.6106 | 20.58808 | 16.88709 | 1.022524 | 1.412242 | 2.092756 | 0.1620179 | 0.03396734
31.3756 | 21.6115 | 20.58695 | 16.87319 | 1.024545 | 1.41803 | 2.099378 | 0.1623322 | 0.03402211
31.3856 | 21.6117 | 20.58592 | 16.8593 | 1.02578 | 1.423861 | 2.106032 | 0.1626475 | 0.03407647
31.3956 | 21.611 | 20.58498 | 16.84543 | 1.026024 | 1.429736 | 2.112721 | 0.1629636 | 0.03413036
31.4056 | 21.6112 | 20.58412 | 16.83156 | 1.027079 | 1.435656 | 2.119442 | 0.1632808 | 0.03418372
31.4156 | 21.6137 | 20.58336 | 16.8177 | 1.030343 | 1.44162 | 2.126197 | 0.1635989 | 0.03423649
31.4256 | 21.6254 | 20.58268 | 16.80386 | 1.042716 | 1.447629 | 2.132987 | 0.163918 | 0.03428861
31.4356 | 21.6118 | 20.5821 | 16.79003 | 1.029697 | 1.453684 | 2.13981 | 0.164238 | 0.03434004
31.4456 | 21.6116 | 20.58161 | 16.77621 | 1.029985 | 1.459784 | 2.146668 | 0.164559 | 0.03439072
31.4556 | 21.6137 | 20.58122 | 16.76241 | 1.032481 | 1.465931 | 2.153561 | 0.164881 | 0.03444058
31.4656 | 21.6065 | 20.58092 | 16.74861 | 1.025582 | 1.472125 | 2.16049 | 0.1652039 | 0.03448956
31.4756 | 21.6197 | 20.58071 | 16.73483 | 1.038991 | 1.478366 | 2.167452 | 0.1655278 | 0.03453763
31.4856 | 21.5978 | 20.5806 | 16.72105 | 1.017202 | 1.484654 | 2.174452 | 0.1658527 | 0.03458471
31.4956 | 21.6031 | 20.58058 | 16.70729 | 1.02252 | 1.490991 | 2.181485 | 0.1661787 | 0.03463076
31.5056 | 21.5962 | 20.58066 | 16.69355 | 1.015541 | 1.497376 | 2.188556 | 0.1665055 | 0.03467571
31.5156 | 21.5935 | 20.58083 | 16.67981 | 1.012666 | 1.50381 | 2.19566 | 0.1668334 | 0.03471953
31.5256 | 21.5898 | 20.58111 | 16.66609 | 1.008691 | 1.510294 | 2.202805 | 0.1671623 | 0.03476214
31.5356 | 21.595 | 20.58148 | 16.65237 | 1.013521 | 1.516828 | 2.209983 | 0.1674922 | 0.0348035
31.5456 | 21.5903 | 20.58195 | 16.63867 | 1.008348 | 1.523412 | 2.2172 | 0.1678232 | 0.03484357
31.5556 | 21.5926 | 20.58252 | 16.62498 | 1.01008 | 1.530047 | 2.224452 | 0.168155 | 0.03488229
31.5656 | 21.5869 | 20.58319 | 16.61131 | 1.003707 | 1.536733 | 2.231744 | 0.1684879 | 0.03491962
31.5756 | 21.5833 | 20.58396 | 16.59764 | 0.9993363 | 1.543471 | 2.239072 | 0.1688219 | 0.0349555
31.5856 | 21.5858 | 20.58484 | 16.58399 | 1.000961 | 1.550262 | 2.24644 | 0.1691569 | 0.0349899
31.5956 | 21.5866 | 20.58581 | 16.57035 | 1.000785 | 1.557106 | 2.253843 | 0.1694929 | 0.03502278
31.6056 | 21.5764 | 20.5869 | 16.55672 | 0.9895042 | 1.564003 | 2.261288 | 0.1698299 | 0.03505409
31.6156 | 21.5827 | 20.58808 | 16.5431 | 0.9946211 | 1.570955 | 2.268769 | 0.170168 | 0.0350838
31.6256 | 21.5896 | 20.58937 | 16.5295 | 1.000231 | 1.577961 | 2.276291 | 0.1705072 | 0.03511187
31.6356 | 21.5701 | 20.59076 | 16.51591 | 0.9793367 | 1.585022 | 2.28385 | 0.1708474 | 0.03513828
31.6456 | 21.5862 | 20.59227 | 16.50233 | 0.993934 | 1.592138 | 2.291451 | 0.1711886 | 0.03516298
31.6556 | 21.5847 | 20.59387 | 16.48876 | 0.990826 | 1.599311 | 2.29909 | 0.1715309 | 0.03518596
31.6656 | 21.5706 | 20.59559 | 16.4752 | 0.9750084 | 1.60654 | 2.30677 | 0.1718743 | 0.03520718
31.6756 | 21.584 | 20.59742 | 16.46166 | 0.9865818 | 1.613827 | 2.314491 | 0.1722187 | 0.03522663
31.6856 | 21.5746 | 20.59935 | 16.44812 | 0.9752455 | 1.621172 | 2.322252 | 0.1725641 | 0.03524428
31.6956 | 21.593 | 20.6014 | 16.4346 | 0.9915979 | 1.628575 | 2.330054 | 0.1729106 | 0.03526013
31.7056 | 21.5953 | 20.60356 | 16.42109 | 0.9917389 | 1.636037 | 2.337897 | 0.1732583 | 0.03527415
31.7156 | 21.5755 | 20.60583 | 16.4076 | 0.9696656 | 1.643559 | 2.345784 | 0.173607 | 0.03528634
31.7256 | 21.5991 | 20.60822 | 16.39411 | 0.9908815 | 1.651142 | 2.353709 | 0.1739568 | 0.03529669
31.7356 | 21.6024 | 20.61072 | 16.38064 | 0.9916804 | 1.658785 | 2.36168 | 0.1743077 | 0.0353052
31.7456 | 21.5835 | 20.61333 | 16.36718 | 0.970166 | 1.66649 | 2.36969 | 0.1746597 | 0.03531186
31.7556 | 21.6237 | 20.61607 | 16.35373 | 1.007634 | 1.674257 | 2.377745 | 0.1750128 | 0.03531667
31.7656 | 21.5939 | 20.61891 | 16.3403 | 0.9749858 | 1.682087 | 2.385841 | 0.1753669 | 0.03531965
31.7756 | 21.6252 | 20.62188 | 16.32688 | 1.003317 | 1.68998 | 2.393983 | 0.1757222 | 0.0353208
31.7856 | 21.6089 | 20.62497 | 16.31347 | 0.9839299 | 1.697938 | 2.402168 | 0.1760787 | 0.03532014
31.7956 | 21.6204 | 20.62818 | 16.30007 | 0.992222 | 1.70596 | 2.410397 | 0.1764363 | 0.03531766
31.8056 | 21.6213 | 20.63151 | 16.28668 | 0.9897934 | 1.714048 | 2.41867 | 0.1767949 | 0.03531341
31.8156 | 21.6349 | 20.63496 | 16.27331 | 0.999942 | 1.722202 | 2.426988 | 0.1771547 | 0.03530738
31.8256 | 21.616 | 20.63853 | 16.25994 | 0.9774666 | 1.730423 | 2.435351 | 0.1775156 | 0.03529962
31.8356 | 21.639 | 20.64223 | 16.24659 | 0.9967666 | 1.738712 | 2.443759 | 0.1778777 | 0.03529014
31.8456 | 21.6355 | 20.64606 | 16.23326 | 0.9894413 | 1.747069 | 2.452213 | 0.1782408 | 0.03527897
31.8556 | 21.641 | 20.65001 | 16.21993 | 0.9909886 | 1.755495 | 2.460713 | 0.1786052 | 0.03526613
31.8656 | 21.64 | 20.65409 | 16.20662 | 0.9859084 | 1.763991 | 2.469259 | 0.1789707 | 0.03525169
31.8756 | 21.6439 | 20.6583 | 16.19332 | 0.9855987 | 1.772558 | 2.477852 | 0.1793375 | 0.03523565
31.8856 | 21.6662 | 20.66264 | 16.18003 | 1.003559 | 1.781195 | 2.486492 | 0.1797053 | 0.03521806
31.8956 | 21.6591 | 20.66711 | 16.16675 | 0.9919875 | 1.789905 | 2.49518 | 0.1800742 | 0.03519897
31.9056 | 21.6552 | 20.67172 | 16.15349 | 0.9834834 | 1.798688 | 2.503915 | 0.1804444 | 0.03517841
31.9156 | 21.6602 | 20.67645 | 16.14024 | 0.9837458 | 1.807545 | 2.512698 | 0.1808158 | 0.03515643
31.9255 | 21.6598 | 20.68128 | 16.12713 | 0.9785229 | 1.816385 | 2.521441 | 0.1811845 | 0.03513331
31.9355 | 21.6791 | 20.68628 | 16.11391 | 0.992815 | 1.825391 | 2.530321 | 0.1815583 | 0.03510864
31.9455 | 21.6793 | 20.69143 | 16.10069 | 0.9878699 | 1.834472 | 2.53925 | 0.1819331 | 0.0350827
31.9555 | 21.6914 | 20.69671 | 16.08749 | 0.9946857 | 1.84363 | 2.548228 | 0.1823092 | 0.03505552
31.9655 | 21.68 | 20.70214 | 16.0743 | 0.9778616 | 1.852866 | 2.557257 | 0.1826865 | 0.03502718
31.9755 | 21.6915 | 20.7077 | 16.06112 | 0.9837957 | 1.862181 | 2.566335 | 0.1830651 | 0.03499771
31.9855 | 21.6915 | 20.71341 | 16.04796 | 0.9780874 | 1.871576 | 2.575465 | 0.1834448 | 0.03496717
31.9955 | 21.7084 | 20.71926 | 16.03481 | 0.989135 | 1.88105 | 2.584645 | 0.1838257 | 0.03493563
32.0055 | 21.6955 | 20.72526 | 16.02167 | 0.9702374 | 1.890606 | 2.593877 | 0.1842079 | 0.03490313
32.0155 | 21.7101 | 20.73141 | 16.00854 | 0.9786927 | 1.900244 | 2.60316 | 0.1845913 | 0.03486972
32.0255 | 21.7026 | 20.7377 | 15.99543 | 0.9649001 | 1.909965 | 2.612496 | 0.1849759 | 0.03483548
32.0355 | 21.7254 | 20.74414 | 15.98233 | 0.9812578 | 1.91977 | 2.621885 | 0.1853618 | 0.03480045
32.0455 | 21.7105 | 20.75073 | 15.96924 | 0.9597651 | 1.92966 | 2.631325 | 0.1857489 | 0.03476469
32.0555 | 21.7123 | 20.75748 | 15.95616 | 0.9548195 | 1.939636 | 2.64082 | 0.1861373 | 0.03472826
32.0655 | 21.7389 | 20.76438 | 15.94309 | 0.9745199 | 1.949699 | 2.650369 | 0.1865269 | 0.03469122
32.0755 | 21.7276 | 20.77143 | 15.93004 | 0.9561659 | 1.959849 | 2.659971 | 0.1869178 | 0.03465362
32.0855 | 21.7526 | 20.77865 | 15.917 | 0.9739546 | 1.970089 | 2.669628 | 0.1873099 | 0.03461552
32.0955 | 21.7404 | 20.78601 | 15.90398 | 0.9543853 | 1.980418 | 2.67934 | 0.1877033 | 0.03457698
32.1055 | 21.75 | 20.79354 | 15.89096 | 0.9564564 | 1.990838 | 2.689108 | 0.1880981 | 0.03453805
32.1155 | 21.7577 | 20.80123 | 15.87796 | 0.9564658 | 2.00135 | 2.698931 | 0.188494 | 0.0344988
32.1255 | 21.7689 | 20.80909 | 15.86497 | 0.9598126 | 2.011954 | 2.708811 | 0.1888913 | 0.03445927
32.1355 | 21.7726 | 20.81711 | 15.85199 | 0.9554949 | 2.022654 | 2.718748 | 0.1892899 | 0.03441951
32.1455 | 21.7716 | 20.82529 | 15.83903 | 0.9463113 | 2.033447 | 2.728741 | 0.1896898 | 0.03437959
32.1555 | 21.786 | 20.83364 | 15.82608 | 0.9523605 | 2.044337 | 2.738792 | 0.1900909 | 0.03433955
32.1655 | 21.8032 | 20.84216 | 15.81314 | 0.9610402 | 2.055324 | 2.748902 | 0.1904934 | 0.03429945
32.1755 | 21.8025 | 20.85085 | 15.80021 | 0.9516496 | 2.06641 | 2.759069 | 0.1908972 | 0.03425934
32.1855 | 21.8193 | 20.85971 | 15.7873 | 0.959586 | 2.077595 | 2.769296 | 0.1913024 | 0.03421926
32.1955 | 21.806 | 20.86875 | 15.7744 | 0.9372486 | 2.088881 | 2.779582 | 0.1917088 | 0.03417927
32.2055 | 21.8272 | 20.87796 | 15.76151 | 0.9492355 | 2.100268 | 2.789928 | 0.1921166 | 0.03413942
32.2155 | 21.8165 | 20.88736 | 15.74864 | 0.9291446 | 2.111758 | 2.800334 | 0.1925257 | 0.03409974
32.2255 | 21.869 | 20.89692 | 15.73577 | 0.972075 | 2.123352 | 2.810801 | 0.1929363 | 0.03406029
32.2355 | 21.8558 | 20.90668 | 15.72293 | 0.9491242 | 2.135052 | 2.821329 | 0.1933481 | 0.03402111
32.2455 | 21.8657 | 20.91661 | 15.71009 | 0.9490908 | 2.146859 | 2.831919 | 0.1937612 | 0.03398224
32.2555 | 21.8797 | 20.92673 | 15.69726 | 0.9529729 | 2.158773 | 2.842571 | 0.1941758 | 0.03394372
32.2655 | 21.8839 | 20.93703 | 15.68445 | 0.9468687 | 2.170796 | 2.853286 | 0.1945918 | 0.0339056
32.2755 | 21.9046 | 20.94752 | 15.67165 | 0.957077 | 2.182929 | 2.864064 | 0.1950091 | 0.03386791
32.2855 | 21.9016 | 20.9582 | 15.65887 | 0.943395 | 2.195174 | 2.874906 | 0.1954278 | 0.03383069
32.2955 | 21.9242 | 20.96908 | 15.64609 | 0.9551206 | 2.207532 | 2.885813 | 0.1958478 | 0.03379399
32.3055 | 21.9182 | 20.98015 | 15.63333 | 0.9380531 | 2.220004 | 2.896783 | 0.1962693 | 0.03375782
32.3155 | 21.9245 | 20.99141 | 15.62058 | 0.9330902 | 2.232592 | 2.907819 | 0.1966922 | 0.03372223
32.3255 | 21.9482 | 21.00287 | 15.60785 | 0.9453295 | 2.245296 | 2.918921 | 0.1971165 | 0.03368725
32.3355 | 21.9354 | 21.01453 | 15.59513 | 0.9208696 | 2.258119 | 2.930089 | 0.1975422 | 0.03365291
32.3455 | 21.9567 | 21.02639 | 15.58242 | 0.9303082 | 2.271062 | 2.941324 | 0.1979693 | 0.03361924
32.3555 | 21.9629 | 21.03846 | 15.56972 | 0.9244435 | 2.284125 | 2.952627 | 0.1983978 | 0.03358627
32.3655 | 21.9971 | 21.05073 | 15.55704 | 0.9463734 | 2.297311 | 2.963997 | 0.1988278 | 0.03355403
32.3755 | 21.979 | 21.0632 | 15.54437 | 0.9157964 | 2.310621 | 2.975435 | 0.1992592 | 0.03352254
32.3855 | 22.0008 | 21.07589 | 15.53171 | 0.9249089 | 2.324057 | 2.986943 | 0.1996921 | 0.03349183
32.3955 | 22.0124 | 21.08879 | 15.51906 | 0.9236104 | 2.337619 | 2.99852 | 0.2001264 | 0.03346193
32.4055 | 22.0294 | 21.1019 | 15.50643 | 0.9274988 | 2.351309 | 3.010167 | 0.2005622 | 0.03343285
32.4155 | 22.0297 | 21.11523 | 15.49381 | 0.9144711 | 2.365129 | 3.021885 | 0.2009994 | 0.03340462
32.4255 | 22.0427 | 21.12877 | 15.4812 | 0.9139256 | 2.379081 | 3.033674 | 0.2014381 | 0.03337727
32.4355 | 22.0536 | 21.14254 | 15.46861 | 0.9110604 | 2.393166 | 3.045535 | 0.2018783 | 0.0333508
32.4455 | 22.0708 | 21.15653 | 15.45603 | 0.9142727 | 2.407385 | 3.057469 | 0.20232 | 0.03332524
32.4555 | 22.056 | 21.17074 | 15.44346 | 0.8852607 | 2.42174 | 3.069475 | 0.2027632 | 0.03330061
32.4655 | 22.0917 | 21.18518 | 15.43091 | 0.9065224 | 2.436232 | 3.081555 | 0.2032078 | 0.03327693
32.4755 | 22.092 | 21.19984 | 15.41836 | 0.892155 | 2.450864 | 3.093709 | 0.203654 | 0.0332542
32.4855 | 22.1155 | 21.21474 | 15.40583 | 0.9007566 | 2.465637 | 3.105938 | 0.2041017 | 0.03323245
32.4955 | 22.0993 | 21.22988 | 15.39332 | 0.8694246 | 2.480552 | 3.118242 | 0.2045509 | 0.03321169
32.5055 | 22.1093 | 21.24524 | 15.38082 | 0.8640572 | 2.495612 | 3.130622 | 0.2050016 | 0.03319194
32.5154 | 22.1447 | 21.26069 | 15.36845 | 0.8840063 | 2.510665 | 3.142957 | 0.2054495 | 0.03317338
32.5254 | 22.1455 | 21.27654 | 15.35597 | 0.8689646 | 2.526016 | 3.155488 | 0.2059032 | 0.03315565
32.5354 | 22.1599 | 21.29262 | 15.34351 | 0.8672763 | 2.541517 | 3.168101 | 0.2063585 | 0.03313897
32.5454 | 22.167 | 21.30895 | 15.33106 | 0.8580461 | 2.557169 | 3.18079 | 0.2068155 | 0.03312333
32.5554 | 22.1677 | 21.32554 | 15.31862 | 0.8421648 | 2.572974 | 3.193561 | 0.2072739 | 0.03310875
32.5654 | 22.1908 | 21.34236 | 15.30619 | 0.8484376 | 2.588934 | 3.206407 | 0.2077339 | 0.03309524
32.5754 | 22.1968 | 21.35945 | 15.29378 | 0.8373531 | 2.60505 | 3.219339 | 0.2081955 | 0.03308281
32.5854 | 22.2058 | 21.37678 | 15.28138 | 0.8290172 | 2.621324 | 3.232348 | 0.2086587 | 0.03307146
32.5954 | 22.232 | 21.39438 | 15.26899 | 0.8376199 | 2.637759 | 3.245443 | 0.2091235 | 0.0330612
32.6054 | 22.2444 | 21.41223 | 15.25662 | 0.8321667 | 2.654355 | 3.258616 | 0.2095899 | 0.03305204
32.6154 | 22.2447 | 21.43035 | 15.24426 | 0.8143463 | 2.671115 | 3.271877 | 0.2100578 | 0.03304398
32.6254 | 22.2811 | 21.44874 | 15.23191 | 0.8323643 | 2.688041 | 3.285218 | 0.2105274 | 0.03303704
32.6354 | 22.2941 | 21.46739 | 15.21958 | 0.8267104 | 2.705134 | 3.298647 | 0.2109986 | 0.03303121
32.6454 | 22.2868 | 21.48631 | 15.20726 | 0.8004896 | 2.722398 | 3.312158 | 0.2114714 | 0.0330265
32.6554 | 22.3149 | 21.50551 | 15.19495 | 0.8093914 | 2.739832 | 3.325758 | 0.2119458 | 0.03302291
32.6654 | 22.3087 | 21.52498 | 15.18265 | 0.7837209 | 2.757441 | 3.339442 | 0.212422 | 0.03302045
32.6754 | 22.3365 | 21.54473 | 15.17037 | 0.7917693 | 2.775224 | 3.353215 | 0.2128997 | 0.03301912
32.6854 | 22.3631 | 21.56477 | 15.1581 | 0.7983338 | 2.793186 | 3.367079 | 0.2133791 | 0.03301892
32.6954 | 22.3643 | 21.58508 | 15.14585 | 0.7792183 | 2.811326 | 3.381028 | 0.2138601 | 0.03301987
32.7054 | 22.3814 | 21.60569 | 15.13361 | 0.7757108 | 2.829649 | 3.395071 | 0.2143429 | 0.03302195
32.7154 | 22.4002 | 21.62658 | 15.12138 | 0.7736178 | 2.848154 | 3.409199 | 0.2148274 | 0.03302517
32.7254 | 22.4006 | 21.64777 | 15.10916 | 0.7528275 | 2.866846 | 3.423424 | 0.2153135 | 0.03302954
32.7354 | 22.4134 | 21.66925 | 15.09696 | 0.7441457 | 2.885725 | 3.437736 | 0.2158012 | 0.03303505
32.7454 | 22.4298 | 21.69104 | 15.08477 | 0.7387602 | 2.904794 | 3.452146 | 0.2162907 | 0.03304172
32.7554 | 22.4403 | 21.71312 | 15.07259 | 0.7271778 | 2.924056 | 3.466645 | 0.216782 | 0.03304952
32.7654 | 22.4647 | 21.73551 | 15.06043 | 0.729186 | 2.943511 | 3.481244 | 0.2172749 | 0.03305848
32.7754 | 22.4628 | 21.75821 | 15.04828 | 0.7045908 | 2.963162 | 3.495933 | 0.2177695 | 0.03306859
32.7854 | 22.4792 | 21.78122 | 15.03614 | 0.6979805 | 2.983012 | 3.510723 | 0.2182659 | 0.03307984
32.7954 | 22.4829 | 21.80454 | 15.02401 | 0.6783615 | 3.003063 | 3.525606 | 0.2187641 | 0.03309225
32.8054 | 22.5057 | 21.82818 | 15.0119 | 0.6775205 | 3.023316 | 3.540591 | 0.219264 | 0.03310581
32.8154 | 22.5251 | 21.85214 | 14.99981 | 0.672963 | 3.043774 | 3.555672 | 0.2197656 | 0.03312052
32.8254 | 22.5232 | 21.87642 | 14.98772 | 0.6467817 | 3.064439 | 3.570853 | 0.220269 | 0.03313638
32.8354 | 22.5566 | 21.90103 | 14.97565 | 0.6555746 | 3.085313 | 3.586135 | 0.2207743 | 0.03315339
32.8454 | 22.5662 | 21.92596 | 14.96359 | 0.640239 | 3.106399 | 3.601518 | 0.2212813 | 0.03317155
32.8554 | 22.5728 | 21.95123 | 14.95155 | 0.6215707 | 3.127699 | 3.617003 | 0.22179 | 0.03319087
32.8654 | 22.6163 | 21.97683 | 14.93951 | 0.6394668 | 3.149215 | 3.632591 | 0.2223005 | 0.03321133
32.8754 | 22.5998 | 22.00277 | 14.9275 | 0.5970254 | 3.170949 | 3.648283 | 0.222813 | 0.03323295
32.8854 | 22.6314 | 22.02906 | 14.91549 | 0.6023416 | 3.192903 | 3.664081 | 0.2233272 | 0.03325571
32.8954 | 22.6606 | 22.05569 | 14.9035 | 0.6049133 | 3.21508 | 3.679984 | 0.2238432 | 0.03327962
32.9054 | 22.6749 | 22.08266 | 14.89152 | 0.5922367 | 3.237482 | 3.695995 | 0.224361 | 0.03330468
32.9154 | 22.7111 | 22.10999 | 14.87956 | 0.6011113 | 3.260111 | 3.71211 | 0.2248808 | 0.03333089
32.9254 | 22.7006 | 22.13767 | 14.8676 | 0.5629292 | 3.282969 | 3.728337 | 0.2254024 | 0.03335824
32.9354 | 22.7351 | 22.16571 | 14.85567 | 0.5693892 | 3.306059 | 3.744674 | 0.2259257 | 0.03338674
32.9454 | 22.7565 | 22.19411 | 14.84374 | 0.5623883 | 3.329384 | 3.761121 | 0.2264509 | 0.03341639
32.9554 | 22.7771 | 22.22288 | 14.83183 | 0.5542231 | 3.352944 | 3.77768 | 0.2269782 | 0.03344719
32.9654 | 22.8097 | 22.25201 | 14.81993 | 0.5576906 | 3.376742 | 3.794352 | 0.2275072 | 0.03347912
32.9754 | 22.807 | 22.28151 | 14.80804 | 0.5254872 | 3.400781 | 3.811138 | 0.2280382 | 0.03351221
32.9854 | 22.8333 | 22.31139 | 14.79617 | 0.5219108 | 3.425063 | 3.828038 | 0.2285709 | 0.03354643
32.9954 | 22.8612 | 22.34164 | 14.78431 | 0.5195566 | 3.44959 | 3.845054 | 0.2291057 | 0.0335818
33.0054 | 22.8537 | 22.37228 | 14.77247 | 0.4814223 | 3.474364 | 3.862187 | 0.2296425 | 0.03361831
33.0154 | 22.9075 | 22.4033 | 14.76063 | 0.5042037 | 3.499387 | 3.879438 | 0.230181 | 0.03365597
33.0254 | 22.9138 | 22.4347 | 14.74882 | 0.4790986 | 3.524662 | 3.896808 | 0.2307216 | 0.03369476
33.0354 | 22.9544 | 22.4665 | 14.73701 | 0.4879038 | 3.55019 | 3.914297 | 0.2312641 | 0.0337347
33.0454 | 22.9689 | 22.49868 | 14.72522 | 0.4702152 | 3.575974 | 3.931909 | 0.2318086 | 0.03377578
33.0554 | 22.9707 | 22.53127 | 14.71344 | 0.4394282 | 3.602016 | 3.949644 | 0.232355 | 0.033818
33.0654 | 23.0069 | 22.56426 | 14.70167 | 0.4426429 | 3.628317 | 3.967502 | 0.2329035 | 0.03386137
33.0754 | 23.0368 | 22.59764 | 14.68992 | 0.4391554 | 3.65488 | 3.985483 | 0.2334539 | 0.03390587
33.0854 | 23.0501 | 22.63144 | 14.67818 | 0.4186621 | 3.681708 | 4.00359 | 0.2340062 | 0.03395151
33.0953 | 23.1071 | 22.66529 | 14.66657 | 0.4418071 | 3.708528 | 4.021637 | 0.234555 | 0.03399783
33.1053 | 23.112 | 22.6999 | 14.65486 | 0.4120963 | 3.735886 | 4.039998 | 0.2351114 | 0.03404574
33.1153 | 23.1442 | 22.73493 | 14.64316 | 0.4092699 | 3.763514 | 4.058488 | 0.2356698 | 0.0340948
33.1253 | 23.1659 | 22.77037 | 14.63148 | 0.3955258 | 3.791413 | 4.077107 | 0.2362302 | 0.03414499
33.1353 | 23.1703 | 22.80624 | 14.61981 | 0.3640605 | 3.819585 | 4.095859 | 0.2367927 | 0.03419634
33.1453 | 23.2221 | 22.84253 | 14.60815 | 0.3795701 | 3.848032 | 4.114743 | 0.2373573 | 0.03424882
33.1553 | 23.2435 | 22.87925 | 14.5965 | 0.3642527 | 3.876756 | 4.133762 | 0.2379239 | 0.03430245
33.1653 | 23.2716 | 22.91639 | 14.58487 | 0.355206 | 3.905757 | 4.152915 | 0.2384926 | 0.03435722
33.1753 | 23.3064 | 22.95397 | 14.57325 | 0.3524256 | 3.935039 | 4.172205 | 0.2390633 | 0.03441314
33.1853 | 23.3211 | 22.99199 | 14.56165 | 0.3291091 | 3.964602 | 4.191633 | 0.2396362 | 0.0344702
33.1953 | 23.3512 | 23.03045 | 14.55006 | 0.3207539 | 3.994448 | 4.2112 | 0.2402112 | 0.03452842
33.2053 | 23.4059 | 23.06934 | 14.53848 | 0.3365581 | 4.024578 | 4.230907 | 0.2407883 | 0.03458778
33.2153 | 23.3959 | 23.10868 | 14.52692 | 0.2872181 | 4.054994 | 4.250757 | 0.2413675 | 0.03464829
33.2253 | 23.4526 | 23.14847 | 14.51537 | 0.3041323 | 4.085695 | 4.270748 | 0.2419487 | 0.03470995
33.2353 | 23.4818 | 23.1887 | 14.50383 | 0.2930967 | 4.116685 | 4.290885 | 0.2425323 | 0.03477276
33.2453 | 23.5144 | 23.22939 | 14.4923 | 0.2850101 | 4.147964 | 4.311167 | 0.2431179 | 0.03483674
33.2553 | 23.5209 | 23.27053 | 14.48079 | 0.2503702 | 4.179532 | 4.331597 | 0.2437056 | 0.03490186
33.2653 | 23.5624 | 23.31213 | 14.4693 | 0.2502739 | 4.211391 | 4.352175 | 0.2442956 | 0.03496814
33.2753 | 23.6056 | 23.35418 | 14.45781 | 0.2514196 | 4.243541 | 4.372903 | 0.2448878 | 0.03503558
33.2853 | 23.6213 | 23.39669 | 14.44634 | 0.2246052 | 4.275983 | 4.393782 | 0.2454821 | 0.03510419
33.2953 | 23.6444 | 23.43967 | 14.43489 | 0.2047276 | 4.308718 | 4.414815 | 0.2460787 | 0.03517395
33.3053 | 23.6924 | 23.48311 | 14.42344 | 0.2092861 | 4.341746 | 4.436002 | 0.2466774 | 0.03524489
33.3153 | 23.7278 | 23.52702 | 14.41201 | 0.200779 | 4.375068 | 4.457344 | 0.2472784 | 0.03531699
33.3253 | 23.752 | 23.5714 | 14.4006 | 0.1806041 | 4.408682 | 4.478843 | 0.2478816 | 0.03539027
33.3353 | 23.787 | 23.61624 | 14.3892 | 0.1707595 | 4.442591 | 4.500502 | 0.2484871 | 0.03546471
33.3453 | 23.8117 | 23.66156 | 14.37781 | 0.1501436 | 4.476793 | 4.522321 | 0.2490948 | 0.03554034
33.3553 | 23.8576 | 23.70734 | 14.36643 | 0.1502562 | 4.511288 | 4.544302 | 0.2497048 | 0.03561715
33.3653 | 23.8508 | 23.75361 | 14.35507 | 0.09719454 | 4.546077 | 4.566446 | 0.250317 | 0.03569514
33.3753 | 23.9194 | 23.80034 | 14.34372 | 0.1190589 | 4.581158 | 4.588755 | 0.2509316 | 0.03577431
33.3853 | 23.9372 | 23.84755 | 14.33239 | 0.08964686 | 4.616531 | 4.611231 | 0.2515485 | 0.03585468
33.3953 | 23.9717 | 23.89524 | 14.32107 | 0.07645909 | 4.652196 | 4.633875 | 0.2521677 | 0.03593624
33.4053 | 24.0161 | 23.94341 | 14.30976 | 0.0726929 | 4.688151 | 4.65669 | 0.2527892 | 0.036019
33.4153 | 24.0409 | 23.99205 | 14.29846 | 0.04884911 | 4.724395 | 4.679676 | 0.253413 | 0.03610296
33.4253 | 24.0803 | 24.04117 | 14.28718 | 0.03912685 | 4.760928 | 4.702835 | 0.2540392 | 0.03618812
33.4353 | 24.0954 | 24.09077 | 14.27592 | 0.004625687 | 4.797747 | 4.726169 | 0.2546677 | 0.03627449
33.4453 | 24.1484 | 24.14085 | 14.26466 | 0.00754531 | 4.834851 | 4.74968 | 0.2552986 | 0.03636208
33.4553 | 24.1974 | 24.19141 | 14.25342 | 0.005986538 | 4.872239 | 4.773369 | 0.2559319 | 0.03645088
33.4653 | 24.2153 | 24.24245 | 14.2422 | -0.02715168 | 4.909908 | 4.797238 | 0.2565675 | 0.03654091
33.4753 | 24.2417 | 24.29397 | 14.23098 | -0.05226851 | 4.947857 | 4.821289 | 0.2572056 | 0.03663216
33.4853 | 24.2902 | 24.34596 | 14.21979 | -0.0557638 | 4.986083 | 4.845525 | 0.2578461 | 0.03672464
33.4953 | 24.3253 | 24.39844 | 14.2086 | -0.07313609 | 5.024584 | 4.869945 | 0.258489 | 0.03681837
33.5053 | 24.3685 | 24.45139 | 14.19743 | -0.08288596 | 5.063356 | 4.894554 | 0.2591343 | 0.03691333
33.5153 | 24.3853 | 24.50481 | 14.18627 | -0.1195119 | 5.102399 | 4.919351 | 0.2597822 | 0.03700954
33.5253 | 24.4504 | 24.55871 | 14.17513 | -0.1083132 | 5.141708 | 4.94434 | 0.2604324 | 0.037107
33.5353 | 24.5022 | 24.61309 | 14.16399 | -0.110887 | 5.18128 | 4.969522 | 0.2610851 | 0.03720572
33.5453 | 24.5238 | 24.66793 | 14.15288 | -0.1441346 | 5.221113 | 4.994899 | 0.2617403 | 0.0373057
33.5553 | 24.5732 | 24.72325 | 14.14177 | -0.150052 | 5.261201 | 5.020473 | 0.262398 | 0.03740695
33.5653 | 24.6094 | 24.77904 | 14.13068 | -0.1696391 | 5.301542 | 5.046246 | 0.2630582 | 0.03750948
33.5753 | 24.6458 | 24.83529 | 14.11961 | -0.1894935 | 5.342132 | 5.072221 | 0.2637209 | 0.03761329
33.5853 | 24.7164 | 24.89201 | 14.10854 | -0.1756131 | 5.382967 | 5.098398 | 0.2643861 | 0.03771839
33.5953 | 24.7178 | 24.9492 | 14.09749 | -0.2313955 | 5.424042 | 5.12478 | 0.2650539 | 0.03782478
33.6053 | 24.8004 | 25.00684 | 14.08646 | -0.206439 | 5.465354 | 5.15137 | 0.2657243 | 0.03793247
33.6153 | 24.8375 | 25.06494 | 14.07544 | -0.2274404 | 5.506897 | 5.178169 | 0.2663972 | 0.03804147
33.6253 | 24.8887 | 25.1235 | 14.06443 | -0.2347976 | 5.548666 | 5.205179 | 0.2670727 | 0.03815179
33.6353 | 24.9122 | 25.18251 | 14.05343 | -0.2703077 | 5.590657 | 5.232403 | 0.2677508 | 0.03826342
33.6453 | 24.9641 | 25.24197 | 14.04245 | -0.2778679 | 5.632865 | 5.259843 | 0.2684315 | 0.03837639
33.6553 | 25.029 | 25.30188 | 14.03148 | -0.2728756 | 5.675284 | 5.287501 | 0.2691148 | 0.03849069
33.6653 | 25.0909 | 25.36223 | 14.02053 | -0.2713262 | 5.717909 | 5.315379 | 0.2698008 | 0.03860633
33.6753 | 25.1095 | 25.42302 | 14.00959 | -0.3135178 | 5.760734 | 5.34348 | 0.2704893 | 0.03872333
33.6852 | 25.1805 | 25.48364 | 13.99877 | -0.303136 | 5.803323 | 5.371526 | 0.2711738 | 0.0388405
33.6952 | 25.2098 | 25.54529 | 13.98786 | -0.3354944 | 5.846529 | 5.400076 | 0.2718677 | 0.03896021
33.7052 | 25.2973 | 25.60738 | 13.97696 | -0.3100827 | 5.889919 | 5.428856 | 0.2725642 | 0.0390813
33.7152 | 25.3515 | 25.6699 | 13.96608 | -0.3183977 | 5.933486 | 5.457869 | 0.2732635 | 0.03920377
33.7252 | 25.3973 | 25.73283 | 13.9552 | -0.3355349 | 5.977223 | 5.487114 | 0.2739655 | 0.03932763
33.7352 | 25.4549 | 25.79619 | 13.94435 | -0.3412921 | 6.021125 | 5.516598 | 0.2746702 | 0.0394529
33.7452 | 25.4947 | 25.85996 | 13.9335 | -0.3652636 | 6.065185 | 5.54632 | 0.2753777 | 0.03957958
33.7552 | 25.5746 | 25.92415 | 13.92267 | -0.3495472 | 6.109396 | 5.576285 | 0.2760878 | 0.03970768
33.7652 | 25.6273 | 25.98874 | 13.91185 | -0.3614366 | 6.153752 | 5.606493 | 0.2768008 | 0.0398372
33.7752 | 25.6765 | 26.05373 | 13.90105 | -0.3772299 | 6.198248 | 5.636948 | 0.2775165 | 0.03996817
33.7852 | 25.7439 | 26.11912 | 13.89026 | -0.3752237 | 6.242875 | 5.667653 | 0.278235 | 0.04010058
33.7952 | 25.8025 | 26.18491 | 13.87948 | -0.3824114 | 6.287627 | 5.69861 | 0.2789564 | 0.04023445
33.8052 | 25.8848 | 26.25109 | 13.86872 | -0.3662907 | 6.332497 | 5.729821 | 0.2796805 | 0.04036979
33.8152 | 25.9236 | 26.31766 | 13.85797 | -0.3940586 | 6.377481 | 5.761291 | 0.2804075 | 0.04050662
33.8252 | 25.9758 | 26.38461 | 13.84724 | -0.4088087 | 6.422568 | 5.79302 | 0.2811373 | 0.04064492
33.8352 | 26.0799 | 26.45194 | 13.83652 | -0.3720397 | 6.467755 | 5.825013 | 0.28187 | 0.04078473
33.8452 | 26.1374 | 26.51965 | 13.82581 | -0.3822462 | 6.513034 | 5.857271 | 0.2826056 | 0.04092605
33.8552 | 26.2145 | 26.58773 | 13.81512 | -0.3732256 | 6.558399 | 5.889798 | 0.2833441 | 0.04106889
33.8652 | 26.294 | 26.65617 | 13.80444 | -0.3621742 | 6.603843 | 5.922597 | 0.2840855 | 0.04121327
33.8752 | 26.3288 | 26.72499 | 13.79377 | -0.3961866 | 6.649358 | 5.95567 | 0.2848298 | 0.04135919
33.8852 | 26.4285 | 26.79416 | 13.78312 | -0.3656619 | 6.694941 | 5.989021 | 0.285577 | 0.04150666
33.8952 | 26.5032 | 26.86369 | 13.77248 | -0.360495 | 6.740583 | 6.022652 | 0.2863272 | 0.0416557
33.9052 | 26.607 | 26.93359 | 13.76185 | -0.326585 | 6.786279 | 6.056567 | 0.2870804 | 0.04180632
33.9152 | 26.6963 | 27.00383 | 13.75124 | -0.3075272 | 6.832023 | 6.090768 | 0.2878366 | 0.04195854
33.9252 | 26.7365 | 27.07442 | 13.74064 | -0.3379187 | 6.877808 | 6.125259 | 0.2885958 | 0.04211236
33.9352 | 26.8385 | 27.14536 | 13.73006 | -0.3068576 | 6.92363 | 6.160043 | 0.2893579 | 0.0422678
33.9452 | 26.9182 | 27.21664 | 13.71949 | -0.2984425 | 6.969482 | 6.195124 | 0.2901232 | 0.04242486
33.9552 | 27.0317 | 27.28827 | 13.70893 | -0.2565688 | 7.015359 | 6.230503 | 0.2908914 | 0.04258357
33.9652 | 27.1042 | 27.36024 | 13.69839 | -0.2560363 | 7.061255 | 6.266185 | 0.2916628 | 0.04274394
33.9752 | 27.1649 | 27.43254 | 13.68786 | -0.2676418 | 7.107165 | 6.302172 | 0.2924372 | 0.04290598
33.9852 | 27.2854 | 27.50519 | 13.67735 | -0.2197859 | 7.153086 | 6.33847 | 0.2932147 | 0.0430697
33.9952 | 27.3886 | 27.57817 | 13.66684 | -0.1895653 | 7.19901 | 6.375081 | 0.2939954 | 0.04323512
34.0052 | 27.4792 | 27.65148 | 13.65636 | -0.1722784 | 7.244934 | 6.412007 | 0.2947792 | 0.04340226
34.0152 | 27.5949 | 27.72513 | 13.64588 | -0.1302254 | 7.290853 | 6.449253 | 0.2955661 | 0.04357111
34.0252 | 27.6925 | 27.79911 | 13.63542 | -0.1066068 | 7.336764 | 6.486823 | 0.2963562 | 0.04374172
34.0352 | 27.8252 | 27.87342 | 13.62498 | -0.04821926 | 7.382661 | 6.524719 | 0.2971495 | 0.04391408
34.0452 | 27.9073 | 27.94807 | 13.61454 | -0.04076529 | 7.428541 | 6.562947 | 0.297946 | 0.0440882
34.0552 | 28.0257 | 28.02304 | 13.60412 | 0.002657791 | 7.474401 | 6.601507 | 0.2987458 | 0.04426412
34.0652 | 28.1664 | 28.09835 | 13.59372 | 0.06804747 | 7.520236 | 6.640407 | 0.2995487 | 0.04444184
34.0752 | 28.2619 | 28.174 | 13.58333 | 0.08790466 | 7.566043 | 6.679649 | 0.300355 | 0.04462138
34.0852 | 28.4095 | 28.24997 | 13.57295 | 0.1595289 | 7.611819 | 6.719236 | 0.3011645 | 0.04480276
34.0952 | 28.5289 | 28.32628 | 13.56259 | 0.2026178 | 7.657561 | 6.759173 | 0.3019773 | 0.04498598
34.1052 | 28.6313 | 28.40293 | 13.55224 | 0.2283717 | 7.703266 | 6.799462 | 0.3027935 | 0.04517108
34.1152 | 28.7761 | 28.47991 | 13.5419 | 0.2961886 | 7.748931 | 6.84011 | 0.303613 | 0.04535806
34.1252 | 28.9155 | 28.55723 | 13.53158 | 0.358267 | 7.794553 | 6.88112 | 0.3044358 | 0.04554695
34.1352 | 29.0468 | 28.63489 | 13.52127 | 0.4119058 | 7.840131 | 6.922496 | 0.305262 | 0.04573775
34.1452 | 29.1731 | 28.7129 | 13.51097 | 0.4602034 | 7.88566 | 6.964241 | 0.3060916 | 0.04593049
34.1552 | 29.2791 | 28.79124 | 13.50069 | 0.4878579 | 7.93114 | 7.006361 | 0.3069247 | 0.04612519
34.1652 | 29.4491 | 28.86993 | 13.49042 | 0.5791655 | 7.976568 | 7.048859 | 0.3077611 | 0.04632186
34.1752 | 29.5775 | 28.94897 | 13.48017 | 0.6285267 | 8.021941 | 7.09174 | 0.3086011 | 0.04652053
34.1852 | 29.7076 | 29.02836 | 13.46993 | 0.6792357 | 8.067259 | 7.135009 | 0.3094445 | 0.04672121
34.1952 | 29.8597 | 29.10811 | 13.4597 | 0.7515945 | 8.112517 | 7.178669 | 0.3102914 | 0.04692391
34.2052 | 29.9794 | 29.1882 | 13.44949 | 0.7911978 | 8.157715 | 7.222725 | 0.3111418 | 0.04712867
34.2152 | 30.1434 | 29.26866 | 13.43929 | 0.8747433 | 8.20285 | 7.267182 | 0.3119958 | 0.0473355
34.2252 | 30.2904 | 29.34947 | 13.42911 | 0.9409282 | 8.247921 | 7.312044 | 0.3128533 | 0.04754442
34.2352 | 30.4193 | 29.43065 | 13.41894 | 0.9886514 | 8.292924 | 7.357317 | 0.3137145 | 0.04775545
34.2452 | 30.5596 | 29.51219 | 13.40878 | 1.047409 | 8.337859 | 7.403004 | 0.3145792 | 0.04796862
34.2552 | 30.6764 | 29.59409 | 13.39864 | 1.082305 | 8.382722 | 7.449104 | 0.3154476 | 0.04818393
34.2651 | 30.8423 | 29.67556 | 13.38861 | 1.166742 | 8.427063 | 7.495176 | 0.3163107 | 0.04839923
34.2751 | 30.9857 | 29.75821 | 13.37849 | 1.22749 | 8.471778 | 7.542134 | 0.3171863 | 0.0486189
34.2851 | 31.1058 | 29.84123 | 13.36839 | 1.264566 | 8.516412 | 7.589525 | 0.3180657 | 0.04884077
34.2951 | 31.2706 | 29.92463 | 13.3583 | 1.345969 | 8.560967 | 7.637349 | 0.3189487 | 0.04906489
34.3051 | 31.3714 | 30.00842 | 13.34823 | 1.362984 | 8.605436 | 7.685625 | 0.3198355 | 0.04929127
34.3151 | 31.518 | 30.09258 | 13.33817 | 1.425417 | 8.649819 | 7.734351 | 0.3207261 | 0.04951993
34.3251 | 31.6496 | 30.17714 | 13.32812 | 1.472465 | 8.69411 | 7.783534 | 0.3216204 | 0.0497509
34.3351 | 31.7999 | 30.26207 | 13.31809 | 1.537827 | 8.738308 | 7.833175 | 0.3225186 | 0.0499842
34.3451 | 31.9064 | 30.3474 | 13.30807 | 1.558999 | 8.782408 | 7.883284 | 0.3234206 | 0.05021986
34.3551 | 32.0316 | 30.43312 | 13.29806 | 1.598483 | 8.826407 | 7.933864 | 0.3243264 | 0.05045789
34.3651 | 32.1473 | 30.51923 | 13.28807 | 1.628074 | 8.870299 | 7.984922 | 0.3252361 | 0.05069833
34.3751 | 32.259 | 30.60573 | 13.27809 | 1.653272 | 8.914081 | 8.036463 | 0.3261497 | 0.05094119
34.3851 | 32.3765 | 30.69263 | 13.26813 | 1.683868 | 8.95775 | 8.0885 | 0.3270673 | 0.05118651
34.3951 | 32.5078 | 30.77992 | 13.25818 | 1.727879 | 9.001297 | 8.141023 | 0.3279888 | 0.0514343
34.4051 | 32.5849 | 30.86761 | 13.24824 | 1.717294 | 9.04472 | 8.194046 | 0.3289144 | 0.05168461
34.4151 | 32.6931 | 30.95569 | 13.23832 | 1.737411 | 9.088013 | 8.247577 | 0.3298437 | 0.05193744
34.4251 | 32.8056 | 31.04417 | 13.22841 | 1.761434 | 9.131168 | 8.301619 | 0.3307774 | 0.05219283
34.4351 | 32.8919 | 31.13304 | 13.21851 | 1.758861 | 9.174181 | 8.356178 | 0.3317148 | 0.0524508
34.4451 | 32.9864 | 31.22231 | 13.20863 | 1.764092 | 9.217044 | 8.411264 | 0.3326564 | 0.05271138
34.4551 | 33.0951 | 31.31197 | 13.19877 | 1.783126 | 9.259753 | 8.46688 | 0.3336021 | 0.05297461
34.4651 | 33.1722 | 31.40203 | 13.18891 | 1.770166 | 9.302296 | 8.523033 | 0.3345519 | 0.0532405
34.4751 | 33.24 | 31.49249 | 13.17907 | 1.747513 | 9.344671 | 8.57973 | 0.3355059 | 0.05350909
34.4851 | 33.3336 | 31.58333 | 13.16925 | 1.750268 | 9.386866 | 8.636976 | 0.3364641 | 0.0537804
34.4951 | 33.4145 | 31.67457 | 13.15943 | 1.739931 | 9.428875 | 8.69478 | 0.3374265 | 0.05405447
34.5051 | 33.4685 | 31.76619 | 13.14963 | 1.702307 | 9.470688 | 8.753146 | 0.338393 | 0.05433132
34.5151 | 33.5537 | 31.85821 | 13.13985 | 1.695495 | 9.512298 | 8.812082 | 0.3393638 | 0.05461098
34.5251 | 33.617 | 31.9506 | 13.13008 | 1.666396 | 9.553696 | 8.871596 | 0.340339 | 0.05489348
34.5351 | 33.6877 | 32.04338 | 13.12032 | 1.644317 | 9.59487 | 8.931694 | 0.3413184 | 0.05517887
34.5451 | 33.7583 | 32.13653 | 13.11058 | 1.621767 | 9.635813 | 8.992372 | 0.3423021 | 0.05546715
34.5551 | 33.7928 | 32.23007 | 13.10085 | 1.562729 | 9.676514 | 9.053659 | 0.3432902 | 0.05575838
34.5651 | 33.8533 | 32.32398 | 13.09113 | 1.529319 | 9.716962 | 9.11555 | 0.3442827 | 0.05605258
34.5751 | 33.9168 | 32.41826 | 13.08143 | 1.498536 | 9.757148 | 9.178055 | 0.3452796 | 0.05634977
34.5851 | 33.954 | 32.51291 | 13.07174 | 1.441087 | 9.79706 | 9.241178 | 0.3462809 | 0.05665001
34.5951 | 34.0193 | 32.60793 | 13.06207 | 1.411374 | 9.836686 | 9.30493 | 0.3472867 | 0.05695331
34.6051 | 34.0636 | 32.7033 | 13.05241 | 1.360302 | 9.876016 | 9.369317 | 0.3482969 | 0.05725971
34.6151 | 34.1153 | 32.79903 | 13.04276 | 1.316271 | 9.91504 | 9.434347 | 0.3493117 | 0.05756925
34.6251 | 34.1548 | 32.89511 | 13.03313 | 1.259691 | 9.953742 | 9.500026 | 0.350331 | 0.05788197
34.6351 | 34.177 | 32.99155 | 13.02351 | 1.18545 | 9.992112 | 9.566376 | 0.3513549 | 0.05819789
34.6451 | 34.233 | 33.08832 | 13.0139 | 1.144679 | 10.03014 | 9.633379 | 0.3523834 | 0.05851705
34.6551 | 34.2849 | 33.18543 | 13.00431 | 1.099468 | 10.06781 | 9.701057 | 0.3534167 | 0.05883949
34.6651 | 34.3225 | 33.28288 | 12.99474 | 1.039621 | 10.10511 | 9.769419 | 0.3544543 | 0.05916525
34.6751 | 34.3433 | 33.38065 | 12.98517 | 0.9626474 | 10.14202 | 9.83847 | 0.355497 | 0.05949436
34.6851 | 34.406 | 33.47875 | 12.97562 | 0.9272467 | 10.17854 | 9.908222 | 0.356544 | 0.05982686
34.6951 | 34.4422 | 33.57717 | 12.96608 | 0.8650267 | 10.21465 | 9.97868 | 0.3575958 | 0.06016279
34.7051 | 34.4785 | 33.67591 | 12.95656 | 0.8025922 | 10.25034 | 10.04985 | 0.3586526 | 0.06050218
34.7151 | 34.5299 | 33.77495 | 12.94705 | 0.754949 | 10.28559 | 10.12175 | 0.359714 | 0.06084508
34.7251 | 34.5553 | 33.8743 | 12.93756 | 0.6809986 | 10.32038 | 10.19439 | 0.3607803 | 0.06119153
34.7351 | 34.6175 | 33.97395 | 12.92808 | 0.6435483 | 10.35472 | 10.26776 | 0.3618514 | 0.06154156
34.7451 | 34.6548 | 34.0739 | 12.91861 | 0.5809046 | 10.38857 | 10.34189 | 0.3629275 | 0.06189522
34.7551 | 34.7057 | 34.17413 | 12.90916 | 0.5315702 | 10.42194 | 10.41678 | 0.3640084 | 0.06225254
34.7651 | 34.7374 | 34.27465 | 12.89972 | 0.4627522 | 10.45479 | 10.49243 | 0.3650943 | 0.06261358
34.7751 | 34.77 | 34.37545 | 12.89029 | 0.394554 | 10.48712 | 10.56887 | 0.3661851 | 0.06297836
34.7851 | 34.8591 | 34.47652 | 12.88088 | 0.3825808 | 10.51892 | 10.64609 | 0.367281 | 0.06334694
34.7951 | 34.9147 | 34.57785 | 12.87148 | 0.336853 | 10.55016 | 10.7241 | 0.3683819 | 0.06371936
34.8051 | 34.94 | 34.67945 | 12.8621 | 0.260546 | 10.58084 | 10.80293 | 0.3694878 | 0.06409565
34.8151 | 35.0039 | 34.78133 | 12.85272 | 0.2225674 | 10.61094 | 10.88259 | 0.3705989 | 0.06447588
34.8251 | 35.1016 | 34.88345 | 12.84337 | 0.2181486 | 10.64044 | 10.96307 | 0.371715 | 0.06486007
34.8351 | 35.1425 | 34.98582 | 12.83402 | 0.156678 | 10.66933 | 11.04438 | 0.3728363 | 0.06524828
34.8451 | 35.1905 | 35.08843 | 12.82469 | 0.1020656 | 10.69759 | 11.12654 | 0.3739628 | 0.06564055
34.855 | 35.2747 | 35.19026 | 12.81547 | 0.08444137 | 10.72495 | 11.20872 | 0.3750834 | 0.06603294
34.865 | 35.344 | 35.29334 | 12.80617 | 0.05065568 | 10.75192 | 11.2926 | 0.3762203 | 0.06643344
34.875 | 35.4307 | 35.39666 | 12.79688 | 0.03403853 | 10.77822 | 11.37736 | 0.3773625 | 0.06683814
34.885 | 35.4983 | 35.50021 | 12.78761 | -0.001905204 | 10.80384 | 11.463 | 0.37851 | 0.06724709
34.895 | 35.5839 | 35.60397 | 12.77835 | -0.02007319 | 10.82876 | 11.54955 | 0.3796628 | 0.06766034
34.905 | 35.6398 | 35.70796 | 12.7691 | -0.0681569 | 10.85296 | 11.637 | 0.380821 | 0.06807794
34.915 | 35.7559 | 35.81216 | 12.75987 | -0.0562551 | 10.87643 | 11.72537 | 0.3819847 | 0.06849995
34.925 | 35.7986 | 35.91656 | 12.75065 | -0.1179637 | 10.89916 | 11.81468 | 0.3831537 | 0.06892641
34.935 | 35.908 | 36.02118 | 12.74144 | -0.1131796 | 10.92112 | 11.90493 | 0.3843282 | 0.06935737
34.945 | 36.0155 | 36.126 | 12.73225 | -0.1104993 | 10.94231 | 11.99614 | 0.3855083 | 0.06979288
34.955 | 36.077 | 36.23102 | 12.72307 | -0.1540187 | 10.96271 | 12.08831 | 0.3866939 | 0.070233
34.965 | 36.1886 | 36.33623 | 12.71391 | -0.1476349 | 10.98231 | 12.18146 | 0.387885 | 0.07067779
34.975 | 36.2839 | 36.44165 | 12.70476 | -0.157748 | 11.00108 | 12.2756 | 0.3890818 | 0.0711273
34.985 | 36.3671 | 36.54725 | 12.69562 | -0.1801539 | 11.01903 | 12.37074 | 0.3902842 | 0.07158157
34.995 | 36.4941 | 36.65305 | 12.6865 | -0.1589509 | 11.03613 | 12.46689 | 0.3914923 | 0.07204067
35.005 | 36.5629 | 36.75904 | 12.67739 | -0.1961358 | 11.05237 | 12.56407 | 0.392706 | 0.07250467
35.015 | 36.6808 | 36.86521 | 12.66829 | -0.18441 | 11.06773 | 12.66229 | 0.3939256 | 0.07297359
35.025 | 36.7819 | 36.97157 | 12.65921 | -0.1896723 | 11.08221 | 12.76155 | 0.3951509 | 0.07344752
35.035 | 36.8992 | 37.07812 | 12.65014 | -0.1789212 | 11.09579 | 12.86188 | 0.3963821 | 0.0739265
35.045 | 37.004 | 37.18486 | 12.64109 | -0.1808563 | 11.10846 | 12.96328 | 0.397619 | 0.07441059
35.055 | 37.1291 | 37.29178 | 12.63205 | -0.1626796 | 11.12021 | 13.06576 | 0.3988619 | 0.07489985
35.065 | 37.2602 | 37.39889 | 12.62302 | -0.1386922 | 11.13102 | 13.16935 | 0.4001107 | 0.07539435
35.075 | 37.3718 | 37.50619 | 12.61401 | -0.1343941 | 11.14088 | 13.27405 | 0.4013655 | 0.07589414
35.085 | 37.4296 | 37.61369 | 12.60501 | -0.1840886 | 11.14978 | 13.37987 | 0.4026262 | 0.07639929
35.095 | 37.5666 | 37.72138 | 12.59602 | -0.1547805 | 11.15772 | 13.48683 | 0.403893 | 0.07690986
35.105 | 37.7137 | 37.82927 | 12.58705 | -0.1155706 | 11.16468 | 13.59495 | 0.4051658 | 0.0774259
35.115 | 37.8186 | 37.93736 | 12.57809 | -0.1187636 | 11.17066 | 13.70422 | 0.4064448 | 0.0779475
35.125 | 37.9585 | 38.04566 | 12.56915 | -0.08716254 | 11.17564 | 13.81467 | 0.4077299 | 0.0784747
35.135 | 38.0759 | 38.15418 | 12.56022 | -0.07827782 | 11.17961 | 13.92632 | 0.4090212 | 0.07900758
35.145 | 38.1953 | 38.26291 | 12.5513 | -0.0676135 | 11.18258 | 14.03917 | 0.4103188 | 0.07954619
35.155 | 38.3321 | 38.37187 | 12.5424 | -0.03977361 | 11.18453 | 14.15324 | 0.4116225 | 0.08009061
35.165 | 38.4378 | 38.48107 | 12.53351 | -0.04326754 | 11.18545 | 14.26854 | 0.4129326 | 0.08064091
35.175 | 38.6189 | 38.59051 | 12.52463 | 0.02839164 | 11.18535 | 14.38508 | 0.4142491 | 0.08119714
35.185 | 38.7363 | 38.7002 | 12.51577 | 0.03609795 | 11.18421 | 14.50289 | 0.4155718 | 0.08175939
35.195 | 38.8767 | 38.81016 | 12.50692 | 0.066544 | 11.18204 | 14.62196 | 0.4169011 | 0.0823277
35.205 | 39.0192 | 38.92039 | 12.49809 | 0.09881163 | 11.17883 | 14.74233 | 0.4182368 | 0.08290217
35.215 | 39.1238 | 39.03091 | 12.48926 | 0.09289361 | 11.17458 | 14.864 | 0.419579 | 0.08348286
35.225 | 39.3328 | 39.14173 | 12.48046 | 0.1910729 | 11.16929 | 14.98698 | 0.4209277 | 0.08406984
35.235 | 39.4287 | 39.25286 | 12.47166 | 0.1758382 | 11.16296 | 15.11129 | 0.4222831 | 0.08466318
35.245 | 39.5638 | 39.36433 | 12.46288 | 0.1994733 | 11.15558 | 15.23695 | 0.423645 | 0.08526296
35.255 | 39.7246 | 39.47614 | 12.45412 | 0.2484597 | 11.14717 | 15.36397 | 0.4250137 | 0.08586924
35.265 | 39.8846 | 39.58832 | 12.44536 | 0.2962832 | 11.13772 | 15.49236 | 0.426389 | 0.08648211
35.275 | 40.0069 | 39.70088 | 12.43663 | 0.3060238 | 11.12724 | 15.62214 | 0.4277711 | 0.08710163
35.285 | 40.1818 | 39.81384 | 12.4279 | 0.3679635 | 11.11573 | 15.75332 | 0.4291599 | 0.08772788
35.295 | 40.3115 | 39.92722 | 12.41919 | 0.3842802 | 11.1032 | 15.88592 | 0.4305557 | 0.08836094
35.305 | 40.4585 | 40.04105 | 12.41049 | 0.4174524 | 11.08965 | 16.01995 | 0.4319583 | 0.08900088
35.315 | 40.6432 | 40.15534 | 12.40181 | 0.4878586 | 11.07509 | 16.15542 | 0.4333678 | 0.08964779
35.325 | 40.7721 | 40.27012 | 12.39314 | 0.5019775 | 11.05954 | 16.29236 | 0.4347844 | 0.09030173
35.335 | 40.9547 | 40.38542 | 12.38448 | 0.5692794 | 11.043 | 16.43077 | 0.4362079 | 0.09096278
35.345 | 41.0817 | 40.50126 | 12.37584 | 0.5804408 | 11.02548 | 16.57067 | 0.4376385 | 0.09163104
35.355 | 41.2691 | 40.61766 | 12.36721 | 0.6514392 | 11.00699 | 16.71208 | 0.4390762 | 0.09230658
35.365 | 41.4479 | 40.73466 | 12.35859 | 0.713243 | 10.98755 | 16.855 | 0.440521 | 0.09298947
35.375 | 41.5778 | 40.85227 | 12.34999 | 0.7255263 | 10.96717 | 16.99946 | 0.4419731 | 0.09367979
35.385 | 41.8001 | 40.97055 | 12.3414 | 0.8295543 | 10.94586 | 17.14547 | 0.4434324 | 0.09437763
35.395 | 41.9121 | 41.08949 | 12.33283 | 0.8226051 | 10.92364 | 17.29304 | 0.444899 | 0.09508307
35.405 | 42.1206 | 41.20916 | 12.32427 | 0.9114416 | 10.90053 | 17.44219 | 0.4463729 | 0.09579619
35.415 | 42.2596 | 41.32956 | 12.31572 | 0.9300357 | 10.87654 | 17.59293 | 0.4478543 | 0.09651707
35.425 | 42.4253 | 41.45075 | 12.30718 | 0.9745531 | 10.8517 | 17.74528 | 0.449343 | 0.09724581
35.4349 | 42.6529 | 41.57151 | 12.29875 | 1.081388 | 10.82627 | 17.89769 | 0.4508243 | 0.09797506
35.4449 | 42.7506 | 41.69434 | 12.29024 | 1.056261 | 10.79977 | 18.05328 | 0.4523278 | 0.09871965
35.4549 | 42.9645 | 41.81804 | 12.28175 | 1.146456 | 10.77247 | 18.21051 | 0.4538393 | 0.09947234
35.4649 | 43.1201 | 41.94266 | 12.27327 | 1.17744 | 10.7444 | 18.3694 | 0.455358 | 0.1002332
35.4749 | 43.3067 | 42.06823 | 12.2648 | 1.238473 | 10.71556 | 18.52997 | 0.4568849 | 0.1010024
35.4849 | 43.4828 | 42.19478 | 12.25635 | 1.288024 | 10.686 | 18.69223 | 0.458419 | 0.1017799
35.4949 | 43.6391 | 42.32235 | 12.24791 | 1.316752 | 10.65572 | 18.85619 | 0.4599614 | 0.1025658
35.5049 | 43.8278 | 42.45098 | 12.23949 | 1.376825 | 10.62475 | 19.02186 | 0.4615111 | 0.1033602
35.5149 | 43.9386 | 42.5807 | 12.23108 | 1.357898 | 10.59313 | 19.18926 | 0.4630692 | 0.1041633
35.5249 | 44.1747 | 42.71156 | 12.22268 | 1.463142 | 10.56086 | 19.35841 | 0.4646348 | 0.1049751
35.5349 | 44.3368 | 42.84359 | 12.2143 | 1.493214 | 10.52798 | 19.5293 | 0.4662088 | 0.1057956
35.5449 | 44.4449 | 42.97682 | 12.20592 | 1.468082 | 10.49451 | 19.70196 | 0.4677905 | 0.106625
35.5549 | 44.697 | 43.1113 | 12.19757 | 1.585702 | 10.46049 | 19.8764 | 0.4693807 | 0.1074634
35.5649 | 44.8278 | 43.24706 | 12.18922 | 1.58074 | 10.42592 | 20.05262 | 0.4709785 | 0.1083108
35.5749 | 45.0227 | 43.38414 | 12.18089 | 1.638556 | 10.39085 | 20.23065 | 0.4725851 | 0.1091673
35.5849 | 45.1773 | 43.52259 | 12.17258 | 1.654714 | 10.3553 | 20.41048 | 0.4741994 | 0.1100331
35.5949 | 45.3565 | 43.66243 | 12.16428 | 1.694075 | 10.31929 | 20.59213 | 0.4758226 | 0.1109081
35.6049 | 45.5344 | 43.80369 | 12.15599 | 1.730707 | 10.28285 | 20.77561 | 0.4774537 | 0.1117925
35.6149 | 45.7098 | 43.94643 | 12.14771 | 1.763368 | 10.24601 | 20.96093 | 0.4790934 | 0.1126864
35.6249 | 45.9132 | 44.09068 | 12.13945 | 1.822523 | 10.20879 | 21.1481 | 0.4807418 | 0.1135899
35.6349 | 46.0322 | 44.23646 | 12.1312 | 1.795741 | 10.17123 | 21.33712 | 0.4823983 | 0.1145029
35.6449 | 46.2583 | 44.38382 | 12.12297 | 1.874476 | 10.13335 | 21.52802 | 0.484064 | 0.1154257
35.6549 | 46.4189 | 44.53279 | 12.11475 | 1.886105 | 10.09518 | 21.72078 | 0.4857377 | 0.1163583
35.6649 | 46.6285 | 44.68341 | 12.10654 | 1.945089 | 10.05674 | 21.91541 | 0.4874208 | 0.1173008
35.6749 | 46.8191 | 44.8357 | 12.09834 | 1.983401 | 10.01806 | 22.11193 | 0.489112 | 0.1182532
35.6849 | 46.9187 | 44.9897 | 12.09016 | 1.929 | 9.979168 | 22.31034 | 0.4908127 | 0.1192157
35.6949 | 47.1626 | 45.14544 | 12.082 | 2.01716 | 9.94009 | 22.51064 | 0.4925217 | 0.1201883
35.7049 | 47.3323 | 45.30295 | 12.07384 | 2.029348 | 9.900853 | 22.71284 | 0.4942403 | 0.1211712
35.7149 | 47.5102 | 45.46226 | 12.0657 | 2.047939 | 9.861482 | 22.91695 | 0.4959672 | 0.1221643
35.7249 | 47.718 | 45.6234 | 12.05758 | 2.0946 | 9.822002 | 23.12295 | 0.4977039 | 0.1231677
35.7349 | 47.8383 | 45.78639 | 12.04946 | 2.051915 | 9.782439 | 23.33085 | 0.4994491 | 0.1241816
35.7449 | 48.0635 | 45.95126 | 12.04136 | 2.112241 | 9.74282 | 23.54067 | 0.5012042 | 0.125206
35.7549 | 48.2343 | 46.11803 | 12.03328 | 2.116269 | 9.703165 | 23.75238 | 0.5029679 | 0.126241
35.7649 | 48.4273 | 46.28673 | 12.0252 | 2.140572 | 9.663501 | 23.96599 | 0.5047415 | 0.1272866
35.7749 | 48.5786 | 46.45738 | 12.01715 | 2.121224 | 9.623852 | 24.18151 | 0.5065239 | 0.1283429
35.7849 | 48.7977 | 46.62998 | 12.0091 | 2.167716 | 9.584238 | 24.39892 | 0.5083165 | 0.12941
35.7949 | 48.9783 | 46.80458 | 12.00107 | 2.173717 | 9.544687 | 24.61822 | 0.5101179 | 0.130488
35.8049 | 49.1568 | 46.98118 | 11.99305 | 2.175616 | 9.505217 | 24.83941 | 0.5119296 | 0.1315769
35.8149 | 49.3259 | 47.15979 | 11.98504 | 2.166106 | 9.465851 | 25.06247 | 0.5137503 | 0.1326767
35.8249 | 49.4993 | 47.34044 | 11.97705 | 2.15886 | 9.426612 | 25.28741 | 0.5155813 | 0.1337876
35.8349 | 49.7637 | 47.52312 | 11.96908 | 2.240576 | 9.38752 | 25.5142 | 0.5174216 | 0.1349095
35.8449 | 49.8572 | 47.70786 | 11.96111 | 2.149345 | 9.348595 | 25.74284 | 0.5192724 | 0.1360426
35.8549 | 50.1069 | 47.89465 | 11.95316 | 2.212255 | 9.309856 | 25.97331 | 0.5211325 | 0.1371868
35.8649 | 50.2679 | 48.0835 | 11.94522 | 2.184404 | 9.271325 | 26.2056 | 0.5230029 | 0.1383423
35.8749 | 50.4145 | 48.27441 | 11.9373 | 2.140089 | 9.233017 | 26.4397 | 0.5248837 | 0.139509
35.8849 | 50.6782 | 48.46739 | 11.92939 | 2.210808 | 9.194954 | 26.67559 | 0.5267743 | 0.1406871
35.8949 | 50.8098 | 48.66243 | 11.92149 | 2.147365 | 9.157151 | 26.91324 | 0.5286752 | 0.1418765
35.9049 | 51.0029 | 48.85954 | 11.91361 | 2.143361 | 9.119626 | 27.15264 | 0.5305864 | 0.1430772
35.9149 | 51.1904 | 49.0587 | 11.90573 | 2.131701 | 9.082397 | 27.39377 | 0.532508 | 0.1442894
35.9249 | 51.3816 | 49.2599 | 11.89788 | 2.121696 | 9.045477 | 27.6366 | 0.5344399 | 0.1455129
35.9349 | 51.5433 | 49.46315 | 11.89003 | 2.080152 | 9.008884 | 27.8811 | 0.5363825 | 0.1467479
35.9449 | 51.7684 | 49.66841 | 11.8822 | 2.099993 | 8.972634 | 28.12724 | 0.5383355 | 0.1479944
35.9549 | 51.9488 | 49.87567 | 11.87439 | 2.073125 | 8.936739 | 28.375 | 0.5402993 | 0.1492523
35.9649 | 52.0839 | 50.08493 | 11.86658 | 1.998969 | 8.901214 | 28.62434 | 0.5422738 | 0.1505217
35.9749 | 52.3186 | 50.29615 | 11.85879 | 2.022447 | 8.866073 | 28.87522 | 0.5442592 | 0.1518026
35.9849 | 52.4627 | 50.50932 | 11.85102 | 1.953381 | 8.831328 | 29.12762 | 0.5462555 | 0.1530949
35.9949 | 52.7101 | 50.7244 | 11.84325 | 1.985702 | 8.796993 | 29.38149 | 0.5482626 | 0.1543987
36.0049 | 52.8308 | 50.94136 | 11.8355 | 1.889437 | 8.763078 | 29.63679 | 0.5502809 | 0.1557138
36.0149 | 53.0632 | 51.16018 | 11.82777 | 1.903017 | 8.729595 | 29.89347 | 0.5523103 | 0.1570404
36.0248 | 53.2695 | 51.3786 | 11.82012 | 1.8909 | 8.696883 | 30.1489 | 0.5543305 | 0.158365
36.0348 | 53.4104 | 51.601 | 11.81241 | 1.809402 | 8.664292 | 30.4082 | 0.5563824 | 0.1597141
36.0448 | 53.6669 | 51.82513 | 11.80472 | 1.841767 | 8.632166 | 30.66873 | 0.5584456 | 0.1610746
36.0548 | 53.8027 | 52.05096 | 11.79703 | 1.751737 | 8.600513 | 30.93045 | 0.5605203 | 0.1624462
36.0648 | 54.0372 | 52.27844 | 11.78936 | 1.758761 | 8.569342 | 31.1933 | 0.5626065 | 0.1638291
36.0748 | 54.1809 | 52.50751 | 11.78171 | 1.673389 | 8.538663 | 31.45721 | 0.5647044 | 0.165223
36.0848 | 54.3816 | 52.73812 | 11.77406 | 1.643482 | 8.508483 | 31.72213 | 0.5668139 | 0.166628
36.0948 | 54.5427 | 52.97021 | 11.76643 | 1.572492 | 8.478812 | 31.98798 | 0.5689354 | 0.168044
36.1048 | 54.7314 | 53.20373 | 11.75882 | 1.527672 | 8.449658 | 32.25471 | 0.5710687 | 0.1694708
36.1148 | 54.9333 | 53.4386 | 11.75121 | 1.494699 | 8.421024 | 32.52224 | 0.573214 | 0.1709083
36.1248 | 55.0595 | 53.67477 | 11.74362 | 1.384734 | 8.392919 | 32.7905 | 0.5753712 | 0.1723565
36.1348 | 55.2276 | 53.91215 | 11.73605 | 1.315453 | 8.365348 | 33.0594 | 0.5775407 | 0.1738152
36.1448 | 55.3918 | 54.15068 | 11.72848 | 1.241119 | 8.338321 | 33.32887 | 0.5797225 | 0.1752841
36.1548 | 55.5777 | 54.39027 | 11.72093 | 1.18743 | 8.311841 | 33.59882 | 0.5819165 | 0.1767635
36.1648 | 55.7483 | 54.63085 | 11.7134 | 1.117447 | 8.285915 | 33.86917 | 0.584123 | 0.1782528
36.1748 | 55.88 | 54.87234 | 11.70587 | 1.00766 | 8.260547 | 34.13982 | 0.586342 | 0.1797521
36.1848 | 56.0938 | 55.11464 | 11.69836 | 0.9791628 | 8.235742 | 34.4107 | 0.5885737 | 0.1812612
36.1948 | 56.2796 | 55.35765 | 11.69087 | 0.9219462 | 8.211504 | 34.68168 | 0.590818 | 0.1827799
36.2048 | 56.4096 | 55.6013 | 11.68338 | 0.8082987 | 8.187838 | 34.9527 | 0.5930751 | 0.1843079
36.2148 | 56.572 | 55.84548 | 11.67591 | 0.7265231 | 8.164748 | 35.22363 | 0.5953451 | 0.1858451
36.2248 | 56.7593 | 56.09007 | 11.66846 | 0.6692314 | 8.142236 | 35.49436 | 0.5976282 | 0.1873912
36.2348 | 56.9015 | 56.33499 | 11.66101 | 0.566505 | 8.12031 | 35.7648 | 0.5999243 | 0.1889461
36.2448 | 57.0608 | 56.58012 | 11.65358 | 0.480676 | 8.098968 | 36.03483 | 0.6022336 | 0.1905094
36.2548 | 57.2064 | 56.82535 | 11.64616 | 0.3810463 | 8.078217 | 36.30433 | 0.6045562 | 0.1920809
36.2648 | 57.3439 | 57.07056 | 11.63876 | 0.2733382 | 8.058056 | 36.57319 | 0.6068922 | 0.1936604
36.2748 | 57.4979 | 57.31564 | 11.63137 | 0.1822611 | 8.038491 | 36.84129 | 0.6092416 | 0.1952476
36.2848 | 57.6319 | 57.56046 | 11.62399 | 0.07144487 | 8.019524 | 37.10849 | 0.6116047 | 0.1968421
36.2948 | 57.8242 | 57.80489 | 11.61663 | 0.01930858 | 8.001156 | 37.37468 | 0.6139815 | 0.1984437
36.3048 | 57.9316 | 58.04882 | 11.60928 | -0.1172159 | 7.98339 | 37.63972 | 0.6163721 | 0.200052
36.3148 | 58.0907 | 58.29209 | 11.60194 | -0.2013885 | 7.966227 | 37.90348 | 0.6187765 | 0.2016667
36.3248 | 58.2357 | 58.5346 | 11.59461 | -0.2988967 | 7.94967 | 38.16583 | 0.621195 | 0.2032875
36.3348 | 58.3727 | 58.77618 | 11.5873 | -0.4034816 | 7.93372 | 38.42662 | 0.6236276 | 0.2049139
36.3448 | 58.4967 | 59.01672 | 11.58 | -0.5200154 | 7.918378 | 38.68571 | 0.6260744 | 0.2065456
36.3548 | 58.6726 | 59.25605 | 11.57272 | -0.5834504 | 7.903648 | 38.94297 | 0.6285355 | 0.2081822
36.3648 | 58.8466 | 59.49405 | 11.56545 | -0.647447 | 7.889527 | 39.19824 | 0.6310111 | 0.2098233
36.3748 | 58.9429 | 59.73055 | 11.55819 | -0.7876457 | 7.876018 | 39.45137 | 0.6335013 | 0.2114685
36.3848 | 59.0951 | 59.96541 | 11.55094 | -0.8703123 | 7.863121 | 39.70223 | 0.6360061 | 0.2131172
36.3948 | 59.2345 | 60.19848 | 11.54371 | -0.9639843 | 7.85084 | 39.95064 | 0.6385257 | 0.2147692
36.4048 | 59.362 | 60.42962 | 11.53649 | -1.067618 | 7.839173 | 40.19647 | 0.6410602 | 0.2164239
36.4148 | 59.5532 | 60.65865 | 11.52928 | -1.105445 | 7.828123 | 40.43955 | 0.6436097 | 0.2180806
36.4248 | 59.6087 | 60.88543 | 11.52209 | -1.276726 | 7.817688 | 40.67973 | 0.6461743 | 0.2197391
36.4348 | 59.8046 | 61.10979 | 11.51491 | -1.305187 | 7.807871 | 40.91685 | 0.6487542 | 0.2213988
36.4448 | 59.955 | 61.33158 | 11.50774 | -1.376582 | 7.798671 | 41.15076 | 0.6513494 | 0.2230592
36.4548 | 60.0243 | 61.55064 | 11.50059 | -1.526341 | 7.79009 | 41.38128 | 0.6539601 | 0.2247197
36.4648 | 60.1844 | 61.76681 | 11.49345 | -1.582408 | 7.782127 | 41.60827 | 0.6565864 | 0.2263797
36.4748 | 60.2549 | 61.97992 | 11.48632 | -1.725023 | 7.774783 | 41.83155 | 0.6592285 | 0.2280387
36.4848 | 60.4179 | 62.18983 | 11.47921 | -1.771926 | 7.768057 | 42.05098 | 0.6618864 | 0.2296961
36.4948 | 60.4976 | 62.39635 | 11.4721 | -1.898749 | 7.761952 | 42.26638 | 0.6645602 | 0.2313513
36.5048 | 60.6178 | 62.59934 | 11.46502 | -1.981539 | 7.756466 | 42.4776 | 0.6672502 | 0.2330036
36.5148 | 60.752 | 62.79863 | 11.45794 | -2.04663 | 7.7516 | 42.68448 | 0.6699564 | 0.2346525
36.5248 | 60.8279 | 62.99407 | 11.45088 | -2.166171 | 7.747355 | 42.88686 | 0.672679 | 0.2362973
36.5348 | 60.9399 | 63.18549 | 11.44383 | -2.245594 | 7.74373 | 43.08458 | 0.6754179 | 0.2379372
36.5448 | 61.0518 | 63.37275 | 11.43679 | -2.320951 | 7.740725 | 43.27749 | 0.6781735 | 0.2395718
36.5548 | 61.1638 | 63.55568 | 11.42977 | -2.391878 | 7.738343 | 43.46542 | 0.6809459 | 0.2412002
36.5648 | 61.2505 | 63.73413 | 11.42276 | -2.483634 | 7.736581 | 43.64824 | 0.6837352 | 0.2428219
36.5748 | 61.3428 | 63.90795 | 11.41576 | -2.565154 | 7.73544 | 43.82577 | 0.6865414 | 0.244436
36.5848 | 61.4579 | 64.077 | 11.40878 | -2.619103 | 7.734921 | 43.9979 | 0.6893648 | 0.2460419
36.5948 | 61.5335 | 64.24113 | 11.40181 | -2.707629 | 7.735024 | 44.16445 | 0.6922055 | 0.2476388
36.6047 | 61.6056 | 64.39862 | 11.39492 | -2.793018 | 7.73574 | 44.32371 | 0.6950349 | 0.2492103
36.6147 | 61.7533 | 64.55253 | 11.38797 | -2.799232 | 7.737082 | 44.47878 | 0.6979103 | 0.2507872
36.6247 | 61.7731 | 64.7011 | 11.38104 | -2.927999 | 7.739045 | 44.62786 | 0.7008036 | 0.2523529
36.6347 | 61.8653 | 64.8442 | 11.37412 | -2.978904 | 7.741631 | 44.77083 | 0.7037145 | 0.2539067
36.6447 | 61.9685 | 64.98171 | 11.36722 | -3.013209 | 7.74484 | 44.90756 | 0.7066435 | 0.2554479
36.6547 | 62.0549 | 65.1135 | 11.36032 | -3.058601 | 7.748672 | 45.03794 | 0.7095907 | 0.2569756
36.6647 | 62.1703 | 65.23945 | 11.35344 | -3.069153 | 7.753129 | 45.16184 | 0.7125562 | 0.258489
36.6747 | 62.2144 | 65.35946 | 11.34657 | -3.14506 | 7.758209 | 45.27915 | 0.7155399 | 0.2599874
36.6847 | 62.3193 | 65.47341 | 11.33972 | -3.15411 | 7.763914 | 45.38976 | 0.7185424 | 0.26147
36.6947 | 62.3455 | 65.5812 | 11.33288 | -3.235703 | 7.770245 | 45.49358 | 0.7215636 | 0.2629361
36.7047 | 62.4679 | 65.68274 | 11.32605 | -3.214845 | 7.7772 | 45.59051 | 0.7246035 | 0.2643847
36.7147 | 62.5354 | 65.77795 | 11.31923 | -3.242548 | 7.784782 | 45.68045 | 0.7276626 | 0.2658152
36.7247 | 62.6071 | 65.86673 | 11.31243 | -3.259627 | 7.792991 | 45.76334 | 0.7307408 | 0.2672266
36.7347 | 62.6461 | 65.949 | 11.30564 | -3.302897 | 7.801826 | 45.83907 | 0.7338384 | 0.2686184
36.7447 | 62.7143 | 66.0247 | 11.29886 | -3.310399 | 7.81129 | 45.9076 | 0.7369555 | 0.2699896
36.7547 | 62.7643 | 66.09376 | 11.2921 | -3.329464 | 7.821382 | 45.96885 | 0.7400922 | 0.2713396
36.7647 | 62.8128 | 66.15614 | 11.28535 | -3.343338 | 7.832104 | 46.02277 | 0.7432488 | 0.2726675
36.7747 | 62.866 | 66.21177 | 11.27861 | -3.34577 | 7.843455 | 46.06931 | 0.7464254 | 0.2739724
36.7847 | 62.9179 | 66.26062 | 11.27188 | -3.342719 | 7.855438 | 46.10842 | 0.7496221 | 0.2752538
36.7947 | 62.9867 | 66.30265 | 11.26517 | -3.315949 | 7.868053 | 46.14008 | 0.7528391 | 0.2765108
36.8047 | 62.9878 | 66.33783 | 11.25847 | -3.350032 | 7.8813 | 46.16424 | 0.7560766 | 0.2777425
36.8147 | 63.073 | 66.36615 | 11.25178 | -3.293153 | 7.895181 | 46.1809 | 0.7593348 | 0.2789486
36.8247 | 63.0623 | 66.38759 | 11.24511 | -3.325288 | 7.909698 | 46.19004 | 0.7626138 | 0.2801279
36.8347 | 63.1088 | 66.40215 | 11.23845 | -3.293345 | 7.92485 | 46.19165 | 0.7659138 | 0.2812799
36.8447 | 63.1448 | 66.40982 | 11.2318 | -3.265023 | 7.94064 | 46.18574 | 0.769235 | 0.2824039
36.8547 | 63.1542 | 66.41063 | 11.22516 | -3.256434 | 7.957067 | 46.17232 | 0.7725775 | 0.2834991
36.8647 | 63.2041 | 66.40458 | 11.21854 | -3.200484 | 7.974135 | 46.1514 | 0.7759416 | 0.2845649
36.8747 | 63.1621 | 66.39172 | 11.21193 | -3.229616 | 7.991843 | 46.12301 | 0.7793273 | 0.2856007
36.8847 | 63.2411 | 66.37204 | 11.20533 | -3.130945 | 8.010194 | 46.08718 | 0.7827349 | 0.2866057
36.8947 | 63.2398 | 66.34563 | 11.19875 | -3.10583 | 8.029188 | 46.04395 | 0.7861648 | 0.2875793
36.9047 | 63.2635 | 66.31251 | 11.19218 | -3.049005 | 8.048829 | 45.99336 | 0.7896167 | 0.2885209
36.9147 | 63.241 | 66.27274 | 11.18562 | -3.031736 | 8.069115 | 45.93548 | 0.7930912 | 0.28943
36.9247 | 63.2936 | 66.22637 | 11.17907 | -2.932772 | 8.09005 | 45.87036 | 0.7965883 | 0.2903059
36.9347 | 63.2833 | 66.17349 | 11.17254 | -2.890191 | 8.111635 | 45.79806 | 0.8001082 | 0.2911481
36.9447 | 63.2827 | 66.11416 | 11.16602 | -2.831463 | 8.133872 | 45.71867 | 0.8036512 | 0.2919561
36.9547 | 63.3133 | 66.04847 | 11.15951 | -2.735174 | 8.156762 | 45.63226 | 0.8072175 | 0.2927294
36.9647 | 63.3231 | 65.97651 | 11.15301 | -2.653414 | 8.180308 | 45.53892 | 0.810807 | 0.2934673
36.9747 | 63.2284 | 65.89837 | 11.14653 | -2.669972 | 8.20451 | 45.43874 | 0.8144204 | 0.2941696
36.9847 | 63.2676 | 65.81416 | 11.14006 | -2.546556 | 8.229372 | 45.33183 | 0.8180573 | 0.2948358
36.9947 | 63.2446 | 65.72397 | 11.1336 | -2.479365 | 8.254895 | 45.21828 | 0.8217184 | 0.2954654
37.0047 | 63.2666 | 65.62791 | 11.12716 | -2.36131 | 8.28108 | 45.09821 | 0.8254038 | 0.296058
37.0147 | 63.2448 | 65.52612 | 11.12073 | -2.28132 | 8.307932 | 44.97173 | 0.8291136 | 0.2966134
37.0247 | 63.1698 | 65.4187 | 11.11431 | -2.248903 | 8.33545 | 44.83897 | 0.832848 | 0.2971311
37.0347 | 63.1845 | 65.3058 | 11.1079 | -2.121295 | 8.363637 | 44.70004 | 0.8366073 | 0.2976108
37.0447 | 63.1323 | 65.18752 | 11.10151 | -2.055221 | 8.392497 | 44.55507 | 0.8403916 | 0.2980523
37.0547 | 63.1123 | 65.06402 | 11.09513 | -1.95172 | 8.422029 | 44.40421 | 0.8442013 | 0.2984554
37.0647 | 63.1239 | 64.93543 | 11.08876 | -1.811528 | 8.452238 | 44.24758 | 0.8480365 | 0.2988197
37.0747 | 63.0016 | 64.80189 | 11.0824 | -1.800294 | 8.483126 | 44.08532 | 0.8518973 | 0.2991452
37.0847 | 63.0584 | 64.66356 | 11.07606 | -1.605159 | 8.514693 | 43.91759 | 0.8557843 | 0.2994315
37.0947 | 62.95 | 64.52057 | 11.06973 | -1.570574 | 8.546945 | 43.74453 | 0.8596974 | 0.2996786
37.1047 | 62.8935 | 64.37309 | 11.06341 | -1.47959 | 8.579881 | 43.56628 | 0.8636368 | 0.2998864
37.1147 | 62.8638 | 64.22126 | 11.0571 | -1.357463 | 8.613506 | 43.38299 | 0.867603 | 0.3000548
37.1247 | 62.8089 | 64.06525 | 11.05081 | -1.256348 | 8.647822 | 43.19484 | 0.871596 | 0.3001838
37.1347 | 62.7296 | 63.90521 | 11.04453 | -1.175608 | 8.682831 | 43.00196 | 0.8756162 | 0.3002732
37.1447 | 62.6684 | 63.7413 | 11.03826 | -1.072895 | 8.718535 | 42.80451 | 0.8796636 | 0.3003232
37.1547 | 62.6074 | 63.57368 | 11.03201 | -0.9662756 | 8.754938 | 42.60266 | 0.8837387 | 0.3003337
37.1647 | 62.5747 | 63.40251 | 11.02576 | -0.8278067 | 8.79204 | 42.39656 | 0.8878416 | 0.3003048
37.1747 | 62.5067 | 63.22796 | 11.01953 | -0.7212631 | 8.829847 | 42.18637 | 0.8919726 | 0.3002367
37.1847 | 62.4802 | 63.0502 | 11.01332 | -0.5699958 | 8.86836 | 41.97226 | 0.8961319 | 0.3001293
37.1946 | 62.3213 | 62.8712 | 11.00717 | -0.5498999 | 8.907186 | 41.75658 | 0.9002778 | 0.2999846
37.2046 | 62.3137 | 62.68752 | 11.00098 | -0.3738209 | 8.947111 | 41.53514 | 0.9044941 | 0.2997997
37.2146 | 62.2398 | 62.50111 | 10.9948 | -0.2613094 | 8.98775 | 41.31024 | 0.9087397 | 0.2995761
37.2246 | 62.1722 | 62.31213 | 10.98863 | -0.1399344 | 9.029106 | 41.08207 | 0.9130148 | 0.2993141
37.2346 | 62.1528 | 62.12076 | 10.98248 | 0.03204301 | 9.071182 | 40.85077 | 0.9173192 | 0.2990139
37.2446 | 62.0165 | 61.92714 | 10.97633 | 0.08936018 | 9.11398 | 40.6165 | 0.9216536 | 0.2986757
37.2546 | 61.9553 | 61.73144 | 10.9702 | 0.2238576 | 9.157503 | 40.37942 | 0.9260182 | 0.2983
37.2646 | 61.8671 | 61.53382 | 10.96409 | 0.3332771 | 9.201752 | 40.13969 | 0.9304131 | 0.2978869
37.2746 | 61.7708 | 61.33444 | 10.95798 | 0.4363581 | 9.246732 | 39.89745 | 0.9348387 | 0.2974368
37.2846 | 61.7628 | 61.13346 | 10.95189 | 0.6293449 | 9.292444 | 39.65288 | 0.9392954 | 0.2969501
37.2946 | 61.6005 | 60.93102 | 10.94581 | 0.6694823 | 9.338891 | 39.40611 | 0.9437831 | 0.2964273
37.3046 | 61.6008 | 60.72728 | 10.93974 | 0.8735242 | 9.386076 | 39.15729 | 0.9483027 | 0.2958686
37.3146 | 61.4278 | 60.52239 | 10.93368 | 0.9054065 | 9.434001 | 38.90658 | 0.9528538 | 0.2952746
37.3246 | 61.4118 | 60.3165 | 10.92764 | 1.095301 | 9.482667 | 38.65411 | 0.9574371 | 0.2946456
37.3346 | 61.3169 | 60.10975 | 10.92161 | 1.207149 | 9.532081 | 38.40003 | 0.9620528 | 0.2939822
37.3446 | 61.2093 | 59.90229 | 10.91559 | 1.307005 | 9.58224 | 38.14448 | 0.9667011 | 0.2932849
37.3546 | 61.1756 | 59.69426 | 10.90958 | 1.481341 | 9.633149 | 37.88759 | 0.9713825 | 0.2925541
37.3646 | 61.1027 | 59.48579 | 10.90359 | 1.616905 | 9.684811 | 37.62951 | 0.9760972 | 0.2917903
37.3746 | 60.9607 | 59.27702 | 10.89761 | 1.683679 | 9.737226 | 37.37035 | 0.9808453 | 0.2909941
37.3846 | 60.8845 | 59.06809 | 10.89164 | 1.816414 | 9.790397 | 37.11026 | 0.9856274 | 0.2901661
37.3946 | 60.7958 | 58.85911 | 10.88568 | 1.936687 | 9.844328 | 36.84935 | 0.9904438 | 0.2893069
37.4046 | 60.6977 | 58.65022 | 10.87974 | 2.04748 | 9.899017 | 36.58775 | 0.9952946 | 0.2884169
37.4146 | 60.58 | 58.44154 | 10.8738 | 2.138464 | 9.954469 | 36.32559 | 1.00018 | 0.2874968
37.4246 | 60.5009 | 58.23318 | 10.86788 | 2.267717 | 10.01068 | 36.06297 | 1.005101 | 0.2865472
37.4346 | 60.3972 | 58.02527 | 10.86198 | 2.371932 | 10.06767 | 35.8 | 1.010058 | 0.2855688
37.4446 | 60.2814 | 57.81792 | 10.85608 | 2.463484 | 10.12541 | 35.53681 | 1.01505 | 0.2845621
37.4546 | 60.2006 | 57.61123 | 10.8502 | 2.58937 | 10.18393 | 35.2735 | 1.020078 | 0.2835277
37.4646 | 60.0576 | 57.40532 | 10.84433 | 2.652283 | 10.24322 | 35.01016 | 1.025143 | 0.2824664
37.4746 | 60.0152 | 57.20028 | 10.83847 | 2.814919 | 10.30327 | 34.74692 | 1.030244 | 0.2813787
37.4846 | 59.9258 | 56.99622 | 10.83262 | 2.929582 | 10.3641 | 34.48384 | 1.035383 | 0.2802654
37.4946 | 59.8035 | 56.79323 | 10.82679 | 3.010273 | 10.4257 | 34.22105 | 1.040559 | 0.2791271
37.5046 | 59.6712 | 56.59141 | 10.82097 | 3.079791 | 10.48808 | 33.95863 | 1.045773 | 0.2779645
37.5146 | 59.6426 | 56.39084 | 10.81516 | 3.251759 | 10.55123 | 33.69666 | 1.051026 | 0.2767782
37.5246 | 59.424 | 56.19162 | 10.80936 | 3.232382 | 10.61515 | 33.43523 | 1.056316 | 0.2755689
37.5346 | 59.3856 | 55.99382 | 10.80357 | 3.391785 | 10.67984 | 33.17441 | 1.061646 | 0.2743373
37.5446 | 59.2424 | 55.79752 | 10.7978 | 3.444881 | 10.74531 | 32.9143 | 1.067016 | 0.2730842
37.5546 | 59.1629 | 55.60281 | 10.79204 | 3.560091 | 10.81156 | 32.65498 | 1.072424 | 0.2718101
37.5646 | 59.1152 | 55.40976 | 10.78629 | 3.705444 | 10.87858 | 32.3965 | 1.077873 | 0.2705158
37.5746 | 58.9246 | 55.21842 | 10.78055 | 3.706176 | 10.94636 | 32.13894 | 1.083362 | 0.2692019
37.5846 | 58.9195 | 55.02888 | 10.77483 | 3.890617 | 11.01493 | 31.88237 | 1.088892 | 0.2678693
37.5946 | 58.7239 | 54.8412 | 10.76912 | 3.882697 | 11.08426 | 31.62685 | 1.094463 | 0.2665185
37.6046 | 58.7146 | 54.65544 | 10.76342 | 4.059164 | 11.15436 | 31.37244 | 1.100076 | 0.2651502
37.6146 | 58.5571 | 54.47165 | 10.75773 | 4.085451 | 11.22522 | 31.1192 | 1.105731 | 0.2637652
37.6246 | 58.4392 | 54.28989 | 10.75205 | 4.149311 | 11.29686 | 30.86719 | 1.111428 | 0.2623641
37.6346 | 58.3535 | 54.11021 | 10.74639 | 4.243287 | 11.36925 | 30.61646 | 1.117168 | 0.2609476
37.6446 | 58.1979 | 53.93267 | 10.74074 | 4.265234 | 11.4424 | 30.36706 | 1.122951 | 0.2595164
37.6546 | 58.1549 | 53.7573 | 10.7351 | 4.397599 | 11.51632 | 30.11904 | 1.128777 | 0.2580711
37.6646 | 57.9787 | 53.58415 | 10.72947 | 4.394547 | 11.59098 | 29.87244 | 1.134648 | 0.2566125
37.6746 | 57.9261 | 53.41326 | 10.72386 | 4.512835 | 11.6664 | 29.62731 | 1.140563 | 0.2551412
37.6846 | 57.7869 | 53.24467 | 10.71825 | 4.542225 | 11.74256 | 29.38368 | 1.146523 | 0.2536579
37.6946 | 57.7175 | 53.07842 | 10.71266 | 4.639077 | 11.81946 | 29.14161 | 1.152528 | 0.2521633
37.7046 | 57.6392 | 52.91454 | 10.70708 | 4.724663 | 11.8971 | 28.90111 | 1.158579 | 0.2506579
37.7146 | 57.465 | 52.75305 | 10.70151 | 4.711954 | 11.97548 | 28.66224 | 1.164676 | 0.2491425
37.7246 | 57.4405 | 52.59398 | 10.69596 | 4.846524 | 12.05458 | 28.425 | 1.17082 | 0.2476176
37.7346 | 57.3272 | 52.43736 | 10.69042 | 4.889843 | 12.1344 | 28.18945 | 1.17701 | 0.246084
37.7446 | 57.2017 | 52.28321 | 10.68488 | 4.918492 | 12.21493 | 27.9556 | 1.183249 | 0.2445422
37.7546 | 57.1033 | 52.13155 | 10.67936 | 4.971751 | 12.29618 | 27.72348 | 1.189535 | 0.2429928
37.7646 | 57.0061 | 51.9824 | 10.67386 | 5.023699 | 12.37812 | 27.49312 | 1.19587 | 0.2414366
37.7745 | 56.9089 | 51.83723 | 10.66842 | 5.07167 | 12.45993 | 27.26681 | 1.202189 | 0.2398897
37.7845 | 56.7683 | 51.69312 | 10.66293 | 5.075183 | 12.54324 | 27.04 | 1.208621 | 0.2383214
37.7945 | 56.6756 | 51.55155 | 10.65746 | 5.124047 | 12.62723 | 26.815 | 1.215104 | 0.236748
37.8045 | 56.5479 | 51.41255 | 10.652 | 5.135353 | 12.71189 | 26.59184 | 1.221636 | 0.23517
37.8145 | 56.4771 | 51.2761 | 10.64655 | 5.200997 | 12.79721 | 26.37053 | 1.22822 | 0.2335879
37.8245 | 56.3077 | 51.14223 | 10.64112 | 5.165472 | 12.88318 | 26.15107 | 1.234854 | 0.2320025
37.8345 | 56.3044 | 51.01093 | 10.63569 | 5.293473 | 12.96978 | 25.9335 | 1.241541 | 0.2304141
37.8445 | 56.1553 | 50.8822 | 10.63028 | 5.273103 | 13.05701 | 25.7178 | 1.24828 | 0.2288233
37.8545 | 56.0485 | 50.75604 | 10.62488 | 5.292461 | 13.14486 | 25.50399 | 1.255072 | 0.2272307
37.8645 | 55.9164 | 50.63245 | 10.61949 | 5.283947 | 13.23331 | 25.2921 | 1.261917 | 0.2256367
37.8745 | 55.7756 | 50.51143 | 10.61412 | 5.264172 | 13.32235 | 25.0821 | 1.268816 | 0.2240419
37.8845 | 55.7105 | 50.39296 | 10.60875 | 5.317538 | 13.41197 | 24.87403 | 1.27577 | 0.2224468
37.8945 | 55.5343 | 50.27704 | 10.6034 | 5.257257 | 13.50215 | 24.66787 | 1.282778 | 0.2208518
37.9045 | 55.4643 | 50.16367 | 10.59806 | 5.300632 | 13.59288 | 24.46363 | 1.289842 | 0.2192574
37.9145 | 55.2721 | 50.05282 | 10.59273 | 5.219281 | 13.68414 | 24.26132 | 1.296963 | 0.2176641
37.9245 | 55.1654 | 49.94449 | 10.58741 | 5.220912 | 13.77593 | 24.06094 | 1.304139 | 0.2160723
37.9345 | 55.0637 | 49.83865 | 10.58211 | 5.225046 | 13.86821 | 23.86248 | 1.311373 | 0.2144825
37.9445 | 54.8708 | 49.73531 | 10.57681 | 5.135494 | 13.96099 | 23.66595 | 1.318665 | 0.212895
37.9545 | 54.7915 | 49.63443 | 10.57153 | 5.157073 | 14.05423 | 23.47134 | 1.326015 | 0.2113104
37.9645 | 54.6234 | 49.53599 | 10.56626 | 5.087408 | 14.14793 | 23.27865 | 1.333424 | 0.2097289
37.9745 | 54.4537 | 49.43999 | 10.561 | 5.013714 | 14.24206 | 23.08789 | 1.340892 | 0.208151
37.9845 | 54.3283 | 49.34639 | 10.55575 | 4.981914 | 14.3366 | 22.89904 | 1.348421 | 0.2065771
37.9945 | 54.1319 | 49.25517 | 10.55052 | 4.876732 | 14.43154 | 22.7121 | 1.35601 | 0.2050076
38.0045 | 53.9977 | 49.16631 | 10.54529 | 4.831392 | 14.52685 | 22.52706 | 1.363661 | 0.2034427
38.0145 | 53.7916 | 49.07978 | 10.54008 | 4.711822 | 14.62252 | 22.34392 | 1.371373 | 0.2018829
38.0245 | 53.6208 | 48.99555 | 10.53488 | 4.625246 | 14.71851 | 22.16268 | 1.379148 | 0.2003284
38.0345 | 53.4834 | 48.91361 | 10.52969 | 4.569793 | 14.81482 | 21.98332 | 1.386986 | 0.1987796
38.0445 | 53.269 | 48.83391 | 10.52452 | 4.435093 | 14.91142 | 21.80584 | 1.394888 | 0.1972368
38.0545 | 53.1075 | 48.75642 | 10.51935 | 4.351077 | 15.00829 | 21.63023 | 1.402855 | 0.1957004
38.0645 | 52.9456 | 48.68113 | 10.5142 | 4.264472 | 15.10539 | 21.45648 | 1.410886 | 0.1941705
38.0745 | 52.7277 | 48.60798 | 10.50906 | 4.119716 | 15.20271 | 21.28458 | 1.418984 | 0.1926475
38.0845 | 52.5271 | 48.53696 | 10.50393 | 3.990142 | 15.30023 | 21.11452 | 1.427147 | 0.1911316
38.0945 | 52.2749 | 48.46802 | 10.49881 | 3.806879 | 15.39791 | 20.9463 | 1.435378 | 0.1896231
38.1045 | 52.1151 | 48.40113 | 10.4937 | 3.713968 | 15.49574 | 20.7799 | 1.443677 | 0.1881223
38.1145 | 51.8829 | 48.33626 | 10.48861 | 3.546644 | 15.59367 | 20.6153 | 1.452044 | 0.1866293
38.1245 | 51.6833 | 48.27335 | 10.48352 | 3.409945 | 15.6917 | 20.45251 | 1.460481 | 0.1851444
38.1345 | 51.4722 | 48.21239 | 10.47845 | 3.259807 | 15.78979 | 20.2915 | 1.468987 | 0.1836678
38.1445 | 51.2106 | 48.15333 | 10.47339 | 3.05727 | 15.88791 | 20.13227 | 1.477564 | 0.1821997
38.1545 | 51.0365 | 48.09613 | 10.46834 | 2.940371 | 15.98604 | 19.9748 | 1.486212 | 0.1807404
38.1645 | 50.8079 | 48.04075 | 10.4633 | 2.767155 | 16.08414 | 19.81908 | 1.494932 | 0.1792899
38.1745 | 50.6086 | 47.98714 | 10.45828 | 2.621456 | 16.18219 | 19.6651 | 1.503725 | 0.1778484
38.1845 | 50.3809 | 47.93528 | 10.45326 | 2.445624 | 16.28015 | 19.51285 | 1.512592 | 0.1764162
38.1945 | 50.114 | 47.88511 | 10.44826 | 2.228895 | 16.37801 | 19.36231 | 1.521533 | 0.1749934
38.2045 | 49.9572 | 47.83658 | 10.44327 | 2.120615 | 16.47572 | 19.21347 | 1.530549 | 0.1735801
38.2145 | 49.6656 | 47.78968 | 10.43829 | 1.875925 | 16.57325 | 19.06632 | 1.539641 | 0.1721765
38.2245 | 49.4656 | 47.74433 | 10.43332 | 1.721268 | 16.67058 | 18.92084 | 1.548809 | 0.1707827
38.2345 | 49.289 | 47.70051 | 10.42836 | 1.588492 | 16.76767 | 18.77702 | 1.558055 | 0.1693988
38.2445 | 49.0268 | 47.65816 | 10.42342 | 1.36864 | 16.8645 | 18.63484 | 1.56738 | 0.168025
38.2545 | 48.8164 | 47.61724 | 10.41848 | 1.199157 | 16.96102 | 18.4943 | 1.576783 | 0.1666613
38.2645 | 48.5236 | 47.57771 | 10.41356 | 0.9458858 | 17.05721 | 18.35537 | 1.586266 | 0.1653078
38.2745 | 48.4178 | 47.53952 | 10.40865 | 0.8782754 | 17.15303 | 18.21805 | 1.59583 | 0.1639646
38.2845 | 48.1263 | 47.50263 | 10.40375 | 0.6236696 | 17.24846 | 18.08232 | 1.605475 | 0.1626319
38.2945 | 47.9671 | 47.46698 | 10.39886 | 0.5001168 | 17.34345 | 17.94816 | 1.615203 | 0.1613096
38.3045 | 47.7011 | 47.43254 | 10.39398 | 0.2685631 | 17.43797 | 17.81557 | 1.625014 | 0.1599979
38.3145 | 47.4936 | 47.39924 | 10.38912 | 0.09435521 | 17.532 | 17.68452 | 1.634909 | 0.1586968
38.3245 | 47.3107 | 47.36706 | 10.38426 | -0.05636159 | 17.62549 | 17.55501 | 1.64489 | 0.1574064
38.3345 | 47.086 | 47.33594 | 10.37942 | -0.2499407 | 17.71842 | 17.42702 | 1.654956 | 0.1561266
38.3445 | 46.9226 | 47.30583 | 10.37459 | -0.3832325 | 17.81075 | 17.30053 | 1.665109 | 0.1548577
38.3545 | 46.6957 | 47.27669 | 10.36977 | -0.5809908 | 17.90245 | 17.17553 | 1.675349 | 0.1535995
38.3644 | 46.4909 | 47.24875 | 10.36501 | -0.7578491 | 17.99257 | 17.05324 | 1.685575 | 0.1523646
38.3744 | 46.2995 | 47.22139 | 10.36021 | -0.9218918 | 18.0829 | 16.93116 | 1.695993 | 0.151128
38.3844 | 46.1419 | 47.19486 | 10.35542 | -1.052961 | 18.1725 | 16.81054 | 1.706502 | 0.1499022
38.3944 | 45.9597 | 47.16911 | 10.35065 | -1.209408 | 18.26133 | 16.69135 | 1.717102 | 0.1486874
38.4044 | 45.7854 | 47.14409 | 10.34588 | -1.358688 | 18.34935 | 16.57358 | 1.727794 | 0.1474834
38.4144 | 45.596 | 47.11975 | 10.34113 | -1.523754 | 18.43654 | 16.45721 | 1.73858 | 0.1462903
38.4244 | 45.4312 | 47.09606 | 10.33639 | -1.664856 | 18.52286 | 16.34224 | 1.749461 | 0.1451081
38.4344 | 45.3138 | 47.07295 | 10.33166 | -1.75915 | 18.60827 | 16.22865 | 1.760437 | 0.1439369
38.4444 | 45.0466 | 47.05039 | 10.32694 | -2.003791 | 18.69275 | 16.11642 | 1.771509 | 0.1427764
38.4544 | 44.9399 | 47.02833 | 10.32223 | -2.088429 | 18.77625 | 16.00554 | 1.782679 | 0.1416269
38.4644 | 44.7348 | 47.00672 | 10.31753 | -2.271922 | 18.85875 | 15.89601 | 1.793947 | 0.1404882
38.4744 | 44.5672 | 46.98552 | 10.31285 | -2.418319 | 18.94021 | 15.78779 | 1.805315 | 0.1393603
38.4844 | 44.4376 | 46.96468 | 10.30817 | -2.527078 | 19.0206 | 15.68088 | 1.816784 | 0.1382433
38.4944 | 44.2778 | 46.94415 | 10.30351 | -2.666352 | 19.09988 | 15.57527 | 1.828354 | 0.137137
38.5044 | 44.1509 | 46.9239 | 10.29886 | -2.772999 | 19.17802 | 15.47095 | 1.840027 | 0.1360415
38.5144 | 43.9896 | 46.90387 | 10.29421 | -2.914272 | 19.255 | 15.3679 | 1.851804 | 0.1349567
38.5244 | 43.8736 | 46.88403 | 10.28958 | -3.010428 | 19.33077 | 15.2661 | 1.863686 | 0.1338825
38.5344 | 43.6917 | 46.86432 | 10.28497 | -3.17262 | 19.40531 | 15.16555 | 1.875675 | 0.132819
38.5444 | 43.5662 | 46.84471 | 10.28036 | -3.278509 | 19.47859 | 15.06623 | 1.88777 | 0.1317661
38.5544 | 43.4446 | 46.82514 | 10.27576 | -3.380544 | 19.55056 | 14.96812 | 1.899974 | 0.1307238
38.5644 | 43.3107 | 46.80559 | 10.27118 | -3.494889 | 19.62121 | 14.87123 | 1.912288 | 0.1296919
38.5744 | 43.19 | 46.786 | 10.2666 | -3.595998 | 19.69049 | 14.77552 | 1.924713 | 0.1286705
38.5844 | 43.0399 | 46.76633 | 10.26204 | -3.726432 | 19.75839 | 14.681 | 1.937249 | 0.1276594
38.5944 | 42.9786 | 46.74655 | 10.25748 | -3.767946 | 19.82486 | 14.58764 | 1.949899 | 0.1266587
38.6044 | 42.8167 | 46.7266 | 10.25294 | -3.909896 | 19.88988 | 14.49544 | 1.962663 | 0.1256683
38.6144 | 42.7052 | 46.70645 | 10.24841 | -4.001248 | 19.95341 | 14.40439 | 1.975543 | 0.1246882
38.6244 | 42.5698 | 46.68606 | 10.24389 | -4.116257 | 20.01544 | 14.31447 | 1.98854 | 0.1237182
38.6344 | 42.5005 | 46.66538 | 10.23938 | -4.164882 | 20.07592 | 14.22567 | 2.001655 | 0.1227583
38.6444 | 42.3446 | 46.64439 | 10.23489 | -4.299785 | 20.13483 | 14.13797 | 2.01489 | 0.1218084
38.6544 | 42.2773 | 46.62303 | 10.2304 | -4.345727 | 20.19214 | 14.05137 | 2.028245 | 0.1208685
38.6644 | 42.1388 | 46.60127 | 10.22592 | -4.462468 | 20.24782 | 13.96586 | 2.041722 | 0.1199385
38.6744 | 42.0569 | 46.57907 | 10.22146 | -4.522172 | 20.30185 | 13.88142 | 2.055324 | 0.1190184
38.6844 | 41.9551 | 46.5564 | 10.21701 | -4.601297 | 20.35419 | 13.79804 | 2.069049 | 0.118108
38.6944 | 41.8681 | 46.53321 | 10.21256 | -4.66511 | 20.40482 | 13.71572 | 2.082901 | 0.1172074
38.7044 | 41.7708 | 46.50947 | 10.20813 | -4.738672 | 20.45371 | 13.63443 | 2.09688 | 0.1163164
38.7144 | 41.6897 | 46.48515 | 10.20371 | -4.795446 | 20.50084 | 13.55417 | 2.110989 | 0.1154349
38.7244 | 41.5964 | 46.4602 | 10.1993 | -4.863799 | 20.54617 | 13.47493 | 2.125227 | 0.1145629
38.7344 | 41.5878 | 46.43459 | 10.1949 | -4.846792 | 20.58969 | 13.3967 | 2.139598 | 0.1137004
38.7444 | 41.4267 | 46.40829 | 10.19051 | -4.981593 | 20.63136 | 13.31947 | 2.154101 | 0.1128472
38.7544 | 41.4015 | 46.38127 | 10.18613 | -4.979769 | 20.67117 | 13.24322 | 2.168739 | 0.1120032
38.7644 | 41.3206 | 46.35348 | 10.18177 | -5.032884 | 20.70909 | 13.16795 | 2.183513 | 0.1111685
38.7744 | 41.2761 | 46.32491 | 10.17741 | -5.048808 | 20.74508 | 13.09364 | 2.198425 | 0.1103429
38.7844 | 41.1995 | 46.29551 | 10.17307 | -5.096006 | 20.77914 | 13.0203 | 2.213475 | 0.1095263
38.7944 | 41.1861 | 46.26525 | 10.16873 | -5.07915 | 20.81124 | 12.94789 | 2.228666 | 0.1087187
38.8044 | 41.1052 | 46.2341 | 10.16441 | -5.128905 | 20.84135 | 12.87642 | 2.243999 | 0.1079199
38.8144 | 41.078 | 46.20205 | 10.1601 | -5.124046 | 20.86946 | 12.80588 | 2.259476 | 0.10713
38.8244 | 41.0523 | 46.16904 | 10.15579 | -5.11674 | 20.89554 | 12.73626 | 2.275098 | 0.1063489
38.8344 | 40.972 | 46.13506 | 10.1515 | -5.163061 | 20.91957 | 12.66754 | 2.290866 | 0.1055764
38.8444 | 41.0018 | 46.10008 | 10.14722 | -5.098281 | 20.94154 | 12.59973 | 2.306783 | 0.1048124
38.8544 | 40.9282 | 46.06407 | 10.14295 | -5.135872 | 20.96142 | 12.5328 | 2.32285 | 0.104057
38.8644 | 40.8991 | 46.02701 | 10.13869 | -5.12791 | 20.97919 | 12.46675 | 2.339069 | 0.1033101
38.8744 | 40.8999 | 45.98887 | 10.13444 | -5.088969 | 20.99485 | 12.40157 | 2.35544 | 0.1025714
38.8844 | 40.8609 | 45.94963 | 10.13021 | -5.088727 | 21.00836 | 12.33725 | 2.371966 | 0.1018411
38.8944 | 40.9189 | 45.90926 | 10.12598 | -4.990359 | 21.01972 | 12.27379 | 2.388649 | 0.101119
38.9044 | 40.8621 | 45.86774 | 10.12176 | -5.005642 | 21.02892 | 12.21117 | 2.40549 | 0.100405
38.9144 | 40.9081 | 45.82506 | 10.11756 | -4.91696 | 21.03593 | 12.14938 | 2.422491 | 0.09969899
38.9244 | 40.8907 | 45.78119 | 10.11336 | -4.890488 | 21.04075 | 12.08843 | 2.439654 | 0.09900101
38.9344 | 40.9109 | 45.73611 | 10.10918 | -4.825213 | 21.04335 | 12.02829 | 2.45698 | 0.09831092
38.9443 | 40.9085 | 45.69028 | 10.10504 | -4.781781 | 21.04375 | 11.96955 | 2.474295 | 0.09763543
38.9543 | 40.9798 | 45.64275 | 10.10088 | -4.662953 | 21.04194 | 11.91102 | 2.491951 | 0.09696084
38.9643 | 40.9745 | 45.59397 | 10.09673 | -4.619468 | 21.03788 | 11.85329 | 2.509776 | 0.09629391
38.9743 | 41.0532 | 45.54392 | 10.09259 | -4.490717 | 21.03159 | 11.79634 | 2.527771 | 0.09563458
38.9843 | 41.1086 | 45.49258 | 10.08845 | -4.383983 | 21.02304 | 11.74017 | 2.545938 | 0.09498277
38.9943 | 41.1606 | 45.43996 | 10.08433 | -4.279359 | 21.01224 | 11.68477 | 2.56428 | 0.09433842
39.0043 | 41.2442 | 45.38603 | 10.08022 | -4.14183 | 20.99917 | 11.63014 | 2.582797 | 0.09370145
39.0143 | 41.3306 | 45.33079 | 10.07612 | -4.000194 | 20.98385 | 11.57626 | 2.601492 | 0.09307178
39.0243 | 41.3642 | 45.27424 | 10.07203 | -3.910038 | 20.96626 | 11.52314 | 2.620367 | 0.09244933
39.0343 | 41.4803 | 45.21636 | 10.06795 | -3.73606 | 20.9464 | 11.47075 | 2.639423 | 0.09183406
39.0443 | 41.6125 | 45.15715 | 10.06388 | -3.544654 | 20.92428 | 11.4191 | 2.658663 | 0.09122587
39.0543 | 41.7115 | 45.09662 | 10.05982 | -3.385119 | 20.8999 | 11.36818 | 2.678088 | 0.0906247
39.0643 | 41.8219 | 45.03475 | 10.05578 | -3.212853 | 20.87326 | 11.31798 | 2.6977 | 0.09003048
39.0743 | 42.0403 | 44.97156 | 10.05174 | -2.931257 | 20.84438 | 11.2685 | 2.717501 | 0.08944313
39.0843 | 42.0877 | 44.90703 | 10.04771 | -2.819331 | 20.81324 | 11.21972 | 2.737494 | 0.0888626
39.0943 | 42.2771 | 44.84118 | 10.04369 | -2.564083 | 20.77987 | 11.17164 | 2.75768 | 0.0882888
39.1043 | 42.4168 | 44.77401 | 10.03969 | -2.357211 | 20.74428 | 11.12426 | 2.778061 | 0.08772168
39.1143 | 42.5836 | 44.70553 | 10.03569 | -2.121928 | 20.70646 | 11.07757 | 2.79864 | 0.08716116
39.1243 | 42.7459 | 44.63574 | 10.03171 | -1.88984 | 20.66645 | 11.03156 | 2.819417 | 0.08660719
39.1343 | 42.9493 | 44.56466 | 10.02773 | -1.615357 | 20.62424 | 10.98623 | 2.840396 | 0.08605967
39.1443 | 43.1299 | 44.49229 | 10.02377 | -1.362389 | 20.57987 | 10.94156 | 2.861578 | 0.08551857
39.1543 | 43.344 | 44.41865 | 10.01981 | -1.074649 | 20.53333 | 10.89756 | 2.882965 | 0.08498382
39.1643 | 43.6201 | 44.34376 | 10.01587 | -0.7236572 | 20.48466 | 10.85422 | 2.90456 | 0.08445535
39.1743 | 43.7389 | 44.26762 | 10.01193 | -0.5287198 | 20.43386 | 10.81152 | 2.926364 | 0.08393307
39.1843 | 43.9794 | 44.19026 | 10.00801 | -0.2108608 | 20.38097 | 10.76948 | 2.94838 | 0.08341696
39.1943 | 44.2327 | 44.1117 | 10.0041 | 0.1209996 | 20.32601 | 10.72807 | 2.970609 | 0.08290692
39.2043 | 44.4304 | 44.03195 | 10.00019 | 0.3984467 | 20.269 | 10.6873 | 2.993054 | 0.08240293
39.2143 | 44.6988 | 43.95105 | 9.996302 | 0.7477547 | 20.20996 | 10.64716 | 3.015717 | 0.08190489
39.2243 | 44.9073 | 43.869 | 9.992419 | 1.038298 | 20.14892 | 10.60765 | 3.038601 | 0.08141275
39.2343 | 45.185 | 43.78584 | 9.988547 | 1.399156 | 20.08591 | 10.56875 | 3.061707 | 0.08092646
39.2443 | 45.4357 | 43.7016 | 9.984685 | 1.7341 | 20.02096 | 10.53047 | 3.085036 | 0.08044596
39.2543 | 45.7011 | 43.6163 | 9.980833 | 2.084803 | 19.9541 | 10.4928 | 3.108593 | 0.07997118
39.2643 | 45.9264 | 43.52996 | 9.976991 | 2.396438 | 19.88537 | 10.45573 | 3.132378 | 0.07950207
39.2743 | 46.1466 | 43.44263 | 9.97316 | 2.70397 | 19.81478 | 10.41925 | 3.156394 | 0.07903858
39.2843 | 46.414 | 43.35433 | 9.969338 | 3.059673 | 19.74239 | 10.38338 | 3.180643 | 0.07858063
39.2943 | 46.6579 | 43.26509 | 9.965527 | 3.392811 | 19.66822 | 10.34809 | 3.205127 | 0.07812819
39.3043 | 46.8642 | 43.17495 | 9.961726 | 3.689253 | 19.59231 | 10.31339 | 3.229849 | 0.07768119
39.3143 | 47.1497 | 43.08394 | 9.957935 | 4.06576 | 19.51469 | 10.27926 | 3.25481 | 0.07723958
39.3243 | 47.3393 | 42.9921 | 9.954154 | 4.347203 | 19.43541 | 10.24571 | 3.280013 | 0.07680331
39.3343 | 47.5712 | 42.89946 | 9.950383 | 4.671736 | 19.35451 | 10.21274 | 3.30546 | 0.07637232
39.3443 | 47.843 | 42.80607 | 9.946622 | 5.036931 | 19.27202 | 10.18033 | 3.331154 | 0.07594656
39.3543 | 48.0027 | 42.71196 | 9.942872 | 5.290742 | 19.18799 | 10.14848 | 3.357096 | 0.07552597
39.3643 | 48.2049 | 42.61717 | 9.939131 | 5.587733 | 19.10245 | 10.11719 | 3.383288 | 0.07511052
39.3743 | 48.3938 | 42.52174 | 9.935401 | 5.872064 | 19.01545 | 10.08645 | 3.409734 | 0.07470014
39.3843 | 48.5607 | 42.4257 | 9.93168 | 6.134996 | 18.92703 | 10.05626 | 3.436434 | 0.07429477
39.3943 | 48.7372 | 42.32912 | 9.92797 | 6.408083 | 18.83724 | 10.02662 | 3.463392 | 0.07389439
39.4043 | 48.8675 | 42.23201 | 9.924269 | 6.635486 | 18.74611 | 9.997525 | 3.490609 | 0.07349895
39.4143 | 49.0654 | 42.13444 | 9.920579 | 6.930962 | 18.6537 | 9.968965 | 3.518088 | 0.07310838
39.4243 | 49.1945 | 42.03643 | 9.916898 | 7.15807 | 18.56004 | 9.94094 | 3.54583 | 0.07272264
39.4343 | 49.2629 | 41.93804 | 9.913227 | 7.324864 | 18.46518 | 9.913446 | 3.573838 | 0.07234169
39.4443 | 49.3712 | 41.8393 | 9.909567 | 7.531902 | 18.36917 | 9.88648 | 3.602115 | 0.07196547
39.4543 | 49.4154 | 41.74026 | 9.905916 | 7.67514 | 18.27205 | 9.860036 | 3.630662 | 0.07159396
39.4643 | 49.4847 | 41.64097 | 9.902275 | 7.843734 | 18.17387 | 9.834114 | 3.659481 | 0.0712271
39.4743 | 49.4848 | 41.54146 | 9.898644 | 7.943339 | 18.07467 | 9.808708 | 3.688575 | 0.07086483
39.4843 | 49.5308 | 41.44179 | 9.895023 | 8.089013 | 17.9745 | 9.783816 | 3.717945 | 0.07050713
39.4943 | 49.5034 | 41.34199 | 9.891412 | 8.161409 | 17.8734 | 9.759435 | 3.747594 | 0.07015395
39.5043 | 49.4936 | 41.24212 | 9.887811 | 8.251484 | 17.77141 | 9.735562 | 3.777524 | 0.06980524
39.5143 | 49.4889 | 41.14221 | 9.88422 | 8.346694 | 17.6686 | 9.712193 | 3.807736 | 0.06946097
39.5243 | 49.4076 | 41.0423 | 9.880638 | 8.365297 | 17.56499 | 9.689324 | 3.838233 | 0.06912109
39.5342 | 49.3 | 40.94346 | 9.877102 | 8.356544 | 17.46168 | 9.667177 | 3.868708 | 0.06878889
39.5442 | 49.151 | 40.8437 | 9.87354 | 8.307298 | 17.35663 | 9.645298 | 3.899778 | 0.06845763
39.5542 | 49.0582 | 40.74409 | 9.869988 | 8.314113 | 17.25092 | 9.623912 | 3.931138 | 0.06813065
39.5642 | 48.9376 | 40.64465 | 9.866446 | 8.292946 | 17.14459 | 9.603015 | 3.962791 | 0.0678079
39.5742 | 48.7615 | 40.54545 | 9.862913 | 8.216054 | 17.0377 | 9.582606 | 3.994739 | 0.06748935
39.5842 | 48.5861 | 40.4465 | 9.85939 | 8.139598 | 16.93027 | 9.562681 | 4.026983 | 0.06717495
39.5942 | 48.4056 | 40.34787 | 9.855877 | 8.057731 | 16.82236 | 9.543238 | 4.059524 | 0.06686468
39.6042 | 48.1875 | 40.24958 | 9.852374 | 7.937915 | 16.71401 | 9.524276 | 4.092365 | 0.06655849
39.6142 | 47.9349 | 40.15169 | 9.84888 | 7.783209 | 16.60526 | 9.505791 | 4.125509 | 0.06625635
39.6242 | 47.7011 | 40.05423 | 9.845396 | 7.646873 | 16.49614 | 9.48778 | 4.158954 | 0.06595821
39.6342 | 47.4069 | 39.95723 | 9.841922 | 7.449669 | 16.3867 | 9.470242 | 4.192705 | 0.06566406
39.6442 | 47.1846 | 39.86074 | 9.838457 | 7.323855 | 16.27698 | 9.453174 | 4.226762 | 0.06537385
39.6542 | 46.8564 | 39.7648 | 9.835002 | 7.091596 | 16.16701 | 9.436575 | 4.261126 | 0.06508755
39.6642 | 46.5996 | 39.66944 | 9.831557 | 6.930155 | 16.05684 | 9.420441 | 4.2958 | 0.06480513
39.6742 | 46.3587 | 39.57471 | 9.828121 | 6.783992 | 15.9465 | 9.404772 | 4.330783 | 0.06452655
39.6842 | 45.9801 | 39.48063 | 9.824695 | 6.499473 | 15.83604 | 9.389564 | 4.366079 | 0.06425177
39.6942 | 45.711 | 39.38724 | 9.821279 | 6.323762 | 15.72547 | 9.374818 | 4.401688 | 0.06398078
39.7042 | 45.3675 | 39.29457 | 9.817872 | 6.072929 | 15.61485 | 9.360528 | 4.437611 | 0.06371353
39.7142 | 45.0794 | 39.20267 | 9.814475 | 5.876733 | 15.5042 | 9.346696 | 4.473849 | 0.06345
39.7242 | 44.735 | 39.11155 | 9.811087 | 5.623447 | 15.39355 | 9.333318 | 4.510404 | 0.06319016
39.7342 | 44.4415 | 39.02126 | 9.807709 | 5.420239 | 15.28295 | 9.320394 | 4.547275 | 0.06293397
39.7442 | 44.0759 | 38.93182 | 9.80434 | 5.144075 | 15.17242 | 9.307921 | 4.584464 | 0.0626814
39.7542 | 43.7852 | 38.84327 | 9.800981 | 4.941927 | 15.06199 | 9.295898 | 4.621972 | 0.06243244
39.7642 | 43.4675 | 38.75563 | 9.797631 | 4.711865 | 14.95169 | 9.284324 | 4.659798 | 0.06218703
39.7742 | 43.1239 | 38.66894 | 9.794291 | 4.454962 | 14.84156 | 9.273196 | 4.697945 | 0.06194517
39.7842 | 42.8247 | 38.58321 | 9.790961 | 4.24149 | 14.73162 | 9.262514 | 4.736412 | 0.06170683
39.7942 | 42.5057 | 38.49848 | 9.78764 | 4.007221 | 14.62189 | 9.252276 | 4.775199 | 0.06147196
39.8042 | 42.1973 | 38.41477 | 9.784328 | 3.78253 | 14.51241 | 9.242482 | 4.814307 | 0.06124056
39.8142 | 41.8712 | 38.33211 | 9.781026 | 3.539095 | 14.4032 | 9.233129 | 4.853735 | 0.06101258
39.8242 | 41.5766 | 38.25051 | 9.777733 | 3.326088 | 14.29429 | 9.224217 | 4.893484 | 0.06078801
39.8342 | 41.2734 | 38.17001 | 9.77445 | 3.10339 | 14.1857 | 9.215744 | 4.933552 | 0.06056683
39.8442 | 41.0685 | 38.09062 | 9.771176 | 2.977878 | 14.07745 | 9.20771 | 4.973941 | 0.06034899
39.8542 | 40.7281 | 38.01237 | 9.767911 | 2.715731 | 13.96956 | 9.200113 | 5.014649 | 0.06013448
39.8642 | 40.4762 | 37.93527 | 9.764656 | 2.540928 | 13.86206 | 9.192953 | 5.055676 | 0.05992329
39.8742 | 40.2317 | 37.85935 | 9.76141 | 2.372349 | 13.75498 | 9.186228 | 5.097021 | 0.05971537
39.8842 | 39.9498 | 37.78462 | 9.758174 | 2.165178 | 13.64831 | 9.179939 | 5.138684 | 0.0595107
39.8942 | 39.7134 | 37.7111 | 9.754946 | 2.002299 | 13.5421 | 9.174084 | 5.180661 | 0.05930927
39.9042 | 39.4326 | 37.63881 | 9.751729 | 1.793791 | 13.43635 | 9.168662 | 5.222953 | 0.05911106
39.9142 | 39.271 | 37.56776 | 9.74852 | 1.703243 | 13.33109 | 9.163672 | 5.265558 | 0.05891603
39.9242 | 39.0399 | 37.49796 | 9.745321 | 1.541939 | 13.22633 | 9.159115 | 5.308475 | 0.05872416
39.9342 | 38.84 | 37.42944 | 9.742131 | 1.410563 | 13.12208 | 9.154989 | 5.351701 | 0.05853544
39.9442 | 38.6228 | 37.3622 | 9.73895 | 1.260605 | 13.01837 | 9.151295 | 5.395234 | 0.05834985
39.9542 | 38.4016 | 37.29625 | 9.735779 | 1.105352 | 12.9152 | 9.148032 | 5.439072 | 0.05816735
39.9642 | 38.2114 | 37.23161 | 9.732616 | 0.9797946 | 12.81259 | 9.145197 | 5.483214 | 0.05798793
39.9742 | 38.029 | 37.16828 | 9.729463 | 0.8607204 | 12.71056 | 9.142794 | 5.527655 | 0.05781157
39.9842 | 37.8804 | 37.10628 | 9.726319 | 0.7741208 | 12.60911 | 9.14082 | 5.572393 | 0.05763825
39.9942 | 37.6775 | 37.04561 | 9.723185 | 0.6318881 | 12.50826 | 9.139276 | 5.617425 | 0.05746795
40.0042 | 37.5626 | 36.98629 | 9.720059 | 0.5763135 | 12.40802 | 9.138161 | 5.662747 | 0.05730064
40.0142 | 37.4008 | 36.92831 | 9.716943 | 0.4724937 | 12.3084 | 9.137474 | 5.708355 | 0.05713632
40.0242 | 37.2384 | 36.87168 | 9.713836 | 0.3667176 | 12.20941 | 9.137217 | 5.754247 | 0.05697495
40.0342 | 37.106 | 36.81642 | 9.710738 | 0.2895835 | 12.11106 | 9.137388 | 5.800417 | 0.05681652
40.0442 | 36.9644 | 36.76251 | 9.707649 | 0.2018873 | 12.01335 | 9.13799 | 5.846861 | 0.05666101
40.0542 | 36.8245 | 36.70998 | 9.704569 | 0.1145241 | 11.9163 | 9.139019 | 5.893575 | 0.05650841
40.0642 | 36.7272 | 36.65881 | 9.701499 | 0.06839006 | 11.81992 | 9.140478 | 5.940553 | 0.05635869
40.0742 | 36.6833 | 36.60901 | 9.698437 | 0.07428719 | 11.72421 | 9.142367 | 5.987789 | 0.05621183
40.0842 | 36.5146 | 36.56059 | 9.695384 | -0.04598914 | 11.62917 | 9.144686 | 6.03528 | 0.05606782
40.0942 | 36.4372 | 36.51354 | 9.692341 | -0.07633782 | 11.53482 | 9.147434 | 6.083018 | 0.05592664
40.1042 | 36.3092 | 36.46786 | 9.689306 | -0.1586566 | 11.44115 | 9.150612 | 6.130997 | 0.05578827
40.1142 | 36.2726 | 36.42355 | 9.686281 | -0.1509486 | 11.34818 | 9.154222 | 6.179211 | 0.05565269
40.1241 | 36.1577 | 36.38103 | 9.683295 | -0.2233282 | 11.25683 | 9.158219 | 6.227166 | 0.05552121
40.1341 | 36.0818 | 36.33944 | 9.680287 | -0.2576409 | 11.16525 | 9.162688 | 6.275826 | 0.05539114
40.1441 | 36.0089 | 36.29921 | 9.677289 | -0.2903125 | 11.07438 | 9.167584 | 6.3247 | 0.05526381
40.1541 | 35.9567 | 36.26035 | 9.674299 | -0.3036455 | 10.98421 | 9.172918 | 6.373777 | 0.05513921
40.1641 | 35.9043 | 36.22283 | 9.671318 | -0.3185317 | 10.89476 | 9.178684 | 6.423053 | 0.05501731
40.1741 | 35.8296 | 36.18667 | 9.668347 | -0.3570662 | 10.80602 | 9.184884 | 6.472517 | 0.05489811
40.1841 | 35.7953 | 36.15184 | 9.665384 | -0.3565413 | 10.718 | 9.191519 | 6.52216 | 0.05478158
40.1941 | 35.6932 | 36.11835 | 9.66243 | -0.4251495 | 10.63069 | 9.198589 | 6.571971 | 0.05466771
40.2041 | 35.6846 | 36.08619 | 9.659485 | -0.4015872 | 10.5441 | 9.206097 | 6.621945 | 0.05455647
40.2141 | 35.5915 | 36.05534 | 9.656549 | -0.4638422 | 10.45824 | 9.214041 | 6.672068 | 0.05444786
40.2241 | 35.6148 | 36.02581 | 9.653622 | -0.4110056 | 10.37309 | 9.222424 | 6.722329 | 0.05434186
40.2341 | 35.5623 | 35.99757 | 9.650703 | -0.4352681 | 10.28866 | 9.231247 | 6.77272 | 0.05423845
40.2441 | 35.525 | 35.97062 | 9.647794 | -0.4456209 | 10.20495 | 9.240509 | 6.823228 | 0.05413762
40.2541 | 35.4977 | 35.94495 | 9.644893 | -0.4472514 | 10.12197 | 9.250213 | 6.87384 | 0.05403934
40.2641 | 35.4537 | 35.92055 | 9.642001 | -0.4668484 | 10.0397 | 9.26036 | 6.924547 | 0.0539436
40.2741 | 35.4191 | 35.8974 | 9.639118 | -0.4782985 | 9.958146 | 9.270951 | 6.975333 | 0.05385039
40.2841 | 35.3625 | 35.87549 | 9.636244 | -0.5129928 | 9.877314 | 9.281988 | 7.026187 | 0.05375968
40.2941 | 35.3594 | 35.85481 | 9.633378 | -0.4954112 | 9.797196 | 9.293471 | 7.077095 | 0.05367147
40.3041 | 35.3996 | 35.83534 | 9.630521 | -0.4357447 | 9.717792 | 9.305401 | 7.128045 | 0.05358573
40.3141 | 35.3125 | 35.81707 | 9.627673 | -0.5045743 | 9.6391 | 9.31778 | 7.179019 | 0.05350244
40.3241 | 35.2911 | 35.79999 | 9.624834 | -0.5088881 | 9.561118 | 9.330609 | 7.230005 | 0.0534216
40.3341 | 35.2748 | 35.78407 | 9.622003 | -0.5092682 | 9.483844 | 9.343891 | 7.280987 | 0.05334318
40.3441 | 35.2363 | 35.7693 | 9.619181 | -0.5329997 | 9.407275 | 9.357626 | 7.33195 | 0.05326717
40.3541 | 35.1966 | 35.75566 | 9.616368 | -0.5590629 | 9.331408 | 9.371817 | 7.382877 | 0.05319353
40.3641 | 35.2191 | 35.74314 | 9.613563 | -0.5240431 | 9.256241 | 9.386465 | 7.433752 | 0.05312228
40.3741 | 35.1949 | 35.73172 | 9.610767 | -0.5368192 | 9.18177 | 9.40157 | 7.484558 | 0.05305337
40.3841 | 35.2166 | 35.72137 | 9.60798 | -0.5047743 | 9.107992 | 9.417137 | 7.535278 | 0.05298681
40.3941 | 35.1441 | 35.71209 | 9.605201 | -0.5679886 | 9.034904 | 9.433166 | 7.585895 | 0.05292255
40.4041 | 35.1756 | 35.70384 | 9.602431 | -0.5282423 | 8.962503 | 9.449658 | 7.63639 | 0.0528606
40.4141 | 35.1225 | 35.69661 | 9.599669 | -0.5741149 | 8.890783 | 9.466616 | 7.686745 | 0.05280093
40.4241 | 35.1167 | 35.69039 | 9.596916 | -0.5736866 | 8.819744 | 9.484042 | 7.736941 | 0.05274352
40.4341 | 35.1057 | 35.68514 | 9.594172 | -0.5794354 | 8.749379 | 9.501938 | 7.786958 | 0.05268835
40.4441 | 35.104 | 35.68084 | 9.591436 | -0.5768382 | 8.679684 | 9.520307 | 7.836776 | 0.0526354
40.4541 | 35.1363 | 35.67748 | 9.588709 | -0.541177 | 8.610658 | 9.539149 | 7.886377 | 0.05258465
40.4641 | 35.054 | 35.67502 | 9.58599 | -0.6210237 | 8.542292 | 9.558466 | 7.935739 | 0.05253609
40.4741 | 35.0929 | 35.67346 | 9.58328 | -0.5805573 | 8.474587 | 9.57826 | 7.98484 | 0.05248968
40.4841 | 35.0574 | 35.67276 | 9.580578 | -0.6153564 | 8.407534 | 9.598537 | 8.033661 | 0.05244542
40.4941 | 35.0488 | 35.6729 | 9.577885 | -0.624097 | 8.341131 | 9.619298 | 8.08218 | 0.05240328
40.5041 | 35.0444 | 35.67386 | 9.5752 | -0.6294551 | 8.275373 | 9.640543 | 8.130376 | 0.05236324
40.5141 | 35.0489 | 35.67561 | 9.572523 | -0.6267052 | 8.210256 | 9.662275 | 8.178226 | 0.05232527
40.5241 | 35.0547 | 35.67812 | 9.569855 | -0.6234217 | 8.145774 | 9.684498 | 8.225705 | 0.05228936
40.5341 | 35.0278 | 35.68139 | 9.567196 | -0.6535852 | 8.081922 | 9.707217 | 8.272795 | 0.05225547
40.5441 | 35.0291 | 35.68536 | 9.564545 | -0.6562619 | 8.018697 | 9.730428 | 8.319469 | 0.0522236
40.5541 | 35.0481 | 35.69003 | 9.561902 | -0.641931 | 7.956093 | 9.754136 | 8.365707 | 0.05219371
40.5641 | 35.0407 | 35.69537 | 9.559267 | -0.6546665 | 7.894105 | 9.778343 | 8.411485 | 0.05216577
40.5741 | 35.0227 | 35.70134 | 9.556641 | -0.6786426 | 7.832728 | 9.803055 | 8.456778 | 0.05213977
40.5841 | 35.0565 | 35.70793 | 9.554024 | -0.6514323 | 7.771958 | 9.828272 | 8.501563 | 0.05211568
40.5941 | 35.0211 | 35.71511 | 9.551414 | -0.6940109 | 7.711789 | 9.853998 | 8.545816 | 0.05209347
40.6041 | 35.0628 | 35.72285 | 9.548813 | -0.6600512 | 7.652217 | 9.880235 | 8.589513 | 0.05207311
40.6141 | 35.0363 | 35.73113 | 9.54622 | -0.694826 | 7.593235 | 9.906986 | 8.63263 | 0.05205459
40.6241 | 35.0639 | 35.73991 | 9.543636 | -0.6760102 | 7.534839 | 9.934255 | 8.675142 | 0.05203787
40.6341 | 35.0709 | 35.74918 | 9.54106 | -0.678277 | 7.477025 | 9.962043 | 8.717027 | 0.05202292
40.6441 | 35.0838 | 35.7589 | 9.538492 | -0.6750999 | 7.419786 | 9.990354 | 8.758258 | 0.05200971
40.6541 | 35.0772 | 35.76905 | 9.535932 | -0.6918547 | 7.363119 | 10.01919 | 8.798814 | 0.05199822
40.6641 | 35.0779 | 35.77961 | 9.533381 | -0.7017104 | 7.307016 | 10.04856 | 8.838667 | 0.05198841
40.6741 | 35.1283 | 35.79054 | 9.530837 | -0.6622448 | 7.251474 | 10.07846 | 8.877795 | 0.05198026
40.6841 | 35.1029 | 35.80183 | 9.528302 | -0.6989307 | 7.196488 | 10.10889 | 8.916174 | 0.05197373
40.6941 | 35.1385 | 35.81344 | 9.525775 | -0.674943 | 7.142051 | 10.13987 | 8.953781 | 0.05196878
40.704 | 35.1333 | 35.82523 | 9.523282 | -0.6919346 | 7.088697 | 10.17106 | 8.990226 | 0.05196542
40.714 | 35.1102 | 35.83741 | 9.520771 | -0.7272149 | 7.035339 | 10.20312 | 9.026222 | 0.05196354
40.724 | 35.2041 | 35.84985 | 9.518269 | -0.6457481 | 6.982517 | 10.23572 | 9.061376 | 0.05196315
40.734 | 35.1924 | 35.86251 | 9.515774 | -0.6701058 | 6.930224 | 10.26888 | 9.095663 | 0.05196421
40.744 | 35.2125 | 35.87536 | 9.513288 | -0.6628638 | 6.878456 | 10.30259 | 9.12906 | 0.05196669
40.754 | 35.2079 | 35.8884 | 9.51081 | -0.6804979 | 6.827206 | 10.33686 | 9.161547 | 0.05197055
40.764 | 35.2188 | 35.90159 | 9.50834 | -0.6827851 | 6.776471 | 10.3717 | 9.193099 | 0.05197575
40.774 | 35.2294 | 35.9149 | 9.505878 | -0.685501 | 6.726245 | 10.4071 | 9.223697 | 0.05198227
40.784 | 35.2346 | 35.92832 | 9.503424 | -0.6937244 | 6.676523 | 10.44307 | 9.253318 | 0.05199004
40.794 | 35.2619 | 35.94183 | 9.500978 | -0.6799325 | 6.6273 | 10.47961 | 9.281941 | 0.05199904
40.804 | 35.3104 | 35.9554 | 9.49854 | -0.6450039 | 6.578571 | 10.51674 | 9.309548 | 0.05200923
40.814 | 35.2659 | 35.96902 | 9.49611 | -0.7031164 | 6.530331 | 10.55444 | 9.336118 | 0.05202057
40.824 | 35.2753 | 35.98265 | 9.493688 | -0.707352 | 6.482575 | 10.59272 | 9.361631 | 0.05203301
40.834 | 35.3352 | 35.99629 | 9.491274 | -0.66109 | 6.435299 | 10.6316 | 9.386071 | 0.05204651
40.844 | 35.3179 | 36.00991 | 9.488868 | -0.6920095 | 6.388495 | 10.67107 | 9.409417 | 0.05206103
40.854 | 35.3488 | 36.02349 | 9.48647 | -0.6746935 | 6.342162 | 10.71113 | 9.431654 | 0.05207652
40.864 | 35.3757 | 36.03703 | 9.48408 | -0.6613268 | 6.296292 | 10.7518 | 9.452766 | 0.05209294
40.874 | 35.3748 | 36.05049 | 9.481698 | -0.6756884 | 6.250881 | 10.79306 | 9.472735 | 0.05211024
40.884 | 35.37 | 36.06387 | 9.479323 | -0.6938656 | 6.205926 | 10.83494 | 9.491548 | 0.05212838
40.894 | 35.3783 | 36.07714 | 9.476957 | -0.6988436 | 6.16142 | 10.87743 | 9.50919 | 0.05214731
40.904 | 35.4244 | 36.09031 | 9.474598 | -0.665906 | 6.117359 | 10.92054 | 9.525646 | 0.05216697
40.914 | 35.4053 | 36.10334 | 9.472248 | -0.6980408 | 6.073738 | 10.96426 | 9.540908 | 0.05218734
40.924 | 35.4625 | 36.11623 | 9.469905 | -0.6537337 | 6.030553 | 11.00861 | 9.554959 | 0.05220834
40.934 | 35.4604 | 36.12898 | 9.46757 | -0.6685772 | 5.987799 | 11.05359 | 9.567792 | 0.05222994
40.944 | 35.4688 | 36.14156 | 9.465243 | -0.6727576 | 5.945471 | 11.0992 | 9.579395 | 0.05225209
40.954 | 35.4766 | 36.15396 | 9.462923 | -0.6773641 | 5.903564 | 11.14544 | 9.589759 | 0.05227472
40.964 | 35.5255 | 36.16619 | 9.460612 | -0.6406854 | 5.862068 | 11.19233 | 9.598877 | 0.05229781
40.974 | 35.5001 | 36.17823 | 9.458308 | -0.6781266 | 5.820991 | 11.23986 | 9.606742 | 0.05232127
40.984 | 35.5353 | 36.19007 | 9.456012 | -0.654773 | 5.780323 | 11.28805 | 9.613348 | 0.05234507
40.994 | 35.5342 | 36.20172 | 9.453724 | -0.6675202 | 5.740058 | 11.33688 | 9.618688 | 0.05236915
41.004 | 35.5673 | 36.21316 | 9.451443 | -0.6458621 | 5.700192 | 11.38637 | 9.62276 | 0.05239348
41.014 | 35.5722 | 36.2244 | 9.44917 | -0.6521965 | 5.66072 | 11.43653 | 9.625558 | 0.05241797
41.024 | 35.6107 | 36.23542 | 9.446905 | -0.6247226 | 5.62164 | 11.48735 | 9.627084 | 0.05244258
41.034 | 35.6114 | 36.24623 | 9.444647 | -0.6348349 | 5.582945 | 11.53884 | 9.627332 | 0.05246726
41.044 | 35.6371 | 36.25684 | 9.442398 | -0.6197378 | 5.544632 | 11.59101 | 9.626306 | 0.05249195
41.054 | 35.6506 | 36.26723 | 9.440155 | -0.6166278 | 5.506696 | 11.64386 | 9.624004 | 0.05251659
41.064 | 35.6609 | 36.27741 | 9.437921 | -0.6165108 | 5.469134 | 11.69739 | 9.620429 | 0.05254113
41.074 | 35.6881 | 36.28739 | 9.435694 | -0.5992886 | 5.431941 | 11.7516 | 9.615585 | 0.05256552
41.084 | 35.7304 | 36.29716 | 9.433475 | -0.5667642 | 5.395113 | 11.80651 | 9.609475 | 0.05258969
41.094 | 35.7388 | 36.30674 | 9.431263 | -0.5679426 | 5.358646 | 11.86212 | 9.602103 | 0.05261359
41.104 | 35.7666 | 36.31613 | 9.429059 | -0.5495294 | 5.322536 | 11.91842 | 9.593474 | 0.05263717
41.114 | 35.7461 | 36.32533 | 9.426862 | -0.5792316 | 5.286779 | 11.97543 | 9.583598 | 0.05266036
41.124 | 35.8123 | 36.33436 | 9.424673 | -0.5220588 | 5.25137 | 12.03315 | 9.572481 | 0.05268312
41.134 | 35.7885 | 36.34322 | 9.422492 | -0.5547184 | 5.216307 | 12.09158 | 9.560131 | 0.05270538
41.144 | 35.8471 | 36.35192 | 9.420318 | -0.504821 | 5.181585 | 12.15073 | 9.546559 | 0.05272709
41.154 | 35.8359 | 36.36048 | 9.418151 | -0.5245767 | 5.1472 | 12.2106 | 9.531775 | 0.05274819
41.164 | 35.8537 | 36.3689 | 9.415992 | -0.5151994 | 5.113148 | 12.2712 | 9.51579 | 0.05276863
41.174 | 35.8698 | 36.3772 | 9.41384 | -0.5073956 | 5.079426 | 12.33253 | 9.498615 | 0.05278835
41.184 | 35.9033 | 36.38539 | 9.411696 | -0.4820861 | 5.04603 | 12.39459 | 9.480267 | 0.05280729
41.194 | 35.915 | 36.39348 | 9.40956 | -0.4784802 | 5.012956 | 12.45738 | 9.460757 | 0.05282541
41.204 | 35.9513 | 36.40149 | 9.407431 | -0.4501943 | 4.980201 | 12.52092 | 9.4401 | 0.05284263
41.214 | 35.9434 | 36.40944 | 9.405309 | -0.4660442 | 4.94776 | 12.5852 | 9.418312 | 0.05285893
41.224 | 35.9642 | 36.41735 | 9.403194 | -0.4531463 | 4.915631 | 12.65024 | 9.395408 | 0.05287423
41.234 | 35.9659 | 36.42522 | 9.401087 | -0.4593197 | 4.883809 | 12.71603 | 9.371408 | 0.05288848
41.244 | 36.0038 | 36.43308 | 9.398988 | -0.4292758 | 4.852291 | 12.78257 | 9.346326 | 0.05290164
41.254 | 36.0706 | 36.44094 | 9.396895 | -0.3703401 | 4.821074 | 12.84987 | 9.320183 | 0.05291365
41.264 | 36.0479 | 36.44883 | 9.39481 | -0.40093 | 4.790155 | 12.91794 | 9.292996 | 0.05292445
41.274 | 36.0794 | 36.45676 | 9.392733 | -0.3773613 | 4.759529 | 12.98678 | 9.264786 | 0.05293401
41.284 | 36.0752 | 36.46476 | 9.390663 | -0.3895574 | 4.729194 | 13.05639 | 9.235572 | 0.05294227
41.2939 | 36.1039 | 36.47276 | 9.38862 | -0.3688599 | 4.699449 | 13.12607 | 9.205675 | 0.05294911
41.3039 | 36.1206 | 36.48095 | 9.386564 | -0.3603482 | 4.669683 | 13.19722 | 9.174524 | 0.05295464
41.3139 | 36.1824 | 36.48926 | 9.384516 | -0.3068553 | 4.640196 | 13.26915 | 9.142433 | 0.05295873
41.3239 | 36.1613 | 36.49772 | 9.382474 | -0.3364171 | 4.610987 | 13.34187 | 9.109423 | 0.05296132
41.3339 | 36.1812 | 36.50634 | 9.38044 | -0.325143 | 4.582053 | 13.41537 | 9.075516 | 0.05296238
41.3439 | 36.2061 | 36.51517 | 9.378413 | -0.3090672 | 4.553389 | 13.48967 | 9.040734 | 0.05296186
41.3539 | 36.1995 | 36.5242 | 9.376394 | -0.3247005 | 4.524994 | 13.56475 | 9.005102 | 0.05295973
41.3639 | 36.254 | 36.53348 | 9.374381 | -0.2794758 | 4.496864 | 13.64063 | 8.968641 | 0.05295593
41.3739 | 36.275 | 36.543 | 9.372376 | -0.268003 | 4.468995 | 13.71731 | 8.931375 | 0.05295043
41.3839 | 36.2852 | 36.55282 | 9.370378 | -0.2676213 | 4.441386 | 13.79479 | 8.893327 | 0.0529432
41.3939 | 36.2817 | 36.56294 | 9.368387 | -0.2812378 | 4.414032 | 13.87306 | 8.854523 | 0.05293418
41.4039 | 36.3023 | 36.57339 | 9.366403 | -0.2710915 | 4.386931 | 13.95215 | 8.814986 | 0.05292336
41.4139 | 36.3211 | 36.58419 | 9.364426 | -0.2630871 | 4.36008 | 14.03203 | 8.774738 | 0.05291069
41.4239 | 36.3273 | 36.59536 | 9.362457 | -0.2680633 | 4.333477 | 14.11273 | 8.733806 | 0.05289614
41.4339 | 36.324 | 36.60693 | 9.360494 | -0.2829306 | 4.307118 | 14.19423 | 8.692213 | 0.05287967
41.4439 | 36.3902 | 36.61892 | 9.358539 | -0.2287249 | 4.281002 | 14.27654 | 8.649984 | 0.05286126
41.4539 | 36.3422 | 36.63136 | 9.35659 | -0.2891562 | 4.255123 | 14.35966 | 8.60714 | 0.05284088
41.4639 | 36.386 | 36.64425 | 9.354649 | -0.2582518 | 4.229482 | 14.44359 | 8.563709 | 0.0528185
41.4739 | 36.3837 | 36.65763 | 9.352714 | -0.2739342 | 4.204073 | 14.52834 | 8.519715 | 0.05279408
41.4839 | 36.3695 | 36.67152 | 9.350787 | -0.3020212 | 4.178895 | 14.61389 | 8.475178 | 0.05276762
41.4939 | 36.3699 | 36.68594 | 9.348867 | -0.3160381 | 4.153946 | 14.70026 | 8.430126 | 0.05273908
41.5039 | 36.4306 | 36.70091 | 9.346953 | -0.2703064 | 4.129223 | 14.78744 | 8.384582 | 0.05270845
41.5139 | 36.431 | 36.71644 | 9.345047 | -0.2854437 | 4.104723 | 14.87543 | 8.338568 | 0.0526757
41.5239 | 36.3896 | 36.73257 | 9.343147 | -0.3429697 | 4.080443 | 14.96423 | 8.292109 | 0.0526408
41.5339 | 36.4214 | 36.74931 | 9.341255 | -0.3279074 | 4.056381 | 15.05384 | 8.245227 | 0.05260376
41.5439 | 36.3699 | 36.76667 | 9.339369 | -0.396772 | 4.032535 | 15.14426 | 8.197947 | 0.05256454
41.5539 | 36.408 | 36.78469 | 9.33749 | -0.3766871 | 4.008902 | 15.23548 | 8.150289 | 0.05252315
41.5639 | 36.4659 | 36.80336 | 9.335618 | -0.3374629 | 3.98548 | 15.32751 | 8.102276 | 0.05247956
41.5739 | 36.4223 | 36.82273 | 9.333753 | -0.4004285 | 3.962266 | 15.42034 | 8.053933 | 0.05243374
41.5839 | 36.4376 | 36.84279 | 9.331895 | -0.4051882 | 3.939259 | 15.51397 | 8.005278 | 0.05238572
41.5939 | 36.4422 | 36.86357 | 9.330044 | -0.421369 | 3.916456 | 15.6084 | 7.956336 | 0.05233547
41.6039 | 36.4282 | 36.88508 | 9.3282 | -0.4568771 | 3.893854 | 15.70361 | 7.907126 | 0.05228299
41.6139 | 36.5088 | 36.90734 | 9.326362 | -0.398538 | 3.871452 | 15.79963 | 7.85767 | 0.05222826
41.6239 | 36.5488 | 36.93035 | 9.324531 | -0.3815506 | 3.849246 | 15.89641 | 7.807987 | 0.0521713
41.6339 | 36.4955 | 36.95415 | 9.322707 | -0.4586454 | 3.827236 | 15.99399 | 7.758099 | 0.05211207
41.6439 | 36.504 | 36.97872 | 9.32089 | -0.4747209 | 3.805418 | 16.09234 | 7.708026 | 0.05205062
41.6539 | 36.5194 | 37.0041 | 9.319079 | -0.484702 | 3.783792 | 16.19146 | 7.657786 | 0.0519869
41.6639 | 36.5156 | 37.03029 | 9.317276 | -0.5146855 | 3.762353 | 16.29134 | 7.607397 | 0.05192094
41.6739 | 36.5945 | 37.05729 | 9.315478 | -0.4627928 | 3.741102 | 16.39198 | 7.556881 | 0.05185273
41.6839 | 36.6037 | 37.08513 | 9.313688 | -0.4814251 | 3.720034 | 16.49337 | 7.506254 | 0.0517823
41.6939 | 36.5943 | 37.1138 | 9.311904 | -0.5195004 | 3.69915 | 16.5955 | 7.455534 | 0.05170961
41.7039 | 36.5713 | 37.14332 | 9.310127 | -0.5720168 | 3.678446 | 16.69837 | 7.404739 | 0.05163471
41.7139 | 36.5916 | 37.17369 | 9.308357 | -0.5820857 | 3.65792 | 16.80197 | 7.353886 | 0.05155758
41.7239 | 36.6167 | 37.20491 | 9.306593 | -0.5882099 | 3.63757 | 16.90628 | 7.30299 | 0.05147824
41.7339 | 36.6354 | 37.237 | 9.304836 | -0.6015968 | 3.617396 | 17.0113 | 7.252068 | 0.05139669
41.7439 | 36.6257 | 37.26995 | 9.303086 | -0.6442488 | 3.597395 | 17.11702 | 7.201138 | 0.05131296
41.7539 | 36.6328 | 37.30377 | 9.301342 | -0.6709702 | 3.577564 | 17.22343 | 7.150212 | 0.05122705
41.7639 | 36.581 | 37.33846 | 9.299605 | -0.7574626 | 3.557902 | 17.33051 | 7.099306 | 0.05113897
41.7739 | 36.657 | 37.37402 | 9.297874 | -0.7170216 | 3.538408 | 17.43826 | 7.048435 | 0.05104874
41.7839 | 36.6251 | 37.41045 | 9.29615 | -0.7853528 | 3.51908 | 17.54665 | 6.997613 | 0.05095638
41.7939 | 36.6626 | 37.44775 | 9.294432 | -0.785154 | 3.499915 | 17.65569 | 6.946853 | 0.0508619
41.8039 | 36.6303 | 37.48592 | 9.292721 | -0.8556214 | 3.480912 | 17.76536 | 6.896168 | 0.05076532
41.8139 | 36.617 | 37.52495 | 9.291017 | -0.9079507 | 3.462069 | 17.87563 | 6.84557 | 0.05066666
41.8239 | 36.5998 | 37.56484 | 9.289319 | -0.9650416 | 3.443385 | 17.9865 | 6.795073 | 0.05056593
41.8339 | 36.6333 | 37.60558 | 9.287627 | -0.9722809 | 3.424858 | 18.09794 | 6.74469 | 0.05046316
41.8439 | 36.5956 | 37.64717 | 9.285942 | -1.051572 | 3.406487 | 18.20996 | 6.694429 | 0.05035837
41.8539 | 36.624 | 37.68959 | 9.284264 | -1.065594 | 3.388269 | 18.32251 | 6.644303 | 0.05025158
41.8639 | 36.6163 | 37.73285 | 9.282591 | -1.116551 | 3.370203 | 18.43559 | 6.594323 | 0.05014281
41.8738 | 36.5656 | 37.77648 | 9.280942 | -1.210876 | 3.352464 | 18.54803 | 6.545009 | 0.0500332
41.8838 | 36.5882 | 37.82135 | 9.279283 | -1.233148 | 3.334696 | 18.6621 | 6.495347 | 0.04992057
41.8938 | 36.5549 | 37.86702 | 9.27763 | -1.312116 | 3.317076 | 18.77664 | 6.445863 | 0.04980604
41.9038 | 36.5329 | 37.91347 | 9.275983 | -1.380566 | 3.299601 | 18.89163 | 6.396562 | 0.04968963
41.9138 | 36.6069 | 37.96068 | 9.274343 | -1.353782 | 3.282271 | 19.00704 | 6.347454 | 0.04957137
41.9238 | 36.552 | 38.00865 | 9.272709 | -1.456648 | 3.265083 | 19.12286 | 6.298547 | 0.04945129
41.9338 | 36.5159 | 38.05735 | 9.271081 | -1.541448 | 3.248037 | 19.23905 | 6.24985 | 0.04932942
41.9438 | 36.5159 | 38.10676 | 9.26946 | -1.590864 | 3.231131 | 19.3556 | 6.201371 | 0.04920578
41.9538 | 36.4855 | 38.15687 | 9.267845 | -1.671373 | 3.214364 | 19.47247 | 6.153115 | 0.04908041
41.9638 | 36.5153 | 38.20766 | 9.266236 | -1.692359 | 3.197734 | 19.58964 | 6.105092 | 0.04895332
41.9738 | 36.5057 | 38.2591 | 9.264634 | -1.753399 | 3.181239 | 19.70709 | 6.057307 | 0.04882457
41.9838 | 36.4762 | 38.31117 | 9.263038 | -1.834965 | 3.164879 | 19.82479 | 6.009766 | 0.04869416
41.9938 | 36.4372 | 38.36384 | 9.261448 | -1.92664 | 3.148652 | 19.9427 | 5.962476 | 0.04856215
42.0038 | 36.4303 | 38.41709 | 9.259864 | -1.986791 | 3.132557 | 20.0608 | 5.915442 | 0.04842855
42.0138 | 36.412 | 38.4709 | 9.258286 | -2.058899 | 3.116592 | 20.17906 | 5.868671 | 0.04829341
42.0238 | 36.4558 | 38.52523 | 9.256715 | -2.069432 | 3.100756 | 20.29744 | 5.822165 | 0.04815676
42.0338 | 36.4148 | 38.58006 | 9.25515 | -2.165258 | 3.085047 | 20.41591 | 5.775932 | 0.04801862
42.0438 | 36.3766 | 38.63536 | 9.253591 | -2.258755 | 3.069466 | 20.53444 | 5.729976 | 0.04787904
42.0538 | 36.3548 | 38.69108 | 9.252038 | -2.336283 | 3.054009 | 20.653 | 5.6843 | 0.04773804
42.0638 | 36.3705 | 38.74721 | 9.250491 | -2.376714 | 3.038676 | 20.77154 | 5.638908 | 0.04759567
42.0738 | 36.3331 | 38.80371 | 9.248951 | -2.470614 | 3.023466 | 20.89004 | 5.593806 | 0.04745195
42.0838 | 36.374 | 38.86055 | 9.247416 | -2.486545 | 3.008378 | 21.00845 | 5.548994 | 0.04730693
42.0938 | 36.2941 | 38.91768 | 9.245888 | -2.623575 | 2.99341 | 21.12674 | 5.504479 | 0.04716064
42.1038 | 36.3063 | 38.97507 | 9.244366 | -2.668766 | 2.978561 | 21.24486 | 5.460262 | 0.04701312
42.1138 | 36.2678 | 39.03268 | 9.242849 | -2.764876 | 2.963831 | 21.36279 | 5.416345 | 0.04686439
42.1238 | 36.2449 | 39.09047 | 9.241339 | -2.845569 | 2.949216 | 21.48047 | 5.372732 | 0.04671451
42.1338 | 36.2916 | 39.1484 | 9.239835 | -2.856804 | 2.934718 | 21.59786 | 5.329425 | 0.0465635
42.1438 | 36.2255 | 39.20644 | 9.238337 | -2.980939 | 2.920334 | 21.71493 | 5.286427 | 0.04641141
42.1538 | 36.2473 | 39.26453 | 9.236845 | -3.017232 | 2.906064 | 21.83163 | 5.243738 | 0.04625827
42.1638 | 36.1779 | 39.32264 | 9.235358 | -3.14474 | 2.891906 | 21.94791 | 5.201362 | 0.04610411
42.1738 | 36.183 | 39.38072 | 9.233878 | -3.197715 | 2.877859 | 22.06373 | 5.159299 | 0.04594899
42.1838 | 36.1511 | 39.43872 | 9.232404 | -3.287619 | 2.863923 | 22.17905 | 5.117551 | 0.04579293
42.1938 | 36.1518 | 39.49659 | 9.230936 | -3.344795 | 2.850096 | 22.29381 | 5.076118 | 0.04563597
42.2038 | 36.1502 | 39.5543 | 9.229473 | -3.404103 | 2.836376 | 22.40797 | 5.035003 | 0.04547815
42.2138 | 36.1175 | 39.61179 | 9.228017 | -3.494292 | 2.822764 | 22.52149 | 4.994206 | 0.04531951
42.2238 | 36.0817 | 39.66902 | 9.226566 | -3.587317 | 2.809258 | 22.63431 | 4.953727 | 0.04516009
42.2338 | 36.0445 | 39.72592 | 9.225122 | -3.681421 | 2.795857 | 22.74637 | 4.913568 | 0.04499993
42.2438 | 36.0554 | 39.78246 | 9.223683 | -3.727059 | 2.782559 | 22.85765 | 4.873729 | 0.04483906
42.2538 | 36.0812 | 39.83858 | 9.22225 | -3.757376 | 2.769365 | 22.96808 | 4.834209 | 0.04467752
42.2638 | 36.0244 | 39.89422 | 9.220823 | -3.869823 | 2.756273 | 23.0776 | 4.79501 | 0.04451535
42.2738 | 35.9605 | 39.94934 | 9.219401 | -3.988843 | 2.743282 | 23.18618 | 4.75613 | 0.04435259
42.2838 | 35.9316 | 40.00389 | 9.217986 | -4.072288 | 2.730391 | 23.29375 | 4.717571 | 0.04418928
42.2938 | 35.9194 | 40.0578 | 9.216576 | -4.1384 | 2.7176 | 23.40027 | 4.679331 | 0.04402545
42.3038 | 35.9583 | 40.11102 | 9.215172 | -4.152725 | 2.704906 | 23.50567 | 4.641411 | 0.04386115
42.3138 | 35.8702 | 40.16351 | 9.213774 | -4.293309 | 2.69231 | 23.60992 | 4.60381 | 0.0436964
42.3238 | 35.8495 | 40.2152 | 9.212381 | -4.365698 | 2.679811 | 23.71295 | 4.566527 | 0.04353126
42.3338 | 35.7684 | 40.26603 | 9.210995 | -4.49763 | 2.667406 | 23.8147 | 4.529562 | 0.04336574
42.3438 | 35.7679 | 40.31596 | 9.209613 | -4.548057 | 2.655097 | 23.91513 | 4.492913 | 0.0431999
42.3538 | 35.808 | 40.36492 | 9.208238 | -4.556919 | 2.642882 | 24.01418 | 4.456582 | 0.04303376
42.3638 | 35.7428 | 40.41286 | 9.206869 | -4.67006 | 2.630759 | 24.1118 | 4.420564 | 0.04286737
42.3738 | 35.665 | 40.45972 | 9.205505 | -4.794722 | 2.618729 | 24.20793 | 4.384862 | 0.04270076
42.3838 | 35.6387 | 40.50545 | 9.204146 | -4.86675 | 2.606789 | 24.30251 | 4.349472 | 0.04253396
42.3938 | 35.584 | 40.54999 | 9.202794 | -4.965987 | 2.59494 | 24.39549 | 4.314394 | 0.04236701
42.4038 | 35.6375 | 40.59328 | 9.201446 | -4.955778 | 2.583181 | 24.48682 | 4.279627 | 0.04219996
42.4138 | 35.5687 | 40.63526 | 9.200105 | -5.066562 | 2.57151 | 24.57645 | 4.245168 | 0.04203282
42.4238 | 35.5059 | 40.67589 | 9.198769 | -5.169988 | 2.559928 | 24.66431 | 4.211018 | 0.04186563
42.4338 | 35.4487 | 40.7151 | 9.197439 | -5.266398 | 2.548432 | 24.75035 | 4.177174 | 0.04169844
42.4438 | 35.3957 | 40.75284 | 9.196114 | -5.357136 | 2.537023 | 24.83453 | 4.143635 | 0.04153126
42.4538 | 35.4379 | 40.78905 | 9.194795 | -5.351147 | 2.5257 | 24.91679 | 4.1104 | 0.04136414
42.4637 | 35.3388 | 40.82334 | 9.193494 | -5.484535 | 2.514575 | 24.99628 | 4.077786 | 0.04119878
42.4737 | 35.3109 | 40.85635 | 9.192186 | -5.545447 | 2.503419 | 25.07456 | 4.045149 | 0.04103187
42.4837 | 35.258 | 40.88767 | 9.190884 | -5.629666 | 2.492347 | 25.15076 | 4.01281 | 0.04086509
42.4937 | 35.1956 | 40.91725 | 9.189586 | -5.721648 | 2.481358 | 25.22484 | 3.980768 | 0.0406985
42.5037 | 35.1974 | 40.94504 | 9.188295 | -5.747636 | 2.47045 | 25.29674 | 3.949022 | 0.04053213
42.5137 | 35.1294 | 40.97098 | 9.187008 | -5.841579 | 2.459624 | 25.36641 | 3.917568 | 0.04036599
42.5237 | 35.0925 | 40.99503 | 9.185728 | -5.902526 | 2.448878 | 25.43382 | 3.886404 | 0.04020014
42.5337 | 35.0709 | 41.01713 | 9.184452 | -5.946232 | 2.438212 | 25.4989 | 3.855531 | 0.04003456
42.5437 | 34.9889 | 41.03724 | 9.183182 | -6.048342 | 2.427624 | 25.56162 | 3.824944 | 0.03986933
42.5537 | 34.9925 | 41.05531 | 9.181918 | -6.062815 | 2.417115 | 25.62194 | 3.794642 | 0.03970444
42.5637 | 34.9547 | 41.0713 | 9.180658 | -6.116604 | 2.406684 | 25.6798 | 3.764624 | 0.03953994
42.5737 | 34.9116 | 41.08516 | 9.179405 | -6.173564 | 2.39633 | 25.73517 | 3.734887 | 0.03937584
42.5837 | 34.8627 | 41.09685 | 9.178156 | -6.234149 | 2.386052 | 25.788 | 3.705429 | 0.03921218
42.5937 | 34.8128 | 41.10632 | 9.176913 | -6.293522 | 2.375849 | 25.83826 | 3.676248 | 0.03904899
42.6037 | 34.7818 | 41.11354 | 9.175675 | -6.33174 | 2.365722 | 25.88591 | 3.647343 | 0.03888625
42.6137 | 34.7643 | 41.11846 | 9.174443 | -6.354164 | 2.355669 | 25.93092 | 3.61871 | 0.03872403
42.6237 | 34.7227 | 41.12106 | 9.173216 | -6.398357 | 2.34569 | 25.97324 | 3.590348 | 0.03856234
42.6337 | 34.6456 | 41.12129 | 9.171994 | -6.475686 | 2.335784 | 26.01285 | 3.562254 | 0.0384012
42.6437 | 34.625 | 41.11911 | 9.170777 | -6.494113 | 2.32595 | 26.04972 | 3.534428 | 0.03824064
42.6537 | 34.5563 | 41.11451 | 9.169566 | -6.55821 | 2.316188 | 26.08381 | 3.506865 | 0.03808067
42.6637 | 34.5663 | 41.10744 | 9.168359 | -6.541143 | 2.306498 | 26.1151 | 3.479565 | 0.03792132
42.6737 | 34.4986 | 41.09789 | 9.167158 | -6.599287 | 2.296878 | 26.14356 | 3.452525 | 0.0377626
42.6837 | 34.4374 | 41.08582 | 9.165963 | -6.648416 | 2.287328 | 26.16918 | 3.425743 | 0.03760454
42.6937 | 34.3584 | 41.0712 | 9.164772 | -6.7128 | 2.277848 | 26.19192 | 3.399216 | 0.03744715
42.7037 | 34.3211 | 41.05403 | 9.163587 | -6.732925 | 2.268436 | 26.21177 | 3.372943 | 0.03729045
42.7137 | 34.3271 | 41.03427 | 9.162406 | -6.707166 | 2.259093 | 26.22871 | 3.346921 | 0.03713446
42.7237 | 34.2455 | 41.0119 | 9.161231 | -6.766403 | 2.249817 | 26.24273 | 3.321148 | 0.0369792
42.7337 | 34.1803 | 40.98692 | 9.160061 | -6.806622 | 2.240609 | 26.2538 | 3.295622 | 0.03682469
42.7437 | 34.1212 | 40.95931 | 9.158897 | -6.838108 | 2.231467 | 26.26193 | 3.270341 | 0.03667092
42.7537 | 34.0637 | 40.92905 | 9.157737 | -6.865349 | 2.222392 | 26.2671 | 3.245302 | 0.03651794
42.7637 | 34.0643 | 40.89614 | 9.156582 | -6.831836 | 2.213382 | 26.2693 | 3.220504 | 0.03636573
42.7737 | 33.9754 | 40.86056 | 9.155433 | -6.88516 | 2.204436 | 26.26853 | 3.195943 | 0.03621433
42.7837 | 33.8584 | 40.82232 | 9.154288 | -6.963919 | 2.195556 | 26.26479 | 3.171619 | 0.03606375
42.7937 | 33.8771 | 40.7814 | 9.153148 | -6.904304 | 2.186739 | 26.25807 | 3.147529 | 0.035914
42.8037 | 33.7844 | 40.73782 | 9.152014 | -6.953418 | 2.177986 | 26.24838 | 3.12367 | 0.03576507
42.8137 | 33.7378 | 40.69156 | 9.150885 | -6.953759 | 2.169295 | 26.23572 | 3.10004 | 0.03561701
42.8237 | 33.682 | 40.64263 | 9.14976 | -6.960633 | 2.160667 | 26.2201 | 3.076638 | 0.0354698
42.8337 | 33.5769 | 40.59105 | 9.148641 | -7.014146 | 2.152101 | 26.20152 | 3.053461 | 0.03532347
42.8437 | 33.5639 | 40.5368 | 9.147526 | -6.972903 | 2.143596 | 26.18 | 3.030507 | 0.03517802
42.8537 | 33.4532 | 40.47991 | 9.146416 | -7.026713 | 2.135152 | 26.15554 | 3.007773 | 0.03503346
42.8637 | 33.4329 | 40.42039 | 9.145312 | -6.98749 | 2.126768 | 26.12816 | 2.985259 | 0.0348898
42.8737 | 33.3729 | 40.35825 | 9.144212 | -6.985348 | 2.118444 | 26.09788 | 2.96296 | 0.03474705
42.8837 | 33.3004 | 40.2935 | 9.143117 | -6.9931 | 2.11018 | 26.06472 | 2.940876 | 0.03460522
42.8937 | 33.2637 | 40.22617 | 9.142027 | -6.962466 | 2.101975 | 26.02869 | 2.919005 | 0.03446431
42.9037 | 33.1561 | 40.15627 | 9.140942 | -7.000165 | 2.093827 | 25.98983 | 2.897344 | 0.03432434
42.9137 | 33.1213 | 40.08382 | 9.139862 | -6.96252 | 2.085738 | 25.94814 | 2.875891 | 0.03418529
42.9237 | 33.0584 | 40.00885 | 9.138787 | -6.950455 | 2.077707 | 25.90367 | 2.854644 | 0.0340472
42.9337 | 33.0058 | 39.93139 | 9.137716 | -6.925592 | 2.069733 | 25.85643 | 2.833601 | 0.03391005
42.9437 | 32.9372 | 39.85147 | 9.136651 | -6.914265 | 2.061815 | 25.80647 | 2.81276 | 0.03377386
42.9537 | 32.8918 | 39.7691 | 9.13559 | -6.877296 | 2.053953 | 25.7538 | 2.792119 | 0.03363862
42.9637 | 32.8069 | 39.68432 | 9.134534 | -6.877421 | 2.046148 | 25.69846 | 2.771677 | 0.03350435
42.9737 | 32.7683 | 39.59717 | 9.133482 | -6.828873 | 2.038397 | 25.64049 | 2.75143 | 0.03337104
42.9837 | 32.7079 | 39.50768 | 9.132436 | -6.799778 | 2.030701 | 25.57993 | 2.731377 | 0.03323871
42.9937 | 32.6189 | 39.41588 | 9.131394 | -6.796979 | 2.02306 | 25.5168 | 2.711516 | 0.03310734
43.0037 | 32.5651 | 39.32181 | 9.130357 | -6.756713 | 2.015473 | 25.45116 | 2.691846 | 0.03297696
43.0137 | 32.4909 | 39.22552 | 9.129324 | -6.734617 | 2.007939 | 25.38304 | 2.672363 | 0.03284754
43.0237 | 32.445 | 39.12703 | 9.128297 | -6.682029 | 2.000459 | 25.31249 | 2.653067 | 0.03271911
43.0337 | 32.3525 | 39.02639 | 9.127274 | -6.673892 | 1.993031 | 25.23954 | 2.633954 | 0.03259166
43.0436 | 32.298 | 38.9247 | 9.126265 | -6.626701 | 1.985728 | 25.16502 | 2.615218 | 0.03246646
43.0536 | 32.2474 | 38.81992 | 9.125252 | -6.572517 | 1.978404 | 25.08745 | 2.596467 | 0.03234096
43.0636 | 32.1526 | 38.71311 | 9.124242 | -6.560512 | 1.971132 | 25.00763 | 2.577895 | 0.03221645
43.0736 | 32.1081 | 38.60433 | 9.123238 | -6.496233 | 1.96391 | 24.92559 | 2.559499 | 0.03209292
43.0836 | 32.0113 | 38.49363 | 9.122238 | -6.482326 | 1.95674 | 24.8414 | 2.541278 | 0.03197038
43.0936 | 31.9853 | 38.38104 | 9.121243 | -6.395741 | 1.949619 | 24.7551 | 2.523231 | 0.03184882
43.1036 | 31.9075 | 38.26662 | 9.120252 | -6.359123 | 1.942549 | 24.66674 | 2.505355 | 0.03172824
43.1136 | 31.8331 | 38.15042 | 9.119266 | -6.317324 | 1.935529 | 24.57637 | 2.487648 | 0.03160865
43.1236 | 31.7809 | 38.03249 | 9.118284 | -6.251592 | 1.928557 | 24.48405 | 2.470109 | 0.03149003
43.1336 | 31.7093 | 37.91287 | 9.117307 | -6.203573 | 1.921635 | 24.38982 | 2.452736 | 0.0313724
43.1436 | 31.6669 | 37.79162 | 9.116335 | -6.124723 | 1.914761 | 24.29374 | 2.435527 | 0.03125574
43.1536 | 31.5825 | 37.66879 | 9.115367 | -6.086292 | 1.907935 | 24.19587 | 2.418481 | 0.03114006
43.1636 | 31.5122 | 37.54443 | 9.114403 | -6.032231 | 1.901156 | 24.09625 | 2.401596 | 0.03102536
43.1736 | 31.4553 | 37.41859 | 9.113444 | -5.963292 | 1.894426 | 23.99494 | 2.38487 | 0.03091162
43.1836 | 31.3715 | 37.29132 | 9.11249 | -5.919822 | 1.887742 | 23.89199 | 2.368301 | 0.03079886
43.1936 | 31.3128 | 37.16268 | 9.111539 | -5.849882 | 1.881105 | 23.78746 | 2.351888 | 0.03068706
43.2036 | 31.2579 | 37.03272 | 9.110594 | -5.774818 | 1.874514 | 23.68141 | 2.335629 | 0.03057623
43.2136 | 31.1758 | 36.90148 | 9.109652 | -5.725684 | 1.867969 | 23.57387 | 2.319523 | 0.03046635
43.2236 | 31.1277 | 36.76903 | 9.108716 | -5.641331 | 1.861469 | 23.46492 | 2.303567 | 0.03035744
43.2336 | 30.9975 | 36.63542 | 9.107783 | -5.637917 | 1.855016 | 23.35461 | 2.287761 | 0.03024948
43.2436 | 31.005 | 36.50069 | 9.106855 | -5.495686 | 1.848606 | 23.24298 | 2.272103 | 0.03014247
43.2536 | 30.8631 | 36.3649 | 9.105931 | -5.501797 | 1.842242 | 23.1301 | 2.25659 | 0.03003641
43.2636 | 30.847 | 36.2281 | 9.105012 | -5.381097 | 1.835921 | 23.01601 | 2.241222 | 0.02993129
43.2736 | 30.7554 | 36.09034 | 9.104097 | -5.334939 | 1.829645 | 22.90077 | 2.225997 | 0.02982711
43.2836 | 30.6786 | 35.95167 | 9.103186 | -5.273073 | 1.823412 | 22.78444 | 2.210914 | 0.02972387
43.2936 | 30.6602 | 35.81215 | 9.102279 | -5.151953 | 1.817223 | 22.66706 | 2.195971 | 0.02962156
43.3036 | 30.5484 | 35.67183 | 9.101377 | -5.123427 | 1.811076 | 22.54869 | 2.181166 | 0.02952017
43.3136 | 30.4815 | 35.53075 | 9.100479 | -5.049246 | 1.804972 | 22.42938 | 2.166498 | 0.02941971
43.3236 | 30.4161 | 35.38896 | 9.099585 | -4.972856 | 1.798911 | 22.30917 | 2.151966 | 0.02932017
43.3336 | 30.3779 | 35.24651 | 9.098696 | -4.868611 | 1.792891 | 22.18813 | 2.137568 | 0.02922153
43.3436 | 30.3 | 35.10346 | 9.097811 | -4.803458 | 1.786914 | 22.06631 | 2.123302 | 0.02912381
43.3536 | 30.1697 | 34.95984 | 9.09693 | -4.790141 | 1.780977 | 21.94374 | 2.109168 | 0.02902699
43.3636 | 30.1722 | 34.81571 | 9.096053 | -4.64351 | 1.775082 | 21.82048 | 2.095164 | 0.02893107
43.3736 | 30.1002 | 34.67111 | 9.09518 | -4.570912 | 1.769228 | 21.69658 | 2.081288 | 0.02883605
43.3836 | 30.0561 | 34.52609 | 9.094312 | -4.469994 | 1.763414 | 21.57209 | 2.067539 | 0.02874191
43.3936 | 29.9711 | 34.3807 | 9.093448 | -4.409596 | 1.75764 | 21.44704 | 2.053916 | 0.02864866
43.4036 | 29.8777 | 34.23497 | 9.092588 | -4.357266 | 1.751907 | 21.3215 | 2.040418 | 0.02855628
43.4136 | 29.8647 | 34.08895 | 9.091731 | -4.224245 | 1.746213 | 21.19549 | 2.027042 | 0.02846478
43.4236 | 29.8348 | 33.94268 | 9.09088 | -4.107877 | 1.740559 | 21.06908 | 2.013789 | 0.02837415
43.4336 | 29.7149 | 33.7962 | 9.090032 | -4.081304 | 1.734942 | 20.94229 | 2.000655 | 0.02828438
43.4436 | 29.6543 | 33.64957 | 9.089188 | -3.995272 | 1.729366 | 20.81518 | 1.987641 | 0.02819547
43.4536 | 29.5961 | 33.50281 | 9.088348 | -3.90671 | 1.723827 | 20.68778 | 1.974745 | 0.02810741
43.4636 | 29.579 | 33.35597 | 9.087513 | -3.776966 | 1.718328 | 20.56014 | 1.961965 | 0.02802019
43.4736 | 29.5003 | 33.20908 | 9.086681 | -3.708775 | 1.712865 | 20.43229 | 1.949301 | 0.02793382
43.4836 | 29.4024 | 33.06218 | 9.085854 | -3.659776 | 1.707442 | 20.30428 | 1.936751 | 0.02784829
43.4936 | 29.3434 | 32.91531 | 9.08503 | -3.571906 | 1.702054 | 20.17614 | 1.924314 | 0.02776358
43.5036 | 29.2818 | 32.7685 | 9.08421 | -3.4867 | 1.696705 | 20.04792 | 1.911989 | 0.0276797
43.5136 | 29.2526 | 32.62179 | 9.083395 | -3.369191 | 1.691392 | 19.91963 | 1.899775 | 0.02759664
43.5236 | 29.1205 | 32.47522 | 9.082583 | -3.354716 | 1.686116 | 19.79133 | 1.887669 | 0.02751439
43.5336 | 29.0663 | 32.32881 | 9.081776 | -3.262506 | 1.680876 | 19.66305 | 1.875672 | 0.02743295
43.5436 | 29.0153 | 32.1826 | 9.080972 | -3.167297 | 1.675673 | 19.53482 | 1.863782 | 0.02735231
43.5536 | 28.9521 | 32.03662 | 9.080172 | -3.084515 | 1.670505 | 19.40667 | 1.851998 | 0.02727247
43.5636 | 28.8688 | 31.89089 | 9.079376 | -3.022095 | 1.665373 | 19.27863 | 1.840319 | 0.02719342
43.5736 | 28.7963 | 31.74546 | 9.078584 | -2.949163 | 1.660276 | 19.15074 | 1.828743 | 0.02711515
43.5836 | 28.7196 | 31.60035 | 9.077796 | -2.880749 | 1.655215 | 19.02303 | 1.817271 | 0.02703767
43.5936 | 28.673 | 31.45558 | 9.077012 | -2.782581 | 1.650189 | 18.89552 | 1.805899 | 0.02696095
43.6036 | 28.6079 | 31.31119 | 9.076231 | -2.703285 | 1.645197 | 18.76824 | 1.794628 | 0.02688501
43.6136 | 28.5237 | 31.16719 | 9.075455 | -2.643487 | 1.640239 | 18.64123 | 1.783457 | 0.02680983
43.6236 | 28.459 | 31.02361 | 9.074682 | -2.564614 | 1.635316 | 18.5145 | 1.772383 | 0.02673541
43.6335 | 28.3736 | 30.88191 | 9.073921 | -2.508308 | 1.630477 | 18.38933 | 1.761514 | 0.02666247
43.6435 | 28.3696 | 30.73925 | 9.073155 | -2.369649 | 1.625621 | 18.26325 | 1.750633 | 0.02658954
43.6535 | 28.2325 | 30.59708 | 9.072394 | -2.364584 | 1.620799 | 18.13753 | 1.739848 | 0.02651735
43.6635 | 28.1828 | 30.45543 | 9.071636 | -2.272633 | 1.61601 | 18.01218 | 1.729157 | 0.02644589
43.6735 | 28.1033 | 30.31432 | 9.070882 | -2.211018 | 1.611254 | 17.88725 | 1.718559 | 0.02637516
43.6835 | 28.051 | 30.17376 | 9.070132 | -2.122759 | 1.606531 | 17.76274 | 1.708053 | 0.02630516
43.6935 | 28.0073 | 30.03378 | 9.069386 | -2.026478 | 1.601841 | 17.63868 | 1.697639 | 0.02623588
43.7035 | 27.8852 | 29.89439 | 9.068643 | -2.009187 | 1.597183 | 17.51508 | 1.687315 | 0.02616731
43.7135 | 27.8439 | 29.75561 | 9.067904 | -1.911709 | 1.592557 | 17.39197 | 1.67708 | 0.02609944
43.7235 | 27.754 | 29.61746 | 9.067168 | -1.86346 | 1.587963 | 17.26936 | 1.666934 | 0.02603228
43.7335 | 27.7683 | 29.47995 | 9.066437 | -1.711654 | 1.583401 | 17.14727 | 1.656876 | 0.02596582
43.7435 | 27.601 | 29.34311 | 9.065709 | -1.742111 | 1.57887 | 17.02573 | 1.646904 | 0.02590005
43.7535 | 27.5596 | 29.20694 | 9.064984 | -1.647341 | 1.574371 | 16.90473 | 1.637017 | 0.02583496
43.7635 | 27.5009 | 29.07146 | 9.064263 | -1.57056 | 1.569903 | 16.78431 | 1.627216 | 0.02577056
43.7735 | 27.4371 | 28.93668 | 9.063546 | -1.49958 | 1.565466 | 16.66446 | 1.617498 | 0.02570683
43.7835 | 27.3781 | 28.80261 | 9.062832 | -1.424515 | 1.56106 | 16.54522 | 1.607864 | 0.02564377
43.7935 | 27.2432 | 28.66928 | 9.062122 | -1.426079 | 1.556684 | 16.42658 | 1.598311 | 0.02558138
43.8035 | 27.2031 | 28.53668 | 9.061416 | -1.33358 | 1.552339 | 16.30857 | 1.58884 | 0.02551964
43.8135 | 27.1796 | 28.40483 | 9.060713 | -1.225232 | 1.548024 | 16.19119 | 1.57945 | 0.02545856
43.8235 | 27.0313 | 28.27374 | 9.060014 | -1.24244 | 1.543738 | 16.07445 | 1.570139 | 0.02539813
43.8335 | 27.0089 | 28.14342 | 9.059318 | -1.134519 | 1.539483 | 15.95837 | 1.560907 | 0.02533835
43.8435 | 26.9048 | 28.01387 | 9.058625 | -1.109074 | 1.535257 | 15.84296 | 1.551753 | 0.0252792
43.8535 | 26.8422 | 27.88512 | 9.057936 | -1.042916 | 1.53106 | 15.72822 | 1.542676 | 0.0252207
43.8635 | 26.7879 | 27.75715 | 9.057251 | -0.9692516 | 1.526893 | 15.61417 | 1.533675 | 0.02516282
43.8735 | 26.7027 | 27.62999 | 9.056569 | -0.9272862 | 1.522755 | 15.50081 | 1.524751 | 0.02510556
43.8835 | 26.6552 | 27.50363 | 9.05589 | -0.848431 | 1.518645 | 15.38815 | 1.515901 | 0.02504892
43.8935 | 26.5579 | 27.37809 | 9.055215 | -0.820188 | 1.514565 | 15.27619 | 1.507125 | 0.0249929
43.9035 | 26.5038 | 27.25337 | 9.054544 | -0.7495661 | 1.510512 | 15.16495 | 1.498422 | 0.02493749
43.9135 | 26.4665 | 27.12947 | 9.053875 | -0.6629689 | 1.506488 | 15.05443 | 1.489792 | 0.02488268
43.9235 | 26.3237 | 27.0064 | 9.05321 | -0.6827018 | 1.502493 | 14.94464 | 1.481234 | 0.02482848
43.9335 | 26.2847 | 26.88417 | 9.052549 | -0.5994662 | 1.498525 | 14.83557 | 1.472747 | 0.02477487
43.9435 | 26.2429 | 26.76277 | 9.051891 | -0.5198721 | 1.494585 | 14.72724 | 1.46433 | 0.02472185
43.9535 | 26.1787 | 26.64222 | 9.051236 | -0.4635168 | 1.490672 | 14.61966 | 1.455983 | 0.02466942
43.9635 | 26.0797 | 26.52251 | 9.050585 | -0.4428071 | 1.486787 | 14.51281 | 1.447704 | 0.02461757
43.9735 | 25.9864 | 26.40364 | 9.049936 | -0.4172435 | 1.482929 | 14.40672 | 1.439494 | 0.0245663
43.9835 | 25.9458 | 26.28563 | 9.049292 | -0.33983 | 1.479099 | 14.30137 | 1.431352 | 0.0245156
43.9935 | 25.9154 | 26.16847 | 9.04865 | -0.2530667 | 1.475295 | 14.19678 | 1.423276 | 0.02446547
44.0035 | 25.7913 | 26.05216 | 9.048012 | -0.2608586 | 1.471518 | 14.09295 | 1.415267 | 0.0244159
44.0135 | 25.698 | 25.9367 | 9.047377 | -0.2387028 | 1.467768 | 13.98987 | 1.407322 | 0.02436689
44.0235 | 25.6768 | 25.8221 | 9.046745 | -0.1453022 | 1.464044 | 13.88755 | 1.399443 | 0.02431844
44.0335 | 25.6394 | 25.70836 | 9.046117 | -0.0689575 | 1.460347 | 13.786 | 1.391628 | 0.02427054
44.0435 | 25.5066 | 25.59547 | 9.045491 | -0.08886743 | 1.456676 | 13.6852 | 1.383877 | 0.02422319
44.0535 | 25.4475 | 25.48343 | 9.044869 | -0.03593389 | 1.45303 | 13.58517 | 1.376188 | 0.02417638
44.0635 | 25.4029 | 25.37225 | 9.04425 | 0.03064569 | 1.449411 | 13.4859 | 1.368562 | 0.02413011
44.0735 | 25.3483 | 25.26193 | 9.043635 | 0.08637049 | 1.445817 | 13.3874 | 1.360997 | 0.02408437
44.0835 | 25.2815 | 25.15246 | 9.043022 | 0.1290422 | 1.442249 | 13.28965 | 1.353493 | 0.02403916
44.0935 | 25.1353 | 25.04384 | 9.042413 | 0.09146087 | 1.438707 | 13.19268 | 1.34605 | 0.02399448
44.1035 | 25.1559 | 24.93607 | 9.041806 | 0.2198283 | 1.435189 | 13.09646 | 1.338666 | 0.02395032
44.1135 | 25.0723 | 24.82915 | 9.041203 | 0.2431474 | 1.431697 | 13.001 | 1.331342 | 0.02390668
44.1235 | 25.0108 | 24.72308 | 9.040603 | 0.2877182 | 1.42823 | 12.90631 | 1.324076 | 0.02386355
44.1335 | 24.8899 | 24.61786 | 9.040006 | 0.2720439 | 1.424788 | 12.81237 | 1.316868 | 0.02382093
44.1435 | 24.8741 | 24.51347 | 9.039412 | 0.3606268 | 1.42137 | 12.71919 | 1.309718 | 0.02377883
44.1535 | 24.8079 | 24.40993 | 9.038822 | 0.3979697 | 1.417977 | 12.62677 | 1.302625 | 0.02373722
44.1635 | 24.7615 | 24.30723 | 9.038234 | 0.4542739 | 1.414608 | 12.5351 | 1.295588 | 0.02369611
44.1735 | 24.6214 | 24.20536 | 9.037649 | 0.416044 | 1.411264 | 12.44418 | 1.288606 | 0.0236555
44.1835 | 24.5851 | 24.10432 | 9.037068 | 0.480783 | 1.407944 | 12.35401 | 1.28168 | 0.02361538
44.1935 | 24.567 | 24.00411 | 9.036489 | 0.5628918 | 1.404648 | 12.26459 | 1.274809 | 0.02357574
44.2035 | 24.4853 | 23.90472 | 9.035913 | 0.5805775 | 1.401375 | 12.17591 | 1.267991 | 0.0235366
44.2134 | 24.3776 | 23.80715 | 9.035346 | 0.5704501 | 1.398159 | 12.08885 | 1.261297 | 0.02349831
44.2234 | 24.3069 | 23.7094 | 9.034777 | 0.5975027 | 1.394934 | 12.00164 | 1.254585 | 0.02346012
44.2334 | 24.3133 | 23.61246 | 9.03421 | 0.7008425 | 1.391732 | 11.91517 | 1.247927 | 0.0234224
44.2434 | 24.2373 | 23.51633 | 9.033646 | 0.7209716 | 1.388554 | 11.82942 | 1.24132 | 0.02338515
44.2534 | 24.1175 | 23.42101 | 9.033085 | 0.6964929 | 1.385399 | 11.74441 | 1.234765 | 0.02334836
44.2634 | 24.0787 | 23.32649 | 9.032527 | 0.7522137 | 1.382267 | 11.66012 | 1.228261 | 0.02331204
44.2734 | 24.0586 | 23.23276 | 9.031972 | 0.8258369 | 1.379159 | 11.57655 | 1.221807 | 0.02327618
44.2834 | 23.9773 | 23.13983 | 9.03142 | 0.8374671 | 1.376073 | 11.4937 | 1.215404 | 0.02324078
44.2934 | 23.8618 | 23.04769 | 9.03087 | 0.8141065 | 1.37301 | 11.41156 | 1.20905 | 0.02320583
44.3034 | 23.8265 | 22.95634 | 9.030324 | 0.8701631 | 1.36997 | 11.33013 | 1.202745 | 0.02317133
44.3134 | 23.814 | 22.86576 | 9.02978 | 0.9482402 | 1.366952 | 11.2494 | 1.196488 | 0.02313728
44.3234 | 23.7039 | 22.77596 | 9.02924 | 0.9279411 | 1.363957 | 11.16938 | 1.19028 | 0.02310368
44.3334 | 23.6375 | 22.68693 | 9.028702 | 0.9505728 | 1.360984 | 11.09005 | 1.184119 | 0.02307051
44.3434 | 23.5816 | 22.59866 | 9.028166 | 0.9829393 | 1.358034 | 11.01142 | 1.178006 | 0.02303778
44.3534 | 23.5624 | 22.51115 | 9.027634 | 1.051245 | 1.355105 | 10.93347 | 1.171939 | 0.02300549
44.3634 | 23.472 | 22.4244 | 9.027104 | 1.047596 | 1.352198 | 10.85621 | 1.165919 | 0.02297363
44.3734 | 23.3854 | 22.3384 | 9.026578 | 1.046996 | 1.349314 | 10.77963 | 1.159945 | 0.0229422
44.3834 | 23.361 | 22.25315 | 9.026053 | 1.107852 | 1.346451 | 10.70372 | 1.154016 | 0.02291119
44.3934 | 23.2857 | 22.16863 | 9.025532 | 1.117068 | 1.343609 | 10.62848 | 1.148131 | 0.02288061
44.4034 | 23.2179 | 22.08485 | 9.025013 | 1.133049 | 1.34079 | 10.55391 | 1.142292 | 0.02285045
44.4134 | 23.1702 | 22.0018 | 9.024498 | 1.168401 | 1.337992 | 10.47999 | 1.136497 | 0.0228207
44.4234 | 23.109 | 21.91947 | 9.023984 | 1.189528 | 1.335215 | 10.40674 | 1.130745 | 0.02279137
44.4334 | 23.0409 | 21.83786 | 9.023474 | 1.203035 | 1.332459 | 10.33413 | 1.125037 | 0.02276245
44.4434 | 22.985 | 21.75697 | 9.022966 | 1.22803 | 1.329725 | 10.26217 | 1.119371 | 0.02273395
44.4534 | 22.9347 | 21.67678 | 9.022461 | 1.257916 | 1.327011 | 10.19086 | 1.113748 | 0.02270585
44.4634 | 22.8361 | 21.5973 | 9.021958 | 1.2388 | 1.324319 | 10.12018 | 1.108167 | 0.02267815
44.4734 | 22.8247 | 21.51851 | 9.021458 | 1.306186 | 1.321648 | 10.05013 | 1.102628 | 0.02265086
44.4834 | 22.7318 | 21.44042 | 9.020961 | 1.29138 | 1.318997 | 9.980709 | 1.09713 | 0.02262396
44.4934 | 22.6854 | 21.36301 | 9.020466 | 1.322388 | 1.316367 | 9.911909 | 1.091673 | 0.02259746
44.5034 | 22.6194 | 21.28629 | 9.019974 | 1.333114 | 1.313757 | 9.843727 | 1.086256 | 0.02257135
44.5134 | 22.5506 | 21.21023 | 9.019484 | 1.340365 | 1.311168 | 9.776157 | 1.08088 | 0.02254564
44.5234 | 22.5286 | 21.13485 | 9.018997 | 1.393746 | 1.3086 | 9.709194 | 1.075543 | 0.02252031
44.5334 | 22.3835 | 21.06014 | 9.018512 | 1.323361 | 1.306051 | 9.642834 | 1.070246 | 0.02249537
44.5434 | 22.3803 | 20.98608 | 9.018031 | 1.394217 | 1.303524 | 9.57707 | 1.064988 | 0.02247082
44.5534 | 22.3289 | 20.91268 | 9.017551 | 1.416219 | 1.301016 | 9.511899 | 1.059768 | 0.02244664
44.5634 | 22.2522 | 20.83993 | 9.017074 | 1.412273 | 1.298528 | 9.447315 | 1.054587 | 0.02242285
44.5734 | 22.1468 | 20.76782 | 9.0166 | 1.378985 | 1.29606 | 9.383313 | 1.049443 | 0.02239943
44.5834 | 22.1555 | 20.69634 | 9.016128 | 1.459158 | 1.293612 | 9.319888 | 1.044338 | 0.02237639
44.5934 | 22.0859 | 20.6255 | 9.015658 | 1.460399 | 1.291184 | 9.257036 | 1.039269 | 0.02235372
44.6034 | 22.0258 | 20.55529 | 9.015191 | 1.470514 | 1.288776 | 9.194751 | 1.034238 | 0.02233142
44.6134 | 21.9125 | 20.48569 | 9.014726 | 1.426807 | 1.286387 | 9.133028 | 1.029243 | 0.02230949
44.6234 | 21.9333 | 20.41672 | 9.014264 | 1.516584 | 1.284017 | 9.071862 | 1.024284 | 0.02228793
44.6334 | 21.8367 | 20.34835 | 9.013804 | 1.488351 | 1.281668 | 9.01125 | 1.019361 | 0.02226673
44.6434 | 21.7907 | 20.28059 | 9.013347 | 1.510111 | 1.279337 | 8.951185 | 1.014474 | 0.02224589
44.6534 | 21.7178 | 20.21343 | 9.012892 | 1.504372 | 1.277026 | 8.891663 | 1.009622 | 0.02222541
44.6634 | 21.6647 | 20.14686 | 9.012439 | 1.517839 | 1.274734 | 8.832678 | 1.004805 | 0.02220529
44.6734 | 21.6402 | 20.08088 | 9.011989 | 1.559316 | 1.272462 | 8.774226 | 1.000022 | 0.02218553
44.6834 | 21.5722 | 20.01549 | 9.011541 | 1.556709 | 1.270208 | 8.716302 | 0.9952738 | 0.02216612
44.6934 | 21.4973 | 19.95068 | 9.011095 | 1.546624 | 1.267974 | 8.6589 | 0.9905596 | 0.02214706
44.7034 | 21.4441 | 19.88644 | 9.010652 | 1.557665 | 1.265758 | 8.602018 | 0.9858791 | 0.02212835
44.7134 | 21.408 | 19.82276 | 9.010211 | 1.585236 | 1.263561 | 8.54565 | 0.9812318 | 0.02210999
44.7234 | 21.3603 | 19.75965 | 9.009772 | 1.600646 | 1.261383 | 8.489789 | 0.9766177 | 0.02209198
44.7334 | 21.2804 | 19.6971 | 9.009336 | 1.583296 | 1.259224 | 8.434433 | 0.9720363 | 0.02207431
44.7434 | 21.2577 | 19.63511 | 9.008901 | 1.622594 | 1.257084 | 8.379577 | 0.9674875 | 0.02205698
44.7534 | 21.209 | 19.57366 | 9.008469 | 1.635343 | 1.254962 | 8.325215 | 0.9629708 | 0.02204
44.7634 | 21.1117 | 19.51275 | 9.00804 | 1.598951 | 1.252858 | 8.271342 | 0.958486 | 0.02202335
44.7734 | 21.1138 | 19.45238 | 9.007612 | 1.661419 | 1.250773 | 8.217956 | 0.9540328 | 0.02200704
44.7834 | 21.0365 | 19.39255 | 9.007187 | 1.643955 | 1.248707 | 8.16505 | 0.9496109 | 0.02199107
44.7934 | 20.9755 | 19.33324 | 9.006764 | 1.642263 | 1.246659 | 8.112619 | 0.9452201 | 0.02197543
44.8033 | 20.9224 | 19.27503 | 9.006347 | 1.647365 | 1.24465 | 8.061175 | 0.9409026 | 0.02196027
44.8133 | 20.8908 | 19.21676 | 9.005928 | 1.674037 | 1.242638 | 8.009679 | 0.9365726 | 0.02194529
44.8233 | 20.8307 | 19.159 | 9.005512 | 1.671695 | 1.240644 | 7.958645 | 0.9322732 | 0.02193065
44.8333 | 20.7663 | 19.10175 | 9.005097 | 1.664545 | 1.238668 | 7.90807 | 0.9280035 | 0.02191632
44.8433 | 20.7084 | 19.04501 | 9.004685 | 1.66339 | 1.236711 | 7.857949 | 0.9237635 | 0.02190233
44.8533 | 20.6849 | 18.98876 | 9.004274 | 1.696137 | 1.234771 | 7.808276 | 0.919553 | 0.02188866
44.8633 | 20.5916 | 18.93301 | 9.003866 | 1.658589 | 1.232849 | 7.759048 | 0.9153717 | 0.02187531
44.8733 | 20.5627 | 18.87775 | 9.00346 | 1.684951 | 1.230946 | 7.710262 | 0.9112194 | 0.02186229
44.8833 | 20.5247 | 18.82297 | 9.003056 | 1.701729 | 1.229059 | 7.66191 | 0.9070956 | 0.02184958
44.8933 | 20.4446 | 18.76867 | 9.002654 | 1.675925 | 1.227191 | 7.613992 | 0.9030003 | 0.02183719
44.9033 | 20.4179 | 18.71485 | 9.002254 | 1.703046 | 1.225341 | 7.566501 | 0.8989332 | 0.02182513
44.9133 | 20.3757 | 18.6615 | 9.001857 | 1.714195 | 1.223508 | 7.519433 | 0.894894 | 0.02181337
44.9233 | 20.3346 | 18.60862 | 9.001461 | 1.725978 | 1.221692 | 7.472785 | 0.8908825 | 0.02180193
44.9333 | 20.2526 | 18.5562 | 9.001067 | 1.696398 | 1.219894 | 7.426552 | 0.8868984 | 0.02179081
44.9433 | 20.2332 | 18.50424 | 9.000675 | 1.728959 | 1.218114 | 7.38073 | 0.8829415 | 0.02178
44.9533 | 20.2074 | 18.45273 | 9.000285 | 1.754668 | 1.216351 | 7.335315 | 0.8790115 | 0.0217695
44.9633 | 20.0971 | 18.40167 | 8.999898 | 1.695427 | 1.214606 | 7.290302 | 0.8751084 | 0.0217593
44.9733 | 20.1016 | 18.35106 | 8.999512 | 1.75054 | 1.212878 | 7.245689 | 0.8712317 | 0.02174942
44.9833 | 20.0701 | 18.30089 | 8.999128 | 1.769213 | 1.211167 | 7.201472 | 0.8673812 | 0.02173984
44.9933 | 19.9811 | 18.25115 | 8.998746 | 1.72995 | 1.209473 | 7.157644 | 0.8635569 | 0.02173057
45.0033 | 19.956 | 18.20185 | 8.998366 | 1.754153 | 1.207797 | 7.114204 | 0.8597584 | 0.0217216
45.0133 | 19.9234 | 18.15297 | 8.997987 | 1.770429 | 1.206137 | 7.071148 | 0.8559854 | 0.02171294
45.0233 | 19.8684 | 18.10452 | 8.997611 | 1.763881 | 1.204495 | 7.02847 | 0.8522379 | 0.02170458
45.0333 | 19.7999 | 18.05649 | 8.997237 | 1.743412 | 1.20287 | 6.986169 | 0.8485155 | 0.02169652
45.0433 | 19.7914 | 18.00887 | 8.996864 | 1.782528 | 1.201262 | 6.944239 | 0.8448181 | 0.02168876
45.0533 | 19.725 | 17.96167 | 8.996493 | 1.763332 | 1.199671 | 6.902677 | 0.8411454 | 0.0216813
45.0633 | 19.7082 | 17.91487 | 8.996125 | 1.793327 | 1.198097 | 6.861481 | 0.8374972 | 0.02167414
45.0733 | 19.6558 | 17.86848 | 8.995758 | 1.787318 | 1.196539 | 6.820644 | 0.8338733 | 0.02166727
45.0833 | 19.5831 | 17.82249 | 8.995392 | 1.76061 | 1.194999 | 6.780165 | 0.8302736 | 0.0216607
45.0933 | 19.6113 | 17.7769 | 8.995029 | 1.834404 | 1.193476 | 6.740039 | 0.8266978 | 0.02165443
45.1033 | 19.5144 | 17.73169 | 8.994667 | 1.782706 | 1.191969 | 6.700263 | 0.8231457 | 0.02164845
45.1133 | 19.4518 | 17.68688 | 8.994307 | 1.76492 | 1.190479 | 6.660834 | 0.819617 | 0.02164276
45.1233 | 19.4494 | 17.64245 | 8.993949 | 1.806948 | 1.189006 | 6.621748 | 0.8161118 | 0.02163737
45.1333 | 19.4195 | 17.5984 | 8.993593 | 1.821095 | 1.187549 | 6.583001 | 0.8126297 | 0.02163226
45.1433 | 19.3439 | 17.55474 | 8.993238 | 1.789164 | 1.186109 | 6.54459 | 0.8091703 | 0.02162745
45.1533 | 19.3285 | 17.51144 | 8.992886 | 1.817059 | 1.184686 | 6.506513 | 0.8057338 | 0.02162293
45.1633 | 19.2899 | 17.46852 | 8.992534 | 1.821384 | 1.183279 | 6.468764 | 0.8023199 | 0.02161869
45.1733 | 19.2402 | 17.42596 | 8.992185 | 1.814242 | 1.181889 | 6.431342 | 0.7989282 | 0.02161474
45.1833 | 19.1615 | 17.38376 | 8.991837 | 1.777736 | 1.180515 | 6.394241 | 0.7955588 | 0.02161108
45.1933 | 19.1708 | 17.34193 | 8.991491 | 1.82887 | 1.179158 | 6.357461 | 0.7922114 | 0.02160771
45.2033 | 19.1257 | 17.30045 | 8.991147 | 1.825249 | 1.177817 | 6.320997 | 0.7888857 | 0.02160462
45.2133 | 19.0464 | 17.25933 | 8.990804 | 1.787074 | 1.176493 | 6.284846 | 0.7855816 | 0.02160181
45.2233 | 19.0515 | 17.21855 | 8.990463 | 1.832949 | 1.175185 | 6.249005 | 0.7822991 | 0.02159929
45.2333 | 19.0251 | 17.17812 | 8.990123 | 1.846978 | 1.173893 | 6.213471 | 0.7790378 | 0.02159706
45.2433 | 18.9289 | 17.13804 | 8.989785 | 1.790864 | 1.172618 | 6.178239 | 0.7757974 | 0.0215951
45.2533 | 18.9356 | 17.09829 | 8.989449 | 1.837311 | 1.171359 | 6.143309 | 0.7725781 | 0.02159343
45.2633 | 18.8836 | 17.05888 | 8.989114 | 1.82472 | 1.170117 | 6.108677 | 0.7693796 | 0.02159204
45.2733 | 18.8526 | 17.0198 | 8.988781 | 1.832797 | 1.168891 | 6.074339 | 0.7662016 | 0.02159093
45.2833 | 18.7969 | 16.98106 | 8.988449 | 1.815844 | 1.167681 | 6.040292 | 0.7630439 | 0.0215901
45.2933 | 18.7961 | 16.94264 | 8.988119 | 1.853464 | 1.166487 | 6.006534 | 0.7599066 | 0.02158954
45.3033 | 18.7424 | 16.90454 | 8.987791 | 1.837859 | 1.165309 | 5.973062 | 0.7567895 | 0.02158927
45.3133 | 18.6828 | 16.86677 | 8.987464 | 1.816034 | 1.164148 | 5.939873 | 0.7536921 | 0.02158927
45.3233 | 18.6895 | 16.82931 | 8.987138 | 1.860192 | 1.163003 | 5.906964 | 0.7506144 | 0.02158956
45.3333 | 18.6041 | 16.79217 | 8.986814 | 1.811935 | 1.161874 | 5.874331 | 0.7475565 | 0.02159012
45.3433 | 18.6113 | 16.75533 | 8.986492 | 1.855966 | 1.160761 | 5.841973 | 0.7445178 | 0.02159095
45.3533 | 18.5429 | 16.71881 | 8.986171 | 1.824088 | 1.159664 | 5.809887 | 0.7414986 | 0.02159206
45.3633 | 18.4991 | 16.6826 | 8.985851 | 1.816504 | 1.158583 | 5.77807 | 0.7384984 | 0.02159345
45.3733 | 18.5034 | 16.64668 | 8.985533 | 1.856718 | 1.157518 | 5.746518 | 0.7355172 | 0.02159511
45.3832 | 18.4528 | 16.61143 | 8.985219 | 1.841374 | 1.15648 | 5.715545 | 0.7325851 | 0.02159703
45.3932 | 18.3737 | 16.57611 | 8.984904 | 1.797593 | 1.155447 | 5.684516 | 0.7296412 | 0.02159924
45.4032 | 18.4042 | 16.54108 | 8.98459 | 1.863118 | 1.15443 | 5.653744 | 0.7267158 | 0.02160172
45.4132 | 18.3332 | 16.50635 | 8.984278 | 1.826851 | 1.153429 | 5.623229 | 0.7238088 | 0.02160448
45.4232 | 18.2954 | 16.4719 | 8.983966 | 1.823495 | 1.152445 | 5.592966 | 0.7209199 | 0.0216075
45.4332 | 18.2341 | 16.43775 | 8.983657 | 1.796353 | 1.151476 | 5.562954 | 0.7180492 | 0.0216108
45.4432 | 18.2717 | 16.40387 | 8.983348 | 1.867827 | 1.150523 | 5.533191 | 0.7151964 | 0.02161437
45.4532 | 18.1736 | 16.37028 | 8.983041 | 1.80332 | 1.149587 | 5.503672 | 0.7123615 | 0.02161822
45.4632 | 18.161 | 16.33696 | 8.982736 | 1.824036 | 1.148666 | 5.474397 | 0.7095441 | 0.02162233
45.4732 | 18.1458 | 16.30393 | 8.982431 | 1.841875 | 1.147761 | 5.445362 | 0.7067443 | 0.02162672
45.4832 | 18.0899 | 16.27116 | 8.982128 | 1.818741 | 1.146872 | 5.416566 | 0.7039619 | 0.02163137
45.4932 | 18.0356 | 16.23866 | 8.981826 | 1.796936 | 1.145999 | 5.388006 | 0.7011966 | 0.0216363
45.5032 | 18.0361 | 16.20644 | 8.981526 | 1.829664 | 1.145142 | 5.359679 | 0.6984485 | 0.0216415
45.5132 | 17.9957 | 16.17447 | 8.981227 | 1.821225 | 1.144301 | 5.331583 | 0.6957173 | 0.02164697
45.5232 | 17.9306 | 16.14278 | 8.980929 | 1.787824 | 1.143475 | 5.303716 | 0.693003 | 0.0216527
45.5332 | 17.902 | 16.11134 | 8.980632 | 1.790662 | 1.142666 | 5.276076 | 0.6903054 | 0.02165871
45.5432 | 17.9141 | 16.08016 | 8.980336 | 1.833941 | 1.141873 | 5.248661 | 0.6876244 | 0.02166499
45.5532 | 17.83 | 16.04924 | 8.980042 | 1.780765 | 1.141095 | 5.221467 | 0.6849598 | 0.02167153
45.5632 | 17.807 | 16.01857 | 8.979749 | 1.788434 | 1.140333 | 5.194494 | 0.6823116 | 0.02167835
45.5732 | 17.7796 | 15.98815 | 8.979457 | 1.791453 | 1.139588 | 5.167737 | 0.6796794 | 0.02168543
45.5832 | 17.7608 | 15.95798 | 8.979166 | 1.802822 | 1.138858 | 5.141198 | 0.6770634 | 0.02169278
45.5932 | 17.6961 | 15.92806 | 8.978877 | 1.768044 | 1.138144 | 5.114871 | 0.6744633 | 0.0217004
45.6032 | 17.6722 | 15.89838 | 8.978589 | 1.773823 | 1.137446 | 5.088756 | 0.6718791 | 0.02170829
45.6132 | 17.6823 | 15.86894 | 8.978301 | 1.813358 | 1.136764 | 5.06285 | 0.6693105 | 0.02171645
45.6232 | 17.5953 | 15.83975 | 8.978015 | 1.755554 | 1.136097 | 5.037151 | 0.6667575 | 0.02172487
45.6332 | 17.5501 | 15.81079 | 8.97773 | 1.739312 | 1.135447 | 5.011657 | 0.6642199 | 0.02173357
45.6432 | 17.5976 | 15.78207 | 8.977447 | 1.815534 | 1.134813 | 4.986367 | 0.6616977 | 0.02174253
45.6532 | 17.4909 | 15.75358 | 8.977164 | 1.737322 | 1.134194 | 4.961278 | 0.6591907 | 0.02175176
45.6632 | 17.4603 | 15.72532 | 8.976882 | 1.734979 | 1.133592 | 4.936387 | 0.6566988 | 0.02176126
45.6732 | 17.4956 | 15.69729 | 8.976602 | 1.798306 | 1.133005 | 4.911695 | 0.6542219 | 0.02177102
45.6832 | 17.427 | 15.66949 | 8.976322 | 1.757506 | 1.132434 | 4.887197 | 0.6517599 | 0.02178106
45.6932 | 17.3519 | 15.64192 | 8.976044 | 1.70998 | 1.131879 | 4.862893 | 0.6493126 | 0.02179136
45.7032 | 17.3948 | 15.61457 | 8.975766 | 1.780231 | 1.13134 | 4.83878 | 0.6468799 | 0.02180193
45.7132 | 17.3446 | 15.58744 | 8.97549 | 1.75716 | 1.130817 | 4.814858 | 0.6444618 | 0.02181277
45.7232 | 17.2676 | 15.56053 | 8.975215 | 1.70707 | 1.130311 | 4.791122 | 0.6420582 | 0.02182388
45.7332 | 17.2925 | 15.53384 | 8.97494 | 1.758663 | 1.12982 | 4.767573 | 0.6396688 | 0.02183525
45.7432 | 17.2631 | 15.50736 | 8.974667 | 1.755739 | 1.129345 | 4.744208 | 0.6372937 | 0.0218469
45.7532 | 17.1999 | 15.4811 | 8.974395 | 1.718803 | 1.128885 | 4.721026 | 0.6349327 | 0.02185881
45.7632 | 17.2072 | 15.45505 | 8.974123 | 1.752154 | 1.128443 | 4.698024 | 0.6325856 | 0.02187099
45.7732 | 17.1873 | 15.4292 | 8.973853 | 1.758095 | 1.128016 | 4.675201 | 0.6302524 | 0.02188344
45.7832 | 17.1223 | 15.40357 | 8.973583 | 1.718728 | 1.127605 | 4.652555 | 0.6279331 | 0.02189617
45.7932 | 17.1095 | 15.37815 | 8.973315 | 1.731354 | 1.12721 | 4.630085 | 0.6256274 | 0.02190916
45.8032 | 17.092 | 15.35292 | 8.973047 | 1.739077 | 1.126831 | 4.607788 | 0.6233354 | 0.02192241
45.8132 | 17.0592 | 15.3279 | 8.97278 | 1.731296 | 1.126468 | 4.585663 | 0.6210567 | 0.02193594
45.8232 | 17.0243 | 15.30309 | 8.972514 | 1.721215 | 1.126122 | 4.563708 | 0.6187915 | 0.02194974
45.8332 | 17.0038 | 15.27847 | 8.972249 | 1.725333 | 1.125791 | 4.541923 | 0.6165395 | 0.02196381
45.8432 | 16.9912 | 15.25405 | 8.971985 | 1.737154 | 1.125477 | 4.520305 | 0.6143007 | 0.02197815
45.8532 | 16.9324 | 15.22982 | 8.971722 | 1.70258 | 1.125179 | 4.498852 | 0.612075 | 0.02199276
45.8632 | 16.929 | 15.20579 | 8.97146 | 1.723211 | 1.124897 | 4.477563 | 0.6098624 | 0.02200764
45.8732 | 16.8894 | 15.18195 | 8.971198 | 1.707449 | 1.124631 | 4.456436 | 0.6076626 | 0.02202279
45.8832 | 16.8471 | 15.1583 | 8.970937 | 1.688796 | 1.124382 | 4.435471 | 0.6054755 | 0.02203822
45.8932 | 16.8407 | 15.13485 | 8.970677 | 1.705854 | 1.124148 | 4.414665 | 0.6033012 | 0.02205391
45.9032 | 16.8134 | 15.11158 | 8.970418 | 1.701825 | 1.123931 | 4.394016 | 0.6011396 | 0.02206988
45.9132 | 16.7822 | 15.08849 | 8.97016 | 1.693709 | 1.123731 | 4.373524 | 0.5989904 | 0.02208612
45.9232 | 16.7381 | 15.06559 | 8.969903 | 1.672509 | 1.123546 | 4.353186 | 0.5968536 | 0.02210263
45.9332 | 16.7545 | 15.04288 | 8.969646 | 1.711625 | 1.123378 | 4.333002 | 0.5947292 | 0.02211942
45.9432 | 16.695 | 15.02034 | 8.96939 | 1.67466 | 1.123227 | 4.31297 | 0.592617 | 0.02213648
45.9532 | 16.6381 | 14.99799 | 8.969134 | 1.640115 | 1.123091 | 4.293088 | 0.5905171 | 0.02215381
45.9632 | 16.6661 | 14.97581 | 8.96888 | 1.69029 | 1.122973 | 4.273357 | 0.5884291 | 0.02217142
45.9731 | 16.619 | 14.95403 | 8.968629 | 1.664972 | 1.122872 | 4.253965 | 0.5863733 | 0.02218912
45.9831 | 16.5746 | 14.9322 | 8.968376 | 1.642397 | 1.122786 | 4.234525 | 0.5843092 | 0.02220728
45.9931 | 16.5757 | 14.91055 | 8.968123 | 1.665148 | 1.122717 | 4.21523 | 0.5822568 | 0.02222571
46.0031 | 16.5505 | 14.88907 | 8.967871 | 1.661426 | 1.122664 | 4.196079 | 0.5802162 | 0.02224442
46.0131 | 16.5143 | 14.86777 | 8.96762 | 1.646532 | 1.122628 | 4.177069 | 0.5781872 | 0.02226341
46.0231 | 16.4627 | 14.84663 | 8.96737 | 1.616069 | 1.122608 | 4.158201 | 0.5761697 | 0.02228267
46.0331 | 16.4753 | 14.82566 | 8.96712 | 1.649637 | 1.122605 | 4.139471 | 0.5741637 | 0.02230221
46.0431 | 16.4234 | 14.80486 | 8.966871 | 1.618537 | 1.122619 | 4.120881 | 0.5721692 | 0.02232203
46.0531 | 16.3929 | 14.78423 | 8.966623 | 1.608672 | 1.12265 | 4.102427 | 0.5701859 | 0.02234213
46.0631 | 16.4054 | 14.76376 | 8.966375 | 1.641642 | 1.122697 | 4.08411 | 0.5682138 | 0.02236251
46.0731 | 16.3687 | 14.74345 | 8.966127 | 1.625249 | 1.122762 | 4.065926 | 0.5662529 | 0.02238317
46.0831 | 16.3171 | 14.72331 | 8.965881 | 1.593794 | 1.122843 | 4.047875 | 0.5643031 | 0.02240411
46.0931 | 16.3364 | 14.70332 | 8.965635 | 1.633078 | 1.122941 | 4.029957 | 0.5623643 | 0.02242533
46.1031 | 16.2624 | 14.6835 | 8.965389 | 1.578902 | 1.123056 | 4.01217 | 0.5604364 | 0.02244684
46.1131 | 16.2642 | 14.66383 | 8.965144 | 1.600368 | 1.123188 | 3.994512 | 0.5585193 | 0.02246863
46.1231 | 16.2487 | 14.64432 | 8.9649 | 1.604377 | 1.123337 | 3.976982 | 0.5566131 | 0.0224907
46.1331 | 16.218 | 14.62497 | 8.964656 | 1.59303 | 1.123504 | 3.95958 | 0.5547174 | 0.02251305
46.1431 | 16.1773 | 14.60577 | 8.964412 | 1.571529 | 1.123687 | 3.942303 | 0.5528324 | 0.02253569
46.1531 | 16.2041 | 14.58673 | 8.96417 | 1.617375 | 1.123888 | 3.925151 | 0.550958 | 0.02255862
46.1631 | 16.128 | 14.56783 | 8.963927 | 1.560168 | 1.124105 | 3.908124 | 0.5490939 | 0.02258183
46.1731 | 16.1076 | 14.54909 | 8.963685 | 1.55851 | 1.12434 | 3.891219 | 0.5472402 | 0.02260532
46.1831 | 16.1244 | 14.5305 | 8.963444 | 1.593902 | 1.124593 | 3.874435 | 0.5453968 | 0.02262911
46.1931 | 16.0606 | 14.51205 | 8.963203 | 1.548545 | 1.124863 | 3.857772 | 0.5435638 | 0.02265319
46.2031 | 16.0481 | 14.49376 | 8.962963 | 1.554341 | 1.12515 | 3.841227 | 0.5417409 | 0.02267755
46.2131 | 16.0446 | 14.47561 | 8.962723 | 1.56899 | 1.125455 | 3.824802 | 0.5399281 | 0.0227022
46.2231 | 15.99 | 14.45761 | 8.962483 | 1.532394 | 1.125777 | 3.808493 | 0.5381253 | 0.02272715
46.2331 | 15.9978 | 14.43975 | 8.962244 | 1.558053 | 1.126117 | 3.792301 | 0.5363324 | 0.02275239
46.2431 | 15.9548 | 14.42203 | 8.962005 | 1.532769 | 1.126475 | 3.776223 | 0.5345495 | 0.02277792
46.2531 | 15.9485 | 14.40446 | 8.961767 | 1.544043 | 1.12685 | 3.760259 | 0.5327764 | 0.02280374
46.2631 | 15.9114 | 14.38702 | 8.961529 | 1.524376 | 1.127244 | 3.744409 | 0.5310131 | 0.02282986
46.2731 | 15.9006 | 14.36973 | 8.961291 | 1.530868 | 1.127655 | 3.72867 | 0.5292594 | 0.02285627
46.2831 | 15.8797 | 14.35258 | 8.961054 | 1.527121 | 1.128084 | 3.713042 | 0.5275153 | 0.02288298
46.2931 | 15.8349 | 14.33556 | 8.960817 | 1.499336 | 1.128531 | 3.697525 | 0.5257809 | 0.02290999
46.3031 | 15.8398 | 14.31869 | 8.960581 | 1.521114 | 1.128995 | 3.682116 | 0.5240558 | 0.0229373
46.3131 | 15.818 | 14.30194 | 8.960345 | 1.516056 | 1.129479 | 3.666816 | 0.5223403 | 0.0229649
46.3231 | 15.7598 | 14.28534 | 8.960109 | 1.474462 | 1.12998 | 3.651622 | 0.5206341 | 0.02299281
46.3331 | 15.7722 | 14.26887 | 8.959873 | 1.503334 | 1.130499 | 3.636535 | 0.5189372 | 0.02302101
46.3431 | 15.7286 | 14.25253 | 8.959638 | 1.476073 | 1.131037 | 3.621553 | 0.5172494 | 0.02304952
46.3531 | 15.7271 | 14.23632 | 8.959403 | 1.49078 | 1.131593 | 3.606675 | 0.5155709 | 0.02307833
46.3631 | 15.6875 | 14.22024 | 8.959169 | 1.467255 | 1.132168 | 3.5919 | 0.5139015 | 0.02310745
46.3731 | 15.6572 | 14.2043 | 8.958934 | 1.452899 | 1.132761 | 3.577228 | 0.5122411 | 0.02313687
46.3831 | 15.6753 | 14.18849 | 8.9587 | 1.486814 | 1.133372 | 3.562657 | 0.5105897 | 0.0231666
46.3931 | 15.6246 | 14.1728 | 8.958466 | 1.451801 | 1.134002 | 3.548187 | 0.5089474 | 0.02319663
46.4031 | 15.5928 | 14.15724 | 8.958232 | 1.435559 | 1.134651 | 3.533816 | 0.5073138 | 0.02322698
46.4131 | 15.6121 | 14.14181 | 8.957999 | 1.47029 | 1.135319 | 3.519545 | 0.505689 | 0.02325763
46.4231 | 15.5512 | 14.1265 | 8.957766 | 1.424695 | 1.136006 | 3.505372 | 0.504073 | 0.0232886
46.4331 | 15.5679 | 14.11132 | 8.957533 | 1.456575 | 1.136712 | 3.491295 | 0.5024656 | 0.02331987
46.4431 | 15.5497 | 14.09627 | 8.9573 | 1.45343 | 1.137436 | 3.477315 | 0.5008669 | 0.02335146
46.4531 | 15.4918 | 14.08134 | 8.957067 | 1.410462 | 1.13818 | 3.463431 | 0.4992767 | 0.02338337
46.4631 | 15.5046 | 14.06653 | 8.956835 | 1.438071 | 1.138943 | 3.449641 | 0.4976951 | 0.02341559
46.4731 | 15.4738 | 14.05184 | 8.956602 | 1.421958 | 1.139725 | 3.435945 | 0.496122 | 0.02344812
46.4831 | 15.4483 | 14.03728 | 8.95637 | 1.411023 | 1.140527 | 3.422342 | 0.4945572 | 0.02348098
46.4931 | 15.4504 | 14.02283 | 8.956138 | 1.427568 | 1.141348 | 3.408831 | 0.4930007 | 0.02351415
46.5031 | 15.417 | 14.00851 | 8.955906 | 1.408494 | 1.142188 | 3.395411 | 0.4914526 | 0.02354765
46.5131 | 15.3881 | 13.9943 | 8.955674 | 1.3938 | 1.143049 | 3.382082 | 0.4899127 | 0.02358146
46.5231 | 15.3997 | 13.98021 | 8.955443 | 1.419489 | 1.143928 | 3.368843 | 0.488381 | 0.0236156
46.5331 | 15.347 | 13.96624 | 8.955211 | 1.38076 | 1.144828 | 3.355694 | 0.4868574 | 0.02365007
46.5431 | 15.3355 | 13.95239 | 8.95498 | 1.383114 | 1.145748 | 3.342632 | 0.4853419 | 0.02368486
46.553 | 15.307 | 13.93879 | 8.95475 | 1.368214 | 1.146677 | 3.329789 | 0.4838498 | 0.02371963
46.563 | 15.3153 | 13.92516 | 8.954519 | 1.390138 | 1.147637 | 3.316901 | 0.4823502 | 0.02375507
46.573 | 15.2868 | 13.91165 | 8.954288 | 1.375148 | 1.148616 | 3.304099 | 0.4808585 | 0.02379085
46.583 | 15.2654 | 13.89826 | 8.954056 | 1.367144 | 1.149616 | 3.291382 | 0.4793747 | 0.02382695
46.593 | 15.2484 | 13.88497 | 8.953825 | 1.363426 | 1.150636 | 3.27875 | 0.4778987 | 0.02386339
46.603 | 15.2238 | 13.8718 | 8.953594 | 1.351997 | 1.151677 | 3.266202 | 0.4764304 | 0.02390016
46.613 | 15.2229 | 13.85875 | 8.953363 | 1.364155 | 1.152738 | 3.253738 | 0.4749699 | 0.02393727
46.623 | 15.1752 | 13.8458 | 8.953131 | 1.329402 | 1.15382 | 3.241356 | 0.473517 | 0.02397472
46.633 | 15.1701 | 13.83296 | 8.9529 | 1.337139 | 1.154922 | 3.229055 | 0.4720717 | 0.02401251
46.643 | 15.1683 | 13.82023 | 8.952669 | 1.348066 | 1.156045 | 3.216836 | 0.470634 | 0.02405064
46.653 | 15.1099 | 13.80762 | 8.952437 | 1.302283 | 1.15719 | 3.204697 | 0.4692038 | 0.0240891
46.663 | 15.1137 | 13.79511 | 8.952206 | 1.318592 | 1.158355 | 3.192638 | 0.4677811 | 0.02412792
46.673 | 15.1305 | 13.78271 | 8.951975 | 1.347793 | 1.159542 | 3.180658 | 0.4663658 | 0.02416707
46.683 | 15.0493 | 13.77041 | 8.951743 | 1.278886 | 1.16075 | 3.168757 | 0.4649579 | 0.02420658
46.693 | 15.0571 | 13.75823 | 8.951512 | 1.298873 | 1.161979 | 3.156933 | 0.4635572 | 0.02424643
46.703 | 15.0516 | 13.74615 | 8.95128 | 1.305454 | 1.16323 | 3.145186 | 0.4621639 | 0.02428663
46.713 | 15.0102 | 13.73417 | 8.951048 | 1.276028 | 1.164502 | 3.133516 | 0.4607778 | 0.02432719
46.723 | 15.0062 | 13.7223 | 8.950816 | 1.283898 | 1.165796 | 3.121922 | 0.4593989 | 0.0243681
46.733 | 15.0067 | 13.71054 | 8.950584 | 1.296163 | 1.167112 | 3.110404 | 0.4580271 | 0.02440936
46.743 | 14.9542 | 13.69887 | 8.950352 | 1.255325 | 1.16845 | 3.098959 | 0.4566624 | 0.02445098
46.753 | 14.96 | 13.68732 | 8.95012 | 1.272683 | 1.16981 | 3.087589 | 0.4553047 | 0.02449296
46.763 | 14.9561 | 13.67586 | 8.949888 | 1.280238 | 1.171192 | 3.076292 | 0.4539541 | 0.0245353
46.773 | 14.9095 | 13.66451 | 8.949655 | 1.244991 | 1.172597 | 3.065069 | 0.4526104 | 0.024578
46.783 | 14.8995 | 13.65326 | 8.949422 | 1.246242 | 1.174024 | 3.053917 | 0.4512736 | 0.02462107
46.793 | 14.9028 | 13.64211 | 8.949189 | 1.260692 | 1.175473 | 3.042837 | 0.4499437 | 0.0246645
46.803 | 14.8563 | 13.63106 | 8.948956 | 1.225241 | 1.176946 | 3.031828 | 0.4486206 | 0.0247083
46.813 | 14.8651 | 13.62011 | 8.948723 | 1.24499 | 1.178441 | 3.02089 | 0.4473043 | 0.02475247
46.823 | 14.8485 | 13.60926 | 8.94849 | 1.239239 | 1.179959 | 3.010021 | 0.4459947 | 0.02479701
46.833 | 14.8015 | 13.59851 | 8.948256 | 1.202989 | 1.1815 | 2.999221 | 0.4446919 | 0.02484192
46.843 | 14.8463 | 13.58786 | 8.948022 | 1.25844 | 1.183065 | 2.988491 | 0.4433956 | 0.02488721
46.853 | 14.7647 | 13.57731 | 8.947788 | 1.187392 | 1.184652 | 2.977829 | 0.4421061 | 0.02493288
46.863 | 14.7577 | 13.56685 | 8.947553 | 1.190847 | 1.186264 | 2.967234 | 0.440823 | 0.02497892
46.873 | 14.8077 | 13.5565 | 8.947319 | 1.251204 | 1.187899 | 2.956707 | 0.4395465 | 0.02502535
46.883 | 14.6973 | 13.54623 | 8.947084 | 1.151065 | 1.189557 | 2.946246 | 0.4382765 | 0.02507216
46.893 | 14.7382 | 13.53607 | 8.946848 | 1.202129 | 1.19124 | 2.935851 | 0.437013 | 0.02511936
46.903 | 14.7302 | 13.526 | 8.946613 | 1.204196 | 1.192946 | 2.925522 | 0.4357558 | 0.02516693
46.913 | 14.6617 | 13.51603 | 8.946377 | 1.145669 | 1.194677 | 2.915257 | 0.4345051 | 0.02521491
46.923 | 14.7082 | 13.50616 | 8.946141 | 1.202045 | 1.196433 | 2.905058 | 0.4332607 | 0.02526327
46.933 | 14.6625 | 13.49637 | 8.945904 | 1.166127 | 1.198213 | 2.894922 | 0.4320225 | 0.02531202
46.943 | 14.6365 | 13.48669 | 8.945667 | 1.149815 | 1.200017 | 2.884849 | 0.4307907 | 0.02536118
46.953 | 14.657 | 13.47709 | 8.94543 | 1.179908 | 1.201846 | 2.87484 | 0.429565 | 0.02541073
46.963 | 14.6259 | 13.46759 | 8.945193 | 1.158308 | 1.2037 | 2.864893 | 0.4283455 | 0.02546067
46.973 | 14.5942 | 13.45819 | 8.944955 | 1.136014 | 1.20558 | 2.855008 | 0.4271322 | 0.02551103
46.983 | 14.6316 | 13.44887 | 8.944717 | 1.182728 | 1.207484 | 2.845185 | 0.4259249 | 0.02556178
46.993 | 14.5665 | 13.43965 | 8.944478 | 1.126849 | 1.209414 | 2.835422 | 0.4247238 | 0.02561294
47.003 | 14.5888 | 13.43052 | 8.944239 | 1.158278 | 1.21137 | 2.82572 | 0.4235286 | 0.02566451
47.013 | 14.5822 | 13.42149 | 8.943999 | 1.160715 | 1.213352 | 2.816078 | 0.4223395 | 0.02571649
47.023 | 14.5161 | 13.41254 | 8.94376 | 1.10356 | 1.215359 | 2.806496 | 0.4211562 | 0.02576889
47.033 | 14.5517 | 13.40368 | 8.943519 | 1.148015 | 1.217393 | 2.796972 | 0.419979 | 0.0258217
47.043 | 14.5419 | 13.39492 | 8.943279 | 1.146979 | 1.219453 | 2.787508 | 0.4188075 | 0.02587492
47.053 | 14.4725 | 13.38625 | 8.943037 | 1.086252 | 1.221539 | 2.778101 | 0.417642 | 0.02592857
47.063 | 14.5381 | 13.37767 | 8.942796 | 1.160435 | 1.223652 | 2.768753 | 0.4164823 | 0.02598264
47.073 | 14.4594 | 13.36917 | 8.942554 | 1.090228 | 1.225791 | 2.759461 | 0.4153283 | 0.02603714
47.083 | 14.4911 | 13.36077 | 8.942311 | 1.130332 | 1.227958 | 2.750227 | 0.4141801 | 0.02609206
47.093 | 14.4727 | 13.35245 | 8.942068 | 1.120246 | 1.230152 | 2.741048 | 0.4130376 | 0.02614741
47.103 | 14.4306 | 13.34423 | 8.941825 | 1.086372 | 1.232373 | 2.731926 | 0.4119008 | 0.0262032
47.113 | 14.4751 | 13.33609 | 8.941581 | 1.139008 | 1.234622 | 2.72286 | 0.4107695 | 0.02625942
47.123 | 14.4036 | 13.32804 | 8.941336 | 1.075557 | 1.236898 | 2.713848 | 0.409644 | 0.02631607
47.133 | 14.4047 | 13.32008 | 8.941091 | 1.084618 | 1.239203 | 2.704891 | 0.4085239 | 0.02637317
47.1429 | 14.4033 | 13.31229 | 8.940848 | 1.091013 | 1.241512 | 2.696076 | 0.4074203 | 0.02643013
47.1529 | 14.4014 | 13.3045 | 8.940602 | 1.096899 | 1.243873 | 2.687227 | 0.4063113 | 0.02648811
47.1629 | 14.3672 | 13.2968 | 8.940355 | 1.070398 | 1.246261 | 2.678431 | 0.4052078 | 0.02654654
47.1729 | 14.3662 | 13.28919 | 8.940108 | 1.077009 | 1.248679 | 2.669688 | 0.4041096 | 0.02660541
47.1829 | 14.3501 | 13.28167 | 8.939861 | 1.068434 | 1.251126 | 2.660998 | 0.4030169 | 0.02666474
47.1929 | 14.3325 | 13.27423 | 8.939612 | 1.058272 | 1.253601 | 2.652361 | 0.4019296 | 0.02672452
47.2029 | 14.3265 | 13.26688 | 8.939363 | 1.059624 | 1.256106 | 2.643775 | 0.4008477 | 0.02678477
47.2129 | 14.2716 | 13.25961 | 8.939114 | 1.011989 | 1.258641 | 2.63524 | 0.399771 | 0.02684547
47.2229 | 14.314 | 13.25243 | 8.938864 | 1.061569 | 1.261205 | 2.626757 | 0.3986997 | 0.02690664
47.2329 | 14.3036 | 13.24534 | 8.938613 | 1.058263 | 1.263798 | 2.618324 | 0.3976335 | 0.02696827
47.2429 | 14.223 | 13.23833 | 8.938361 | 0.9846712 | 1.266422 | 2.609942 | 0.3965726 | 0.02703037
47.2529 | 14.2787 | 13.23141 | 8.938109 | 1.047294 | 1.269077 | 2.60161 | 0.3955169 | 0.02709294
47.2629 | 14.2072 | 13.22457 | 8.937857 | 0.982632 | 1.271762 | 2.593327 | 0.3944664 | 0.02715599
47.2729 | 14.2266 | 13.21781 | 8.937604 | 1.008785 | 1.274478 | 2.585093 | 0.393421 | 0.02721951
47.2829 | 14.2194 | 13.21115 | 8.93735 | 1.008254 | 1.277224 | 2.576908 | 0.3923806 | 0.02728351
47.2929 | 14.1525 | 13.20456 | 8.937095 | 0.9479372 | 1.280002 | 2.568772 | 0.3913454 | 0.027348
47.3029 | 14.2034 | 13.19806 | 8.93684 | 1.005337 | 1.282812 | 2.560684 | 0.3903152 | 0.02741297
47.3129 | 14.1604 | 13.19165 | 8.936584 | 0.9687516 | 1.285653 | 2.552643 | 0.38929 | 0.02747843
47.3229 | 14.142 | 13.18532 | 8.936327 | 0.956683 | 1.288526 | 2.54465 | 0.3882698 | 0.02754438
47.3329 | 14.1284 | 13.17907 | 8.936069 | 0.9493299 | 1.291431 | 2.536704 | 0.3872546 | 0.02761082
47.3429 | 14.1033 | 13.17291 | 8.935811 | 0.9303932 | 1.294368 | 2.528805 | 0.3862442 | 0.02767776
47.3529 | 14.11 | 13.16683 | 8.935552 | 0.943173 | 1.297338 | 2.520952 | 0.3852388 | 0.0277452
47.3629 | 14.0879 | 13.16083 | 8.935293 | 0.9270694 | 1.300341 | 2.513145 | 0.3842382 | 0.02781315
47.3729 | 14.0585 | 13.15492 | 8.935033 | 0.9035824 | 1.303377 | 2.505384 | 0.3832425 | 0.0278816
47.3829 | 14.0648 | 13.14909 | 8.934771 | 0.9157119 | 1.306446 | 2.497668 | 0.3822516 | 0.02795056
47.3929 | 14.0337 | 13.14334 | 8.93451 | 0.8903585 | 1.309549 | 2.489997 | 0.3812656 | 0.02802003
47.4029 | 14.0408 | 13.13768 | 8.934247 | 0.9031222 | 1.312686 | 2.482371 | 0.3802842 | 0.02809002
47.4129 | 14.0296 | 13.1321 | 8.933984 | 0.8975029 | 1.315856 | 2.474789 | 0.3793076 | 0.02816052
47.4229 | 13.9716 | 13.1266 | 8.933719 | 0.8450005 | 1.319062 | 2.467251 | 0.3783356 | 0.02823155
47.4329 | 14.0163 | 13.12118 | 8.933454 | 0.8951159 | 1.322301 | 2.459757 | 0.3773684 | 0.0283031
47.4429 | 13.9524 | 13.11585 | 8.933188 | 0.8365484 | 1.325576 | 2.452306 | 0.3764058 | 0.02837518
47.4529 | 13.9683 | 13.1106 | 8.932922 | 0.8576988 | 1.328885 | 2.444899 | 0.3754479 | 0.02844778
47.4629 | 13.9524 | 13.10543 | 8.932654 | 0.8469661 | 1.33223 | 2.437534 | 0.3744945 | 0.02852093
47.4729 | 13.9236 | 13.10035 | 8.932386 | 0.8232516 | 1.33561 | 2.430212 | 0.3735458 | 0.0285946
47.4829 | 13.9449 | 13.09535 | 8.932117 | 0.8495548 | 1.339027 | 2.422931 | 0.3726015 | 0.02866882
47.4929 | 13.8988 | 13.09042 | 8.931847 | 0.8083759 | 1.342479 | 2.415693 | 0.3716618 | 0.02874358
47.5029 | 13.9219 | 13.08559 | 8.931576 | 0.836314 | 1.345968 | 2.408497 | 0.3707266 | 0.02881889
47.5129 | 13.8759 | 13.08083 | 8.931304 | 0.795071 | 1.349493 | 2.401341 | 0.3697959 | 0.02889474
47.5229 | 13.8828 | 13.07615 | 8.931032 | 0.8066455 | 1.353056 | 2.394226 | 0.3688696 | 0.02897115
47.5329 | 13.8582 | 13.07156 | 8.930758 | 0.7866382 | 1.356655 | 2.387153 | 0.3679477 | 0.02904812
47.5429 | 13.8506 | 13.06705 | 8.930484 | 0.7835488 | 1.360292 | 2.380119 | 0.3670303 | 0.02912564
47.5529 | 13.853 | 13.06262 | 8.930208 | 0.7903775 | 1.363967 | 2.373126 | 0.3661172 | 0.02920373
47.5629 | 13.8258 | 13.05828 | 8.929932 | 0.7675245 | 1.36768 | 2.366172 | 0.3652084 | 0.02928238
47.5729 | 13.8501 | 13.05401 | 8.929655 | 0.7960897 | 1.371431 | 2.359259 | 0.364304 | 0.0293616
47.5829 | 13.7941 | 13.04983 | 8.929377 | 0.7442727 | 1.375221 | 2.352384 | 0.3634039 | 0.02944139
47.5929 | 13.7983 | 13.04573 | 8.929098 | 0.752574 | 1.37905 | 2.345548 | 0.362508 | 0.02952176
47.6029 | 13.8004 | 13.04171 | 8.928818 | 0.7586936 | 1.382918 | 2.338751 | 0.3616164 | 0.0296027
47.6129 | 13.7842 | 13.03777 | 8.928537 | 0.7464316 | 1.386826 | 2.331993 | 0.3607291 | 0.02968423
47.6229 | 13.7741 | 13.03391 | 8.928255 | 0.7401878 | 1.390773 | 2.325273 | 0.3598459 | 0.02976634
47.6329 | 13.7623 | 13.03014 | 8.927972 | 0.7321619 | 1.39476 | 2.31859 | 0.358967 | 0.02984905
47.6429 | 13.7458 | 13.02645 | 8.927688 | 0.7193546 | 1.398788 | 2.311946 | 0.3580922 | 0.02993234
47.6529 | 13.7492 | 13.02283 | 8.927403 | 0.7263654 | 1.402856 | 2.305338 | 0.3572215 | 0.03001622
47.6629 | 13.7319 | 13.01931 | 8.927117 | 0.7125943 | 1.406965 | 2.298768 | 0.356355 | 0.03010071
47.6729 | 13.7202 | 13.01586 | 8.92683 | 0.7043414 | 1.411115 | 2.292235 | 0.3554925 | 0.0301858
47.6829 | 13.7214 | 13.01249 | 8.926542 | 0.7089069 | 1.415307 | 2.285738 | 0.3546341 | 0.03027149
47.6929 | 13.6851 | 13.00921 | 8.926253 | 0.6758902 | 1.419541 | 2.279278 | 0.3537798 | 0.03035779
47.7029 | 13.6905 | 13.00601 | 8.925963 | 0.6844919 | 1.423817 | 2.272854 | 0.3529295 | 0.0304447
47.7129 | 13.6581 | 13.00289 | 8.925672 | 0.6552116 | 1.428136 | 2.266465 | 0.3520832 | 0.03053223
47.7228 | 13.6765 | 12.99988 | 8.925383 | 0.6766175 | 1.432453 | 2.260178 | 0.3512495 | 0.0306195
47.7328 | 13.6523 | 12.99693 | 8.925089 | 0.6553739 | 1.436857 | 2.25386 | 0.3504111 | 0.03070826
47.7428 | 13.6265 | 12.99405 | 8.924795 | 0.6324487 | 1.441304 | 2.247577 | 0.3495767 | 0.03079764
47.7528 | 13.6443 | 12.99126 | 8.9245 | 0.6530411 | 1.445796 | 2.24133 | 0.3487461 | 0.03088766
47.7628 | 13.6335 | 12.98855 | 8.924203 | 0.6449516 | 1.450331 | 2.235117 | 0.3479195 | 0.0309783
47.7728 | 13.6172 | 12.98592 | 8.923906 | 0.6312809 | 1.454909 | 2.228938 | 0.3470968 | 0.03106958
47.7828 | 13.6049 | 12.98337 | 8.923607 | 0.6215268 | 1.459533 | 2.222794 | 0.3462779 | 0.0311615
47.7928 | 13.5915 | 12.98091 | 8.923307 | 0.6105906 | 1.464202 | 2.216683 | 0.3454628 | 0.03125406
47.8028 | 13.5724 | 12.97853 | 8.923006 | 0.5938717 | 1.468916 | 2.210607 | 0.3446516 | 0.03134726
47.8128 | 13.5796 | 12.97623 | 8.922704 | 0.6033707 | 1.473676 | 2.204564 | 0.3438442 | 0.03144111
47.8228 | 13.5531 | 12.97401 | 8.922401 | 0.5790871 | 1.478482 | 2.198554 | 0.3430405 | 0.03153561
47.8328 | 13.5597 | 12.97188 | 8.922097 | 0.5878211 | 1.483334 | 2.192577 | 0.3422406 | 0.03163075
47.8428 | 13.5325 | 12.96983 | 8.921791 | 0.5626722 | 1.488233 | 2.186633 | 0.3414445 | 0.03172657
47.8528 | 13.5415 | 12.96786 | 8.921485 | 0.5736407 | 1.493178 | 2.180721 | 0.340652 | 0.03182303
47.8628 | 13.5089 | 12.96597 | 8.921177 | 0.5429263 | 1.498171 | 2.174842 | 0.3398632 | 0.03192017
47.8728 | 13.5158 | 12.96417 | 8.920868 | 0.551629 | 1.503211 | 2.168996 | 0.3390782 | 0.03201797
47.8828 | 13.4895 | 12.96245 | 8.920558 | 0.5270489 | 1.5083 | 2.163181 | 0.3382968 | 0.03211643
47.8928 | 13.5054 | 12.96082 | 8.920246 | 0.5445846 | 1.513437 | 2.157398 | 0.3375189 | 0.03221557
47.9028 | 13.4731 | 12.95926 | 8.919933 | 0.513838 | 1.518622 | 2.151646 | 0.3367448 | 0.0323154
47.9128 | 13.4931 | 12.95779 | 8.91962 | 0.5353082 | 1.523856 | 2.145926 | 0.3359743 | 0.03241589
47.9228 | 13.4741 | 12.9564 | 8.919305 | 0.5176952 | 1.529139 | 2.140237 | 0.3352073 | 0.03251707
47.9328 | 13.4466 | 12.9551 | 8.918988 | 0.4914987 | 1.534472 | 2.134579 | 0.3344439 | 0.03261893
47.9428 | 13.459 | 12.95388 | 8.918671 | 0.5051183 | 1.539854 | 2.128951 | 0.333684 | 0.03272147
47.9528 | 13.4232 | 12.95275 | 8.918352 | 0.4704545 | 1.545287 | 2.123354 | 0.3329277 | 0.03282471
47.9628 | 13.4533 | 12.95169 | 8.918032 | 0.5016069 | 1.55077 | 2.117788 | 0.3321748 | 0.03292863
47.9728 | 13.4029 | 12.95072 | 8.917711 | 0.4521754 | 1.556304 | 2.112252 | 0.3314255 | 0.03303326
47.9828 | 13.426 | 12.94984 | 8.917388 | 0.4761597 | 1.561889 | 2.106745 | 0.3306797 | 0.03313858
47.9928 | 13.3938 | 12.94904 | 8.917064 | 0.4447603 | 1.567526 | 2.101268 | 0.3299372 | 0.0332446
48.0028 | 13.3969 | 12.94832 | 8.916739 | 0.4485764 | 1.573214 | 2.095821 | 0.3291983 | 0.03335133
48.0128 | 13.3795 | 12.94769 | 8.916412 | 0.4318083 | 1.578955 | 2.090403 | 0.3284627 | 0.03345876
48.0228 | 13.3879 | 12.94714 | 8.916085 | 0.4407567 | 1.584747 | 2.085014 | 0.3277306 | 0.0335669
48.0328 | 13.3457 | 12.94668 | 8.915755 | 0.3990197 | 1.590593 | 2.079654 | 0.3270018 | 0.03367576
48.0428 | 13.3681 | 12.9463 | 8.915425 | 0.4217976 | 1.596492 | 2.074323 | 0.3262765 | 0.03378532
48.0528 | 13.336 | 12.94601 | 8.915093 | 0.389991 | 1.602445 | 2.069021 | 0.3255544 | 0.03389561
48.0628 | 13.3523 | 12.9458 | 8.91476 | 0.4064993 | 1.608451 | 2.063747 | 0.3248357 | 0.0340066
48.0728 | 13.3079 | 12.94568 | 8.914426 | 0.3622227 | 1.614512 | 2.058501 | 0.3241203 | 0.03411832
48.0828 | 13.3389 | 12.94564 | 8.91409 | 0.393261 | 1.620627 | 2.053283 | 0.3234082 | 0.03423075
48.0928 | 13.3064 | 12.94569 | 8.913753 | 0.3607139 | 1.626797 | 2.048093 | 0.3226994 | 0.03434391
48.1028 | 13.3023 | 12.94582 | 8.913414 | 0.3564813 | 1.633021 | 2.042931 | 0.3219938 | 0.0344578
48.1128 | 13.3138 | 12.94604 | 8.913074 | 0.3677633 | 1.639302 | 2.037797 | 0.3212916 | 0.03457242
48.1228 | 13.2665 | 12.94634 | 8.912733 | 0.3201597 | 1.645638 | 2.032689 | 0.3205925 | 0.03468776
48.1328 | 13.2951 | 12.94673 | 8.91239 | 0.3483702 | 1.65203 | 2.027609 | 0.3198967 | 0.03480384
48.1428 | 13.2636 | 12.94721 | 8.912046 | 0.3163938 | 1.658479 | 2.022556 | 0.319204 | 0.03492065
48.1528 | 13.2677 | 12.94777 | 8.911701 | 0.3199325 | 1.664984 | 2.017529 | 0.3185146 | 0.03503821
48.1628 | 13.271 | 12.94841 | 8.911354 | 0.3225852 | 1.671546 | 2.01253 | 0.3178283 | 0.03515649
48.1728 | 13.2279 | 12.94915 | 8.911006 | 0.2787517 | 1.678166 | 2.007556 | 0.3171452 | 0.0352755
48.1828 | 13.2505 | 12.94997 | 8.910656 | 0.3005317 | 1.684842 | 2.002609 | 0.3164652 | 0.03539526
48.1928 | 13.2365 | 12.95087 | 8.910305 | 0.2856252 | 1.691577 | 1.997689 | 0.3157883 | 0.03551576
48.2028 | 13.2023 | 12.95187 | 8.909952 | 0.2504323 | 1.69837 | 1.992794 | 0.3151145 | 0.03563699
48.2128 | 13.2291 | 12.95295 | 8.909598 | 0.2761528 | 1.705221 | 1.987925 | 0.3144439 | 0.03575896
48.2228 | 13.1824 | 12.95411 | 8.909242 | 0.2282867 | 1.712131 | 1.983082 | 0.3137763 | 0.03588168
48.2328 | 13.2329 | 12.95537 | 8.908885 | 0.2775334 | 1.7191 | 1.978264 | 0.3131117 | 0.03600514
48.2428 | 13.1635 | 12.95671 | 8.908527 | 0.2067932 | 1.726129 | 1.973471 | 0.3124502 | 0.03612935
48.2528 | 13.2059 | 12.95813 | 8.908167 | 0.2477661 | 1.733217 | 1.968704 | 0.3117918 | 0.0362543
48.2628 | 13.1615 | 12.95965 | 8.907805 | 0.2018517 | 1.740365 | 1.963962 | 0.3111364 | 0.03638
48.2728 | 13.1803 | 12.96125 | 8.907442 | 0.2190515 | 1.747571 | 1.959245 | 0.3104839 | 0.03650643
48.2828 | 13.1454 | 12.96294 | 8.907078 | 0.1824627 | 1.754839 | 1.954552 | 0.3098345 | 0.03663363
48.2928 | 13.1545 | 12.96471 | 8.906712 | 0.1897864 | 1.762168 | 1.949884 | 0.309188 | 0.03676155
48.3028 | 13.1561 | 12.96658 | 8.906344 | 0.1895228 | 1.769558 | 1.94524 | 0.3085445 | 0.03689022
48.3127 | 13.1355 | 12.96851 | 8.905979 | 0.166992 | 1.776935 | 1.940666 | 0.3079101 | 0.03701832
48.3227 | 13.1231 | 12.97055 | 8.905608 | 0.1525531 | 1.784447 | 1.936071 | 0.3072725 | 0.03714846
48.3327 | 13.1336 | 12.97267 | 8.905236 | 0.1609283 | 1.79202 | 1.931499 | 0.3066377 | 0.03727935
48.3427 | 13.0995 | 12.97489 | 8.904863 | 0.1246142 | 1.799655 | 1.926952 | 0.3060058 | 0.03741099
48.3527 | 13.1265 | 12.97719 | 8.904487 | 0.1493139 | 1.807352 | 1.922427 | 0.3053768 | 0.03754336
48.3627 | 13.083 | 12.97958 | 8.90411 | 0.1034242 | 1.815111 | 1.917927 | 0.3047508 | 0.03767647
48.3727 | 13.118 | 12.98205 | 8.903732 | 0.1359482 | 1.822932 | 1.91345 | 0.3041275 | 0.03781032
48.3827 | 13.0526 | 12.98462 | 8.903352 | 0.06798269 | 1.830817 | 1.908997 | 0.3035071 | 0.0379449
48.3927 | 13.1119 | 12.98727 | 8.902971 | 0.1246302 | 1.838764 | 1.904566 | 0.3028895 | 0.03808022
48.4027 | 13.0419 | 12.99001 | 8.902587 | 0.05188985 | 1.846774 | 1.900158 | 0.3022748 | 0.03821627
48.4127 | 13.0934 | 12.99284 | 8.902203 | 0.1005616 | 1.854847 | 1.895773 | 0.3016629 | 0.03835305
48.4227 | 13.0426 | 12.99575 | 8.901816 | 0.04684601 | 1.862983 | 1.89141 | 0.3010537 | 0.03849056
48.4327 | 13.0811 | 12.99876 | 8.901428 | 0.08234141 | 1.871183 | 1.887071 | 0.3004473 | 0.03862879
48.4427 | 13.0358 | 13.00185 | 8.901039 | 0.03394986 | 1.879446 | 1.882753 | 0.2998438 | 0.03876775
48.4527 | 13.0483 | 13.00503 | 8.900647 | 0.04326956 | 1.887773 | 1.878459 | 0.2992429 | 0.03890742
48.4627 | 13.043 | 13.0083 | 8.900255 | 0.03470248 | 1.896165 | 1.874186 | 0.2986448 | 0.03904781
48.4727 | 13.0312 | 13.01165 | 8.89986 | 0.01954661 | 1.904619 | 1.869936 | 0.2980494 | 0.03918892
48.4827 | 13.0212 | 13.0151 | 8.899464 | 0.006104266 | 1.913138 | 1.865706 | 0.2974567 | 0.03933073
48.4927 | 13.0224 | 13.01863 | 8.899066 | 0.00377306 | 1.921721 | 1.8615 | 0.2968667 | 0.03947325
48.5027 | 13.0099 | 13.02224 | 8.898667 | -0.01234451 | 1.930368 | 1.857314 | 0.2962794 | 0.03961647
48.5127 | 13.0157 | 13.02595 | 8.898265 | -0.0102507 | 1.93908 | 1.85315 | 0.2956948 | 0.03976039
48.5227 | 12.9879 | 13.02974 | 8.897862 | -0.04184284 | 1.947855 | 1.849007 | 0.2951129 | 0.039905
48.5327 | 13.0062 | 13.03362 | 8.897458 | -0.02742341 | 1.956695 | 1.844887 | 0.2945336 | 0.04005029
48.5427 | 12.9725 | 13.03759 | 8.897052 | -0.06508964 | 1.965599 | 1.840786 | 0.2939569 | 0.04019627
48.5527 | 12.9961 | 13.04164 | 8.896644 | -0.04554445 | 1.974568 | 1.836707 | 0.2933829 | 0.04034293
48.5627 | 12.9534 | 13.04578 | 8.896234 | -0.09238448 | 1.9836 | 1.832648 | 0.2928115 | 0.04049026
48.5727 | 12.9777 | 13.05001 | 8.895823 | -0.07231227 | 1.992697 | 1.828611 | 0.2922427 | 0.04063826
48.5827 | 12.951 | 13.05433 | 8.89541 | -0.1033253 | 2.001858 | 1.824594 | 0.2916765 | 0.04078692
48.5927 | 12.9553 | 13.05873 | 8.894995 | -0.1034256 | 2.011084 | 1.820598 | 0.2911128 | 0.04093623
48.6027 | 12.9394 | 13.06321 | 8.894578 | -0.1238106 | 2.020373 | 1.816622 | 0.2905517 | 0.0410862
48.6127 | 12.939 | 13.06778 | 8.89416 | -0.1287825 | 2.029726 | 1.812666 | 0.2899932 | 0.0412368
48.6227 | 12.9324 | 13.07244 | 8.89374 | -0.1400385 | 2.039143 | 1.80873 | 0.2894372 | 0.04138803
48.6327 | 12.8957 | 13.07718 | 8.893318 | -0.1814812 | 2.048624 | 1.804816 | 0.2888837 | 0.0415399
48.6427 | 12.9471 | 13.08201 | 8.892894 | -0.1349076 | 2.058168 | 1.80092 | 0.2883328 | 0.04169238
48.6527 | 12.8706 | 13.08692 | 8.892469 | -0.2163188 | 2.067776 | 1.797044 | 0.2877844 | 0.04184548
48.6627 | 12.9343 | 13.09191 | 8.892042 | -0.1576141 | 2.077446 | 1.793188 | 0.2872384 | 0.04199918
48.6727 | 12.8594 | 13.09699 | 8.891613 | -0.2375926 | 2.08718 | 1.789351 | 0.286695 | 0.04215347
48.6827 | 12.9042 | 13.10216 | 8.891182 | -0.1979556 | 2.096976 | 1.785535 | 0.286154 | 0.04230836
48.6927 | 12.8521 | 13.1074 | 8.89075 | -0.2553006 | 2.106835 | 1.781737 | 0.2856155 | 0.04246382
48.7027 | 12.8675 | 13.11273 | 8.890316 | -0.2452295 | 2.116756 | 1.777959 | 0.2850794 | 0.04261984
48.7127 | 12.8436 | 13.11814 | 8.889879 | -0.2745391 | 2.126738 | 1.774199 | 0.2845458 | 0.04277643
48.7227 | 12.8568 | 13.12363 | 8.889441 | -0.2668317 | 2.136783 | 1.770459 | 0.2840146 | 0.04293357
48.7327 | 12.8348 | 13.1292 | 8.889002 | -0.2944044 | 2.146888 | 1.766738 | 0.2834858 | 0.04309125
48.7427 | 12.8438 | 13.13486 | 8.88856 | -0.2910589 | 2.157054 | 1.763036 | 0.2829594 | 0.04324946
48.7527 | 12.8214 | 13.14059 | 8.888117 | -0.3191923 | 2.16728 | 1.759352 | 0.2824355 | 0.04340819
48.7627 | 12.8138 | 13.14641 | 8.887671 | -0.3326066 | 2.177567 | 1.755687 | 0.2819139 | 0.04356742
48.7727 | 12.8037 | 13.1523 | 8.887224 | -0.3485987 | 2.187913 | 1.75204 | 0.2813947 | 0.04372715
48.7827 | 12.7968 | 13.15827 | 8.886775 | -0.3614702 | 2.198318 | 1.748412 | 0.2808778 | 0.04388737
48.7927 | 12.8021 | 13.16432 | 8.886325 | -0.3622183 | 2.208781 | 1.744802 | 0.2803633 | 0.04404807
48.8027 | 12.7686 | 13.17044 | 8.885872 | -0.4018449 | 2.219302 | 1.741211 | 0.2798512 | 0.04420923
48.8127 | 12.7903 | 13.17665 | 8.885417 | -0.3863464 | 2.229881 | 1.737636 | 0.2793413 | 0.04437083
48.8227 | 12.762 | 13.18292 | 8.884961 | -0.4209248 | 2.240516 | 1.734081 | 0.2788338 | 0.04453288
48.8327 | 12.7746 | 13.18928 | 8.884502 | -0.4146767 | 2.251207 | 1.730543 | 0.2783287 | 0.04469535
48.8427 | 12.747 | 13.1957 | 8.884042 | -0.4487041 | 2.261954 | 1.727024 | 0.2778258 | 0.04485823
48.8527 | 12.7639 | 13.2022 | 8.88358 | -0.4383034 | 2.272756 | 1.723521 | 0.2773252 | 0.04502152
48.8627 | 12.7166 | 13.20878 | 8.883116 | -0.4921763 | 2.283612 | 1.720036 | 0.2768269 | 0.04518519
48.8727 | 12.7349 | 13.21542 | 8.88265 | -0.4805198 | 2.294521 | 1.716569 | 0.2763308 | 0.04534923
48.8827 | 12.7295 | 13.22214 | 8.882182 | -0.4926351 | 2.305483 | 1.71312 | 0.2758371 | 0.04551363
48.8926 | 12.7302 | 13.22885 | 8.881717 | -0.4986524 | 2.316387 | 1.709721 | 0.2753506 | 0.04567675
48.9026 | 12.703 | 13.2357 | 8.881245 | -0.5327026 | 2.327448 | 1.706306 | 0.2748613 | 0.04584183
48.9126 | 12.694 | 13.24262 | 8.880772 | -0.5486225 | 2.338562 | 1.702908 | 0.2743742 | 0.04600722
48.9226 | 12.6989 | 13.24961 | 8.880296 | -0.550711 | 2.349726 | 1.699526 | 0.2738894 | 0.04617291
48.9326 | 12.6716 | 13.25666 | 8.879818 | -0.5850633 | 2.360937 | 1.696162 | 0.2734068 | 0.04633888
48.9426 | 12.6966 | 13.26378 | 8.879339 | -0.5671798 | 2.372195 | 1.692814 | 0.2729263 | 0.04650514
48.9526 | 12.6529 | 13.27096 | 8.878857 | -0.6180597 | 2.383499 | 1.689484 | 0.2724481 | 0.04667164
48.9626 | 12.6872 | 13.2782 | 8.878374 | -0.5910015 | 2.394848 | 1.686169 | 0.2719721 | 0.04683839
48.9726 | 12.6297 | 13.2855 | 8.877888 | -0.6558041 | 2.40624 | 1.682872 | 0.2714982 | 0.04700536
48.9826 | 12.6774 | 13.29287 | 8.877401 | -0.6154665 | 2.417676 | 1.679591 | 0.2710265 | 0.04717254
48.9926 | 12.6295 | 13.30029 | 8.876912 | -0.6707872 | 2.429153 | 1.676326 | 0.2705569 | 0.04733991
49.0026 | 12.6567 | 13.30776 | 8.87642 | -0.6510647 | 2.44067 | 1.673077 | 0.2700896 | 0.04750746
49.0126 | 12.6049 | 13.3153 | 8.875927 | -0.7103978 | 2.452227 | 1.669845 | 0.2696243 | 0.04767517
49.0226 | 12.6335 | 13.32288 | 8.875431 | -0.6893827 | 2.463818 | 1.666629 | 0.2691612 | 0.04784303
49.0326 | 12.6054 | 13.33052 | 8.874934 | -0.7251227 | 2.475449 | 1.663429 | 0.2687002 | 0.04801101
49.0426 | 12.5947 | 13.33821 | 8.874435 | -0.7435136 | 2.487114 | 1.660244 | 0.2682413 | 0.04817911
49.0526 | 12.6229 | 13.34596 | 8.873933 | -0.7230567 | 2.498816 | 1.657076 | 0.2677845 | 0.04834729
49.0626 | 12.5672 | 13.35375 | 8.87343 | -0.7865453 | 2.510547 | 1.653923 | 0.2673298 | 0.04851556
49.0726 | 12.6163 | 13.36158 | 8.872924 | -0.7452807 | 2.522309 | 1.650786 | 0.2668772 | 0.04868389
49.0826 | 12.5518 | 13.36946 | 8.872417 | -0.8176606 | 2.5341 | 1.647665 | 0.2664267 | 0.04885227
49.0926 | 12.6036 | 13.37738 | 8.871907 | -0.7737836 | 2.545918 | 1.644559 | 0.2659782 | 0.04902067
49.1026 | 12.5311 | 13.38535 | 8.871395 | -0.8542482 | 2.557763 | 1.641469 | 0.2655318 | 0.04918908
49.1126 | 12.5897 | 13.39335 | 8.870882 | -0.8036521 | 2.569631 | 1.638394 | 0.2650875 | 0.04935749
49.1226 | 12.5215 | 13.40139 | 8.870366 | -0.8798939 | 2.581523 | 1.635334 | 0.2646452 | 0.04952587
49.1326 | 12.559 | 13.40947 | 8.869848 | -0.8504712 | 2.593434 | 1.63229 | 0.2642049 | 0.04969421
49.1426 | 12.5311 | 13.41758 | 8.869328 | -0.8864825 | 2.605365 | 1.62926 | 0.2637666 | 0.0498625
49.1526 | 12.5387 | 13.42573 | 8.868806 | -0.8870259 | 2.617312 | 1.626246 | 0.2633304 | 0.05003071
49.1626 | 12.5229 | 13.4339 | 8.868282 | -0.9109991 | 2.629275 | 1.623247 | 0.2628962 | 0.05019884
49.1726 | 12.5275 | 13.4421 | 8.867756 | -0.9146004 | 2.641251 | 1.620262 | 0.262464 | 0.05036686
49.1826 | 12.5147 | 13.45033 | 8.867227 | -0.9356274 | 2.653239 | 1.617293 | 0.2620338 | 0.05053475
49.1926 | 12.5029 | 13.45858 | 8.866697 | -0.9556781 | 2.665235 | 1.614338 | 0.2616055 | 0.05070251
49.2026 | 12.4864 | 13.46685 | 8.866165 | -0.9804505 | 2.677239 | 1.611397 | 0.2611793 | 0.05087011
49.2126 | 12.4959 | 13.47514 | 8.86563 | -0.9792418 | 2.689248 | 1.608472 | 0.260755 | 0.05103754
49.2226 | 12.4978 | 13.48345 | 8.865093 | -0.9856508 | 2.70126 | 1.605561 | 0.2603327 | 0.05120478
49.2326 | 12.4995 | 13.49177 | 8.864554 | -0.9922741 | 2.713272 | 1.602664 | 0.2599123 | 0.05137182
49.2426 | 12.4693 | 13.50011 | 8.864013 | -1.03081 | 2.725283 | 1.599781 | 0.2594939 | 0.05153864
49.2526 | 12.4943 | 13.50846 | 8.86347 | -1.014156 | 2.73729 | 1.596913 | 0.2590774 | 0.05170523
49.2626 | 12.449 | 13.51681 | 8.862925 | -1.06781 | 2.749292 | 1.594059 | 0.2586628 | 0.05187156
49.2726 | 12.4844 | 13.52517 | 8.862377 | -1.040769 | 2.761284 | 1.591219 | 0.2582502 | 0.05203764
49.2826 | 12.4498 | 13.53353 | 8.861828 | -1.083731 | 2.773266 | 1.588394 | 0.2578395 | 0.05220344
49.2926 | 12.4635 | 13.54189 | 8.861276 | -1.078392 | 2.785235 | 1.585582 | 0.2574307 | 0.05236895
49.3026 | 12.4536 | 13.55025 | 8.860722 | -1.096652 | 2.797188 | 1.582784 | 0.2570237 | 0.05253415
49.3126 | 12.4492 | 13.55861 | 8.860166 | -1.109406 | 2.809123 | 1.58 | 0.2566187 | 0.05269903
49.3226 | 12.4479 | 13.56695 | 8.859608 | -1.119053 | 2.821037 | 1.57723 | 0.2562156 | 0.05286358
49.3326 | 12.4425 | 13.57529 | 8.859047 | -1.13279 | 2.832927 | 1.574473 | 0.2558143 | 0.05302779
49.3426 | 12.4532 | 13.58361 | 8.858485 | -1.130414 | 2.844792 | 1.571731 | 0.255415 | 0.05319164
49.3526 | 12.4252 | 13.59192 | 8.85792 | -1.166721 | 2.856627 | 1.569001 | 0.2550175 | 0.05335512
49.3626 | 12.4262 | 13.60021 | 8.857353 | -1.17401 | 2.868432 | 1.566285 | 0.2546218 | 0.05351822
49.3726 | 12.4307 | 13.60848 | 8.856784 | -1.177778 | 2.880202 | 1.563583 | 0.254228 | 0.05368094
49.3826 | 12.4024 | 13.61672 | 8.856212 | -1.214322 | 2.891936 | 1.560894 | 0.253836 | 0.05384325
49.3926 | 12.4284 | 13.62494 | 8.855639 | -1.196538 | 2.90363 | 1.558218 | 0.2534459 | 0.05400515
49.4026 | 12.4065 | 13.63312 | 8.855063 | -1.226624 | 2.915281 | 1.555556 | 0.2530576 | 0.05416662
49.4126 | 12.4291 | 13.64128 | 8.854485 | -1.212178 | 2.926887 | 1.552907 | 0.2526711 | 0.05432767
49.4226 | 12.393 | 13.6494 | 8.853904 | -1.256395 | 2.938445 | 1.550271 | 0.2522865 | 0.05448828
49.4326 | 12.4042 | 13.65747 | 8.853322 | -1.253273 | 2.949952 | 1.547648 | 0.2519036 | 0.05464844
49.4426 | 12.3888 | 13.66551 | 8.852737 | -1.27671 | 2.961405 | 1.545038 | 0.2515226 | 0.05480815
49.4526 | 12.3906 | 13.6735 | 8.85215 | -1.282901 | 2.9728 | 1.54244 | 0.2511433 | 0.05496739
49.4626 | 12.3938 | 13.68144 | 8.851561 | -1.287644 | 2.984136 | 1.539856 | 0.2507658 | 0.05512618
49.4726 | 12.3782 | 13.68934 | 8.850969 | -1.311137 | 2.995408 | 1.537285 | 0.2503901 | 0.05528448
49.4825 | 12.3747 | 13.69709 | 8.850381 | -1.322394 | 3.006501 | 1.534751 | 0.2500198 | 0.05544071
49.4925 | 12.3852 | 13.70487 | 8.849785 | -1.319675 | 3.017639 | 1.532205 | 0.2496477 | 0.05559806
49.5025 | 12.351 | 13.71259 | 8.849187 | -1.361595 | 3.028705 | 1.529671 | 0.2492773 | 0.05575493
49.5125 | 12.3796 | 13.72025 | 8.848586 | -1.340651 | 3.039695 | 1.52715 | 0.2489086 | 0.0559113
49.5225 | 12.3471 | 13.72784 | 8.847984 | -1.380741 | 3.050607 | 1.524642 | 0.2485417 | 0.05606719
49.5325 | 12.3629 | 13.73536 | 8.847378 | -1.372461 | 3.061438 | 1.522146 | 0.2481766 | 0.05622258
49.5425 | 12.3305 | 13.74281 | 8.846771 | -1.412307 | 3.072184 | 1.519662 | 0.2478132 | 0.05637747
49.5525 | 12.3444 | 13.75018 | 8.846161 | -1.405777 | 3.082842 | 1.51719 | 0.2474515 | 0.05653187
49.5625 | 12.3398 | 13.75747 | 8.845549 | -1.417667 | 3.093409 | 1.514731 | 0.2470915 | 0.05668578
49.5725 | 12.3411 | 13.76467 | 8.844935 | -1.423574 | 3.103882 | 1.512284 | 0.2467333 | 0.05683919
49.5825 | 12.325 | 13.77179 | 8.844318 | -1.446795 | 3.114258 | 1.50985 | 0.2463768 | 0.05699211
49.5925 | 12.3348 | 13.77883 | 8.843699 | -1.444026 | 3.124533 | 1.507427 | 0.246022 | 0.05714453
49.6025 | 12.2916 | 13.78576 | 8.843078 | -1.494165 | 3.134705 | 1.505017 | 0.2456689 | 0.05729647
49.6125 | 12.3469 | 13.79261 | 8.842455 | -1.445707 | 3.14477 | 1.502618 | 0.2453174 | 0.05744793
49.6225 | 12.2873 | 13.79935 | 8.841829 | -1.512051 | 3.154725 | 1.500231 | 0.2449678 | 0.05759891
49.6325 | 12.3335 | 13.80599 | 8.8412 | -1.472492 | 3.164566 | 1.497856 | 0.2446197 | 0.05774941
49.6425 | 12.2884 | 13.81253 | 8.84057 | -1.524128 | 3.174292 | 1.495493 | 0.2442734 | 0.05789945
49.6525 | 12.3093 | 13.81896 | 8.839937 | -1.509655 | 3.183898 | 1.493142 | 0.2439287 | 0.05804903
49.6625 | 12.2917 | 13.82527 | 8.839302 | -1.53357 | 3.193382 | 1.490803 | 0.2435856 | 0.05819815
49.6725 | 12.305 | 13.83147 | 8.838664 | -1.52647 | 3.20274 | 1.488475 | 0.2432443 | 0.05834683
49.6825 | 12.2828 | 13.83755 | 8.838024 | -1.554751 | 3.211969 | 1.486159 | 0.2429046 | 0.05849507
49.6925 | 12.2785 | 13.84351 | 8.837382 | -1.565011 | 3.221066 | 1.483854 | 0.2425665 | 0.05864289
49.7025 | 12.262 | 13.84935 | 8.836737 | -1.587346 | 3.230028 | 1.481561 | 0.2422301 | 0.05879029
49.7125 | 12.2959 | 13.85505 | 8.83609 | -1.559154 | 3.238852 | 1.479279 | 0.2418954 | 0.05893728
49.7225 | 12.2442 | 13.86063 | 8.835441 | -1.616431 | 3.247535 | 1.477009 | 0.2415623 | 0.05908388
49.7325 | 12.2855 | 13.86607 | 8.834789 | -1.580573 | 3.256074 | 1.47475 | 0.2412307 | 0.05923011
49.7425 | 12.2537 | 13.87138 | 8.834135 | -1.617679 | 3.264466 | 1.472502 | 0.2409009 | 0.05937596
49.7525 | 12.2476 | 13.87655 | 8.833478 | -1.628945 | 3.272707 | 1.470266 | 0.2405726 | 0.05952146
49.7625 | 12.258 | 13.88157 | 8.832819 | -1.623568 | 3.280796 | 1.468041 | 0.240246 | 0.05966662
49.7725 | 12.2291 | 13.88645 | 8.832158 | -1.657345 | 3.288729 | 1.465827 | 0.239921 | 0.05981147
49.7825 | 12.267 | 13.89117 | 8.831494 | -1.624174 | 3.296503 | 1.463624 | 0.2395976 | 0.059956
49.7925 | 12.2144 | 13.89575 | 8.830828 | -1.681351 | 3.304115 | 1.461432 | 0.2392758 | 0.06010025
49.8025 | 12.2369 | 13.90017 | 8.830159 | -1.663273 | 3.311563 | 1.459251 | 0.2389555 | 0.06024422
49.8125 | 12.2191 | 13.90444 | 8.829488 | -1.685338 | 3.318844 | 1.457081 | 0.2386369 | 0.06038794
49.8225 | 12.2249 | 13.90854 | 8.828815 | -1.683643 | 3.325955 | 1.454922 | 0.2383198 | 0.06053142
49.8325 | 12.2081 | 13.91249 | 8.828139 | -1.704386 | 3.332894 | 1.452774 | 0.2380044 | 0.06067469
49.8425 | 12.2201 | 13.91626 | 8.82746 | -1.696163 | 3.339657 | 1.450637 | 0.2376905 | 0.06081776
49.8525 | 12.1793 | 13.91987 | 8.82678 | -1.740572 | 3.346243 | 1.448511 | 0.2373781 | 0.06096065
49.8625 | 12.2189 | 13.92331 | 8.826097 | -1.704411 | 3.352648 | 1.446395 | 0.2370674 | 0.0611034
49.8725 | 12.1748 | 13.92658 | 8.825411 | -1.751776 | 3.358871 | 1.44429 | 0.2367582 | 0.06124601
49.8825 | 12.1913 | 13.92967 | 8.824723 | -1.738367 | 3.364909 | 1.442196 | 0.2364506 | 0.06138851
49.8925 | 12.1813 | 13.93258 | 8.824033 | -1.751279 | 3.370759 | 1.440112 | 0.2361445 | 0.06153093
49.9025 | 12.1749 | 13.93531 | 8.82334 | -1.760411 | 3.376419 | 1.438039 | 0.2358399 | 0.06167329
49.9125 | 12.1813 | 13.93786 | 8.822644 | -1.756561 | 3.381888 | 1.435976 | 0.2355369 | 0.06181561
49.9225 | 12.1577 | 13.94023 | 8.821946 | -1.782526 | 3.387162 | 1.433924 | 0.2352355 | 0.06195791
49.9325 | 12.1538 | 13.9424 | 8.821246 | -1.788604 | 3.39224 | 1.431883 | 0.2349356 | 0.06210022
49.9425 | 12.1563 | 13.94439 | 8.820543 | -1.788094 | 3.397119 | 1.429851 | 0.2346371 | 0.06224258
49.9525 | 12.1652 | 13.94619 | 8.819838 | -1.780993 | 3.401799 | 1.42783 | 0.2343403 | 0.062385
49.9625 | 12.1324 | 13.9478 | 8.81913 | -1.815398 | 3.406276 | 1.42582 | 0.234045 | 0.0625275
49.9725 | 12.1654 | 13.94921 | 8.81842 | -1.78381 | 3.410549 | 1.42382 | 0.2337512 | 0.06267013
49.9825 | 12.1171 | 13.95042 | 8.817708 | -1.833324 | 3.414615 | 1.421829 | 0.2334588 | 0.06281291
49.9925 | 12.1624 | 13.95144 | 8.816992 | -1.789041 | 3.418475 | 1.419849 | 0.2331681 | 0.06295585
50.0025 | 12.108 | 13.95226 | 8.816275 | -1.844258 | 3.422125 | 1.41788 | 0.2328788 | 0.06309901
50.0125 | 12.1293 | 13.95287 | 8.815555 | -1.823573 | 3.425565 | 1.41592 | 0.232591 | 0.06324238
50.0225 | 12.1164 | 13.95329 | 8.814832 | -1.836885 | 3.428792 | 1.413971 | 0.2323047 | 0.06338603
50.0325 | 12.1013 | 13.95349 | 8.814107 | -1.852193 | 3.431805 | 1.412031 | 0.2320199 | 0.06352996
50.0425 | 12.1181 | 13.9535 | 8.813379 | -1.835396 | 3.434604 | 1.410102 | 0.2317366 | 0.0636742
50.0525 | 12.0986 | 13.95329 | 8.812649 | -1.854691 | 3.437186 | 1.408182 | 0.2314548 | 0.0638188
50.0624 | 12.0966 | 13.95289 | 8.811924 | -1.856285 | 3.43953 | 1.406292 | 0.2311773 | 0.06396235
50.0724 | 12.0976 | 13.95227 | 8.811188 | -1.854665 | 3.441678 | 1.404392 | 0.2308984 | 0.06410774
50.0824 | 12.1053 | 13.95144 | 8.810451 | -1.846135 | 3.443608 | 1.402502 | 0.230621 | 0.06425357
50.0924 | 12.066 | 13.95039 | 8.80971 | -1.884393 | 3.445316 | 1.400622 | 0.2303451 | 0.06439987
50.1024 | 12.0965 | 13.94914 | 8.808968 | -1.85264 | 3.446804 | 1.398752 | 0.2300706 | 0.06454668
50.1124 | 12.052 | 13.94767 | 8.808222 | -1.895674 | 3.448069 | 1.396891 | 0.2297976 | 0.06469402
50.1224 | 12.0814 | 13.94599 | 8.807475 | -1.864594 | 3.449112 | 1.39504 | 0.229526 | 0.06484193
50.1324 | 12.064 | 13.9441 | 8.806724 | -1.880101 | 3.449932 | 1.393199 | 0.229256 | 0.06499045
50.1424 | 12.0589 | 13.94199 | 8.805971 | -1.883093 | 3.450528 | 1.391367 | 0.2289874 | 0.06513958
50.1524 | 12.072 | 13.93967 | 8.805216 | -1.86767 | 3.4509 | 1.389545 | 0.2287202 | 0.0652894
50.1624 | 12.0404 | 13.93713 | 8.804458 | -1.896732 | 3.451047 | 1.387732 | 0.2284544 | 0.06543991
50.1724 | 12.0756 | 13.93438 | 8.803697 | -1.858778 | 3.450971 | 1.385929 | 0.2281901 | 0.06559114
50.1824 | 12.0323 | 13.93141 | 8.802934 | -1.899108 | 3.450668 | 1.384136 | 0.2279273 | 0.06574314
50.1924 | 12.0614 | 13.92822 | 8.802168 | -1.866824 | 3.450142 | 1.382352 | 0.2276659 | 0.06589594
50.2024 | 12.0297 | 13.92482 | 8.8014 | -1.895123 | 3.449391 | 1.380577 | 0.2274059 | 0.06604956
50.2124 | 12.0298 | 13.92121 | 8.800629 | -1.891407 | 3.448415 | 1.378812 | 0.2271473 | 0.06620405
50.2224 | 12.0524 | 13.91738 | 8.799856 | -1.864976 | 3.447215 | 1.377056 | 0.2268902 | 0.06635943
50.2324 | 12.0204 | 13.91333 | 8.79908 | -1.892929 | 3.44579 | 1.375309 | 0.2266345 | 0.06651574
50.2424 | 12.0412 | 13.90907 | 8.798301 | -1.867869 | 3.444143 | 1.373572 | 0.2263802 | 0.06667302
50.2524 | 12.0117 | 13.90459 | 8.79752 | -1.892894 | 3.442272 | 1.371844 | 0.2261273 | 0.06683128
50.2624 | 12.0298 | 13.89991 | 8.796736 | -1.870105 | 3.440178 | 1.370125 | 0.2258759 | 0.06699057
50.2724 | 12.0239 | 13.895 | 8.79595 | -1.871105 | 3.437863 | 1.368415 | 0.2256258 | 0.06715093
50.2824 | 12.0267 | 13.88989 | 8.795161 | -1.863191 | 3.435326 | 1.366714 | 0.2253771 | 0.06731237
50.2924 | 12.0089 | 13.88457 | 8.794369 | -1.875667 | 3.43257 | 1.365023 | 0.2251298 | 0.06747494
50.3024 | 12.0129 | 13.87903 | 8.793575 | -1.866133 | 3.429594 | 1.363341 | 0.224884 | 0.06763868
50.3124 | 12.0081 | 13.87329 | 8.792779 | -1.865189 | 3.4264 | 1.361667 | 0.2246396 | 0.0678036
50.3224 | 12.0081 | 13.86734 | 8.791979 | -1.859237 | 3.422988 | 1.360003 | 0.2243965 | 0.06796976
50.3324 | 12.0135 | 13.86118 | 8.791177 | -1.847678 | 3.419361 | 1.358348 | 0.2241548 | 0.06813717
50.3424 | 11.9871 | 13.85481 | 8.790373 | -1.867713 | 3.415519 | 1.356701 | 0.2239145 | 0.06830587
50.3524 | 12.0209 | 13.84824 | 8.789565 | -1.827345 | 3.411463 | 1.355064 | 0.2236756 | 0.0684759
50.3624 | 11.9524 | 13.84147 | 8.788756 | -1.889073 | 3.407196 | 1.353436 | 0.223438 | 0.06864727
50.3724 | 12.0029 | 13.8345 | 8.787943 | -1.8316 | 3.402719 | 1.351816 | 0.2232019 | 0.06882004
50.3824 | 11.9824 | 13.82733 | 8.787128 | -1.844927 | 3.398032 | 1.350205 | 0.2229671 | 0.06899423
50.3924 | 11.9689 | 13.81996 | 8.78631 | -1.851057 | 3.393139 | 1.348603 | 0.2227338 | 0.06916987
50.4024 | 12.0026 | 13.81239 | 8.78549 | -1.80979 | 3.388041 | 1.34701 | 0.2225017 | 0.06934699
50.4124 | 11.9493 | 13.80463 | 8.784667 | -1.855328 | 3.382739 | 1.345425 | 0.222271 | 0.06952563
50.4224 | 11.9803 | 13.79667 | 8.783842 | -1.816375 | 3.377236 | 1.34385 | 0.2220417 | 0.06970582
50.4324 | 11.9546 | 13.78853 | 8.783013 | -1.83393 | 3.371532 | 1.342283 | 0.2218138 | 0.06988759
50.4424 | 11.9521 | 13.7802 | 8.782182 | -1.828097 | 3.365632 | 1.340724 | 0.2215872 | 0.07007096
50.4524 | 11.9803 | 13.77168 | 8.781349 | -1.791378 | 3.359537 | 1.339175 | 0.2213619 | 0.07025598
50.4624 | 11.9432 | 13.76297 | 8.780513 | -1.819775 | 3.353248 | 1.337633 | 0.221138 | 0.07044267
50.4724 | 11.9745 | 13.75409 | 8.779674 | -1.779589 | 3.346768 | 1.336101 | 0.2209156 | 0.07063107
50.4824 | 11.9387 | 13.74502 | 8.778832 | -1.806325 | 3.3401 | 1.334577 | 0.2206944 | 0.0708212
50.4924 | 11.9348 | 13.73578 | 8.777988 | -1.800983 | 3.333246 | 1.333061 | 0.2204744 | 0.07101309
50.5024 | 11.9573 | 13.72637 | 8.777141 | -1.769066 | 3.326208 | 1.331554 | 0.2202559 | 0.07120679
50.5124 | 11.9349 | 13.71678 | 8.776292 | -1.781877 | 3.318989 | 1.330055 | 0.2200388 | 0.0714023
50.5224 | 11.9416 | 13.70702 | 8.77544 | -1.765419 | 3.311591 | 1.328565 | 0.219823 | 0.07159967
50.5324 | 11.9294 | 13.69709 | 8.774585 | -1.767693 | 3.304018 | 1.327083 | 0.2196084 | 0.07179892
50.5424 | 11.9465 | 13.687 | 8.773727 | -1.740504 | 3.296271 | 1.32561 | 0.2193952 | 0.07200008
50.5524 | 11.9199 | 13.67675 | 8.772867 | -1.756852 | 3.288354 | 1.324145 | 0.2191834 | 0.07220319
50.5624 | 11.9319 | 13.66634 | 8.772004 | -1.734442 | 3.280269 | 1.322688 | 0.2189729 | 0.07240827
50.5724 | 11.9365 | 13.65578 | 8.771139 | -1.719276 | 3.272019 | 1.321239 | 0.2187636 | 0.07261535
50.5824 | 11.918 | 13.64506 | 8.77027 | -1.727056 | 3.263607 | 1.319799 | 0.2185558 | 0.07282447
50.5924 | 11.9403 | 13.63419 | 8.769399 | -1.693887 | 3.255035 | 1.318367 | 0.2183492 | 0.07303564
50.6024 | 11.9032 | 13.62317 | 8.768526 | -1.71997 | 3.246308 | 1.316943 | 0.218144 | 0.0732489
50.6124 | 11.929 | 13.61201 | 8.76765 | -1.683009 | 3.237427 | 1.315528 | 0.21794 | 0.07346427
50.6224 | 11.913 | 13.60071 | 8.766771 | -1.687706 | 3.228396 | 1.31412 | 0.2177373 | 0.07368179
50.6324 | 11.9146 | 13.58927 | 8.765889 | -1.674666 | 3.219218 | 1.312721 | 0.217536 | 0.07390147
50.6424 | 11.9341 | 13.57769 | 8.765004 | -1.64359 | 3.209896 | 1.31133 | 0.217336 | 0.07412335
50.6523 | 11.9022 | 13.5661 | 8.764126 | -1.6639 | 3.200529 | 1.30996 | 0.2171392 | 0.07434516
50.6623 | 11.9116 | 13.55426 | 8.763236 | -1.642664 | 3.19093 | 1.308585 | 0.2169417 | 0.0745715
50.6723 | 11.9114 | 13.5423 | 8.762344 | -1.630903 | 3.181196 | 1.307218 | 0.2167456 | 0.07480011
50.6823 | 11.9002 | 13.53022 | 8.761449 | -1.630019 | 3.17133 | 1.305858 | 0.2165507 | 0.07503103
50.6923 | 11.9197 | 13.51802 | 8.760551 | -1.598316 | 3.161336 | 1.304507 | 0.2163572 | 0.07526427
50.7023 | 11.8975 | 13.5057 | 8.75965 | -1.608196 | 3.151217 | 1.303164 | 0.2161649 | 0.07549988
50.7123 | 11.8924 | 13.49326 | 8.758747 | -1.600863 | 3.140976 | 1.301829 | 0.2159739 | 0.07573787
50.7223 | 11.9023 | 13.48072 | 8.757841 | -1.578421 | 3.130617 | 1.300501 | 0.2157842 | 0.07597827
50.7323 | 11.8952 | 13.46807 | 8.756932 | -1.572873 | 3.120142 | 1.299182 | 0.2155959 | 0.0762211
50.7423 | 11.9157 | 13.45532 | 8.75602 | -1.53962 | 3.109555 | 1.29787 | 0.2154087 | 0.0764664
50.7523 | 11.8706 | 13.44247 | 8.755106 | -1.571868 | 3.09886 | 1.296566 | 0.2152228 | 0.07671418
50.7623 | 11.9029 | 13.42952 | 8.754189 | -1.526619 | 3.088058 | 1.29527 | 0.2150382 | 0.07696447
50.7723 | 11.8872 | 13.41648 | 8.753269 | -1.529278 | 3.077155 | 1.293982 | 0.214855 | 0.0772173
50.7823 | 11.887 | 13.40335 | 8.752347 | -1.516345 | 3.066152 | 1.292701 | 0.2146729 | 0.07747269
50.7923 | 11.9014 | 13.39013 | 8.751421 | -1.488726 | 3.055054 | 1.291428 | 0.2144921 | 0.07773067
50.8023 | 11.8656 | 13.37682 | 8.750494 | -1.511223 | 3.043863 | 1.290163 | 0.2143126 | 0.07799125
50.8123 | 11.8771 | 13.36344 | 8.749563 | -1.48634 | 3.032583 | 1.288906 | 0.2141344 | 0.07825446
50.8223 | 11.8784 | 13.34998 | 8.748629 | -1.47158 | 3.021217 | 1.287656 | 0.2139574 | 0.07852034
50.8323 | 11.878 | 13.33644 | 8.747693 | -1.458445 | 3.009768 | 1.286413 | 0.2137817 | 0.0787889
50.8423 | 11.8938 | 13.32284 | 8.746754 | -1.42904 | 2.998239 | 1.285179 | 0.2136072 | 0.07906015
50.8523 | 11.8438 | 13.30917 | 8.745813 | -1.465367 | 2.986634 | 1.283952 | 0.213434 | 0.07933415
50.8623 | 11.8606 | 13.29543 | 8.744868 | -1.43483 | 2.974956 | 1.282733 | 0.2132621 | 0.07961089
50.8723 | 11.8916 | 13.28163 | 8.743921 | -1.390032 | 2.963208 | 1.281521 | 0.2130914 | 0.07989041
50.8823 | 11.8465 | 13.26778 | 8.742971 | -1.421275 | 2.951393 | 1.280316 | 0.2129219 | 0.08017272
50.8923 | 11.8848 | 13.25386 | 8.742018 | -1.369064 | 2.939515 | 1.279119 | 0.2127537 | 0.08045786
50.9023 | 11.854 | 13.2399 | 8.741063 | -1.385901 | 2.927575 | 1.27793 | 0.2125869 | 0.08074584
50.9123 | 11.8575 | 13.22589 | 8.740104 | -1.368389 | 2.915579 | 1.276748 | 0.2124211 | 0.08103668
50.9223 | 11.882 | 13.21183 | 8.739143 | -1.329831 | 2.903527 | 1.275573 | 0.2122566 | 0.08133041
50.9323 | 11.8438 | 13.19773 | 8.73818 | -1.353931 | 2.891424 | 1.274406 | 0.2120934 | 0.08162706
50.9423 | 11.8563 | 13.18359 | 8.737213 | -1.327291 | 2.879273 | 1.273247 | 0.2119315 | 0.08192664
50.9523 | 11.8649 | 13.16941 | 8.736244 | -1.304514 | 2.867076 | 1.272094 | 0.2117707 | 0.08222918
50.9623 | 11.859 | 13.1552 | 8.735272 | -1.296203 | 2.854837 | 1.270949 | 0.2116112 | 0.08253468
50.9723 | 11.875 | 13.14096 | 8.734297 | -1.265962 | 2.842557 | 1.269812 | 0.2114529 | 0.08284319
50.9823 | 11.8419 | 13.12669 | 8.733319 | -1.284792 | 2.830241 | 1.268682 | 0.2112959 | 0.08315471
50.9923 | 11.8524 | 13.1124 | 8.732338 | -1.259997 | 2.817891 | 1.267558 | 0.2111401 | 0.08346928
51.0023 | 11.8671 | 13.09808 | 8.731355 | -1.230979 | 2.805509 | 1.266442 | 0.2109855 | 0.08378691
51.0123 | 11.8421 | 13.08374 | 8.730369 | -1.241642 | 2.7931 | 1.265333 | 0.2108321 | 0.08410762
51.0223 | 11.8538 | 13.06939 | 8.72938 | -1.215588 | 2.780664 | 1.264233 | 0.21068 | 0.08443143
51.0323 | 11.8527 | 13.05502 | 8.728389 | -1.20232 | 2.768205 | 1.263138 | 0.2105291 | 0.08475837
51.0423 | 11.8553 | 13.04064 | 8.727394 | -1.185339 | 2.755726 | 1.262051 | 0.2103794 | 0.08508846
51.0523 | 11.8523 | 13.02625 | 8.726397 | -1.17395 | 2.743229 | 1.260971 | 0.2102309 | 0.0854217
51.0623 | 11.8564 | 13.01185 | 8.725397 | -1.155454 | 2.730716 | 1.259899 | 0.2100837 | 0.08575813
51.0723 | 11.8423 | 12.99745 | 8.724394 | -1.155154 | 2.718191 | 1.258833 | 0.2099377 | 0.08609777
51.0823 | 11.8662 | 12.98305 | 8.723389 | -1.116852 | 2.705655 | 1.257774 | 0.2097928 | 0.08644063
51.0923 | 11.8363 | 12.96865 | 8.722381 | -1.132351 | 2.693112 | 1.256723 | 0.2096492 | 0.08678674
51.1023 | 11.8516 | 12.95425 | 8.721369 | -1.102654 | 2.680563 | 1.255679 | 0.2095068 | 0.08713611
51.1123 | 11.8447 | 12.93986 | 8.720355 | -1.095162 | 2.668011 | 1.254641 | 0.2093657 | 0.08748877
51.1223 | 11.8517 | 12.92548 | 8.719339 | -1.073777 | 2.655457 | 1.253611 | 0.2092257 | 0.08784473
51.1323 | 11.8501 | 12.9111 | 8.718319 | -1.061003 | 2.642906 | 1.252587 | 0.2090869 | 0.08820401
51.1423 | 11.8473 | 12.89674 | 8.717297 | -1.049441 | 2.630358 | 1.251571 | 0.2089494 | 0.08856663
51.1523 | 11.8419 | 12.88239 | 8.716271 | -1.040494 | 2.617815 | 1.250562 | 0.2088131 | 0.08893261
51.1623 | 11.8478 | 12.86806 | 8.715243 | -1.020263 | 2.605281 | 1.249559 | 0.2086779 | 0.08930197
51.1723 | 11.8375 | 12.85375 | 8.714213 | -1.016251 | 2.592756 | 1.248564 | 0.2085439 | 0.08967473
51.1823 | 11.8357 | 12.83946 | 8.713179 | -1.00376 | 2.580243 | 1.247575 | 0.2084112 | 0.09005089
51.1923 | 11.8422 | 12.82519 | 8.712143 | -0.9829908 | 2.567744 | 1.246594 | 0.2082797 | 0.0904305
51.2023 | 11.8221 | 12.81095 | 8.711103 | -0.9888465 | 2.555262 | 1.245619 | 0.2081493 | 0.09081356
51.2123 | 11.8464 | 12.79673 | 8.710061 | -0.9503285 | 2.542796 | 1.244651 | 0.2080202 | 0.09120008
51.2223 | 11.8269 | 12.78254 | 8.709016 | -0.9556391 | 2.530351 | 1.24369 | 0.2078922 | 0.09159008
51.2323 | 11.8309 | 12.76838 | 8.707969 | -0.9374799 | 2.517927 | 1.242736 | 0.2077656 | 0.0919836
51.2422 | 11.8291 | 12.75439 | 8.706929 | -0.925292 | 2.505648 | 1.241798 | 0.2076413 | 0.0923767
51.2522 | 11.8315 | 12.7403 | 8.705875 | -0.9087979 | 2.493272 | 1.240857 | 0.2075169 | 0.09277723
51.2622 | 11.8327 | 12.72624 | 8.704819 | -0.8935387 | 2.480922 | 1.239923 | 0.2073937 | 0.09318132
51.2722 | 11.8293 | 12.71222 | 8.70376 | -0.8829163 | 2.4686 | 1.238996 | 0.2072717 | 0.09358898
51.2822 | 11.8202 | 12.69823 | 8.702698 | -0.8780326 | 2.456308 | 1.238075 | 0.207151 | 0.09400022
51.2922 | 11.839 | 12.68429 | 8.701634 | -0.8452885 | 2.444047 | 1.237161 | 0.2070313 | 0.09441507
51.3022 | 11.8296 | 12.67039 | 8.700566 | -0.8407861 | 2.431819 | 1.236254 | 0.2069129 | 0.09483354
51.3122 | 11.8262 | 12.65653 | 8.699496 | -0.8303263 | 2.419625 | 1.235354 | 0.2067957 | 0.09525564
51.3222 | 11.8297 | 12.64271 | 8.698423 | -0.8130111 | 2.407467 | 1.23446 | 0.2066796 | 0.09568138
51.3322 | 11.8316 | 12.62894 | 8.697347 | -0.7973412 | 2.395346 | 1.233573 | 0.2065648 | 0.09611079
51.3422 | 11.8318 | 12.61522 | 8.696268 | -0.7834185 | 2.383263 | 1.232693 | 0.2064511 | 0.09654388
51.3522 | 11.8206 | 12.60154 | 8.695186 | -0.780944 | 2.37122 | 1.231819 | 0.2063386 | 0.09698065
51.3622 | 11.8217 | 12.58792 | 8.694102 | -0.766219 | 2.359217 | 1.230952 | 0.2062273 | 0.09742114
51.3722 | 11.8378 | 12.57434 | 8.693014 | -0.7365444 | 2.347256 | 1.230091 | 0.2061171 | 0.09786533
51.3822 | 11.8384 | 12.56082 | 8.691924 | -0.7224218 | 2.335339 | 1.229237 | 0.2060082 | 0.09831328
51.3922 | 11.8281 | 12.54735 | 8.690831 | -0.7192522 | 2.323466 | 1.22839 | 0.2059004 | 0.09876496
51.4022 | 11.8343 | 12.53394 | 8.689735 | -0.6996363 | 2.311638 | 1.227549 | 0.2057938 | 0.09922041
51.4122 | 11.8336 | 12.52058 | 8.688637 | -0.6869757 | 2.299856 | 1.226714 | 0.2056884 | 0.09967963
51.4222 | 11.8472 | 12.50727 | 8.687535 | -0.6600711 | 2.288123 | 1.225887 | 0.2055842 | 0.1001426
51.4322 | 11.8444 | 12.49402 | 8.686431 | -0.6496235 | 2.276437 | 1.225065 | 0.2054811 | 0.1006094
51.4422 | 11.8335 | 12.48083 | 8.685324 | -0.6473337 | 2.2648 | 1.224251 | 0.2053792 | 0.10108
51.4522 | 11.8575 | 12.4677 | 8.684214 | -0.610203 | 2.253214 | 1.223442 | 0.2052785 | 0.1015545
51.4622 | 11.8457 | 12.45463 | 8.683101 | -0.6089316 | 2.241679 | 1.22264 | 0.205179 | 0.1020327
51.4722 | 11.846 | 12.44162 | 8.681985 | -0.5956209 | 2.230196 | 1.221845 | 0.2050807 | 0.1025148
51.4822 | 11.8548 | 12.42867 | 8.680866 | -0.5738713 | 2.218765 | 1.221056 | 0.2049835 | 0.1030008
51.4922 | 11.8528 | 12.41578 | 8.679745 | -0.5629838 | 2.207388 | 1.220273 | 0.2048875 | 0.1034906
51.5022 | 11.8591 | 12.40296 | 8.67862 | -0.5438591 | 2.196065 | 1.219497 | 0.2047926 | 0.1039843
51.5122 | 11.8611 | 12.3902 | 8.677493 | -0.5290978 | 2.184796 | 1.218727 | 0.204699 | 0.1044818
51.5222 | 11.8637 | 12.3775 | 8.676363 | -0.5138004 | 2.173583 | 1.217964 | 0.2046065 | 0.1049832
51.5322 | 11.8838 | 12.36487 | 8.67523 | -0.4810676 | 2.162427 | 1.217207 | 0.2045152 | 0.1054886
51.5422 | 11.8791 | 12.3523 | 8.674095 | -0.4732004 | 2.151327 | 1.216456 | 0.204425 | 0.1059978
51.5522 | 11.875 | 12.3398 | 8.672956 | -0.4647986 | 2.140284 | 1.215712 | 0.204336 | 0.1065109
51.5622 | 11.8949 | 12.32736 | 8.671815 | -0.4324633 | 2.129299 | 1.214974 | 0.2042482 | 0.107028
51.5722 | 11.9013 | 12.31499 | 8.67067 | -0.4136948 | 2.118372 | 1.214242 | 0.2041616 | 0.1075489
51.5822 | 11.9007 | 12.30269 | 8.669523 | -0.4019936 | 2.107504 | 1.213517 | 0.2040762 | 0.1080738
51.5922 | 11.9131 | 12.29046 | 8.668373 | -0.3773601 | 2.096695 | 1.212798 | 0.2039919 | 0.1086027
51.6022 | 11.9199 | 12.27829 | 8.66722 | -0.3583949 | 2.085945 | 1.212085 | 0.2039087 | 0.1091354
51.6122 | 11.933 | 12.2662 | 8.666065 | -0.333198 | 2.075256 | 1.211378 | 0.2038268 | 0.1096721
51.6222 | 11.9444 | 12.25417 | 8.664906 | -0.3097702 | 2.064627 | 1.210678 | 0.203746 | 0.1102127
51.6322 | 11.9595 | 12.24221 | 8.663745 | -0.2827115 | 2.054059 | 1.209984 | 0.2036664 | 0.1107572
51.6422 | 11.9675 | 12.23032 | 8.66258 | -0.2628222 | 2.043552 | 1.209296 | 0.203588 | 0.1113057
51.6522 | 11.9915 | 12.2185 | 8.661413 | -0.2270027 | 2.033106 | 1.208615 | 0.2035107 | 0.1118581
51.6622 | 11.9902 | 12.20675 | 8.660243 | -0.2165534 | 2.022722 | 1.207939 | 0.2034346 | 0.1124145
51.6722 | 12.0045 | 12.19507 | 8.65907 | -0.1905744 | 2.0124 | 1.20727 | 0.2033596 | 0.1129748
51.6822 | 12.0221 | 12.18347 | 8.657894 | -0.1613658 | 2.002139 | 1.206607 | 0.2032859 | 0.113539
51.6922 | 12.0399 | 12.17193 | 8.656716 | -0.1320281 | 1.991941 | 1.205951 | 0.2032133 | 0.1141072
51.7022 | 12.0574 | 12.16046 | 8.655534 | -0.103061 | 1.981806 | 1.2053 | 0.2031419 | 0.1146793
51.7122 | 12.0628 | 12.14906 | 8.65435 | -0.08626495 | 1.971733 | 1.204656 | 0.2030716 | 0.1152553
51.7222 | 12.0972 | 12.13774 | 8.653163 | -0.04054003 | 1.961722 | 1.204017 | 0.2030025 | 0.1158353
51.7322 | 12.1151 | 12.12649 | 8.651973 | -0.01138629 | 1.951775 | 1.203385 | 0.2029346 | 0.1164191
51.7422 | 12.1268 | 12.1153 | 8.65078 | 0.01149598 | 1.941891 | 1.202759 | 0.2028678 | 0.1170069
51.7522 | 12.1561 | 12.10419 | 8.649584 | 0.0519069 | 1.932069 | 1.202139 | 0.2028022 | 0.1175986
51.7622 | 12.172 | 12.09315 | 8.648385 | 0.07884648 | 1.922311 | 1.201525 | 0.2027378 | 0.1181941
51.7722 | 12.1888 | 12.08219 | 8.647184 | 0.1066146 | 1.912616 | 1.200918 | 0.2026746 | 0.1187936
51.7822 | 12.2252 | 12.07129 | 8.645979 | 0.1539112 | 1.902984 | 1.200316 | 0.2026125 | 0.1193969
51.7922 | 12.2413 | 12.06046 | 8.644772 | 0.1808363 | 1.893416 | 1.19972 | 0.2025516 | 0.1200041
51.8022 | 12.2572 | 12.04971 | 8.643562 | 0.2074901 | 1.883911 | 1.199131 | 0.2024919 | 0.1206151
51.8122 | 12.2872 | 12.03903 | 8.642349 | 0.2481725 | 1.874468 | 1.198547 | 0.2024333 | 0.1212299
51.8221 | 12.3032 | 12.02852 | 8.641145 | 0.2746767 | 1.865184 | 1.197976 | 0.2023764 | 0.1218423
51.8321 | 12.3416 | 12.01798 | 8.639926 | 0.323617 | 1.855868 | 1.197404 | 0.2023202 | 0.1224647
51.8421 | 12.3668 | 12.00751 | 8.638705 | 0.3592865 | 1.846614 | 1.196839 | 0.2022651 | 0.1230909
51.8521 | 12.3743 | 11.99712 | 8.63748 | 0.3771846 | 1.837424 | 1.196279 | 0.2022113 | 0.1237209
51.8621 | 12.4238 | 11.98679 | 8.636253 | 0.4370119 | 1.828296 | 1.195726 | 0.2021585 | 0.1243547
51.8721 | 12.446 | 11.97653 | 8.635022 | 0.4694683 | 1.819231 | 1.195179 | 0.202107 | 0.1249921
51.8821 | 12.4659 | 11.96635 | 8.633789 | 0.4995541 | 1.810229 | 1.194637 | 0.2020566 | 0.1256333
51.8921 | 12.4967 | 11.95623 | 8.632553 | 0.5404693 | 1.80129 | 1.194102 | 0.2020074 | 0.1262782
51.9021 | 12.5361 | 11.94619 | 8.631315 | 0.5899142 | 1.792413 | 1.193572 | 0.2019594 | 0.1269267
51.9121 | 12.5577 | 11.93621 | 8.630073 | 0.6214887 | 1.783598 | 1.193049 | 0.2019126 | 0.1275788
51.9221 | 12.5955 | 11.92631 | 8.628828 | 0.6691934 | 1.774845 | 1.192532 | 0.2018669 | 0.1282346
51.9321 | 12.6228 | 11.91647 | 8.627581 | 0.7063283 | 1.766155 | 1.19202 | 0.2018224 | 0.1288939
51.9421 | 12.6552 | 11.90671 | 8.626331 | 0.7484936 | 1.757525 | 1.191514 | 0.2017791 | 0.1295568
51.9521 | 12.6836 | 11.89701 | 8.625077 | 0.7865896 | 1.748958 | 1.191015 | 0.2017369 | 0.1302232
51.9621 | 12.7104 | 11.88738 | 8.623821 | 0.8230165 | 1.740452 | 1.190521 | 0.201696 | 0.1308931
51.9721 | 12.7595 | 11.87783 | 8.622562 | 0.8816744 | 1.732007 | 1.190033 | 0.2016562 | 0.1315664
51.9821 | 12.7821 | 11.86834 | 8.621301 | 0.9137639 | 1.723623 | 1.189551 | 0.2016176 | 0.1322431
51.9921 | 12.8097 | 11.85892 | 8.620036 | 0.9507849 | 1.7153 | 1.189075 | 0.2015801 | 0.1329233
52.0021 | 12.8347 | 11.84956 | 8.618768 | 0.9851379 | 1.707038 | 1.188605 | 0.2015439 | 0.1336067
52.0121 | 12.8847 | 11.84028 | 8.617498 | 1.044423 | 1.698835 | 1.188141 | 0.2015088 | 0.1342935
52.0221 | 12.8954 | 11.83106 | 8.616225 | 1.064341 | 1.690693 | 1.187683 | 0.201475 | 0.1349835
52.0321 | 12.9475 | 11.82191 | 8.614949 | 1.125591 | 1.682611 | 1.18723 | 0.2014423 | 0.1356768
52.0421 | 12.9561 | 11.81283 | 8.61367 | 1.143275 | 1.674587 | 1.186784 | 0.2014108 | 0.1363732
52.0521 | 13.0059 | 11.80381 | 8.612388 | 1.202092 | 1.666624 | 1.186343 | 0.2013804 | 0.1370727
52.0621 | 13.0273 | 11.79486 | 8.611103 | 1.232443 | 1.658719 | 1.185908 | 0.2013513 | 0.1377753
52.0721 | 13.0545 | 11.78597 | 8.609815 | 1.268528 | 1.650873 | 1.185479 | 0.2013234 | 0.1384809
52.0821 | 13.0926 | 11.77715 | 8.608525 | 1.315447 | 1.643085 | 1.185056 | 0.2012966 | 0.1391896
52.0921 | 13.1176 | 11.7684 | 8.607232 | 1.349201 | 1.635356 | 1.184639 | 0.201271 | 0.1399011
52.1021 | 13.1169 | 11.75971 | 8.605935 | 1.35719 | 1.627684 | 1.184228 | 0.2012467 | 0.1406155
52.1121 | 13.1649 | 11.75108 | 8.604636 | 1.413815 | 1.62007 | 1.183822 | 0.2012235 | 0.1413327
52.1221 | 13.1982 | 11.74252 | 8.603334 | 1.455676 | 1.612514 | 1.183422 | 0.2012015 | 0.1420526
52.1321 | 13.1882 | 11.73403 | 8.60203 | 1.454172 | 1.605014 | 1.183028 | 0.2011807 | 0.1427752
52.1421 | 13.2421 | 11.72559 | 8.600722 | 1.516506 | 1.597571 | 1.18264 | 0.2011611 | 0.1435005
52.1521 | 13.2414 | 11.71722 | 8.599411 | 1.524176 | 1.590184 | 1.182258 | 0.2011427 | 0.1442283
52.1621 | 13.265 | 11.70892 | 8.598098 | 1.556084 | 1.582853 | 1.181881 | 0.2011255 | 0.1449586
52.1721 | 13.2771 | 11.70067 | 8.596782 | 1.576429 | 1.575578 | 1.18151 | 0.2011094 | 0.1456914
52.1821 | 13.2957 | 11.69249 | 8.595463 | 1.603213 | 1.568358 | 1.181145 | 0.2010946 | 0.1464265
52.1921 | 13.2964 | 11.68436 | 8.594141 | 1.612035 | 1.561194 | 1.180786 | 0.201081 | 0.1471638
52.2021 | 13.3239 | 11.6763 | 8.592816 | 1.647596 | 1.554084 | 1.180433 | 0.2010686 | 0.1479034
52.2121 | 13.3183 | 11.6683 | 8.591488 | 1.649997 | 1.547028 | 1.180085 | 0.2010574 | 0.1486451
52.2221 | 13.336 | 11.66036 | 8.590157 | 1.675637 | 1.540027 | 1.179743 | 0.2010474 | 0.1493889
52.2321 | 13.3391 | 11.65248 | 8.588824 | 1.686617 | 1.533079 | 1.179407 | 0.2010386 | 0.1501346
52.2421 | 13.3343 | 11.64466 | 8.587488 | 1.689638 | 1.526185 | 1.179076 | 0.2010311 | 0.1508823
52.2521 | 13.3463 | 11.6369 | 8.586148 | 1.7094 | 1.519343 | 1.178752 | 0.2010247 | 0.1516317
52.2621 | 13.3304 | 11.6292 | 8.584806 | 1.701204 | 1.512555 | 1.178433 | 0.2010195 | 0.1523829
52.2721 | 13.3463 | 11.62155 | 8.583461 | 1.724749 | 1.505819 | 1.17812 | 0.2010156 | 0.1531356
52.2821 | 13.3336 | 11.61396 | 8.582114 | 1.719636 | 1.499135 | 1.177812 | 0.2010129 | 0.15389
52.2921 | 13.3189 | 11.60643 | 8.580763 | 1.712467 | 1.492502 | 1.177511 | 0.2010114 | 0.1546457
52.3021 | 13.3118 | 11.59896 | 8.57941 | 1.71284 | 1.485921 | 1.177215 | 0.2010111 | 0.1554029
52.3121 | 13.2988 | 11.59154 | 8.578053 | 1.707258 | 1.479391 | 1.176925 | 0.201012 | 0.1561612
52.3221 | 13.2897 | 11.58418 | 8.576694 | 1.705519 | 1.472912 | 1.17664 | 0.2010142 | 0.1569208
52.3321 | 13.2652 | 11.57688 | 8.575332 | 1.688325 | 1.466483 | 1.176361 | 0.2010175 | 0.1576814
52.3421 | 13.2705 | 11.56962 | 8.573967 | 1.700876 | 1.460104 | 1.176088 | 0.2010221 | 0.1584429
52.3521 | 13.2378 | 11.56243 | 8.572599 | 1.675372 | 1.453775 | 1.175821 | 0.2010279 | 0.1592053
52.3621 | 13.2105 | 11.55529 | 8.571229 | 1.655214 | 1.447494 | 1.175559 | 0.201035 | 0.1599684
52.3721 | 13.2045 | 11.5482 | 8.569855 | 1.656302 | 1.441263 | 1.175304 | 0.2010433 | 0.1607322
52.3821 | 13.168 | 11.54116 | 8.568479 | 1.626837 | 1.435081 | 1.175053 | 0.2010528 | 0.1614965
52.3921 | 13.1449 | 11.53418 | 8.5671 | 1.61072 | 1.428947 | 1.174809 | 0.2010635 | 0.1622611
52.4021 | 13.1209 | 11.52725 | 8.565718 | 1.59365 | 1.42286 | 1.17457 | 0.2010755 | 0.1630261
52.412 | 13.0962 | 11.52044 | 8.564347 | 1.57576 | 1.416881 | 1.174339 | 0.2010885 | 0.1637837
52.422 | 13.0455 | 11.51361 | 8.562959 | 1.531888 | 1.410889 | 1.174112 | 0.201103 | 0.1645489
52.432 | 13.0482 | 11.50684 | 8.561569 | 1.541365 | 1.404944 | 1.17389 | 0.2011187 | 0.1653141
52.442 | 12.9832 | 11.50011 | 8.560175 | 1.48309 | 1.399045 | 1.173674 | 0.2011357 | 0.166079
52.452 | 12.9762 | 11.49343 | 8.558779 | 1.482767 | 1.393193 | 1.173464 | 0.2011538 | 0.1668436
52.462 | 12.9393 | 11.48681 | 8.55738 | 1.452493 | 1.387387 | 1.173259 | 0.2011732 | 0.1676078
52.472 | 12.8883 | 11.48023 | 8.555978 | 1.408071 | 1.381626 | 1.17306 | 0.201194 | 0.1683714
52.482 | 12.8514 | 11.4737 | 8.554574 | 1.3777 | 1.37591 | 1.172867 | 0.2012159 | 0.1691343
52.492 | 12.8263 | 11.46722 | 8.553166 | 1.35908 | 1.370239 | 1.172679 | 0.201239 | 0.1698963
52.502 | 12.7902 | 11.46079 | 8.551756 | 1.329414 | 1.364613 | 1.172497 | 0.2012635 | 0.1706574
52.512 | 12.7466 | 11.4544 | 8.550342 | 1.2922 | 1.359031 | 1.17232 | 0.2012892 | 0.1714174
52.522 | 12.7205 | 11.44806 | 8.548926 | 1.272439 | 1.353493 | 1.17215 | 0.2013162 | 0.1721761
52.532 | 12.6711 | 11.44177 | 8.547507 | 1.229332 | 1.347998 | 1.171985 | 0.2013444 | 0.1729334
52.542 | 12.6307 | 11.43552 | 8.546086 | 1.195179 | 1.342546 | 1.171825 | 0.2013739 | 0.1736892
52.552 | 12.6029 | 11.42932 | 8.544661 | 1.173581 | 1.337138 | 1.171672 | 0.2014046 | 0.1744434
52.562 | 12.5801 | 11.42316 | 8.543234 | 1.156938 | 1.331772 | 1.171524 | 0.2014367 | 0.1751957
52.572 | 12.5146 | 11.41705 | 8.541803 | 1.097551 | 1.326448 | 1.171382 | 0.20147 | 0.175946
52.582 | 12.5044 | 11.41098 | 8.54037 | 1.09342 | 1.321166 | 1.171245 | 0.2015046 | 0.1766943
52.592 | 12.4461 | 11.40495 | 8.538934 | 1.041145 | 1.315926 | 1.171114 | 0.2015404 | 0.1774402
52.602 | 12.417 | 11.39897 | 8.537496 | 1.018028 | 1.310726 | 1.170989 | 0.2015777 | 0.1781838
52.612 | 12.3851 | 11.39303 | 8.536054 | 0.9920676 | 1.305568 | 1.170869 | 0.2016161 | 0.1789248
52.622 | 12.3481 | 11.38713 | 8.53461 | 0.9609655 | 1.300451 | 1.170755 | 0.2016557 | 0.1796631
52.632 | 12.3212 | 11.38128 | 8.533163 | 0.939922 | 1.295374 | 1.170647 | 0.2016968 | 0.1803985
52.642 | 12.2711 | 11.37546 | 8.531712 | 0.8956371 | 1.290336 | 1.170544 | 0.2017391 | 0.1811308
52.652 | 12.2295 | 11.36969 | 8.53026 | 0.8598117 | 1.285339 | 1.170447 | 0.2017827 | 0.18186
52.662 | 12.2368 | 11.36395 | 8.528804 | 0.8728462 | 1.280381 | 1.170356 | 0.2018275 | 0.1825859
52.672 | 12.1749 | 11.35826 | 8.527345 | 0.8166411 | 1.275462 | 1.17027 | 0.2018737 | 0.1833082
52.682 | 12.1386 | 11.3526 | 8.525884 | 0.7859965 | 1.270581 | 1.17019 | 0.2019213 | 0.1840269
52.692 | 12.1322 | 11.34699 | 8.52442 | 0.7852128 | 1.26574 | 1.170116 | 0.2019701 | 0.1847418
52.702 | 12.0947 | 11.34141 | 8.522953 | 0.7532912 | 1.260936 | 1.170047 | 0.2020201 | 0.1854526
52.712 | 12.0656 | 11.33587 | 8.521483 | 0.7297317 | 1.25617 | 1.169984 | 0.2020715 | 0.1861594
52.722 | 12.0507 | 11.33037 | 8.520011 | 0.7203347 | 1.251442 | 1.169926 | 0.2021243 | 0.1868618
52.732 | 12.0088 | 11.3249 | 8.518535 | 0.6839004 | 1.246751 | 1.169875 | 0.2021784 | 0.1875598
52.742 | 11.9928 | 11.31947 | 8.517057 | 0.6733299 | 1.242098 | 1.169828 | 0.2022337 | 0.1882531
52.752 | 11.9716 | 11.31408 | 8.515576 | 0.6575234 | 1.237481 | 1.169788 | 0.2022904 | 0.1889416
52.762 | 11.9535 | 11.30872 | 8.514092 | 0.644781 | 1.2329 | 1.169753 | 0.2023484 | 0.1896252
52.772 | 11.9294 | 11.3034 | 8.512606 | 0.6260032 | 1.228355 | 1.169724 | 0.2024078 | 0.1903036
52.782 | 11.8936 | 11.29811 | 8.511116 | 0.595491 | 1.223847 | 1.169701 | 0.2024684 | 0.1909768
52.792 | 11.901 | 11.29286 | 8.509624 | 0.6081445 | 1.219374 | 1.169683 | 0.2025304 | 0.1916445
52.802 | 11.8597 | 11.28764 | 8.508129 | 0.5720639 | 1.214936 | 1.169671 | 0.2025938 | 0.1923066
52.812 | 11.8396 | 11.28245 | 8.506631 | 0.5571496 | 1.210533 | 1.169664 | 0.2026586 | 0.1929629
52.822 | 11.8335 | 11.2773 | 8.505131 | 0.5562024 | 1.206165 | 1.169664 | 0.2027245 | 0.1936133
52.832 | 11.8 | 11.27218 | 8.503627 | 0.5278231 | 1.201832 | 1.169668 | 0.2027919 | 0.1942575
52.842 | 11.803 | 11.26709 | 8.502121 | 0.5359112 | 1.197532 | 1.169679 | 0.2028607 | 0.1948955
52.852 | 11.785 | 11.26203 | 8.500612 | 0.5229673 | 1.193267 | 1.169695 | 0.2029308 | 0.1955271
52.862 | 11.7531 | 11.25701 | 8.499101 | 0.4960923 | 1.189036 | 1.169717 | 0.2030023 | 0.196152
52.872 | 11.7674 | 11.25201 | 8.497586 | 0.5153865 | 1.184837 | 1.169745 | 0.2030751 | 0.1967703
52.882 | 11.7403 | 11.24705 | 8.496069 | 0.4932504 | 1.180672 | 1.169778 | 0.2031493 | 0.1973815
52.892 | 11.7214 | 11.24212 | 8.494549 | 0.4792835 | 1.17654 | 1.169817 | 0.2032249 | 0.1979858
52.902 | 11.7325 | 11.23721 | 8.493026 | 0.4952872 | 1.172441 | 1.169862 | 0.2033018 | 0.1985828
52.912 | 11.6963 | 11.23234 | 8.4915 | 0.4639618 | 1.168374 | 1.169912 | 0.2033801 | 0.1991724
52.922 | 11.6921 | 11.22749 | 8.489972 | 0.4646075 | 1.164339 | 1.169968 | 0.2034598 | 0.1997545
52.932 | 11.6831 | 11.22268 | 8.48844 | 0.4604246 | 1.160336 | 1.170029 | 0.2035409 | 0.2003288
52.942 | 11.6666 | 11.21789 | 8.486906 | 0.4487133 | 1.156365 | 1.170097 | 0.2036233 | 0.2008953
52.952 | 11.6679 | 11.21313 | 8.48537 | 0.4547746 | 1.152425 | 1.17017 | 0.2037072 | 0.2014539
52.962 | 11.6463 | 11.20839 | 8.48383 | 0.4379087 | 1.148516 | 1.170248 | 0.2037924 | 0.2020042
52.972 | 11.6273 | 11.20368 | 8.482288 | 0.4236154 | 1.144639 | 1.170333 | 0.2038791 | 0.2025463
52.982 | 11.6307 | 11.199 | 8.480743 | 0.4316954 | 1.140792 | 1.170423 | 0.2039672 | 0.2030799
52.9919 | 11.6177 | 11.1944 | 8.47921 | 0.4233027 | 1.137013 | 1.170518 | 0.2040558 | 0.2035996
53.0019 | 11.6138 | 11.18977 | 8.47766 | 0.4240312 | 1.133227 | 1.17062 | 0.2041466 | 0.204116
53.0119 | 11.5872 | 11.18517 | 8.476107 | 0.4020342 | 1.12947 | 1.170727 | 0.2042389 | 0.2046235
53.0219 | 11.5897 | 11.18059 | 8.47455 | 0.409112 | 1.125743 | 1.17084 | 0.2043325 | 0.205122
53.0319 | 11.5907 | 11.17604 | 8.472992 | 0.414665 | 1.122046 | 1.170958 | 0.2044277 | 0.2056113
53.0419 | 11.568 | 11.17151 | 8.47143 | 0.3964936 | 1.118378 | 1.171083 | 0.2045243 | 0.2060914
53.0519 | 11.567 | 11.167 | 8.469866 | 0.3999982 | 1.114739 | 1.171213 | 0.2046222 | 0.206562
53.0619 | 11.5657 | 11.16252 | 8.468299 | 0.403179 | 1.111129 | 1.171349 | 0.2047217 | 0.2070231
53.0719 | 11.5386 | 11.15806 | 8.466729 | 0.3805363 | 1.107548 | 1.17149 | 0.2048225 | 0.2074745
53.0819 | 11.5501 | 11.15363 | 8.465156 | 0.3964706 | 1.103995 | 1.171637 | 0.2049248 | 0.2079161
53.0919 | 11.531 | 11.14922 | 8.463581 | 0.3817821 | 1.10047 | 1.171791 | 0.2050286 | 0.2083478
53.1019 | 11.5304 | 11.14483 | 8.462003 | 0.3855711 | 1.096974 | 1.171949 | 0.2051338 | 0.2087695
53.1119 | 11.5319 | 11.14046 | 8.460422 | 0.3914381 | 1.093505 | 1.172114 | 0.2052404 | 0.209181
53.1219 | 11.5167 | 11.13612 | 8.458838 | 0.3805832 | 1.090064 | 1.172284 | 0.2053486 | 0.2095822
53.1319 | 11.5039 | 11.13179 | 8.457252 | 0.3721069 | 1.08665 | 1.17246 | 0.2054581 | 0.2099731
53.1419 | 11.5058 | 11.12749 | 8.455663 | 0.3783093 | 1.083263 | 1.172642 | 0.2055692 | 0.2103534
53.1519 | 11.4994 | 11.12321 | 8.454071 | 0.3761908 | 1.079904 | 1.172829 | 0.2056817 | 0.2107232
53.1619 | 11.4998 | 11.11895 | 8.452477 | 0.3808517 | 1.076571 | 1.173023 | 0.2057958 | 0.2110823
53.1719 | 11.4777 | 11.11471 | 8.45088 | 0.3629923 | 1.073264 | 1.173222 | 0.2059113 | 0.2114306
53.1819 | 11.4888 | 11.11049 | 8.44928 | 0.3783128 | 1.069984 | 1.173427 | 0.2060283 | 0.211768
53.1919 | 11.4958 | 11.10629 | 8.447677 | 0.3895137 | 1.066731 | 1.173637 | 0.2061467 | 0.2120944
53.2019 | 11.468 | 11.10211 | 8.446072 | 0.3658949 | 1.063503 | 1.173854 | 0.2062668 | 0.2124098
53.2119 | 11.4792 | 11.09794 | 8.444464 | 0.3812571 | 1.060301 | 1.174076 | 0.2063882 | 0.212714
53.2219 | 11.4638 | 11.0938 | 8.442853 | 0.3700001 | 1.057125 | 1.174304 | 0.2065113 | 0.2130069
53.2319 | 11.4766 | 11.08968 | 8.441239 | 0.3869244 | 1.053974 | 1.174538 | 0.2066357 | 0.2132886
53.2419 | 11.4812 | 11.08557 | 8.439623 | 0.3956301 | 1.050848 | 1.174778 | 0.2067618 | 0.2135589
53.2519 | 11.4524 | 11.08148 | 8.438004 | 0.3709178 | 1.047748 | 1.175023 | 0.2068893 | 0.2138177
53.2619 | 11.465 | 11.07741 | 8.436382 | 0.3875874 | 1.044672 | 1.175275 | 0.2070185 | 0.214065
53.2719 | 11.4636 | 11.07336 | 8.434758 | 0.3902393 | 1.041621 | 1.175532 | 0.207149 | 0.2143007
53.2819 | 11.4598 | 11.06933 | 8.433131 | 0.3904735 | 1.038595 | 1.175795 | 0.2072813 | 0.2145247
53.2919 | 11.4461 | 11.06531 | 8.431501 | 0.3807906 | 1.035592 | 1.176064 | 0.207415 | 0.214737
53.3019 | 11.4444 | 11.06131 | 8.429869 | 0.3830906 | 1.032614 | 1.176338 | 0.2075503 | 0.2149376
53.3119 | 11.4482 | 11.05733 | 8.428234 | 0.3908736 | 1.02966 | 1.176619 | 0.2076871 | 0.2151264
53.3219 | 11.454 | 11.05336 | 8.426596 | 0.4006398 | 1.02673 | 1.176905 | 0.2078255 | 0.2153033
53.3319 | 11.4412 | 11.04941 | 8.424956 | 0.3917897 | 1.023823 | 1.177198 | 0.2079655 | 0.2154683
53.3419 | 11.4385 | 11.04548 | 8.423312 | 0.3930233 | 1.02094 | 1.177496 | 0.208107 | 0.2156214
53.3519 | 11.4376 | 11.04156 | 8.421667 | 0.3960407 | 1.01808 | 1.1778 | 0.2082501 | 0.2157624
53.3619 | 11.4331 | 11.03766 | 8.420018 | 0.3954424 | 1.015244 | 1.17811 | 0.2083948 | 0.2158915
53.3719 | 11.4436 | 11.03377 | 8.418367 | 0.4098282 | 1.01243 | 1.178425 | 0.2085411 | 0.2160086
53.3819 | 11.43 | 11.0299 | 8.416713 | 0.4000985 | 1.009639 | 1.178747 | 0.2086889 | 0.2161136
53.3919 | 11.4279 | 11.02605 | 8.415056 | 0.4018534 | 1.00687 | 1.179075 | 0.2088384 | 0.2162066
53.4019 | 11.4323 | 11.02221 | 8.413397 | 0.4100929 | 1.004125 | 1.179408 | 0.2089895 | 0.2162874
53.4119 | 11.4285 | 11.01838 | 8.411735 | 0.4101173 | 1.001401 | 1.179748 | 0.2091422 | 0.2163562
53.4219 | 11.4343 | 11.01457 | 8.410071 | 0.419727 | 0.9986996 | 1.180093 | 0.2092965 | 0.2164128
53.4319 | 11.4163 | 11.01078 | 8.408404 | 0.4055218 | 0.9960202 | 1.180445 | 0.2094524 | 0.2164573
53.4419 | 11.4292 | 11.007 | 8.406734 | 0.4222021 | 0.9933626 | 1.180802 | 0.2096099 | 0.2164898
53.4519 | 11.4184 | 11.00323 | 8.405061 | 0.4151676 | 0.9907267 | 1.181165 | 0.2097692 | 0.2165101
53.4619 | 11.408 | 10.99948 | 8.403386 | 0.408519 | 0.9881123 | 1.181534 | 0.20993 | 0.2165183
53.4719 | 11.4179 | 10.99574 | 8.401708 | 0.4221561 | 0.9855192 | 1.18191 | 0.2100926 | 0.2165144
53.4819 | 11.4137 | 10.99202 | 8.400028 | 0.421679 | 0.9829475 | 1.182291 | 0.2102566 | 0.2164984
53.4919 | 11.4152 | 10.98831 | 8.398345 | 0.4268877 | 0.9803968 | 1.182678 | 0.2104225 | 0.2164703
53.5019 | 11.4159 | 10.98462 | 8.396659 | 0.4312827 | 0.977867 | 1.183071 | 0.2105899 | 0.2164302
53.5119 | 11.4105 | 10.98094 | 8.39497 | 0.4295638 | 0.975358 | 1.18347 | 0.2107592 | 0.2163781
53.5219 | 11.4144 | 10.97727 | 8.393279 | 0.4371314 | 0.9728696 | 1.183876 | 0.2109299 | 0.216314
53.5319 | 11.4078 | 10.97361 | 8.391586 | 0.4341851 | 0.9704018 | 1.184287 | 0.2111026 | 0.2162379
53.5419 | 11.405 | 10.96997 | 8.38989 | 0.4350255 | 0.9679542 | 1.184704 | 0.2112768 | 0.2161499
53.5519 | 11.4022 | 10.96635 | 8.388191 | 0.4358524 | 0.9655269 | 1.185127 | 0.2114527 | 0.21605
53.5619 | 11.4075 | 10.96273 | 8.386489 | 0.4447658 | 0.9631197 | 1.185557 | 0.2116303 | 0.2159383
53.5719 | 11.41 | 10.95913 | 8.384785 | 0.450866 | 0.9607325 | 1.185992 | 0.2118097 | 0.2158148
53.5818 | 11.3967 | 10.95558 | 8.383095 | 0.4411176 | 0.9583883 | 1.186429 | 0.2119889 | 0.2156809
53.5918 | 11.3992 | 10.95201 | 8.381386 | 0.4471916 | 0.9560403 | 1.186877 | 0.2121717 | 0.215534
53.6018 | 11.395 | 10.94845 | 8.379674 | 0.4465525 | 0.9537118 | 1.18733 | 0.2123562 | 0.2153755
53.6118 | 11.3886 | 10.9449 | 8.377959 | 0.4437003 | 0.9514027 | 1.18779 | 0.2125424 | 0.2152053
53.6218 | 11.3862 | 10.94136 | 8.376242 | 0.4448352 | 0.9491128 | 1.188256 | 0.2127304 | 0.2150237
53.6318 | 11.3875 | 10.93784 | 8.374522 | 0.449657 | 0.9468421 | 1.188728 | 0.2129202 | 0.2148306
53.6418 | 11.3848 | 10.93433 | 8.3728 | 0.4504662 | 0.9445904 | 1.189206 | 0.2131117 | 0.214626
53.6518 | 11.3873 | 10.93084 | 8.371075 | 0.4564624 | 0.9423575 | 1.18969 | 0.213305 | 0.2144102
53.6618 | 11.3814 | 10.92735 | 8.369348 | 0.4540457 | 0.9401434 | 1.19018 | 0.2135001 | 0.2141831
53.6718 | 11.3724 | 10.92388 | 8.367617 | 0.4485163 | 0.9379479 | 1.190677 | 0.2136969 | 0.2139448
53.6818 | 11.3784 | 10.92043 | 8.365885 | 0.4579741 | 0.9357709 | 1.191179 | 0.2138955 | 0.2136954
53.6918 | 11.3671 | 10.91698 | 8.364149 | 0.4501192 | 0.9336122 | 1.191688 | 0.214096 | 0.2134349
53.7018 | 11.3685 | 10.91355 | 8.362411 | 0.4549515 | 0.9314718 | 1.192203 | 0.2142983 | 0.2131636
53.7118 | 11.361 | 10.91013 | 8.360671 | 0.4508711 | 0.9293496 | 1.192725 | 0.2145023 | 0.2128814
53.7218 | 11.3635 | 10.90672 | 8.358928 | 0.4567782 | 0.9272452 | 1.193252 | 0.2147082 | 0.2125884
53.7318 | 11.3619 | 10.90333 | 8.357182 | 0.4585724 | 0.9251588 | 1.193786 | 0.2149159 | 0.2122847
53.7418 | 11.3596 | 10.89995 | 8.355434 | 0.459654 | 0.9230901 | 1.194326 | 0.2151255 | 0.2119705
53.7518 | 11.3471 | 10.89658 | 8.353683 | 0.4505229 | 0.9210391 | 1.194872 | 0.2153369 | 0.2116457
53.7618 | 11.3525 | 10.89322 | 8.35193 | 0.459279 | 0.9190056 | 1.195425 | 0.2155501 | 0.2113106
53.7718 | 11.3421 | 10.88988 | 8.350174 | 0.4522225 | 0.9169896 | 1.195983 | 0.2157653 | 0.2109652
53.7818 | 11.3418 | 10.88655 | 8.348416 | 0.4552532 | 0.9149908 | 1.196548 | 0.2159822 | 0.2106097
53.7918 | 11.325 | 10.88323 | 8.346655 | 0.4417712 | 0.9130092 | 1.19712 | 0.2162011 | 0.210244
53.8018 | 11.3366 | 10.87992 | 8.344891 | 0.4566765 | 0.9110446 | 1.197697 | 0.2164219 | 0.2098684
53.8118 | 11.3345 | 10.87663 | 8.343125 | 0.457869 | 0.909097 | 1.198281 | 0.2166445 | 0.2094829
53.8218 | 11.3141 | 10.87335 | 8.341357 | 0.4407487 | 0.9071663 | 1.198872 | 0.2168691 | 0.2090877
53.8318 | 11.3243 | 10.87008 | 8.339586 | 0.4542156 | 0.9052523 | 1.199468 | 0.2170955 | 0.2086829
53.8418 | 11.337 | 10.86683 | 8.337812 | 0.4701696 | 0.9033549 | 1.200071 | 0.2173239 | 0.2082685
53.8518 | 11.297 | 10.86359 | 8.336036 | 0.4334107 | 0.901474 | 1.200681 | 0.2175542 | 0.2078448
53.8618 | 11.3254 | 10.86036 | 8.334257 | 0.4650388 | 0.8996096 | 1.201296 | 0.2177865 | 0.2074117
53.8718 | 11.3082 | 10.85715 | 8.332476 | 0.4510541 | 0.8977614 | 1.201919 | 0.2180207 | 0.2069695
53.8818 | 11.3079 | 10.85394 | 8.330692 | 0.4539562 | 0.8959295 | 1.202547 | 0.2182568 | 0.2065183
53.8918 | 11.2951 | 10.85075 | 8.328906 | 0.4443454 | 0.8941136 | 1.203182 | 0.2184949 | 0.2060581
53.9018 | 11.3102 | 10.84758 | 8.327117 | 0.4626215 | 0.8923138 | 1.203824 | 0.218735 | 0.2055892
53.9118 | 11.305 | 10.84442 | 8.325326 | 0.4605843 | 0.8905298 | 1.204472 | 0.2189771 | 0.2051116
53.9218 | 11.2906 | 10.84127 | 8.323532 | 0.449334 | 0.8887616 | 1.205126 | 0.2192211 | 0.2046255
53.9318 | 11.2829 | 10.83813 | 8.321736 | 0.4447704 | 0.8870091 | 1.205787 | 0.2194672 | 0.204131
53.9418 | 11.2886 | 10.83501 | 8.319937 | 0.4535934 | 0.8852722 | 1.206454 | 0.2197153 | 0.2036282
53.9518 | 11.2822 | 10.8319 | 8.318135 | 0.4503031 | 0.8835509 | 1.207128 | 0.2199653 | 0.2031172
53.9618 | 11.2747 | 10.8288 | 8.316332 | 0.4458994 | 0.8818448 | 1.207808 | 0.2202175 | 0.2025983
53.9718 | 11.2728 | 10.82572 | 8.314525 | 0.4470821 | 0.8801541 | 1.208495 | 0.2204716 | 0.2020715
53.9818 | 11.2721 | 10.82265 | 8.312717 | 0.4494511 | 0.8784786 | 1.209189 | 0.2207278 | 0.2015369
53.9918 | 11.2765 | 10.81959 | 8.310905 | 0.4569066 | 0.8768183 | 1.209889 | 0.220986 | 0.2009948
54.0018 | 11.2532 | 10.81655 | 8.309092 | 0.4366484 | 0.8751729 | 1.210596 | 0.2212463 | 0.2004452
54.0118 | 11.259 | 10.81352 | 8.307275 | 0.4454764 | 0.8735424 | 1.211309 | 0.2215087 | 0.1998882
54.0218 | 11.2606 | 10.81051 | 8.305457 | 0.4500904 | 0.8719268 | 1.212029 | 0.2217732 | 0.1993241
54.0318 | 11.2479 | 10.80751 | 8.303636 | 0.4403905 | 0.870326 | 1.212755 | 0.2220398 | 0.198753
54.0418 | 11.2527 | 10.80452 | 8.301812 | 0.4481766 | 0.8687397 | 1.213488 | 0.2223085 | 0.1981749
54.0518 | 11.2531 | 10.80155 | 8.299986 | 0.4515486 | 0.867168 | 1.214228 | 0.2225793 | 0.1975901
54.0618 | 11.2385 | 10.79859 | 8.298158 | 0.4399063 | 0.8656109 | 1.214974 | 0.2228522 | 0.1969986
54.0718 | 11.2543 | 10.79565 | 8.296327 | 0.4586497 | 0.8640681 | 1.215728 | 0.2231273 | 0.1964007
54.0818 | 11.2367 | 10.79272 | 8.294493 | 0.4439789 | 0.8625395 | 1.216487 | 0.2234044 | 0.1957964
54.0918 | 11.2276 | 10.78981 | 8.292657 | 0.4377935 | 0.8610252 | 1.217254 | 0.2236838 | 0.195186
54.1018 | 11.2305 | 10.78691 | 8.290819 | 0.4435936 | 0.8595251 | 1.218027 | 0.2239653 | 0.1945695
54.1118 | 11.2244 | 10.78402 | 8.288978 | 0.4403791 | 0.858039 | 1.218807 | 0.224249 | 0.1939471
54.1218 | 11.2244 | 10.78115 | 8.287135 | 0.4432499 | 0.8565668 | 1.219594 | 0.2245349 | 0.1933189
54.1318 | 11.2284 | 10.77829 | 8.28529 | 0.4501058 | 0.8551085 | 1.220388 | 0.224823 | 0.1926851
54.1418 | 11.2122 | 10.77545 | 8.283442 | 0.4367468 | 0.853664 | 1.221188 | 0.2251133 | 0.1920458
54.1518 | 11.2287 | 10.77263 | 8.281591 | 0.4560729 | 0.8522332 | 1.221996 | 0.2254058 | 0.1914012
54.1617 | 11.209 | 10.76984 | 8.279757 | 0.4391553 | 0.8508302 | 1.222802 | 0.2256977 | 0.190758
54.1717 | 11.2087 | 10.76705 | 8.277902 | 0.4416511 | 0.8494265 | 1.223623 | 0.2259947 | 0.1901032
54.1817 | 11.2342 | 10.76427 | 8.276044 | 0.4699318 | 0.8480362 | 1.22445 | 0.2262939 | 0.1894435
54.1917 | 11.1986 | 10.7615 | 8.274184 | 0.437097 | 0.8466594 | 1.225285 | 0.2265954 | 0.188779
54.2017 | 11.2083 | 10.75875 | 8.272322 | 0.4495467 | 0.8452958 | 1.226126 | 0.2268992 | 0.18811
54.2117 | 11.2241 | 10.75602 | 8.270457 | 0.4680808 | 0.8439455 | 1.226975 | 0.2272053 | 0.1874364
54.2217 | 11.1918 | 10.7533 | 8.26859 | 0.4384993 | 0.8426083 | 1.22783 | 0.2275136 | 0.1867585
54.2317 | 11.2149 | 10.7506 | 8.26672 | 0.4643019 | 0.8412843 | 1.228693 | 0.2278243 | 0.1860764
54.2417 | 11.2027 | 10.74791 | 8.264848 | 0.4547886 | 0.8399733 | 1.229562 | 0.2281373 | 0.1853903
54.2517 | 11.2069 | 10.74524 | 8.262974 | 0.4616594 | 0.8386752 | 1.230439 | 0.2284526 | 0.1847002
54.2617 | 11.207 | 10.74259 | 8.261097 | 0.4644141 | 0.8373899 | 1.231322 | 0.2287703 | 0.1840064
54.2717 | 11.1773 | 10.73995 | 8.259218 | 0.4373526 | 0.8361175 | 1.232212 | 0.2290904 | 0.183309
54.2817 | 11.2017 | 10.73733 | 8.257337 | 0.4643747 | 0.8348578 | 1.23311 | 0.2294128 | 0.1826081
54.2917 | 11.2045 | 10.73472 | 8.255453 | 0.4697805 | 0.8336108 | 1.234014 | 0.2297376 | 0.1819038
54.3017 | 11.1846 | 10.73213 | 8.253567 | 0.4524698 | 0.8323763 | 1.234926 | 0.2300647 | 0.1811963
54.3117 | 11.2023 | 10.72956 | 8.251678 | 0.4727425 | 0.8311543 | 1.235845 | 0.2303944 | 0.1804857
54.3217 | 11.1922 | 10.727 | 8.249787 | 0.4651984 | 0.8299448 | 1.236771 | 0.2307264 | 0.1797722
54.3317 | 11.1883 | 10.72446 | 8.247894 | 0.4638375 | 0.8287477 | 1.237704 | 0.2310608 | 0.1790559
54.3417 | 11.2003 | 10.72194 | 8.245999 | 0.4783597 | 0.8275629 | 1.238644 | 0.2313978 | 0.1783369
54.3517 | 11.1785 | 10.71943 | 8.244101 | 0.459065 | 0.8263902 | 1.239592 | 0.2317371 | 0.1776154
54.3617 | 11.201 | 10.71695 | 8.2422 | 0.4840528 | 0.82523 | 1.240546 | 0.2320789 | 0.1768915
54.3717 | 11.1905 | 10.71448 | 8.240298 | 0.4760239 | 0.8240816 | 1.241508 | 0.2324233 | 0.1761653
54.3817 | 11.1788 | 10.71202 | 8.238393 | 0.4667773 | 0.8229455 | 1.242477 | 0.2327701 | 0.175437
54.3917 | 11.199 | 10.70959 | 8.236486 | 0.4894134 | 0.8218211 | 1.243454 | 0.2331194 | 0.1747066
54.4017 | 11.1857 | 10.70717 | 8.234576 | 0.4785317 | 0.8207089 | 1.244438 | 0.2334713 | 0.1739744
54.4117 | 11.1819 | 10.70477 | 8.232664 | 0.4771327 | 0.8196083 | 1.245429 | 0.2338257 | 0.1732404
54.4217 | 11.1721 | 10.70238 | 8.23075 | 0.4697158 | 0.8185197 | 1.246427 | 0.2341826 | 0.1725048
54.4317 | 11.1784 | 10.70002 | 8.228834 | 0.4783811 | 0.8174426 | 1.247433 | 0.2345421 | 0.1717676
54.4417 | 11.1901 | 10.69767 | 8.226915 | 0.4924284 | 0.8163775 | 1.248446 | 0.2349042 | 0.1710291
54.4517 | 11.1678 | 10.69534 | 8.224994 | 0.4724577 | 0.8153238 | 1.249466 | 0.2352689 | 0.1702893
54.4617 | 11.1684 | 10.69303 | 8.223071 | 0.4753687 | 0.8142817 | 1.250494 | 0.2356362 | 0.1695484
54.4717 | 11.1809 | 10.69074 | 8.221145 | 0.4901616 | 0.813251 | 1.25153 | 0.2360062 | 0.1688065
54.4817 | 11.1812 | 10.68846 | 8.219217 | 0.492736 | 0.8122319 | 1.252573 | 0.2363787 | 0.1680636
54.4917 | 11.1701 | 10.68621 | 8.217287 | 0.483892 | 0.8112242 | 1.253623 | 0.2367539 | 0.16732
54.5017 | 11.1731 | 10.68397 | 8.215354 | 0.4891295 | 0.8102277 | 1.254681 | 0.2371318 | 0.1665757
54.5117 | 11.1718 | 10.68175 | 8.21342 | 0.4900483 | 0.8092425 | 1.255746 | 0.2375124 | 0.1658308
54.5217 | 11.1642 | 10.67955 | 8.211483 | 0.4846484 | 0.8082685 | 1.256819 | 0.2378956 | 0.1650855
54.5317 | 11.1634 | 10.67737 | 8.209544 | 0.4860295 | 0.8073057 | 1.2579 | 0.2382816 | 0.1643399
54.5417 | 11.1641 | 10.67521 | 8.207602 | 0.4888918 | 0.8063539 | 1.258988 | 0.2386703 | 0.163594
54.5517 | 11.177 | 10.67307 | 8.205658 | 0.503935 | 0.8054132 | 1.260084 | 0.2390617 | 0.162848
54.5617 | 11.1549 | 10.67094 | 8.203712 | 0.483959 | 0.8044835 | 1.261187 | 0.2394559 | 0.162102
54.5717 | 11.1548 | 10.66884 | 8.201764 | 0.4859637 | 0.8035647 | 1.262299 | 0.2398528 | 0.161356
54.5817 | 11.1608 | 10.66675 | 8.199814 | 0.4940493 | 0.8026568 | 1.263417 | 0.2402526 | 0.1606103
54.5917 | 11.141 | 10.66468 | 8.197861 | 0.4763153 | 0.8017598 | 1.264544 | 0.2406551 | 0.1598649
54.6017 | 11.1465 | 10.66264 | 8.195906 | 0.483862 | 0.8008734 | 1.265678 | 0.2410605 | 0.1591198
54.6117 | 11.1483 | 10.66061 | 8.193949 | 0.4876888 | 0.799998 | 1.26682 | 0.2414687 | 0.1583753
54.6217 | 11.147 | 10.6586 | 8.19199 | 0.4883962 | 0.799133 | 1.26797 | 0.2418797 | 0.1576313
54.6317 | 11.1481 | 10.65662 | 8.190028 | 0.4914835 | 0.7982789 | 1.269128 | 0.2422936 | 0.156888
54.6417 | 11.1368 | 10.65465 | 8.188064 | 0.4821512 | 0.7974351 | 1.270294 | 0.2427104 | 0.1561455
54.6517 | 11.1503 | 10.6527 | 8.186098 | 0.4975986 | 0.7966021 | 1.271467 | 0.2431301 | 0.1554039
54.6617 | 11.1319 | 10.65077 | 8.18413 | 0.4811263 | 0.7957794 | 1.272648 | 0.2435527 | 0.1546632
54.6717 | 11.1349 | 10.64887 | 8.18216 | 0.4860337 | 0.7949672 | 1.273838 | 0.2439783 | 0.1539235
54.6817 | 11.1297 | 10.64698 | 8.180187 | 0.4827208 | 0.7941653 | 1.275035 | 0.2444067 | 0.153185
54.6917 | 11.1355 | 10.64511 | 8.178212 | 0.4903877 | 0.7933739 | 1.27624 | 0.2448382 | 0.1524477
54.7017 | 11.1271 | 10.64327 | 8.176235 | 0.4838341 | 0.7925927 | 1.277453 | 0.2452726 | 0.1517117
54.7117 | 11.1253 | 10.64144 | 8.174256 | 0.4838601 | 0.7918218 | 1.278675 | 0.2457101 | 0.1509771
54.7217 | 11.1322 | 10.63963 | 8.172275 | 0.4925655 | 0.791061 | 1.279904 | 0.2461505 | 0.150244
54.7317 | 11.1149 | 10.63785 | 8.170292 | 0.4770503 | 0.7903104 | 1.281141 | 0.246594 | 0.1495123
54.7417 | 11.1234 | 10.63609 | 8.168306 | 0.4873142 | 0.78957 | 1.282387 | 0.2470405 | 0.1487823
54.7516 | 11.0991 | 10.63436 | 8.166338 | 0.4647409 | 0.7888468 | 1.283628 | 0.2474854 | 0.1480612
54.7616 | 11.1067 | 10.63264 | 8.164348 | 0.4740634 | 0.7881263 | 1.284889 | 0.2479381 | 0.1473346
54.7716 | 11.1136 | 10.63093 | 8.162356 | 0.482665 | 0.7874158 | 1.286159 | 0.2483938 | 0.1466098
54.7816 | 11.0986 | 10.62925 | 8.160362 | 0.4693455 | 0.7867152 | 1.287438 | 0.2488527 | 0.145887
54.7916 | 11.1038 | 10.6276 | 8.158366 | 0.4762048 | 0.7860246 | 1.288724 | 0.2493148 | 0.1451661
54.8016 | 11.101 | 10.62596 | 8.156367 | 0.4750431 | 0.7853438 | 1.290019 | 0.2497799 | 0.1444473
54.8116 | 11.1001 | 10.62434 | 8.154367 | 0.4757599 | 0.7846729 | 1.291322 | 0.2502483 | 0.1437305
54.8216 | 11.1047 | 10.62274 | 8.152364 | 0.4819556 | 0.7840116 | 1.292633 | 0.2507199 | 0.143016
54.8316 | 11.0748 | 10.62117 | 8.150359 | 0.4536297 | 0.7833602 | 1.293953 | 0.2511947 | 0.1423036
54.8416 | 11.0996 | 10.61962 | 8.148352 | 0.4799822 | 0.7827184 | 1.295281 | 0.2516727 | 0.1415936
54.8516 | 11.0993 | 10.61809 | 8.146343 | 0.4812133 | 0.7820863 | 1.296618 | 0.2521539 | 0.1408858
54.8616 | 11.0827 | 10.61658 | 8.144332 | 0.4661228 | 0.7814638 | 1.297963 | 0.2526385 | 0.1401805
54.8716 | 11.0841 | 10.61509 | 8.142319 | 0.4690104 | 0.7808508 | 1.299316 | 0.2531263 | 0.1394777
54.8816 | 11.0758 | 10.61362 | 8.140303 | 0.4621765 | 0.7802474 | 1.300678 | 0.2536175 | 0.1387773
54.8916 | 11.0877 | 10.61218 | 8.138286 | 0.4755205 | 0.7796536 | 1.302049 | 0.2541119 | 0.1380795
54.9016 | 11.0747 | 10.61076 | 8.136266 | 0.4639426 | 0.7790691 | 1.303428 | 0.2546098 | 0.1373843
54.9116 | 11.0646 | 10.60936 | 8.134245 | 0.4552428 | 0.7784942 | 1.304815 | 0.255111 | 0.1366918
54.9216 | 11.0835 | 10.60798 | 8.132221 | 0.4755208 | 0.7779285 | 1.306212 | 0.2556156 | 0.136002
54.9316 | 11.0711 | 10.60662 | 8.130195 | 0.4644767 | 0.7773723 | 1.307617 | 0.2561236 | 0.1353149
54.9416 | 11.0578 | 10.60529 | 8.128168 | 0.4525107 | 0.7768253 | 1.309031 | 0.256635 | 0.1346306
54.9516 | 11.0736 | 10.60398 | 8.126138 | 0.4696223 | 0.7762877 | 1.310453 | 0.2571499 | 0.1339492
54.9616 | 11.0735 | 10.60269 | 8.124106 | 0.4708114 | 0.7757593 | 1.311884 | 0.2576683 | 0.1332707
54.9716 | 11.0757 | 10.60142 | 8.122072 | 0.4742782 | 0.7752401 | 1.313324 | 0.2581902 | 0.132595
54.9816 | 11.0714 | 10.60018 | 8.120036 | 0.4712228 | 0.77473 | 1.314773 | 0.2587156 | 0.1319224
54.9916 | 11.0652 | 10.59896 | 8.117998 | 0.4662447 | 0.7742291 | 1.316231 | 0.2592445 | 0.1312527
55.0016 | 11.0772 | 10.59776 | 8.115958 | 0.4794439 | 0.7737374 | 1.317698 | 0.259777 | 0.1305861
55.0116 | 11.0807 | 10.59658 | 8.113916 | 0.4841206 | 0.7732547 | 1.319173 | 0.2603131 | 0.1299225
55.0216 | 11.0749 | 10.59543 | 8.111872 | 0.4794747 | 0.7727811 | 1.320658 | 0.2608528 | 0.1292621
55.0316 | 11.0678 | 10.59429 | 8.109826 | 0.4735059 | 0.7723164 | 1.322151 | 0.2613961 | 0.1286047
55.0416 | 11.0805 | 10.59319 | 8.107777 | 0.4873144 | 0.7718607 | 1.323654 | 0.2619431 | 0.1279506
55.0516 | 11.0665 | 10.5921 | 8.105727 | 0.4744 | 0.771414 | 1.325165 | 0.2624937 | 0.1272996
55.0616 | 11.0692 | 10.59104 | 8.103675 | 0.4781627 | 0.7709762 | 1.326686 | 0.263048 | 0.1266519
55.0716 | 11.0707 | 10.59 | 8.101621 | 0.4807024 | 0.7705473 | 1.328216 | 0.2636061 | 0.1260074
55.0816 | 11.0765 | 10.58898 | 8.099565 | 0.487519 | 0.7701272 | 1.329755 | 0.2641679 | 0.1253662
55.0916 | 11.0767 | 10.58799 | 8.097507 | 0.4887125 | 0.769716 | 1.331303 | 0.2647334 | 0.1247283
55.1016 | 11.0651 | 10.58702 | 8.095447 | 0.4780829 | 0.7693136 | 1.33286 | 0.2653028 | 0.1240937
55.1116 | 11.075 | 10.58607 | 8.093385 | 0.4889302 | 0.7689197 | 1.334427 | 0.2658759 | 0.1234624
55.1216 | 11.0839 | 10.58515 | 8.091321 | 0.4987541 | 0.7685349 | 1.336003 | 0.2664529 | 0.1228346
55.1316 | 11.0714 | 10.58425 | 8.089255 | 0.4871548 | 0.7681585 | 1.337588 | 0.2670338 | 0.1222101
55.1416 | 11.0723 | 10.58337 | 8.087187 | 0.4889319 | 0.767791 | 1.339183 | 0.2676185 | 0.121589
55.1516 | 11.0699 | 10.58251 | 8.085117 | 0.4873857 | 0.767432 | 1.340787 | 0.2682071 | 0.1209713
55.1616 | 11.0891 | 10.58168 | 8.083045 | 0.5074159 | 0.7670817 | 1.342401 | 0.2687997 | 0.1203571
55.1716 | 11.0666 | 10.58088 | 8.080971 | 0.4857225 | 0.76674 | 1.344024 | 0.2693962 | 0.1197464
55.1816 | 11.0653 | 10.58009 | 8.078895 | 0.4852058 | 0.7664068 | 1.345656 | 0.2699967 | 0.1191391
55.1916 | 11.0727 | 10.57933 | 8.076818 | 0.4933652 | 0.7660821 | 1.347298 | 0.2706013 | 0.1185353
55.2016 | 11.0806 | 10.5786 | 8.074738 | 0.5020009 | 0.765766 | 1.34895 | 0.2712098 | 0.117935
55.2116 | 11.0716 | 10.57789 | 8.072657 | 0.4937131 | 0.7654583 | 1.350611 | 0.2718224 | 0.1173382
55.2216 | 11.0621 | 10.5772 | 8.070573 | 0.4849013 | 0.7651591 | 1.352282 | 0.2724391 | 0.1167449
55.2316 | 11.0502 | 10.57653 | 8.068488 | 0.4736656 | 0.7648683 | 1.353963 | 0.2730599 | 0.1161552
55.2416 | 11.079 | 10.57589 | 8.066401 | 0.5031061 | 0.7645858 | 1.355654 | 0.2736848 | 0.115569
55.2516 | 11.0593 | 10.57528 | 8.064311 | 0.4840224 | 0.7643118 | 1.357354 | 0.2743139 | 0.1149863
55.2616 | 11.0642 | 10.57469 | 8.06222 | 0.4895148 | 0.7640461 | 1.359064 | 0.2749472 | 0.1144072
55.2716 | 11.0534 | 10.57412 | 8.060128 | 0.4792832 | 0.7637888 | 1.360784 | 0.2755847 | 0.1138317
55.2816 | 11.0574 | 10.57357 | 8.058033 | 0.4838274 | 0.7635396 | 1.362514 | 0.2762264 | 0.1132597
55.2916 | 11.0776 | 10.57305 | 8.055936 | 0.5045474 | 0.7632988 | 1.364254 | 0.2768725 | 0.1126913
55.3016 | 11.0522 | 10.57256 | 8.053837 | 0.4796433 | 0.7630662 | 1.366004 | 0.2775228 | 0.1121265
55.3116 | 11.0464 | 10.57209 | 8.051737 | 0.4743147 | 0.7628419 | 1.367764 | 0.2781774 | 0.1115653
55.3216 | 11.0632 | 10.57164 | 8.049635 | 0.4915618 | 0.7626257 | 1.369534 | 0.2788364 | 0.1110076
55.3315 | 11.061 | 10.57122 | 8.047552 | 0.4897797 | 0.7624198 | 1.371296 | 0.2794933 | 0.1104592
55.3415 | 11.0519 | 10.57082 | 8.045446 | 0.4810781 | 0.7622199 | 1.373087 | 0.2801611 | 0.1099087
55.3515 | 11.0581 | 10.57045 | 8.043338 | 0.4876521 | 0.7620281 | 1.374887 | 0.2808332 | 0.1093618
55.3615 | 11.0455 | 10.5701 | 8.041228 | 0.4754017 | 0.7618443 | 1.376697 | 0.2815098 | 0.1088184
55.3715 | 11.0579 | 10.56977 | 8.039117 | 0.4881266 | 0.7616687 | 1.378518 | 0.2821909 | 0.1082787
55.3815 | 11.0412 | 10.56947 | 8.037003 | 0.4717267 | 0.7615011 | 1.38035 | 0.2828766 | 0.1077425
55.3915 | 11.0498 | 10.5692 | 8.034888 | 0.4806023 | 0.7613415 | 1.382191 | 0.2835668 | 0.10721
55.4015 | 11.0519 | 10.56895 | 8.032771 | 0.4829531 | 0.76119 | 1.384043 | 0.2842616 | 0.106681
55.4115 | 11.0492 | 10.56872 | 8.030653 | 0.4804791 | 0.7610464 | 1.385905 | 0.284961 | 0.1061556
55.4215 | 11.0473 | 10.56852 | 8.028532 | 0.47878 | 0.7609108 | 1.387778 | 0.285665 | 0.1056337
55.4315 | 11.0598 | 10.56834 | 8.02641 | 0.4914562 | 0.7607831 | 1.389662 | 0.2863737 | 0.1051155
55.4415 | 11.0546 | 10.56819 | 8.024286 | 0.4864072 | 0.7606634 | 1.391556 | 0.2870872 | 0.1046008
55.4515 | 11.0479 | 10.56807 | 8.02216 | 0.4798333 | 0.7605515 | 1.393461 | 0.2878053 | 0.1040897
55.4615 | 11.0636 | 10.56797 | 8.020032 | 0.4956344 | 0.7604475 | 1.395376 | 0.2885282 | 0.1035821
55.4715 | 11.044 | 10.56789 | 8.017902 | 0.4761103 | 0.7603514 | 1.397302 | 0.2892559 | 0.1030781
55.4815 | 11.0616 | 10.56784 | 8.015771 | 0.493761 | 0.760263 | 1.399239 | 0.2899885 | 0.1025776
55.4915 | 11.0597 | 10.56781 | 8.013638 | 0.4918864 | 0.7601825 | 1.401186 | 0.2907259 | 0.1020807
55.5015 | 11.0542 | 10.56781 | 8.011503 | 0.4863865 | 0.7601098 | 1.403145 | 0.2914682 | 0.1015873
55.5115 | 11.0732 | 10.56784 | 8.009367 | 0.5053612 | 0.7600449 | 1.405114 | 0.2922154 | 0.1010974
55.5215 | 11.0558 | 10.56789 | 8.007228 | 0.4879105 | 0.7599877 | 1.407095 | 0.2929675 | 0.100611
55.5315 | 11.062 | 10.56797 | 8.005088 | 0.4940341 | 0.7599383 | 1.409086 | 0.2937247 | 0.1001281
55.5415 | 11.0561 | 10.56807 | 8.002947 | 0.4880325 | 0.7598965 | 1.411089 | 0.2944869 | 0.09964875
55.5515 | 11.0664 | 10.56819 | 8.000803 | 0.4982052 | 0.7598624 | 1.413102 | 0.2952542 | 0.09917286
55.5615 | 11.0644 | 10.56835 | 7.998658 | 0.4960521 | 0.759836 | 1.415127 | 0.2960265 | 0.09870044
55.5715 | 11.0589 | 10.56853 | 7.996511 | 0.4903734 | 0.7598173 | 1.417163 | 0.2968039 | 0.09823151
55.5815 | 11.0629 | 10.56873 | 7.994362 | 0.4941689 | 0.7598062 | 1.41921 | 0.2975865 | 0.09776602
55.5915 | 11.0687 | 10.56896 | 7.992212 | 0.4997385 | 0.7598027 | 1.421268 | 0.2983743 | 0.09730399
55.6015 | 11.0748 | 10.56922 | 7.99006 | 0.5055822 | 0.7598068 | 1.423338 | 0.2991674 | 0.09684539
55.6115 | 11.0689 | 10.5695 | 7.987906 | 0.4994 | 0.7598184 | 1.425419 | 0.2999656 | 0.09639022
55.6215 | 11.081 | 10.56981 | 7.985751 | 0.5111917 | 0.7598376 | 1.427512 | 0.3007692 | 0.09593845
55.6315 | 11.0583 | 10.57014 | 7.983594 | 0.4881574 | 0.7598644 | 1.429616 | 0.3015781 | 0.09549009
55.6415 | 11.0843 | 10.5705 | 7.981435 | 0.5137971 | 0.7598987 | 1.431732 | 0.3023924 | 0.09504511
55.6515 | 11.0774 | 10.57089 | 7.979274 | 0.5065104 | 0.7599405 | 1.433859 | 0.3032121 | 0.09460353
55.6615 | 11.0611 | 10.5713 | 7.977112 | 0.4897974 | 0.7599898 | 1.435998 | 0.3040372 | 0.09416529
55.6715 | 11.0887 | 10.57174 | 7.974948 | 0.516958 | 0.7600465 | 1.438149 | 0.3048678 | 0.09373041
55.6815 | 11.0702 | 10.57221 | 7.972783 | 0.4979923 | 0.7601107 | 1.440311 | 0.3057039 | 0.09329884
55.6915 | 11.0682 | 10.5727 | 7.970616 | 0.4955001 | 0.7601823 | 1.442485 | 0.3065456 | 0.09287063
55.7015 | 11.0775 | 10.57322 | 7.968447 | 0.5042813 | 0.7602614 | 1.444672 | 0.3073928 | 0.09244572
55.7115 | 11.0615 | 10.57376 | 7.966277 | 0.487736 | 0.7603478 | 1.44687 | 0.3082457 | 0.0920241
55.7215 | 11.0709 | 10.57434 | 7.964105 | 0.496564 | 0.7604416 | 1.44908 | 0.3091042 | 0.09160576
55.7315 | 11.0758 | 10.57493 | 7.961931 | 0.5008653 | 0.7605427 | 1.451302 | 0.3099684 | 0.0911907
55.7415 | 11.0667 | 10.57556 | 7.959756 | 0.4911399 | 0.7606513 | 1.453536 | 0.3108384 | 0.09077889
55.7515 | 11.0751 | 10.57621 | 7.957579 | 0.4988874 | 0.7607672 | 1.455782 | 0.3117141 | 0.09037032
55.7615 | 11.0657 | 10.57689 | 7.955401 | 0.4888079 | 0.7608904 | 1.45804 | 0.3125957 | 0.08996498
55.7715 | 11.0742 | 10.5776 | 7.953221 | 0.4966016 | 0.7610209 | 1.460311 | 0.3134831 | 0.08956285
55.7815 | 11.0822 | 10.57833 | 7.951039 | 0.5038679 | 0.7611587 | 1.462594 | 0.3143764 | 0.08916392
55.7915 | 11.075 | 10.57909 | 7.948856 | 0.4959073 | 0.7613038 | 1.464889 | 0.3152756 | 0.08876817
55.8015 | 11.0726 | 10.57988 | 7.946671 | 0.4927194 | 0.7614561 | 1.467197 | 0.3161808 | 0.08837559
55.8115 | 11.079 | 10.5807 | 7.944485 | 0.4983042 | 0.7616157 | 1.469517 | 0.317092 | 0.08798615
55.8215 | 11.064 | 10.58154 | 7.942297 | 0.4824615 | 0.7617825 | 1.47185 | 0.3180093 | 0.08759986
55.8315 | 11.0902 | 10.58241 | 7.940107 | 0.5077914 | 0.7619566 | 1.474195 | 0.3189327 | 0.0872167
55.8415 | 11.071 | 10.58331 | 7.937916 | 0.4876938 | 0.7621378 | 1.476553 | 0.3198622 | 0.08683664
55.8515 | 11.076 | 10.58423 | 7.935724 | 0.4917683 | 0.7623262 | 1.478924 | 0.3207979 | 0.08645967
55.8615 | 11.0837 | 10.58518 | 7.933529 | 0.4985153 | 0.7625218 | 1.481308 | 0.3217398 | 0.08608578
55.8715 | 11.0701 | 10.58617 | 7.931334 | 0.4839346 | 0.7627246 | 1.483704 | 0.3226879 | 0.08571496
55.8815 | 11.0687 | 10.58717 | 7.929136 | 0.4815259 | 0.7629346 | 1.486113 | 0.3236424 | 0.08534717
55.8915 | 11.085 | 10.58821 | 7.926938 | 0.4967893 | 0.7631516 | 1.488536 | 0.3246032 | 0.08498242
55.9015 | 11.0852 | 10.58928 | 7.924737 | 0.4959248 | 0.7633758 | 1.490971 | 0.3255704 | 0.0846207
55.9115 | 11.0885 | 10.59037 | 7.922536 | 0.4981319 | 0.7636072 | 1.493419 | 0.3265441 | 0.08426196
55.9214 | 11.0901 | 10.59148 | 7.920354 | 0.4986232 | 0.7638432 | 1.495855 | 0.3275141 | 0.08390969
55.9314 | 11.0809 | 10.59263 | 7.91815 | 0.4882741 | 0.7640886 | 1.49833 | 0.3285007 | 0.08355688
55.9414 | 11.0904 | 10.5938 | 7.915943 | 0.4965968 | 0.7643412 | 1.500818 | 0.3294939 | 0.08320701
55.9514 | 11.107 | 10.59501 | 7.913736 | 0.5119909 | 0.7646008 | 1.503319 | 0.3304937 | 0.08286008
55.9614 | 11.0844 | 10.59624 | 7.911526 | 0.4881564 | 0.7648675 | 1.505834 | 0.3315 | 0.08251607
55.9714 | 11.0998 | 10.59751 | 7.909316 | 0.5022935 | 0.7651412 | 1.508361 | 0.3325132 | 0.08217497
55.9814 | 11.1004 | 10.5988 | 7.907104 | 0.5016017 | 0.765422 | 1.510903 | 0.3335331 | 0.08183675
55.9914 | 11.0853 | 10.60012 | 7.90489 | 0.485181 | 0.7657099 | 1.513458 | 0.3345597 | 0.08150141
56.0014 | 11.1117 | 10.60147 | 7.902675 | 0.5102316 | 0.7660048 | 1.516027 | 0.3355932 | 0.08116892
56.0114 | 11.0961 | 10.60285 | 7.900458 | 0.493253 | 0.7663066 | 1.518609 | 0.3366336 | 0.08083927
56.0214 | 11.099 | 10.60425 | 7.89824 | 0.4947452 | 0.7666156 | 1.521205 | 0.3376809 | 0.08051246
56.0314 | 11.0902 | 10.60569 | 7.896021 | 0.4845083 | 0.7669315 | 1.523816 | 0.3387352 | 0.08018845
56.0414 | 11.0972 | 10.60716 | 7.8938 | 0.490042 | 0.7672544 | 1.52644 | 0.3397965 | 0.07986723
56.0514 | 11.1047 | 10.60865 | 7.891578 | 0.4960464 | 0.7675843 | 1.529078 | 0.3408649 | 0.07954879
56.0614 | 11.1115 | 10.61018 | 7.889354 | 0.5013212 | 0.7679212 | 1.53173 | 0.3419404 | 0.07923312
56.0714 | 11.0988 | 10.61173 | 7.887129 | 0.4870665 | 0.7682651 | 1.534396 | 0.3430231 | 0.07892019
56.0814 | 11.1109 | 10.61332 | 7.884903 | 0.4975819 | 0.768616 | 1.537077 | 0.3441131 | 0.07861
56.0914 | 11.1009 | 10.61493 | 7.882675 | 0.4859677 | 0.7689738 | 1.539771 | 0.3452103 | 0.07830251
56.1014 | 11.1135 | 10.61658 | 7.880445 | 0.4969233 | 0.7693386 | 1.54248 | 0.3463148 | 0.07799773
56.1114 | 11.1058 | 10.61825 | 7.878215 | 0.487549 | 0.7697103 | 1.545204 | 0.3474266 | 0.07769563
56.1214 | 11.1149 | 10.61996 | 7.875983 | 0.4949445 | 0.7700891 | 1.547942 | 0.3485459 | 0.0773962
56.1314 | 11.1068 | 10.62169 | 7.873749 | 0.4851097 | 0.7704748 | 1.550694 | 0.3496727 | 0.07709943
56.1414 | 11.1039 | 10.62346 | 7.871514 | 0.4804445 | 0.7708674 | 1.553461 | 0.350807 | 0.07680529
56.1514 | 11.1071 | 10.62525 | 7.869278 | 0.4818489 | 0.771267 | 1.556243 | 0.3519488 | 0.07651377
56.1614 | 11.1156 | 10.62708 | 7.867041 | 0.4885227 | 0.7716735 | 1.55904 | 0.3530983 | 0.07622486
56.1714 | 11.1043 | 10.62893 | 7.864802 | 0.4753658 | 0.772087 | 1.561851 | 0.3542555 | 0.07593855
56.1814 | 11.1039 | 10.63082 | 7.862562 | 0.473078 | 0.7725074 | 1.564678 | 0.3554203 | 0.07565481
56.1914 | 11.1087 | 10.63274 | 7.86032 | 0.4759593 | 0.7729348 | 1.567519 | 0.356593 | 0.07537363
56.2014 | 11.1091 | 10.63469 | 7.858077 | 0.4744094 | 0.7733691 | 1.570376 | 0.3577735 | 0.07509499
56.2114 | 11.1158 | 10.63667 | 7.855833 | 0.4791284 | 0.7738104 | 1.573247 | 0.3589618 | 0.0748189
56.2214 | 11.1197 | 10.63868 | 7.853588 | 0.4810161 | 0.7742586 | 1.576134 | 0.3601582 | 0.07454531
56.2314 | 11.106 | 10.64073 | 7.851341 | 0.4652723 | 0.7747138 | 1.579036 | 0.3613625 | 0.07427423
56.2414 | 11.1271 | 10.6428 | 7.849093 | 0.484297 | 0.7751759 | 1.581954 | 0.3625748 | 0.07400563
56.2514 | 11.1128 | 10.64491 | 7.846843 | 0.4678898 | 0.775645 | 1.584887 | 0.3637953 | 0.07373951
56.2614 | 11.1267 | 10.64705 | 7.844593 | 0.4796511 | 0.7761211 | 1.587835 | 0.3650239 | 0.07347584
56.2714 | 11.1326 | 10.64922 | 7.842341 | 0.48338 | 0.7766041 | 1.5908 | 0.3662607 | 0.07321462
56.2814 | 11.1245 | 10.65142 | 7.840088 | 0.4730771 | 0.7770941 | 1.59378 | 0.3675058 | 0.07295582
56.2914 | 11.1195 | 10.65366 | 7.837833 | 0.4658419 | 0.777591 | 1.596775 | 0.3687592 | 0.07269944
56.3014 | 11.1363 | 10.65593 | 7.835577 | 0.4803743 | 0.778095 | 1.599787 | 0.370021 | 0.07244545
56.3114 | 11.1296 | 10.65823 | 7.83332 | 0.4713744 | 0.7786059 | 1.602814 | 0.3712913 | 0.07219385
56.3214 | 11.1412 | 10.66056 | 7.831062 | 0.4806416 | 0.7791238 | 1.605858 | 0.37257 | 0.07194463
56.3314 | 11.1368 | 10.66292 | 7.828803 | 0.4738761 | 0.7796487 | 1.608918 | 0.3738573 | 0.07169775
56.3414 | 11.1327 | 10.66532 | 7.826542 | 0.4673778 | 0.7801807 | 1.611993 | 0.3751531 | 0.07145323
56.3514 | 11.1432 | 10.66775 | 7.82428 | 0.4754462 | 0.7807196 | 1.615086 | 0.3764577 | 0.07121102
56.3614 | 11.1383 | 10.67022 | 7.822017 | 0.4680816 | 0.7812656 | 1.618194 | 0.3777709 | 0.07097113
56.3714 | 11.1506 | 10.67272 | 7.819752 | 0.4778835 | 0.7818186 | 1.621319 | 0.379093 | 0.07073354
56.3814 | 11.1403 | 10.67525 | 7.817487 | 0.4650521 | 0.7823786 | 1.624461 | 0.3804239 | 0.07049824
56.3914 | 11.1545 | 10.67781 | 7.81522 | 0.4766868 | 0.7829458 | 1.627619 | 0.3817636 | 0.07026521
56.4014 | 11.1626 | 10.68041 | 7.812952 | 0.4821876 | 0.7835199 | 1.630794 | 0.3831124 | 0.07003444
56.4114 | 11.1578 | 10.68305 | 7.810683 | 0.4747548 | 0.7841012 | 1.633985 | 0.3844701 | 0.06980592
56.4214 | 11.1493 | 10.68571 | 7.808412 | 0.4635877 | 0.7846896 | 1.637194 | 0.385837 | 0.06957962
56.4314 | 11.1594 | 10.68841 | 7.806141 | 0.4709865 | 0.7852851 | 1.640419 | 0.3872129 | 0.06935555
56.4414 | 11.1689 | 10.69115 | 7.803868 | 0.4777506 | 0.7858877 | 1.643662 | 0.3885981 | 0.06913368
56.4514 | 11.1529 | 10.69392 | 7.801594 | 0.4589802 | 0.7864974 | 1.646922 | 0.3899925 | 0.068914
56.4614 | 11.1766 | 10.69672 | 7.799319 | 0.4798751 | 0.7871143 | 1.650199 | 0.3913962 | 0.06869651
56.4714 | 11.1695 | 10.69956 | 7.797043 | 0.4699351 | 0.7877384 | 1.653493 | 0.3928094 | 0.06848118
56.4814 | 11.1757 | 10.70244 | 7.794766 | 0.4732599 | 0.7883696 | 1.656805 | 0.394232 | 0.068268
56.4914 | 11.158 | 10.70535 | 7.792487 | 0.4526496 | 0.7890081 | 1.660134 | 0.395664 | 0.06805697
56.5013 | 11.1576 | 10.70827 | 7.79023 | 0.4493323 | 0.7896473 | 1.663448 | 0.3970915 | 0.06785017
56.5113 | 11.1837 | 10.71125 | 7.78795 | 0.4724512 | 0.7903002 | 1.666813 | 0.3985427 | 0.06764335
56.5213 | 11.1667 | 10.71427 | 7.785668 | 0.4524346 | 0.7909602 | 1.670195 | 0.4000036 | 0.06743864
56.5313 | 11.177 | 10.71732 | 7.783385 | 0.4596819 | 0.7916277 | 1.673595 | 0.4014742 | 0.06723601
56.5413 | 11.1779 | 10.72041 | 7.781101 | 0.457493 | 0.7923023 | 1.677013 | 0.4029547 | 0.06703547
56.5513 | 11.1791 | 10.72353 | 7.778816 | 0.455568 | 0.7929843 | 1.68045 | 0.404445 | 0.06683699
56.5613 | 11.1814 | 10.72669 | 7.77653 | 0.4547064 | 0.7936736 | 1.683904 | 0.4059452 | 0.06664056
56.5713 | 11.1876 | 10.72989 | 7.774243 | 0.4577083 | 0.7943705 | 1.687377 | 0.4074555 | 0.06644617
56.5813 | 11.1869 | 10.73313 | 7.771954 | 0.4537734 | 0.7950745 | 1.690868 | 0.4089759 | 0.06625381
56.5913 | 11.1917 | 10.7364 | 7.769665 | 0.4553014 | 0.795786 | 1.694378 | 0.4105063 | 0.06606346
56.6013 | 11.1756 | 10.73971 | 7.767374 | 0.4358921 | 0.796505 | 1.697906 | 0.412047 | 0.06587513
56.6113 | 11.1892 | 10.74305 | 7.765083 | 0.4461456 | 0.7972314 | 1.701453 | 0.4135981 | 0.06568878
56.6213 | 11.2074 | 10.74644 | 7.76279 | 0.4609614 | 0.7979653 | 1.705019 | 0.4151593 | 0.06550441
56.6313 | 11.1949 | 10.74986 | 7.760497 | 0.4450396 | 0.7987068 | 1.708604 | 0.416731 | 0.06532202
56.6413 | 11.1962 | 10.75332 | 7.758202 | 0.4428798 | 0.7994557 | 1.712208 | 0.4183132 | 0.06514158
56.6513 | 11.1885 | 10.75682 | 7.755907 | 0.4316817 | 0.8002123 | 1.71583 | 0.4199059 | 0.06496309
56.6613 | 11.1883 | 10.76035 | 7.75361 | 0.4279454 | 0.8009764 | 1.719472 | 0.4215093 | 0.06478653
56.6713 | 11.1936 | 10.76393 | 7.751312 | 0.4296706 | 0.8017481 | 1.723134 | 0.4231232 | 0.06461191
56.6813 | 11.2028 | 10.76754 | 7.749014 | 0.4352572 | 0.8025275 | 1.726815 | 0.4247479 | 0.06443919
56.6913 | 11.2019 | 10.7712 | 7.746714 | 0.4307046 | 0.8033146 | 1.730515 | 0.4263835 | 0.06426837
56.7013 | 11.2141 | 10.77489 | 7.744413 | 0.4392131 | 0.8041094 | 1.734235 | 0.4280298 | 0.06409944
56.7113 | 11.2127 | 10.77862 | 7.742112 | 0.4340822 | 0.804912 | 1.737975 | 0.4296871 | 0.06393238
56.7213 | 11.1966 | 10.78239 | 7.739809 | 0.4142117 | 0.8057223 | 1.741734 | 0.4313554 | 0.06376719
56.7313 | 11.2235 | 10.7862 | 7.737505 | 0.4373015 | 0.8065405 | 1.745514 | 0.4330348 | 0.06360387
56.7413 | 11.2134 | 10.79005 | 7.735201 | 0.4233512 | 0.8073664 | 1.749314 | 0.4347253 | 0.06344239
56.7513 | 11.2163 | 10.79394 | 7.732895 | 0.4223609 | 0.8082003 | 1.753134 | 0.4364271 | 0.06328275
56.7613 | 11.2305 | 10.79787 | 7.730589 | 0.4326302 | 0.809042 | 1.756974 | 0.43814 | 0.06312494
56.7713 | 11.2147 | 10.80184 | 7.728282 | 0.4128591 | 0.8098917 | 1.760834 | 0.4398643 | 0.06296894
56.7813 | 11.2307 | 10.80585 | 7.725973 | 0.4248469 | 0.8107494 | 1.764716 | 0.4416001 | 0.06281475
56.7913 | 11.2293 | 10.80991 | 7.723664 | 0.4193936 | 0.8116151 | 1.768617 | 0.4433473 | 0.06266235
56.8013 | 11.2242 | 10.814 | 7.721354 | 0.4101994 | 0.8124888 | 1.77254 | 0.4451061 | 0.06251173
56.8113 | 11.2404 | 10.81814 | 7.719043 | 0.4222636 | 0.8133706 | 1.776484 | 0.4468765 | 0.06236289
56.8213 | 11.2314 | 10.82231 | 7.716731 | 0.4090861 | 0.8142606 | 1.780448 | 0.4486585 | 0.06221581
56.8313 | 11.2274 | 10.82653 | 7.714418 | 0.4008667 | 0.8151587 | 1.784434 | 0.4504524 | 0.06207049
56.8413 | 11.2525 | 10.83079 | 7.712104 | 0.4217052 | 0.816065 | 1.788441 | 0.452258 | 0.06192691
56.8513 | 11.2479 | 10.8351 | 7.70979 | 0.4128013 | 0.8169795 | 1.792469 | 0.4540755 | 0.06178507
56.8613 | 11.2519 | 10.83945 | 7.707474 | 0.412455 | 0.8179023 | 1.796519 | 0.455905 | 0.06164495
56.8713 | 11.2604 | 10.84383 | 7.705158 | 0.4165657 | 0.8188334 | 1.80059 | 0.4577465 | 0.06150655
56.8813 | 11.2518 | 10.84827 | 7.702841 | 0.4035335 | 0.8197729 | 1.804683 | 0.4596001 | 0.06136986
56.8913 | 11.2713 | 10.85274 | 7.700522 | 0.4185581 | 0.8207207 | 1.808798 | 0.4614659 | 0.06123485
56.9013 | 11.2711 | 10.85726 | 7.698204 | 0.4138389 | 0.8216771 | 1.812935 | 0.4633439 | 0.06110154
56.9113 | 11.2625 | 10.86182 | 7.695884 | 0.4006763 | 0.8226418 | 1.817094 | 0.4652342 | 0.06096991
56.9213 | 11.2821 | 10.86643 | 7.693563 | 0.4156695 | 0.8236152 | 1.821275 | 0.4671368 | 0.06083995
56.9313 | 11.287 | 10.87108 | 7.691242 | 0.4159187 | 0.824597 | 1.825479 | 0.4690519 | 0.06071164
56.9413 | 11.2893 | 10.87578 | 7.688919 | 0.4135233 | 0.8255875 | 1.829705 | 0.4709796 | 0.06058499
56.9513 | 11.2918 | 10.88052 | 7.686596 | 0.4112835 | 0.8265866 | 1.833954 | 0.4729197 | 0.06045997
56.9613 | 11.2876 | 10.8853 | 7.684273 | 0.4022987 | 0.8275943 | 1.838225 | 0.4748726 | 0.06033658
56.9713 | 11.2755 | 10.89013 | 7.681948 | 0.3853685 | 0.8286109 | 1.84252 | 0.4768381 | 0.06021482
56.9813 | 11.3071 | 10.89501 | 7.679622 | 0.4120929 | 0.8296362 | 1.846837 | 0.4788164 | 0.06009468
56.9913 | 11.3049 | 10.89993 | 7.677296 | 0.4049719 | 0.8306704 | 1.851178 | 0.4808076 | 0.05997614
57.0013 | 11.2988 | 10.9049 | 7.674969 | 0.3939049 | 0.8317133 | 1.855542 | 0.4828117 | 0.0598592
57.0113 | 11.3011 | 10.90991 | 7.672641 | 0.3911918 | 0.8327653 | 1.859929 | 0.4848287 | 0.05974385
57.0213 | 11.3003 | 10.91497 | 7.670313 | 0.3853321 | 0.8338261 | 1.86434 | 0.4868589 | 0.05963009
57.0313 | 11.3155 | 10.92007 | 7.667983 | 0.3954259 | 0.8348961 | 1.868775 | 0.4889021 | 0.0595179
57.0413 | 11.3202 | 10.92523 | 7.665653 | 0.3949731 | 0.8359749 | 1.873233 | 0.4909584 | 0.05940727
57.0513 | 11.3132 | 10.93043 | 7.663323 | 0.3827728 | 0.837063 | 1.877715 | 0.4930281 | 0.05929819
57.0613 | 11.3221 | 10.93567 | 7.660991 | 0.3864253 | 0.8381601 | 1.882222 | 0.495111 | 0.05919066
57.0713 | 11.3053 | 10.94097 | 7.658659 | 0.3643298 | 0.8392665 | 1.886753 | 0.4972074 | 0.05908468
57.0813 | 11.3118 | 10.94631 | 7.656326 | 0.3654868 | 0.8403822 | 1.891308 | 0.4993171 | 0.05898023
57.0912 | 11.3178 | 10.95165 | 7.654016 | 0.3661517 | 0.8414957 | 1.89584 | 0.5014185 | 0.0588783
57.1012 | 11.311 | 10.95709 | 7.651681 | 0.3539126 | 0.8426298 | 1.900444 | 0.5035552 | 0.05877687
57.1112 | 11.3313 | 10.96258 | 7.649346 | 0.3687248 | 0.8437734 | 1.905073 | 0.5057056 | 0.05867696
57.1212 | 11.3155 | 10.96811 | 7.64701 | 0.347388 | 0.8449263 | 1.909727 | 0.5078696 | 0.05857854
57.1312 | 11.3027 | 10.9737 | 7.644674 | 0.329002 | 0.8460889 | 1.914406 | 0.5100474 | 0.05848163
57.1412 | 11.3214 | 10.97933 | 7.642337 | 0.3420666 | 0.8472609 | 1.919111 | 0.5122389 | 0.05838619
57.1512 | 11.3212 | 10.98502 | 7.639999 | 0.3361815 | 0.8484425 | 1.92384 | 0.5144445 | 0.05829224
57.1612 | 11.3135 | 10.99075 | 7.637661 | 0.3227463 | 0.8496337 | 1.928596 | 0.5166638 | 0.05819976
57.1712 | 11.33 | 10.99654 | 7.635321 | 0.333461 | 0.8508347 | 1.933377 | 0.5188973 | 0.05810874
57.1812 | 11.3322 | 11.00237 | 7.632982 | 0.3298252 | 0.8520454 | 1.938184 | 0.5211447 | 0.05801919
57.1912 | 11.3205 | 11.00826 | 7.630641 | 0.3122386 | 0.8532659 | 1.943017 | 0.5234063 | 0.05793108
57.2012 | 11.3288 | 11.0142 | 7.6283 | 0.3146011 | 0.8544963 | 1.947876 | 0.5256821 | 0.05784442
57.2112 | 11.3227 | 11.02019 | 7.625959 | 0.3025121 | 0.8557365 | 1.952761 | 0.5279721 | 0.0577592
57.2212 | 11.3352 | 11.02623 | 7.623616 | 0.3089716 | 0.8569867 | 1.957673 | 0.5302763 | 0.05767541
57.2312 | 11.3398 | 11.03232 | 7.621274 | 0.3074792 | 0.8582469 | 1.962612 | 0.532595 | 0.05759304
57.2412 | 11.3457 | 11.03847 | 7.61893 | 0.3072348 | 0.8595172 | 1.967578 | 0.534928 | 0.05751209
57.2512 | 11.3601 | 11.04466 | 7.616586 | 0.3154378 | 0.8607977 | 1.97257 | 0.5372756 | 0.05743255
57.2612 | 11.3443 | 11.05091 | 7.614241 | 0.2933882 | 0.8620883 | 1.97759 | 0.5396375 | 0.05735442
57.2712 | 11.3424 | 11.05721 | 7.611896 | 0.285186 | 0.863389 | 1.982637 | 0.5420141 | 0.05727768
57.2812 | 11.3588 | 11.06357 | 7.60955 | 0.2952305 | 0.8647001 | 1.987711 | 0.5444052 | 0.05720233
57.2912 | 11.3476 | 11.06998 | 7.607204 | 0.2776215 | 0.8660215 | 1.992813 | 0.546811 | 0.05712838
57.3012 | 11.3541 | 11.07644 | 7.604857 | 0.2776586 | 0.8673534 | 1.997943 | 0.5492315 | 0.0570558
57.3112 | 11.3766 | 11.08296 | 7.60251 | 0.2936418 | 0.8686957 | 2.003101 | 0.5516668 | 0.05698459
57.3212 | 11.3837 | 11.08953 | 7.600162 | 0.2941707 | 0.8700485 | 2.008287 | 0.5541169 | 0.05691475
57.3312 | 11.3846 | 11.09615 | 7.597813 | 0.2884451 | 0.8714118 | 2.013502 | 0.5565818 | 0.05684628
57.3412 | 11.3881 | 11.10284 | 7.595464 | 0.2852644 | 0.8727858 | 2.018745 | 0.5590616 | 0.05677916
57.3512 | 11.3961 | 11.10957 | 7.593115 | 0.286529 | 0.8741705 | 2.024016 | 0.5615563 | 0.05671339
57.3612 | 11.3901 | 11.11636 | 7.590765 | 0.2737381 | 0.8755658 | 2.029317 | 0.5640659 | 0.05664898
57.3712 | 11.4063 | 11.12321 | 7.588414 | 0.2830913 | 0.8769721 | 2.034646 | 0.5665907 | 0.0565859
57.3812 | 11.4076 | 11.13011 | 7.586063 | 0.2774888 | 0.8783891 | 2.040005 | 0.5691303 | 0.05652415
57.3912 | 11.4093 | 11.13707 | 7.583711 | 0.2722299 | 0.8798171 | 2.045393 | 0.5716853 | 0.05646374
57.4012 | 11.4348 | 11.14409 | 7.581359 | 0.2907148 | 0.881256 | 2.05081 | 0.5742552 | 0.05640465
57.4112 | 11.4193 | 11.15116 | 7.579007 | 0.2681427 | 0.882706 | 2.056257 | 0.5768403 | 0.05634688
57.4212 | 11.4426 | 11.15829 | 7.576654 | 0.2843136 | 0.884167 | 2.061735 | 0.5794406 | 0.05629042
57.4312 | 11.4256 | 11.16547 | 7.5743 | 0.260127 | 0.8856393 | 2.067242 | 0.5820561 | 0.05623527
57.4412 | 11.4455 | 11.17272 | 7.571946 | 0.2727833 | 0.8871227 | 2.07278 | 0.5846867 | 0.05618143
57.4512 | 11.4482 | 11.18002 | 7.569592 | 0.2681815 | 0.8886174 | 2.078348 | 0.5873327 | 0.05612889
57.4612 | 11.4497 | 11.18738 | 7.567237 | 0.2623213 | 0.8901234 | 2.083946 | 0.589994 | 0.05607765
57.4712 | 11.4701 | 11.1948 | 7.564882 | 0.2753028 | 0.8916409 | 2.089576 | 0.5926706 | 0.0560277
57.4812 | 11.4862 | 11.20227 | 7.562526 | 0.2839256 | 0.8931698 | 2.095237 | 0.5953626 | 0.05597903
57.4912 | 11.4581 | 11.20981 | 7.56017 | 0.2482896 | 0.8947102 | 2.100929 | 0.5980698 | 0.05593164
57.5012 | 11.4809 | 11.21741 | 7.557814 | 0.2634941 | 0.8962622 | 2.106652 | 0.6007924 | 0.05588553
57.5112 | 11.4867 | 11.22506 | 7.555457 | 0.2616391 | 0.8978259 | 2.112407 | 0.6035304 | 0.05584069
57.5212 | 11.4935 | 11.23278 | 7.5531 | 0.2607244 | 0.8994013 | 2.118194 | 0.6062838 | 0.05579712
57.5312 | 11.5034 | 11.24055 | 7.550742 | 0.2628498 | 0.9009884 | 2.124012 | 0.6090526 | 0.05575482
57.5412 | 11.5074 | 11.24839 | 7.548384 | 0.2590147 | 0.9025874 | 2.129863 | 0.6118368 | 0.05571379
57.5512 | 11.513 | 11.25628 | 7.546026 | 0.2567188 | 0.9041983 | 2.135747 | 0.6146364 | 0.055674
57.5612 | 11.5186 | 11.26424 | 7.543667 | 0.2543621 | 0.9058211 | 2.141663 | 0.6174514 | 0.05563547
57.5712 | 11.5079 | 11.27226 | 7.541308 | 0.2356442 | 0.907456 | 2.147612 | 0.6202819 | 0.05559819
57.5812 | 11.5238 | 11.28034 | 7.538948 | 0.243465 | 0.909103 | 2.153594 | 0.6231276 | 0.05556216
57.5912 | 11.5339 | 11.28848 | 7.536588 | 0.2454239 | 0.9107622 | 2.159609 | 0.6259888 | 0.05552737
57.6012 | 11.5308 | 11.29668 | 7.534228 | 0.234121 | 0.9124336 | 2.165658 | 0.6288655 | 0.05549383
57.6112 | 11.5345 | 11.30494 | 7.531868 | 0.2295557 | 0.9141173 | 2.17174 | 0.6317574 | 0.05546152
57.6212 | 11.5502 | 11.31327 | 7.529507 | 0.2369281 | 0.9158133 | 2.177856 | 0.6346647 | 0.05543044
57.6312 | 11.5472 | 11.32166 | 7.527146 | 0.2255374 | 0.9175219 | 2.184007 | 0.6375874 | 0.05540059
57.6412 | 11.55 | 11.33012 | 7.524785 | 0.2198838 | 0.9192428 | 2.190191 | 0.6405254 | 0.05537196
57.6512 | 11.565 | 11.33863 | 7.522423 | 0.226367 | 0.9209764 | 2.19641 | 0.6434787 | 0.05534457
57.6612 | 11.5535 | 11.34721 | 7.520061 | 0.2062864 | 0.9227226 | 2.202664 | 0.6464472 | 0.0553184
57.6711 | 11.569 | 11.35577 | 7.517722 | 0.2132266 | 0.9244639 | 2.208892 | 0.6494018 | 0.0552937
57.6811 | 11.5706 | 11.36448 | 7.51536 | 0.2061188 | 0.9262355 | 2.215215 | 0.6524006 | 0.05526995
57.6911 | 11.5707 | 11.37325 | 7.512997 | 0.1974466 | 0.9280199 | 2.221574 | 0.6554146 | 0.05524742
57.7011 | 11.5949 | 11.38209 | 7.510634 | 0.2128097 | 0.9298173 | 2.227969 | 0.6584436 | 0.05522609
57.7111 | 11.5786 | 11.39099 | 7.508271 | 0.1876081 | 0.9316276 | 2.2344 | 0.6614878 | 0.05520598
57.7211 | 11.5885 | 11.39996 | 7.505907 | 0.188541 | 0.933451 | 2.240867 | 0.664547 | 0.05518707
57.7311 | 11.5935 | 11.40899 | 7.503544 | 0.184509 | 0.9352875 | 2.247369 | 0.6676211 | 0.05516936
57.7411 | 11.5871 | 11.41809 | 7.50118 | 0.1690112 | 0.9371373 | 2.253909 | 0.6707102 | 0.05515286
57.7511 | 11.5928 | 11.42725 | 7.498815 | 0.1655473 | 0.9390003 | 2.260485 | 0.6738141 | 0.05513755
57.7611 | 11.5922 | 11.43648 | 7.496451 | 0.1557177 | 0.9408767 | 2.267098 | 0.6769328 | 0.05512345
57.7711 | 11.5911 | 11.44578 | 7.494086 | 0.1453216 | 0.9427665 | 2.273749 | 0.6800662 | 0.05511053
57.7811 | 11.6034 | 11.45514 | 7.491722 | 0.1482585 | 0.9446699 | 2.280437 | 0.6832142 | 0.05509882
57.7911 | 11.5987 | 11.46457 | 7.489357 | 0.134129 | 0.9465866 | 2.287163 | 0.6863768 | 0.0550883
57.8011 | 11.6135 | 11.47407 | 7.486991 | 0.1394318 | 0.9485173 | 2.293927 | 0.6895539 | 0.05507896
57.8111 | 11.6176 | 11.48363 | 7.484626 | 0.1339678 | 0.9504615 | 2.300728 | 0.6927454 | 0.05507082
57.8211 | 11.6087 | 11.49326 | 7.482261 | 0.1154361 | 0.9524196 | 2.307569 | 0.6959511 | 0.05506386
57.8311 | 11.6183 | 11.50296 | 7.479895 | 0.1153366 | 0.9543915 | 2.314448 | 0.699171 | 0.05505809
57.8411 | 11.6245 | 11.51273 | 7.477529 | 0.1117694 | 0.9563774 | 2.321366 | 0.702405 | 0.05505349
57.8511 | 11.6296 | 11.52257 | 7.475163 | 0.1070336 | 0.9583773 | 2.328323 | 0.7056529 | 0.05505008
57.8611 | 11.6353 | 11.53247 | 7.472797 | 0.102829 | 0.9603914 | 2.33532 | 0.7089148 | 0.05504785
57.8711 | 11.6301 | 11.54244 | 7.470431 | 0.08765589 | 0.9624196 | 2.342356 | 0.7121904 | 0.05504681
57.8811 | 11.6396 | 11.55249 | 7.468065 | 0.0871138 | 0.9644622 | 2.349433 | 0.7154797 | 0.05504694
57.8911 | 11.6459 | 11.5626 | 7.465698 | 0.08330279 | 0.966519 | 2.356549 | 0.7187825 | 0.05504824
57.9011 | 11.6293 | 11.57278 | 7.463332 | 0.05652249 | 0.9685902 | 2.363706 | 0.7220985 | 0.05505072
57.9111 | 11.6467 | 11.58303 | 7.460965 | 0.06367245 | 0.9706761 | 2.370904 | 0.7254279 | 0.05505438
57.9211 | 11.655 | 11.59335 | 7.458598 | 0.06165285 | 0.9727764 | 2.378143 | 0.7287703 | 0.05505921
57.9311 | 11.6515 | 11.60374 | 7.456232 | 0.04776321 | 0.9748916 | 2.385423 | 0.7321255 | 0.05506521
57.9411 | 11.6574 | 11.6142 | 7.453865 | 0.04320324 | 0.9770213 | 2.392745 | 0.7354937 | 0.05507239
57.9511 | 11.6813 | 11.62473 | 7.451498 | 0.05657292 | 0.979166 | 2.400108 | 0.7388744 | 0.05508073
57.9611 | 11.6641 | 11.63533 | 7.449131 | 0.02877232 | 0.9813255 | 2.407514 | 0.7422675 | 0.05509025
57.9711 | 11.6933 | 11.646 | 7.446764 | 0.04730047 | 0.9835001 | 2.414962 | 0.745673 | 0.05510093
57.9811 | 11.6899 | 11.65674 | 7.444397 | 0.03315836 | 0.9856896 | 2.422452 | 0.7490904 | 0.05511278
57.9911 | 11.6933 | 11.66756 | 7.44203 | 0.02574447 | 0.9878945 | 2.429986 | 0.7525198 | 0.0551258
58.0011 | 11.7122 | 11.67844 | 7.439662 | 0.03375985 | 0.9901146 | 2.437562 | 0.7559608 | 0.05513998
58.0111 | 11.7003 | 11.6894 | 7.437295 | 0.01090352 | 0.9923501 | 2.445182 | 0.7594134 | 0.05515533
58.0211 | 11.7137 | 11.70042 | 7.434928 | 0.01327559 | 0.9946009 | 2.452846 | 0.7628772 | 0.05517184
58.0311 | 11.7335 | 11.71152 | 7.432561 | 0.02197568 | 0.9968673 | 2.460555 | 0.7663521 | 0.05518952
58.0411 | 11.7319 | 11.7227 | 7.430194 | 0.00920399 | 0.9991492 | 2.468307 | 0.7698378 | 0.05520837
58.0511 | 11.7342 | 11.73394 | 7.427827 | 0.0002599686 | 1.001447 | 2.476104 | 0.7733341 | 0.05522836
58.0611 | 11.7387 | 11.74526 | 7.425459 | -0.006555775 | 1.00376 | 2.483946 | 0.7768409 | 0.05524953
58.0711 | 11.7404 | 11.75664 | 7.423092 | -0.01624439 | 1.00609 | 2.491833 | 0.7803578 | 0.05527185
58.0811 | 11.7631 | 11.76811 | 7.420725 | -0.005005358 | 1.008435 | 2.499765 | 0.7838847 | 0.05529534
58.0911 | 11.7661 | 11.77964 | 7.418358 | -0.01353902 | 1.010796 | 2.507744 | 0.787421 | 0.05531998
58.1011 | 11.7737 | 11.79125 | 7.415991 | -0.01754554 | 1.013174 | 2.515768 | 0.7909668 | 0.05534578
58.1111 | 11.7931 | 11.80292 | 7.413624 | -0.00982467 | 1.015567 | 2.523839 | 0.7945215 | 0.05537275
58.1211 | 11.7924 | 11.81468 | 7.411258 | -0.02227743 | 1.017977 | 2.531956 | 0.7980853 | 0.05540086
58.1311 | 11.7852 | 11.8265 | 7.408891 | -0.04130311 | 1.020404 | 2.540121 | 0.8016574 | 0.05543014
58.1411 | 11.8138 | 11.8384 | 7.406524 | -0.02460217 | 1.022847 | 2.548333 | 0.8052378 | 0.05546057
58.1511 | 11.8198 | 11.85037 | 7.404158 | -0.03057448 | 1.025306 | 2.556593 | 0.8088261 | 0.05549215
58.1611 | 11.8291 | 11.86242 | 7.401791 | -0.03332012 | 1.027782 | 2.5649 | 0.812422 | 0.05552489
58.1711 | 11.8439 | 11.87454 | 7.399425 | -0.03063986 | 1.030275 | 2.573256 | 0.8160252 | 0.05555878
58.1811 | 11.8403 | 11.88673 | 7.397058 | -0.04643316 | 1.032785 | 2.58166 | 0.8196355 | 0.05559383
58.1911 | 11.853 | 11.899 | 7.394692 | -0.04600008 | 1.035312 | 2.590114 | 0.8232523 | 0.05563002
58.2011 | 11.8639 | 11.91134 | 7.392326 | -0.04744102 | 1.037856 | 2.598616 | 0.8268754 | 0.05566737
58.2111 | 11.864 | 11.92376 | 7.38996 | -0.05975568 | 1.040417 | 2.607168 | 0.8305043 | 0.05570586
58.2211 | 11.8767 | 11.93624 | 7.387595 | -0.05954447 | 1.042995 | 2.61577 | 0.8341389 | 0.05574551
58.2311 | 11.8872 | 11.94881 | 7.385229 | -0.06160743 | 1.045591 | 2.624422 | 0.8377787 | 0.0557863
58.2411 | 11.8912 | 11.96144 | 7.382864 | -0.07024423 | 1.048204 | 2.633125 | 0.8414232 | 0.05582823
58.2511 | 11.9147 | 11.97416 | 7.380499 | -0.05945538 | 1.050835 | 2.641879 | 0.8450723 | 0.05587131
58.261 | 11.9233 | 11.98681 | 7.378157 | -0.06350928 | 1.053457 | 2.650593 | 0.8486878 | 0.05591509
58.271 | 11.9307 | 11.99967 | 7.375792 | -0.06896812 | 1.056122 | 2.659449 | 0.8523444 | 0.05596045
58.281 | 11.9479 | 12.0126 | 7.373428 | -0.06470125 | 1.058806 | 2.668356 | 0.8560042 | 0.05600694
58.291 | 11.9627 | 12.02561 | 7.371063 | -0.06290875 | 1.061508 | 2.677316 | 0.8596669 | 0.05605458
58.301 | 11.9552 | 12.03869 | 7.368699 | -0.08349082 | 1.064228 | 2.686329 | 0.8633319 | 0.05610335
58.311 | 11.9824 | 12.05185 | 7.366335 | -0.06944719 | 1.066966 | 2.695394 | 0.8669988 | 0.05615326
58.321 | 11.9852 | 12.06508 | 7.363971 | -0.07987795 | 1.069722 | 2.704513 | 0.8706673 | 0.0562043
58.331 | 11.9898 | 12.07838 | 7.361607 | -0.08858278 | 1.072497 | 2.713686 | 0.8743366 | 0.05625647
58.341 | 11.9976 | 12.09176 | 7.359244 | -0.09416388 | 1.07529 | 2.722914 | 0.8780067 | 0.05630978
58.351 | 12.0155 | 12.10522 | 7.356881 | -0.08971782 | 1.078102 | 2.732194 | 0.8816769 | 0.05636421
58.361 | 12.0258 | 12.11874 | 7.354518 | -0.09294438 | 1.080932 | 2.741528 | 0.8853466 | 0.05641978
58.371 | 12.0208 | 12.13235 | 7.352155 | -0.1115468 | 1.083781 | 2.750919 | 0.8890154 | 0.05647645
58.381 | 12.0326 | 12.14602 | 7.349793 | -0.1134239 | 1.086649 | 2.760365 | 0.8926827 | 0.05653425
58.391 | 12.0562 | 12.15977 | 7.347431 | -0.1035749 | 1.089536 | 2.769866 | 0.8963482 | 0.05659317
58.401 | 12.0647 | 12.1736 | 7.345069 | -0.1089005 | 1.092442 | 2.779424 | 0.9000114 | 0.05665321
58.411 | 12.069 | 12.1875 | 7.342708 | -0.1185002 | 1.095368 | 2.789039 | 0.9036716 | 0.05671436
58.421 | 12.0985 | 12.20147 | 7.340347 | -0.1029744 | 1.098313 | 2.79871 | 0.9073283 | 0.05677662
58.431 | 12.1033 | 12.21552 | 7.337986 | -0.1122221 | 1.101277 | 2.808439 | 0.9109808 | 0.05683998
58.441 | 12.0924 | 12.22964 | 7.335625 | -0.1372441 | 1.10426 | 2.818225 | 0.9146291 | 0.05690446
58.451 | 12.1261 | 12.24384 | 7.333265 | -0.1177404 | 1.107264 | 2.82807 | 0.918272 | 0.05697003
58.461 | 12.1242 | 12.25811 | 7.330905 | -0.1339104 | 1.110287 | 2.837973 | 0.9219092 | 0.0570367
58.471 | 12.122 | 12.27245 | 7.328546 | -0.1504543 | 1.11333 | 2.847935 | 0.9255402 | 0.05710446
58.481 | 12.1542 | 12.28687 | 7.326186 | -0.1326715 | 1.116393 | 2.857955 | 0.9291642 | 0.05717331
58.491 | 12.1593 | 12.30136 | 7.323828 | -0.1420633 | 1.119476 | 2.868036 | 0.9327809 | 0.05724325
58.501 | 12.1704 | 12.31593 | 7.321469 | -0.1455282 | 1.122579 | 2.878177 | 0.9363894 | 0.05731427
58.511 | 12.1693 | 12.33057 | 7.319111 | -0.1612666 | 1.125702 | 2.888378 | 0.9399892 | 0.05738637
58.521 | 12.1886 | 12.34528 | 7.316753 | -0.1566782 | 1.128846 | 2.898639 | 0.9435798 | 0.05745954
58.531 | 12.1948 | 12.36006 | 7.314396 | -0.1652637 | 1.132011 | 2.908963 | 0.9471605 | 0.05753378
58.541 | 12.2108 | 12.37492 | 7.312039 | -0.1641221 | 1.135196 | 2.919347 | 0.9507305 | 0.05760908
58.551 | 12.2177 | 12.38985 | 7.309683 | -0.1721534 | 1.138402 | 2.929794 | 0.9542895 | 0.05768544
58.561 | 12.2356 | 12.40486 | 7.307326 | -0.1692578 | 1.141629 | 2.940303 | 0.9578365 | 0.05776285
58.571 | 12.2453 | 12.41993 | 7.304971 | -0.1746347 | 1.144877 | 2.950875 | 0.961371 | 0.05784131
58.581 | 12.2549 | 12.43508 | 7.302616 | -0.1801848 | 1.148146 | 2.96151 | 0.9648924 | 0.05792081
58.591 | 12.2725 | 12.45031 | 7.300261 | -0.1778088 | 1.151436 | 2.972211 | 0.9683998 | 0.05800135
58.601 | 12.2785 | 12.4656 | 7.297906 | -0.1871039 | 1.154747 | 2.982974 | 0.9718929 | 0.05808291
58.611 | 12.2902 | 12.48097 | 7.295552 | -0.1907694 | 1.15808 | 2.9938 | 0.9753708 | 0.05816552
58.621 | 12.3105 | 12.49641 | 7.293199 | -0.1859087 | 1.161435 | 3.004693 | 0.9788327 | 0.05824911
58.631 | 12.3194 | 12.51192 | 7.290846 | -0.1925201 | 1.164811 | 3.015651 | 0.9822779 | 0.05833373
58.641 | 12.3253 | 12.5275 | 7.288494 | -0.2022034 | 1.168209 | 3.026675 | 0.9857061 | 0.05841935
58.651 | 12.3461 | 12.54316 | 7.286141 | -0.197058 | 1.171629 | 3.037765 | 0.989116 | 0.05850597
58.661 | 12.3491 | 12.55888 | 7.28379 | -0.2097845 | 1.175072 | 3.048922 | 0.9925074 | 0.05859357
58.671 | 12.3525 | 12.57468 | 7.281439 | -0.2221824 | 1.178536 | 3.060146 | 0.9958793 | 0.05868216
58.681 | 12.3765 | 12.59055 | 7.279088 | -0.2140513 | 1.182022 | 3.071438 | 0.9992312 | 0.05877171
58.691 | 12.3736 | 12.60649 | 7.276738 | -0.2328913 | 1.185531 | 3.082797 | 1.002562 | 0.05886224
58.701 | 12.395 | 12.6225 | 7.274389 | -0.2275026 | 1.189063 | 3.094226 | 1.005871 | 0.05895372
58.711 | 12.4167 | 12.63858 | 7.27204 | -0.2218843 | 1.192617 | 3.105723 | 1.009158 | 0.05904614
58.721 | 12.4031 | 12.65474 | 7.269692 | -0.2516365 | 1.196194 | 3.117289 | 1.012422 | 0.05913951
58.731 | 12.4279 | 12.67096 | 7.267344 | -0.243059 | 1.199794 | 3.128925 | 1.015662 | 0.0592338
58.741 | 12.4509 | 12.68725 | 7.264996 | -0.2363521 | 1.203417 | 3.140632 | 1.018878 | 0.05932901
58.751 | 12.4427 | 12.70362 | 7.26265 | -0.2609152 | 1.207063 | 3.15241 | 1.022068 | 0.05942513
58.761 | 12.4685 | 12.72005 | 7.260303 | -0.2515479 | 1.210732 | 3.164258 | 1.025232 | 0.05952215
58.771 | 12.486 | 12.73655 | 7.257958 | -0.250551 | 1.214425 | 3.176179 | 1.028369 | 0.05962006
58.781 | 12.4846 | 12.75312 | 7.255613 | -0.2685231 | 1.218141 | 3.188171 | 1.031479 | 0.05971884
58.791 | 12.5041 | 12.76976 | 7.253268 | -0.2656648 | 1.221881 | 3.200236 | 1.03456 | 0.0598185
58.801 | 12.5123 | 12.78648 | 7.250925 | -0.2741756 | 1.225645 | 3.212375 | 1.037613 | 0.059919
58.811 | 12.5285 | 12.80326 | 7.248581 | -0.2747556 | 1.229432 | 3.224586 | 1.040635 | 0.06002035
58.821 | 12.5394 | 12.8201 | 7.246239 | -0.2807048 | 1.233244 | 3.236873 | 1.043627 | 0.06012254
58.831 | 12.5505 | 12.83702 | 7.243897 | -0.2865221 | 1.237079 | 3.249233 | 1.046588 | 0.06022554
58.8409 | 12.5595 | 12.85384 | 7.241579 | -0.2943417 | 1.240901 | 3.261546 | 1.049488 | 0.06032831
58.8509 | 12.5712 | 12.8709 | 7.239238 | -0.2996958 | 1.244785 | 3.274057 | 1.052383 | 0.06043291
58.8609 | 12.5829 | 12.88802 | 7.236898 | -0.3051186 | 1.248693 | 3.286643 | 1.055246 | 0.06053828
58.8709 | 12.6066 | 12.90521 | 7.234559 | -0.298609 | 1.252626 | 3.299306 | 1.058073 | 0.06064443
58.8809 | 12.619 | 12.92247 | 7.23222 | -0.3034678 | 1.256584 | 3.312046 | 1.060866 | 0.06075132
58.8909 | 12.622 | 12.93979 | 7.229882 | -0.3177942 | 1.260567 | 3.324863 | 1.063623 | 0.06085896
58.9009 | 12.6448 | 12.95719 | 7.227545 | -0.3123884 | 1.264574 | 3.337759 | 1.066343 | 0.06096731
58.9109 | 12.6633 | 12.97465 | 7.225208 | -0.3113506 | 1.268607 | 3.350733 | 1.069026 | 0.06107639
58.9209 | 12.6654 | 12.99218 | 7.222872 | -0.32678 | 1.272665 | 3.363786 | 1.071671 | 0.06118614
58.9309 | 12.6861 | 13.00978 | 7.220537 | -0.323677 | 1.276748 | 3.376918 | 1.074277 | 0.06129659
58.9409 | 12.6951 | 13.02744 | 7.218202 | -0.3323414 | 1.280857 | 3.390131 | 1.076843 | 0.06140769
58.9509 | 12.7072 | 13.04517 | 7.215868 | -0.3379728 | 1.284992 | 3.403424 | 1.07937 | 0.06151944
58.9609 | 12.7284 | 13.06297 | 7.213535 | -0.3345717 | 1.289152 | 3.416798 | 1.081855 | 0.06163181
58.9709 | 12.7465 | 13.08084 | 7.211203 | -0.3343375 | 1.293338 | 3.430254 | 1.084298 | 0.06174481
58.9809 | 12.7514 | 13.09877 | 7.208871 | -0.3473702 | 1.29755 | 3.443791 | 1.086699 | 0.06185839
58.9909 | 12.7703 | 13.11677 | 7.206541 | -0.34647 | 1.301788 | 3.457412 | 1.089057 | 0.06197255
59.0009 | 12.7745 | 13.13484 | 7.20421 | -0.3603365 | 1.306052 | 3.471115 | 1.091371 | 0.06208727
59.0109 | 12.8058 | 13.15297 | 7.201881 | -0.3471696 | 1.310343 | 3.484902 | 1.093641 | 0.06220253
59.0209 | 12.819 | 13.17117 | 7.199553 | -0.3521699 | 1.31466 | 3.498774 | 1.095865 | 0.0623183
59.0309 | 12.8232 | 13.18944 | 7.197225 | -0.3662371 | 1.319004 | 3.51273 | 1.098044 | 0.06243458
59.0409 | 12.852 | 13.20777 | 7.194898 | -0.3557707 | 1.323374 | 3.526772 | 1.100176 | 0.06255135
59.0509 | 12.8698 | 13.22617 | 7.192572 | -0.3563709 | 1.327771 | 3.540899 | 1.102261 | 0.06266857
59.0609 | 12.8737 | 13.24464 | 7.190246 | -0.3709385 | 1.332195 | 3.555113 | 1.104298 | 0.06278624
59.0709 | 12.9047 | 13.26317 | 7.187922 | -0.3584725 | 1.336646 | 3.569413 | 1.106287 | 0.06290432
59.0809 | 12.9148 | 13.28177 | 7.185598 | -0.3669732 | 1.341124 | 3.583801 | 1.108227 | 0.06302281
59.0909 | 12.928 | 13.30044 | 7.183275 | -0.3724412 | 1.34563 | 3.598277 | 1.110117 | 0.06314167
59.1009 | 12.9647 | 13.31918 | 7.180953 | -0.354476 | 1.350163 | 3.612842 | 1.111958 | 0.0632609
59.1109 | 12.9655 | 13.33798 | 7.178632 | -0.372478 | 1.354723 | 3.627495 | 1.113747 | 0.06338045
59.1209 | 12.9833 | 13.35685 | 7.176312 | -0.3735466 | 1.359312 | 3.642238 | 1.115485 | 0.06350032
59.1309 | 13.0106 | 13.37578 | 7.173992 | -0.3651828 | 1.363927 | 3.657072 | 1.117171 | 0.06362047
59.1409 | 13.0304 | 13.39479 | 7.171673 | -0.3643858 | 1.368571 | 3.671996 | 1.118805 | 0.06374089
59.1509 | 13.0366 | 13.41386 | 7.169356 | -0.3772566 | 1.373243 | 3.687011 | 1.120386 | 0.06386154
59.1609 | 13.0575 | 13.43299 | 7.167039 | -0.3754948 | 1.377942 | 3.702118 | 1.121913 | 0.06398242
59.1709 | 13.0847 | 13.4522 | 7.164723 | -0.367501 | 1.38267 | 3.717318 | 1.123387 | 0.06410349
59.1809 | 13.0937 | 13.47148 | 7.162408 | -0.377775 | 1.387427 | 3.73261 | 1.124806 | 0.06422473
59.1909 | 13.1297 | 13.49082 | 7.160094 | -0.3611174 | 1.392211 | 3.747997 | 1.12617 | 0.0643461
59.2009 | 13.141 | 13.51023 | 7.157781 | -0.369228 | 1.397024 | 3.763477 | 1.127479 | 0.0644676
59.2109 | 13.1467 | 13.52971 | 7.155468 | -0.3830069 | 1.401866 | 3.779051 | 1.128732 | 0.06458918
59.2209 | 13.1868 | 13.54926 | 7.153157 | -0.3624553 | 1.406737 | 3.794722 | 1.129929 | 0.06471083
59.2309 | 13.197 | 13.56887 | 7.150847 | -0.3718722 | 1.411636 | 3.810488 | 1.13107 | 0.06483251
59.2409 | 13.2092 | 13.58856 | 7.148537 | -0.3793583 | 1.416564 | 3.82635 | 1.132153 | 0.06495421
59.2509 | 13.2464 | 13.60831 | 7.146229 | -0.3619143 | 1.421521 | 3.842309 | 1.13318 | 0.06507588
59.2609 | 13.2501 | 13.62814 | 7.143921 | -0.37804 | 1.426508 | 3.858365 | 1.134148 | 0.06519751
59.2709 | 13.2753 | 13.64804 | 7.141615 | -0.3727362 | 1.431523 | 3.87452 | 1.135059 | 0.06531907
59.2809 | 13.3007 | 13.668 | 7.139309 | -0.367303 | 1.436568 | 3.890773 | 1.135912 | 0.06544053
59.2909 | 13.3065 | 13.68804 | 7.137004 | -0.3815411 | 1.441643 | 3.907127 | 1.136706 | 0.06556186
59.3009 | 13.3367 | 13.70815 | 7.134701 | -0.3714501 | 1.446747 | 3.923579 | 1.137441 | 0.06568303
59.3109 | 13.3503 | 13.72833 | 7.132398 | -0.378031 | 1.45188 | 3.940132 | 1.138117 | 0.06580402
59.3209 | 13.3671 | 13.74858 | 7.130097 | -0.3814844 | 1.457043 | 3.956786 | 1.138734 | 0.06592478
59.3309 | 13.3876 | 13.76891 | 7.127796 | -0.3813103 | 1.462236 | 3.973541 | 1.139292 | 0.0660453
59.3409 | 13.4122 | 13.78931 | 7.125497 | -0.3771091 | 1.467459 | 3.990398 | 1.139789 | 0.06616553
59.3509 | 13.4276 | 13.80978 | 7.123198 | -0.3821816 | 1.472712 | 4.007359 | 1.140227 | 0.06628547
59.3609 | 13.4515 | 13.83033 | 7.120901 | -0.3788279 | 1.477995 | 4.024422 | 1.140605 | 0.06640506
59.3709 | 13.4646 | 13.85095 | 7.118604 | -0.3863496 | 1.483308 | 4.04159 | 1.140924 | 0.06652429
59.3809 | 13.4853 | 13.87165 | 7.116309 | -0.3863456 | 1.488651 | 4.058861 | 1.141181 | 0.0666431
59.3909 | 13.5245 | 13.89242 | 7.114015 | -0.3679172 | 1.494024 | 4.076238 | 1.141379 | 0.0667615
59.4009 | 13.5283 | 13.91327 | 7.111722 | -0.3849655 | 1.499428 | 4.093721 | 1.141516 | 0.06687942
59.4109 | 13.5407 | 13.93419 | 7.10943 | -0.3934906 | 1.504862 | 4.111309 | 1.141593 | 0.06699686
59.4209 | 13.5776 | 13.95519 | 7.107139 | -0.3775929 | 1.510327 | 4.129005 | 1.141609 | 0.06711375
59.4308 | 13.5905 | 13.97606 | 7.104872 | -0.3855574 | 1.515767 | 4.146624 | 1.141566 | 0.06722895
59.4408 | 13.6166 | 13.99722 | 7.102583 | -0.3806159 | 1.521292 | 4.164534 | 1.141462 | 0.0673447
59.4508 | 13.631 | 14.01845 | 7.100295 | -0.3874533 | 1.526848 | 4.182552 | 1.141298 | 0.06745982
59.4608 | 13.6485 | 14.03977 | 7.098009 | -0.3912703 | 1.532435 | 4.200679 | 1.141074 | 0.06757429
59.4708 | 13.6739 | 14.06117 | 7.095723 | -0.3872689 | 1.538052 | 4.218916 | 1.140789 | 0.06768807
59.4808 | 13.7146 | 14.08265 | 7.093439 | -0.3680488 | 1.543701 | 4.237263 | 1.140444 | 0.06780112
59.4908 | 13.7017 | 14.10421 | 7.091156 | -0.4025104 | 1.54938 | 4.255721 | 1.14004 | 0.06791341
59.5008 | 13.7556 | 14.12586 | 7.088874 | -0.3702552 | 1.55509 | 4.274291 | 1.139575 | 0.06802491
59.5108 | 13.7688 | 14.14758 | 7.086593 | -0.3787828 | 1.560831 | 4.292972 | 1.139051 | 0.06813559
59.5208 | 13.7742 | 14.1694 | 7.084314 | -0.3951954 | 1.566604 | 4.311765 | 1.138467 | 0.0682454
59.5308 | 13.826 | 14.19129 | 7.082035 | -0.3652927 | 1.572407 | 4.330672 | 1.137824 | 0.06835433
59.5408 | 13.845 | 14.21328 | 7.079758 | -0.3682762 | 1.578241 | 4.349693 | 1.137122 | 0.06846232
59.5508 | 13.8523 | 14.23535 | 7.077482 | -0.3830464 | 1.584106 | 4.368827 | 1.136362 | 0.06856935
59.5608 | 13.8931 | 14.2575 | 7.075207 | -0.3644043 | 1.590002 | 4.388077 | 1.135542 | 0.06867539
59.5708 | 13.9177 | 14.27975 | 7.072934 | -0.3620507 | 1.59593 | 4.407442 | 1.134664 | 0.06878041
59.5808 | 13.9322 | 14.30209 | 7.070661 | -0.3698861 | 1.601889 | 4.426923 | 1.133729 | 0.06888436
59.5908 | 13.9656 | 14.32451 | 7.06839 | -0.3589114 | 1.607878 | 4.44652 | 1.132736 | 0.06898721
59.6008 | 13.9865 | 14.34703 | 7.06612 | -0.3605278 | 1.613899 | 4.466235 | 1.131685 | 0.06908894
59.6108 | 14.0144 | 14.36964 | 7.063851 | -0.3552363 | 1.619951 | 4.486067 | 1.130577 | 0.0691895
59.6208 | 14.0434 | 14.39234 | 7.061584 | -0.3489371 | 1.626035 | 4.506017 | 1.129413 | 0.06928886
59.6308 | 14.0645 | 14.41513 | 7.059318 | -0.3506323 | 1.632149 | 4.526086 | 1.128193 | 0.06938699
59.6408 | 14.0893 | 14.43802 | 7.057053 | -0.3487214 | 1.638295 | 4.546274 | 1.126917 | 0.06948386
59.6508 | 14.1376 | 14.46101 | 7.054789 | -0.3234063 | 1.644471 | 4.566582 | 1.125585 | 0.06957943
59.6608 | 14.1431 | 14.48409 | 7.052527 | -0.3409876 | 1.650679 | 4.58701 | 1.124199 | 0.06967366
59.6708 | 14.1711 | 14.50727 | 7.050266 | -0.3361664 | 1.656918 | 4.607559 | 1.122758 | 0.06976653
59.6808 | 14.2122 | 14.53054 | 7.048006 | -0.3183435 | 1.663188 | 4.628229 | 1.121263 | 0.069858
59.6908 | 14.2367 | 14.55392 | 7.045747 | -0.3172192 | 1.669489 | 4.649021 | 1.119714 | 0.06994804
59.7008 | 14.2649 | 14.5774 | 7.04349 | -0.3124961 | 1.67582 | 4.669936 | 1.118113 | 0.07003662
59.7108 | 14.2901 | 14.60097 | 7.041234 | -0.3108733 | 1.682183 | 4.690973 | 1.116459 | 0.0701237
59.7208 | 14.3174 | 14.62465 | 7.03898 | -0.307253 | 1.688577 | 4.712134 | 1.114753 | 0.07020925
59.7308 | 14.3581 | 14.64844 | 7.036727 | -0.2903359 | 1.695001 | 4.733419 | 1.112995 | 0.07029325
59.7408 | 14.3787 | 14.67232 | 7.034475 | -0.2936229 | 1.701457 | 4.754828 | 1.111187 | 0.07037565
59.7508 | 14.4122 | 14.69631 | 7.032225 | -0.2841145 | 1.707942 | 4.776362 | 1.109329 | 0.07045642
59.7608 | 14.4318 | 14.72041 | 7.029975 | -0.2886134 | 1.714459 | 4.798023 | 1.107421 | 0.07053555
59.7708 | 14.4799 | 14.74462 | 7.027728 | -0.2647181 | 1.721006 | 4.819808 | 1.105463 | 0.07061298
59.7808 | 14.5025 | 14.76893 | 7.025481 | -0.2664308 | 1.727584 | 4.841719 | 1.103458 | 0.0706887
59.7908 | 14.5364 | 14.79335 | 7.023236 | -0.2569525 | 1.734191 | 4.863758 | 1.101404 | 0.07076268
59.8008 | 14.5609 | 14.81788 | 7.020993 | -0.2569848 | 1.74083 | 4.885924 | 1.099304 | 0.07083488
59.8108 | 14.5808 | 14.84253 | 7.018751 | -0.2617274 | 1.747498 | 4.908218 | 1.097156 | 0.07090527
59.8208 | 14.6254 | 14.86728 | 7.01651 | -0.2418815 | 1.754196 | 4.930639 | 1.094963 | 0.07097383
59.8308 | 14.6518 | 14.89215 | 7.01427 | -0.240349 | 1.760924 | 4.953189 | 1.092724 | 0.07104053
59.8408 | 14.6888 | 14.91713 | 7.012033 | -0.2283301 | 1.767682 | 4.975869 | 1.090441 | 0.07110534
59.8508 | 14.7173 | 14.94223 | 7.009796 | -0.2249255 | 1.77447 | 4.998677 | 1.088114 | 0.07116823
59.8608 | 14.7546 | 14.96744 | 7.007561 | -0.2128371 | 1.781287 | 5.021616 | 1.085744 | 0.07122918
59.8708 | 14.7669 | 14.99276 | 7.005327 | -0.2258648 | 1.788134 | 5.044685 | 1.083331 | 0.07128816
59.8808 | 14.8052 | 15.01821 | 7.003095 | -0.2130097 | 1.795009 | 5.067884 | 1.080876 | 0.07134513
59.8908 | 14.8594 | 15.04377 | 7.000864 | -0.1843733 | 1.801914 | 5.091214 | 1.078381 | 0.07140009
59.9008 | 14.8531 | 15.06946 | 6.998635 | -0.2163563 | 1.808847 | 5.114676 | 1.075844 | 0.071453
59.9108 | 14.9083 | 15.09526 | 6.996407 | -0.1869598 | 1.81581 | 5.13827 | 1.073269 | 0.07150384
59.9208 | 14.9211 | 15.12118 | 6.994181 | -0.2000838 | 1.8228 | 5.161996 | 1.070654 | 0.07155258
59.9308 | 14.9519 | 15.14723 | 6.991956 | -0.1953295 | 1.829819 | 5.185854 | 1.068001 | 0.07159921
59.9408 | 14.9883 | 15.1734 | 6.989733 | -0.1850984 | 1.836867 | 5.209845 | 1.06531 | 0.0716437
59.9508 | 15.024 | 15.19969 | 6.987511 | -0.1756907 | 1.843942 | 5.233969 | 1.062583 | 0.07168602
59.9608 | 15.0485 | 15.22611 | 6.985291 | -0.1776063 | 1.851044 | 5.258225 | 1.05982 | 0.07172616
59.9708 | 15.091 | 15.25265 | 6.983072 | -0.1616486 | 1.858174 | 5.282617 | 1.057021 | 0.07176409
59.9808 | 15.1209 | 15.27932 | 6.980855 | -0.1584159 | 1.865331 | 5.307141 | 1.054188 | 0.0717998
59.9908 | 15.1417 | 15.30611 | 6.97864 | -0.1644097 | 1.872516 | 5.3318 | 1.051321 | 0.07183327
60.0008 | 15.1845 | 15.33303 | 6.976426 | -0.1485313 | 1.879727 | 5.356593 | 1.048421 | 0.07186448
60.0107 | 15.2122 | 15.35982 | 6.974235 | -0.1476152 | 1.886891 | 5.381277 | 1.045518 | 0.07189311
60.0207 | 15.2503 | 15.38699 | 6.972024 | -0.1366924 | 1.894155 | 5.406339 | 1.042555 | 0.07191977
60.0307 | 15.2763 | 15.4143 | 6.969815 | -0.1379986 | 1.901444 | 5.431535 | 1.039561 | 0.07194411
60.0407 | 15.2979 | 15.44174 | 6.967607 | -0.1438353 | 1.908758 | 5.456867 | 1.036537 | 0.07196613
60.0507 | 15.3578 | 15.4693 | 6.965401 | -0.1115028 | 1.916098 | 5.482335 | 1.033484 | 0.07198581
60.0607 | 15.3643 | 15.497 | 6.963196 | -0.1327015 | 1.923463 | 5.507937 | 1.030402 | 0.07200313
60.0707 | 15.4031 | 15.52483 | 6.960993 | -0.1217319 | 1.930852 | 5.533676 | 1.027293 | 0.07201807
60.0807 | 15.4419 | 15.55279 | 6.958791 | -0.1108945 | 1.938266 | 5.55955 | 1.024156 | 0.07203065
60.0907 | 15.4715 | 15.58089 | 6.956592 | -0.1093907 | 1.945704 | 5.585561 | 1.020994 | 0.07204082
60.1007 | 15.5165 | 15.60912 | 6.954393 | -0.09261971 | 1.953165 | 5.611707 | 1.017806 | 0.0720486
60.1107 | 15.5464 | 15.63748 | 6.952197 | -0.09108232 | 1.96065 | 5.637989 | 1.014593 | 0.07205396
60.1207 | 15.5644 | 15.66598 | 6.950002 | -0.101579 | 1.968157 | 5.664407 | 1.011356 | 0.07205689
60.1307 | 15.6199 | 15.69461 | 6.947809 | -0.07471131 | 1.975687 | 5.690962 | 1.008096 | 0.0720574
60.1407 | 15.6566 | 15.72338 | 6.945617 | -0.06677797 | 1.983239 | 5.717653 | 1.004814 | 0.07205548
60.1507 | 15.6883 | 15.75228 | 6.943427 | -0.06397926 | 1.990812 | 5.74448 | 1.001509 | 0.0720511
60.1607 | 15.7115 | 15.78132 | 6.941239 | -0.06981744 | 1.998407 | 5.771443 | 0.9981842 | 0.07204428
60.1707 | 15.7689 | 15.81049 | 6.939052 | -0.0415904 | 2.006023 | 5.798542 | 0.9948386 | 0.072035
60.1807 | 15.7994 | 15.8398 | 6.936867 | -0.04039938 | 2.013659 | 5.825777 | 0.9914734 | 0.07202326
60.1907 | 15.836 | 15.86924 | 6.934684 | -0.03324435 | 2.021315 | 5.853147 | 0.9880894 | 0.07200906
60.2007 | 15.8779 | 15.89883 | 6.932502 | -0.02092617 | 2.02899 | 5.880654 | 0.9846874 | 0.07199239
60.2107 | 15.8943 | 15.92854 | 6.930323 | -0.03424369 | 2.036684 | 5.908296 | 0.9812678 | 0.07197327
60.2207 | 15.9639 | 15.9584 | 6.928145 | 0.0055022 | 2.044397 | 5.936073 | 0.9778315 | 0.07195167
60.2307 | 15.9872 | 15.98839 | 6.925968 | -0.001188088 | 2.052128 | 5.963985 | 0.9743792 | 0.07192761
60.2407 | 16.0265 | 16.01852 | 6.923793 | 0.007984828 | 2.059877 | 5.992032 | 0.9709114 | 0.07190109
60.2507 | 16.0651 | 16.04878 | 6.921621 | 0.01632204 | 2.067642 | 6.020214 | 0.9674291 | 0.0718721
60.2607 | 16.1155 | 16.07918 | 6.919449 | 0.03632296 | 2.075424 | 6.04853 | 0.9639327 | 0.07184065
60.2707 | 16.1387 | 16.10971 | 6.91728 | 0.02898819 | 2.083222 | 6.07698 | 0.960423 | 0.07180675
60.2807 | 16.182 | 16.14038 | 6.915112 | 0.04161729 | 2.091035 | 6.105564 | 0.9569006 | 0.0717704
60.2907 | 16.2216 | 16.17119 | 6.912947 | 0.05041065 | 2.098863 | 6.134282 | 0.9533663 | 0.07173161
60.3007 | 16.2476 | 16.20213 | 6.910782 | 0.04546965 | 2.106705 | 6.163132 | 0.9498206 | 0.07169036
60.3107 | 16.31 | 16.23321 | 6.90862 | 0.07679367 | 2.114561 | 6.192114 | 0.9462642 | 0.0716467
60.3207 | 16.3261 | 16.26442 | 6.90646 | 0.06168325 | 2.12243 | 6.221229 | 0.9426977 | 0.07160061
60.3307 | 16.383 | 16.29576 | 6.904301 | 0.08723886 | 2.130311 | 6.250475 | 0.9391218 | 0.0715521
60.3407 | 16.3973 | 16.32724 | 6.902144 | 0.07006141 | 2.138204 | 6.279852 | 0.935537 | 0.07150119
60.3507 | 16.4492 | 16.35885 | 6.899989 | 0.090351 | 2.146109 | 6.309359 | 0.9319441 | 0.07144788
60.3607 | 16.4794 | 16.39059 | 6.897836 | 0.08880905 | 2.154024 | 6.338996 | 0.9283434 | 0.0713922
60.3707 | 16.4958 | 16.42247 | 6.895684 | 0.07333443 | 2.161948 | 6.368763 | 0.9247359 | 0.07133413
60.3807 | 16.5685 | 16.45447 | 6.893535 | 0.1140302 | 2.169882 | 6.398657 | 0.9211219 | 0.07127371
60.3907 | 16.5713 | 16.4866 | 6.891387 | 0.08469542 | 2.177825 | 6.42868 | 0.917502 | 0.07121095
60.4007 | 16.6322 | 16.51887 | 6.889241 | 0.1133319 | 2.185775 | 6.45883 | 0.9138768 | 0.07114585
60.4107 | 16.6649 | 16.55126 | 6.887097 | 0.1136398 | 2.193732 | 6.489106 | 0.910247 | 0.07107844
60.4207 | 16.6906 | 16.58378 | 6.884955 | 0.1068209 | 2.201696 | 6.519507 | 0.9066129 | 0.07100873
60.4307 | 16.7334 | 16.61642 | 6.882815 | 0.1169753 | 2.209665 | 6.550033 | 0.9029753 | 0.07093673
60.4407 | 16.765 | 16.6492 | 6.880676 | 0.1158048 | 2.21764 | 6.580682 | 0.8993345 | 0.07086248
60.4507 | 16.8002 | 16.68209 | 6.87854 | 0.1181105 | 2.225618 | 6.611454 | 0.8956912 | 0.07078597
60.4607 | 16.8565 | 16.71511 | 6.876405 | 0.1413929 | 2.233601 | 6.642348 | 0.8920459 | 0.07070724
60.4707 | 16.8772 | 16.74825 | 6.874272 | 0.1289542 | 2.241585 | 6.673363 | 0.888399 | 0.07062629
60.4807 | 16.9292 | 16.78151 | 6.872142 | 0.1476946 | 2.249572 | 6.704498 | 0.8847513 | 0.07054316
60.4907 | 16.9626 | 16.81488 | 6.870013 | 0.1477171 | 2.257559 | 6.73575 | 0.8811028 | 0.07045785
60.5007 | 17.0101 | 16.84838 | 6.867886 | 0.1617215 | 2.265548 | 6.76712 | 0.8774544 | 0.0703704
60.5107 | 17.0234 | 16.88199 | 6.865761 | 0.1414094 | 2.273535 | 6.798608 | 0.8738064 | 0.07028083
60.5207 | 17.0691 | 16.91572 | 6.863638 | 0.1533838 | 2.281521 | 6.830209 | 0.8701594 | 0.07018915
60.5307 | 17.104 | 16.94955 | 6.861517 | 0.1544452 | 2.289505 | 6.861924 | 0.8665136 | 0.07009539
60.5407 | 17.1476 | 16.9835 | 6.859398 | 0.1640959 | 2.297486 | 6.893751 | 0.8628696 | 0.06999958
60.5507 | 17.2115 | 17.01756 | 6.85728 | 0.1939373 | 2.305463 | 6.92569 | 0.859228 | 0.06990173
60.5607 | 17.2488 | 17.05173 | 6.855165 | 0.1970715 | 2.313435 | 6.957737 | 0.855589 | 0.06980188
60.5707 | 17.276 | 17.086 | 6.853052 | 0.1899995 | 2.321402 | 6.989893 | 0.8519531 | 0.06970005
60.5807 | 17.3281 | 17.12038 | 6.850941 | 0.2077243 | 2.329362 | 7.022156 | 0.8483207 | 0.06959626
60.5907 | 17.3623 | 17.15485 | 6.848832 | 0.2074474 | 2.337315 | 7.054523 | 0.8446923 | 0.06949054
60.6006 | 17.4225 | 17.18908 | 6.846746 | 0.2334201 | 2.34518 | 7.086665 | 0.8411053 | 0.069384
60.6106 | 17.4696 | 17.22375 | 6.84464 | 0.2458471 | 2.353116 | 7.119237 | 0.8374858 | 0.06927453
60.6206 | 17.5165 | 17.25852 | 6.842537 | 0.2579793 | 2.361041 | 7.151908 | 0.8338715 | 0.0691632
60.6306 | 17.5465 | 17.29338 | 6.840436 | 0.2531201 | 2.368956 | 7.184676 | 0.8302626 | 0.06905006
60.6406 | 17.5969 | 17.32833 | 6.838337 | 0.2685697 | 2.376858 | 7.217541 | 0.8266595 | 0.06893512
60.6506 | 17.6321 | 17.36337 | 6.83624 | 0.2687305 | 2.384748 | 7.250501 | 0.8230626 | 0.06881842
60.6606 | 17.6871 | 17.39849 | 6.834145 | 0.2886075 | 2.392623 | 7.283552 | 0.8194722 | 0.06869999
60.6706 | 17.7264 | 17.4337 | 6.832052 | 0.2927006 | 2.400485 | 7.316694 | 0.8158887 | 0.06857986
60.6806 | 17.7627 | 17.46899 | 6.829961 | 0.2937135 | 2.40833 | 7.349925 | 0.8123123 | 0.06845805
60.6906 | 17.8295 | 17.50435 | 6.827872 | 0.3251492 | 2.416159 | 7.383242 | 0.8087435 | 0.06833459
60.7006 | 17.8804 | 17.53979 | 6.825785 | 0.3406113 | 2.42397 | 7.416641 | 0.8051825 | 0.06820953
60.7106 | 17.8872 | 17.5753 | 6.8237 | 0.3119015 | 2.431763 | 7.450123 | 0.8016297 | 0.06808288
60.7206 | 17.9635 | 17.61088 | 6.821618 | 0.3526228 | 2.439535 | 7.483684 | 0.7980853 | 0.06795468
60.7306 | 18.0012 | 17.64652 | 6.819537 | 0.3546779 | 2.447288 | 7.517322 | 0.7945496 | 0.06782496
60.7406 | 18.0521 | 17.68223 | 6.817459 | 0.3698698 | 2.455019 | 7.551036 | 0.7910229 | 0.06769376
60.7506 | 18.0995 | 17.718 | 6.815383 | 0.3815036 | 2.462727 | 7.58482 | 0.7875055 | 0.06756109
60.7606 | 18.1332 | 17.75382 | 6.813309 | 0.3793818 | 2.470412 | 7.618673 | 0.7839976 | 0.067427
60.7706 | 18.1759 | 17.78969 | 6.811237 | 0.3862053 | 2.478072 | 7.652595 | 0.7804995 | 0.06729152
60.7806 | 18.232 | 17.82562 | 6.809167 | 0.4063807 | 2.485707 | 7.686579 | 0.7770115 | 0.06715468
60.7906 | 18.2835 | 17.86159 | 6.807099 | 0.4219097 | 2.493315 | 7.720626 | 0.7735339 | 0.06701651
60.8006 | 18.2993 | 17.8976 | 6.805033 | 0.4016968 | 2.500896 | 7.75473 | 0.7700668 | 0.06687704
60.8106 | 18.3599 | 17.93366 | 6.80297 | 0.4262438 | 2.508448 | 7.788891 | 0.7666104 | 0.06673631
60.8206 | 18.4059 | 17.96974 | 6.800909 | 0.4361563 | 2.515971 | 7.823105 | 0.7631651 | 0.06659435
60.8306 | 18.4139 | 18.00586 | 6.79885 | 0.4080379 | 2.523463 | 7.857367 | 0.7597308 | 0.06645119
60.8406 | 18.5053 | 18.04201 | 6.796793 | 0.4632918 | 2.530924 | 7.891677 | 0.7563082 | 0.06630687
60.8506 | 18.539 | 18.07818 | 6.794738 | 0.4608221 | 2.538352 | 7.92603 | 0.7528971 | 0.06616141
60.8606 | 18.5772 | 18.11437 | 6.792686 | 0.4628325 | 2.545747 | 7.960423 | 0.7494979 | 0.06601485
60.8706 | 18.6403 | 18.15057 | 6.790635 | 0.4897274 | 2.553107 | 7.994853 | 0.7461107 | 0.06586723
60.8806 | 18.6927 | 18.18679 | 6.788587 | 0.505911 | 2.560431 | 8.029316 | 0.7427357 | 0.06571857
60.8906 | 18.7144 | 18.22301 | 6.786541 | 0.4913866 | 2.56772 | 8.063811 | 0.739373 | 0.06556891
60.9006 | 18.7515 | 18.25924 | 6.784498 | 0.4922604 | 2.57497 | 8.09833 | 0.736023 | 0.06541828
60.9106 | 18.8336 | 18.29546 | 6.782456 | 0.5381351 | 2.582182 | 8.132874 | 0.7326857 | 0.06526671
60.9206 | 18.8354 | 18.33168 | 6.780417 | 0.5037153 | 2.589355 | 8.167437 | 0.7293611 | 0.06511424
60.9306 | 18.9402 | 18.36789 | 6.77838 | 0.5723062 | 2.596487 | 8.202015 | 0.7260497 | 0.0649609
60.9406 | 18.9547 | 18.40409 | 6.776346 | 0.5506117 | 2.603578 | 8.236606 | 0.7227514 | 0.06480672
60.9506 | 19.0175 | 18.44026 | 6.774313 | 0.5772361 | 2.610627 | 8.271205 | 0.7194666 | 0.06465173
60.9606 | 19.0674 | 18.47641 | 6.772283 | 0.5909861 | 2.617632 | 8.305808 | 0.716195 | 0.06449596
60.9706 | 19.1092 | 18.51254 | 6.770255 | 0.5966637 | 2.624593 | 8.340411 | 0.7129371 | 0.06433945
60.9806 | 19.1446 | 18.54862 | 6.76823 | 0.5959754 | 2.631509 | 8.37501 | 0.709693 | 0.06418224
60.9906 | 19.2157 | 18.58467 | 6.766206 | 0.6310262 | 2.638379 | 8.409602 | 0.7064626 | 0.06402434
61.0006 | 19.2614 | 18.62068 | 6.764185 | 0.6407202 | 2.645202 | 8.444181 | 0.7032462 | 0.06386579
61.0106 | 19.3022 | 18.65664 | 6.762167 | 0.6455625 | 2.651977 | 8.478744 | 0.7000439 | 0.06370663
61.0206 | 19.3851 | 18.69254 | 6.76015 | 0.6925587 | 2.658702 | 8.513286 | 0.6968556 | 0.06354688
61.0306 | 19.4137 | 18.72839 | 6.758136 | 0.6853137 | 2.665378 | 8.547803 | 0.6936818 | 0.06338658
61.0406 | 19.465 | 18.76417 | 6.756125 | 0.7008327 | 2.672004 | 8.582291 | 0.6905222 | 0.06322575
61.0506 | 19.5338 | 18.79988 | 6.754115 | 0.7339218 | 2.678578 | 8.616744 | 0.6873771 | 0.06306443
61.0606 | 19.5803 | 18.83551 | 6.752108 | 0.744786 | 2.685099 | 8.651157 | 0.6842465 | 0.06290264
61.0706 | 19.6263 | 18.87107 | 6.750103 | 0.7552295 | 2.691568 | 8.685528 | 0.6811306 | 0.06274042
61.0806 | 19.7047 | 18.90654 | 6.748101 | 0.7981588 | 2.697982 | 8.719851 | 0.6780294 | 0.0625778
61.0906 | 19.7465 | 18.94192 | 6.746101 | 0.8045798 | 2.704341 | 8.75412 | 0.6749429 | 0.0624148
61.1006 | 19.7782 | 18.9772 | 6.744103 | 0.8009963 | 2.710645 | 8.788332 | 0.6718713 | 0.06225146
61.1106 | 19.8661 | 19.01238 | 6.742108 | 0.8537159 | 2.716892 | 8.822481 | 0.6688145 | 0.06208779
61.1206 | 19.9225 | 19.04746 | 6.740115 | 0.8750437 | 2.723082 | 8.856562 | 0.6657727 | 0.06192384
61.1306 | 19.9522 | 19.08241 | 6.738125 | 0.8697852 | 2.729214 | 8.89057 | 0.6627459 | 0.06175963
61.1406 | 20.0276 | 19.11725 | 6.736137 | 0.910346 | 2.735288 | 8.9245 | 0.6597342 | 0.06159519
61.1506 | 20.0712 | 19.15197 | 6.734151 | 0.9192332 | 2.741301 | 8.958346 | 0.6567375 | 0.06143055
61.1606 | 20.1444 | 19.18655 | 6.732168 | 0.9578509 | 2.747255 | 8.992104 | 0.6537561 | 0.06126572
61.1706 | 20.2124 | 19.22099 | 6.730187 | 0.9914057 | 2.753147 | 9.025769 | 0.6507898 | 0.06110076
61.1806 | 20.276 | 19.2553 | 6.728209 | 1.020705 | 2.758978 | 9.059334 | 0.6478388 | 0.06093566
61.1905 | 20.3217 | 19.28911 | 6.726253 | 1.032592 | 2.764691 | 9.092461 | 0.6449316 | 0.06077213
61.2005 | 20.375 | 19.32311 | 6.724279 | 1.051893 | 2.770397 | 9.125813 | 0.642011 | 0.06060687
61.2105 | 20.482 | 19.35694 | 6.722308 | 1.125056 | 2.77604 | 9.159049 | 0.6391057 | 0.06044157
61.2205 | 20.5252 | 19.39061 | 6.720339 | 1.134588 | 2.781619 | 9.192162 | 0.6362157 | 0.06027624
61.2305 | 20.6162 | 19.42411 | 6.718373 | 1.192092 | 2.787133 | 9.225149 | 0.6333411 | 0.06011092
61.2405 | 20.6404 | 19.45742 | 6.71641 | 1.182976 | 2.792582 | 9.258004 | 0.6304819 | 0.05994562
61.2505 | 20.7124 | 19.49055 | 6.714448 | 1.221848 | 2.797965 | 9.290719 | 0.6276381 | 0.05978039
61.2605 | 20.8068 | 19.52349 | 6.71249 | 1.283312 | 2.803282 | 9.323291 | 0.6248097 | 0.05961522
61.2705 | 20.8471 | 19.55623 | 6.710533 | 1.290874 | 2.808532 | 9.355713 | 0.6219968 | 0.05945017
61.2805 | 20.939 | 19.58876 | 6.70858 | 1.350243 | 2.813715 | 9.387978 | 0.6191992 | 0.05928523
61.2905 | 20.9945 | 19.62108 | 6.706628 | 1.373423 | 2.81883 | 9.420082 | 0.616417 | 0.05912045
61.3005 | 21.0931 | 19.65318 | 6.70468 | 1.439921 | 2.823876 | 9.452017 | 0.6136503 | 0.05895584
61.3105 | 21.141 | 19.68506 | 6.702733 | 1.455943 | 2.828855 | 9.483778 | 0.6108991 | 0.05879142
61.3205 | 21.2516 | 19.7167 | 6.70079 | 1.534897 | 2.833763 | 9.515359 | 0.6081632 | 0.05862721
61.3305 | 21.2768 | 19.74811 | 6.698848 | 1.528688 | 2.838603 | 9.546754 | 0.6054427 | 0.05846324
61.3405 | 21.3558 | 19.77928 | 6.69691 | 1.576524 | 2.843373 | 9.577956 | 0.6027376 | 0.05829953
61.3505 | 21.435 | 19.81019 | 6.694974 | 1.624808 | 2.848073 | 9.608962 | 0.6000479 | 0.0581361
61.3605 | 21.5782 | 19.84085 | 6.69304 | 1.737351 | 2.852702 | 9.63976 | 0.5973737 | 0.05797296
61.3705 | 21.5948 | 19.87124 | 6.691109 | 1.723558 | 2.85726 | 9.670348 | 0.5947147 | 0.05781014
61.3805 | 21.686 | 19.90137 | 6.689181 | 1.784632 | 2.861748 | 9.70072 | 0.5920711 | 0.05764766
61.3905 | 21.7453 | 19.93121 | 6.687255 | 1.814085 | 2.866165 | 9.730867 | 0.5894427 | 0.05748554
61.4005 | 21.8181 | 19.96078 | 6.685332 | 1.85732 | 2.87051 | 9.760784 | 0.5868298 | 0.05732379
61.4105 | 21.935 | 19.99006 | 6.683411 | 1.944945 | 2.874784 | 9.790466 | 0.584232 | 0.05716244
61.4205 | 21.9702 | 20.01903 | 6.681493 | 1.951166 | 2.878985 | 9.819905 | 0.5816496 | 0.0570015
61.4305 | 22.0606 | 20.04771 | 6.679578 | 2.012887 | 2.883115 | 9.849097 | 0.5790823 | 0.05684099
61.4405 | 22.153 | 20.07608 | 6.677665 | 2.07692 | 2.887173 | 9.878031 | 0.5765302 | 0.05668093
61.4505 | 22.2187 | 20.10413 | 6.675754 | 2.114568 | 2.891159 | 9.906704 | 0.5739934 | 0.05652133
61.4605 | 22.3084 | 20.13186 | 6.673847 | 2.176537 | 2.895072 | 9.935111 | 0.5714715 | 0.05636222
61.4705 | 22.3686 | 20.15927 | 6.671942 | 2.209334 | 2.898914 | 9.963242 | 0.5689648 | 0.0562036
61.4805 | 22.45 | 20.18633 | 6.67004 | 2.263667 | 2.902682 | 9.991093 | 0.5664731 | 0.0560455
61.4905 | 22.5209 | 20.21306 | 6.66814 | 2.307841 | 2.906379 | 10.01866 | 0.5639964 | 0.05588792
61.5005 | 22.6338 | 20.23944 | 6.666243 | 2.394361 | 2.910004 | 10.04593 | 0.5615347 | 0.05573089
61.5105 | 22.669 | 20.26546 | 6.664348 | 2.403536 | 2.913556 | 10.0729 | 0.5590879 | 0.05557443
61.5205 | 22.7387 | 20.29113 | 6.662457 | 2.447572 | 2.917035 | 10.09956 | 0.5566561 | 0.05541853
61.5305 | 22.8303 | 20.31643 | 6.660567 | 2.513872 | 2.920443 | 10.12592 | 0.554239 | 0.05526322
61.5405 | 22.8959 | 20.34135 | 6.658681 | 2.554546 | 2.923779 | 10.15195 | 0.5518368 | 0.05510852
61.5505 | 22.9291 | 20.3659 | 6.656797 | 2.563199 | 2.927042 | 10.17766 | 0.5494493 | 0.05495443
61.5605 | 23.0321 | 20.39006 | 6.654916 | 2.642035 | 2.930234 | 10.20304 | 0.5470765 | 0.05480097
61.5705 | 23.0725 | 20.41384 | 6.653038 | 2.658663 | 2.933355 | 10.22808 | 0.5447184 | 0.05464815
61.5805 | 23.1466 | 20.43721 | 6.651162 | 2.709387 | 2.936404 | 10.25278 | 0.5423748 | 0.05449598
61.5905 | 23.1937 | 20.46018 | 6.649289 | 2.733515 | 2.939381 | 10.27712 | 0.5400459 | 0.05434448
61.6005 | 23.2673 | 20.48275 | 6.647419 | 2.784552 | 2.942288 | 10.30112 | 0.5377314 | 0.05419367
61.6105 | 23.2937 | 20.5049 | 6.645552 | 2.788803 | 2.945124 | 10.32475 | 0.5354314 | 0.05404354
61.6205 | 23.3759 | 20.52663 | 6.643687 | 2.849274 | 2.947889 | 10.34801 | 0.5331458 | 0.05389411
61.6305 | 23.4237 | 20.54793 | 6.641825 | 2.875771 | 2.950584 | 10.3709 | 0.5308745 | 0.05374539
61.6405 | 23.4481 | 20.5688 | 6.639966 | 2.8793 | 2.953209 | 10.39341 | 0.5286175 | 0.0535974
61.6505 | 23.5075 | 20.58923 | 6.638109 | 2.918266 | 2.955765 | 10.41553 | 0.5263748 | 0.05345014
61.6605 | 23.5533 | 20.60923 | 6.636255 | 2.944074 | 2.958251 | 10.43727 | 0.5241462 | 0.05330362
61.6705 | 23.5148 | 20.62877 | 6.634404 | 2.886032 | 2.960669 | 10.45861 | 0.5219318 | 0.05315786
61.6805 | 23.654 | 20.64786 | 6.632556 | 3.006141 | 2.963018 | 10.47954 | 0.5197313 | 0.05301285
61.6905 | 23.6326 | 20.66649 | 6.630711 | 2.96611 | 2.965298 | 10.50007 | 0.5175449 | 0.05286862
61.7005 | 23.6699 | 20.68466 | 6.628868 | 2.985243 | 2.967511 | 10.52018 | 0.5153725 | 0.05272516
61.7105 | 23.6866 | 20.70236 | 6.627028 | 2.984243 | 2.969656 | 10.53988 | 0.5132138 | 0.05258249
61.7205 | 23.6828 | 20.71958 | 6.625191 | 2.963218 | 2.971735 | 10.55915 | 0.5110691 | 0.05244062
61.7305 | 23.7116 | 20.73633 | 6.623357 | 2.975271 | 2.973747 | 10.57799 | 0.5089381 | 0.05229956
61.7405 | 23.7547 | 20.75259 | 6.621525 | 3.002109 | 2.975693 | 10.59639 | 0.5068208 | 0.05215931
61.7505 | 23.7521 | 20.76837 | 6.619697 | 2.983732 | 2.977574 | 10.61436 | 0.5047171 | 0.05201987
61.7605 | 23.7472 | 20.78365 | 6.617871 | 2.963548 | 2.979389 | 10.63188 | 0.502627 | 0.05188126
61.7704 | 23.768 | 20.7983 | 6.616066 | 2.969704 | 2.981121 | 10.64879 | 0.5005716 | 0.05174485
61.7804 | 23.7583 | 20.81259 | 6.614246 | 2.945713 | 2.982809 | 10.66542 | 0.4985083 | 0.0516079
61.7904 | 23.7453 | 20.82637 | 6.612428 | 2.918927 | 2.984433 | 10.68158 | 0.4964584 | 0.05147181
61.8004 | 23.7922 | 20.83965 | 6.610614 | 2.952551 | 2.985993 | 10.69728 | 0.4944218 | 0.05133655
61.8104 | 23.7674 | 20.85241 | 6.608802 | 2.914988 | 2.987492 | 10.71252 | 0.4923984 | 0.05120217
61.8204 | 23.703 | 20.86466 | 6.606993 | 2.838341 | 2.988928 | 10.72728 | 0.4903881 | 0.05106864
61.8304 | 23.7348 | 20.87639 | 6.605187 | 2.858415 | 2.990304 | 10.74157 | 0.4883911 | 0.05093598
61.8404 | 23.7037 | 20.88759 | 6.603384 | 2.816114 | 2.991618 | 10.75537 | 0.4864071 | 0.0508042
61.8504 | 23.7043 | 20.89826 | 6.601584 | 2.806039 | 2.992872 | 10.7687 | 0.484436 | 0.05067329
61.8604 | 23.6816 | 20.9084 | 6.599787 | 2.773197 | 2.994067 | 10.78153 | 0.4824779 | 0.05054327
61.8704 | 23.627 | 20.91801 | 6.597993 | 2.708986 | 2.995203 | 10.79387 | 0.4805326 | 0.05041413
61.8804 | 23.5913 | 20.92709 | 6.596201 | 2.664212 | 2.99628 | 10.80572 | 0.4786001 | 0.05028589
61.8904 | 23.5757 | 20.93562 | 6.594412 | 2.64008 | 2.9973 | 10.81707 | 0.4766803 | 0.05015854
61.9004 | 23.5557 | 20.94361 | 6.592627 | 2.61209 | 2.998262 | 10.82792 | 0.4747732 | 0.05003209
61.9104 | 23.5469 | 20.95106 | 6.590844 | 2.595844 | 2.999168 | 10.83826 | 0.4728786 | 0.04990654
61.9204 | 23.4755 | 20.95795 | 6.589064 | 2.517546 | 3.000019 | 10.84809 | 0.4709965 | 0.0497819
61.9304 | 23.4475 | 20.9643 | 6.587287 | 2.483198 | 3.000814 | 10.85742 | 0.4691269 | 0.04965816
61.9404 | 23.389 | 20.9701 | 6.585513 | 2.418901 | 3.001554 | 10.86623 | 0.4672697 | 0.04953534
61.9504 | 23.3899 | 20.97534 | 6.583742 | 2.414558 | 3.002241 | 10.87452 | 0.4654248 | 0.04941344
61.9604 | 23.3216 | 20.98003 | 6.581974 | 2.341571 | 3.002874 | 10.8823 | 0.4635921 | 0.04929244
61.9704 | 23.2607 | 20.98416 | 6.580209 | 2.276541 | 3.003455 | 10.88955 | 0.4617717 | 0.04917237
61.9804 | 23.247 | 20.98773 | 6.578447 | 2.259269 | 3.003983 | 10.89628 | 0.4599632 | 0.04905322
61.9904 | 23.1827 | 20.99074 | 6.576688 | 2.191958 | 3.004461 | 10.90249 | 0.4581668 | 0.04893499
62.0004 | 23.1073 | 20.99319 | 6.574932 | 2.114107 | 3.004888 | 10.90817 | 0.4563824 | 0.04881769
62.0104 | 23.0882 | 20.99508 | 6.573178 | 2.093119 | 3.005264 | 10.91333 | 0.4546099 | 0.04870131
62.0204 | 23.0324 | 20.99641 | 6.571428 | 2.035995 | 3.005592 | 10.91795 | 0.4528492 | 0.04858585
62.0304 | 22.9408 | 20.99717 | 6.569681 | 1.943633 | 3.005871 | 10.92204 | 0.4511003 | 0.04847133
62.0404 | 22.9283 | 20.99736 | 6.567937 | 1.930936 | 3.006103 | 10.9256 | 0.4493631 | 0.04835774
62.0504 | 22.8635 | 20.997 | 6.566196 | 1.866504 | 3.006286 | 10.92863 | 0.4476375 | 0.04824507
62.0604 | 22.8129 | 20.99606 | 6.564457 | 1.816836 | 3.006424 | 10.93113 | 0.4459235 | 0.04813334
62.0704 | 22.7442 | 20.99457 | 6.562722 | 1.749633 | 3.006515 | 10.93309 | 0.4442209 | 0.04802254
62.0804 | 22.7159 | 20.9925 | 6.56099 | 1.723395 | 3.006561 | 10.93451 | 0.4425298 | 0.04791267
62.0904 | 22.6566 | 20.98988 | 6.559261 | 1.666721 | 3.006563 | 10.9354 | 0.4408501 | 0.04780373
62.1004 | 22.5699 | 20.98669 | 6.557535 | 1.583212 | 3.006521 | 10.93576 | 0.4391816 | 0.04769573
62.1104 | 22.534 | 20.98293 | 6.555812 | 1.551065 | 3.006436 | 10.93557 | 0.4375243 | 0.04758865
62.1204 | 22.5093 | 20.97862 | 6.554092 | 1.530681 | 3.006308 | 10.93486 | 0.4358782 | 0.04748251
62.1304 | 22.398 | 20.97374 | 6.552375 | 1.424258 | 3.006138 | 10.93361 | 0.4342432 | 0.0473773
62.1404 | 22.372 | 20.9683 | 6.550661 | 1.403696 | 3.005927 | 10.93182 | 0.4326192 | 0.04727301
62.1504 | 22.3186 | 20.96231 | 6.54895 | 1.356295 | 3.005675 | 10.9295 | 0.4310061 | 0.04716966
62.1604 | 22.2556 | 20.95575 | 6.547242 | 1.299849 | 3.005384 | 10.92665 | 0.429404 | 0.04706724
62.1704 | 22.2263 | 20.94864 | 6.545538 | 1.27766 | 3.005054 | 10.92327 | 0.4278126 | 0.04696574
62.1804 | 22.1541 | 20.94097 | 6.543836 | 1.213126 | 3.004685 | 10.91936 | 0.426232 | 0.04686517
62.1904 | 22.0978 | 20.93276 | 6.542138 | 1.165043 | 3.004278 | 10.91491 | 0.4246621 | 0.04676552
62.2004 | 22.0712 | 20.92399 | 6.540442 | 1.147213 | 3.003834 | 10.90994 | 0.4231028 | 0.0466668
62.2104 | 22.0357 | 20.91467 | 6.53875 | 1.121028 | 3.003353 | 10.90445 | 0.4215541 | 0.04656901
62.2204 | 21.9474 | 20.90481 | 6.537061 | 1.04259 | 3.002837 | 10.89842 | 0.4200159 | 0.04647213
62.2304 | 21.9176 | 20.89441 | 6.535375 | 1.023195 | 3.002285 | 10.89188 | 0.418488 | 0.04637617
62.2404 | 21.8738 | 20.88346 | 6.533692 | 0.9903422 | 3.001698 | 10.88482 | 0.4169705 | 0.04628113
62.2504 | 21.8407 | 20.87198 | 6.532012 | 0.9687248 | 3.001078 | 10.87723 | 0.4154634 | 0.046187
62.2604 | 21.776 | 20.85996 | 6.530336 | 0.916044 | 3.000424 | 10.86914 | 0.4139664 | 0.04609379
62.2704 | 21.7432 | 20.84741 | 6.528662 | 0.8957925 | 2.999738 | 10.86053 | 0.4124796 | 0.04600149
62.2804 | 21.6994 | 20.83433 | 6.526992 | 0.865071 | 2.999019 | 10.8514 | 0.4110029 | 0.04591009
62.2904 | 21.6466 | 20.82073 | 6.525325 | 0.8258729 | 2.998269 | 10.84178 | 0.4095363 | 0.04581961
62.3004 | 21.6307 | 20.8066 | 6.523661 | 0.8240958 | 2.997489 | 10.83164 | 0.4080796 | 0.04573003
62.3104 | 21.5592 | 20.79196 | 6.522 | 0.7672373 | 2.996678 | 10.82101 | 0.4066329 | 0.04564134
62.3204 | 21.5014 | 20.77681 | 6.520342 | 0.7245925 | 2.995837 | 10.80988 | 0.4051959 | 0.04555356
62.3304 | 21.4997 | 20.76114 | 6.518688 | 0.7385567 | 2.994968 | 10.79825 | 0.4037688 | 0.04546667
62.3404 | 21.4322 | 20.74497 | 6.517036 | 0.6872263 | 2.99407 | 10.78614 | 0.4023514 | 0.04538067
62.3504 | 21.3939 | 20.7283 | 6.515388 | 0.6655967 | 2.993145 | 10.77353 | 0.4009436 | 0.04529557
62.3603 | 21.3637 | 20.71131 | 6.51376 | 0.652386 | 2.992203 | 10.76058 | 0.399559 | 0.04521219
62.3703 | 21.3345 | 20.69366 | 6.512118 | 0.640842 | 2.991224 | 10.74702 | 0.3981703 | 0.04512885
62.3803 | 21.2549 | 20.67552 | 6.510479 | 0.5793841 | 2.99022 | 10.73298 | 0.396791 | 0.04504638
62.3903 | 21.2616 | 20.65689 | 6.508844 | 0.6047103 | 2.989189 | 10.71847 | 0.3954212 | 0.0449648
62.4003 | 21.1908 | 20.63779 | 6.507212 | 0.553014 | 2.988135 | 10.70349 | 0.3940607 | 0.04488408
62.4103 | 21.1675 | 20.61821 | 6.505583 | 0.5492913 | 2.987056 | 10.68806 | 0.3927095 | 0.04480424
62.4203 | 21.1142 | 20.59816 | 6.503957 | 0.5160372 | 2.985953 | 10.67216 | 0.3913675 | 0.04472526
62.4303 | 21.0845 | 20.57765 | 6.502335 | 0.5068451 | 2.984828 | 10.65581 | 0.3900347 | 0.04464714
62.4403 | 21.0622 | 20.55669 | 6.500716 | 0.5055114 | 2.98368 | 10.63901 | 0.388711 | 0.04456988
62.4503 | 21.0049 | 20.53527 | 6.4991 | 0.469629 | 2.98251 | 10.62177 | 0.3873964 | 0.04449348
62.4603 | 20.949 | 20.51341 | 6.497487 | 0.4355944 | 2.981319 | 10.60409 | 0.3860908 | 0.04441793
62.4703 | 20.9323 | 20.4911 | 6.495878 | 0.4412008 | 2.980108 | 10.58598 | 0.3847941 | 0.04434323
62.4803 | 20.9085 | 20.46836 | 6.494272 | 0.4401423 | 2.978876 | 10.56743 | 0.3835062 | 0.04426937
62.4903 | 20.8305 | 20.44519 | 6.492669 | 0.3853132 | 2.977625 | 10.54847 | 0.3822272 | 0.04419635
62.5003 | 20.8323 | 20.42159 | 6.491069 | 0.4107092 | 2.976355 | 10.52909 | 0.380957 | 0.04412416
62.5103 | 20.8042 | 20.39758 | 6.489473 | 0.4066226 | 2.975067 | 10.50929 | 0.3796954 | 0.04405281
62.5203 | 20.7426 | 20.37315 | 6.48788 | 0.3694485 | 2.97376 | 10.48909 | 0.3784425 | 0.04398228
62.5303 | 20.7245 | 20.34832 | 6.48629 | 0.3761799 | 2.972437 | 10.46848 | 0.3771982 | 0.04391257
62.5403 | 20.6854 | 20.32309 | 6.484704 | 0.36231 | 2.971097 | 10.44748 | 0.3759624 | 0.04384368
62.5503 | 20.6542 | 20.29746 | 6.483121 | 0.356735 | 2.969741 | 10.42609 | 0.3747351 | 0.04377561
62.5603 | 20.6062 | 20.27145 | 6.481541 | 0.3347462 | 2.968369 | 10.40432 | 0.3735162 | 0.04370834
62.5703 | 20.5775 | 20.24506 | 6.479964 | 0.3324383 | 2.966983 | 10.38217 | 0.3723057 | 0.04364188
62.5803 | 20.5526 | 20.21829 | 6.478391 | 0.3343066 | 2.965582 | 10.35964 | 0.3711034 | 0.04357622
62.5903 | 20.5123 | 20.19116 | 6.476821 | 0.3211419 | 2.964167 | 10.33675 | 0.3699095 | 0.04351135
62.6003 | 20.4753 | 20.16366 | 6.475255 | 0.3116381 | 2.962739 | 10.3135 | 0.3687237 | 0.04344728
62.6103 | 20.4335 | 20.13581 | 6.473692 | 0.2976903 | 2.961298 | 10.28989 | 0.3675461 | 0.04338399
62.6203 | 20.4161 | 20.10761 | 6.472132 | 0.3084894 | 2.959845 | 10.26594 | 0.3663766 | 0.04332148
62.6303 | 20.3571 | 20.07907 | 6.470575 | 0.2780332 | 2.95838 | 10.24164 | 0.3652151 | 0.04325974
62.6403 | 20.3363 | 20.05019 | 6.469022 | 0.2861092 | 2.956904 | 10.217 | 0.3640616 | 0.04319878
62.6503 | 20.2918 | 20.02098 | 6.467473 | 0.2708153 | 2.955418 | 10.19204 | 0.362916 | 0.04313858
62.6603 | 20.2779 | 19.99146 | 6.465926 | 0.286442 | 2.953922 | 10.16675 | 0.3617784 | 0.04307915
62.6703 | 20.2312 | 19.96162 | 6.464383 | 0.2695834 | 2.952416 | 10.14115 | 0.3606485 | 0.04302047
62.6803 | 20.1996 | 19.93147 | 6.462844 | 0.2681338 | 2.950902 | 10.11523 | 0.3595264 | 0.04296255
62.6903 | 20.1729 | 19.90102 | 6.461307 | 0.2718845 | 2.949379 | 10.08901 | 0.3584121 | 0.04290537
62.7003 | 20.1221 | 19.87027 | 6.459774 | 0.2518306 | 2.947848 | 10.06249 | 0.3573054 | 0.04284893
62.7103 | 20.0872 | 19.83924 | 6.458245 | 0.2479638 | 2.946311 | 10.03568 | 0.3562063 | 0.04279324
62.7203 | 20.0765 | 19.80792 | 6.456719 | 0.2685776 | 2.944767 | 10.00858 | 0.3551148 | 0.04273827
62.7303 | 20.0419 | 19.77633 | 6.455196 | 0.265566 | 2.943216 | 9.981206 | 0.3540308 | 0.04268402
62.7403 | 19.9582 | 19.74448 | 6.453677 | 0.2137208 | 2.941661 | 9.953557 | 0.3529543 | 0.0426305
62.7503 | 19.9605 | 19.71236 | 6.452161 | 0.2481357 | 2.9401 | 9.92564 | 0.3518853 | 0.0425777
62.7603 | 19.9141 | 19.68 | 6.450649 | 0.2341039 | 2.938535 | 9.897463 | 0.3508236 | 0.0425256
62.7703 | 19.877 | 19.64738 | 6.44914 | 0.2296183 | 2.936966 | 9.869032 | 0.3497692 | 0.04247421
62.7803 | 19.8555 | 19.61453 | 6.447634 | 0.2409726 | 2.935394 | 9.840354 | 0.3487221 | 0.04242352
62.7903 | 19.8316 | 19.58144 | 6.446132 | 0.2501588 | 2.933819 | 9.811434 | 0.3476822 | 0.04237353
62.8003 | 19.7604 | 19.54813 | 6.444634 | 0.2122711 | 2.932242 | 9.782279 | 0.3466495 | 0.04232423
62.8103 | 19.7373 | 19.5146 | 6.443138 | 0.2227029 | 2.930664 | 9.752895 | 0.3456239 | 0.04227561
62.8203 | 19.7243 | 19.48085 | 6.441647 | 0.2434451 | 2.929084 | 9.723291 | 0.3446055 | 0.04222767
62.8303 | 19.6763 | 19.44691 | 6.440158 | 0.2293944 | 2.927505 | 9.693468 | 0.343594 | 0.0421804
62.8403 | 19.6316 | 19.41276 | 6.438674 | 0.2188415 | 2.925925 | 9.663437 | 0.3425896 | 0.04213381
62.8503 | 19.6047 | 19.37842 | 6.437192 | 0.2262804 | 2.924346 | 9.633201 | 0.3415921 | 0.04208788
62.8603 | 19.5756 | 19.3439 | 6.435714 | 0.2317041 | 2.922768 | 9.602769 | 0.3406015 | 0.0420426
62.8703 | 19.5169 | 19.30919 | 6.43424 | 0.2077069 | 2.921193 | 9.572145 | 0.3396178 | 0.04199798
62.8803 | 19.5408 | 19.27432 | 6.432769 | 0.2664808 | 2.919619 | 9.541336 | 0.3386408 | 0.04195401
62.8903 | 19.4316 | 19.23928 | 6.431302 | 0.1923194 | 2.918049 | 9.510349 | 0.3376706 | 0.04191069
62.9003 | 19.4285 | 19.20408 | 6.429838 | 0.2244175 | 2.916482 | 9.479187 | 0.3367072 | 0.04186799
62.9103 | 19.3883 | 19.16873 | 6.428377 | 0.2195662 | 2.91492 | 9.44786 | 0.3357504 | 0.04182593
62.9203 | 19.3531 | 19.13324 | 6.42692 | 0.2198606 | 2.913362 | 9.416372 | 0.3348002 | 0.0417845
62.9303 | 19.3245 | 19.09761 | 6.425467 | 0.2268943 | 2.91181 | 9.384729 | 0.3338566 | 0.04174369
62.9402 | 19.2836 | 19.06219 | 6.424032 | 0.2214103 | 2.910277 | 9.353248 | 0.3329293 | 0.04170389
62.9502 | 19.2533 | 19.0263 | 6.422585 | 0.227 | 2.908737 | 9.321315 | 0.3319986 | 0.0416643
62.9602 | 19.1908 | 18.99029 | 6.421142 | 0.2005105 | 2.907204 | 9.289243 | 0.3310745 | 0.04162532
62.9702 | 19.1895 | 18.95417 | 6.419703 | 0.2353348 | 2.905679 | 9.25704 | 0.3301568 | 0.04158694
62.9802 | 19.1406 | 18.91793 | 6.418267 | 0.2226651 | 2.904161 | 9.224712 | 0.3292454 | 0.04154916
62.9902 | 19.075 | 18.8816 | 6.416835 | 0.1933965 | 2.902653 | 9.192263 | 0.3283404 | 0.04151197
63.0002 | 19.0829 | 18.84518 | 6.415406 | 0.2377232 | 2.901154 | 9.159699 | 0.3274417 | 0.04147536
63.0102 | 19.0256 | 18.80866 | 6.413981 | 0.2169392 | 2.899665 | 9.127026 | 0.3265492 | 0.04143934
63.0202 | 18.9823 | 18.77206 | 6.41256 | 0.210237 | 2.898187 | 9.09425 | 0.3256629 | 0.04140389
63.0302 | 18.9556 | 18.73539 | 6.411142 | 0.2202101 | 2.896719 | 9.061377 | 0.3247828 | 0.04136901
63.0402 | 18.9218 | 18.69864 | 6.409727 | 0.2231557 | 2.895264 | 9.02841 | 0.3239088 | 0.0413347
63.0502 | 18.8585 | 18.66183 | 6.408316 | 0.1966666 | 2.89382 | 8.995355 | 0.3230409 | 0.04130095
63.0602 | 18.8356 | 18.62496 | 6.406909 | 0.2106356 | 2.89239 | 8.962219 | 0.3221791 | 0.04126775
63.0702 | 18.8038 | 18.58804 | 6.405505 | 0.2157579 | 2.890973 | 8.929006 | 0.3213232 | 0.04123511
63.0802 | 18.7251 | 18.55107 | 6.404105 | 0.1740279 | 2.88957 | 8.895721 | 0.3204734 | 0.04120302
63.0902 | 18.7408 | 18.51406 | 6.402709 | 0.2267396 | 2.888182 | 8.862369 | 0.3196294 | 0.04117147
63.1002 | 18.6768 | 18.47701 | 6.401316 | 0.1997885 | 2.886808 | 8.828956 | 0.3187913 | 0.04114045
63.1102 | 18.6253 | 18.43993 | 6.399926 | 0.1853676 | 2.885451 | 8.795486 | 0.3179591 | 0.04110997
63.1202 | 18.6081 | 18.40283 | 6.398541 | 0.2052729 | 2.88411 | 8.761963 | 0.3171327 | 0.04108002
63.1302 | 18.5486 | 18.3657 | 6.397158 | 0.1828981 | 2.882786 | 8.728395 | 0.3163121 | 0.04105059
63.1402 | 18.5295 | 18.32856 | 6.39578 | 0.200938 | 2.88148 | 8.694783 | 0.3154972 | 0.04102168
63.1502 | 18.4577 | 18.29141 | 6.394405 | 0.1662876 | 2.880191 | 8.661135 | 0.314688 | 0.04099329
63.1602 | 18.4379 | 18.25426 | 6.393034 | 0.1836424 | 2.878922 | 8.627452 | 0.3138845 | 0.04096541
63.1702 | 18.3965 | 18.2171 | 6.391666 | 0.1793958 | 2.877671 | 8.593742 | 0.3130866 | 0.04093803
63.1802 | 18.347 | 18.17995 | 6.390302 | 0.1670453 | 2.87644 | 8.560007 | 0.3122943 | 0.04091116
63.1902 | 18.2881 | 18.14282 | 6.388942 | 0.1452829 | 2.87523 | 8.526253 | 0.3115075 | 0.04088478
63.2002 | 18.277 | 18.10569 | 6.387585 | 0.171305 | 2.874041 | 8.492484 | 0.3107263 | 0.0408589
63.2102 | 18.232 | 18.06859 | 6.386232 | 0.1634084 | 2.872873 | 8.458702 | 0.3099505 | 0.0408335
63.2202 | 18.1644 | 18.03151 | 6.384883 | 0.1328854 | 2.871727 | 8.424916 | 0.3091802 | 0.0408086
63.2302 | 18.1527 | 17.99447 | 6.383537 | 0.1582346 | 2.870604 | 8.391125 | 0.3084153 | 0.04078417
63.2402 | 18.0829 | 17.95745 | 6.382195 | 0.1254484 | 2.869504 | 8.357336 | 0.3076558 | 0.04076023
63.2502 | 18.0522 | 17.92048 | 6.380857 | 0.1317246 | 2.868428 | 8.323552 | 0.3069017 | 0.04073675
63.2602 | 18.0231 | 17.88354 | 6.379522 | 0.1395574 | 2.867376 | 8.289778 | 0.3061528 | 0.04071375
63.2702 | 17.9737 | 17.84666 | 6.378191 | 0.1270421 | 2.866348 | 8.256018 | 0.3054092 | 0.04069122
63.2802 | 17.9012 | 17.80982 | 6.376864 | 0.09137617 | 2.865347 | 8.222273 | 0.3046708 | 0.04066915
63.2902 | 17.91 | 17.77305 | 6.37554 | 0.136953 | 2.864371 | 8.188551 | 0.3039377 | 0.04064754
63.3002 | 17.8444 | 17.73633 | 6.37422 | 0.1080719 | 2.863421 | 8.154851 | 0.3032098 | 0.04062639
63.3102 | 17.7861 | 17.69967 | 6.372904 | 0.08642632 | 2.862499 | 8.121179 | 0.3024869 | 0.04060569
63.3202 | 17.7889 | 17.66309 | 6.371591 | 0.1258126 | 2.861603 | 8.087538 | 0.3017692 | 0.04058544
63.3302 | 17.7018 | 17.62657 | 6.370283 | 0.07522605 | 2.860736 | 8.053933 | 0.3010566 | 0.04056564
63.3402 | 17.6793 | 17.59014 | 6.368977 | 0.08916456 | 2.859898 | 8.020365 | 0.300349 | 0.04054628
63.3502 | 17.6156 | 17.55378 | 6.367676 | 0.06182357 | 2.859088 | 7.986838 | 0.2996464 | 0.04052736
63.3602 | 17.5886 | 17.5175 | 6.366378 | 0.07109914 | 2.858308 | 7.953357 | 0.2989488 | 0.04050888
63.3702 | 17.5302 | 17.48131 | 6.365084 | 0.04888796 | 2.857558 | 7.919922 | 0.2982562 | 0.04049084
63.3802 | 17.4997 | 17.44521 | 6.363794 | 0.05448653 | 2.856839 | 7.886539 | 0.2975685 | 0.04047323
63.3902 | 17.4524 | 17.40921 | 6.362508 | 0.04319102 | 2.85615 | 7.853209 | 0.2968856 | 0.04045605
63.4002 | 17.4137 | 17.3733 | 6.361225 | 0.04039854 | 2.855493 | 7.819936 | 0.2962076 | 0.04043929
63.4102 | 17.3689 | 17.3375 | 6.359946 | 0.03140444 | 2.854869 | 7.786724 | 0.2955345 | 0.04042297
63.4202 | 17.3458 | 17.30179 | 6.358671 | 0.04400711 | 2.854276 | 7.753573 | 0.2948661 | 0.04040706
63.4302 | 17.266 | 17.2662 | 6.357399 | -0.0001966748 | 2.853716 | 7.720487 | 0.2942025 | 0.04039158
63.4402 | 17.2482 | 17.23071 | 6.356131 | 0.01748901 | 2.85319 | 7.687469 | 0.2935437 | 0.04037652
63.4502 | 17.2062 | 17.19534 | 6.354867 | 0.01086056 | 2.852698 | 7.654522 | 0.2928895 | 0.04036187
63.4602 | 17.1551 | 17.16008 | 6.353607 | -0.004983212 | 2.85224 | 7.621648 | 0.2922401 | 0.04034763
63.4702 | 17.1253 | 17.12495 | 6.352351 | 0.0003540928 | 2.851817 | 7.588849 | 0.2915953 | 0.04033381
63.4802 | 17.063 | 17.08993 | 6.351098 | -0.02693129 | 2.851429 | 7.556129 | 0.290955 | 0.0403204
63.4902 | 17.028 | 17.05504 | 6.349849 | -0.02704179 | 2.851076 | 7.52349 | 0.2903194 | 0.0403074
63.5002 | 16.9833 | 17.02028 | 6.348604 | -0.03697913 | 2.85076 | 7.490932 | 0.2896884 | 0.04029481
63.5102 | 16.9594 | 16.98565 | 6.347363 | -0.02624606 | 2.850479 | 7.458459 | 0.2890619 | 0.04028262
63.5202 | 16.9106 | 16.95115 | 6.346125 | -0.04054674 | 2.850236 | 7.426075 | 0.2884398 | 0.04027084
63.5301 | 16.8575 | 16.91713 | 6.344904 | -0.05963453 | 2.850033 | 7.39411 | 0.2878283 | 0.04025958
63.5401 | 16.83 | 16.88291 | 6.343674 | -0.05290635 | 2.849865 | 7.361904 | 0.2872152 | 0.0402486
63.5501 | 16.8089 | 16.84882 | 6.342448 | -0.03991802 | 2.849734 | 7.329792 | 0.2866065 | 0.04023802
63.5601 | 16.7287 | 16.81487 | 6.341225 | -0.08617231 | 2.849641 | 7.297775 | 0.2860022 | 0.04022784
63.5701 | 16.7257 | 16.78107 | 6.340007 | -0.05537128 | 2.849588 | 7.265856 | 0.2854023 | 0.04021807
63.5801 | 16.6815 | 16.74742 | 6.338792 | -0.06591674 | 2.849573 | 7.234036 | 0.2848067 | 0.04020869
63.5901 | 16.615 | 16.71391 | 6.337581 | -0.09891048 | 2.849598 | 7.202316 | 0.2842154 | 0.04019971
63.6001 | 16.6158 | 16.68056 | 6.336374 | -0.064756 | 2.849663 | 7.170699 | 0.2836285 | 0.04019112
63.6101 | 16.565 | 16.64735 | 6.335171 | -0.08235444 | 2.849768 | 7.139187 | 0.2830458 | 0.04018293
63.6201 | 16.5075 | 16.61431 | 6.333972 | -0.106808 | 2.849913 | 7.10778 | 0.2824673 | 0.04017514
63.6301 | 16.4881 | 16.58142 | 6.332776 | -0.09331739 | 2.850099 | 7.076481 | 0.281893 | 0.04016774
63.6401 | 16.4445 | 16.54869 | 6.331584 | -0.1041862 | 2.850327 | 7.045291 | 0.281323 | 0.04016075
63.6501 | 16.3876 | 16.51612 | 6.330397 | -0.1285156 | 2.850596 | 7.014212 | 0.2807571 | 0.04015414
63.6601 | 16.3712 | 16.48371 | 6.329213 | -0.1125065 | 2.850906 | 6.983245 | 0.2801953 | 0.04014794
63.6701 | 16.344 | 16.45146 | 6.328032 | -0.1074616 | 2.851258 | 6.952391 | 0.2796377 | 0.04014213
63.6801 | 16.2898 | 16.41938 | 6.326856 | -0.1295814 | 2.851653 | 6.921652 | 0.2790841 | 0.04013671
63.6901 | 16.252 | 16.38747 | 6.325684 | -0.135468 | 2.85209 | 6.891028 | 0.2785347 | 0.04013169
63.7001 | 16.2352 | 16.35572 | 6.324515 | -0.1205236 | 2.852569 | 6.860523 | 0.2779892 | 0.04012707
63.7101 | 16.1683 | 16.32415 | 6.32335 | -0.1558488 | 2.853092 | 6.830135 | 0.2774478 | 0.04012285
63.7201 | 16.1439 | 16.29274 | 6.32219 | -0.1488447 | 2.853658 | 6.799867 | 0.2769104 | 0.04011902
63.7301 | 16.0958 | 16.26151 | 6.321033 | -0.1657134 | 2.854268 | 6.769721 | 0.2763769 | 0.04011559
63.7401 | 16.0849 | 16.23046 | 6.31988 | -0.1455564 | 2.854921 | 6.739696 | 0.2758474 | 0.04011256
63.7501 | 16.0101 | 16.19957 | 6.318731 | -0.1894732 | 2.855618 | 6.709793 | 0.2753218 | 0.04010993
63.7601 | 16.004 | 16.16887 | 6.317585 | -0.164867 | 2.856359 | 6.680015 | 0.2748001 | 0.04010771
63.7701 | 15.9649 | 16.13834 | 6.316444 | -0.1734377 | 2.857144 | 6.650361 | 0.2742823 | 0.04010588
63.7801 | 15.8991 | 16.10799 | 6.315307 | -0.2088864 | 2.857974 | 6.620833 | 0.2737684 | 0.04010445
63.7901 | 15.8719 | 16.07781 | 6.314173 | -0.2059143 | 2.858848 | 6.591432 | 0.2732583 | 0.04010343
63.8001 | 15.8448 | 16.04782 | 6.313043 | -0.2030219 | 2.859767 | 6.562157 | 0.272752 | 0.04010282
63.8101 | 15.7981 | 16.01801 | 6.311918 | -0.2199111 | 2.860731 | 6.533011 | 0.2722494 | 0.04010261
63.8201 | 15.7682 | 15.98838 | 6.310796 | -0.2201825 | 2.86174 | 6.503994 | 0.2717507 | 0.04010281
63.8301 | 15.7194 | 15.95894 | 6.309678 | -0.2395366 | 2.862794 | 6.475106 | 0.2712557 | 0.04010342
63.8401 | 15.7037 | 15.92967 | 6.308564 | -0.2259738 | 2.863893 | 6.446348 | 0.2707644 | 0.04010443
63.8501 | 15.6391 | 15.9006 | 6.307454 | -0.2614954 | 2.865037 | 6.417722 | 0.2702768 | 0.04010587
63.8601 | 15.6331 | 15.8717 | 6.306348 | -0.238602 | 2.866227 | 6.389226 | 0.2697929 | 0.04010771
63.8701 | 15.5739 | 15.84299 | 6.305246 | -0.2690947 | 2.867463 | 6.360864 | 0.2693127 | 0.04010998
63.8801 | 15.5308 | 15.81447 | 6.304147 | -0.2836726 | 2.868744 | 6.332633 | 0.2688361 | 0.04011265
63.8901 | 15.5234 | 15.78614 | 6.303053 | -0.2627381 | 2.870071 | 6.304536 | 0.2683631 | 0.04011575
63.9001 | 15.4795 | 15.75799 | 6.301963 | -0.2784904 | 2.871443 | 6.276572 | 0.2678937 | 0.04011927
63.9101 | 15.4215 | 15.73003 | 6.300876 | -0.3085308 | 2.872861 | 6.248743 | 0.2674279 | 0.04012321
63.9201 | 15.4107 | 15.70226 | 6.299794 | -0.2915585 | 2.874325 | 6.221047 | 0.2669657 | 0.04012758
63.9301 | 15.373 | 15.67468 | 6.298715 | -0.301675 | 2.875834 | 6.193486 | 0.266507 | 0.04013238
63.9401 | 15.3063 | 15.64728 | 6.297641 | -0.3409802 | 2.877389 | 6.166061 | 0.2660518 | 0.0401376
63.9501 | 15.3089 | 15.62007 | 6.29657 | -0.311175 | 2.87899 | 6.138771 | 0.2656001 | 0.04014326
63.9601 | 15.2607 | 15.59306 | 6.295504 | -0.3323582 | 2.880637 | 6.111617 | 0.2651519 | 0.04014935
63.9701 | 15.2378 | 15.56623 | 6.294441 | -0.3284316 | 2.882329 | 6.084599 | 0.2647072 | 0.04015587
63.9801 | 15.1868 | 15.53959 | 6.293382 | -0.3527944 | 2.884067 | 6.057717 | 0.2642659 | 0.04016284
63.9901 | 15.1707 | 15.51315 | 6.292328 | -0.3424466 | 2.88585 | 6.030971 | 0.263828 | 0.04017024
64.0001 | 15.1265 | 15.48689 | 6.291277 | -0.3603889 | 2.887679 | 6.004361 | 0.2633935 | 0.04017809
64.0101 | 15.0944 | 15.46082 | 6.29023 | -0.3664222 | 2.889553 | 5.97789 | 0.2629624 | 0.04018639
64.0201 | 15.0598 | 15.43494 | 6.289188 | -0.3751449 | 2.891473 | 5.951555 | 0.2625347 | 0.04019513
64.0301 | 15.0395 | 15.40926 | 6.288149 | -0.3697568 | 2.893437 | 5.925356 | 0.2621103 | 0.04020433
64.0401 | 14.9911 | 15.38376 | 6.287114 | -0.3926596 | 2.895447 | 5.899295 | 0.2616893 | 0.04021398
64.0501 | 14.974 | 15.35845 | 6.286083 | -0.3844524 | 2.897502 | 5.873372 | 0.2612715 | 0.04022408
64.0601 | 14.9396 | 15.33333 | 6.285057 | -0.3937341 | 2.899601 | 5.847585 | 0.2608571 | 0.04023464
64.0701 | 14.8806 | 15.30841 | 6.284034 | -0.4278064 | 2.901745 | 5.821936 | 0.2604459 | 0.04024567
64.0801 | 14.8842 | 15.28367 | 6.283015 | -0.3994674 | 2.903934 | 5.796423 | 0.260038 | 0.04025716
64.0901 | 14.8355 | 15.25912 | 6.282 | -0.4236189 | 2.906167 | 5.771049 | 0.2596333 | 0.04026912
64.1001 | 14.8063 | 15.23476 | 6.28099 | -0.4284589 | 2.908444 | 5.745812 | 0.2592319 | 0.04028154
64.11 | 14.7795 | 15.21082 | 6.279993 | -0.4313204 | 2.91074 | 5.720956 | 0.2588375 | 0.04029429
64.12 | 14.7666 | 15.18684 | 6.278991 | -0.4202353 | 2.913103 | 5.695991 | 0.2584426 | 0.04030765
64.13 | 14.707 | 15.16304 | 6.277992 | -0.4560383 | 2.915511 | 5.671164 | 0.2580505 | 0.0403215
64.14 | 14.6774 | 15.13943 | 6.276997 | -0.4620297 | 2.917961 | 5.646473 | 0.2576619 | 0.04033583
64.15 | 14.661 | 15.11601 | 6.276007 | -0.455008 | 2.920455 | 5.621919 | 0.2572761 | 0.04035064
64.16 | 14.6386 | 15.09277 | 6.27502 | -0.4541733 | 2.922991 | 5.597502 | 0.2568938 | 0.04036595
64.17 | 14.5866 | 15.06972 | 6.274038 | -0.4831246 | 2.92557 | 5.573221 | 0.2565142 | 0.04038173
64.18 | 14.5714 | 15.04686 | 6.273059 | -0.4754623 | 2.92819 | 5.549077 | 0.2561381 | 0.04039802
64.19 | 14.5324 | 15.02418 | 6.272085 | -0.491785 | 2.930853 | 5.525068 | 0.2557647 | 0.04041479
64.2 | 14.4999 | 15.00169 | 6.271114 | -0.5017928 | 2.933557 | 5.501195 | 0.2553947 | 0.04043207
64.21 | 14.4705 | 14.97939 | 6.270148 | -0.5088859 | 2.936302 | 5.477459 | 0.2550274 | 0.04044984
64.22 | 14.4461 | 14.95726 | 6.269186 | -0.5111617 | 2.939087 | 5.453857 | 0.2546635 | 0.04046812
64.23 | 14.4009 | 14.93532 | 6.268228 | -0.5344204 | 2.941914 | 5.43039 | 0.2543022 | 0.04048691
64.24 | 14.3906 | 14.91356 | 6.267274 | -0.5229621 | 2.94478 | 5.407058 | 0.2539443 | 0.0405062
64.25 | 14.3543 | 14.89199 | 6.266324 | -0.5376856 | 2.947686 | 5.383861 | 0.253589 | 0.04052601
64.26 | 14.3171 | 14.87059 | 6.265378 | -0.5534903 | 2.950631 | 5.360798 | 0.2532371 | 0.04054633
64.27 | 14.2839 | 14.84938 | 6.264436 | -0.5654754 | 2.953615 | 5.33787 | 0.2528877 | 0.04056717
64.28 | 14.2682 | 14.82834 | 6.263498 | -0.5601396 | 2.956637 | 5.315074 | 0.2525416 | 0.04058854
64.29 | 14.2288 | 14.80748 | 6.262564 | -0.5786823 | 2.959698 | 5.292412 | 0.2521981 | 0.04061042
64.3 | 14.1887 | 14.7868 | 6.261634 | -0.5981045 | 2.962796 | 5.269884 | 0.2518578 | 0.04063283
64.31 | 14.1704 | 14.7663 | 6.260709 | -0.5959029 | 2.965931 | 5.247487 | 0.2515202 | 0.04065577
64.32 | 14.1434 | 14.74598 | 6.259787 | -0.6025779 | 2.969103 | 5.225223 | 0.2511857 | 0.04067925
64.33 | 14.0895 | 14.72583 | 6.25887 | -0.6363279 | 2.97231 | 5.203091 | 0.2508537 | 0.04070325
64.34 | 14.0905 | 14.70585 | 6.257957 | -0.6153527 | 2.975554 | 5.18109 | 0.2505248 | 0.0407278
64.35 | 14.0548 | 14.68605 | 6.257047 | -0.6312518 | 2.978832 | 5.159221 | 0.2501987 | 0.04075288
64.36 | 14.0143 | 14.66642 | 6.256142 | -0.6521225 | 2.982145 | 5.137482 | 0.2498754 | 0.04077851
64.37 | 13.9747 | 14.64697 | 6.255241 | -0.6722665 | 2.985492 | 5.115874 | 0.2495551 | 0.04080468
64.38 | 13.9786 | 14.62768 | 6.254344 | -0.6490803 | 2.988872 | 5.094395 | 0.2492372 | 0.0408314
64.39 | 13.9265 | 14.60856 | 6.253451 | -0.682064 | 2.992286 | 5.073046 | 0.2489225 | 0.04085867
64.4 | 13.9047 | 14.58962 | 6.252563 | -0.6849164 | 2.995731 | 5.051826 | 0.2486102 | 0.04088649
64.41 | 13.8702 | 14.57084 | 6.251678 | -0.7006366 | 2.999209 | 5.030734 | 0.2483009 | 0.04091487
64.42 | 13.864 | 14.55222 | 6.250798 | -0.6882237 | 3.002717 | 5.009771 | 0.2479941 | 0.0409438
64.43 | 13.8121 | 14.53378 | 6.249921 | -0.7216765 | 3.006256 | 4.988936 | 0.2476904 | 0.0409733
64.44 | 13.8072 | 14.51549 | 6.249049 | -0.708293 | 3.009824 | 4.968227 | 0.247389 | 0.04100335
64.45 | 13.7591 | 14.49737 | 6.248181 | -0.7382731 | 3.013423 | 4.947645 | 0.2470907 | 0.04103397
64.46 | 13.7561 | 14.47942 | 6.247317 | -0.7233156 | 3.017049 | 4.92719 | 0.2467947 | 0.04106515
64.47 | 13.7088 | 14.46162 | 6.246457 | -0.7528194 | 3.020703 | 4.90686 | 0.2465018 | 0.04109691
64.48 | 13.711 | 14.44398 | 6.245601 | -0.7329821 | 3.024385 | 4.886656 | 0.2462112 | 0.04112923
64.49 | 13.6546 | 14.4265 | 6.24475 | -0.7719038 | 3.028092 | 4.866576 | 0.2459233 | 0.04116213
64.5 | 13.6533 | 14.40918 | 6.243902 | -0.755883 | 3.031826 | 4.846621 | 0.2456382 | 0.04119559
64.51 | 13.6132 | 14.39202 | 6.243059 | -0.7788186 | 3.035585 | 4.826789 | 0.2453556 | 0.04122964
64.52 | 13.5885 | 14.37501 | 6.24222 | -0.7865091 | 3.039368 | 4.807082 | 0.2450757 | 0.04126427
64.53 | 13.5656 | 14.35815 | 6.241385 | -0.7925522 | 3.043174 | 4.787495 | 0.2447985 | 0.04129947
64.54 | 13.5316 | 14.34145 | 6.240554 | -0.8098489 | 3.047003 | 4.768033 | 0.2445237 | 0.04133526
64.55 | 13.5133 | 14.3249 | 6.239728 | -0.8115964 | 3.050854 | 4.748691 | 0.2442517 | 0.04137163
64.56 | 13.4773 | 14.30849 | 6.238905 | -0.831193 | 3.054726 | 4.729471 | 0.2439819 | 0.04140858
64.57 | 13.4655 | 14.29224 | 6.238087 | -0.8267385 | 3.058619 | 4.710372 | 0.2437151 | 0.04144612
64.58 | 13.4296 | 14.27613 | 6.237272 | -0.8465304 | 3.062531 | 4.691392 | 0.2434505 | 0.04148425
64.59 | 13.4089 | 14.26017 | 6.236462 | -0.8512679 | 3.066462 | 4.672532 | 0.2431885 | 0.04152296
64.6 | 13.3656 | 14.24435 | 6.235656 | -0.8787505 | 3.070411 | 4.653792 | 0.2429291 | 0.04156227
64.61 | 13.3694 | 14.22868 | 6.234855 | -0.8592756 | 3.074376 | 4.63517 | 0.2426722 | 0.04160217
64.62 | 13.3206 | 14.21314 | 6.234057 | -0.8925421 | 3.078358 | 4.616666 | 0.2424179 | 0.04164266
64.63 | 13.2913 | 14.19775 | 6.233264 | -0.906448 | 3.082356 | 4.598279 | 0.2421659 | 0.04168375
64.64 | 13.2737 | 14.18249 | 6.232475 | -0.9087933 | 3.086367 | 4.58001 | 0.2419164 | 0.04172543
64.65 | 13.2337 | 14.16737 | 6.231689 | -0.933675 | 3.090392 | 4.561856 | 0.2416695 | 0.0417677
64.66 | 13.2141 | 14.15239 | 6.230909 | -0.9382921 | 3.09443 | 4.543818 | 0.241425 | 0.04181057
64.67 | 13.1898 | 14.13754 | 6.230132 | -0.9477439 | 3.098479 | 4.525896 | 0.2411829 | 0.04185404
64.68 | 13.1592 | 14.12283 | 6.229359 | -0.9636281 | 3.102539 | 4.508089 | 0.2409433 | 0.04189811
64.69 | 13.1129 | 14.10824 | 6.228591 | -0.9953427 | 3.106608 | 4.490395 | 0.2407061 | 0.04194278
64.6999 | 13.1224 | 14.09394 | 6.227835 | -0.9715369 | 3.110646 | 4.472994 | 0.2404738 | 0.04198761
64.7099 | 13.0813 | 14.07961 | 6.227075 | -0.9983085 | 3.114732 | 4.455526 | 0.2402414 | 0.04203347
64.7199 | 13.0394 | 14.06541 | 6.226319 | -1.026007 | 3.118825 | 4.438171 | 0.2400114 | 0.04207993
64.7299 | 13.0354 | 14.05133 | 6.225567 | -1.015929 | 3.122924 | 4.420927 | 0.2397838 | 0.04212699
64.7399 | 13.0094 | 14.03738 | 6.22482 | -1.027975 | 3.127027 | 4.403794 | 0.2395586 | 0.04217464
64.7499 | 12.9847 | 14.02354 | 6.224077 | -1.038843 | 3.131135 | 4.386773 | 0.2393357 | 0.0422229
64.7599 | 12.9422 | 14.00983 | 6.223338 | -1.06763 | 3.135245 | 4.369861 | 0.2391152 | 0.04227176
64.7699 | 12.9426 | 13.99624 | 6.222603 | -1.053637 | 3.139357 | 4.353059 | 0.238897 | 0.04232122
64.7799 | 12.9143 | 13.98276 | 6.221873 | -1.06846 | 3.143469 | 4.336366 | 0.2386812 | 0.04237127
64.7899 | 12.8678 | 13.9694 | 6.221146 | -1.101599 | 3.147581 | 4.319781 | 0.2384678 | 0.04242193
64.7999 | 12.8689 | 13.95615 | 6.220424 | -1.08725 | 3.151692 | 4.303305 | 0.2382566 | 0.04247318
64.8099 | 12.8381 | 13.94301 | 6.219706 | -1.104914 | 3.1558 | 4.286935 | 0.2380478 | 0.04252503
64.8199 | 12.8087 | 13.92999 | 6.218993 | -1.121289 | 3.159905 | 4.270673 | 0.2378412 | 0.04257748
64.8299 | 12.8012 | 13.91707 | 6.218283 | -1.115871 | 3.164005 | 4.254516 | 0.237637 | 0.04263053
64.8399 | 12.7892 | 13.90426 | 6.217578 | -1.115061 | 3.168099 | 4.238465 | 0.237435 | 0.04268417
64.8499 | 12.7501 | 13.89156 | 6.216877 | -1.141456 | 3.172186 | 4.22252 | 0.2372353 | 0.04273841
64.8599 | 12.7227 | 13.87895 | 6.21618 | -1.156255 | 3.176265 | 4.206679 | 0.2370379 | 0.04279323
64.8699 | 12.7224 | 13.86646 | 6.215487 | -1.144055 | 3.180336 | 4.190941 | 0.2368427 | 0.04284866
64.8799 | 12.7002 | 13.85406 | 6.214799 | -1.153857 | 3.184396 | 4.175308 | 0.2366498 | 0.04290467
64.8899 | 12.6691 | 13.84176 | 6.214115 | -1.172656 | 3.188444 | 4.159777 | 0.2364591 | 0.04296127
64.8999 | 12.6533 | 13.82955 | 6.213435 | -1.176252 | 3.19248 | 4.144348 | 0.2362707 | 0.04301846
64.9099 | 12.6463 | 13.81744 | 6.212759 | -1.171143 | 3.196502 | 4.12902 | 0.2360845 | 0.04307625
64.9199 | 12.6111 | 13.80543 | 6.212088 | -1.194327 | 3.200509 | 4.113794 | 0.2359004 | 0.04313461
64.9299 | 12.6013 | 13.7935 | 6.211421 | -1.192202 | 3.204501 | 4.098669 | 0.2357186 | 0.04319355
64.9399 | 12.5813 | 13.78167 | 6.210758 | -1.200369 | 3.208475 | 4.083644 | 0.2355391 | 0.04325308
64.9499 | 12.5578 | 13.76992 | 6.210099 | -1.212122 | 3.212431 | 4.068717 | 0.2353617 | 0.04331318
64.9599 | 12.5367 | 13.75826 | 6.209445 | -1.221562 | 3.216367 | 4.05389 | 0.2351864 | 0.04337386
64.9699 | 12.5246 | 13.74669 | 6.208794 | -1.222087 | 3.220283 | 4.039161 | 0.2350134 | 0.04343512
64.9799 | 12.51 | 13.73519 | 6.208148 | -1.225194 | 3.224176 | 4.02453 | 0.2348425 | 0.04349694
64.9899 | 12.4803 | 13.72378 | 6.207507 | -1.243483 | 3.228047 | 4.009996 | 0.2346738 | 0.04355934
64.9999 | 12.4632 | 13.71245 | 6.206869 | -1.249251 | 3.231893 | 3.995559 | 0.2345072 | 0.0436223
65.0099 | 12.458 | 13.7012 | 6.206236 | -1.243196 | 3.235714 | 3.981218 | 0.2343428 | 0.04368582
65.0199 | 12.4359 | 13.69002 | 6.205607 | -1.254118 | 3.239508 | 3.966972 | 0.2341805 | 0.04374991
65.0299 | 12.4225 | 13.67891 | 6.204982 | -1.256413 | 3.243274 | 3.952822 | 0.2340204 | 0.04381455
65.0399 | 12.3973 | 13.66788 | 6.204362 | -1.270581 | 3.247011 | 3.938766 | 0.2338624 | 0.04387974
65.0499 | 12.3876 | 13.65692 | 6.203746 | -1.269319 | 3.250718 | 3.924803 | 0.2337065 | 0.04394548
65.0599 | 12.3603 | 13.64603 | 6.203134 | -1.285726 | 3.254393 | 3.910935 | 0.2335527 | 0.04401177
65.0699 | 12.3542 | 13.6352 | 6.202526 | -1.281 | 3.258036 | 3.897159 | 0.2334009 | 0.04407861
65.0799 | 12.3328 | 13.62444 | 6.201923 | -1.291639 | 3.261644 | 3.883475 | 0.2332513 | 0.04414598
65.0899 | 12.3144 | 13.61374 | 6.201324 | -1.299342 | 3.265218 | 3.869883 | 0.2331038 | 0.04421389
65.0999 | 12.2986 | 13.60311 | 6.200729 | -1.304507 | 3.268755 | 3.856382 | 0.2329584 | 0.04428233
65.1099 | 12.2866 | 13.59253 | 6.200138 | -1.305932 | 3.272255 | 3.842973 | 0.232815 | 0.0443513
65.1199 | 12.2743 | 13.58201 | 6.199552 | -1.307715 | 3.275715 | 3.829653 | 0.2326737 | 0.04442079
65.1299 | 12.2535 | 13.57155 | 6.19897 | -1.318054 | 3.279137 | 3.816422 | 0.2325345 | 0.0444908
65.1399 | 12.2431 | 13.56115 | 6.198392 | -1.318048 | 3.282516 | 3.803281 | 0.2323973 | 0.04456132
65.1499 | 12.219 | 13.5508 | 6.197818 | -1.331795 | 3.285853 | 3.790229 | 0.2322622 | 0.04463235
65.1599 | 12.2117 | 13.54049 | 6.197249 | -1.328794 | 3.289147 | 3.777264 | 0.2321291 | 0.04470389
65.1699 | 12.1922 | 13.53024 | 6.196684 | -1.338043 | 3.292397 | 3.764388 | 0.231998 | 0.04477593
65.1799 | 12.1814 | 13.52004 | 6.196124 | -1.338639 | 3.2956 | 3.751598 | 0.231869 | 0.04484845
65.1899 | 12.1671 | 13.50988 | 6.195567 | -1.342781 | 3.298756 | 3.738894 | 0.231742 | 0.04492148
65.1999 | 12.1494 | 13.49977 | 6.195015 | -1.350368 | 3.301864 | 3.726277 | 0.231617 | 0.04499498
65.2099 | 12.1265 | 13.4897 | 6.194467 | -1.363198 | 3.304923 | 3.713745 | 0.231494 | 0.04506896
65.2199 | 12.1211 | 13.47967 | 6.193924 | -1.358569 | 3.307931 | 3.701298 | 0.231373 | 0.0451434
65.2299 | 12.102 | 13.46968 | 6.193385 | -1.36768 | 3.310887 | 3.688936 | 0.231254 | 0.04521832
65.2399 | 12.0792 | 13.45973 | 6.19285 | -1.380528 | 3.31379 | 3.676657 | 0.2311371 | 0.0452937
65.2499 | 12.0701 | 13.44981 | 6.192319 | -1.379713 | 3.31664 | 3.664462 | 0.2310221 | 0.04536953
65.2599 | 12.0533 | 13.43993 | 6.191793 | -1.386631 | 3.319434 | 3.65235 | 0.230909 | 0.04544581
65.2699 | 12.0345 | 13.43008 | 6.19127 | -1.395584 | 3.322172 | 3.640321 | 0.230798 | 0.04552253
65.2798 | 12.023 | 13.42036 | 6.190758 | -1.397361 | 3.324825 | 3.628489 | 0.2306901 | 0.04559888
65.2898 | 12.0008 | 13.41057 | 6.190244 | -1.409774 | 3.327448 | 3.616623 | 0.230583 | 0.04567646
65.2998 | 11.9955 | 13.40081 | 6.189735 | -1.405315 | 3.330011 | 3.604836 | 0.2304778 | 0.04575446
65.3098 | 11.9724 | 13.39108 | 6.18923 | -1.418682 | 3.332514 | 3.593131 | 0.2303746 | 0.04583287
65.3198 | 11.9541 | 13.38138 | 6.188729 | -1.427275 | 3.334955 | 3.581506 | 0.2302733 | 0.04591169
65.3298 | 11.9383 | 13.37169 | 6.188233 | -1.433391 | 3.337333 | 3.56996 | 0.230174 | 0.04599091
65.3398 | 11.9211 | 13.36203 | 6.187741 | -1.440929 | 3.339647 | 3.558494 | 0.2300766 | 0.04607052
65.3498 | 11.9102 | 13.35239 | 6.187253 | -1.442187 | 3.341896 | 3.547106 | 0.2299811 | 0.04615052
65.3598 | 11.8815 | 13.34276 | 6.18677 | -1.461264 | 3.34408 | 3.535796 | 0.2298875 | 0.04623089
65.3698 | 11.868 | 13.33316 | 6.186291 | -1.465159 | 3.346196 | 3.524564 | 0.229796 | 0.04631163
65.3798 | 11.8479 | 13.32357 | 6.185816 | -1.475669 | 3.348245 | 3.513409 | 0.2297062 | 0.04639273
65.3898 | 11.8374 | 13.31399 | 6.185345 | -1.476593 | 3.350225 | 3.50233 | 0.2296185 | 0.04647418
65.3998 | 11.8243 | 13.30443 | 6.184879 | -1.480132 | 3.352135 | 3.491329 | 0.2295326 | 0.04655598
65.4098 | 11.807 | 13.29488 | 6.184417 | -1.48788 | 3.353974 | 3.480402 | 0.2294486 | 0.04663811
65.4198 | 11.7768 | 13.28534 | 6.18396 | -1.50854 | 3.355742 | 3.469551 | 0.2293665 | 0.04672057
65.4298 | 11.7753 | 13.27581 | 6.183506 | -1.500509 | 3.357437 | 3.458776 | 0.2292864 | 0.04680335
65.4398 | 11.7426 | 13.26628 | 6.183057 | -1.523685 | 3.359059 | 3.448074 | 0.229208 | 0.04688644
65.4498 | 11.742 | 13.25677 | 6.182613 | -1.514767 | 3.360606 | 3.437447 | 0.2291316 | 0.04696983
65.4598 | 11.7296 | 13.24725 | 6.182172 | -1.517654 | 3.362078 | 3.426893 | 0.2290571 | 0.0470535
65.4698 | 11.7105 | 13.23774 | 6.181736 | -1.527244 | 3.363474 | 3.416412 | 0.2289844 | 0.04713746
65.4798 | 11.6926 | 13.22824 | 6.181305 | -1.535637 | 3.364793 | 3.406004 | 0.2289136 | 0.04722169
65.4898 | 11.6715 | 13.21873 | 6.180877 | -1.547231 | 3.366035 | 3.395668 | 0.2288447 | 0.04730619
65.4998 | 11.6634 | 13.20922 | 6.180454 | -1.545824 | 3.367198 | 3.385404 | 0.2287776 | 0.04739093
65.5098 | 11.6515 | 13.19972 | 6.180035 | -1.548216 | 3.368281 | 3.375211 | 0.2287124 | 0.04747592
65.5198 | 11.6312 | 13.19021 | 6.179621 | -1.559006 | 3.369285 | 3.365089 | 0.228649 | 0.04756114
65.5298 | 11.6185 | 13.18069 | 6.179211 | -1.562191 | 3.370208 | 3.355038 | 0.2285876 | 0.04764658
65.5398 | 11.6155 | 13.17117 | 6.178805 | -1.555672 | 3.37105 | 3.345057 | 0.2285279 | 0.04773224
65.5498 | 11.6064 | 13.16165 | 6.178403 | -1.555247 | 3.371809 | 3.335146 | 0.2284701 | 0.04781809
65.5598 | 11.5792 | 13.15211 | 6.178006 | -1.572914 | 3.372486 | 3.325303 | 0.2284141 | 0.04790414
65.5698 | 11.571 | 13.14257 | 6.177613 | -1.571573 | 3.37308 | 3.31553 | 0.22836 | 0.04799036
65.5798 | 11.561 | 13.13302 | 6.177225 | -1.572023 | 3.373589 | 3.305825 | 0.2283076 | 0.04807676
65.5898 | 11.5532 | 13.12346 | 6.176841 | -1.570263 | 3.374014 | 3.296188 | 0.2282571 | 0.04816331
65.5998 | 11.5364 | 13.11389 | 6.176461 | -1.577491 | 3.374353 | 3.286618 | 0.2282085 | 0.04825001
65.6098 | 11.5279 | 13.10431 | 6.176085 | -1.576407 | 3.374607 | 3.277116 | 0.2281616 | 0.04833684
65.6198 | 11.5199 | 13.09471 | 6.175714 | -1.57481 | 3.374775 | 3.267681 | 0.2281166 | 0.0484238
65.6298 | 11.5036 | 13.0851 | 6.175347 | -1.581498 | 3.374856 | 3.258311 | 0.2280733 | 0.04851086
65.6398 | 11.4895 | 13.07547 | 6.174984 | -1.585972 | 3.37485 | 3.249008 | 0.2280319 | 0.04859803
65.6498 | 11.4776 | 13.06583 | 6.174626 | -1.58823 | 3.374756 | 3.239771 | 0.2279923 | 0.04868529
65.6598 | 11.459 | 13.05617 | 6.174272 | -1.597171 | 3.374574 | 3.230598 | 0.2279545 | 0.04877263
65.6698 | 11.4646 | 13.0465 | 6.173923 | -1.581896 | 3.374303 | 3.221491 | 0.2279184 | 0.04886003
65.6798 | 11.4534 | 13.0368 | 6.173577 | -1.583401 | 3.373944 | 3.212448 | 0.2278842 | 0.04894748
65.6898 | 11.4344 | 13.02709 | 6.173236 | -1.592688 | 3.373496 | 3.203469 | 0.2278518 | 0.04903497
65.6998 | 11.4269 | 13.01735 | 6.1729 | -1.590454 | 3.372957 | 3.194554 | 0.2278211 | 0.0491225
65.7098 | 11.4188 | 13.0076 | 6.172567 | -1.588801 | 3.37233 | 3.185702 | 0.2277922 | 0.04921003
65.7198 | 11.4057 | 12.99783 | 6.172239 | -1.592126 | 3.371611 | 3.176912 | 0.2277652 | 0.04929757
65.7298 | 11.3911 | 12.98803 | 6.171916 | -1.59693 | 3.370804 | 3.168186 | 0.2277399 | 0.0493851
65.7398 | 11.3842 | 12.97821 | 6.171596 | -1.594011 | 3.369905 | 3.159521 | 0.2277164 | 0.0494726
65.7498 | 11.3792 | 12.96837 | 6.171281 | -1.58917 | 3.368915 | 3.150919 | 0.2276946 | 0.04956008
65.7598 | 11.3644 | 12.9585 | 6.170971 | -1.594105 | 3.367835 | 3.142377 | 0.2276746 | 0.0496475
65.7698 | 11.3557 | 12.94862 | 6.170664 | -1.592916 | 3.366663 | 3.133897 | 0.2276564 | 0.04973485
65.7798 | 11.3372 | 12.9387 | 6.170362 | -1.601503 | 3.365401 | 3.125478 | 0.22764 | 0.04982214
65.7898 | 11.3412 | 12.92876 | 6.170065 | -1.587564 | 3.364047 | 3.117118 | 0.2276253 | 0.04990934
65.7998 | 11.3137 | 12.9188 | 6.169771 | -1.605101 | 3.362601 | 3.108819 | 0.2276123 | 0.04999643
65.8098 | 11.3103 | 12.90881 | 6.169482 | -1.598511 | 3.361064 | 3.100579 | 0.2276012 | 0.05008341
65.8198 | 11.3087 | 12.8988 | 6.169198 | -1.590096 | 3.359437 | 3.092399 | 0.2275917 | 0.05017026
65.8298 | 11.2856 | 12.88875 | 6.168917 | -1.603153 | 3.357717 | 3.084278 | 0.2275841 | 0.05025697
65.8398 | 11.2862 | 12.87868 | 6.168641 | -1.592485 | 3.355907 | 3.076215 | 0.2275782 | 0.05034351
65.8498 | 11.2787 | 12.86859 | 6.16837 | -1.589889 | 3.354005 | 3.06821 | 0.227574 | 0.0504299
65.8598 | 11.272 | 12.85847 | 6.168102 | -1.586466 | 3.352012 | 3.060264 | 0.2275715 | 0.05051609
65.8697 | 11.25 | 12.84842 | 6.167842 | -1.598418 | 3.349948 | 3.052456 | 0.2275707 | 0.05060126
65.8797 | 11.2394 | 12.83824 | 6.167583 | -1.59884 | 3.347774 | 3.044623 | 0.2275718 | 0.05068705
65.8897 | 11.2388 | 12.82803 | 6.167329 | -1.589234 | 3.34551 | 3.036848 | 0.2275746 | 0.05077261
65.8997 | 11.2259 | 12.8178 | 6.167079 | -1.591899 | 3.343154 | 3.029129 | 0.2275791 | 0.05085794
65.9097 | 11.2201 | 12.80754 | 6.166833 | -1.587437 | 3.340709 | 3.021466 | 0.2275853 | 0.05094301
65.9197 | 11.2173 | 12.79725 | 6.166592 | -1.579946 | 3.338173 | 3.01386 | 0.2275933 | 0.05102781
65.9297 | 11.1893 | 12.78693 | 6.166355 | -1.597626 | 3.335548 | 3.006308 | 0.227603 | 0.05111233
65.9397 | 11.1858 | 12.77658 | 6.166122 | -1.590778 | 3.332833 | 2.998812 | 0.2276144 | 0.05119655
65.9497 | 11.1854 | 12.7662 | 6.165894 | -1.580803 | 3.33003 | 2.991371 | 0.2276275 | 0.05128046
65.9597 | 11.1653 | 12.7558 | 6.16567 | -1.590498 | 3.327137 | 2.983985 | 0.2276424 | 0.05136405
65.9697 | 11.1664 | 12.74537 | 6.16545 | -1.578965 | 3.324156 | 2.976653 | 0.227659 | 0.05144729
65.9797 | 11.1502 | 12.7349 | 6.165234 | -1.584704 | 3.321087 | 2.969374 | 0.2276773 | 0.05153019
65.9897 | 11.1518 | 12.72441 | 6.165023 | -1.572615 | 3.317931 | 2.96215 | 0.2276974 | 0.05161271
65.9997 | 11.1299 | 12.7139 | 6.164817 | -1.583997 | 3.314688 | 2.954979 | 0.2277191 | 0.05169486
66.0097 | 11.1278 | 12.70335 | 6.164614 | -1.575552 | 3.311357 | 2.947861 | 0.2277426 | 0.0517766
66.0197 | 11.125 | 12.69278 | 6.164416 | -1.567779 | 3.307941 | 2.940796 | 0.2277677 | 0.05185794
66.0297 | 11.0963 | 12.68218 | 6.164222 | -1.585878 | 3.304439 | 2.933784 | 0.2277946 | 0.05193884
66.0397 | 11.1049 | 12.67155 | 6.164033 | -1.566651 | 3.300852 | 2.926823 | 0.2278232 | 0.05201931
66.0497 | 11.0892 | 12.6609 | 6.163848 | -1.571696 | 3.29718 | 2.919915 | 0.2278535 | 0.05209932
66.0597 | 11.0831 | 12.65021 | 6.163667 | -1.567114 | 3.293425 | 2.913058 | 0.2278856 | 0.05217887
66.0697 | 11.0685 | 12.63951 | 6.163491 | -1.571006 | 3.289586 | 2.906252 | 0.2279193 | 0.05225793
66.0797 | 11.0538 | 12.62877 | 6.163319 | -1.574971 | 3.285664 | 2.899497 | 0.2279547 | 0.05233649
66.0897 | 11.0553 | 12.61801 | 6.163151 | -1.562711 | 3.281661 | 2.892793 | 0.2279918 | 0.05241454
66.0997 | 11.0378 | 12.60723 | 6.162987 | -1.569426 | 3.277576 | 2.88614 | 0.2280306 | 0.05249207
66.1097 | 11.0402 | 12.59642 | 6.162828 | -1.556215 | 3.27341 | 2.879536 | 0.2280712 | 0.05256905
66.1197 | 11.0256 | 12.58558 | 6.162674 | -1.55998 | 3.269165 | 2.872983 | 0.2281134 | 0.05264548
66.1297 | 11.025 | 12.57472 | 6.162523 | -1.54972 | 3.26484 | 2.866479 | 0.2281573 | 0.05272134
66.1397 | 11.0013 | 12.56384 | 6.162377 | -1.562537 | 3.260436 | 2.860024 | 0.2282029 | 0.05279661
66.1497 | 11.0045 | 12.55293 | 6.162235 | -1.548431 | 3.255955 | 2.853619 | 0.2282503 | 0.05287129
66.1597 | 10.9927 | 12.542 | 6.162098 | -1.549302 | 3.251397 | 2.847262 | 0.2282993 | 0.05294536
66.1697 | 10.9823 | 12.53105 | 6.161965 | -1.54875 | 3.246763 | 2.840954 | 0.22835 | 0.05301881
66.1797 | 10.9649 | 12.52008 | 6.161836 | -1.555177 | 3.242053 | 2.834694 | 0.2284024 | 0.05309161
66.1897 | 10.9702 | 12.50908 | 6.161711 | -1.538882 | 3.237269 | 2.828482 | 0.2284565 | 0.05316376
66.1997 | 10.9557 | 12.49807 | 6.161591 | -1.542367 | 3.232411 | 2.822318 | 0.2285122 | 0.05323525
66.2097 | 10.9481 | 12.48703 | 6.161475 | -1.538932 | 3.22748 | 2.816201 | 0.2285697 | 0.05330606
66.2197 | 10.9399 | 12.47598 | 6.161364 | -1.536078 | 3.222478 | 2.810132 | 0.2286289 | 0.05337617
66.2297 | 10.9346 | 12.4649 | 6.161256 | -1.530305 | 3.217404 | 2.804109 | 0.2286897 | 0.05344558
66.2397 | 10.9304 | 12.45381 | 6.161154 | -1.523413 | 3.21226 | 2.798133 | 0.2287523 | 0.05351426
66.2497 | 10.9093 | 12.4427 | 6.161055 | -1.533405 | 3.207048 | 2.792203 | 0.2288165 | 0.05358222
66.2597 | 10.9157 | 12.43158 | 6.160961 | -1.515879 | 3.201766 | 2.78632 | 0.2288824 | 0.05364942
66.2697 | 10.9094 | 12.42044 | 6.160871 | -1.511037 | 3.196418 | 2.780483 | 0.22895 | 0.05371587
66.2797 | 10.8928 | 12.40928 | 6.160785 | -1.51648 | 3.191003 | 2.774691 | 0.2290193 | 0.05378154
66.2897 | 10.8892 | 12.39811 | 6.160704 | -1.508909 | 3.185523 | 2.768945 | 0.2290903 | 0.05384643
66.2997 | 10.8905 | 12.38692 | 6.160627 | -1.496423 | 3.179979 | 2.763244 | 0.229163 | 0.05391052
66.3097 | 10.8766 | 12.37572 | 6.160554 | -1.499124 | 3.174371 | 2.757588 | 0.2292373 | 0.05397381
66.3197 | 10.8634 | 12.36451 | 6.160486 | -1.501113 | 3.1687 | 2.751977 | 0.2293133 | 0.05403626
66.3297 | 10.8683 | 12.35329 | 6.160422 | -1.484989 | 3.162969 | 2.74641 | 0.229391 | 0.05409789
66.3397 | 10.8599 | 12.34206 | 6.160362 | -1.482155 | 3.157177 | 2.740887 | 0.2294705 | 0.05415866
66.3497 | 10.8392 | 12.33081 | 6.160307 | -1.491611 | 3.151326 | 2.735409 | 0.2295515 | 0.05421858
66.3597 | 10.8373 | 12.31956 | 6.160256 | -1.482257 | 3.145416 | 2.729974 | 0.2296343 | 0.05427763
66.3697 | 10.8374 | 12.3083 | 6.160209 | -1.470895 | 3.139449 | 2.724583 | 0.2297188 | 0.0543358
66.3797 | 10.8265 | 12.29703 | 6.160166 | -1.470525 | 3.133426 | 2.719235 | 0.2298049 | 0.05439307
66.3897 | 10.8197 | 12.28575 | 6.160128 | -1.466049 | 3.127348 | 2.71393 | 0.2298927 | 0.05444944
66.3997 | 10.8171 | 12.27447 | 6.160094 | -1.457366 | 3.121216 | 2.708668 | 0.2299822 | 0.05450489
66.4097 | 10.8099 | 12.26318 | 6.160065 | -1.453278 | 3.115031 | 2.703449 | 0.2300734 | 0.05455941
66.4197 | 10.8028 | 12.25189 | 6.160039 | -1.449085 | 3.108794 | 2.698272 | 0.2301663 | 0.054613
66.4297 | 10.8036 | 12.24059 | 6.160019 | -1.43699 | 3.102507 | 2.693138 | 0.2302609 | 0.05466564
66.4397 | 10.7858 | 12.22929 | 6.160002 | -1.443491 | 3.096169 | 2.688046 | 0.2303571 | 0.05471732
66.4496 | 10.7876 | 12.2181 | 6.15999 | -1.430503 | 3.089849 | 2.683043 | 0.2304541 | 0.05476752
66.4596 | 10.7788 | 12.2068 | 6.159982 | -1.428003 | 3.083416 | 2.678034 | 0.2305537 | 0.05481726
66.4696 | 10.7716 | 12.1955 | 6.159978 | -1.423901 | 3.076937 | 2.673066 | 0.230655 | 0.05486601
66.4796 | 10.769 | 12.1842 | 6.159978 | -1.415201 | 3.070412 | 2.668139 | 0.2307579 | 0.05491377
66.4896 | 10.7535 | 12.1729 | 6.159983 | -1.419402 | 3.063843 | 2.663253 | 0.2308626 | 0.05496052
66.4996 | 10.7544 | 12.16161 | 6.159992 | -1.407207 | 3.057231 | 2.658408 | 0.2309689 | 0.05500625
66.5096 | 10.7474 | 12.15031 | 6.160006 | -1.402914 | 3.050577 | 2.653603 | 0.231077 | 0.05505096
66.5196 | 10.7448 | 12.13903 | 6.160023 | -1.394226 | 3.043882 | 2.648839 | 0.2311867 | 0.05509463
66.5296 | 10.7361 | 12.12774 | 6.160045 | -1.391643 | 3.037148 | 2.644115 | 0.2312981 | 0.05513726
66.5396 | 10.742 | 12.11647 | 6.160071 | -1.374467 | 3.030375 | 2.639431 | 0.2314112 | 0.05517884
66.5496 | 10.729 | 12.1052 | 6.160102 | -1.376198 | 3.023564 | 2.634787 | 0.231526 | 0.05521936
66.5596 | 10.7174 | 12.09394 | 6.160137 | -1.376537 | 3.016717 | 2.630182 | 0.2316425 | 0.05525881
66.5696 | 10.7237 | 12.08268 | 6.160176 | -1.358985 | 3.009834 | 2.625616 | 0.2317606 | 0.05529719
66.5796 | 10.7115 | 12.07144 | 6.160219 | -1.359942 | 3.002918 | 2.62109 | 0.2318805 | 0.05533448
66.5896 | 10.7148 | 12.06021 | 6.160267 | -1.345411 | 2.995968 | 2.616603 | 0.2320021 | 0.05537069
66.5996 | 10.7005 | 12.04899 | 6.160319 | -1.348491 | 2.988986 | 2.612155 | 0.2321253 | 0.0554058
66.6096 | 10.7058 | 12.03778 | 6.160375 | -1.331983 | 2.981973 | 2.607745 | 0.2322503 | 0.0554398
66.6196 | 10.6959 | 12.02659 | 6.160436 | -1.33069 | 2.974931 | 2.603374 | 0.2323769 | 0.0554727
66.6296 | 10.6918 | 12.01541 | 6.160501 | -1.323611 | 2.967859 | 2.599041 | 0.2325052 | 0.05550448
66.6396 | 10.6767 | 12.00425 | 6.16057 | -1.327546 | 2.96076 | 2.594746 | 0.2326352 | 0.05553513
66.6496 | 10.6846 | 11.9931 | 6.160643 | -1.308498 | 2.953635 | 2.590489 | 0.232767 | 0.05556467
66.6596 | 10.6741 | 11.98197 | 6.160721 | -1.307867 | 2.946484 | 2.58627 | 0.2329004 | 0.05559306
66.6696 | 10.6761 | 11.97085 | 6.160803 | -1.294754 | 2.939308 | 2.582088 | 0.2330355 | 0.05562032
66.6796 | 10.6696 | 11.95976 | 6.160889 | -1.29016 | 2.932109 | 2.577943 | 0.2331724 | 0.05564643
66.6896 | 10.6706 | 11.94869 | 6.160979 | -1.278086 | 2.924888 | 2.573836 | 0.2333109 | 0.0556714
66.6996 | 10.6559 | 11.93763 | 6.161074 | -1.281732 | 2.917646 | 2.569766 | 0.2334512 | 0.05569521
66.7096 | 10.6636 | 11.9266 | 6.161173 | -1.263 | 2.910383 | 2.565733 | 0.2335931 | 0.05571787
66.7196 | 10.656 | 11.91559 | 6.161276 | -1.25959 | 2.903101 | 2.561736 | 0.2337367 | 0.05573936
66.7296 | 10.6483 | 11.9046 | 6.161384 | -1.256303 | 2.895801 | 2.557776 | 0.2338821 | 0.05575969
66.7396 | 10.6378 | 11.89364 | 6.161495 | -1.25584 | 2.888484 | 2.553852 | 0.2340292 | 0.05577885
66.7496 | 10.6465 | 11.8827 | 6.161612 | -1.236203 | 2.881151 | 2.549965 | 0.234178 | 0.05579685
66.7596 | 10.6406 | 11.87179 | 6.161732 | -1.23119 | 2.873803 | 2.546113 | 0.2343285 | 0.05581366
66.7696 | 10.6301 | 11.86091 | 6.161856 | -1.230805 | 2.866441 | 2.542298 | 0.2344807 | 0.0558293
66.7796 | 10.6264 | 11.85005 | 6.161985 | -1.223647 | 2.859066 | 2.538518 | 0.2346346 | 0.05584376
66.7896 | 10.6312 | 11.83922 | 6.162118 | -1.208017 | 2.851678 | 2.534774 | 0.2347903 | 0.05585703
66.7996 | 10.6172 | 11.82842 | 6.162255 | -1.211217 | 2.84428 | 2.531065 | 0.2349476 | 0.05586912
66.8096 | 10.6137 | 11.81765 | 6.162397 | -1.203946 | 2.836871 | 2.527391 | 0.2351067 | 0.05588003
66.8196 | 10.6203 | 11.80691 | 6.162543 | -1.186606 | 2.829454 | 2.523752 | 0.2352675 | 0.05588974
66.8296 | 10.6064 | 11.7962 | 6.162693 | -1.189798 | 2.822028 | 2.520149 | 0.23543 | 0.05589828
66.8396 | 10.6111 | 11.78552 | 6.162847 | -1.174421 | 2.814595 | 2.51658 | 0.2355943 | 0.05590561
66.8496 | 10.6029 | 11.77488 | 6.163005 | -1.171978 | 2.807155 | 2.513045 | 0.2357603 | 0.05591176
66.8596 | 10.6042 | 11.76427 | 6.163168 | -1.160069 | 2.799711 | 2.509546 | 0.235928 | 0.05591672
66.8696 | 10.595 | 11.75369 | 6.163335 | -1.158694 | 2.792261 | 2.50608 | 0.2360975 | 0.05592049
66.8796 | 10.5854 | 11.74316 | 6.163506 | -1.157756 | 2.784808 | 2.502649 | 0.2362686 | 0.05592307
66.8896 | 10.5873 | 11.73265 | 6.163682 | -1.145353 | 2.777353 | 2.499252 | 0.2364416 | 0.05592445
66.8996 | 10.5895 | 11.72219 | 6.163861 | -1.132686 | 2.769895 | 2.495889 | 0.2366162 | 0.05592465
66.9096 | 10.5703 | 11.71176 | 6.164045 | -1.141458 | 2.762437 | 2.492559 | 0.2367926 | 0.05592366
66.9196 | 10.5626 | 11.70137 | 6.164233 | -1.138768 | 2.754979 | 2.489264 | 0.2369708 | 0.05592148
66.9296 | 10.5679 | 11.69102 | 6.164426 | -1.123117 | 2.747521 | 2.486001 | 0.2371506 | 0.05591811
66.9396 | 10.5615 | 11.68071 | 6.164622 | -1.119206 | 2.740066 | 2.482772 | 0.2373323 | 0.05591355
66.9496 | 10.5566 | 11.67044 | 6.164823 | -1.113835 | 2.732612 | 2.479576 | 0.2375157 | 0.05590781
66.9596 | 10.5548 | 11.66021 | 6.165028 | -1.105406 | 2.725162 | 2.476414 | 0.2377008 | 0.0559009
66.9696 | 10.5485 | 11.65002 | 6.165237 | -1.101518 | 2.717716 | 2.473284 | 0.2378877 | 0.0558928
66.9796 | 10.5423 | 11.63987 | 6.165451 | -1.097574 | 2.710275 | 2.470188 | 0.2380764 | 0.05588352
66.9896 | 10.5326 | 11.62977 | 6.165668 | -1.097171 | 2.70284 | 2.467123 | 0.2382668 | 0.05587307
66.9996 | 10.5309 | 11.61971 | 6.16589 | -1.088814 | 2.695411 | 2.464092 | 0.2384589 | 0.05586145
67.0096 | 10.5282 | 11.6097 | 6.166116 | -1.0815 | 2.68799 | 2.461093 | 0.2386529 | 0.05584866
67.0196 | 10.5173 | 11.59973 | 6.166346 | -1.082432 | 2.680576 | 2.458126 | 0.2388486 | 0.05583471
67.0296 | 10.5114 | 11.58981 | 6.166581 | -1.078409 | 2.673171 | 2.455191 | 0.239046 | 0.05581959
67.0395 | 10.5016 | 11.58003 | 6.166817 | -1.078432 | 2.665848 | 2.452319 | 0.2392432 | 0.05580348
67.0495 | 10.5073 | 11.5702 | 6.16706 | -1.062902 | 2.658463 | 2.449448 | 0.2394442 | 0.05578606
67.0595 | 10.4874 | 11.56042 | 6.167307 | -1.07302 | 2.651089 | 2.446609 | 0.239647 | 0.0557675
67.0695 | 10.4908 | 11.55069 | 6.167558 | -1.059886 | 2.643726 | 2.443802 | 0.2398515 | 0.05574779
67.0795 | 10.4881 | 11.541 | 6.167813 | -1.052901 | 2.636376 | 2.441026 | 0.2400579 | 0.05572694
67.0895 | 10.4874 | 11.53136 | 6.168073 | -1.043965 | 2.629039 | 2.438282 | 0.240266 | 0.05570496
67.0995 | 10.4799 | 11.52178 | 6.168337 | -1.041879 | 2.621715 | 2.435569 | 0.2404759 | 0.05568185
67.1095 | 10.4782 | 11.51224 | 6.168605 | -1.034043 | 2.614406 | 2.432887 | 0.2406876 | 0.05565761
67.1195 | 10.4722 | 11.50276 | 6.168877 | -1.030558 | 2.607111 | 2.430237 | 0.2409011 | 0.05563225
67.1295 | 10.4652 | 11.49332 | 6.169153 | -1.028125 | 2.599832 | 2.427617 | 0.2411164 | 0.05560579
67.1395 | 10.461 | 11.48394 | 6.169433 | -1.022943 | 2.59257 | 2.425029 | 0.2413336 | 0.05557821
67.1495 | 10.458 | 11.47461 | 6.169718 | -1.016615 | 2.585324 | 2.422471 | 0.2415524 | 0.05554953
67.1595 | 10.4569 | 11.46534 | 6.170007 | -1.008439 | 2.578095 | 2.419944 | 0.2417732 | 0.05551976
67.1695 | 10.4418 | 11.45612 | 6.1703 | -1.014316 | 2.570885 | 2.417447 | 0.2419957 | 0.0554889
67.1795 | 10.4495 | 11.44695 | 6.170597 | -0.9974481 | 2.563693 | 2.414981 | 0.24222 | 0.05545696
67.1895 | 10.4331 | 11.43783 | 6.170898 | -1.004734 | 2.556521 | 2.412546 | 0.2424462 | 0.05542394
67.1995 | 10.448 | 11.42878 | 6.171203 | -0.9807753 | 2.549368 | 2.41014 | 0.2426742 | 0.05538986
67.2095 | 10.4338 | 11.41977 | 6.171513 | -0.9859715 | 2.542235 | 2.407765 | 0.242904 | 0.05535471
67.2195 | 10.4312 | 11.41082 | 6.171827 | -0.9796238 | 2.535123 | 2.40542 | 0.2431356 | 0.05531852
67.2295 | 10.4325 | 11.40193 | 6.172144 | -0.969432 | 2.528033 | 2.403105 | 0.2433691 | 0.05528127
67.2395 | 10.428 | 11.3931 | 6.172466 | -0.965097 | 2.520964 | 2.400819 | 0.2436044 | 0.055243
67.2495 | 10.431 | 11.38432 | 6.172793 | -0.953319 | 2.513918 | 2.398564 | 0.2438415 | 0.05520369
67.2595 | 10.4232 | 11.3756 | 6.173123 | -0.9523987 | 2.506894 | 2.396338 | 0.2440805 | 0.05516336
67.2695 | 10.4189 | 11.36694 | 6.173457 | -0.9480359 | 2.499894 | 2.394141 | 0.2443213 | 0.05512201
67.2795 | 10.42 | 11.35833 | 6.173796 | -0.9383316 | 2.492917 | 2.391975 | 0.244564 | 0.05507966
67.2895 | 10.4134 | 11.34979 | 6.174138 | -0.9363857 | 2.485965 | 2.389837 | 0.2448085 | 0.05503632
67.2995 | 10.413 | 11.3413 | 6.174485 | -0.9282988 | 2.479038 | 2.387729 | 0.2450549 | 0.05499198
67.3095 | 10.4077 | 11.33287 | 6.174836 | -0.9251715 | 2.472135 | 2.38565 | 0.2453031 | 0.05494667
67.3195 | 10.4097 | 11.3245 | 6.175191 | -0.9148038 | 2.465259 | 2.3836 | 0.2455532 | 0.05490039
67.3295 | 10.4002 | 11.3162 | 6.17555 | -0.915996 | 2.458408 | 2.381579 | 0.2458052 | 0.05485315
67.3395 | 10.4012 | 11.30795 | 6.175914 | -0.9067485 | 2.451583 | 2.379587 | 0.246059 | 0.05480495
67.3495 | 10.401 | 11.29976 | 6.176281 | -0.8987621 | 2.444786 | 2.377625 | 0.2463148 | 0.05475582
67.3595 | 10.4008 | 11.29164 | 6.176653 | -0.8908364 | 2.438015 | 2.37569 | 0.2465724 | 0.05470575
67.3695 | 10.4005 | 11.28357 | 6.177028 | -0.883072 | 2.431272 | 2.373785 | 0.2468319 | 0.05465475
67.3795 | 10.3902 | 11.27557 | 6.177408 | -0.8853695 | 2.424558 | 2.371908 | 0.2470932 | 0.05460285
67.3895 | 10.3914 | 11.26763 | 6.177792 | -0.8762288 | 2.417871 | 2.370059 | 0.2473565 | 0.05455004
67.3995 | 10.4033 | 11.25975 | 6.17818 | -0.8564499 | 2.411213 | 2.368239 | 0.2476217 | 0.05449634
67.4095 | 10.391 | 11.25193 | 6.178572 | -0.8609342 | 2.404584 | 2.366448 | 0.2478888 | 0.05444175
67.4195 | 10.3855 | 11.24418 | 6.178968 | -0.8586808 | 2.397985 | 2.364684 | 0.2481577 | 0.05438629
67.4295 | 10.3877 | 11.23649 | 6.179368 | -0.8487904 | 2.391415 | 2.362949 | 0.2484286 | 0.05432996
67.4395 | 10.3861 | 11.22886 | 6.179772 | -0.8427633 | 2.384875 | 2.361242 | 0.2487014 | 0.05427279
67.4495 | 10.3814 | 11.2213 | 6.180181 | -0.8398998 | 2.378365 | 2.359563 | 0.2489761 | 0.05421477
67.4595 | 10.3706 | 11.2138 | 6.180593 | -0.8432 | 2.371886 | 2.357912 | 0.2492528 | 0.05415592
67.4695 | 10.3736 | 11.20636 | 6.18101 | -0.8327643 | 2.365438 | 2.356289 | 0.2495314 | 0.05409624
67.4795 | 10.3792 | 11.19899 | 6.18143 | -0.8197925 | 2.359021 | 2.354693 | 0.2498119 | 0.05403576
67.4895 | 10.3686 | 11.19169 | 6.181855 | -0.8230853 | 2.352636 | 2.353126 | 0.2500943 | 0.05397448
67.4995 | 10.3675 | 11.18444 | 6.182283 | -0.8169429 | 2.346282 | 2.351586 | 0.2503787 | 0.0539124
67.5095 | 10.382 | 11.17727 | 6.182716 | -0.7952651 | 2.339961 | 2.350074 | 0.2506651 | 0.05384956
67.5195 | 10.3685 | 11.17015 | 6.183153 | -0.8016522 | 2.333671 | 2.348589 | 0.2509534 | 0.05378594
67.5295 | 10.3603 | 11.16311 | 6.183594 | -0.802805 | 2.327414 | 2.347132 | 0.2512436 | 0.05372156
67.5395 | 10.3647 | 11.15612 | 6.184039 | -0.7914227 | 2.32119 | 2.345702 | 0.2515358 | 0.05365645
67.5495 | 10.3629 | 11.14921 | 6.184488 | -0.7863062 | 2.314999 | 2.344299 | 0.25183 | 0.0535906
67.5595 | 10.3626 | 11.14236 | 6.184941 | -0.7797553 | 2.30884 | 2.342924 | 0.2521261 | 0.05352402
67.5695 | 10.3457 | 11.13557 | 6.185398 | -0.7898704 | 2.302716 | 2.341576 | 0.2524243 | 0.05345674
67.5795 | 10.3536 | 11.12885 | 6.185859 | -0.7752515 | 2.296625 | 2.340255 | 0.2527244 | 0.05338875
67.5895 | 10.349 | 11.1222 | 6.186324 | -0.7731989 | 2.290567 | 2.338961 | 0.2530265 | 0.05332008
67.5995 | 10.3469 | 11.11561 | 6.186793 | -0.7687127 | 2.284544 | 2.337694 | 0.2533306 | 0.05325073
67.6095 | 10.3322 | 11.10909 | 6.187266 | -0.776893 | 2.278555 | 2.336454 | 0.2536367 | 0.05318071
67.6194 | 10.3464 | 11.1027 | 6.187739 | -0.7563021 | 2.272659 | 2.335252 | 0.2539418 | 0.05311077
67.6294 | 10.3447 | 11.09632 | 6.18822 | -0.7516153 | 2.266739 | 2.334065 | 0.2542519 | 0.05303947
67.6394 | 10.3321 | 11.09 | 6.188705 | -0.7578951 | 2.260853 | 2.332906 | 0.2545639 | 0.05296753
67.6494 | 10.3287 | 11.08374 | 6.189194 | -0.7550419 | 2.255002 | 2.331773 | 0.254878 | 0.05289498
67.6594 | 10.3277 | 11.07756 | 6.189688 | -0.7498561 | 2.249186 | 2.330667 | 0.2551942 | 0.05282182
67.6694 | 10.3342 | 11.07144 | 6.190185 | -0.7372372 | 2.243405 | 2.329587 | 0.2555124 | 0.05274806
67.6794 | 10.3172 | 11.06539 | 6.190686 | -0.7481857 | 2.23766 | 2.328534 | 0.2558325 | 0.05267371
67.6894 | 10.3268 | 11.0594 | 6.191191 | -0.7326015 | 2.231949 | 2.327507 | 0.2561548 | 0.05259879
67.6994 | 10.3263 | 11.05349 | 6.1917 | -0.7271854 | 2.226275 | 2.326507 | 0.2564791 | 0.05252332
67.7094 | 10.3144 | 11.04764 | 6.192214 | -0.7332364 | 2.220636 | 2.325534 | 0.2568055 | 0.05244729
67.7194 | 10.3099 | 11.04186 | 6.192731 | -0.7319552 | 2.215033 | 2.324586 | 0.2571338 | 0.05237072
67.7294 | 10.3115 | 11.03614 | 6.193252 | -0.7246415 | 2.209466 | 2.323665 | 0.2574643 | 0.05229363
67.7394 | 10.3042 | 11.0305 | 6.193777 | -0.7262959 | 2.203935 | 2.32277 | 0.2577969 | 0.05221602
67.7494 | 10.3033 | 11.02492 | 6.194306 | -0.721618 | 2.198441 | 2.321902 | 0.2581315 | 0.05213792
67.7594 | 10.3032 | 11.01941 | 6.194839 | -0.7162085 | 2.192982 | 2.32106 | 0.2584682 | 0.05205932
67.7694 | 10.3011 | 11.01397 | 6.195376 | -0.7128668 | 2.18756 | 2.320243 | 0.258807 | 0.05198023
67.7794 | 10.3001 | 11.00859 | 6.195917 | -0.7084932 | 2.182174 | 2.319453 | 0.2591478 | 0.05190069
67.7894 | 10.2921 | 11.00329 | 6.196462 | -0.7111878 | 2.176825 | 2.318689 | 0.2594909 | 0.05182068
67.7994 | 10.3031 | 10.99805 | 6.197011 | -0.6949506 | 2.171512 | 2.317951 | 0.2598359 | 0.05174023
67.8094 | 10.2909 | 10.99288 | 6.197564 | -0.7019814 | 2.166236 | 2.317239 | 0.2601831 | 0.05165935
67.8194 | 10.2877 | 10.98778 | 6.198121 | -0.7000807 | 2.160997 | 2.316552 | 0.2605325 | 0.05157804
67.8294 | 10.2802 | 10.98275 | 6.198682 | -0.7025482 | 2.155794 | 2.315892 | 0.260884 | 0.05149633
67.8394 | 10.2917 | 10.97778 | 6.199246 | -0.6860841 | 2.150629 | 2.315257 | 0.2612375 | 0.05141422
67.8494 | 10.2833 | 10.97289 | 6.199815 | -0.6895886 | 2.1455 | 2.314649 | 0.2615932 | 0.05133171
67.8594 | 10.2804 | 10.96806 | 6.200387 | -0.6876627 | 2.14041 | 2.314066 | 0.2619511 | 0.05124884
67.8694 | 10.2819 | 10.9633 | 6.200964 | -0.6814037 | 2.135355 | 2.313508 | 0.2623112 | 0.05116559
67.8794 | 10.2734 | 10.95861 | 6.201544 | -0.6852136 | 2.130337 | 2.312977 | 0.2626734 | 0.051082
67.8894 | 10.2774 | 10.95399 | 6.202128 | -0.6765903 | 2.125355 | 2.312471 | 0.2630377 | 0.05099806
67.8994 | 10.2723 | 10.94944 | 6.202717 | -0.6771368 | 2.120412 | 2.31199 | 0.2634042 | 0.05091379
67.9094 | 10.2767 | 10.94495 | 6.203309 | -0.6682521 | 2.115506 | 2.311536 | 0.263773 | 0.0508292
67.9194 | 10.2774 | 10.94054 | 6.203905 | -0.6631356 | 2.110637 | 2.311106 | 0.2641439 | 0.0507443
67.9294 | 10.2786 | 10.93619 | 6.204505 | -0.6575878 | 2.105805 | 2.310702 | 0.2645169 | 0.05065911
67.9394 | 10.2673 | 10.93191 | 6.205108 | -0.6646084 | 2.10101 | 2.310324 | 0.2648922 | 0.05057363
67.9494 | 10.2749 | 10.9277 | 6.205716 | -0.6527976 | 2.096253 | 2.309971 | 0.2652697 | 0.05048787
67.9594 | 10.2756 | 10.92356 | 6.206328 | -0.6479555 | 2.091533 | 2.309644 | 0.2656494 | 0.05040184
67.9694 | 10.2725 | 10.91948 | 6.206943 | -0.6469819 | 2.08685 | 2.309342 | 0.2660313 | 0.05031557
67.9794 | 10.2708 | 10.91548 | 6.207563 | -0.6446766 | 2.082204 | 2.309065 | 0.2664154 | 0.05022905
67.9894 | 10.274 | 10.91154 | 6.208186 | -0.63754 | 2.077596 | 2.308814 | 0.2668018 | 0.05014229
67.9994 | 10.2735 | 10.90767 | 6.208813 | -0.6341719 | 2.073025 | 2.308588 | 0.2671905 | 0.05005531
68.0094 | 10.2707 | 10.90387 | 6.209444 | -0.6331724 | 2.068492 | 2.308387 | 0.2675813 | 0.04996812
68.0194 | 10.2627 | 10.90014 | 6.210079 | -0.6374412 | 2.063996 | 2.308212 | 0.2679745 | 0.04988073
68.0294 | 10.2726 | 10.89648 | 6.210717 | -0.6238786 | 2.059537 | 2.308062 | 0.2683699 | 0.04979315
68.0394 | 10.2663 | 10.89288 | 6.21136 | -0.6265845 | 2.055115 | 2.307937 | 0.2687676 | 0.04970539
68.0494 | 10.2701 | 10.88936 | 6.212006 | -0.6192587 | 2.050731 | 2.307837 | 0.2691675 | 0.04961745
68.0594 | 10.2732 | 10.8859 | 6.212656 | -0.6127015 | 2.046384 | 2.307762 | 0.2695698 | 0.04952935
68.0694 | 10.273 | 10.88251 | 6.21331 | -0.6095125 | 2.042074 | 2.307713 | 0.2699744 | 0.04944111
68.0794 | 10.2634 | 10.87919 | 6.213968 | -0.615792 | 2.037801 | 2.307688 | 0.2703812 | 0.04935272
68.0894 | 10.269 | 10.87594 | 6.21463 | -0.6069397 | 2.033566 | 2.307689 | 0.2707904 | 0.0492642
68.0994 | 10.2732 | 10.87276 | 6.215295 | -0.5995559 | 2.029368 | 2.307715 | 0.2712018 | 0.04917556
68.1094 | 10.2702 | 10.86964 | 6.215964 | -0.5994413 | 2.025208 | 2.307766 | 0.2716157 | 0.0490868
68.1194 | 10.2617 | 10.86659 | 6.216638 | -0.6048942 | 2.021085 | 2.307842 | 0.2720318 | 0.04899794
68.1294 | 10.2667 | 10.86362 | 6.217315 | -0.5969153 | 2.016998 | 2.307944 | 0.2724504 | 0.048909
68.1394 | 10.2683 | 10.8607 | 6.217995 | -0.5924031 | 2.012947 | 2.30807 | 0.2728711 | 0.04881996
68.1494 | 10.263 | 10.85786 | 6.21868 | -0.5948603 | 2.008934 | 2.308221 | 0.2732943 | 0.04873085
68.1594 | 10.2613 | 10.85509 | 6.219368 | -0.5937859 | 2.004959 | 2.308397 | 0.2737199 | 0.04864167
68.1694 | 10.2656 | 10.85238 | 6.22006 | -0.5867793 | 2.001021 | 2.308598 | 0.2741479 | 0.04855244
68.1794 | 10.2645 | 10.84974 | 6.220756 | -0.585241 | 1.997119 | 2.308824 | 0.2745782 | 0.04846316
68.1894 | 10.2667 | 10.84717 | 6.221456 | -0.5804708 | 1.993255 | 2.309076 | 0.2750109 | 0.04837384
68.1994 | 10.264 | 10.84467 | 6.222159 | -0.5806686 | 1.989427 | 2.309352 | 0.2754461 | 0.04828449
68.2093 | 10.2701 | 10.84226 | 6.222859 | -0.57216 | 1.985674 | 2.309652 | 0.2758791 | 0.04819598
68.2193 | 10.267 | 10.83989 | 6.22357 | -0.5728929 | 1.98192 | 2.309977 | 0.276319 | 0.04810659
68.2293 | 10.27 | 10.83759 | 6.224285 | -0.5675937 | 1.978202 | 2.310328 | 0.2767614 | 0.04801719
68.2393 | 10.2596 | 10.83536 | 6.225003 | -0.5757624 | 1.974521 | 2.310704 | 0.2772062 | 0.0479278
68.2493 | 10.2774 | 10.8332 | 6.225726 | -0.5557987 | 1.970877 | 2.311105 | 0.2776534 | 0.04783842
68.2593 | 10.2721 | 10.8311 | 6.226451 | -0.5590028 | 1.967269 | 2.31153 | 0.2781031 | 0.04774905
68.2693 | 10.2776 | 10.82907 | 6.227181 | -0.5514747 | 1.963698 | 2.311981 | 0.2785553 | 0.04765972
68.2793 | 10.2693 | 10.82711 | 6.227915 | -0.5578144 | 1.960163 | 2.312456 | 0.2790099 | 0.04757041
68.2893 | 10.2759 | 10.82522 | 6.228652 | -0.5493217 | 1.956665 | 2.312957 | 0.279467 | 0.04748115
68.2993 | 10.2782 | 10.8234 | 6.229393 | -0.5451962 | 1.953203 | 2.313482 | 0.2799266 | 0.04739193
68.3093 | 10.2866 | 10.82164 | 6.230137 | -0.5350387 | 1.949778 | 2.314032 | 0.2803887 | 0.04730277
68.3193 | 10.2792 | 10.81995 | 6.230885 | -0.5407487 | 1.946389 | 2.314608 | 0.2808534 | 0.04721368
68.3293 | 10.2945 | 10.81833 | 6.231637 | -0.5238261 | 1.943036 | 2.315208 | 0.2813205 | 0.04712465
68.3393 | 10.2955 | 10.81677 | 6.232393 | -0.5212707 | 1.939719 | 2.315833 | 0.2817901 | 0.0470357
68.3493 | 10.2917 | 10.81528 | 6.233152 | -0.5235829 | 1.936439 | 2.316483 | 0.2822623 | 0.04694684
68.3593 | 10.3008 | 10.81386 | 6.233916 | -0.5130624 | 1.933194 | 2.317158 | 0.2827371 | 0.04685806
68.3693 | 10.3047 | 10.81251 | 6.234682 | -0.5078093 | 1.929986 | 2.317857 | 0.2832144 | 0.04676938
68.3793 | 10.307 | 10.81122 | 6.235453 | -0.5042233 | 1.926813 | 2.318582 | 0.2836943 | 0.04668081
68.3893 | 10.3074 | 10.81 | 6.236227 | -0.5026047 | 1.923677 | 2.319332 | 0.2841767 | 0.04659234
68.3993 | 10.3121 | 10.80885 | 6.237005 | -0.4967531 | 1.920576 | 2.320107 | 0.2846617 | 0.04650399
68.4093 | 10.3218 | 10.80777 | 6.237786 | -0.4859685 | 1.917511 | 2.320906 | 0.2851494 | 0.04641576
68.4193 | 10.3254 | 10.80675 | 6.238571 | -0.4813513 | 1.914482 | 2.321731 | 0.2856396 | 0.04632766
68.4293 | 10.3194 | 10.8058 | 6.23936 | -0.4864011 | 1.911488 | 2.32258 | 0.2861324 | 0.04623969
68.4393 | 10.3288 | 10.80492 | 6.240152 | -0.4761177 | 1.90853 | 2.323455 | 0.2866279 | 0.04615187
68.4493 | 10.3356 | 10.8041 | 6.240949 | -0.4685013 | 1.905608 | 2.324355 | 0.287126 | 0.04606418
68.4593 | 10.3449 | 10.80335 | 6.241748 | -0.4584518 | 1.902721 | 2.325279 | 0.2876268 | 0.04597665
68.4693 | 10.334 | 10.80267 | 6.242552 | -0.4686692 | 1.89987 | 2.326229 | 0.2881302 | 0.04588927
68.4793 | 10.347 | 10.80205 | 6.243359 | -0.4550537 | 1.897053 | 2.327203 | 0.2886363 | 0.04580205
68.4893 | 10.3504 | 10.8015 | 6.244169 | -0.4511047 | 1.894272 | 2.328203 | 0.2891451 | 0.04571499
68.4993 | 10.3513 | 10.80102 | 6.244983 | -0.4497225 | 1.891527 | 2.329228 | 0.2896565 | 0.04562811
68.5093 | 10.3544 | 10.80061 | 6.245801 | -0.446207 | 1.888816 | 2.330278 | 0.2901706 | 0.0455414
68.5193 | 10.3645 | 10.80026 | 6.246623 | -0.4357582 | 1.886141 | 2.331352 | 0.2906875 | 0.04545487
68.5293 | 10.3649 | 10.79998 | 6.247448 | -0.435076 | 1.883501 | 2.332452 | 0.291207 | 0.04536852
68.5393 | 10.3703 | 10.79976 | 6.248276 | -0.4294606 | 1.880895 | 2.333577 | 0.2917294 | 0.04528237
68.5493 | 10.3742 | 10.79961 | 6.249108 | -0.4254115 | 1.878325 | 2.334728 | 0.2922544 | 0.0451964
68.5593 | 10.3683 | 10.79953 | 6.249944 | -0.4312292 | 1.875789 | 2.335903 | 0.2927822 | 0.04511063
68.5693 | 10.3776 | 10.79951 | 6.250784 | -0.421913 | 1.873288 | 2.337104 | 0.2933128 | 0.04502506
68.5793 | 10.3809 | 10.79956 | 6.251626 | -0.4186637 | 1.870822 | 2.338329 | 0.2938461 | 0.0449397
68.5893 | 10.3842 | 10.79968 | 6.252473 | -0.4154806 | 1.86839 | 2.33958 | 0.2943822 | 0.04485454
68.5993 | 10.3814 | 10.79986 | 6.253323 | -0.4184639 | 1.865994 | 2.340857 | 0.2949211 | 0.0447696
68.6093 | 10.3956 | 10.80011 | 6.254177 | -0.4045137 | 1.863631 | 2.342158 | 0.2954629 | 0.04468487
68.6193 | 10.3917 | 10.80043 | 6.255034 | -0.4087296 | 1.861303 | 2.343485 | 0.2960075 | 0.04460036
68.6293 | 10.4005 | 10.80081 | 6.255894 | -0.4003119 | 1.859009 | 2.344837 | 0.2965548 | 0.04451607
68.6393 | 10.403 | 10.80126 | 6.256759 | -0.3982603 | 1.85675 | 2.346214 | 0.297105 | 0.04443201
68.6493 | 10.4085 | 10.80178 | 6.257626 | -0.3932752 | 1.854525 | 2.347617 | 0.2976581 | 0.04434817
68.6593 | 10.4122 | 10.80236 | 6.258498 | -0.3901563 | 1.852334 | 2.349045 | 0.2982141 | 0.04426457
68.6693 | 10.4144 | 10.803 | 6.259373 | -0.3886034 | 1.850178 | 2.350499 | 0.2987729 | 0.04418119
68.6793 | 10.4213 | 10.80372 | 6.260251 | -0.3824168 | 1.848055 | 2.351978 | 0.2993346 | 0.04409806
68.6893 | 10.4226 | 10.8045 | 6.261133 | -0.3818961 | 1.845967 | 2.353483 | 0.2998992 | 0.04401516
68.6993 | 10.4293 | 10.80534 | 6.262018 | -0.3760419 | 1.843912 | 2.355013 | 0.3004668 | 0.04393251
68.7093 | 10.4389 | 10.80625 | 6.262907 | -0.3673534 | 1.841891 | 2.356568 | 0.3010372 | 0.0438501
68.7193 | 10.4444 | 10.80723 | 6.263799 | -0.362831 | 1.839904 | 2.358149 | 0.3016106 | 0.04376793
68.7293 | 10.4484 | 10.80827 | 6.264695 | -0.3598749 | 1.837951 | 2.359756 | 0.302187 | 0.04368601
68.7393 | 10.4507 | 10.80938 | 6.265594 | -0.3586846 | 1.836032 | 2.361388 | 0.3027663 | 0.04360434
68.7493 | 10.468 | 10.81056 | 6.266497 | -0.3425604 | 1.834146 | 2.363046 | 0.3033486 | 0.04352293
68.7593 | 10.4688 | 10.8118 | 6.267403 | -0.343002 | 1.832293 | 2.36473 | 0.3039338 | 0.04344176
68.7693 | 10.4778 | 10.81311 | 6.268313 | -0.3353096 | 1.830475 | 2.366439 | 0.3045221 | 0.04336086
68.7793 | 10.4828 | 10.81448 | 6.269226 | -0.3316832 | 1.828689 | 2.368174 | 0.3051134 | 0.04328021
68.7892 | 10.4963 | 10.81591 | 6.270133 | -0.3196079 | 1.826955 | 2.369917 | 0.3057019 | 0.04320064
68.7992 | 10.4984 | 10.81741 | 6.271053 | -0.3190126 | 1.825236 | 2.371703 | 0.3062992 | 0.04312051
68.8092 | 10.507 | 10.81898 | 6.271977 | -0.3119833 | 1.823551 | 2.373516 | 0.3068996 | 0.04304063
68.8192 | 10.5123 | 10.82062 | 6.272903 | -0.3083201 | 1.821899 | 2.375354 | 0.3075031 | 0.04296102
68.8292 | 10.5155 | 10.82232 | 6.273834 | -0.3068223 | 1.820279 | 2.377218 | 0.3081096 | 0.04288167
68.8392 | 10.5409 | 10.82409 | 6.274767 | -0.2831909 | 1.818693 | 2.379109 | 0.3087192 | 0.04280259
68.8492 | 10.5417 | 10.82593 | 6.275704 | -0.284225 | 1.81714 | 2.381025 | 0.3093319 | 0.04272377
68.8592 | 10.5434 | 10.82782 | 6.276645 | -0.2844244 | 1.815619 | 2.382967 | 0.3099477 | 0.04264522
68.8692 | 10.5585 | 10.82979 | 6.277589 | -0.2712902 | 1.814132 | 2.384936 | 0.3105667 | 0.04256693
68.8792 | 10.5633 | 10.83182 | 6.278536 | -0.2685218 | 1.812678 | 2.38693 | 0.3111888 | 0.04248891
68.8892 | 10.5787 | 10.83392 | 6.279486 | -0.2552195 | 1.811256 | 2.388951 | 0.3118141 | 0.04241116
68.8992 | 10.577 | 10.83608 | 6.280441 | -0.259083 | 1.809868 | 2.390998 | 0.3124425 | 0.04233368
68.9092 | 10.5946 | 10.83831 | 6.281398 | -0.2437123 | 1.808512 | 2.393072 | 0.3130741 | 0.04225646
68.9192 | 10.6026 | 10.84061 | 6.282359 | -0.2380074 | 1.807189 | 2.395172 | 0.313709 | 0.04217952
68.9292 | 10.6106 | 10.84297 | 6.283323 | -0.2323684 | 1.805898 | 2.397298 | 0.314347 | 0.04210285
68.9392 | 10.6213 | 10.8454 | 6.28429 | -0.2240951 | 1.80464 | 2.39945 | 0.3149883 | 0.04202645
68.9492 | 10.6271 | 10.84789 | 6.285261 | -0.2207877 | 1.803414 | 2.40163 | 0.3156328 | 0.04195031
68.9592 | 10.635 | 10.85045 | 6.286235 | -0.2154464 | 1.802221 | 2.403835 | 0.3162806 | 0.04187445
68.9692 | 10.6542 | 10.85307 | 6.287213 | -0.1988708 | 1.80106 | 2.406067 | 0.3169316 | 0.04179886
68.9792 | 10.6604 | 10.85576 | 6.288193 | -0.195361 | 1.799932 | 2.408326 | 0.3175859 | 0.04172353
68.9892 | 10.6743 | 10.85852 | 6.289177 | -0.184217 | 1.798836 | 2.410612 | 0.3182436 | 0.04164848
68.9992 | 10.6818 | 10.86134 | 6.290165 | -0.1795391 | 1.797772 | 2.412924 | 0.3189045 | 0.0415737
69.0092 | 10.6995 | 10.86423 | 6.291156 | -0.1647272 | 1.796741 | 2.415263 | 0.3195688 | 0.04149918
69.0192 | 10.7083 | 10.86718 | 6.29215 | -0.1588809 | 1.795741 | 2.417629 | 0.3202364 | 0.04142494
69.0292 | 10.7299 | 10.8702 | 6.293147 | -0.1403016 | 1.794775 | 2.420022 | 0.3209074 | 0.04135096
69.0392 | 10.7321 | 10.87329 | 6.294147 | -0.1411875 | 1.793839 | 2.422442 | 0.3215817 | 0.04127725
69.0492 | 10.754 | 10.87644 | 6.295151 | -0.1224392 | 1.792936 | 2.424888 | 0.3222595 | 0.04120382
69.0592 | 10.7764 | 10.87966 | 6.296158 | -0.103257 | 1.792065 | 2.427362 | 0.3229406 | 0.04113064
69.0692 | 10.7801 | 10.88294 | 6.297169 | -0.1028407 | 1.791226 | 2.429863 | 0.3236252 | 0.04105774
69.0792 | 10.8042 | 10.88629 | 6.298183 | -0.08209064 | 1.790418 | 2.432392 | 0.3243132 | 0.0409851
69.0892 | 10.8229 | 10.88971 | 6.299199 | -0.06680677 | 1.789643 | 2.434947 | 0.3250046 | 0.04091273
69.0992 | 10.8332 | 10.89319 | 6.30022 | -0.05998877 | 1.788899 | 2.43753 | 0.3256995 | 0.04084062
69.1092 | 10.8616 | 10.89674 | 6.301243 | -0.03513638 | 1.788187 | 2.44014 | 0.3263979 | 0.04076877
69.1192 | 10.879 | 10.90035 | 6.30227 | -0.02135063 | 1.787506 | 2.442778 | 0.3270998 | 0.04069719
69.1292 | 10.8957 | 10.90403 | 6.303299 | -0.008331176 | 1.786858 | 2.445443 | 0.3278052 | 0.04062587
69.1392 | 10.9236 | 10.90778 | 6.304332 | 0.01582215 | 1.786241 | 2.448135 | 0.3285142 | 0.04055481
69.1492 | 10.9486 | 10.91159 | 6.305369 | 0.03700891 | 1.785656 | 2.450856 | 0.3292266 | 0.04048402
69.1592 | 10.9623 | 10.91547 | 6.306408 | 0.04682975 | 1.785102 | 2.453604 | 0.3299427 | 0.04041348
69.1692 | 10.9832 | 10.91942 | 6.307451 | 0.06378407 | 1.78458 | 2.45638 | 0.3306623 | 0.0403432
69.1792 | 11.0229 | 10.92343 | 6.308497 | 0.09947212 | 1.784089 | 2.459183 | 0.3313855 | 0.04027318
69.1892 | 11.0445 | 10.92751 | 6.309546 | 0.1169936 | 1.78363 | 2.462015 | 0.3321124 | 0.04020342
69.1992 | 11.0661 | 10.93165 | 6.310598 | 0.1344489 | 1.783202 | 2.464874 | 0.3328428 | 0.04013391
69.2092 | 11.089 | 10.93586 | 6.311653 | 0.1531373 | 1.782806 | 2.467762 | 0.3335769 | 0.04006465
69.2192 | 11.1238 | 10.94014 | 6.312712 | 0.1836595 | 1.782441 | 2.470677 | 0.3343147 | 0.03999565
69.2292 | 11.148 | 10.94448 | 6.313774 | 0.203515 | 1.782107 | 2.473621 | 0.3350561 | 0.0399269
69.2392 | 11.1732 | 10.9489 | 6.314838 | 0.2243042 | 1.781805 | 2.476593 | 0.3358013 | 0.03985841
69.2492 | 11.2076 | 10.95337 | 6.315906 | 0.2542263 | 1.781534 | 2.479593 | 0.3365501 | 0.03979016
69.2592 | 11.2401 | 10.95792 | 6.316978 | 0.2821817 | 1.781294 | 2.482622 | 0.3373027 | 0.03972217
69.2692 | 11.2715 | 10.96253 | 6.318052 | 0.3089705 | 1.781085 | 2.485679 | 0.338059 | 0.03965442
69.2792 | 11.3111 | 10.96721 | 6.319129 | 0.3438916 | 1.780908 | 2.488765 | 0.3388191 | 0.03958692
69.2892 | 11.3323 | 10.97195 | 6.32021 | 0.3603464 | 1.780762 | 2.49188 | 0.339583 | 0.03951966
69.2992 | 11.3733 | 10.97677 | 6.321293 | 0.3965344 | 1.780647 | 2.495023 | 0.3403506 | 0.03945264
69.3092 | 11.4116 | 10.98164 | 6.32238 | 0.4299554 | 1.780562 | 2.498194 | 0.3411221 | 0.03938587
69.3192 | 11.4491 | 10.98659 | 6.32347 | 0.4625094 | 1.780509 | 2.501395 | 0.3418975 | 0.03931935
69.3292 | 11.4774 | 10.9916 | 6.324562 | 0.485796 | 1.780487 | 2.504625 | 0.3426766 | 0.03925306
69.3392 | 11.5169 | 10.99668 | 6.325658 | 0.5202154 | 1.780496 | 2.507884 | 0.3434597 | 0.03918701
69.3492 | 11.5619 | 11.00183 | 6.326757 | 0.5600677 | 1.780536 | 2.511171 | 0.3442466 | 0.0391212
69.3592 | 11.5976 | 11.00705 | 6.327859 | 0.5905534 | 1.780606 | 2.514488 | 0.3450374 | 0.03905563
69.3692 | 11.6304 | 11.01233 | 6.328964 | 0.6180706 | 1.780708 | 2.517834 | 0.3458322 | 0.03899029
69.3791 | 11.6809 | 11.01763 | 6.330061 | 0.6632734 | 1.78084 | 2.521177 | 0.3466227 | 0.03892582
69.3891 | 11.7213 | 11.02304 | 6.331173 | 0.6982569 | 1.781003 | 2.524582 | 0.3474253 | 0.03886095
69.3991 | 11.7584 | 11.02853 | 6.332287 | 0.7298724 | 1.781197 | 2.528016 | 0.348232 | 0.03879631
69.4091 | 11.8155 | 11.03408 | 6.333404 | 0.7814202 | 1.781422 | 2.53148 | 0.3490426 | 0.03873191
69.4191 | 11.8408 | 11.0397 | 6.334524 | 0.8011003 | 1.781677 | 2.534973 | 0.3498572 | 0.03866773
69.4291 | 11.8849 | 11.04539 | 6.335647 | 0.8395125 | 1.781964 | 2.538497 | 0.3506759 | 0.03860378
69.4391 | 11.9331 | 11.05114 | 6.336774 | 0.8819568 | 1.782281 | 2.54205 | 0.3514986 | 0.03854006
69.4491 | 11.9706 | 11.05697 | 6.337903 | 0.9136332 | 1.782629 | 2.545633 | 0.3523254 | 0.03847656
69.4591 | 12.0125 | 11.06286 | 6.339035 | 0.9496418 | 1.783008 | 2.549246 | 0.3531564 | 0.03841329
69.4691 | 12.0587 | 11.06882 | 6.34017 | 0.9898817 | 1.783418 | 2.552889 | 0.3539914 | 0.03835025
69.4791 | 12.0992 | 11.07485 | 6.341308 | 1.024353 | 1.783858 | 2.556563 | 0.3548305 | 0.03828743
69.4891 | 12.1337 | 11.08094 | 6.342449 | 1.052757 | 1.784329 | 2.560267 | 0.3556739 | 0.03822483
69.4991 | 12.1722 | 11.08711 | 6.343593 | 1.085092 | 1.78483 | 2.564001 | 0.3565214 | 0.03816245
69.5091 | 12.2172 | 11.09334 | 6.34474 | 1.123858 | 1.785363 | 2.567766 | 0.357373 | 0.03810029
69.5191 | 12.2449 | 11.09964 | 6.34589 | 1.145256 | 1.785925 | 2.571561 | 0.3582289 | 0.03803834
69.5291 | 12.2929 | 11.10602 | 6.347043 | 1.186885 | 1.786519 | 2.575387 | 0.3590891 | 0.03797662
69.5391 | 12.3192 | 11.11245 | 6.348199 | 1.206745 | 1.787143 | 2.579244 | 0.3599535 | 0.03791511
69.5491 | 12.369 | 11.11896 | 6.349358 | 1.250036 | 1.787798 | 2.583132 | 0.3608222 | 0.03785382
69.5591 | 12.3899 | 11.12554 | 6.350519 | 1.264359 | 1.788484 | 2.58705 | 0.3616952 | 0.03779274
69.5691 | 12.4254 | 11.13219 | 6.351684 | 1.293212 | 1.7892 | 2.591001 | 0.3625725 | 0.03773188
69.5791 | 12.4523 | 11.1389 | 6.352851 | 1.313396 | 1.789946 | 2.594982 | 0.3634541 | 0.03767123
69.5891 | 12.4866 | 11.14569 | 6.354021 | 1.340911 | 1.790723 | 2.598994 | 0.3643401 | 0.03761079
69.5991 | 12.5201 | 11.15254 | 6.355195 | 1.367556 | 1.791531 | 2.603038 | 0.3652304 | 0.03755056
69.6091 | 12.5291 | 11.15947 | 6.356371 | 1.369631 | 1.792369 | 2.607113 | 0.3661252 | 0.03749055
69.6191 | 12.5548 | 11.16646 | 6.357549 | 1.388337 | 1.793238 | 2.61122 | 0.3670244 | 0.03743074
69.6291 | 12.5695 | 11.17353 | 6.358731 | 1.395973 | 1.794138 | 2.615359 | 0.3679281 | 0.03737114
69.6391 | 12.6053 | 11.18066 | 6.359916 | 1.42464 | 1.795067 | 2.619529 | 0.3688362 | 0.03731175
69.6491 | 12.6165 | 11.18786 | 6.361103 | 1.428636 | 1.796028 | 2.623731 | 0.3697488 | 0.03725256
69.6591 | 12.6199 | 11.19514 | 6.362293 | 1.424763 | 1.797019 | 2.627966 | 0.3706659 | 0.03719359
69.6691 | 12.6449 | 11.20248 | 6.363487 | 1.442419 | 1.79804 | 2.632233 | 0.3715876 | 0.03713481
69.6791 | 12.6652 | 11.2099 | 6.364682 | 1.455305 | 1.799092 | 2.636531 | 0.3725137 | 0.03707625
69.6891 | 12.6536 | 11.21738 | 6.365881 | 1.43622 | 1.800174 | 2.640863 | 0.3734445 | 0.03701788
69.6991 | 12.661 | 11.22494 | 6.367083 | 1.436065 | 1.801287 | 2.645226 | 0.3743799 | 0.03695973
69.7091 | 12.6822 | 11.23256 | 6.368287 | 1.449639 | 1.80243 | 2.649623 | 0.3753199 | 0.03690177
69.7191 | 12.6668 | 11.24026 | 6.369494 | 1.426542 | 1.803603 | 2.654052 | 0.3762646 | 0.03684402
69.7291 | 12.6697 | 11.24803 | 6.370704 | 1.421675 | 1.804808 | 2.658513 | 0.3772139 | 0.03678647
69.7391 | 12.6697 | 11.25586 | 6.371916 | 1.413836 | 1.806042 | 2.663008 | 0.3781679 | 0.03672912
69.7491 | 12.6659 | 11.26377 | 6.373132 | 1.402126 | 1.807307 | 2.667536 | 0.3791266 | 0.03667197
69.7591 | 12.6364 | 11.27176 | 6.37435 | 1.364645 | 1.808603 | 2.672097 | 0.3800901 | 0.03661502
69.7691 | 12.6422 | 11.27981 | 6.375571 | 1.362392 | 1.809929 | 2.676691 | 0.3810583 | 0.03655827
69.7791 | 12.6241 | 11.28793 | 6.376794 | 1.336168 | 1.811286 | 2.681319 | 0.3820313 | 0.03650173
69.7891 | 12.6171 | 11.29613 | 6.378021 | 1.320972 | 1.812673 | 2.68598 | 0.3830091 | 0.03644538
69.7991 | 12.5914 | 11.3044 | 6.37925 | 1.287004 | 1.814091 | 2.690675 | 0.3839918 | 0.03638923
69.8091 | 12.5847 | 11.31274 | 6.380481 | 1.271964 | 1.815538 | 2.695404 | 0.3849793 | 0.03633328
69.8191 | 12.5483 | 11.32115 | 6.381716 | 1.227152 | 1.817017 | 2.700166 | 0.3859716 | 0.03627753
69.8291 | 12.5352 | 11.32963 | 6.382953 | 1.205568 | 1.818526 | 2.704963 | 0.3869689 | 0.03622198
69.8391 | 12.514 | 11.33819 | 6.384193 | 1.175811 | 1.820065 | 2.709793 | 0.3879712 | 0.03616663
69.8491 | 12.4814 | 11.34682 | 6.385435 | 1.134582 | 1.821635 | 2.714658 | 0.3889783 | 0.03611147
69.8591 | 12.4518 | 11.35552 | 6.38668 | 1.09628 | 1.823236 | 2.719557 | 0.3899905 | 0.03605652
69.8691 | 12.4331 | 11.3643 | 6.387928 | 1.068805 | 1.824866 | 2.724491 | 0.3910076 | 0.03600176
69.8791 | 12.3972 | 11.37314 | 6.389178 | 1.024057 | 1.826528 | 2.72946 | 0.3920298 | 0.0359472
69.8891 | 12.362 | 11.38206 | 6.390432 | 0.9799364 | 1.828219 | 2.734463 | 0.393057 | 0.03589284
69.8991 | 12.3318 | 11.39106 | 6.391687 | 0.9407419 | 1.829942 | 2.739501 | 0.3940894 | 0.03583867
69.9091 | 12.3017 | 11.40013 | 6.392946 | 0.9015742 | 1.831694 | 2.744575 | 0.3951267 | 0.0357847
69.9191 | 12.2703 | 11.40927 | 6.394207 | 0.8610331 | 1.833477 | 2.749683 | 0.3961693 | 0.03573094
69.9291 | 12.2361 | 11.41848 | 6.39547 | 0.8176184 | 1.835291 | 2.754826 | 0.3972169 | 0.03567736
69.9391 | 12.2017 | 11.42777 | 6.396736 | 0.7739292 | 1.837135 | 2.760006 | 0.3982699 | 0.03562399
69.9491 | 12.1614 | 11.43713 | 6.398005 | 0.7242664 | 1.83901 | 2.76522 | 0.3993279 | 0.03557082
69.959 | 12.1323 | 11.44647 | 6.399264 | 0.6858259 | 1.840895 | 2.770416 | 0.4003808 | 0.03551839
69.969 | 12.1105 | 11.45599 | 6.400537 | 0.6545142 | 1.842831 | 2.775703 | 0.4014493 | 0.03546561
69.979 | 12.0556 | 11.46557 | 6.401814 | 0.59003 | 1.844797 | 2.781023 | 0.4025231 | 0.03541303
69.989 | 12.0312 | 11.47523 | 6.403093 | 0.5559689 | 1.846793 | 2.786382 | 0.4036022 | 0.03536065
69.999 | 11.9938 | 11.48497 | 6.404374 | 0.5088349 | 1.84882 | 2.791776 | 0.4046866 | 0.03530847
70.009 | 11.9695 | 11.49478 | 6.405658 | 0.4747245 | 1.850877 | 2.797207 | 0.4057764 | 0.03525649
70.019 | 11.9266 | 11.50466 | 6.406945 | 0.4219401 | 1.852965 | 2.802673 | 0.4068716 | 0.0352047
70.029 | 11.8913 | 11.51462 | 6.408234 | 0.3766786 | 1.855084 | 2.808178 | 0.4079722 | 0.03515312
70.039 | 11.8634 | 11.52466 | 6.409526 | 0.3387436 | 1.857233 | 2.813718 | 0.4090783 | 0.03510174
70.049 | 11.8379 | 11.53477 | 6.41082 | 0.3031313 | 1.859412 | 2.819296 | 0.4101898 | 0.03505056
70.059 | 11.8027 | 11.54496 | 6.412117 | 0.2577447 | 1.861622 | 2.82491 | 0.4113068 | 0.03499958
70.069 | 11.7693 | 11.55522 | 6.413416 | 0.2140801 | 1.863863 | 2.830563 | 0.4124294 | 0.03494881
70.079 | 11.7593 | 11.56556 | 6.414717 | 0.1937407 | 1.866134 | 2.836252 | 0.4135575 | 0.03489823
70.089 | 11.7178 | 11.57598 | 6.416021 | 0.1418244 | 1.868436 | 2.841979 | 0.4146912 | 0.03484786
70.099 | 11.6965 | 11.58647 | 6.417328 | 0.1100321 | 1.870768 | 2.847743 | 0.4158305 | 0.03479769
70.109 | 11.6673 | 11.59704 | 6.418637 | 0.07026392 | 1.873132 | 2.853545 | 0.4169754 | 0.03474773
70.119 | 11.6471 | 11.60768 | 6.419948 | 0.03941617 | 1.875525 | 2.859386 | 0.418126 | 0.03469797
70.129 | 11.6216 | 11.61841 | 6.421262 | 0.003194295 | 1.877949 | 2.865264 | 0.4192823 | 0.03464842
70.139 | 11.5986 | 11.62921 | 6.422578 | -0.0306073 | 1.880404 | 2.871181 | 0.4204443 | 0.03459907
70.149 | 11.5759 | 11.64008 | 6.423897 | -0.06418396 | 1.882889 | 2.877136 | 0.4216121 | 0.03454993
70.159 | 11.5517 | 11.65104 | 6.425218 | -0.09934101 | 1.885405 | 2.883131 | 0.4227856 | 0.03450099
70.169 | 11.542 | 11.66207 | 6.426542 | -0.1200728 | 1.887952 | 2.889162 | 0.423965 | 0.03445227
70.179 | 11.5169 | 11.67319 | 6.427868 | -0.1562852 | 1.890529 | 2.895235 | 0.4251502 | 0.03440375
70.189 | 11.5075 | 11.68437 | 6.429196 | -0.1768733 | 1.893137 | 2.901344 | 0.4263412 | 0.03435543
70.199 | 11.481 | 11.69564 | 6.430526 | -0.2146427 | 1.895775 | 2.907496 | 0.4275382 | 0.03430733
70.209 | 11.4766 | 11.70699 | 6.431859 | -0.2303873 | 1.898444 | 2.913683 | 0.4287411 | 0.03425944
70.219 | 11.4541 | 11.71841 | 6.433195 | -0.2643135 | 1.901144 | 2.919913 | 0.42995 | 0.03421176
70.229 | 11.4378 | 11.72992 | 6.434533 | -0.292116 | 1.903874 | 2.926181 | 0.4311648 | 0.0341643
70.239 | 11.4349 | 11.7415 | 6.435873 | -0.3066 | 1.906635 | 2.93249 | 0.4323856 | 0.03411704
70.249 | 11.4126 | 11.75316 | 6.437215 | -0.3405611 | 1.909426 | 2.938838 | 0.4336126 | 0.03407
70.259 | 11.411 | 11.7649 | 6.43856 | -0.3539035 | 1.912248 | 2.945227 | 0.4348456 | 0.03402318
70.269 | 11.3971 | 11.77672 | 6.439906 | -0.3796236 | 1.915101 | 2.951655 | 0.4360847 | 0.03397656
70.279 | 11.388 | 11.78863 | 6.441256 | -0.4006258 | 1.917984 | 2.958126 | 0.4373299 | 0.03393017
70.289 | 11.3759 | 11.80061 | 6.442607 | -0.4247055 | 1.920898 | 2.964634 | 0.4385814 | 0.03388399
70.299 | 11.3698 | 11.81267 | 6.443961 | -0.4428679 | 1.923843 | 2.971187 | 0.4398389 | 0.03383803
70.309 | 11.3652 | 11.82481 | 6.445317 | -0.4596081 | 1.926818 | 2.977778 | 0.4411028 | 0.03379228
70.319 | 11.35 | 11.83703 | 6.446676 | -0.4870318 | 1.929824 | 2.984412 | 0.442373 | 0.03374676
70.329 | 11.3513 | 11.84933 | 6.448036 | -0.4980341 | 1.932861 | 2.991086 | 0.4436494 | 0.03370146
70.339 | 11.3413 | 11.86172 | 6.449399 | -0.5204182 | 1.935928 | 2.997803 | 0.4449321 | 0.03365638
70.349 | 11.335 | 11.87418 | 6.450764 | -0.539183 | 1.939026 | 3.00456 | 0.4462212 | 0.03361152
70.359 | 11.3302 | 11.88673 | 6.452131 | -0.5565283 | 1.942154 | 3.011359 | 0.4475167 | 0.03356688
70.369 | 11.3184 | 11.89936 | 6.453501 | -0.5809573 | 1.945313 | 3.018202 | 0.4488187 | 0.03352247
70.379 | 11.3233 | 11.91207 | 6.454873 | -0.5887657 | 1.948503 | 3.025085 | 0.4501271 | 0.03347828
70.389 | 11.3176 | 11.92486 | 6.456247 | -0.6072586 | 1.951723 | 3.032012 | 0.451442 | 0.03343432
70.399 | 11.3073 | 11.93773 | 6.457623 | -0.630431 | 1.954974 | 3.03898 | 0.4527634 | 0.03339058
70.409 | 11.3096 | 11.95069 | 6.459001 | -0.6410881 | 1.958256 | 3.045993 | 0.4540913 | 0.03334708
70.419 | 11.2938 | 11.96373 | 6.460381 | -0.6699254 | 1.961568 | 3.053046 | 0.4554259 | 0.0333038
70.429 | 11.2998 | 11.97685 | 6.461764 | -0.6770478 | 1.964911 | 3.060145 | 0.456767 | 0.03326075
70.439 | 11.2958 | 11.99005 | 6.463149 | -0.6942505 | 1.968284 | 3.067285 | 0.4581149 | 0.03321793
70.449 | 11.2861 | 12.00334 | 6.464536 | -0.7172389 | 1.971688 | 3.074471 | 0.4594694 | 0.03317534
70.459 | 11.2869 | 12.01671 | 6.465925 | -0.729808 | 1.975122 | 3.081698 | 0.4608306 | 0.03313299
70.469 | 11.2957 | 12.03016 | 6.467316 | -0.7344633 | 1.978587 | 3.088971 | 0.4621986 | 0.03309087
70.479 | 11.2792 | 12.0437 | 6.468709 | -0.7644996 | 1.982082 | 3.096286 | 0.4635734 | 0.03304899
70.489 | 11.2876 | 12.05732 | 6.470105 | -0.7697223 | 1.985608 | 3.103647 | 0.464955 | 0.03300734
70.499 | 11.2829 | 12.07103 | 6.471502 | -0.7881264 | 1.989165 | 3.11105 | 0.4663435 | 0.03296593
70.509 | 11.2855 | 12.08482 | 6.472902 | -0.7993176 | 1.992752 | 3.118501 | 0.4677389 | 0.03292475
70.519 | 11.2928 | 12.09869 | 6.474303 | -0.8058907 | 1.996369 | 3.125993 | 0.4691412 | 0.03288381
70.529 | 11.2726 | 12.11265 | 6.475707 | -0.8400507 | 2.000017 | 3.133533 | 0.4705504 | 0.03284312
70.539 | 11.2812 | 12.12669 | 6.477113 | -0.8454932 | 2.003696 | 3.141116 | 0.4719667 | 0.03280266
70.5489 | 11.2852 | 12.14068 | 6.478506 | -0.8554826 | 2.007367 | 3.148671 | 0.4733758 | 0.03276284
70.5589 | 11.2909 | 12.1549 | 6.479916 | -0.8639953 | 2.011106 | 3.156345 | 0.4748056 | 0.03272287
70.5689 | 11.2873 | 12.16919 | 6.481328 | -0.8818946 | 2.014875 | 3.164065 | 0.4762435 | 0.03268314
70.5789 | 11.2918 | 12.18358 | 6.482742 | -0.8917786 | 2.018675 | 3.171831 | 0.4776876 | 0.03264365
70.5889 | 11.2913 | 12.19805 | 6.484157 | -0.9067493 | 2.022505 | 3.179643 | 0.4791398 | 0.03260442
70.5989 | 11.3121 | 12.2126 | 6.485575 | -0.9005049 | 2.026365 | 3.187501 | 0.4805982 | 0.03256542
70.6089 | 11.3134 | 12.22725 | 6.486995 | -0.9138469 | 2.030255 | 3.195405 | 0.4820644 | 0.03252668
70.6189 | 11.313 | 12.24198 | 6.488417 | -0.9289759 | 2.034176 | 3.203357 | 0.4835378 | 0.03248818
70.6289 | 11.3167 | 12.25679 | 6.489841 | -0.9400908 | 2.038127 | 3.211355 | 0.4850186 | 0.03244994
70.6389 | 11.3409 | 12.27169 | 6.491266 | -0.930793 | 2.042108 | 3.2194 | 0.4865067 | 0.03241195
70.6489 | 11.3317 | 12.28668 | 6.492694 | -0.9549819 | 2.046119 | 3.227493 | 0.4880022 | 0.03237421
70.6589 | 11.3473 | 12.30176 | 6.494123 | -0.9544588 | 2.05016 | 3.235633 | 0.4895057 | 0.03233672
70.6689 | 11.3527 | 12.31692 | 6.495555 | -0.964222 | 2.054232 | 3.24382 | 0.4910156 | 0.03229948
70.6789 | 11.3596 | 12.33217 | 6.496988 | -0.9725732 | 2.058333 | 3.252055 | 0.4925334 | 0.0322625
70.6889 | 11.3796 | 12.34751 | 6.498424 | -0.9679121 | 2.062465 | 3.260339 | 0.4940589 | 0.03222578
70.6989 | 11.3883 | 12.36294 | 6.499861 | -0.974639 | 2.066626 | 3.26867 | 0.495592 | 0.03218931
70.7089 | 11.3994 | 12.37845 | 6.5013 | -0.9790539 | 2.070818 | 3.27705 | 0.4971326 | 0.0321531
70.7189 | 11.408 | 12.39406 | 6.502741 | -0.9860572 | 2.075039 | 3.285479 | 0.4986809 | 0.03211715
70.7289 | 11.4227 | 12.40975 | 6.504184 | -0.9870487 | 2.07929 | 3.293956 | 0.5002369 | 0.03208146
70.7389 | 11.4275 | 12.42553 | 6.505629 | -0.9980291 | 2.083571 | 3.302483 | 0.5018006 | 0.03204603
70.7489 | 11.4367 | 12.4414 | 6.507075 | -1.004698 | 2.087882 | 3.311059 | 0.5033721 | 0.03201086
70.7589 | 11.4496 | 12.45736 | 6.508524 | -1.007757 | 2.092222 | 3.319684 | 0.5049514 | 0.03197596
70.7689 | 11.4755 | 12.4734 | 6.509974 | -0.9979042 | 2.096592 | 3.328359 | 0.5065385 | 0.03194131
70.7789 | 11.4796 | 12.48954 | 6.511426 | -1.009942 | 2.100992 | 3.337083 | 0.5081341 | 0.03190694
70.7889 | 11.4839 | 12.50577 | 6.51288 | -1.021868 | 2.10542 | 3.345858 | 0.509737 | 0.03187282
70.7989 | 11.5007 | 12.52208 | 6.514335 | -1.021384 | 2.109879 | 3.354683 | 0.5113479 | 0.03183897
70.8089 | 11.523 | 12.53849 | 6.515793 | -1.01549 | 2.114367 | 3.363558 | 0.5129668 | 0.03180539
70.8189 | 11.5224 | 12.55499 | 6.517252 | -1.032587 | 2.118885 | 3.372484 | 0.5145938 | 0.03177208
70.8289 | 11.5382 | 12.57157 | 6.518713 | -1.033373 | 2.123431 | 3.381462 | 0.5162288 | 0.03173904
70.8389 | 11.5394 | 12.58825 | 6.520176 | -1.04885 | 2.128007 | 3.39049 | 0.5178719 | 0.03170626
70.8489 | 11.5727 | 12.60502 | 6.52164 | -1.032317 | 2.132612 | 3.399569 | 0.5195226 | 0.03167376
70.8589 | 11.5708 | 12.62188 | 6.523106 | -1.051075 | 2.137246 | 3.4087 | 0.5211821 | 0.03164152
70.8689 | 11.5848 | 12.63882 | 6.524574 | -1.054025 | 2.141909 | 3.417882 | 0.5228497 | 0.03160956
70.8789 | 11.6005 | 12.65586 | 6.526044 | -1.055364 | 2.1466 | 3.427117 | 0.5245258 | 0.03157787
70.8889 | 11.6084 | 12.673 | 6.527515 | -1.064596 | 2.151321 | 3.436403 | 0.5262101 | 0.03154645
70.8989 | 11.6249 | 12.69022 | 6.528988 | -1.065319 | 2.15607 | 3.445742 | 0.5279027 | 0.03151531
70.9089 | 11.6242 | 12.70753 | 6.530463 | -1.083333 | 2.160848 | 3.455134 | 0.5296038 | 0.03148444
70.9189 | 11.6481 | 12.72494 | 6.531939 | -1.07684 | 2.165655 | 3.464578 | 0.5313133 | 0.03145385
70.9289 | 11.6558 | 12.74244 | 6.533417 | -1.086638 | 2.17049 | 3.474076 | 0.5330312 | 0.03142354
70.9389 | 11.6669 | 12.76003 | 6.534897 | -1.093128 | 2.175354 | 3.483626 | 0.5347577 | 0.0313935
70.9489 | 11.6793 | 12.77771 | 6.536379 | -1.098411 | 2.180246 | 3.49323 | 0.5364927 | 0.03136374
70.9589 | 11.6889 | 12.79549 | 6.537862 | -1.106585 | 2.185166 | 3.502887 | 0.5382364 | 0.03133425
70.9689 | 11.7031 | 12.81335 | 6.539346 | -1.110253 | 2.190114 | 3.512598 | 0.5399887 | 0.03130505
70.9789 | 11.7179 | 12.83131 | 6.540832 | -1.113413 | 2.195091 | 3.522364 | 0.5417496 | 0.03127612
70.9889 | 11.7263 | 12.84937 | 6.54232 | -1.123065 | 2.200095 | 3.532183 | 0.5435193 | 0.03124747
70.9989 | 11.742 | 12.86751 | 6.54381 | -1.125511 | 2.205127 | 3.542058 | 0.5452978 | 0.03121911
71.0089 | 11.7585 | 12.88575 | 6.545301 | -1.12725 | 2.210187 | 3.551986 | 0.5470851 | 0.03119102
71.0189 | 11.7622 | 12.90408 | 6.546793 | -1.141881 | 2.215274 | 3.56197 | 0.5488811 | 0.03116322
71.0289 | 11.7836 | 12.92251 | 6.548287 | -1.138907 | 2.220389 | 3.572008 | 0.5506867 | 0.0311357
71.0389 | 11.7942 | 12.94103 | 6.549783 | -1.146826 | 2.225531 | 3.582103 | 0.5525006 | 0.03110846
71.0489 | 11.8078 | 12.95964 | 6.55128 | -1.151838 | 2.2307 | 3.592252 | 0.5543235 | 0.0310815
71.0589 | 11.8287 | 12.97834 | 6.552779 | -1.149644 | 2.235897 | 3.602457 | 0.5561555 | 0.03105483
71.0689 | 11.8308 | 12.99714 | 6.554279 | -1.166343 | 2.24112 | 3.612718 | 0.5579964 | 0.03102844
71.0789 | 11.8585 | 13.01604 | 6.555781 | -1.157537 | 2.246371 | 3.623036 | 0.5598465 | 0.03100233
71.0889 | 11.8734 | 13.03502 | 6.557284 | -1.161624 | 2.251648 | 3.63341 | 0.5617057 | 0.03097651
71.0989 | 11.8873 | 13.05411 | 6.558789 | -1.166805 | 2.256952 | 3.64384 | 0.5635734 | 0.03095098
71.1089 | 11.9105 | 13.07328 | 6.560295 | -1.162781 | 2.262282 | 3.654327 | 0.565451 | 0.03092573
71.1189 | 11.9283 | 13.09255 | 6.561803 | -1.164252 | 2.267638 | 3.664872 | 0.5673379 | 0.03090076
71.1288 | 11.9434 | 13.11172 | 6.563297 | -1.168322 | 2.272967 | 3.675366 | 0.5692155 | 0.03087633
71.1388 | 11.9626 | 13.13118 | 6.564808 | -1.16858 | 2.278375 | 3.686024 | 0.571121 | 0.03085194
71.1488 | 11.9798 | 13.15073 | 6.56632 | -1.170933 | 2.28381 | 3.69674 | 0.5730358 | 0.03082782
71.1588 | 12.002 | 13.17038 | 6.567833 | -1.168381 | 2.28927 | 3.707514 | 0.5749601 | 0.030804
71.1688 | 12.0223 | 13.19012 | 6.569348 | -1.167823 | 2.294755 | 3.718346 | 0.5768938 | 0.03078046
71.1788 | 12.0382 | 13.20996 | 6.570864 | -1.171761 | 2.300266 | 3.729236 | 0.5788371 | 0.03075721
71.1888 | 12.0533 | 13.22989 | 6.572382 | -1.176593 | 2.305802 | 3.740185 | 0.58079 | 0.03073424
71.1988 | 12.0705 | 13.24992 | 6.573901 | -1.179421 | 2.311363 | 3.751193 | 0.5827524 | 0.03071156
71.2088 | 12.1032 | 13.27004 | 6.575421 | -1.166843 | 2.316949 | 3.762259 | 0.5847246 | 0.03068917
71.2188 | 12.1104 | 13.29026 | 6.576943 | -1.179861 | 2.32256 | 3.773385 | 0.5867063 | 0.03066706
71.2288 | 12.1387 | 13.31057 | 6.578466 | -1.171874 | 2.328195 | 3.78457 | 0.5886979 | 0.03064524
71.2388 | 12.1628 | 13.33098 | 6.579991 | -1.168183 | 2.333855 | 3.795814 | 0.5906992 | 0.03062371
71.2488 | 12.1835 | 13.35149 | 6.581517 | -1.167987 | 2.339538 | 3.807119 | 0.5927104 | 0.03060246
71.2588 | 12.2054 | 13.37209 | 6.583044 | -1.166686 | 2.345246 | 3.818483 | 0.5947314 | 0.0305815
71.2688 | 12.2204 | 13.39278 | 6.584572 | -1.17238 | 2.350978 | 3.829908 | 0.5967623 | 0.03056082
71.2788 | 12.2455 | 13.41357 | 6.586102 | -1.168071 | 2.356733 | 3.841392 | 0.5988032 | 0.03054044
71.2888 | 12.2646 | 13.43446 | 6.587633 | -1.169856 | 2.362511 | 3.852938 | 0.6008541 | 0.03052033
71.2988 | 12.2968 | 13.45544 | 6.589165 | -1.158637 | 2.368313 | 3.864544 | 0.602915 | 0.03050052
71.3088 | 12.3091 | 13.47651 | 6.590698 | -1.167414 | 2.374137 | 3.876211 | 0.6049861 | 0.03048099
71.3188 | 12.3244 | 13.49769 | 6.592233 | -1.173287 | 2.379985 | 3.88794 | 0.6070672 | 0.03046174
71.3288 | 12.3489 | 13.51896 | 6.593769 | -1.170055 | 2.385854 | 3.89973 | 0.6091585 | 0.03044278
71.3388 | 12.3857 | 13.54032 | 6.595306 | -1.154619 | 2.391746 | 3.911582 | 0.6112601 | 0.0304241
71.3488 | 12.3999 | 13.56178 | 6.596845 | -1.161878 | 2.39766 | 3.923495 | 0.6133718 | 0.03040571
71.3588 | 12.418 | 13.58333 | 6.598384 | -1.165333 | 2.403596 | 3.935471 | 0.615494 | 0.0303876
71.3688 | 12.4403 | 13.60498 | 6.599925 | -1.164684 | 2.409554 | 3.947508 | 0.6176264 | 0.03036977
71.3788 | 12.4684 | 13.62673 | 6.601467 | -1.15833 | 2.415533 | 3.959609 | 0.6197692 | 0.03035223
71.3888 | 12.4866 | 13.64857 | 6.603011 | -1.161972 | 2.421533 | 3.971771 | 0.6219224 | 0.03033497
71.3988 | 12.5169 | 13.67051 | 6.604555 | -1.15361 | 2.427554 | 3.983997 | 0.6240862 | 0.03031799
71.4088 | 12.5447 | 13.69254 | 6.6061 | -1.147843 | 2.433595 | 3.996285 | 0.6262604 | 0.03030129
71.4188 | 12.5553 | 13.71467 | 6.607647 | -1.159371 | 2.439658 | 4.008637 | 0.6284452 | 0.03028487
71.4288 | 12.5882 | 13.7369 | 6.609195 | -1.148696 | 2.44574 | 4.021052 | 0.6306406 | 0.03026873
71.4388 | 12.6144 | 13.75922 | 6.610744 | -1.144815 | 2.451841 | 4.033531 | 0.6328467 | 0.03025287
71.4488 | 12.634 | 13.78163 | 6.612294 | -1.147631 | 2.457963 | 4.046074 | 0.6350634 | 0.03023729
71.4588 | 12.6487 | 13.80414 | 6.613845 | -1.155441 | 2.464104 | 4.058679 | 0.637291 | 0.03022199
71.4688 | 12.6737 | 13.82675 | 6.615397 | -1.153047 | 2.470264 | 4.07135 | 0.6395292 | 0.03020696
71.4788 | 12.7072 | 13.84945 | 6.61695 | -1.142248 | 2.476442 | 4.084085 | 0.6417783 | 0.03019221
71.4888 | 12.7357 | 13.87224 | 6.618505 | -1.136545 | 2.482639 | 4.096885 | 0.6440382 | 0.03017774
71.4988 | 12.7481 | 13.89514 | 6.62006 | -1.147036 | 2.488855 | 4.109748 | 0.6463091 | 0.03016354
71.5088 | 12.7713 | 13.91812 | 6.621616 | -1.146822 | 2.495088 | 4.122678 | 0.6485907 | 0.03014961
71.5188 | 12.8008 | 13.9412 | 6.623174 | -1.140404 | 2.501339 | 4.135672 | 0.6508836 | 0.03013595
71.5288 | 12.8303 | 13.96438 | 6.624732 | -1.13408 | 2.507607 | 4.148731 | 0.6531874 | 0.03012257
71.5388 | 12.8475 | 13.98765 | 6.626292 | -1.140151 | 2.513892 | 4.161856 | 0.6555023 | 0.03010945
71.5488 | 12.8704 | 14.01102 | 6.627852 | -1.140616 | 2.520194 | 4.175045 | 0.6578283 | 0.03009661
71.5588 | 12.8986 | 14.03448 | 6.629414 | -1.135876 | 2.526512 | 4.188302 | 0.6601654 | 0.03008403
71.5688 | 12.9234 | 14.05803 | 6.630976 | -1.134631 | 2.532846 | 4.201624 | 0.6625138 | 0.03007172
71.5788 | 12.9413 | 14.08168 | 6.632539 | -1.14038 | 2.539196 | 4.215011 | 0.6648733 | 0.03005968
71.5888 | 12.9702 | 14.10542 | 6.634104 | -1.135222 | 2.545561 | 4.228465 | 0.6672442 | 0.0300479
71.5988 | 12.9949 | 14.12926 | 6.635669 | -1.134359 | 2.551941 | 4.241986 | 0.6696263 | 0.03003638
71.6088 | 13.0146 | 14.15319 | 6.637235 | -1.138589 | 2.558336 | 4.255573 | 0.6720199 | 0.03002513
71.6188 | 13.0496 | 14.17721 | 6.638802 | -1.127613 | 2.564746 | 4.269226 | 0.6744249 | 0.03001414
71.6288 | 13.0704 | 14.20133 | 6.64037 | -1.130931 | 2.571169 | 4.282946 | 0.6768412 | 0.0300034
71.6388 | 13.1038 | 14.22554 | 6.641939 | -1.121742 | 2.577607 | 4.296734 | 0.6792691 | 0.02999293
71.6488 | 13.1249 | 14.24985 | 6.643509 | -1.124946 | 2.584057 | 4.310589 | 0.6817084 | 0.02998271
71.6588 | 13.1559 | 14.27424 | 6.64508 | -1.118343 | 2.590521 | 4.32451 | 0.6841594 | 0.02997274
71.6688 | 13.1814 | 14.29873 | 6.646651 | -1.117332 | 2.596997 | 4.338499 | 0.6866219 | 0.02996303
71.6788 | 13.2055 | 14.32331 | 6.648224 | -1.117815 | 2.603485 | 4.352556 | 0.6890961 | 0.02995357
71.6888 | 13.2336 | 14.34799 | 6.649797 | -1.11439 | 2.609985 | 4.366681 | 0.691582 | 0.02994437
71.6988 | 13.266 | 14.37276 | 6.651371 | -1.106756 | 2.616497 | 4.380873 | 0.6940796 | 0.02993541
71.7088 | 13.2955 | 14.39761 | 6.652946 | -1.102114 | 2.62302 | 4.395133 | 0.696589 | 0.0299267
71.7187 | 13.3117 | 14.42232 | 6.654506 | -1.110616 | 2.629489 | 4.409319 | 0.6990841 | 0.0299183
71.7287 | 13.355 | 14.44736 | 6.656082 | -1.092356 | 2.636033 | 4.423715 | 0.701617 | 0.02991008
71.7387 | 13.3807 | 14.47249 | 6.657659 | -1.091788 | 2.642587 | 4.438178 | 0.7041617 | 0.02990209
71.7487 | 13.4245 | 14.49771 | 6.659237 | -1.073211 | 2.64915 | 4.452711 | 0.7067183 | 0.02989435
71.7587 | 13.4519 | 14.52302 | 6.660816 | -1.071124 | 2.655723 | 4.467311 | 0.7092869 | 0.02988684
71.7687 | 13.4852 | 14.54843 | 6.662395 | -1.063227 | 2.662304 | 4.481981 | 0.7118675 | 0.02987958
71.7787 | 13.5151 | 14.57392 | 6.663976 | -1.058821 | 2.668894 | 4.496719 | 0.7144599 | 0.02987254
71.7887 | 13.5464 | 14.5995 | 6.665556 | -1.053104 | 2.675491 | 4.511526 | 0.7170646 | 0.02986574
71.7987 | 13.5853 | 14.62518 | 6.667138 | -1.039877 | 2.682097 | 4.526401 | 0.7196813 | 0.02985917
71.8087 | 13.6244 | 14.65094 | 6.66872 | -1.026539 | 2.688709 | 4.541346 | 0.7223101 | 0.02985283
71.8187 | 13.6612 | 14.67679 | 6.670303 | -1.015589 | 2.695328 | 4.55636 | 0.7249511 | 0.02984672
71.8287 | 13.6827 | 14.70273 | 6.671887 | -1.020028 | 2.701953 | 4.571442 | 0.7276042 | 0.02984083
71.8387 | 13.7293 | 14.72876 | 6.673472 | -0.9994551 | 2.708584 | 4.586594 | 0.7302696 | 0.02983516
71.8487 | 13.7664 | 14.75487 | 6.675057 | -0.98847 | 2.715221 | 4.601815 | 0.7329472 | 0.02982972
71.8587 | 13.804 | 14.78107 | 6.676642 | -0.9770723 | 2.721862 | 4.617106 | 0.7356371 | 0.02982449
71.8687 | 13.8409 | 14.80736 | 6.678228 | -0.9664618 | 2.728508 | 4.632466 | 0.7383398 | 0.02981948
71.8787 | 13.8844 | 14.83374 | 6.679815 | -0.9493383 | 2.735158 | 4.647896 | 0.7410545 | 0.02981468
71.8887 | 13.9117 | 14.8602 | 6.681403 | -0.9485007 | 2.741812 | 4.663394 | 0.7437815 | 0.02981009
71.8987 | 13.9622 | 14.88675 | 6.682991 | -0.9245489 | 2.748469 | 4.678963 | 0.7465209 | 0.02980571
71.9087 | 13.99 | 14.91338 | 6.68458 | -0.9233822 | 2.755128 | 4.6946 | 0.7492727 | 0.02980154
71.9187 | 14.0268 | 14.9401 | 6.686169 | -0.9133015 | 2.76179 | 4.710308 | 0.752037 | 0.02979757
71.9287 | 14.0699 | 14.9669 | 6.687759 | -0.8970044 | 2.768453 | 4.726085 | 0.7548135 | 0.02979381
71.9387 | 14.1106 | 14.99379 | 6.689349 | -0.8831922 | 2.775118 | 4.741932 | 0.7576028 | 0.02979025
71.9487 | 14.1569 | 15.02076 | 6.69094 | -0.8638643 | 2.781784 | 4.757849 | 0.7604047 | 0.02978688
71.9587 | 14.1889 | 15.04782 | 6.692531 | -0.8589182 | 2.78845 | 4.773834 | 0.7632192 | 0.02978371
71.9687 | 14.2096 | 15.07496 | 6.694123 | -0.865356 | 2.795116 | 4.78989 | 0.7660463 | 0.02978073
71.9787 | 14.2714 | 15.10218 | 6.695716 | -0.8307763 | 2.801781 | 4.806016 | 0.768886 | 0.02977794
71.9887 | 14.3008 | 15.12948 | 6.697309 | -0.8286783 | 2.808445 | 4.822211 | 0.7717385 | 0.02977533
71.9987 | 14.3398 | 15.15686 | 6.698902 | -0.8170619 | 2.815108 | 4.838475 | 0.7746036 | 0.02977291
72.0087 | 14.377 | 15.18433 | 6.700496 | -0.8073261 | 2.821768 | 4.85481 | 0.7774814 | 0.02977068
72.0187 | 14.4196 | 15.21187 | 6.70209 | -0.7922704 | 2.828427 | 4.871213 | 0.7803719 | 0.02976862
72.0287 | 14.4588 | 15.2395 | 6.703685 | -0.7806951 | 2.835082 | 4.887687 | 0.7832753 | 0.02976674
72.0387 | 14.4934 | 15.2672 | 6.70528 | -0.7737992 | 2.841733 | 4.90423 | 0.7861914 | 0.02976503
72.0487 | 14.5363 | 15.29498 | 6.706875 | -0.7586819 | 2.848381 | 4.920842 | 0.7891202 | 0.0297635
72.0587 | 14.5795 | 15.32284 | 6.708471 | -0.7433429 | 2.855024 | 4.937524 | 0.7920619 | 0.02976213
72.0687 | 14.6089 | 15.35078 | 6.710068 | -0.7418814 | 2.861662 | 4.954275 | 0.7950164 | 0.02976093
72.0787 | 14.6543 | 15.3788 | 6.711665 | -0.7244966 | 2.868294 | 4.971094 | 0.7979838 | 0.02975989
72.0887 | 14.6889 | 15.40689 | 6.713262 | -0.7179889 | 2.87492 | 4.987984 | 0.8009641 | 0.02975901
72.0987 | 14.7379 | 15.43506 | 6.714859 | -0.6971573 | 2.88154 | 5.004942 | 0.8039573 | 0.02975829
72.1087 | 14.7687 | 15.4633 | 6.716457 | -0.6946004 | 2.888153 | 5.021969 | 0.8069634 | 0.02975772
72.1187 | 14.8074 | 15.49162 | 6.718055 | -0.6842186 | 2.894758 | 5.039065 | 0.8099828 | 0.0297573
72.1287 | 14.8564 | 15.52001 | 6.719654 | -0.6636107 | 2.901355 | 5.05623 | 0.8130147 | 0.02975704
72.1387 | 14.8992 | 15.54848 | 6.721252 | -0.6492761 | 2.907944 | 5.073464 | 0.8160596 | 0.02975691
72.1487 | 14.9344 | 15.57701 | 6.722851 | -0.6426147 | 2.914523 | 5.090766 | 0.8191174 | 0.02975693
72.1587 | 14.9698 | 15.60562 | 6.724451 | -0.6358245 | 2.921093 | 5.108136 | 0.8221882 | 0.02975709
72.1687 | 15.0119 | 15.63431 | 6.72605 | -0.6224071 | 2.927652 | 5.125575 | 0.825272 | 0.02975739
72.1787 | 15.0599 | 15.66306 | 6.72765 | -0.6031591 | 2.934201 | 5.143081 | 0.8283682 | 0.02975781
72.1887 | 15.1072 | 15.69188 | 6.72925 | -0.5846813 | 2.940739 | 5.160655 | 0.831478 | 0.02975837
72.1987 | 15.1403 | 15.72077 | 6.730851 | -0.5804735 | 2.947265 | 5.178298 | 0.8346008 | 0.02975906
72.2087 | 15.1809 | 15.74973 | 6.732451 | -0.568834 | 2.953779 | 5.196007 | 0.8377366 | 0.02975987
72.2187 | 15.2193 | 15.77876 | 6.734052 | -0.5594623 | 2.96028 | 5.213784 | 0.8408853 | 0.0297608
72.2287 | 15.2749 | 15.80786 | 6.735653 | -0.5329581 | 2.966768 | 5.231628 | 0.8440472 | 0.02976185
72.2387 | 15.3203 | 15.83702 | 6.737254 | -0.5167195 | 2.973242 | 5.249538 | 0.8472219 | 0.02976302
72.2487 | 15.3598 | 15.86625 | 6.738856 | -0.5064485 | 2.979702 | 5.267516 | 0.8504108 | 0.02976429
72.2587 | 15.4079 | 15.89554 | 6.740457 | -0.4876413 | 2.986147 | 5.28556 | 0.8536116 | 0.02976567
72.2687 | 15.4475 | 15.9249 | 6.742059 | -0.4773963 | 2.992576 | 5.303669 | 0.8568245 | 0.02976716
72.2787 | 15.5048 | 15.95432 | 6.743661 | -0.4495157 | 2.99899 | 5.321845 | 0.8600513 | 0.02976876
72.2887 | 15.5478 | 15.9838 | 6.745263 | -0.4359976 | 3.005387 | 5.340086 | 0.8632912 | 0.02977044
72.2987 | 15.609 | 16.01334 | 6.746865 | -0.404342 | 3.011767 | 5.358393 | 0.866544 | 0.02977223
72.3086 | 15.6412 | 16.04265 | 6.748451 | -0.4014475 | 3.018066 | 5.376579 | 0.869778 | 0.0297741
72.3186 | 15.6906 | 16.07231 | 6.750053 | -0.3817119 | 3.024411 | 5.395015 | 0.8730567 | 0.02977606
72.3286 | 15.7523 | 16.10204 | 6.751656 | -0.3497407 | 3.030737 | 5.413521 | 0.8763485 | 0.02977811
72.3386 | 15.7988 | 16.13182 | 6.753258 | -0.3330222 | 3.037045 | 5.432085 | 0.8796532 | 0.02978025
72.3486 | 15.8456 | 16.16166 | 6.75486 | -0.3160603 | 3.043333 | 5.450713 | 0.8829707 | 0.02978246
72.3586 | 15.8952 | 16.19155 | 6.756463 | -0.2963496 | 3.049602 | 5.469399 | 0.8863014 | 0.02978475
72.3686 | 15.9535 | 16.2215 | 6.758065 | -0.2680005 | 3.055849 | 5.488154 | 0.8896448 | 0.02978712
72.3786 | 16.0054 | 16.25151 | 6.759668 | -0.2461052 | 3.062075 | 5.506971 | 0.8930013 | 0.02978955
72.3886 | 16.0552 | 16.28156 | 6.761271 | -0.2263636 | 3.06828 | 5.52585 | 0.8963705 | 0.02979205
72.3986 | 16.0989 | 16.31168 | 6.762873 | -0.2127813 | 3.074463 | 5.544798 | 0.8997526 | 0.02979461
72.4086 | 16.16 | 16.34184 | 6.764476 | -0.1818382 | 3.080624 | 5.563794 | 0.9031477 | 0.02979724
72.4186 | 16.2036 | 16.37205 | 6.766078 | -0.1684523 | 3.086761 | 5.582858 | 0.9065555 | 0.02979991
72.4286 | 16.2594 | 16.40232 | 6.767681 | -0.1429157 | 3.092874 | 5.601983 | 0.909976 | 0.02980265
72.4386 | 16.3129 | 16.43263 | 6.769283 | -0.1197276 | 3.098963 | 5.621166 | 0.9134095 | 0.02980543
72.4486 | 16.3601 | 16.46299 | 6.770885 | -0.1028881 | 3.105028 | 5.640411 | 0.9168556 | 0.02980826
72.4586 | 16.3875 | 16.49339 | 6.772488 | -0.105895 | 3.111068 | 5.659714 | 0.9203143 | 0.02981113
72.4686 | 16.4619 | 16.52385 | 6.77409 | -0.06194771 | 3.117082 | 5.679076 | 0.9237858 | 0.02981404
72.4786 | 16.5055 | 16.55435 | 6.775692 | -0.04884539 | 3.123071 | 5.698496 | 0.92727 | 0.02981699
72.4886 | 16.5515 | 16.58489 | 6.777294 | -0.03338593 | 3.129032 | 5.717974 | 0.9307666 | 0.02981997
72.4986 | 16.6059 | 16.61547 | 6.778895 | -0.009569923 | 3.134967 | 5.737509 | 0.934276 | 0.02982298
72.5086 | 16.6431 | 16.64609 | 6.780497 | -0.002994368 | 3.140874 | 5.7571 | 0.9377978 | 0.02982602
72.5186 | 16.6983 | 16.67677 | 6.782099 | 0.02153324 | 3.146753 | 5.776754 | 0.941332 | 0.02982908
72.5286 | 16.7428 | 16.70746 | 6.7837 | 0.03533529 | 3.152603 | 5.796451 | 0.9448788 | 0.02983216
72.5386 | 16.7983 | 16.73821 | 6.785301 | 0.0600935 | 3.158425 | 5.816207 | 0.9484378 | 0.02983526
72.5486 | 16.8331 | 16.76899 | 6.786902 | 0.06411389 | 3.164217 | 5.836019 | 0.9520092 | 0.02983837
72.5586 | 16.8907 | 16.7998 | 6.788503 | 0.09089877 | 3.169979 | 5.855885 | 0.955593 | 0.02984149
72.5686 | 16.9438 | 16.83065 | 6.790103 | 0.1131491 | 3.175711 | 5.875803 | 0.959189 | 0.02984462
72.5786 | 16.9898 | 16.86153 | 6.791704 | 0.1282652 | 3.181413 | 5.895773 | 0.9627971 | 0.02984776
72.5886 | 17.0324 | 16.89245 | 6.793304 | 0.1399497 | 3.187083 | 5.915795 | 0.9664175 | 0.02985089
72.5986 | 17.0753 | 16.9234 | 6.794903 | 0.1519035 | 3.192722 | 5.935868 | 0.9700497 | 0.02985402
72.6086 | 17.1242 | 16.95437 | 6.796503 | 0.1698272 | 3.198328 | 5.955991 | 0.9736942 | 0.02985715
72.6186 | 17.192 | 16.98538 | 6.798102 | 0.2066228 | 3.203902 | 5.976163 | 0.9773504 | 0.02986027
72.6286 | 17.2389 | 17.01641 | 6.799701 | 0.2224905 | 3.209443 | 5.996384 | 0.9810186 | 0.02986337
72.6386 | 17.2786 | 17.04747 | 6.8013 | 0.2311333 | 3.21495 | 6.016652 | 0.9846984 | 0.02986646
72.6486 | 17.327 | 17.07856 | 6.802898 | 0.2484436 | 3.220423 | 6.036975 | 0.9883902 | 0.02986954
72.6586 | 17.3745 | 17.10966 | 6.804496 | 0.2648445 | 3.225863 | 6.05733 | 0.9920936 | 0.02987259
72.6686 | 17.4276 | 17.14078 | 6.806094 | 0.2868168 | 3.231267 | 6.077738 | 0.9958085 | 0.02987561
72.6786 | 17.4903 | 17.17193 | 6.807691 | 0.3183683 | 3.236637 | 6.09819 | 0.9995349 | 0.02987861
72.6886 | 17.5354 | 17.2031 | 6.809288 | 0.3323004 | 3.241971 | 6.118686 | 1.003273 | 0.02988158
72.6986 | 17.569 | 17.23429 | 6.810885 | 0.3347141 | 3.247269 | 6.139226 | 1.007022 | 0.02988451
72.7086 | 17.6183 | 17.26549 | 6.812481 | 0.3528114 | 3.252531 | 6.159807 | 1.010782 | 0.02988741
72.7186 | 17.6618 | 17.29671 | 6.814076 | 0.3650935 | 3.257756 | 6.180429 | 1.014554 | 0.02989027
72.7286 | 17.716 | 17.32794 | 6.815672 | 0.3880619 | 3.262945 | 6.201092 | 1.018337 | 0.02989308
72.7386 | 17.7716 | 17.35918 | 6.817267 | 0.4124177 | 3.268096 | 6.221794 | 1.02213 | 0.02989585
72.7486 | 17.8144 | 17.39044 | 6.818861 | 0.4239627 | 3.273209 | 6.242534 | 1.025935 | 0.02989857
72.7586 | 17.8551 | 17.4217 | 6.820455 | 0.4333985 | 3.278284 | 6.263311 | 1.02975 | 0.02990124
72.7686 | 17.909 | 17.45298 | 6.822049 | 0.4560192 | 3.28332 | 6.284132 | 1.033576 | 0.02990386
72.7786 | 17.942 | 17.48425 | 6.823642 | 0.4577466 | 3.288318 | 6.304975 | 1.037413 | 0.02990642
72.7886 | 18.0164 | 17.51554 | 6.825234 | 0.5008625 | 3.293276 | 6.325858 | 1.04126 | 0.02990891
72.7986 | 18.0346 | 17.54682 | 6.826826 | 0.4877755 | 3.298195 | 6.346775 | 1.045117 | 0.02991135
72.8086 | 18.0844 | 17.57811 | 6.828418 | 0.5062859 | 3.303074 | 6.367724 | 1.048985 | 0.02991371
72.8186 | 18.1381 | 17.6094 | 6.830009 | 0.5286964 | 3.307913 | 6.388703 | 1.052862 | 0.02991601
72.8286 | 18.1778 | 17.64069 | 6.831599 | 0.5371077 | 3.312711 | 6.409713 | 1.05675 | 0.02991824
72.8386 | 18.2115 | 17.67198 | 6.833189 | 0.5395216 | 3.317469 | 6.430752 | 1.060648 | 0.0299204
72.8486 | 18.2736 | 17.70326 | 6.834779 | 0.5703403 | 3.322185 | 6.451818 | 1.064555 | 0.02992247
72.8586 | 18.3054 | 17.73453 | 6.836367 | 0.5708652 | 3.32686 | 6.472911 | 1.068472 | 0.02992447
72.8686 | 18.3531 | 17.7658 | 6.837956 | 0.5872973 | 3.331493 | 6.494029 | 1.072398 | 0.02992639
72.8786 | 18.4043 | 17.79706 | 6.839543 | 0.6072387 | 3.336084 | 6.515172 | 1.076334 | 0.02992822
72.8885 | 18.4465 | 17.828 | 6.841114 | 0.6185016 | 3.340588 | 6.536126 | 1.08024 | 0.02992995
72.8985 | 18.4907 | 17.85923 | 6.842701 | 0.6314663 | 3.345095 | 6.557313 | 1.084194 | 0.0299316
72.9085 | 18.5272 | 17.89045 | 6.844286 | 0.6367463 | 3.349558 | 6.57852 | 1.088157 | 0.02993317
72.9185 | 18.5738 | 17.92166 | 6.845871 | 0.6521423 | 3.353978 | 6.599745 | 1.092128 | 0.02993464
72.9285 | 18.6218 | 17.95284 | 6.847456 | 0.6689554 | 3.358355 | 6.620989 | 1.096109 | 0.02993601
72.9385 | 18.6642 | 17.98401 | 6.849039 | 0.680189 | 3.362689 | 6.642249 | 1.100097 | 0.02993729
72.9485 | 18.7192 | 18.01516 | 6.850622 | 0.7040439 | 3.366978 | 6.663523 | 1.104094 | 0.02993846
72.9585 | 18.7306 | 18.04628 | 6.852204 | 0.6843213 | 3.371223 | 6.684813 | 1.108099 | 0.02993953
72.9685 | 18.7868 | 18.07738 | 6.853786 | 0.7094247 | 3.375424 | 6.706113 | 1.112112 | 0.02994049
72.9785 | 18.8467 | 18.10845 | 6.855367 | 0.738254 | 3.37958 | 6.727425 | 1.116133 | 0.02994135
72.9885 | 18.89 | 18.13949 | 6.856947 | 0.7505125 | 3.383691 | 6.748746 | 1.120162 | 0.02994209
72.9985 | 18.926 | 18.1705 | 6.858526 | 0.7555013 | 3.387757 | 6.770075 | 1.124197 | 0.02994272
73.0085 | 18.984 | 18.20148 | 6.860104 | 0.7825231 | 3.391778 | 6.791411 | 1.128241 | 0.02994324
73.0185 | 19.0057 | 18.23242 | 6.861682 | 0.7732792 | 3.395753 | 6.812751 | 1.132291 | 0.02994364
73.0285 | 19.0694 | 18.26333 | 6.863259 | 0.8060713 | 3.399683 | 6.834095 | 1.136348 | 0.02994392
73.0385 | 19.1162 | 18.2942 | 6.864835 | 0.8220021 | 3.403566 | 6.855441 | 1.140412 | 0.02994408
73.0485 | 19.1572 | 18.32503 | 6.86641 | 0.8321737 | 3.407404 | 6.876786 | 1.144482 | 0.02994412
73.0585 | 19.196 | 18.35581 | 6.867985 | 0.8401865 | 3.411195 | 6.898131 | 1.148559 | 0.02994403
73.0685 | 19.2331 | 18.38656 | 6.869558 | 0.8465431 | 3.41494 | 6.919474 | 1.152641 | 0.02994382
73.0785 | 19.2946 | 18.41725 | 6.871131 | 0.8773472 | 3.418638 | 6.940811 | 1.15673 | 0.02994348
73.0885 | 19.3259 | 18.4479 | 6.872703 | 0.8779991 | 3.422289 | 6.962142 | 1.160824 | 0.02994301
73.0985 | 19.3709 | 18.4785 | 6.874274 | 0.8924008 | 3.425893 | 6.983466 | 1.164924 | 0.0299424
73.1085 | 19.4113 | 18.50904 | 6.875844 | 0.9022554 | 3.42945 | 7.00478 | 1.169029 | 0.02994167
73.1185 | 19.469 | 18.53953 | 6.877413 | 0.9294652 | 3.43296 | 7.026082 | 1.173138 | 0.0299408
73.1285 | 19.5109 | 18.56997 | 6.878981 | 0.9409308 | 3.436423 | 7.047372 | 1.177253 | 0.02993979
73.1385 | 19.5645 | 18.60034 | 6.880549 | 0.9641551 | 3.439838 | 7.068648 | 1.181372 | 0.02993864
73.1485 | 19.6018 | 18.63066 | 6.882115 | 0.9711399 | 3.443205 | 7.089907 | 1.185496 | 0.02993736
73.1585 | 19.6516 | 18.66091 | 6.88368 | 0.9906888 | 3.446524 | 7.111147 | 1.189623 | 0.02993593
73.1685 | 19.683 | 18.6911 | 6.885245 | 0.9919028 | 3.449796 | 7.132368 | 1.193755 | 0.02993436
73.1785 | 19.7345 | 18.72122 | 6.886808 | 1.013285 | 3.453019 | 7.153566 | 1.19789 | 0.02993265
73.1885 | 19.7904 | 18.75126 | 6.888371 | 1.039135 | 3.456194 | 7.174741 | 1.202028 | 0.02993079
73.1985 | 19.8395 | 18.78124 | 6.889932 | 1.058257 | 3.459321 | 7.195891 | 1.20617 | 0.02992879
73.2085 | 19.8535 | 18.81115 | 6.891492 | 1.042355 | 3.4624 | 7.217013 | 1.210314 | 0.02992664
73.2185 | 19.9194 | 18.84097 | 6.893051 | 1.078428 | 3.46543 | 7.238106 | 1.21446 | 0.02992433
73.2285 | 19.973 | 18.87072 | 6.89461 | 1.10228 | 3.468411 | 7.259168 | 1.21861 | 0.02992188
73.2385 | 20.0267 | 18.90039 | 6.896167 | 1.126313 | 3.471344 | 7.280196 | 1.222761 | 0.02991928
73.2485 | 20.0657 | 18.92997 | 6.897723 | 1.13573 | 3.474228 | 7.301189 | 1.226913 | 0.02991653
73.2585 | 20.1069 | 18.95947 | 6.899278 | 1.147432 | 3.477063 | 7.322145 | 1.231068 | 0.02991362
73.2685 | 20.1504 | 18.98888 | 6.900832 | 1.161522 | 3.47985 | 7.343063 | 1.235223 | 0.02991056
73.2785 | 20.202 | 19.0182 | 6.902385 | 1.183803 | 3.482587 | 7.363938 | 1.239379 | 0.02990735
73.2885 | 20.2617 | 19.04742 | 6.903936 | 1.214277 | 3.485276 | 7.384771 | 1.243536 | 0.02990398
73.2985 | 20.3054 | 19.07655 | 6.905487 | 1.228846 | 3.487915 | 7.405559 | 1.247693 | 0.02990045
73.3085 | 20.3528 | 19.10559 | 6.907036 | 1.247212 | 3.490505 | 7.4263 | 1.25185 | 0.02989677
73.3185 | 20.383 | 19.13452 | 6.908584 | 1.24848 | 3.493046 | 7.44699 | 1.256007 | 0.02989293
73.3285 | 20.4308 | 19.16335 | 6.910131 | 1.267448 | 3.495538 | 7.467631 | 1.260163 | 0.02988893
73.3385 | 20.4789 | 19.19208 | 6.911677 | 1.286822 | 3.49798 | 7.488217 | 1.264318 | 0.02988477
73.3485 | 20.5269 | 19.22069 | 6.913221 | 1.306205 | 3.500373 | 7.508748 | 1.268472 | 0.02988045
73.3585 | 20.5761 | 19.2492 | 6.914765 | 1.326897 | 3.502717 | 7.529221 | 1.272624 | 0.02987597
73.3685 | 20.6302 | 19.2776 | 6.916307 | 1.352602 | 3.505011 | 7.549634 | 1.276775 | 0.02987134
73.3785 | 20.6548 | 19.30588 | 6.917848 | 1.348922 | 3.507257 | 7.569985 | 1.280923 | 0.02986654
73.3885 | 20.7117 | 19.33404 | 6.919387 | 1.377659 | 3.509452 | 7.590272 | 1.285068 | 0.02986158
73.3985 | 20.7703 | 19.36208 | 6.920925 | 1.408216 | 3.511598 | 7.610493 | 1.289211 | 0.02985647
73.4085 | 20.8125 | 19.39 | 6.922462 | 1.422496 | 3.513695 | 7.630645 | 1.29335 | 0.02985119
73.4185 | 20.8481 | 19.4178 | 6.923998 | 1.430302 | 3.515742 | 7.650726 | 1.297486 | 0.02984575
73.4285 | 20.9039 | 19.44546 | 6.925533 | 1.458436 | 3.517739 | 7.670734 | 1.301618 | 0.02984015
73.4385 | 20.9363 | 19.473 | 6.927066 | 1.4633 | 3.519688 | 7.690667 | 1.305745 | 0.02983438
73.4485 | 20.9975 | 19.5004 | 6.928597 | 1.497097 | 3.521586 | 7.710523 | 1.309868 | 0.02982846
73.4585 | 21.0259 | 19.52767 | 6.930128 | 1.498231 | 3.523435 | 7.730298 | 1.313986 | 0.02982238
73.4685 | 21.0708 | 19.5548 | 6.931657 | 1.516003 | 3.525235 | 7.749992 | 1.318098 | 0.02981613
73.4784 | 21.1222 | 19.58152 | 6.933169 | 1.540681 | 3.526967 | 7.76941 | 1.322163 | 0.02980979
73.4884 | 21.1568 | 19.60836 | 6.934695 | 1.548437 | 3.528668 | 7.788933 | 1.326263 | 0.02980323
73.4984 | 21.2287 | 19.63506 | 6.93622 | 1.593638 | 3.53032 | 7.808369 | 1.330357 | 0.0297965
73.5084 | 21.2491 | 19.66161 | 6.937743 | 1.587489 | 3.531922 | 7.827712 | 1.334444 | 0.02978962
73.5184 | 21.3189 | 19.68801 | 6.939265 | 1.630891 | 3.533475 | 7.846962 | 1.338524 | 0.02978257
73.5284 | 21.347 | 19.71425 | 6.940786 | 1.632748 | 3.534978 | 7.866116 | 1.342596 | 0.02977537
73.5384 | 21.3861 | 19.74034 | 6.942305 | 1.645762 | 3.536432 | 7.885173 | 1.34666 | 0.02976801
73.5484 | 21.4378 | 19.76626 | 6.943823 | 1.671537 | 3.537837 | 7.904128 | 1.350715 | 0.02976049
73.5584 | 21.4855 | 19.79203 | 6.945339 | 1.693473 | 3.539192 | 7.922982 | 1.354761 | 0.02975281
73.5684 | 21.5215 | 19.81762 | 6.946853 | 1.703876 | 3.540498 | 7.94173 | 1.358798 | 0.02974498
73.5784 | 21.563 | 19.84305 | 6.948366 | 1.719945 | 3.541754 | 7.960371 | 1.362826 | 0.02973699
73.5884 | 21.5899 | 19.86831 | 6.949878 | 1.721588 | 3.542962 | 7.978901 | 1.366843 | 0.02972885
73.5984 | 21.6501 | 19.8934 | 6.951388 | 1.756701 | 3.54412 | 7.997321 | 1.37085 | 0.02972055
73.6084 | 21.6919 | 19.91831 | 6.952896 | 1.773592 | 3.545229 | 8.015625 | 1.374846 | 0.0297121
73.6184 | 21.7281 | 19.94304 | 6.954403 | 1.785062 | 3.546289 | 8.033812 | 1.37883 | 0.0297035
73.6284 | 21.7763 | 19.96759 | 6.955909 | 1.808712 | 3.5473 | 8.051882 | 1.382803 | 0.02969475
73.6384 | 21.8037 | 19.99195 | 6.957412 | 1.81175 | 3.548261 | 8.069828 | 1.386763 | 0.02968584
73.6484 | 21.8409 | 20.01613 | 6.958915 | 1.824772 | 3.549174 | 8.087652 | 1.390711 | 0.02967679
73.6584 | 21.8906 | 20.04011 | 6.960415 | 1.850486 | 3.550038 | 8.105348 | 1.394645 | 0.02966759
73.6684 | 21.9301 | 20.06391 | 6.961914 | 1.866191 | 3.550853 | 8.122918 | 1.398567 | 0.02965824
73.6784 | 21.9645 | 20.08751 | 6.963411 | 1.876992 | 3.551619 | 8.140355 | 1.402474 | 0.02964874
73.6884 | 22.0048 | 20.11091 | 6.964907 | 1.893891 | 3.552336 | 8.157661 | 1.406366 | 0.0296391
73.6984 | 22.0166 | 20.1341 | 6.966401 | 1.882497 | 3.553005 | 8.174824 | 1.410244 | 0.02962932
73.7084 | 22.0594 | 20.15711 | 6.967893 | 1.902295 | 3.553625 | 8.191861 | 1.414106 | 0.0296194
73.7184 | 22.1224 | 20.17989 | 6.969384 | 1.942506 | 3.554196 | 8.208752 | 1.417953 | 0.02960934
73.7284 | 22.1356 | 20.20248 | 6.970872 | 1.933123 | 3.554719 | 8.225502 | 1.421784 | 0.02959914
73.7384 | 22.1821 | 20.22485 | 6.97236 | 1.957255 | 3.555193 | 8.242106 | 1.425597 | 0.0295888
73.7484 | 22.2146 | 20.247 | 6.973845 | 1.967599 | 3.55562 | 8.258564 | 1.429394 | 0.02957833
73.7584 | 22.2515 | 20.26894 | 6.975329 | 1.982563 | 3.555997 | 8.274871 | 1.433173 | 0.02956773
73.7684 | 22.2795 | 20.29066 | 6.97681 | 1.988843 | 3.556327 | 8.291029 | 1.436934 | 0.02955699
73.7784 | 22.325 | 20.31215 | 6.978291 | 2.012848 | 3.556608 | 8.307031 | 1.440676 | 0.02954612
73.7884 | 22.3602 | 20.33342 | 6.979769 | 2.026777 | 3.556841 | 8.322878 | 1.4444 | 0.02953512
73.7984 | 22.3971 | 20.35447 | 6.981245 | 2.042634 | 3.557026 | 8.338566 | 1.448104 | 0.029524
73.8084 | 22.4285 | 20.37528 | 6.98272 | 2.053221 | 3.557163 | 8.354095 | 1.451788 | 0.02951275
73.8184 | 22.4584 | 20.39586 | 6.984193 | 2.062541 | 3.557253 | 8.36946 | 1.455451 | 0.02950138
73.8284 | 22.4879 | 20.4162 | 6.985664 | 2.071696 | 3.557294 | 8.384661 | 1.459094 | 0.02948988
73.8384 | 22.532 | 20.43631 | 6.987133 | 2.09569 | 3.557288 | 8.399694 | 1.462716 | 0.02947828
73.8484 | 22.5648 | 20.45618 | 6.988601 | 2.108624 | 3.557235 | 8.414559 | 1.466315 | 0.02946655
73.8584 | 22.6072 | 20.4758 | 6.990066 | 2.131402 | 3.557133 | 8.429252 | 1.469892 | 0.02945471
73.8684 | 22.631 | 20.49518 | 6.99153 | 2.135824 | 3.556985 | 8.443773 | 1.473447 | 0.02944275
73.8784 | 22.6669 | 20.51431 | 6.992991 | 2.152594 | 3.556789 | 8.458118 | 1.476978 | 0.02943068
73.8884 | 22.7072 | 20.53318 | 6.994451 | 2.174015 | 3.556546 | 8.472284 | 1.480485 | 0.02941851
73.8984 | 22.7334 | 20.55181 | 6.995909 | 2.18159 | 3.556255 | 8.48627 | 1.483969 | 0.02940623
73.9084 | 22.7735 | 20.57018 | 6.997365 | 2.203321 | 3.555918 | 8.500076 | 1.487427 | 0.02939385
73.9184 | 22.797 | 20.58829 | 6.998819 | 2.208708 | 3.555533 | 8.513698 | 1.49086 | 0.02938137
73.9284 | 22.8234 | 20.60614 | 7.000271 | 2.217258 | 3.555102 | 8.527133 | 1.494268 | 0.02936879
73.9384 | 22.866 | 20.62373 | 7.001721 | 2.242268 | 3.554624 | 8.540382 | 1.497649 | 0.02935611
73.9484 | 22.893 | 20.64106 | 7.003169 | 2.251944 | 3.554099 | 8.55344 | 1.501004 | 0.02934334
73.9584 | 22.9148 | 20.65811 | 7.004614 | 2.256686 | 3.553528 | 8.566309 | 1.504332 | 0.02933047
73.9684 | 22.9539 | 20.6749 | 7.006058 | 2.279 | 3.552911 | 8.578981 | 1.507632 | 0.02931752
73.9784 | 22.9784 | 20.69142 | 7.0075 | 2.286984 | 3.552247 | 8.591461 | 1.510904 | 0.02930448
73.9884 | 23.0057 | 20.70766 | 7.00894 | 2.298043 | 3.551536 | 8.603741 | 1.514148 | 0.02929136
73.9984 | 23.0227 | 20.72362 | 7.010378 | 2.299077 | 3.55078 | 8.615825 | 1.517362 | 0.02927816
74.0084 | 23.0752 | 20.73931 | 7.011814 | 2.33589 | 3.549978 | 8.627706 | 1.520547 | 0.02926488
74.0184 | 23.0906 | 20.75472 | 7.013247 | 2.335883 | 3.549129 | 8.639387 | 1.523702 | 0.02925152
74.0284 | 23.0974 | 20.76984 | 7.014679 | 2.32756 | 3.548236 | 8.650861 | 1.526827 | 0.02923809
74.0384 | 23.1355 | 20.78468 | 7.016108 | 2.35082 | 3.547296 | 8.662131 | 1.52992 | 0.02922459
74.0484 | 23.1622 | 20.79923 | 7.017536 | 2.362967 | 3.546311 | 8.673193 | 1.532983 | 0.02921103
74.0583 | 23.2025 | 20.81336 | 7.018946 | 2.389144 | 3.545292 | 8.683937 | 1.535983 | 0.02919753
74.0683 | 23.1826 | 20.82733 | 7.020369 | 2.355267 | 3.544216 | 8.694581 | 1.538982 | 0.02918384
74.0783 | 23.2416 | 20.84102 | 7.02179 | 2.400583 | 3.543096 | 8.705014 | 1.541947 | 0.02917008
74.0883 | 23.2508 | 20.85441 | 7.023209 | 2.396393 | 3.541929 | 8.715233 | 1.544879 | 0.02915628
74.0983 | 23.2879 | 20.8675 | 7.024625 | 2.420397 | 3.54072 | 8.725237 | 1.547778 | 0.02914242
74.1083 | 23.3013 | 20.8803 | 7.02604 | 2.421 | 3.539465 | 8.735024 | 1.550642 | 0.02912851
74.1183 | 23.3397 | 20.8928 | 7.027452 | 2.446902 | 3.538165 | 8.744594 | 1.553472 | 0.02911455
74.1283 | 23.3438 | 20.90499 | 7.028862 | 2.438806 | 3.536821 | 8.753945 | 1.556266 | 0.02910055
74.1383 | 23.3869 | 20.91689 | 7.030269 | 2.470012 | 3.535433 | 8.763074 | 1.559025 | 0.02908651
74.1483 | 23.3885 | 20.92848 | 7.031674 | 2.460023 | 3.534 | 8.771982 | 1.561749 | 0.02907243
74.1583 | 23.415 | 20.93976 | 7.033077 | 2.47524 | 3.532523 | 8.780667 | 1.564435 | 0.02905832
74.1683 | 23.4536 | 20.95074 | 7.034478 | 2.502864 | 3.531002 | 8.789127 | 1.567085 | 0.02904418
74.1783 | 23.4759 | 20.9614 | 7.035877 | 2.514497 | 3.529438 | 8.797361 | 1.569697 | 0.02903001
74.1883 | 23.4966 | 20.97176 | 7.037273 | 2.524839 | 3.52783 | 8.80537 | 1.572272 | 0.02901581
74.1983 | 23.5182 | 20.98181 | 7.038667 | 2.536394 | 3.526179 | 8.813151 | 1.574808 | 0.02900159
74.2083 | 23.526 | 20.99154 | 7.040058 | 2.534462 | 3.524484 | 8.820703 | 1.577306 | 0.02898735
74.2183 | 23.5753 | 21.00096 | 7.041447 | 2.574345 | 3.522745 | 8.828025 | 1.579765 | 0.0289731
74.2283 | 23.5908 | 21.01006 | 7.042834 | 2.580741 | 3.520966 | 8.835117 | 1.582184 | 0.02895883
74.2383 | 23.6366 | 21.01885 | 7.044218 | 2.617754 | 3.519142 | 8.841977 | 1.584564 | 0.02894455
74.2483 | 23.6551 | 21.02731 | 7.0456 | 2.627786 | 3.517276 | 8.848605 | 1.586903 | 0.02893027
74.2583 | 23.6678 | 21.03546 | 7.04698 | 2.632336 | 3.515367 | 8.855 | 1.589201 | 0.02891599
74.2683 | 23.6954 | 21.04329 | 7.048357 | 2.652106 | 3.513415 | 8.861161 | 1.591459 | 0.0289017
74.2783 | 23.7417 | 21.0508 | 7.049732 | 2.690896 | 3.511422 | 8.867087 | 1.593675 | 0.02888742
74.2883 | 23.7681 | 21.05799 | 7.051104 | 2.710108 | 3.509387 | 8.872778 | 1.595849 | 0.02887315
74.2983 | 23.7988 | 21.06486 | 7.052474 | 2.733943 | 3.50731 | 8.878233 | 1.597981 | 0.02885889
74.3083 | 23.8302 | 21.0714 | 7.053842 | 2.758799 | 3.505191 | 8.883452 | 1.600071 | 0.02884464
74.3183 | 23.8458 | 21.07762 | 7.055206 | 2.76818 | 3.503031 | 8.888434 | 1.602117 | 0.02883041
74.3283 | 23.8871 | 21.08351 | 7.056569 | 2.803586 | 3.50083 | 8.893179 | 1.60412 | 0.0288162
74.3383 | 23.9238 | 21.08908 | 7.057929 | 2.834718 | 3.498586 | 8.897685 | 1.60608 | 0.02880201
74.3483 | 23.9554 | 21.09433 | 7.059286 | 2.861073 | 3.496304 | 8.901954 | 1.607995 | 0.02878785
74.3583 | 23.9873 | 21.09924 | 7.060641 | 2.888055 | 3.49398 | 8.905983 | 1.609866 | 0.02877373
74.3683 | 24.0136 | 21.10384 | 7.061993 | 2.909765 | 3.491615 | 8.909774 | 1.611693 | 0.02875963
74.3783 | 24.055 | 21.1081 | 7.063343 | 2.9469 | 3.48921 | 8.913326 | 1.613474 | 0.02874557
74.3883 | 24.0716 | 21.11204 | 7.06469 | 2.959564 | 3.486765 | 8.916639 | 1.61521 | 0.02873156
74.3983 | 24.1266 | 21.11565 | 7.066035 | 3.010955 | 3.48428 | 8.919712 | 1.616901 | 0.02871758
74.4083 | 24.1477 | 21.11893 | 7.067377 | 3.028774 | 3.481755 | 8.922545 | 1.618545 | 0.02870366
74.4183 | 24.1976 | 21.12188 | 7.068716 | 3.07572 | 3.479191 | 8.92514 | 1.620143 | 0.02868979
74.4283 | 24.2134 | 21.12451 | 7.070053 | 3.088895 | 3.476587 | 8.927494 | 1.621695 | 0.02867597
74.4383 | 24.2486 | 21.1268 | 7.071387 | 3.121797 | 3.473945 | 8.92961 | 1.623199 | 0.0286622
74.4483 | 24.2909 | 21.12877 | 7.072719 | 3.162127 | 3.471263 | 8.931486 | 1.624657 | 0.0286485
74.4583 | 24.3127 | 21.13041 | 7.074047 | 3.182287 | 3.468542 | 8.933121 | 1.626067 | 0.02863487
74.4683 | 24.3709 | 21.13173 | 7.075374 | 3.239174 | 3.465782 | 8.934519 | 1.62743 | 0.0286213
74.4783 | 24.4043 | 21.13271 | 7.076697 | 3.271587 | 3.462986 | 8.935678 | 1.628744 | 0.0286078
74.4883 | 24.4147 | 21.13337 | 7.078018 | 3.281328 | 3.460151 | 8.936599 | 1.630011 | 0.02859438
74.4983 | 24.4574 | 21.1337 | 7.079336 | 3.323695 | 3.457277 | 8.937282 | 1.631229 | 0.02858103
74.5083 | 24.4832 | 21.13371 | 7.080651 | 3.349491 | 3.454366 | 8.937726 | 1.632398 | 0.02856777
74.5183 | 24.5374 | 21.13339 | 7.081964 | 3.404011 | 3.451418 | 8.937934 | 1.633519 | 0.02855459
74.5283 | 24.56 | 21.13274 | 7.083273 | 3.427258 | 3.448432 | 8.937904 | 1.63459 | 0.0285415
74.5383 | 24.587 | 21.13177 | 7.084581 | 3.455229 | 3.44541 | 8.937639 | 1.635613 | 0.0285285
74.5483 | 24.6108 | 21.13048 | 7.085885 | 3.480325 | 3.44235 | 8.937139 | 1.636585 | 0.02851559
74.5583 | 24.6352 | 21.12886 | 7.087186 | 3.506344 | 3.439255 | 8.936403 | 1.637509 | 0.02850278
74.5683 | 24.6705 | 21.12691 | 7.088485 | 3.543587 | 3.436122 | 8.935433 | 1.638382 | 0.02849008
74.5783 | 24.7012 | 21.12465 | 7.089781 | 3.576554 | 3.432954 | 8.934229 | 1.639206 | 0.02847748
74.5883 | 24.7309 | 21.12206 | 7.091074 | 3.60884 | 3.429749 | 8.932794 | 1.639979 | 0.02846498
74.5983 | 24.769 | 21.11915 | 7.092364 | 3.649846 | 3.42651 | 8.931125 | 1.640702 | 0.0284526
74.6083 | 24.7707 | 21.11593 | 7.093651 | 3.654772 | 3.423235 | 8.929227 | 1.641375 | 0.02844033
74.6183 | 24.798 | 21.11238 | 7.094936 | 3.685617 | 3.419924 | 8.927098 | 1.641997 | 0.02842818
74.6283 | 24.8247 | 21.10852 | 7.096217 | 3.71618 | 3.416579 | 8.92474 | 1.642568 | 0.02841615
74.6383 | 24.8468 | 21.10434 | 7.097496 | 3.742458 | 3.413199 | 8.922154 | 1.643089 | 0.02840425
74.6482 | 24.8763 | 21.09989 | 7.098759 | 3.776406 | 3.409819 | 8.91937 | 1.643554 | 0.02839258
74.6582 | 24.8827 | 21.09509 | 7.100032 | 3.78761 | 3.406371 | 8.916333 | 1.643973 | 0.02838094
74.6682 | 24.8977 | 21.08997 | 7.101302 | 3.807728 | 3.402889 | 8.913071 | 1.644342 | 0.02836942
74.6782 | 24.9 | 21.08454 | 7.102569 | 3.815456 | 3.399372 | 8.909587 | 1.644659 | 0.02835804
74.6882 | 24.9161 | 21.07881 | 7.103833 | 3.837295 | 3.395822 | 8.905878 | 1.644925 | 0.0283468
74.6982 | 24.9402 | 21.07276 | 7.105094 | 3.867441 | 3.39224 | 8.90195 | 1.64514 | 0.02833571
74.7082 | 24.9412 | 21.06641 | 7.106352 | 3.874795 | 3.388625 | 8.897801 | 1.645303 | 0.02832476
74.7182 | 24.9405 | 21.05975 | 7.107607 | 3.880753 | 3.384976 | 8.893435 | 1.645415 | 0.02831396
74.7282 | 24.9397 | 21.05278 | 7.108859 | 3.886915 | 3.381295 | 8.888851 | 1.645476 | 0.02830332
74.7382 | 24.9481 | 21.04552 | 7.110108 | 3.90258 | 3.377582 | 8.884052 | 1.645486 | 0.02829283
74.7482 | 24.9452 | 21.03796 | 7.111354 | 3.907245 | 3.373836 | 8.879038 | 1.645444 | 0.0282825
74.7582 | 24.9367 | 21.03009 | 7.112596 | 3.906609 | 3.370059 | 8.873812 | 1.645351 | 0.02827233
74.7682 | 24.9328 | 21.02193 | 7.113836 | 3.910869 | 3.36625 | 8.868375 | 1.645207 | 0.02826232
74.7782 | 24.9353 | 21.01348 | 7.115073 | 3.921825 | 3.36241 | 8.862728 | 1.645011 | 0.02825248
74.7882 | 24.8805 | 21.00473 | 7.116307 | 3.875773 | 3.358539 | 8.856874 | 1.644764 | 0.02824282
74.7982 | 24.8862 | 20.99569 | 7.117537 | 3.890512 | 3.354637 | 8.850813 | 1.644466 | 0.02823333
74.8082 | 24.857 | 20.98636 | 7.118765 | 3.870641 | 3.350705 | 8.844548 | 1.644117 | 0.02822401
74.8182 | 24.8535 | 20.97674 | 7.119989 | 3.876757 | 3.346742 | 8.838079 | 1.643717 | 0.02821487
74.8282 | 24.8226 | 20.96684 | 7.12121 | 3.855758 | 3.34275 | 8.83141 | 1.643265 | 0.02820592
74.8382 | 24.796 | 20.95666 | 7.122428 | 3.83934 | 3.338728 | 8.824542 | 1.642763 | 0.02819715
74.8482 | 24.7642 | 20.94619 | 7.123643 | 3.818006 | 3.334676 | 8.817476 | 1.64221 | 0.02818857
74.8582 | 24.7372 | 20.93545 | 7.124855 | 3.801748 | 3.330595 | 8.810215 | 1.641607 | 0.02818018
74.8682 | 24.6728 | 20.92443 | 7.126063 | 3.748368 | 3.326485 | 8.80276 | 1.640952 | 0.02817198
74.8782 | 24.6526 | 20.91314 | 7.127269 | 3.739461 | 3.322346 | 8.795113 | 1.640247 | 0.02816399
74.8882 | 24.6083 | 20.90157 | 7.128471 | 3.706727 | 3.318178 | 8.787276 | 1.639492 | 0.02815619
74.8982 | 24.5706 | 20.88974 | 7.12967 | 3.680861 | 3.313982 | 8.779252 | 1.638687 | 0.02814859
74.9082 | 24.5106 | 20.87764 | 7.130865 | 3.632963 | 3.309758 | 8.771041 | 1.637832 | 0.0281412
74.9182 | 24.4641 | 20.86527 | 7.132057 | 3.598829 | 3.305506 | 8.762646 | 1.636927 | 0.02813402
74.9282 | 24.3982 | 20.85264 | 7.133246 | 3.545557 | 3.301226 | 8.754071 | 1.635972 | 0.02812704
74.9382 | 24.3767 | 20.83975 | 7.134432 | 3.536946 | 3.29692 | 8.745314 | 1.634968 | 0.02812028
74.9482 | 24.2931 | 20.82661 | 7.135615 | 3.466491 | 3.292586 | 8.73638 | 1.633914 | 0.02811374
74.9582 | 24.2487 | 20.81321 | 7.136794 | 3.43549 | 3.288226 | 8.727272 | 1.632811 | 0.02810741
74.9682 | 24.1782 | 20.79956 | 7.13797 | 3.378642 | 3.283839 | 8.717989 | 1.631659 | 0.02810131
74.9782 | 24.119 | 20.78566 | 7.139142 | 3.333343 | 3.279426 | 8.708535 | 1.630459 | 0.02809542
74.9882 | 24.0378 | 20.77151 | 7.140311 | 3.266291 | 3.274986 | 8.698912 | 1.62921 | 0.02808977
74.9982 | 23.986 | 20.75712 | 7.141477 | 3.228883 | 3.270521 | 8.689122 | 1.627912 | 0.02808434
75.0082 | 23.9178 | 20.74248 | 7.14264 | 3.175317 | 3.26603 | 8.679167 | 1.626567 | 0.02807914
75.0182 | 23.8613 | 20.72761 | 7.143799 | 3.13369 | 3.261512 | 8.66905 | 1.625174 | 0.02807418
75.0282 | 23.7963 | 20.7125 | 7.144954 | 3.083798 | 3.256971 | 8.658774 | 1.623733 | 0.02806946
75.0382 | 23.7222 | 20.69716 | 7.146107 | 3.025039 | 3.252405 | 8.648339 | 1.622246 | 0.02806496
75.0482 | 23.6381 | 20.68159 | 7.147256 | 2.956512 | 3.247813 | 8.637748 | 1.620711 | 0.02806072
75.0582 | 23.5665 | 20.66579 | 7.148401 | 2.900711 | 3.243198 | 8.627004 | 1.619129 | 0.02805671
75.0682 | 23.5107 | 20.64977 | 7.149543 | 2.860935 | 3.238558 | 8.616109 | 1.617502 | 0.02805295
75.0782 | 23.4443 | 20.63352 | 7.150681 | 2.810782 | 3.233894 | 8.605066 | 1.615828 | 0.02804944
75.0882 | 23.3739 | 20.61705 | 7.151816 | 2.756847 | 3.229206 | 8.593876 | 1.614108 | 0.02804618
75.0982 | 23.2975 | 20.60037 | 7.152948 | 2.697128 | 3.224495 | 8.582543 | 1.612343 | 0.02804317
75.1082 | 23.2275 | 20.58348 | 7.154076 | 2.644023 | 3.219761 | 8.571068 | 1.610532 | 0.02804041
75.1182 | 23.1654 | 20.56637 | 7.1552 | 2.599028 | 3.215004 | 8.559452 | 1.608677 | 0.02803791
75.1282 | 23.0826 | 20.54906 | 7.156321 | 2.53354 | 3.210224 | 8.547702 | 1.606777 | 0.02803567
75.1382 | 23.0251 | 20.53154 | 7.157439 | 2.493559 | 3.20542 | 8.535815 | 1.604834 | 0.0280337
75.1482 | 22.946 | 20.51382 | 7.158553 | 2.432177 | 3.200595 | 8.523797 | 1.602846 | 0.02803198
75.1582 | 22.8834 | 20.4959 | 7.159663 | 2.387496 | 3.195747 | 8.511649 | 1.600815 | 0.02803053
75.1682 | 22.8136 | 20.47779 | 7.16077 | 2.335809 | 3.190877 | 8.499375 | 1.59874 | 0.02802935
75.1782 | 22.7524 | 20.45949 | 7.161873 | 2.292914 | 3.185986 | 8.486975 | 1.596623 | 0.02802844
75.1882 | 22.682 | 20.44099 | 7.162973 | 2.24101 | 3.181073 | 8.474452 | 1.594464 | 0.02802779
75.1982 | 22.6204 | 20.42231 | 7.164069 | 2.198093 | 3.176139 | 8.46181 | 1.592263 | 0.02802743
75.2082 | 22.5507 | 20.40344 | 7.165161 | 2.14726 | 3.171183 | 8.44905 | 1.590019 | 0.02802733
75.2182 | 22.4862 | 20.38439 | 7.16625 | 2.101806 | 3.166207 | 8.436175 | 1.587735 | 0.02802752
75.2281 | 22.4243 | 20.36536 | 7.167324 | 2.058935 | 3.161259 | 8.42332 | 1.585433 | 0.02802798
75.2381 | 22.3637 | 20.34597 | 7.168406 | 2.017732 | 3.156242 | 8.410224 | 1.583068 | 0.02802873
75.2481 | 22.2957 | 20.3264 | 7.169483 | 1.969302 | 3.151204 | 8.397019 | 1.580663 | 0.02802975
75.2581 | 22.2409 | 20.30666 | 7.170557 | 1.934239 | 3.146146 | 8.383708 | 1.578218 | 0.02803106
75.2681 | 22.1866 | 20.28676 | 7.171628 | 1.899843 | 3.141068 | 8.370294 | 1.575734 | 0.02803266
75.2781 | 22.1264 | 20.26669 | 7.172695 | 1.859709 | 3.13597 | 8.35678 | 1.573211 | 0.02803455
75.2881 | 22.0666 | 20.24646 | 7.173757 | 1.820135 | 3.130853 | 8.343167 | 1.57065 | 0.02803673
75.2981 | 22.0009 | 20.22608 | 7.174817 | 1.774817 | 3.125717 | 8.329459 | 1.568051 | 0.0280392
75.3081 | 21.9547 | 20.20555 | 7.175872 | 1.749153 | 3.120561 | 8.315657 | 1.565415 | 0.02804196
75.3181 | 21.9147 | 20.18486 | 7.176924 | 1.729839 | 3.115386 | 8.301765 | 1.562741 | 0.02804502
75.3281 | 21.8706 | 20.16403 | 7.177972 | 1.706573 | 3.110192 | 8.287783 | 1.560031 | 0.02804838
75.3381 | 21.8154 | 20.14305 | 7.179016 | 1.672353 | 3.10498 | 8.273714 | 1.557284 | 0.02805204
75.3481 | 21.7825 | 20.12193 | 7.180056 | 1.660573 | 3.09975 | 8.259563 | 1.554502 | 0.02805599
75.3581 | 21.7455 | 20.10067 | 7.181093 | 1.644831 | 3.094501 | 8.245331 | 1.551684 | 0.02806025
75.3681 | 21.6963 | 20.07927 | 7.182126 | 1.617027 | 3.089233 | 8.231018 | 1.548832 | 0.02806482
75.3781 | 21.6439 | 20.05775 | 7.183155 | 1.586154 | 3.083948 | 8.216629 | 1.545945 | 0.02806969
75.3881 | 21.6175 | 20.03609 | 7.18418 | 1.58141 | 3.078645 | 8.202166 | 1.543025 | 0.02807486
75.3981 | 21.5873 | 20.01431 | 7.185201 | 1.572992 | 3.073326 | 8.187631 | 1.54007 | 0.02808035
75.4081 | 21.5376 | 19.9924 | 7.186218 | 1.545199 | 3.067988 | 8.173025 | 1.537083 | 0.02808614
75.4181 | 21.5118 | 19.97037 | 7.187232 | 1.541427 | 3.062633 | 8.158352 | 1.534064 | 0.02809225
75.4281 | 21.4943 | 19.94823 | 7.188241 | 1.546072 | 3.057261 | 8.143615 | 1.531012 | 0.02809867
75.4381 | 21.4473 | 19.92597 | 7.189247 | 1.521332 | 3.051872 | 8.128815 | 1.527928 | 0.02810541
75.4481 | 21.4204 | 19.90359 | 7.190249 | 1.516805 | 3.046467 | 8.113953 | 1.524814 | 0.02811246
75.4581 | 21.41 | 19.88111 | 7.191246 | 1.528887 | 3.041044 | 8.099034 | 1.521669 | 0.02811982
75.4681 | 21.3733 | 19.85853 | 7.19224 | 1.514774 | 3.035606 | 8.08406 | 1.518493 | 0.02812751
75.4781 | 21.3484 | 19.83583 | 7.19323 | 1.512566 | 3.030151 | 8.069029 | 1.515288 | 0.02813551
75.4881 | 21.3153 | 19.81304 | 7.194216 | 1.502258 | 3.02468 | 8.053949 | 1.512054 | 0.02814384
75.4981 | 21.2998 | 19.79015 | 7.195198 | 1.509647 | 3.019193 | 8.038819 | 1.50879 | 0.02815249
75.5081 | 21.2577 | 19.76717 | 7.196176 | 1.490531 | 3.01369 | 8.023642 | 1.505499 | 0.02816147
75.5181 | 21.2422 | 19.74409 | 7.19715 | 1.498107 | 3.008171 | 8.00842 | 1.50218 | 0.02817076
75.5281 | 21.2145 | 19.72093 | 7.19812 | 1.493573 | 3.002637 | 7.993156 | 1.498834 | 0.02818039
75.5381 | 21.1892 | 19.69767 | 7.199086 | 1.491525 | 2.997088 | 7.977851 | 1.49546 | 0.02819034
75.5481 | 21.1585 | 19.67434 | 7.200048 | 1.484161 | 2.991524 | 7.962507 | 1.49206 | 0.02820062
75.5581 | 21.1448 | 19.65092 | 7.201006 | 1.493878 | 2.985944 | 7.947127 | 1.488635 | 0.02821123
75.5681 | 21.1253 | 19.62743 | 7.201959 | 1.497874 | 2.980349 | 7.931712 | 1.485184 | 0.02822217
75.5781 | 21.0968 | 19.60386 | 7.202909 | 1.492944 | 2.97474 | 7.916266 | 1.481708 | 0.02823345
75.5881 | 21.0773 | 19.58021 | 7.203855 | 1.497089 | 2.969116 | 7.900788 | 1.478207 | 0.02824505
75.5981 | 21.0582 | 19.5565 | 7.204796 | 1.501703 | 2.963477 | 7.885284 | 1.474683 | 0.028257
75.6081 | 21.0217 | 19.53271 | 7.205733 | 1.488985 | 2.957824 | 7.869753 | 1.471135 | 0.02826927
75.6181 | 21.0044 | 19.50887 | 7.206667 | 1.495533 | 2.952156 | 7.854197 | 1.467565 | 0.02828188
75.6281 | 20.967 | 19.48496 | 7.207596 | 1.482043 | 2.946475 | 7.838621 | 1.463971 | 0.02829483
75.6381 | 20.9393 | 19.46099 | 7.208521 | 1.478312 | 2.940779 | 7.823025 | 1.460356 | 0.02830812
75.6481 | 20.9276 | 19.43696 | 7.209442 | 1.490638 | 2.935071 | 7.807409 | 1.456719 | 0.02832175
75.6581 | 20.9039 | 19.41288 | 7.210358 | 1.49102 | 2.929348 | 7.791777 | 1.453061 | 0.02833571
75.6681 | 20.8721 | 19.38875 | 7.211271 | 1.483354 | 2.923612 | 7.776131 | 1.449382 | 0.02835002
75.6781 | 20.8471 | 19.36456 | 7.212179 | 1.482537 | 2.917862 | 7.760474 | 1.445684 | 0.02836467
75.6881 | 20.8155 | 19.34033 | 7.213083 | 1.475169 | 2.912099 | 7.744805 | 1.441965 | 0.02837967
75.6981 | 20.7943 | 19.31606 | 7.213983 | 1.478245 | 2.906322 | 7.729128 | 1.438227 | 0.028395
75.7081 | 20.7697 | 19.29174 | 7.214878 | 1.477964 | 2.900533 | 7.713443 | 1.434471 | 0.02841068
75.7181 | 20.7342 | 19.26738 | 7.21577 | 1.466822 | 2.894731 | 7.697754 | 1.430696 | 0.02842671
75.7281 | 20.7109 | 19.24298 | 7.216657 | 1.467918 | 2.888916 | 7.682062 | 1.426904 | 0.02844308
75.7381 | 20.6764 | 19.21855 | 7.21754 | 1.457851 | 2.883088 | 7.666367 | 1.423094 | 0.0284598
75.7481 | 20.6323 | 19.19408 | 7.218418 | 1.438216 | 2.877248 | 7.650674 | 1.419267 | 0.02847686
75.7581 | 20.6011 | 19.16959 | 7.219292 | 1.431512 | 2.871395 | 7.634982 | 1.415424 | 0.02849428
75.7681 | 20.5757 | 19.14506 | 7.220162 | 1.430637 | 2.86553 | 7.619293 | 1.411565 | 0.02851204
75.7781 | 20.5322 | 19.12051 | 7.221028 | 1.411688 | 2.859653 | 7.60361 | 1.40769 | 0.02853015
75.7881 | 20.486 | 19.09594 | 7.221889 | 1.390063 | 2.853764 | 7.587935 | 1.403801 | 0.02854861
75.7981 | 20.4623 | 19.07134 | 7.222746 | 1.39096 | 2.847863 | 7.572267 | 1.399897 | 0.02856743
75.8081 | 20.425 | 19.04672 | 7.223599 | 1.378277 | 2.84195 | 7.55661 | 1.395978 | 0.02858659
75.818 | 20.3784 | 19.02233 | 7.224439 | 1.356068 | 2.836085 | 7.541116 | 1.392086 | 0.02860591
75.828 | 20.3418 | 18.99768 | 7.225283 | 1.344117 | 2.830149 | 7.525485 | 1.388141 | 0.02862578
75.838 | 20.2932 | 18.97302 | 7.226122 | 1.32018 | 2.824202 | 7.509867 | 1.384183 | 0.02864599
75.848 | 20.23 | 18.94835 | 7.226957 | 1.281655 | 2.818243 | 7.494266 | 1.380212 | 0.02866657
75.858 | 20.1835 | 18.92366 | 7.227788 | 1.259838 | 2.812274 | 7.478683 | 1.376229 | 0.02868749
75.868 | 20.1325 | 18.89897 | 7.228614 | 1.233529 | 2.806293 | 7.463119 | 1.372235 | 0.02870877
75.878 | 20.0856 | 18.87427 | 7.229436 | 1.211327 | 2.800301 | 7.447576 | 1.36823 | 0.02873041
75.888 | 20.0345 | 18.84957 | 7.230254 | 1.184926 | 2.794299 | 7.432055 | 1.364214 | 0.0287524
75.898 | 19.9845 | 18.82487 | 7.231067 | 1.159628 | 2.788286 | 7.416557 | 1.360187 | 0.02877475
75.908 | 19.9229 | 18.80017 | 7.231875 | 1.122729 | 2.782263 | 7.401085 | 1.356151 | 0.02879745
75.918 | 19.8682 | 18.77547 | 7.232679 | 1.092727 | 2.776229 | 7.385639 | 1.352105 | 0.02882051
75.928 | 19.8006 | 18.75078 | 7.233479 | 1.049822 | 2.770185 | 7.37022 | 1.34805 | 0.02884393
75.938 | 19.7473 | 18.72609 | 7.234274 | 1.021211 | 2.764131 | 7.354831 | 1.343987 | 0.02886771
75.948 | 19.6815 | 18.70141 | 7.235064 | 0.9800905 | 2.758066 | 7.339472 | 1.339915 | 0.02889184
75.958 | 19.626 | 18.67674 | 7.23585 | 0.9492613 | 2.751993 | 7.324144 | 1.335835 | 0.02891633
75.968 | 19.5463 | 18.65208 | 7.236632 | 0.8942211 | 2.745909 | 7.308849 | 1.331748 | 0.02894118
75.978 | 19.4685 | 18.62743 | 7.237409 | 0.8410673 | 2.739816 | 7.293588 | 1.327654 | 0.02896639
75.988 | 19.4255 | 18.6028 | 7.238181 | 0.8226991 | 2.733713 | 7.278362 | 1.323553 | 0.02899195
75.998 | 19.3509 | 18.57819 | 7.238949 | 0.7727139 | 2.727601 | 7.263173 | 1.319445 | 0.02901788
76.008 | 19.2862 | 18.55359 | 7.239712 | 0.7326111 | 2.72148 | 7.248021 | 1.315332 | 0.02904416
76.018 | 19.2187 | 18.52901 | 7.240471 | 0.6896883 | 2.71535 | 7.232907 | 1.311213 | 0.02907081
76.028 | 19.1583 | 18.50446 | 7.241225 | 0.6538438 | 2.709211 | 7.217833 | 1.307089 | 0.02909781
76.038 | 19.0837 | 18.47992 | 7.241974 | 0.603777 | 2.703063 | 7.2028 | 1.30296 | 0.02912517
76.048 | 19.0127 | 18.45541 | 7.242719 | 0.5572854 | 2.696906 | 7.187809 | 1.298827 | 0.02915289
76.058 | 18.9559 | 18.43093 | 7.243459 | 0.5249677 | 2.690742 | 7.172861 | 1.29469 | 0.02918098
76.068 | 18.8759 | 18.40648 | 7.244195 | 0.4694226 | 2.684568 | 7.157956 | 1.290548 | 0.02920942
76.078 | 18.8206 | 18.38205 | 7.244926 | 0.4385479 | 2.678387 | 7.143097 | 1.286404 | 0.02923822
76.088 | 18.7457 | 18.35766 | 7.245652 | 0.388043 | 2.672198 | 7.128284 | 1.282256 | 0.02926738
76.098 | 18.6772 | 18.33329 | 7.246374 | 0.3439071 | 2.666 | 7.113517 | 1.278105 | 0.0292969
76.108 | 18.6155 | 18.30896 | 7.24709 | 0.3065374 | 2.659795 | 7.098797 | 1.273953 | 0.02932678
76.118 | 18.5639 | 18.28467 | 7.247802 | 0.279233 | 2.653583 | 7.084127 | 1.269798 | 0.02935702
76.128 | 18.481 | 18.26041 | 7.24851 | 0.2205929 | 2.647363 | 7.069506 | 1.265641 | 0.02938762
76.138 | 18.4431 | 18.23618 | 7.249213 | 0.2069154 | 2.641136 | 7.054935 | 1.261483 | 0.02941858
76.148 | 18.3613 | 18.212 | 7.249911 | 0.1492989 | 2.634902 | 7.040415 | 1.257324 | 0.0294499
76.158 | 18.3149 | 18.18786 | 7.250604 | 0.1270431 | 2.62866 | 7.025948 | 1.253164 | 0.02948157
76.168 | 18.2606 | 18.16375 | 7.251292 | 0.09684575 | 2.622412 | 7.011533 | 1.249004 | 0.02951361
76.178 | 18.2055 | 18.13969 | 7.251976 | 0.06580627 | 2.616157 | 6.997172 | 1.244843 | 0.02954601
76.188 | 18.1469 | 18.11568 | 7.252655 | 0.03122339 | 2.609896 | 6.982864 | 1.240683 | 0.02957876
76.198 | 18.0855 | 18.0917 | 7.253329 | -0.006204453 | 2.603629 | 6.968612 | 1.236523 | 0.02961187
76.208 | 18.0272 | 18.06778 | 7.253998 | -0.04057771 | 2.597355 | 6.954416 | 1.232364 | 0.02964534
76.218 | 17.9723 | 18.0439 | 7.254663 | -0.07159796 | 2.591075 | 6.940275 | 1.228205 | 0.02967917
76.228 | 17.9332 | 18.02007 | 7.255322 | -0.0868671 | 2.58479 | 6.926193 | 1.224049 | 0.02971335
76.238 | 17.8896 | 17.99629 | 7.255977 | -0.1066852 | 2.578498 | 6.912168 | 1.219894 | 0.02974789
76.248 | 17.8334 | 17.97255 | 7.256627 | -0.1391531 | 2.572202 | 6.898201 | 1.21574 | 0.02978279
76.258 | 17.8059 | 17.94887 | 7.257272 | -0.1429722 | 2.5659 | 6.884293 | 1.211589 | 0.02981805
76.268 | 17.7344 | 17.92524 | 7.257913 | -0.1908439 | 2.559593 | 6.870444 | 1.207441 | 0.02985366
76.278 | 17.7031 | 17.90167 | 7.258548 | -0.198569 | 2.553281 | 6.856656 | 1.203295 | 0.02988962
76.288 | 17.6398 | 17.87815 | 7.259178 | -0.2383476 | 2.546963 | 6.842928 | 1.199152 | 0.02992594
76.298 | 17.6048 | 17.85468 | 7.259804 | -0.2498816 | 2.540642 | 6.829261 | 1.195012 | 0.02996262
76.308 | 17.5539 | 17.83127 | 7.260425 | -0.2773718 | 2.534316 | 6.815656 | 1.190875 | 0.02999964
76.318 | 17.5241 | 17.80792 | 7.26104 | -0.2838196 | 2.527986 | 6.802113 | 1.186743 | 0.03003703
76.328 | 17.4677 | 17.78462 | 7.261651 | -0.3169248 | 2.521651 | 6.788633 | 1.182614 | 0.03007476
76.338 | 17.4265 | 17.76139 | 7.262257 | -0.3348881 | 2.515313 | 6.775215 | 1.17849 | 0.03011285
76.348 | 17.3969 | 17.73821 | 7.262858 | -0.3413119 | 2.508971 | 6.761862 | 1.17437 | 0.03015129
76.358 | 17.3452 | 17.7151 | 7.263454 | -0.3698957 | 2.502625 | 6.748572 | 1.170255 | 0.03019008
76.368 | 17.3201 | 17.69204 | 7.264045 | -0.3719407 | 2.496276 | 6.735346 | 1.166145 | 0.03022921
76.378 | 17.2732 | 17.66905 | 7.264631 | -0.3958471 | 2.489924 | 6.722184 | 1.16204 | 0.0302687
76.388 | 17.2351 | 17.64612 | 7.265212 | -0.4110165 | 2.483569 | 6.709087 | 1.15794 | 0.03030854
76.3979 | 17.194 | 17.62348 | 7.265782 | -0.4294791 | 2.477274 | 6.696189 | 1.153886 | 0.03034832
76.4079 | 17.1582 | 17.60068 | 7.266353 | -0.4424755 | 2.470913 | 6.683223 | 1.149797 | 0.03038885
76.4179 | 17.1212 | 17.57794 | 7.266919 | -0.4567363 | 2.46455 | 6.670322 | 1.145715 | 0.03042972
76.4279 | 17.0866 | 17.55526 | 7.26748 | -0.4686624 | 2.458185 | 6.657488 | 1.141638 | 0.03047094
76.4379 | 17.0447 | 17.53266 | 7.268036 | -0.4879554 | 2.451818 | 6.64472 | 1.137569 | 0.03051251
76.4479 | 17.0013 | 17.51011 | 7.268587 | -0.5088141 | 2.445449 | 6.632018 | 1.133506 | 0.03055442
76.4579 | 16.9795 | 17.48764 | 7.269133 | -0.5081404 | 2.439078 | 6.619384 | 1.129449 | 0.03059667
76.4679 | 16.948 | 17.46523 | 7.269674 | -0.5172343 | 2.432706 | 6.606816 | 1.1254 | 0.03063926
76.4779 | 16.9117 | 17.4429 | 7.270209 | -0.5311967 | 2.426332 | 6.594315 | 1.121358 | 0.03068219
76.4879 | 16.8815 | 17.42063 | 7.27074 | -0.5391276 | 2.419958 | 6.581882 | 1.117323 | 0.03072547
76.4979 | 16.8508 | 17.39843 | 7.271265 | -0.5476285 | 2.413583 | 6.569516 | 1.113296 | 0.03076908
76.5079 | 16.823 | 17.3763 | 7.271786 | -0.5532986 | 2.407206 | 6.557217 | 1.109276 | 0.03081302
76.5179 | 16.7734 | 17.35424 | 7.272301 | -0.5808398 | 2.40083 | 6.544987 | 1.105264 | 0.03085731
76.5279 | 16.7455 | 17.33225 | 7.272811 | -0.5867513 | 2.394453 | 6.532824 | 1.101261 | 0.03090193
76.5379 | 16.7224 | 17.31033 | 7.273316 | -0.5879342 | 2.388077 | 6.520729 | 1.097266 | 0.03094688
76.5479 | 16.677 | 17.28849 | 7.273815 | -0.6114891 | 2.3817 | 6.508703 | 1.093279 | 0.03099217
76.5579 | 16.6541 | 17.26672 | 7.27431 | -0.6126155 | 2.375324 | 6.496744 | 1.0893 | 0.03103778
76.5679 | 16.6349 | 17.24501 | 7.274799 | -0.6101149 | 2.368948 | 6.484853 | 1.085331 | 0.03108373
76.5779 | 16.5952 | 17.22339 | 7.275284 | -0.628187 | 2.362573 | 6.47303 | 1.08137 | 0.03113001
76.5879 | 16.5784 | 17.20183 | 7.275763 | -0.6234318 | 2.356199 | 6.461275 | 1.077418 | 0.03117661
76.5979 | 16.5363 | 17.18035 | 7.276236 | -0.6440506 | 2.349826 | 6.449589 | 1.073476 | 0.03122354
76.6079 | 16.516 | 17.15894 | 7.276705 | -0.6429431 | 2.343455 | 6.43797 | 1.069543 | 0.0312708
76.6179 | 16.4944 | 17.13761 | 7.277168 | -0.6432094 | 2.337085 | 6.426419 | 1.065619 | 0.03131838
76.6279 | 16.4526 | 17.11635 | 7.277626 | -0.6637503 | 2.330717 | 6.414936 | 1.061704 | 0.03136627
76.6379 | 16.4315 | 17.09517 | 7.278079 | -0.6636656 | 2.324351 | 6.403521 | 1.0578 | 0.03141449
76.6479 | 16.4034 | 17.07406 | 7.278527 | -0.6706555 | 2.317987 | 6.392174 | 1.053905 | 0.03146303
76.6579 | 16.3777 | 17.05302 | 7.278969 | -0.6753201 | 2.311626 | 6.380893 | 1.05002 | 0.03151189
76.6679 | 16.3463 | 17.03206 | 7.279406 | -0.6857607 | 2.305267 | 6.369681 | 1.046146 | 0.03156106
76.6779 | 16.3206 | 17.01118 | 7.279838 | -0.6905763 | 2.298911 | 6.358536 | 1.042281 | 0.03161054
76.6879 | 16.3021 | 16.99037 | 7.280264 | -0.6882665 | 2.292558 | 6.347457 | 1.038427 | 0.03166034
76.6979 | 16.2758 | 16.96963 | 7.280685 | -0.6938335 | 2.286208 | 6.336446 | 1.034584 | 0.03171044
76.7079 | 16.2485 | 16.94898 | 7.281101 | -0.7004761 | 2.279862 | 6.325502 | 1.03075 | 0.03176086
76.7179 | 16.2204 | 16.92839 | 7.281511 | -0.7079947 | 2.27352 | 6.314624 | 1.026928 | 0.03181158
76.7279 | 16.2029 | 16.90789 | 7.281917 | -0.7049887 | 2.267181 | 6.303812 | 1.023116 | 0.0318626
76.7379 | 16.186 | 16.88746 | 7.282316 | -0.7014591 | 2.260847 | 6.293067 | 1.019315 | 0.03191393
76.7479 | 16.1538 | 16.86711 | 7.282711 | -0.7133053 | 2.254516 | 6.282387 | 1.015525 | 0.03196556
76.7579 | 16.1343 | 16.84683 | 7.2831 | -0.7125283 | 2.248191 | 6.271774 | 1.011746 | 0.03201749
76.7679 | 16.1085 | 16.82663 | 7.283483 | -0.7181275 | 2.24187 | 6.261226 | 1.007979 | 0.03206972
76.7779 | 16.0823 | 16.8065 | 7.283862 | -0.7242012 | 2.235554 | 6.250742 | 1.004222 | 0.03212224
76.7879 | 16.0656 | 16.78645 | 7.284235 | -0.7208528 | 2.229243 | 6.240323 | 1.000477 | 0.03217505
76.7979 | 16.0476 | 16.76648 | 7.284602 | -0.7188796 | 2.222937 | 6.229969 | 0.9967433 | 0.03222815
76.8079 | 16.0194 | 16.74658 | 7.284964 | -0.7271826 | 2.216637 | 6.219679 | 0.993021 | 0.03228154
76.8179 | 16.0046 | 16.72676 | 7.285321 | -0.722162 | 2.210343 | 6.209453 | 0.9893102 | 0.03233522
76.8279 | 15.9908 | 16.70702 | 7.285672 | -0.7162171 | 2.204054 | 6.19929 | 0.9856112 | 0.03238919
76.8379 | 15.9709 | 16.68735 | 7.286018 | -0.7164474 | 2.197772 | 6.18919 | 0.981924 | 0.03244343
76.8479 | 15.9451 | 16.66775 | 7.286358 | -0.7226542 | 2.191496 | 6.179154 | 0.9782484 | 0.03249795
76.8579 | 15.9388 | 16.64824 | 7.286693 | -0.709436 | 2.185227 | 6.169179 | 0.9745847 | 0.03255275
76.8679 | 15.9115 | 16.62879 | 7.287022 | -0.7172938 | 2.178965 | 6.159266 | 0.9709331 | 0.03260783
76.8779 | 15.8978 | 16.60943 | 7.287346 | -0.7116265 | 2.172709 | 6.149415 | 0.9672933 | 0.03266317
76.8879 | 15.8649 | 16.59013 | 7.287664 | -0.7252342 | 2.166461 | 6.139625 | 0.9636657 | 0.03271879
76.8979 | 15.8625 | 16.57092 | 7.287977 | -0.7084175 | 2.16022 | 6.129896 | 0.9600502 | 0.03277467
76.9079 | 15.8357 | 16.55177 | 7.288285 | -0.7160746 | 2.153986 | 6.120227 | 0.9564468 | 0.03283082
76.9179 | 15.8139 | 16.53271 | 7.288586 | -0.718807 | 2.14776 | 6.110618 | 0.9528557 | 0.03288723
76.9279 | 15.7932 | 16.51371 | 7.288883 | -0.7205135 | 2.141542 | 6.101068 | 0.9492768 | 0.0329439
76.9379 | 15.7782 | 16.49479 | 7.289174 | -0.7165939 | 2.135333 | 6.091576 | 0.9457104 | 0.03300082
76.9479 | 15.7555 | 16.47595 | 7.289459 | -0.7204479 | 2.129131 | 6.082143 | 0.9421564 | 0.033058
76.9579 | 15.7487 | 16.45718 | 7.289738 | -0.7084762 | 2.122939 | 6.072769 | 0.9386148 | 0.03311543
76.9679 | 15.7148 | 16.43848 | 7.290013 | -0.7236762 | 2.116755 | 6.06345 | 0.9350855 | 0.03317311
76.9779 | 15.7007 | 16.41985 | 7.290281 | -0.7191507 | 2.11058 | 6.05419 | 0.9315689 | 0.03323103
76.9878 | 15.6816 | 16.40148 | 7.290542 | -0.7198809 | 2.104475 | 6.045075 | 0.9281007 | 0.03328862
76.9978 | 15.6683 | 16.383 | 7.290799 | -0.7146991 | 2.098318 | 6.035925 | 0.9246092 | 0.03334702
77.0078 | 15.6405 | 16.36459 | 7.291051 | -0.7240893 | 2.092171 | 6.026831 | 0.9211302 | 0.03340566
77.0178 | 15.6202 | 16.34625 | 7.291297 | -0.7260504 | 2.086034 | 6.017791 | 0.917664 | 0.03346453
77.0278 | 15.6149 | 16.32798 | 7.291538 | -0.7130836 | 2.079906 | 6.008806 | 0.9142105 | 0.03352364
77.0378 | 15.5899 | 16.30979 | 7.291773 | -0.719887 | 2.073788 | 5.999874 | 0.9107698 | 0.03358296
77.0478 | 15.5686 | 16.29166 | 7.292002 | -0.7230612 | 2.067681 | 5.990994 | 0.9073417 | 0.03364252
77.0578 | 15.5634 | 16.27361 | 7.292226 | -0.7102054 | 2.061584 | 5.982167 | 0.9039265 | 0.03370229
77.0678 | 15.5471 | 16.25562 | 7.292444 | -0.7085193 | 2.055497 | 5.973392 | 0.9005242 | 0.03376229
77.0778 | 15.5291 | 16.2377 | 7.292656 | -0.708602 | 2.049421 | 5.964667 | 0.8971347 | 0.03382249
77.0878 | 15.5145 | 16.21985 | 7.292863 | -0.7053543 | 2.043357 | 5.955994 | 0.8937581 | 0.0338829
77.0978 | 15.5033 | 16.20207 | 7.293064 | -0.6987737 | 2.037303 | 5.947369 | 0.8903945 | 0.03394353
77.1078 | 15.4883 | 16.18436 | 7.293259 | -0.6960618 | 2.03126 | 5.938794 | 0.8870437 | 0.03400435
77.1178 | 15.4692 | 16.16672 | 7.293449 | -0.697517 | 2.025229 | 5.930268 | 0.8837058 | 0.03406538
77.1278 | 15.4607 | 16.14914 | 7.293633 | -0.6884391 | 2.01921 | 5.921789 | 0.8803808 | 0.0341266
77.1378 | 15.4506 | 16.13163 | 7.293811 | -0.681028 | 2.013203 | 5.913357 | 0.877069 | 0.03418802
77.1478 | 15.4315 | 16.11418 | 7.293983 | -0.682682 | 2.007207 | 5.904972 | 0.8737701 | 0.03424962
77.1578 | 15.418 | 16.0968 | 7.29415 | -0.6788018 | 2.001223 | 5.896633 | 0.8704842 | 0.03431141
77.1678 | 15.4093 | 16.07949 | 7.294311 | -0.6701864 | 1.995252 | 5.888338 | 0.8672113 | 0.03437338
77.1778 | 15.3896 | 16.06224 | 7.294467 | -0.6726353 | 1.989293 | 5.880089 | 0.8639513 | 0.03443554
77.1878 | 15.3887 | 16.04505 | 7.294616 | -0.6563476 | 1.983347 | 5.871882 | 0.8607044 | 0.03449786
77.1978 | 15.3662 | 16.02792 | 7.29476 | -0.6617231 | 1.977414 | 5.863719 | 0.8574705 | 0.03456036
77.2078 | 15.3593 | 16.01086 | 7.294898 | -0.6515614 | 1.971493 | 5.855598 | 0.8542497 | 0.03462302
77.2178 | 15.3441 | 15.99386 | 7.29503 | -0.6497614 | 1.965585 | 5.847518 | 0.8510419 | 0.03468584
77.2278 | 15.3191 | 15.97692 | 7.295157 | -0.6578231 | 1.959691 | 5.839479 | 0.8478472 | 0.03474882
77.2378 | 15.3153 | 15.96005 | 7.295277 | -0.6447453 | 1.95381 | 5.83148 | 0.8446655 | 0.03481196
77.2478 | 15.3006 | 15.94323 | 7.295392 | -0.6426281 | 1.947943 | 5.823521 | 0.8414969 | 0.03487524
77.2578 | 15.2916 | 15.92647 | 7.295501 | -0.6348701 | 1.942089 | 5.8156 | 0.8383412 | 0.03493868
77.2678 | 15.2708 | 15.90977 | 7.295604 | -0.6389714 | 1.936249 | 5.807717 | 0.8351987 | 0.03500225
77.2778 | 15.2638 | 15.89313 | 7.295702 | -0.6293301 | 1.930423 | 5.799871 | 0.8320692 | 0.03506596
77.2878 | 15.2494 | 15.87655 | 7.295793 | -0.6271474 | 1.924611 | 5.792061 | 0.8289527 | 0.03512981
77.2978 | 15.2384 | 15.86002 | 7.295879 | -0.6216211 | 1.918813 | 5.784286 | 0.8258492 | 0.03519378
77.3078 | 15.2244 | 15.84355 | 7.295959 | -0.6191509 | 1.91303 | 5.776546 | 0.8227587 | 0.03525788
77.3178 | 15.2099 | 15.82714 | 7.296033 | -0.6172365 | 1.907261 | 5.76884 | 0.8196813 | 0.0353221
77.3278 | 15.1951 | 15.81078 | 7.296101 | -0.6156772 | 1.901506 | 5.761167 | 0.8166167 | 0.03538643
77.3378 | 15.1802 | 15.79447 | 7.296163 | -0.6142723 | 1.895767 | 5.753527 | 0.8135653 | 0.03545088
77.3478 | 15.17 | 15.77822 | 7.296219 | -0.6082207 | 1.890042 | 5.745917 | 0.8105268 | 0.03551543
77.3578 | 15.1584 | 15.76202 | 7.29627 | -0.6036219 | 1.884332 | 5.738339 | 0.8075013 | 0.03558008
77.3678 | 15.1536 | 15.74588 | 7.296314 | -0.5922755 | 1.878637 | 5.73079 | 0.8044887 | 0.03564483
77.3778 | 15.1364 | 15.72978 | 7.296353 | -0.5933804 | 1.872958 | 5.723271 | 0.8014891 | 0.03570968
77.3878 | 15.1357 | 15.71374 | 7.296386 | -0.5780358 | 1.867294 | 5.71578 | 0.7985024 | 0.03577461
77.3978 | 15.1128 | 15.69774 | 7.296413 | -0.5849418 | 1.861645 | 5.708316 | 0.7955285 | 0.03583962
77.4078 | 15.1079 | 15.6818 | 7.296433 | -0.5738963 | 1.856012 | 5.700879 | 0.7925677 | 0.03590471
77.4178 | 15.0994 | 15.6659 | 7.296448 | -0.5664995 | 1.850394 | 5.693467 | 0.7896196 | 0.03596988
77.4278 | 15.0892 | 15.65005 | 7.296457 | -0.5608505 | 1.844793 | 5.686081 | 0.7866844 | 0.03603511
77.4378 | 15.0892 | 15.63425 | 7.29646 | -0.5450485 | 1.839207 | 5.678718 | 0.7837621 | 0.03610041
77.4478 | 15.0602 | 15.61849 | 7.296457 | -0.5582926 | 1.833637 | 5.67138 | 0.7808524 | 0.03616576
77.4578 | 15.0517 | 15.60278 | 7.296449 | -0.5510826 | 1.828084 | 5.664063 | 0.7779557 | 0.03623117
77.4678 | 15.0462 | 15.58712 | 7.296434 | -0.5409168 | 1.822546 | 5.656768 | 0.7750717 | 0.03629663
77.4778 | 15.0413 | 15.5715 | 7.296413 | -0.5301955 | 1.817025 | 5.649495 | 0.7722005 | 0.03636212
77.4878 | 15.0326 | 15.55592 | 7.296386 | -0.5233168 | 1.811521 | 5.64224 | 0.7693419 | 0.03642766
77.4978 | 15.0265 | 15.54038 | 7.296353 | -0.5138804 | 1.806033 | 5.635005 | 0.766496 | 0.03649323
77.5078 | 15.0098 | 15.52489 | 7.296314 | -0.5150861 | 1.800561 | 5.627789 | 0.7636629 | 0.03655883
77.5178 | 14.9935 | 15.50943 | 7.29627 | -0.5159317 | 1.795106 | 5.620589 | 0.7608424 | 0.03662445
77.5278 | 14.9902 | 15.49402 | 7.296219 | -0.5038184 | 1.789669 | 5.613407 | 0.7580345 | 0.03669008
77.5378 | 14.9692 | 15.47864 | 7.296162 | -0.5094436 | 1.784247 | 5.606239 | 0.7552392 | 0.03675573
77.5478 | 14.9649 | 15.46331 | 7.296099 | -0.498407 | 1.778843 | 5.599087 | 0.7524565 | 0.03682138
77.5578 | 14.9489 | 15.44801 | 7.29603 | -0.4991087 | 1.773456 | 5.591949 | 0.7496863 | 0.03688704
77.5677 | 14.9393 | 15.4329 | 7.295956 | -0.4936011 | 1.76814 | 5.584898 | 0.7469554 | 0.03695203
77.5777 | 14.9315 | 15.41768 | 7.295875 | -0.4861753 | 1.762787 | 5.577786 | 0.7442101 | 0.03701767
77.5877 | 14.9189 | 15.40248 | 7.295788 | -0.4835839 | 1.757451 | 5.570685 | 0.7414772 | 0.03708329
77.5977 | 14.9054 | 15.38733 | 7.295694 | -0.4819274 | 1.752133 | 5.563594 | 0.7387569 | 0.03714889
77.6077 | 14.8897 | 15.3722 | 7.295595 | -0.4825035 | 1.746832 | 5.556513 | 0.7360487 | 0.03721447
77.6177 | 14.8769 | 15.35711 | 7.29549 | -0.4802137 | 1.741549 | 5.549442 | 0.7333531 | 0.03728001
77.6277 | 14.8687 | 15.34206 | 7.295378 | -0.4733553 | 1.736283 | 5.542379 | 0.7306696 | 0.03734551
77.6377 | 14.8566 | 15.32703 | 7.295261 | -0.4704289 | 1.731035 | 5.535324 | 0.7279985 | 0.03741097
77.6477 | 14.8355 | 15.31203 | 7.295137 | -0.4765323 | 1.725804 | 5.528274 | 0.7253397 | 0.03747638
77.6577 | 14.8329 | 15.29706 | 7.295008 | -0.4641648 | 1.720592 | 5.521231 | 0.7226931 | 0.03754173
77.6677 | 14.8227 | 15.28213 | 7.294872 | -0.4594255 | 1.715397 | 5.514191 | 0.7200588 | 0.03760703
77.6777 | 14.8056 | 15.26721 | 7.29473 | -0.461615 | 1.71022 | 5.507156 | 0.7174365 | 0.03767225
77.6877 | 14.7944 | 15.25233 | 7.294582 | -0.4579315 | 1.705061 | 5.500125 | 0.7148263 | 0.0377374
77.6977 | 14.7861 | 15.23747 | 7.294428 | -0.4513749 | 1.69992 | 5.493096 | 0.7122283 | 0.03780248
77.7077 | 14.7676 | 15.22264 | 7.294267 | -0.455043 | 1.694797 | 5.486069 | 0.7096423 | 0.03786746
77.7177 | 14.7646 | 15.20784 | 7.294101 | -0.443236 | 1.689693 | 5.479042 | 0.7070683 | 0.03793236
77.7277 | 14.7438 | 15.19305 | 7.293928 | -0.4492521 | 1.684606 | 5.472014 | 0.7045064 | 0.03799716
77.7377 | 14.7339 | 15.17829 | 7.293749 | -0.4443917 | 1.679538 | 5.464987 | 0.7019562 | 0.03806186
77.7477 | 14.7218 | 15.16355 | 7.293564 | -0.441754 | 1.674488 | 5.457957 | 0.6994181 | 0.03812645
77.7577 | 14.7111 | 15.14884 | 7.293373 | -0.437738 | 1.669456 | 5.450926 | 0.6968919 | 0.03819092
77.7677 | 14.7081 | 15.13414 | 7.293176 | -0.4260421 | 1.664442 | 5.443891 | 0.6943774 | 0.03825528
77.7777 | 14.6872 | 15.11947 | 7.292972 | -0.4322665 | 1.659447 | 5.436852 | 0.6918748 | 0.03831951
77.7877 | 14.6696 | 15.10481 | 7.292763 | -0.4352097 | 1.654471 | 5.429809 | 0.6893839 | 0.0383836
77.7977 | 14.6508 | 15.09017 | 7.292547 | -0.4393704 | 1.649513 | 5.422759 | 0.6869048 | 0.03844755
77.8077 | 14.6493 | 15.07555 | 7.292325 | -0.4262489 | 1.644573 | 5.415703 | 0.6844372 | 0.03851136
77.8177 | 14.6336 | 15.06095 | 7.292096 | -0.4273455 | 1.639652 | 5.408641 | 0.6819814 | 0.03857503
77.8277 | 14.615 | 15.04636 | 7.291862 | -0.4313573 | 1.63475 | 5.40157 | 0.6795372 | 0.03863852
77.8377 | 14.5925 | 15.03178 | 7.291621 | -0.4392839 | 1.629866 | 5.394491 | 0.6771045 | 0.03870186
77.8477 | 14.5881 | 15.01723 | 7.291374 | -0.4291252 | 1.625001 | 5.387402 | 0.6746833 | 0.03876503
77.8577 | 14.5766 | 15.00268 | 7.291121 | -0.4260794 | 1.620154 | 5.380303 | 0.6722736 | 0.03882802
77.8677 | 14.5646 | 14.98815 | 7.290862 | -0.4235474 | 1.615326 | 5.373193 | 0.6698754 | 0.03889083
77.8777 | 14.5542 | 14.97363 | 7.290596 | -0.4194274 | 1.610517 | 5.366073 | 0.6674885 | 0.03895346
77.8877 | 14.5333 | 14.95912 | 7.290324 | -0.4258189 | 1.605727 | 5.358939 | 0.665113 | 0.03901588
77.8977 | 14.5148 | 14.94462 | 7.290046 | -0.4298209 | 1.600955 | 5.351793 | 0.6627489 | 0.03907811
77.9077 | 14.5043 | 14.93013 | 7.289761 | -0.4258326 | 1.596202 | 5.344633 | 0.6603959 | 0.03914013
77.9177 | 14.4882 | 14.91565 | 7.28947 | -0.4274538 | 1.591468 | 5.337459 | 0.6580543 | 0.03920194
77.9277 | 14.4705 | 14.90118 | 7.289173 | -0.4306836 | 1.586753 | 5.33027 | 0.6557238 | 0.03926352
77.9377 | 14.4628 | 14.88672 | 7.28887 | -0.4239213 | 1.582057 | 5.323065 | 0.6534045 | 0.03932488
77.9477 | 14.4457 | 14.87227 | 7.288561 | -0.4265664 | 1.57738 | 5.315844 | 0.6510963 | 0.03938601
77.9577 | 14.4367 | 14.85782 | 7.288245 | -0.4211168 | 1.572721 | 5.308605 | 0.6487992 | 0.03944691
77.9677 | 14.4316 | 14.84337 | 7.287922 | -0.4117736 | 1.568081 | 5.301349 | 0.646513 | 0.03950755
77.9777 | 14.4145 | 14.82894 | 7.287594 | -0.4144351 | 1.563461 | 5.294075 | 0.6442379 | 0.03956795
77.9877 | 14.398 | 14.8145 | 7.287259 | -0.4165011 | 1.558859 | 5.286781 | 0.6419737 | 0.03962809
77.9977 | 14.3868 | 14.80007 | 7.286918 | -0.4132711 | 1.554276 | 5.279469 | 0.6397204 | 0.03968797
78.0077 | 14.3723 | 14.78564 | 7.286571 | -0.4133435 | 1.549712 | 5.272135 | 0.637478 | 0.03974757
78.0177 | 14.3597 | 14.77122 | 7.286217 | -0.4115188 | 1.545167 | 5.264782 | 0.6352464 | 0.0398069
78.0277 | 14.3533 | 14.7568 | 7.285857 | -0.4034957 | 1.540641 | 5.257406 | 0.6330255 | 0.03986596
78.0377 | 14.3361 | 14.74237 | 7.285491 | -0.4062735 | 1.536133 | 5.250009 | 0.6308154 | 0.03992472
78.0477 | 14.3269 | 14.72795 | 7.285118 | -0.4010517 | 1.531645 | 5.24259 | 0.628616 | 0.03998319
78.0577 | 14.3247 | 14.71353 | 7.284739 | -0.3888297 | 1.527176 | 5.235146 | 0.6264272 | 0.04004136
78.0677 | 14.3071 | 14.69911 | 7.284353 | -0.3920073 | 1.522726 | 5.22768 | 0.624249 | 0.04009922
78.0777 | 14.3034 | 14.68468 | 7.283962 | -0.3812835 | 1.518294 | 5.22019 | 0.6220814 | 0.04015677
78.0877 | 14.2951 | 14.67026 | 7.283563 | -0.3751575 | 1.513882 | 5.212674 | 0.6199242 | 0.040214
78.0977 | 14.2864 | 14.65583 | 7.283159 | -0.3694294 | 1.509488 | 5.205134 | 0.6177776 | 0.0402709
78.1077 | 14.2788 | 14.6414 | 7.282748 | -0.3625978 | 1.505113 | 5.197568 | 0.6156414 | 0.04032748
78.1177 | 14.2674 | 14.62696 | 7.282331 | -0.3595627 | 1.500758 | 5.189975 | 0.6135156 | 0.04038372
78.1277 | 14.259 | 14.61252 | 7.281907 | -0.3535236 | 1.496421 | 5.182356 | 0.6114001 | 0.04043961
78.1377 | 14.2491 | 14.59808 | 7.281477 | -0.3489796 | 1.492103 | 5.17471 | 0.6092949 | 0.04049516
78.1477 | 14.2418 | 14.58363 | 7.281041 | -0.3418301 | 1.487804 | 5.167035 | 0.6072 | 0.04055035
78.1576 | 14.2361 | 14.56932 | 7.280602 | -0.3332185 | 1.483566 | 5.159409 | 0.6051366 | 0.04060463
78.1676 | 14.2222 | 14.55486 | 7.280153 | -0.3326574 | 1.479305 | 5.151679 | 0.6030619 | 0.0406591
78.1776 | 14.2139 | 14.54039 | 7.279698 | -0.3264894 | 1.475062 | 5.143919 | 0.6009973 | 0.0407132
78.1876 | 14.2105 | 14.52591 | 7.279236 | -0.3154145 | 1.470838 | 5.136131 | 0.5989429 | 0.04076691
78.1976 | 14.1926 | 14.51143 | 7.278768 | -0.3188313 | 1.466633 | 5.128312 | 0.5968985 | 0.04082024
78.2076 | 14.1901 | 14.49694 | 7.278293 | -0.3068405 | 1.462447 | 5.120464 | 0.5948641 | 0.04087318
78.2176 | 14.1724 | 14.48244 | 7.277812 | -0.3100409 | 1.458279 | 5.112585 | 0.5928395 | 0.04092573
78.2276 | 14.1649 | 14.46793 | 7.277324 | -0.3030323 | 1.454131 | 5.104675 | 0.590825 | 0.04097787
78.2376 | 14.1489 | 14.45341 | 7.27683 | -0.3045141 | 1.450001 | 5.096733 | 0.5888204 | 0.04102961
78.2476 | 14.1376 | 14.43889 | 7.27633 | -0.3012865 | 1.445889 | 5.088761 | 0.5868254 | 0.04108093
78.2576 | 14.1236 | 14.42435 | 7.275823 | -0.3007485 | 1.441797 | 5.080757 | 0.5848403 | 0.04113183
78.2676 | 14.1126 | 14.4098 | 7.275309 | -0.2971995 | 1.437723 | 5.07272 | 0.5828649 | 0.04118231
78.2776 | 14.1012 | 14.39524 | 7.27479 | -0.2940396 | 1.433668 | 5.06465 | 0.5808993 | 0.04123236
78.2876 | 14.089 | 14.38067 | 7.274264 | -0.2916687 | 1.429632 | 5.056548 | 0.5789433 | 0.04128197
78.2976 | 14.0764 | 14.36609 | 7.273731 | -0.2896855 | 1.425614 | 5.048413 | 0.5769969 | 0.04133114
78.3076 | 14.064 | 14.35149 | 7.273192 | -0.2874904 | 1.421614 | 5.040244 | 0.57506 | 0.04137986
78.3176 | 14.0467 | 14.33688 | 7.272646 | -0.2901832 | 1.417634 | 5.032043 | 0.5731327 | 0.04142814
78.3276 | 14.0349 | 14.32226 | 7.272094 | -0.2873634 | 1.413671 | 5.023807 | 0.5712148 | 0.04147595
78.3376 | 14.0126 | 14.30763 | 7.271536 | -0.2950299 | 1.409728 | 5.015537 | 0.5693064 | 0.04152331
78.3476 | 13.9952 | 14.29298 | 7.270971 | -0.2977836 | 1.405802 | 5.007233 | 0.5674074 | 0.04157019
78.3576 | 13.9866 | 14.27832 | 7.270399 | -0.2917236 | 1.401896 | 4.998894 | 0.5655177 | 0.0416166
78.3676 | 13.9701 | 14.26365 | 7.269821 | -0.2935499 | 1.398007 | 4.990521 | 0.5636373 | 0.04166253
78.3776 | 13.9566 | 14.24896 | 7.269237 | -0.292362 | 1.394137 | 4.982113 | 0.5617663 | 0.04170798
78.3876 | 13.9446 | 14.23426 | 7.268646 | -0.2896598 | 1.390286 | 4.973671 | 0.5599044 | 0.04175294
78.3976 | 13.9317 | 14.21954 | 7.268049 | -0.2878429 | 1.386452 | 4.965193 | 0.5580517 | 0.04179741
78.4076 | 13.907 | 14.20481 | 7.267445 | -0.2978113 | 1.382637 | 4.956679 | 0.5562081 | 0.04184137
78.4176 | 13.9006 | 14.19007 | 7.266835 | -0.289465 | 1.378841 | 4.948131 | 0.5543737 | 0.04188484
78.4276 | 13.8881 | 14.1753 | 7.266218 | -0.2872035 | 1.375062 | 4.939547 | 0.5525483 | 0.0419278
78.4376 | 13.8687 | 14.16053 | 7.265594 | -0.2918262 | 1.371302 | 4.930928 | 0.5507318 | 0.04197024
78.4476 | 13.851 | 14.14573 | 7.264965 | -0.2947337 | 1.36756 | 4.922273 | 0.5489244 | 0.04201216
78.4576 | 13.836 | 14.13093 | 7.264328 | -0.2949254 | 1.363836 | 4.913582 | 0.5471259 | 0.04205357
78.4676 | 13.8134 | 14.1161 | 7.263685 | -0.3027016 | 1.36013 | 4.904856 | 0.5453363 | 0.04209444
78.4776 | 13.8052 | 14.10126 | 7.263036 | -0.2960616 | 1.356442 | 4.896093 | 0.5435556 | 0.04213479
78.4876 | 13.7808 | 14.08641 | 7.26238 | -0.3056063 | 1.352772 | 4.887296 | 0.5417836 | 0.0421746
78.4976 | 13.7729 | 14.07153 | 7.261718 | -0.298634 | 1.34912 | 4.878462 | 0.5400204 | 0.04221387
78.5076 | 13.7584 | 14.05665 | 7.261049 | -0.2982459 | 1.345487 | 4.869592 | 0.5382659 | 0.04225259
78.5176 | 13.7415 | 14.04174 | 7.260373 | -0.3002412 | 1.34187 | 4.860687 | 0.5365201 | 0.04229077
78.5276 | 13.7247 | 14.02682 | 7.259691 | -0.3021204 | 1.338272 | 4.851745 | 0.5347829 | 0.04232839
78.5376 | 13.7051 | 14.01188 | 7.259003 | -0.306783 | 1.334692 | 4.842769 | 0.5330543 | 0.04236545
78.5476 | 13.6903 | 13.99693 | 7.258308 | -0.3066294 | 1.33113 | 4.833756 | 0.5313344 | 0.04240195
78.5576 | 13.672 | 13.98196 | 7.257606 | -0.309959 | 1.327585 | 4.824708 | 0.5296229 | 0.04243789
78.5676 | 13.6527 | 13.96697 | 7.256898 | -0.3142723 | 1.324058 | 4.815624 | 0.5279199 | 0.04247326
78.5776 | 13.6412 | 13.95197 | 7.256183 | -0.3107691 | 1.320548 | 4.806504 | 0.5262253 | 0.04250806
78.5876 | 13.6151 | 13.93695 | 7.255462 | -0.3218493 | 1.317056 | 4.79735 | 0.5245391 | 0.04254228
78.5976 | 13.6001 | 13.92191 | 7.254734 | -0.3218136 | 1.313582 | 4.78816 | 0.5228613 | 0.04257592
78.6076 | 13.5875 | 13.90686 | 7.254 | -0.3193607 | 1.310125 | 4.778935 | 0.5211918 | 0.04260897
78.6176 | 13.5662 | 13.89179 | 7.253259 | -0.325592 | 1.306686 | 4.769675 | 0.5195306 | 0.04264144
78.6276 | 13.5544 | 13.87671 | 7.252512 | -0.3223063 | 1.303264 | 4.76038 | 0.5178775 | 0.04267331
78.6376 | 13.5343 | 13.8616 | 7.251758 | -0.3273048 | 1.29986 | 4.75105 | 0.5162328 | 0.04270459
78.6476 | 13.5209 | 13.84649 | 7.250997 | -0.325587 | 1.296473 | 4.741685 | 0.5145961 | 0.04273528
78.6576 | 13.4999 | 13.83135 | 7.25023 | -0.331453 | 1.293103 | 4.732287 | 0.5129676 | 0.04276536
78.6676 | 13.4797 | 13.8162 | 7.249457 | -0.3365029 | 1.289751 | 4.722854 | 0.5113471 | 0.04279484
78.6776 | 13.4661 | 13.80104 | 7.248676 | -0.3349369 | 1.286416 | 4.713386 | 0.5097347 | 0.04282372
78.6876 | 13.4527 | 13.78585 | 7.24789 | -0.3331549 | 1.283098 | 4.703885 | 0.5081303 | 0.04285198
78.6976 | 13.4303 | 13.77066 | 7.247096 | -0.3403576 | 1.279797 | 4.694351 | 0.5065339 | 0.04287962
78.7076 | 13.4153 | 13.75544 | 7.246296 | -0.3401444 | 1.276513 | 4.684783 | 0.5049454 | 0.04290666
78.7176 | 13.3957 | 13.74022 | 7.24549 | -0.3445162 | 1.273246 | 4.675182 | 0.5033648 | 0.04293307
78.7276 | 13.3787 | 13.72497 | 7.244677 | -0.3462728 | 1.269997 | 4.665549 | 0.5017919 | 0.04295887
78.7375 | 13.3607 | 13.70987 | 7.243865 | -0.3491682 | 1.266796 | 4.655981 | 0.5002422 | 0.04298379
78.7475 | 13.3385 | 13.69459 | 7.243039 | -0.3560948 | 1.26358 | 4.646282 | 0.4986849 | 0.04300834
78.7575 | 13.3279 | 13.67931 | 7.242206 | -0.3514067 | 1.260381 | 4.636552 | 0.4971354 | 0.04303226
78.7675 | 13.3009 | 13.664 | 7.241367 | -0.3631042 | 1.257199 | 4.626789 | 0.4955935 | 0.04305556
78.7775 | 13.2854 | 13.64869 | 7.240521 | -0.3632871 | 1.254033 | 4.616995 | 0.4940593 | 0.04307821
78.7875 | 13.2696 | 13.63336 | 7.239669 | -0.3637562 | 1.250884 | 4.60717 | 0.4925327 | 0.04310023
78.7975 | 13.2468 | 13.61801 | 7.23881 | -0.3712114 | 1.247752 | 4.597314 | 0.4910137 | 0.04312162
78.8075 | 13.2276 | 13.60265 | 7.237944 | -0.3750529 | 1.244636 | 4.587428 | 0.4895022 | 0.04314236
78.8175 | 13.2077 | 13.58728 | 7.237072 | -0.3795808 | 1.241537 | 4.577511 | 0.4879983 | 0.04316247
78.8275 | 13.192 | 13.5719 | 7.236193 | -0.3798957 | 1.238455 | 4.567564 | 0.4865018 | 0.04318193
78.8375 | 13.1727 | 13.5565 | 7.235308 | -0.3837982 | 1.235389 | 4.557588 | 0.4850128 | 0.04320075
78.8475 | 13.1476 | 13.54109 | 7.234416 | -0.3934872 | 1.232339 | 4.547582 | 0.4835311 | 0.04321892
78.8575 | 13.1304 | 13.52566 | 7.233517 | -0.3952644 | 1.229306 | 4.537548 | 0.4820569 | 0.04323644
78.8675 | 13.1149 | 13.51023 | 7.232612 | -0.3953295 | 1.226289 | 4.527485 | 0.4805899 | 0.04325331
78.8775 | 13.0998 | 13.49478 | 7.2317 | -0.3949827 | 1.223289 | 4.517394 | 0.4791302 | 0.04326953
78.8875 | 13.0805 | 13.47932 | 7.230782 | -0.3988245 | 1.220305 | 4.507275 | 0.4776778 | 0.04328511
78.8975 | 13.0598 | 13.46386 | 7.229857 | -0.4040551 | 1.217337 | 4.497129 | 0.4762326 | 0.04330003
78.9075 | 13.0333 | 13.44837 | 7.228925 | -0.4150749 | 1.214385 | 4.486956 | 0.4747947 | 0.04331429
78.9175 | 13.0163 | 13.43288 | 7.227987 | -0.4165843 | 1.211449 | 4.476757 | 0.4733638 | 0.0433279
78.9275 | 13.0015 | 13.41738 | 7.227042 | -0.4158831 | 1.208529 | 4.466531 | 0.47194 | 0.04334085
78.9375 | 12.9876 | 13.40187 | 7.226091 | -0.4142723 | 1.205625 | 4.45628 | 0.4705233 | 0.04335315
78.9475 | 12.9648 | 13.38635 | 7.225133 | -0.4215516 | 1.202737 | 4.446003 | 0.4691137 | 0.04336479
78.9575 | 12.9499 | 13.37082 | 7.224169 | -0.4209219 | 1.199865 | 4.435701 | 0.4677111 | 0.04337577
78.9675 | 12.9331 | 13.35528 | 7.223197 | -0.4221836 | 1.197009 | 4.425375 | 0.4663154 | 0.04338609
78.9775 | 12.9143 | 13.33974 | 7.22222 | -0.4254364 | 1.194169 | 4.415025 | 0.4649267 | 0.04339575
78.9875 | 12.8933 | 13.32418 | 7.221235 | -0.4308811 | 1.191344 | 4.404652 | 0.4635448 | 0.04340476
78.9975 | 12.8663 | 13.30862 | 7.220244 | -0.442318 | 1.188535 | 4.394255 | 0.4621699 | 0.0434131
79.0075 | 12.8503 | 13.29305 | 7.219247 | -0.4427477 | 1.185742 | 4.383836 | 0.4608018 | 0.04342079
79.0175 | 12.8333 | 13.27747 | 7.218243 | -0.4441702 | 1.182965 | 4.373395 | 0.4594404 | 0.04342781
79.0275 | 12.8203 | 13.26189 | 7.217232 | -0.441586 | 1.180202 | 4.362931 | 0.4580859 | 0.04343417
79.0375 | 12.8024 | 13.2463 | 7.216215 | -0.4438953 | 1.177456 | 4.352447 | 0.4567381 | 0.04343988
79.0475 | 12.7821 | 13.2307 | 7.215191 | -0.4485992 | 1.174725 | 4.341942 | 0.4553969 | 0.04344492
79.0575 | 12.7646 | 13.2151 | 7.21416 | -0.4504973 | 1.172009 | 4.331416 | 0.4540625 | 0.04344931
79.0675 | 12.7406 | 13.19949 | 7.213123 | -0.4588904 | 1.169309 | 4.320871 | 0.4527347 | 0.04345303
79.0775 | 12.7205 | 13.18388 | 7.212079 | -0.4633786 | 1.166624 | 4.310306 | 0.4514134 | 0.0434561
79.0875 | 12.7096 | 13.16826 | 7.211029 | -0.4586627 | 1.163954 | 4.299722 | 0.4500988 | 0.04345851
79.0975 | 12.6838 | 13.15264 | 7.209972 | -0.468843 | 1.161299 | 4.289121 | 0.4487907 | 0.04346026
79.1075 | 12.6651 | 13.13702 | 7.208909 | -0.4719195 | 1.15866 | 4.278501 | 0.4474891 | 0.04346136
79.1175 | 12.6382 | 13.12139 | 7.207838 | -0.4831928 | 1.156035 | 4.267863 | 0.4461939 | 0.04346179
79.1275 | 12.6267 | 13.10576 | 7.206762 | -0.4790637 | 1.153426 | 4.257209 | 0.4449052 | 0.04346158
79.1375 | 12.5982 | 13.09013 | 7.205678 | -0.4919324 | 1.150832 | 4.246539 | 0.4436229 | 0.04346071
79.1475 | 12.5816 | 13.0745 | 7.204588 | -0.4928994 | 1.148252 | 4.235852 | 0.4423469 | 0.04345918
79.1575 | 12.5653 | 13.05886 | 7.203492 | -0.4935646 | 1.145688 | 4.22515 | 0.4410773 | 0.043457
79.1675 | 12.5436 | 13.04323 | 7.202389 | -0.4996291 | 1.143139 | 4.214433 | 0.4398141 | 0.04345418
79.1775 | 12.5238 | 13.02759 | 7.201279 | -0.5037929 | 1.140604 | 4.203702 | 0.4385571 | 0.0434507
79.1875 | 12.5022 | 13.01196 | 7.200163 | -0.5097568 | 1.138084 | 4.192957 | 0.4373063 | 0.04344657
79.1975 | 12.4847 | 12.99632 | 7.19904 | -0.5116208 | 1.135578 | 4.182199 | 0.4360618 | 0.0434418
79.2075 | 12.4587 | 12.98069 | 7.19791 | -0.5219856 | 1.133088 | 4.171427 | 0.4348235 | 0.04343638
79.2175 | 12.4374 | 12.96505 | 7.196774 | -0.5276518 | 1.130612 | 4.160644 | 0.4335913 | 0.04343032
79.2275 | 12.4189 | 12.94942 | 7.195632 | -0.5305194 | 1.12815 | 4.149848 | 0.4323652 | 0.04342362
79.2375 | 12.4045 | 12.93379 | 7.194482 | -0.529289 | 1.125704 | 4.139042 | 0.4311452 | 0.04341627
79.2475 | 12.3785 | 12.91816 | 7.193327 | -0.5396608 | 1.123271 | 4.128224 | 0.4299313 | 0.04340829
79.2575 | 12.3674 | 12.90254 | 7.192164 | -0.5351359 | 1.120853 | 4.117395 | 0.4287235 | 0.04339967
79.2675 | 12.3413 | 12.88691 | 7.190995 | -0.5456146 | 1.11845 | 4.106558 | 0.4275216 | 0.04339042
79.2775 | 12.3273 | 12.8713 | 7.18982 | -0.5439966 | 1.11606 | 4.095711 | 0.4263257 | 0.04338053
79.2875 | 12.3037 | 12.85568 | 7.188637 | -0.5519831 | 1.113685 | 4.084855 | 0.4251358 | 0.04337001
79.2975 | 12.2872 | 12.84007 | 7.187449 | -0.5528742 | 1.111324 | 4.073991 | 0.4239517 | 0.04335887
79.3075 | 12.264 | 12.82447 | 7.186253 | -0.5604706 | 1.108978 | 4.063119 | 0.4227736 | 0.0433471
79.3175 | 12.236 | 12.80887 | 7.185051 | -0.5728725 | 1.106645 | 4.05224 | 0.4216013 | 0.0433347
79.3274 | 12.2232 | 12.79343 | 7.183855 | -0.5702348 | 1.10435 | 4.041461 | 0.4204468 | 0.04332181
79.3374 | 12.2046 | 12.77785 | 7.18264 | -0.5732491 | 1.102045 | 4.030569 | 0.419286 | 0.04330819
79.3474 | 12.1863 | 12.76227 | 7.181419 | -0.5759702 | 1.099755 | 4.019672 | 0.4181311 | 0.04329394
79.3574 | 12.1648 | 12.7467 | 7.18019 | -0.5818983 | 1.097478 | 4.008769 | 0.4169819 | 0.04327909
79.3674 | 12.1494 | 12.73113 | 7.178956 | -0.5817344 | 1.095216 | 3.997861 | 0.4158384 | 0.04326362
79.3774 | 12.1257 | 12.71558 | 7.177714 | -0.5898786 | 1.092967 | 3.986949 | 0.4147006 | 0.04324755
79.3874 | 12.1042 | 12.70003 | 7.176467 | -0.5958313 | 1.090732 | 3.976033 | 0.4135684 | 0.04323087
79.3974 | 12.087 | 12.68449 | 7.175212 | -0.597493 | 1.088511 | 3.965115 | 0.4124419 | 0.04321358
79.4074 | 12.0628 | 12.66896 | 7.173951 | -0.6061642 | 1.086303 | 3.954193 | 0.411321 | 0.0431957
79.4174 | 12.0419 | 12.65345 | 7.172684 | -0.6115453 | 1.084109 | 3.943269 | 0.4102056 | 0.04317723
79.4274 | 12.028 | 12.63794 | 7.17141 | -0.6099368 | 1.081929 | 3.932344 | 0.4090958 | 0.04315816
79.4374 | 12.0023 | 12.62244 | 7.170129 | -0.6201389 | 1.079762 | 3.921417 | 0.4079915 | 0.0431385
79.4474 | 11.983 | 12.60695 | 7.168842 | -0.6239522 | 1.077609 | 3.91049 | 0.4068927 | 0.04311826
79.4574 | 11.9638 | 12.59148 | 7.167548 | -0.6276773 | 1.075469 | 3.899563 | 0.4057994 | 0.04309743
79.4674 | 11.9421 | 12.57601 | 7.166248 | -0.6339143 | 1.073343 | 3.888636 | 0.4047115 | 0.04307602
79.4774 | 11.9287 | 12.56056 | 7.164941 | -0.6318634 | 1.07123 | 3.877709 | 0.403629 | 0.04305404
79.4874 | 11.9052 | 12.54513 | 7.163628 | -0.6399254 | 1.069131 | 3.866783 | 0.4025519 | 0.04303148
79.4974 | 11.8837 | 12.5297 | 7.162308 | -0.6460009 | 1.067045 | 3.85586 | 0.4014802 | 0.04300836
79.5074 | 11.8632 | 12.51429 | 7.160982 | -0.6510899 | 1.064972 | 3.844938 | 0.4004138 | 0.04298466
79.5174 | 11.8491 | 12.49889 | 7.159649 | -0.649793 | 1.062912 | 3.834019 | 0.3993527 | 0.04296041
79.5274 | 11.8229 | 12.48351 | 7.158309 | -0.6606106 | 1.060865 | 3.823104 | 0.3982969 | 0.0429356
79.5374 | 11.8115 | 12.46814 | 7.156963 | -0.6566428 | 1.058832 | 3.812191 | 0.3972463 | 0.04291023
79.5474 | 11.7921 | 12.45279 | 7.155611 | -0.6606904 | 1.056811 | 3.801283 | 0.3962009 | 0.04288432
79.5574 | 11.7705 | 12.43745 | 7.154252 | -0.6669538 | 1.054804 | 3.790379 | 0.3951608 | 0.04285785
79.5674 | 11.7594 | 12.42213 | 7.152886 | -0.662733 | 1.05281 | 3.77948 | 0.3941258 | 0.04283085
79.5774 | 11.7432 | 12.40683 | 7.151514 | -0.6636286 | 1.050828 | 3.768587 | 0.393096 | 0.0428033
79.5874 | 11.723 | 12.39154 | 7.150136 | -0.6685414 | 1.04886 | 3.757699 | 0.3920713 | 0.04277522
79.5974 | 11.7029 | 12.37627 | 7.148751 | -0.6733711 | 1.046904 | 3.746818 | 0.3910518 | 0.04274661
79.6074 | 11.6913 | 12.36102 | 7.147359 | -0.6697186 | 1.044961 | 3.735944 | 0.3900372 | 0.04271747
79.6174 | 11.6755 | 12.34578 | 7.145961 | -0.6702838 | 1.043031 | 3.725076 | 0.3890277 | 0.04268781
79.6274 | 11.6497 | 12.33057 | 7.144557 | -0.6808674 | 1.041114 | 3.714216 | 0.3880234 | 0.04265763
79.6374 | 11.6379 | 12.31537 | 7.143146 | -0.6774698 | 1.039209 | 3.703365 | 0.3870239 | 0.04262694
79.6474 | 11.6272 | 12.30019 | 7.141728 | -0.672991 | 1.037317 | 3.692521 | 0.3860294 | 0.04259573
79.6574 | 11.6069 | 12.28503 | 7.140304 | -0.6781322 | 1.035437 | 3.681687 | 0.38504 | 0.04256402
79.6674 | 11.595 | 12.26989 | 7.138874 | -0.6748928 | 1.03357 | 3.670862 | 0.3840553 | 0.04253181
79.6774 | 11.5778 | 12.25477 | 7.137437 | -0.6769735 | 1.031716 | 3.660046 | 0.3830757 | 0.0424991
79.6874 | 11.5532 | 12.23967 | 7.135993 | -0.6864747 | 1.029874 | 3.64924 | 0.3821009 | 0.04246589
79.6974 | 11.5419 | 12.2246 | 7.134544 | -0.6826965 | 1.028045 | 3.638445 | 0.381131 | 0.0424322
79.7074 | 11.5247 | 12.20954 | 7.133087 | -0.6848401 | 1.026227 | 3.627662 | 0.3801659 | 0.04239803
79.7174 | 11.5038 | 12.1945 | 7.131624 | -0.6907047 | 1.024423 | 3.616889 | 0.3792057 | 0.04236337
79.7274 | 11.4876 | 12.17949 | 7.130155 | -0.6918911 | 1.02263 | 3.606127 | 0.3782501 | 0.04232825
79.7374 | 11.4718 | 12.1645 | 7.12868 | -0.6927 | 1.02085 | 3.595379 | 0.3772995 | 0.04229265
79.7474 | 11.4542 | 12.14953 | 7.127197 | -0.6953317 | 1.019082 | 3.584642 | 0.3763534 | 0.04225658
79.7574 | 11.4429 | 12.13459 | 7.125709 | -0.6916854 | 1.017326 | 3.573918 | 0.3754122 | 0.04222005
79.7674 | 11.4198 | 12.11966 | 7.124214 | -0.6998629 | 1.015582 | 3.563208 | 0.3744756 | 0.04218307
79.7774 | 11.4044 | 12.10476 | 7.122713 | -0.7003638 | 1.013851 | 3.552511 | 0.3735437 | 0.04214563
79.7874 | 11.389 | 12.08989 | 7.121205 | -0.7008884 | 1.012131 | 3.541828 | 0.3726165 | 0.04210775
79.7974 | 11.3727 | 12.07504 | 7.11969 | -0.7023369 | 1.010424 | 3.53116 | 0.3716939 | 0.04206942
79.8074 | 11.3559 | 12.06021 | 7.11817 | -0.7043099 | 1.008728 | 3.520506 | 0.3707759 | 0.04203066
79.8174 | 11.3373 | 12.04541 | 7.116643 | -0.7081074 | 1.007044 | 3.509866 | 0.3698625 | 0.04199147
79.8274 | 11.3192 | 12.03063 | 7.115109 | -0.7114302 | 1.005373 | 3.499243 | 0.3689536 | 0.04195184
79.8374 | 11.2975 | 12.01588 | 7.113569 | -0.7183781 | 1.003713 | 3.488635 | 0.3680493 | 0.04191179
79.8474 | 11.2818 | 12.00115 | 7.112023 | -0.7193515 | 1.002065 | 3.478043 | 0.3671495 | 0.04187132
79.8574 | 11.2688 | 11.98645 | 7.11047 | -0.7176509 | 1.000429 | 3.467467 | 0.3662543 | 0.04183044
79.8674 | 11.2503 | 11.97178 | 7.108911 | -0.721476 | 0.9988039 | 3.456908 | 0.3653634 | 0.04178915
79.8774 | 11.2373 | 11.95713 | 7.107346 | -0.719828 | 0.9971911 | 3.446366 | 0.364477 | 0.04174745
79.8874 | 11.22 | 11.94251 | 7.105774 | -0.7225065 | 0.9955899 | 3.435842 | 0.3635951 | 0.04170536
79.8974 | 11.201 | 11.92791 | 7.104196 | -0.7269117 | 0.9940003 | 3.425335 | 0.3627176 | 0.04166287
79.9073 | 11.185 | 11.91349 | 7.102627 | -0.7284911 | 0.9924379 | 3.414952 | 0.361853 | 0.04162042
79.9173 | 11.1657 | 11.89895 | 7.101037 | -0.7332509 | 0.9908715 | 3.404481 | 0.3609842 | 0.04157716
79.9273 | 11.1548 | 11.88444 | 7.09944 | -0.729638 | 0.9893164 | 3.394029 | 0.3601198 | 0.04153352
79.9373 | 11.1178 | 11.86995 | 7.097836 | -0.7521534 | 0.9877728 | 3.383595 | 0.3592596 | 0.0414895
79.9473 | 11.1136 | 11.8555 | 7.096226 | -0.7418966 | 0.9862406 | 3.373181 | 0.3584038 | 0.04144512
79.9573 | 11.0906 | 11.84107 | 7.09461 | -0.7504686 | 0.9847199 | 3.362786 | 0.3575523 | 0.04140036
79.9673 | 11.078 | 11.82667 | 7.092988 | -0.748669 | 0.9832104 | 3.352411 | 0.3567051 | 0.04135524
79.9773 | 11.0579 | 11.8123 | 7.091359 | -0.7543981 | 0.9817123 | 3.342055 | 0.3558621 | 0.04130977
79.9873 | 11.0404 | 11.79796 | 7.089724 | -0.7575564 | 0.9802256 | 3.33172 | 0.3550234 | 0.04126395
79.9973 | 11.022 | 11.78364 | 7.088082 | -0.7616442 | 0.97875 | 3.321405 | 0.3541888 | 0.04121778
80.0073 | 11.0089 | 11.76936 | 7.086435 | -0.7604612 | 0.9772856 | 3.311111 | 0.3533584 | 0.04117127
80.0173 | 10.9895 | 11.75511 | 7.084781 | -0.7656085 | 0.9758324 | 3.300839 | 0.3525323 | 0.04112443
80.0273 | 10.9765 | 11.74089 | 7.08312 | -0.7643852 | 0.9743904 | 3.290587 | 0.3517102 | 0.04107725
80.0373 | 10.935 | 11.72669 | 7.081454 | -0.791692 | 0.9729594 | 3.280357 | 0.3508923 | 0.04102975
80.0473 | 10.9287 | 11.71253 | 7.079781 | -0.7838293 | 0.9715395 | 3.270148 | 0.3500785 | 0.04098192
80.0573 | 10.9124 | 11.6984 | 7.078102 | -0.7859972 | 0.9701306 | 3.259962 | 0.3492688 | 0.04093378
80.0673 | 10.8987 | 11.6843 | 7.076417 | -0.7855956 | 0.9687327 | 3.249798 | 0.3484632 | 0.04088532
80.0773 | 10.8784 | 11.67023 | 7.074725 | -0.7918252 | 0.9673458 | 3.239656 | 0.3476616 | 0.04083656
80.0873 | 10.862 | 11.65619 | 7.073027 | -0.7941856 | 0.9659698 | 3.229537 | 0.3468641 | 0.04078749
80.0973 | 10.8498 | 11.64218 | 7.071323 | -0.7923775 | 0.9646045 | 3.219441 | 0.3460706 | 0.04073812
80.1073 | 10.8302 | 11.6282 | 7.069613 | -0.7980007 | 0.9632503 | 3.209368 | 0.3452811 | 0.04068847
80.1173 | 10.8137 | 11.61426 | 7.067896 | -0.8005555 | 0.9619067 | 3.199318 | 0.3444956 | 0.04063853
80.1273 | 10.7993 | 11.60034 | 7.066173 | -0.8010423 | 0.960574 | 3.189292 | 0.343714 | 0.0405883
80.1373 | 10.7655 | 11.58646 | 7.064444 | -0.8209607 | 0.959252 | 3.17929 | 0.3429364 | 0.0405378
80.1473 | 10.7577 | 11.57261 | 7.062709 | -0.8149114 | 0.9579407 | 3.169312 | 0.3421628 | 0.04048702
80.1573 | 10.7452 | 11.55879 | 7.060968 | -0.8135943 | 0.9566401 | 3.159357 | 0.341393 | 0.04043597
80.1673 | 10.727 | 11.54501 | 7.05922 | -0.8180094 | 0.9553501 | 3.149427 | 0.3406271 | 0.04038466
80.1773 | 10.7111 | 11.53126 | 7.057467 | -0.8201572 | 0.9540707 | 3.139522 | 0.3398651 | 0.04033308
80.1873 | 10.6969 | 11.51754 | 7.055707 | -0.8206379 | 0.9528019 | 3.129641 | 0.3391069 | 0.04028126
80.1973 | 10.6798 | 11.50385 | 7.053941 | -0.824051 | 0.9515435 | 3.119785 | 0.3383526 | 0.04022918
80.2073 | 10.662 | 11.4902 | 7.052169 | -0.8281972 | 0.9502957 | 3.109954 | 0.3376021 | 0.04017685
80.2173 | 10.6415 | 11.47658 | 7.05039 | -0.8350767 | 0.9490584 | 3.100148 | 0.3368554 | 0.04012429
80.2273 | 10.6302 | 11.46299 | 7.048606 | -0.8327889 | 0.9478315 | 3.090368 | 0.3361125 | 0.04007149
80.2373 | 10.6058 | 11.44943 | 7.046815 | -0.8436347 | 0.946615 | 3.080613 | 0.3353734 | 0.04001846
80.2473 | 10.5934 | 11.43591 | 7.045019 | -0.8425139 | 0.9454088 | 3.070883 | 0.334638 | 0.0399652
80.2573 | 10.5751 | 11.42243 | 7.043216 | -0.8473267 | 0.9442129 | 3.06118 | 0.3339064 | 0.03991172
80.2673 | 10.5603 | 11.40897 | 7.041407 | -0.8486732 | 0.9430274 | 3.051503 | 0.3331784 | 0.03985802
80.2773 | 10.5484 | 11.39555 | 7.039592 | -0.8471533 | 0.9418521 | 3.041851 | 0.3324542 | 0.0398041
80.2873 | 10.5307 | 11.38217 | 7.037771 | -0.8514673 | 0.940687 | 3.032226 | 0.3317337 | 0.03974998
80.2973 | 10.5057 | 11.36882 | 7.035943 | -0.8631155 | 0.9395322 | 3.022627 | 0.3310168 | 0.03969565
80.3073 | 10.493 | 11.3555 | 7.03411 | -0.8624976 | 0.9383875 | 3.013055 | 0.3303036 | 0.03964112
80.3173 | 10.4778 | 11.34221 | 7.032271 | -0.864414 | 0.9372529 | 3.00351 | 0.329594 | 0.0395864
80.3273 | 10.4616 | 11.32896 | 7.030425 | -0.867364 | 0.9361284 | 2.993991 | 0.3288881 | 0.03953148
80.3373 | 10.4417 | 11.31575 | 7.028574 | -0.8740491 | 0.935014 | 2.984499 | 0.3281857 | 0.03947638
80.3473 | 10.4326 | 11.30257 | 7.026717 | -0.8699681 | 0.9339095 | 2.975034 | 0.327487 | 0.03942109
80.3573 | 10.4192 | 11.28942 | 7.024853 | -0.8702218 | 0.9328151 | 2.965596 | 0.3267918 | 0.03936563
80.3673 | 10.4016 | 11.27631 | 7.022984 | -0.8747101 | 0.9317306 | 2.956186 | 0.3261002 | 0.03930999
80.3773 | 10.3852 | 11.26323 | 7.021108 | -0.878033 | 0.9306561 | 2.946803 | 0.3254121 | 0.03925418
80.3873 | 10.369 | 11.25019 | 7.019227 | -0.8811904 | 0.9295914 | 2.937447 | 0.3247275 | 0.03919821
80.3973 | 10.3568 | 11.23718 | 7.017339 | -0.8803828 | 0.9285367 | 2.928118 | 0.3240465 | 0.03914207
80.4073 | 10.3429 | 11.22421 | 7.015446 | -0.8813099 | 0.9274918 | 2.918818 | 0.3233689 | 0.03908578
80.4173 | 10.3343 | 11.21127 | 7.013546 | -0.8769718 | 0.9264567 | 2.909545 | 0.3226948 | 0.03902933
80.4273 | 10.3215 | 11.19837 | 7.011641 | -0.8768687 | 0.9254313 | 2.9003 | 0.3220242 | 0.03897273
80.4373 | 10.306 | 11.1855 | 7.00973 | -0.8795008 | 0.9244157 | 2.891083 | 0.3213571 | 0.03891599
80.4473 | 10.2936 | 11.17267 | 7.007812 | -0.8790678 | 0.9234097 | 2.881893 | 0.3206933 | 0.03885911
80.4573 | 10.2797 | 11.15987 | 7.005889 | -0.8801699 | 0.9224135 | 2.872732 | 0.320033 | 0.03880209
80.4673 | 10.2699 | 11.14711 | 7.00396 | -0.8772069 | 0.9214269 | 2.863599 | 0.3193762 | 0.03874493
80.4773 | 10.2556 | 11.13438 | 7.002025 | -0.878779 | 0.9204499 | 2.854494 | 0.3187226 | 0.03868764
80.4873 | 10.2447 | 11.12169 | 7.000084 | -0.8769867 | 0.9194825 | 2.845417 | 0.3180725 | 0.03863024
80.4972 | 10.2391 | 11.10915 | 6.998157 | -0.8700549 | 0.9185343 | 2.836458 | 0.3174324 | 0.03857328
80.5072 | 10.2252 | 11.09653 | 6.996204 | -0.8713327 | 0.9175858 | 2.827438 | 0.3167889 | 0.03851563
80.5172 | 10.2182 | 11.08395 | 6.994246 | -0.8657453 | 0.9166468 | 2.818446 | 0.3161488 | 0.03845787
80.5272 | 10.2047 | 11.07139 | 6.992281 | -0.8666939 | 0.9157174 | 2.809483 | 0.315512 | 0.03839999
80.5372 | 10.1904 | 11.05888 | 6.990311 | -0.8684772 | 0.9147972 | 2.800548 | 0.3148785 | 0.03834201
80.5472 | 10.176 | 11.0464 | 6.988335 | -0.8703959 | 0.9138865 | 2.791642 | 0.3142483 | 0.03828393
80.5572 | 10.1699 | 11.03395 | 6.986353 | -0.8640504 | 0.9129851 | 2.782765 | 0.3136214 | 0.03822575
80.5672 | 10.1608 | 11.02154 | 6.984366 | -0.8607401 | 0.9120931 | 2.773916 | 0.3129977 | 0.03816747
80.5772 | 10.1459 | 11.00917 | 6.982372 | -0.863265 | 0.9112104 | 2.765096 | 0.3123773 | 0.0381091
80.5872 | 10.1313 | 10.99683 | 6.980373 | -0.8655253 | 0.910337 | 2.756305 | 0.3117601 | 0.03805064
80.5972 | 10.1179 | 10.98452 | 6.978368 | -0.8666212 | 0.9094726 | 2.747543 | 0.3111462 | 0.0379921
80.6072 | 10.1081 | 10.97225 | 6.976357 | -0.8641525 | 0.9086176 | 2.738809 | 0.3105355 | 0.03793348
80.6172 | 10.0957 | 10.96002 | 6.97434 | -0.8643189 | 0.9077717 | 2.730104 | 0.3099279 | 0.03787477
80.6272 | 10.0868 | 10.94782 | 6.972318 | -0.861021 | 0.906935 | 2.721428 | 0.3093235 | 0.03781599
80.6372 | 10.0735 | 10.93566 | 6.97029 | -0.8621585 | 0.9061074 | 2.712782 | 0.3087223 | 0.03775714
80.6472 | 10.0599 | 10.92353 | 6.968256 | -0.8636312 | 0.9052888 | 2.704164 | 0.3081243 | 0.03769823
80.6572 | 10.0509 | 10.91144 | 6.966217 | -0.8605395 | 0.9044793 | 2.695575 | 0.3075294 | 0.03763924
80.6672 | 10.0368 | 10.89938 | 6.964172 | -0.8625829 | 0.9036788 | 2.687015 | 0.3069376 | 0.0375802
80.6772 | 10.0224 | 10.88736 | 6.962121 | -0.8649619 | 0.9028874 | 2.678484 | 0.3063489 | 0.0375211
80.6872 | 10.0077 | 10.87538 | 6.960064 | -0.8676761 | 0.9021048 | 2.669982 | 0.3057634 | 0.03746194
80.6972 | 9.9902 | 10.86343 | 6.958002 | -0.8732258 | 0.9013312 | 2.661509 | 0.3051809 | 0.03740273
80.7072 | 9.9843 | 10.85151 | 6.955934 | -0.8672107 | 0.9005664 | 2.653065 | 0.3046015 | 0.03734347
80.7172 | 9.9735 | 10.83963 | 6.953861 | -0.8661308 | 0.8998106 | 2.64465 | 0.3040252 | 0.03728417
80.7272 | 9.9627 | 10.82779 | 6.951782 | -0.8650863 | 0.8990634 | 2.636264 | 0.3034519 | 0.03722483
80.7372 | 9.9462 | 10.81598 | 6.949697 | -0.869777 | 0.8983253 | 2.627907 | 0.3028817 | 0.03716544
80.7472 | 9.9389 | 10.8042 | 6.947607 | -0.8653029 | 0.8975957 | 2.61958 | 0.3023146 | 0.03710602
80.7572 | 9.922 | 10.79246 | 6.945511 | -0.8704639 | 0.896875 | 2.611281 | 0.3017504 | 0.03704656
80.7672 | 9.914 | 10.78076 | 6.943409 | -0.8667601 | 0.8961629 | 2.603012 | 0.3011892 | 0.03698708
80.7772 | 9.9024 | 10.76909 | 6.941302 | -0.8666914 | 0.8954596 | 2.594771 | 0.300631 | 0.03692757
80.7872 | 9.8892 | 10.75746 | 6.93919 | -0.8682577 | 0.8947648 | 2.586559 | 0.3000758 | 0.03686803
80.7972 | 9.8788 | 10.74586 | 6.937072 | -0.8670592 | 0.8940787 | 2.578377 | 0.2995236 | 0.03680847
80.8072 | 9.8733 | 10.7343 | 6.934948 | -0.8609955 | 0.8934011 | 2.570223 | 0.2989743 | 0.03674889
80.8172 | 9.8698 | 10.72277 | 6.932819 | -0.8529668 | 0.8927322 | 2.562099 | 0.298428 | 0.03668929
80.8272 | 9.8631 | 10.71127 | 6.930684 | -0.8481731 | 0.8920717 | 2.554003 | 0.2978846 | 0.03662968
80.8372 | 9.8515 | 10.69981 | 6.928544 | -0.8483143 | 0.8914198 | 2.545936 | 0.2973442 | 0.03657006
80.8472 | 9.8463 | 10.68839 | 6.926398 | -0.84209 | 0.8907761 | 2.537899 | 0.2968066 | 0.03651043
80.8572 | 9.8373 | 10.677 | 6.924247 | -0.8397007 | 0.890141 | 2.52989 | 0.296272 | 0.0364508
80.8672 | 9.835 | 10.66565 | 6.922091 | -0.8306459 | 0.8895143 | 2.52191 | 0.2957402 | 0.03639116
80.8772 | 9.8319 | 10.65433 | 6.919929 | -0.822426 | 0.8888959 | 2.513958 | 0.2952113 | 0.03633152
80.8872 | 9.8198 | 10.64304 | 6.917761 | -0.8232407 | 0.8882859 | 2.506036 | 0.2946853 | 0.03627189
80.8972 | 9.8239 | 10.63179 | 6.915589 | -0.8078898 | 0.8876842 | 2.498143 | 0.2941621 | 0.03621226
80.9072 | 9.8224 | 10.62057 | 6.91341 | -0.7981735 | 0.8870907 | 2.490278 | 0.2936418 | 0.03615263
80.9172 | 9.818 | 10.60939 | 6.911227 | -0.7913916 | 0.8865055 | 2.482442 | 0.2931243 | 0.03609302
80.9272 | 9.8178 | 10.59824 | 6.909038 | -0.780444 | 0.8859285 | 2.474634 | 0.2926096 | 0.03603342
80.9372 | 9.8116 | 10.58713 | 6.906844 | -0.7755306 | 0.8853596 | 2.466856 | 0.2920977 | 0.03597383
80.9472 | 9.8103 | 10.57605 | 6.904644 | -0.7657517 | 0.8847989 | 2.459106 | 0.2915887 | 0.03591426
80.9572 | 9.8113 | 10.56501 | 6.902439 | -0.7537068 | 0.8842462 | 2.451384 | 0.2910824 | 0.0358547
80.9672 | 9.8028 | 10.554 | 6.900229 | -0.7511963 | 0.8837018 | 2.443691 | 0.2905789 | 0.03579517
80.9772 | 9.8012 | 10.54302 | 6.898014 | -0.7418194 | 0.8831652 | 2.436027 | 0.2900782 | 0.03573567
80.9872 | 9.7981 | 10.53208 | 6.895793 | -0.7339768 | 0.8826368 | 2.428391 | 0.2895802 | 0.03567618
80.9972 | 9.7996 | 10.52117 | 6.893567 | -0.7215679 | 0.8821162 | 2.420783 | 0.289085 | 0.03561673
81.0072 | 9.7929 | 10.51029 | 6.891336 | -0.7173931 | 0.8816037 | 2.413204 | 0.2885925 | 0.03555731
81.0172 | 9.7888 | 10.49945 | 6.889099 | -0.7106519 | 0.881099 | 2.405653 | 0.2881028 | 0.03549792
81.0272 | 9.7876 | 10.48864 | 6.886857 | -0.7010445 | 0.8806023 | 2.39813 | 0.2876157 | 0.03543856
81.0372 | 9.7759 | 10.47787 | 6.88461 | -0.7019705 | 0.8801133 | 2.390636 | 0.2871314 | 0.03537925
81.0472 | 9.7727 | 10.46713 | 6.882358 | -0.6944301 | 0.8796323 | 2.38317 | 0.2866498 | 0.03531997
81.0572 | 9.7634 | 10.45642 | 6.880101 | -0.6930233 | 0.879159 | 2.375732 | 0.2861708 | 0.03526073
81.0672 | 9.7645 | 10.44575 | 6.877839 | -0.6812498 | 0.8786935 | 2.368321 | 0.2856946 | 0.03520153
81.0771 | 9.7559 | 10.43522 | 6.875594 | -0.6793165 | 0.8782399 | 2.361014 | 0.2852255 | 0.03514298
81.0871 | 9.7488 | 10.42461 | 6.873321 | -0.6758091 | 0.8777897 | 2.35366 | 0.2847545 | 0.03508387
81.0971 | 9.7386 | 10.41403 | 6.871043 | -0.6754349 | 0.8773472 | 2.346333 | 0.2842862 | 0.03502482
81.1071 | 9.7312 | 10.40349 | 6.868761 | -0.6722934 | 0.8769122 | 2.339034 | 0.2838206 | 0.03496582
81.1171 | 9.724 | 10.39299 | 6.866473 | -0.6689856 | 0.8764848 | 2.331764 | 0.2833575 | 0.03490687
81.1271 | 9.7192 | 10.38251 | 6.86418 | -0.6633099 | 0.876065 | 2.32452 | 0.282897 | 0.03484797
81.1371 | 9.7052 | 10.37207 | 6.861882 | -0.6668679 | 0.8756527 | 2.317305 | 0.2824392 | 0.03478913
81.1471 | 9.6982 | 10.36166 | 6.859579 | -0.6634578 | 0.8752479 | 2.310117 | 0.281984 | 0.03473035
81.1571 | 9.6882 | 10.35128 | 6.857271 | -0.6630808 | 0.8748506 | 2.302957 | 0.2815314 | 0.03467163
81.1671 | 9.6809 | 10.34094 | 6.854958 | -0.6600359 | 0.8744606 | 2.295823 | 0.2810813 | 0.03461297
81.1771 | 9.673 | 10.33062 | 6.85264 | -0.6576242 | 0.8740781 | 2.288718 | 0.2806339 | 0.03455438
81.1871 | 9.6653 | 10.32034 | 6.850317 | -0.655044 | 0.8737029 | 2.28164 | 0.2801889 | 0.03449585
81.1971 | 9.6582 | 10.3101 | 6.847989 | -0.6518971 | 0.873335 | 2.274589 | 0.2797466 | 0.03443739
81.2071 | 9.6419 | 10.29988 | 6.845656 | -0.6579813 | 0.8729744 | 2.267565 | 0.2793068 | 0.03437899
81.2171 | 9.6319 | 10.2897 | 6.843318 | -0.6577983 | 0.8726211 | 2.260569 | 0.2788695 | 0.03432067
81.2271 | 9.6198 | 10.27955 | 6.840975 | -0.6597467 | 0.8722749 | 2.253599 | 0.2784348 | 0.03426243
81.2371 | 9.607 | 10.26943 | 6.838628 | -0.6624277 | 0.871936 | 2.246657 | 0.2780025 | 0.03420425
81.2471 | 9.5973 | 10.25934 | 6.836276 | -0.6620398 | 0.8716041 | 2.239741 | 0.2775728 | 0.03414616
81.2571 | 9.5862 | 10.24928 | 6.833918 | -0.6630842 | 0.8712794 | 2.232853 | 0.2771456 | 0.03408813
81.2671 | 9.5776 | 10.23926 | 6.831556 | -0.6616597 | 0.8709618 | 2.225991 | 0.2767209 | 0.03403019
81.2771 | 9.5692 | 10.22927 | 6.829189 | -0.6600672 | 0.8706512 | 2.219156 | 0.2762987 | 0.03397233
81.2871 | 9.5562 | 10.21931 | 6.826818 | -0.6631059 | 0.8703476 | 2.212347 | 0.2758789 | 0.03391455
81.2971 | 9.5447 | 10.20938 | 6.824441 | -0.6646757 | 0.870051 | 2.205565 | 0.2754616 | 0.03385686
81.3071 | 9.5224 | 10.19948 | 6.82206 | -0.677077 | 0.8697613 | 2.19881 | 0.2750468 | 0.03379925
81.3171 | 9.5151 | 10.18961 | 6.819674 | -0.6745091 | 0.8694785 | 2.19208 | 0.2746344 | 0.03374173
81.3271 | 9.5006 | 10.17977 | 6.817283 | -0.6791725 | 0.8692026 | 2.185378 | 0.2742245 | 0.0336843
81.3371 | 9.4924 | 10.16997 | 6.814888 | -0.6775666 | 0.8689335 | 2.178701 | 0.273817 | 0.03362695
81.3471 | 9.4815 | 10.16019 | 6.812488 | -0.6786917 | 0.8686711 | 2.172051 | 0.2734119 | 0.0335697
81.3571 | 9.4711 | 10.15045 | 6.810083 | -0.6793469 | 0.8684156 | 2.165426 | 0.2730093 | 0.03351254
81.3671 | 9.461 | 10.14073 | 6.807674 | -0.6797337 | 0.8681667 | 2.158828 | 0.2726091 | 0.03345548
81.3771 | 9.4499 | 10.13105 | 6.80526 | -0.6811501 | 0.8679246 | 2.152256 | 0.2722112 | 0.03339851
81.3871 | 9.4404 | 10.1214 | 6.802841 | -0.6809976 | 0.867689 | 2.14571 | 0.2718158 | 0.03334163
81.3971 | 9.4275 | 10.11177 | 6.800418 | -0.6842746 | 0.8674601 | 2.139189 | 0.2714228 | 0.03328486
81.4071 | 9.416 | 10.10218 | 6.79799 | -0.6861828 | 0.8672377 | 2.132694 | 0.2710321 | 0.03322819
81.4171 | 9.4061 | 10.09262 | 6.795558 | -0.6865201 | 0.8670219 | 2.126225 | 0.2706439 | 0.03317162
81.4271 | 9.3942 | 10.08309 | 6.793121 | -0.6888883 | 0.8668125 | 2.119781 | 0.2702579 | 0.03311515
81.4371 | 9.3862 | 10.07359 | 6.79068 | -0.6873855 | 0.8666096 | 2.113363 | 0.2698744 | 0.03305879
81.4471 | 9.3753 | 10.06411 | 6.788234 | -0.6888131 | 0.8664132 | 2.10697 | 0.2694932 | 0.03300253
81.4571 | 9.3624 | 10.05467 | 6.785784 | -0.6922697 | 0.866223 | 2.100602 | 0.2691143 | 0.03294637
81.4671 | 9.3517 | 10.04526 | 6.783329 | -0.6935568 | 0.8660393 | 2.09426 | 0.2687377 | 0.03289033
81.4771 | 9.3433 | 10.03587 | 6.78087 | -0.6925723 | 0.8658618 | 2.087943 | 0.2683635 | 0.03283439
81.4871 | 9.3329 | 10.02652 | 6.778406 | -0.693618 | 0.8656906 | 2.081651 | 0.2679917 | 0.03277857
81.4971 | 9.3203 | 10.01719 | 6.775938 | -0.6968922 | 0.8655256 | 2.075384 | 0.2676221 | 0.03272285
81.5071 | 9.3048 | 10.0079 | 6.773466 | -0.7030962 | 0.8653669 | 2.069142 | 0.2672548 | 0.03266725
81.5171 | 9.2894 | 9.998628 | 6.770989 | -0.7092285 | 0.8652142 | 2.062924 | 0.2668899 | 0.03261176
81.5271 | 9.2729 | 9.98939 | 6.768508 | -0.7164905 | 0.8650677 | 2.056731 | 0.2665272 | 0.03255639
81.5371 | 9.2702 | 9.980181 | 6.766022 | -0.7099808 | 0.8649272 | 2.050563 | 0.2661668 | 0.03250114
81.5471 | 9.2566 | 9.971 | 6.763533 | -0.7143999 | 0.8647928 | 2.04442 | 0.2658088 | 0.032446
81.5571 | 9.2434 | 9.961847 | 6.761038 | -0.7184474 | 0.8646644 | 2.038301 | 0.2654529 | 0.03239098
81.5671 | 9.2255 | 9.952724 | 6.75854 | -0.7272235 | 0.8645419 | 2.032206 | 0.2650994 | 0.03233609
81.5771 | 9.216 | 9.943628 | 6.756038 | -0.7276278 | 0.8644253 | 2.026135 | 0.2647481 | 0.03228131
81.5871 | 9.1973 | 9.934561 | 6.753531 | -0.7372605 | 0.8643146 | 2.020089 | 0.264399 | 0.03222666
81.5971 | 9.181 | 9.925521 | 6.75102 | -0.7445213 | 0.8642097 | 2.014067 | 0.2640522 | 0.03217213
81.6071 | 9.165 | 9.91651 | 6.748505 | -0.7515097 | 0.8641106 | 2.008069 | 0.2637077 | 0.03211773
81.6171 | 9.1538 | 9.907527 | 6.745986 | -0.7537266 | 0.8640172 | 2.002095 | 0.2633653 | 0.03206345
81.6271 | 9.1358 | 9.898571 | 6.743462 | -0.7627708 | 0.8639296 | 1.996144 | 0.2630252 | 0.03200929
81.6371 | 9.1256 | 9.889643 | 6.740935 | -0.7640432 | 0.8638476 | 1.990218 | 0.2626873 | 0.03195527
81.6471 | 9.113 | 9.880743 | 6.738403 | -0.7677426 | 0.8637712 | 1.984315 | 0.2623517 | 0.03190137
81.6571 | 9.0944 | 9.87187 | 6.735867 | -0.7774701 | 0.8637004 | 1.978436 | 0.2620183 | 0.03184761
81.667 | 9.0882 | 9.863113 | 6.733353 | -0.7749125 | 0.863636 | 1.972639 | 0.2616904 | 0.03179451
81.677 | 9.0715 | 9.854294 | 6.730809 | -0.7827939 | 0.8635763 | 1.966806 | 0.2613613 | 0.03174101
81.687 | 9.0593 | 9.845503 | 6.728262 | -0.7862026 | 0.863522 | 1.960997 | 0.2610344 | 0.03168764
81.697 | 9.0462 | 9.836738 | 6.72571 | -0.7905379 | 0.863473 | 1.955211 | 0.2607097 | 0.03163441
81.707 | 9.0326 | 9.828 | 6.723154 | -0.7954005 | 0.8634294 | 1.949448 | 0.2603872 | 0.03158131
81.717 | 9.0219 | 9.81929 | 6.720595 | -0.7973897 | 0.8633913 | 1.943709 | 0.2600668 | 0.03152835
81.727 | 9.0108 | 9.810606 | 6.718031 | -0.7998056 | 0.8633583 | 1.937992 | 0.2597486 | 0.03147552
81.737 | 9.004 | 9.801948 | 6.715464 | -0.797948 | 0.8633306 | 1.932298 | 0.2594326 | 0.03142284
81.747 | 8.9909 | 9.793317 | 6.712892 | -0.8024169 | 0.8633081 | 1.926627 | 0.2591187 | 0.03137029
81.757 | 8.9842 | 9.784712 | 6.710317 | -0.800512 | 0.8632907 | 1.920979 | 0.258807 | 0.03131789
81.767 | 8.9776 | 9.776133 | 6.707738 | -0.7985334 | 0.8632786 | 1.915354 | 0.2584974 | 0.03126562
81.777 | 8.9666 | 9.767581 | 6.705155 | -0.8009808 | 0.8632714 | 1.909751 | 0.2581899 | 0.0312135
81.787 | 8.9613 | 9.759054 | 6.702569 | -0.7977543 | 0.8632693 | 1.90417 | 0.2578846 | 0.03116152
81.797 | 8.9493 | 9.750554 | 6.699978 | -0.8012537 | 0.8632721 | 1.898612 | 0.2575814 | 0.03110969
81.807 | 8.9445 | 9.742079 | 6.697384 | -0.7975787 | 0.8632799 | 1.893076 | 0.2572803 | 0.031058
81.817 | 8.9341 | 9.73363 | 6.694787 | -0.7995295 | 0.8632926 | 1.887563 | 0.2569813 | 0.03100645
81.827 | 8.9254 | 9.725206 | 6.692185 | -0.7998058 | 0.8633102 | 1.882071 | 0.2566845 | 0.03095506
81.837 | 8.9166 | 9.716807 | 6.68958 | -0.8002073 | 0.8633325 | 1.876601 | 0.2563897 | 0.03090381
81.847 | 8.9129 | 9.708434 | 6.686971 | -0.7955344 | 0.8633596 | 1.871154 | 0.2560971 | 0.03085271
81.857 | 8.9004 | 9.700087 | 6.684359 | -0.7996866 | 0.8633915 | 1.865728 | 0.2558065 | 0.03080176
81.867 | 8.8925 | 9.691764 | 6.681743 | -0.7992637 | 0.8634279 | 1.860324 | 0.255518 | 0.03075096
81.877 | 8.8866 | 9.683466 | 6.679123 | -0.7968658 | 0.863469 | 1.854942 | 0.2552316 | 0.03070032
81.887 | 8.8792 | 9.675193 | 6.6765 | -0.7959929 | 0.8635148 | 1.849581 | 0.2549473 | 0.03064982
81.897 | 8.8619 | 9.666945 | 6.673873 | -0.8050448 | 0.8635649 | 1.844242 | 0.2546651 | 0.03059948
81.907 | 8.8527 | 9.658721 | 6.671243 | -0.8060211 | 0.8636197 | 1.838924 | 0.2543849 | 0.03054929
81.917 | 8.8444 | 9.650522 | 6.668609 | -0.806122 | 0.8636787 | 1.833628 | 0.2541068 | 0.03049926
81.927 | 8.8379 | 9.642347 | 6.665972 | -0.804447 | 0.8637419 | 1.828353 | 0.2538306 | 0.03044938
81.937 | 8.8303 | 9.634197 | 6.663332 | -0.8038965 | 0.8638098 | 1.823099 | 0.2535566 | 0.03039966
81.947 | 8.8203 | 9.62607 | 6.660688 | -0.8057703 | 0.863882 | 1.817866 | 0.2532846 | 0.0303501
81.957 | 8.8138 | 9.617968 | 6.65804 | -0.804168 | 0.8639584 | 1.812654 | 0.2530147 | 0.03030069
81.967 | 8.8034 | 9.60989 | 6.65539 | -0.8064898 | 0.8640391 | 1.807463 | 0.2527468 | 0.03025144
81.977 | 8.8012 | 9.601835 | 6.652736 | -0.8006354 | 0.8641239 | 1.802292 | 0.252481 | 0.03020235
81.987 | 8.7883 | 9.593805 | 6.650078 | -0.8055046 | 0.8642128 | 1.797143 | 0.2522172 | 0.03015342
81.997 | 8.7721 | 9.585798 | 6.647418 | -0.8136976 | 0.8643058 | 1.792014 | 0.2519554 | 0.03010466
82.007 | 8.7707 | 9.577814 | 6.644754 | -0.8071139 | 0.8644028 | 1.786906 | 0.2516956 | 0.03005605
82.017 | 8.7675 | 9.569854 | 6.642087 | -0.8023536 | 0.8645037 | 1.781818 | 0.2514379 | 0.03000761
82.027 | 8.7607 | 9.561917 | 6.639416 | -0.8012165 | 0.8646086 | 1.77675 | 0.2511822 | 0.02995932
82.037 | 8.7531 | 9.554003 | 6.636743 | -0.8009026 | 0.8647174 | 1.771703 | 0.2509284 | 0.02991121
82.047 | 8.749 | 9.546112 | 6.634066 | -0.7971117 | 0.8648299 | 1.766675 | 0.2506767 | 0.02986325
82.057 | 8.7434 | 9.538244 | 6.631387 | -0.7948439 | 0.8649463 | 1.761669 | 0.2504269 | 0.02981546
82.067 | 8.7463 | 9.530399 | 6.628704 | -0.7840989 | 0.8650663 | 1.756682 | 0.2501792 | 0.02976784
82.077 | 8.7416 | 9.522577 | 6.626018 | -0.7809766 | 0.8651901 | 1.751715 | 0.2499334 | 0.02972038
82.087 | 8.7332 | 9.514777 | 6.623329 | -0.7815768 | 0.8653175 | 1.746768 | 0.2496896 | 0.02967309
82.097 | 8.7305 | 9.506999 | 6.620637 | -0.7764995 | 0.8654484 | 1.74184 | 0.2494478 | 0.02962597
82.107 | 8.7272 | 9.499245 | 6.617942 | -0.7720446 | 0.8655829 | 1.736933 | 0.2492081 | 0.02957902
82.117 | 8.7263 | 9.491512 | 6.615244 | -0.7652118 | 0.8657209 | 1.732045 | 0.2489702 | 0.02953223
82.127 | 8.7266 | 9.483801 | 6.612543 | -0.7572013 | 0.8658622 | 1.727176 | 0.2487343 | 0.02948562
82.137 | 8.7247 | 9.476113 | 6.609839 | -0.7514128 | 0.866007 | 1.722327 | 0.2485004 | 0.02943917
82.147 | 8.7254 | 9.468446 | 6.607132 | -0.7430462 | 0.8661551 | 1.717498 | 0.2482684 | 0.02939289
82.157 | 8.7224 | 9.460801 | 6.604423 | -0.7384015 | 0.8663064 | 1.712687 | 0.2480384 | 0.02934679
82.167 | 8.7203 | 9.453179 | 6.60171 | -0.7328787 | 0.8664611 | 1.707896 | 0.2478104 | 0.02930086
82.177 | 8.7203 | 9.445577 | 6.598995 | -0.7252771 | 0.8666188 | 1.703124 | 0.2475843 | 0.02925509
82.187 | 8.718 | 9.437997 | 6.596277 | -0.7199971 | 0.8667797 | 1.698371 | 0.2473602 | 0.0292095
82.197 | 8.7103 | 9.430438 | 6.593556 | -0.7201385 | 0.8669437 | 1.693637 | 0.247138 | 0.02916409
82.207 | 8.7056 | 9.422901 | 6.590832 | -0.7173012 | 0.8671106 | 1.688922 | 0.2469177 | 0.02911884
82.217 | 8.706 | 9.415385 | 6.588106 | -0.7093851 | 0.8672806 | 1.684225 | 0.2466994 | 0.02907378
82.227 | 8.7008 | 9.40789 | 6.585377 | -0.70709 | 0.8674534 | 1.679547 | 0.246483 | 0.02902888
82.237 | 8.6944 | 9.400416 | 6.582646 | -0.7060158 | 0.8676292 | 1.674888 | 0.2462685 | 0.02898416
82.2469 | 8.6892 | 9.393036 | 6.579939 | -0.7038364 | 0.8678063 | 1.670293 | 0.2460581 | 0.02894005
82.2569 | 8.6901 | 9.385604 | 6.577202 | -0.6955035 | 0.8679875 | 1.665671 | 0.2458475 | 0.02889568
82.2669 | 8.68 | 9.378191 | 6.574463 | -0.6981913 | 0.8681715 | 1.661067 | 0.2456388 | 0.02885149
82.2769 | 8.6731 | 9.3708 | 6.571721 | -0.6976997 | 0.8683581 | 1.656481 | 0.2454319 | 0.02880747
82.2869 | 8.6624 | 9.363428 | 6.568977 | -0.7010284 | 0.8685474 | 1.651914 | 0.245227 | 0.02876363
82.2969 | 8.6529 | 9.356077 | 6.56623 | -0.7031773 | 0.8687392 | 1.647364 | 0.245024 | 0.02871996
82.3069 | 8.6471 | 9.348747 | 6.563481 | -0.7016465 | 0.8689334 | 1.642833 | 0.2448229 | 0.02867647
82.3169 | 8.6378 | 9.341436 | 6.560729 | -0.7036358 | 0.8691302 | 1.63832 | 0.2446237 | 0.02863317
82.3269 | 8.6322 | 9.334145 | 6.557975 | -0.7019449 | 0.8693293 | 1.633824 | 0.2444264 | 0.02859003
82.3369 | 8.6215 | 9.326874 | 6.555219 | -0.7053741 | 0.8695308 | 1.629347 | 0.244231 | 0.02854708
82.3469 | 8.6161 | 9.319623 | 6.55246 | -0.703523 | 0.8697345 | 1.624887 | 0.2440375 | 0.02850431
82.3569 | 8.6066 | 9.312392 | 6.549699 | -0.7057915 | 0.8699405 | 1.620445 | 0.2438458 | 0.02846171
82.3669 | 8.6011 | 9.305179 | 6.546935 | -0.7040794 | 0.8701486 | 1.61602 | 0.2436561 | 0.0284193
82.3769 | 8.5909 | 9.297987 | 6.54417 | -0.7070871 | 0.8703589 | 1.611613 | 0.2434682 | 0.02837706
82.3869 | 8.5794 | 9.290814 | 6.541402 | -0.7114138 | 0.8705712 | 1.607223 | 0.2432822 | 0.02833501
82.3969 | 8.5761 | 9.28366 | 6.538632 | -0.7075598 | 0.8707855 | 1.602851 | 0.2430981 | 0.02829313
82.4069 | 8.575 | 9.276525 | 6.53586 | -0.7015249 | 0.8710018 | 1.598496 | 0.2429159 | 0.02825143
82.4169 | 8.5633 | 9.269409 | 6.533086 | -0.7061091 | 0.87122 | 1.594158 | 0.2427355 | 0.02820991
82.4269 | 8.5625 | 9.262312 | 6.530309 | -0.6998122 | 0.87144 | 1.589837 | 0.242557 | 0.02816858
82.4369 | 8.5576 | 9.255234 | 6.527531 | -0.6976341 | 0.8716619 | 1.585534 | 0.2423804 | 0.02812742
82.4469 | 8.5524 | 9.248175 | 6.52475 | -0.6957746 | 0.8718854 | 1.581247 | 0.2422056 | 0.02808645
82.4569 | 8.552 | 9.241134 | 6.521968 | -0.6891338 | 0.8721106 | 1.576977 | 0.2420327 | 0.02804565
82.4669 | 8.547 | 9.234112 | 6.519183 | -0.6871115 | 0.8723375 | 1.572724 | 0.2418616 | 0.02800504
82.4769 | 8.5393 | 9.227107 | 6.516397 | -0.6878075 | 0.8725658 | 1.568488 | 0.2416924 | 0.02796461
82.4869 | 8.5388 | 9.220122 | 6.513609 | -0.6813218 | 0.8727957 | 1.564268 | 0.2415251 | 0.02792436
82.4969 | 8.5359 | 9.213154 | 6.510819 | -0.6772544 | 0.8730271 | 1.560065 | 0.2413596 | 0.02788429
82.5069 | 8.5314 | 9.206205 | 6.508027 | -0.6748049 | 0.8732598 | 1.555878 | 0.2411959 | 0.0278444
82.5169 | 8.5302 | 9.199274 | 6.505233 | -0.6690736 | 0.8734939 | 1.551708 | 0.2410341 | 0.02780469
82.5269 | 8.5299 | 9.19236 | 6.502437 | -0.6624599 | 0.8737293 | 1.547554 | 0.2408741 | 0.02776516
82.5369 | 8.5268 | 9.185464 | 6.49964 | -0.6586642 | 0.8739658 | 1.543417 | 0.240716 | 0.02772582
82.5469 | 8.5252 | 9.178586 | 6.496841 | -0.6533861 | 0.8742036 | 1.539295 | 0.2405597 | 0.02768665
82.5569 | 8.5163 | 9.171725 | 6.49404 | -0.6554254 | 0.8744424 | 1.53519 | 0.2404053 | 0.02764767
82.5669 | 8.5152 | 9.164882 | 6.491237 | -0.6496824 | 0.8746823 | 1.531101 | 0.2402526 | 0.02760887
82.5769 | 8.5102 | 9.158057 | 6.488433 | -0.6478566 | 0.8749231 | 1.527028 | 0.2401018 | 0.02757025
82.5869 | 8.509 | 9.151248 | 6.485628 | -0.6422483 | 0.8751649 | 1.522971 | 0.2399529 | 0.02753181
82.5969 | 8.5059 | 9.144457 | 6.482821 | -0.6385569 | 0.8754076 | 1.518929 | 0.2398057 | 0.02749355
82.6069 | 8.5051 | 9.137683 | 6.480012 | -0.6325826 | 0.875651 | 1.514904 | 0.2396604 | 0.02745546
82.6169 | 8.4996 | 9.130925 | 6.477201 | -0.6313254 | 0.8758953 | 1.510894 | 0.2395169 | 0.02741757
82.6269 | 8.4902 | 9.124185 | 6.47439 | -0.6339849 | 0.8761402 | 1.5069 | 0.2393753 | 0.02737985
82.6369 | 8.49 | 9.117461 | 6.471577 | -0.6274612 | 0.8763857 | 1.502921 | 0.2392354 | 0.02734231
82.6469 | 8.4803 | 9.110754 | 6.468762 | -0.6304541 | 0.8766318 | 1.498958 | 0.2390974 | 0.02730495
82.6569 | 8.4784 | 9.104064 | 6.465946 | -0.6256637 | 0.8768784 | 1.49501 | 0.2389611 | 0.02726777
82.6669 | 8.4737 | 9.09739 | 6.463129 | -0.6236898 | 0.8771255 | 1.491078 | 0.2388267 | 0.02723076
82.6769 | 8.466 | 9.090732 | 6.46031 | -0.624732 | 0.877373 | 1.487161 | 0.2386941 | 0.02719394
82.6869 | 8.4616 | 9.084091 | 6.45749 | -0.6224908 | 0.8776208 | 1.483259 | 0.2385634 | 0.0271573
82.6969 | 8.4606 | 9.077465 | 6.454669 | -0.6168655 | 0.8778688 | 1.479372 | 0.2384344 | 0.02712083
82.7069 | 8.4575 | 9.070856 | 6.451847 | -0.6133563 | 0.8781171 | 1.4755 | 0.2383072 | 0.02708455
82.7169 | 8.4496 | 9.064263 | 6.449024 | -0.614663 | 0.8783655 | 1.471644 | 0.2381818 | 0.02704844
82.7269 | 8.4472 | 9.057686 | 6.446199 | -0.6104857 | 0.878614 | 1.467802 | 0.2380583 | 0.02701251
82.7369 | 8.4417 | 9.051124 | 6.443373 | -0.6094241 | 0.8788626 | 1.463975 | 0.2379365 | 0.02697675
82.7469 | 8.4366 | 9.044578 | 6.440547 | -0.6079783 | 0.8791111 | 1.460163 | 0.2378165 | 0.02694118
82.7569 | 8.4326 | 9.038048 | 6.437719 | -0.6054479 | 0.8793594 | 1.456365 | 0.2376983 | 0.02690578
82.7669 | 8.4269 | 9.031533 | 6.43489 | -0.6046331 | 0.8796076 | 1.452583 | 0.237582 | 0.02687055
82.7769 | 8.4242 | 9.025034 | 6.432061 | -0.6008336 | 0.8798556 | 1.448815 | 0.2374674 | 0.0268355
82.7869 | 8.4218 | 9.018549 | 6.42923 | -0.5967494 | 0.8801034 | 1.445061 | 0.2373546 | 0.02680063
82.7969 | 8.4196 | 9.01208 | 6.426398 | -0.5924804 | 0.8803507 | 1.441322 | 0.2372436 | 0.02676593
82.8069 | 8.4168 | 9.005627 | 6.423566 | -0.5888266 | 0.8805977 | 1.437597 | 0.2371344 | 0.0267314
82.8169 | 8.4147 | 8.999188 | 6.420733 | -0.5844876 | 0.8808441 | 1.433887 | 0.237027 | 0.02669705
82.8269 | 8.4122 | 8.992764 | 6.417899 | -0.5805635 | 0.88109 | 1.430191 | 0.2369214 | 0.02666287
82.8368 | 8.4048 | 8.98642 | 6.415092 | -0.5816198 | 0.881333 | 1.426547 | 0.2368185 | 0.0266292
82.8468 | 8.4061 | 8.980025 | 6.412257 | -0.5739252 | 0.8815776 | 1.422879 | 0.2367165 | 0.02659536
82.8568 | 8.4003 | 8.973645 | 6.409421 | -0.5733451 | 0.8818215 | 1.419225 | 0.2366162 | 0.0265617
82.8668 | 8.3969 | 8.96728 | 6.406584 | -0.5703796 | 0.8820646 | 1.415585 | 0.2365177 | 0.0265282
82.8768 | 8.3944 | 8.960928 | 6.403747 | -0.5665285 | 0.8823069 | 1.411959 | 0.236421 | 0.02649488
82.8868 | 8.3965 | 8.954592 | 6.400909 | -0.5580918 | 0.8825483 | 1.408347 | 0.236326 | 0.02646172
82.8968 | 8.3928 | 8.948269 | 6.39807 | -0.5554691 | 0.8827886 | 1.404749 | 0.2362329 | 0.02642873
82.9068 | 8.3919 | 8.941961 | 6.395231 | -0.5500608 | 0.8830279 | 1.401164 | 0.2361415 | 0.02639592
82.9168 | 8.3907 | 8.935666 | 6.392392 | -0.5449664 | 0.8832661 | 1.397594 | 0.2360519 | 0.02636326
82.9268 | 8.3927 | 8.929386 | 6.389552 | -0.536686 | 0.8835031 | 1.394036 | 0.2359641 | 0.02633078
82.9368 | 8.389 | 8.923119 | 6.386711 | -0.5341194 | 0.8837388 | 1.390493 | 0.235878 | 0.02629846
82.9468 | 8.3842 | 8.916867 | 6.383871 | -0.5326667 | 0.8839732 | 1.386963 | 0.2357938 | 0.02626631
82.9568 | 8.3847 | 8.910628 | 6.38103 | -0.5259275 | 0.8842062 | 1.383446 | 0.2357113 | 0.02623432
82.9668 | 8.3847 | 8.904402 | 6.378189 | -0.5197022 | 0.8844379 | 1.379943 | 0.2356305 | 0.0262025
82.9768 | 8.3827 | 8.89819 | 6.375347 | -0.5154901 | 0.8846679 | 1.376453 | 0.2355516 | 0.02617083
82.9868 | 8.3804 | 8.891991 | 6.372505 | -0.5115914 | 0.8848964 | 1.372976 | 0.2354744 | 0.02613933
82.9968 | 8.3788 | 8.885806 | 6.369664 | -0.5070061 | 0.8851232 | 1.369512 | 0.235399 | 0.02610799
83.0068 | 8.3815 | 8.879634 | 6.366822 | -0.498134 | 0.8853483 | 1.366062 | 0.2353254 | 0.02607682
83.0168 | 8.3795 | 8.873475 | 6.36398 | -0.493975 | 0.8855716 | 1.362625 | 0.2352535 | 0.0260458
83.0268 | 8.3789 | 8.867329 | 6.361137 | -0.4884291 | 0.8857931 | 1.3592 | 0.2351834 | 0.02601494
83.0368 | 8.3735 | 8.861196 | 6.358295 | -0.4876961 | 0.8860127 | 1.355789 | 0.2351151 | 0.02598423
83.0468 | 8.3729 | 8.855076 | 6.355453 | -0.482176 | 0.8862303 | 1.35239 | 0.2350486 | 0.02595369
83.0568 | 8.3688 | 8.848969 | 6.352611 | -0.4801687 | 0.8864458 | 1.349005 | 0.2349838 | 0.0259233
83.0668 | 8.3619 | 8.842874 | 6.349769 | -0.4809739 | 0.8866593 | 1.345632 | 0.2349208 | 0.02589307
83.0768 | 8.361 | 8.836792 | 6.346927 | -0.4757919 | 0.8868705 | 1.342272 | 0.2348595 | 0.02586299
83.0868 | 8.3579 | 8.830722 | 6.344086 | -0.4728223 | 0.8870795 | 1.338924 | 0.2348001 | 0.02583306
83.0968 | 8.3554 | 8.824665 | 6.341244 | -0.4692651 | 0.8872861 | 1.335589 | 0.2347423 | 0.02580328
83.1068 | 8.3514 | 8.81862 | 6.338403 | -0.4672201 | 0.8874904 | 1.332267 | 0.2346864 | 0.02577366
83.1168 | 8.3512 | 8.812587 | 6.335562 | -0.4613875 | 0.8876922 | 1.328957 | 0.2346322 | 0.02574419
83.1268 | 8.343 | 8.806567 | 6.332721 | -0.463567 | 0.8878915 | 1.325659 | 0.2345798 | 0.02571486
83.1368 | 8.3379 | 8.800559 | 6.329881 | -0.4626587 | 0.8880882 | 1.322374 | 0.2345292 | 0.02568568
83.1468 | 8.3362 | 8.794562 | 6.327042 | -0.4583621 | 0.8882821 | 1.319102 | 0.2344803 | 0.02565665
83.1568 | 8.3301 | 8.788577 | 6.324202 | -0.4584775 | 0.8884734 | 1.315841 | 0.2344332 | 0.02562777
83.1668 | 8.3321 | 8.782605 | 6.321363 | -0.4505047 | 0.8886619 | 1.312593 | 0.2343878 | 0.02559903
83.1768 | 8.3307 | 8.776644 | 6.318525 | -0.4459436 | 0.8888475 | 1.309356 | 0.2343442 | 0.02557043
83.1868 | 8.3243 | 8.770694 | 6.315687 | -0.4463941 | 0.8890302 | 1.306132 | 0.2343024 | 0.02554198
83.1968 | 8.3161 | 8.764756 | 6.31285 | -0.4486562 | 0.8892098 | 1.30292 | 0.2342624 | 0.02551367
83.2068 | 8.322 | 8.75883 | 6.310014 | -0.4368297 | 0.8893863 | 1.29972 | 0.2342241 | 0.0254855
83.2168 | 8.3162 | 8.752915 | 6.307178 | -0.4367147 | 0.8895598 | 1.296532 | 0.2341876 | 0.02545746
83.2268 | 8.3131 | 8.747011 | 6.304343 | -0.4339109 | 0.88973 | 1.293356 | 0.2341528 | 0.02542957
83.2368 | 8.3115 | 8.741118 | 6.301508 | -0.4296183 | 0.8898969 | 1.290191 | 0.2341198 | 0.02540181
83.2468 | 8.3109 | 8.735237 | 6.298675 | -0.4243368 | 0.8900605 | 1.287038 | 0.2340886 | 0.02537419
83.2568 | 8.31 | 8.729366 | 6.295842 | -0.4193662 | 0.8902206 | 1.283897 | 0.2340591 | 0.0253467
83.2668 | 8.3104 | 8.723507 | 6.293011 | -0.4131068 | 0.8903773 | 1.280768 | 0.2340314 | 0.02531934
83.2768 | 8.304 | 8.717658 | 6.29018 | -0.413658 | 0.8905304 | 1.27765 | 0.2340055 | 0.02529211
83.2868 | 8.3008 | 8.71182 | 6.28735 | -0.4110203 | 0.8906799 | 1.274544 | 0.2339814 | 0.02526502
83.2968 | 8.2962 | 8.705993 | 6.284521 | -0.4097932 | 0.8908256 | 1.271449 | 0.233959 | 0.02523805
83.3068 | 8.2926 | 8.700177 | 6.281694 | -0.4075766 | 0.8909676 | 1.268366 | 0.2339384 | 0.02521121
83.3168 | 8.2871 | 8.694371 | 6.278867 | -0.4072707 | 0.8911057 | 1.265294 | 0.2339195 | 0.0251845
83.3268 | 8.2911 | 8.688575 | 6.276041 | -0.3974752 | 0.89124 | 1.262233 | 0.2339024 | 0.02515791
83.3368 | 8.2873 | 8.68279 | 6.273217 | -0.39549 | 0.8913702 | 1.259184 | 0.2338871 | 0.02513145
83.3468 | 8.2803 | 8.677015 | 6.270394 | -0.3967152 | 0.8914964 | 1.256146 | 0.2338736 | 0.02510511
83.3568 | 8.2781 | 8.671251 | 6.267572 | -0.3931506 | 0.8916185 | 1.253119 | 0.2338618 | 0.02507889
83.3668 | 8.2705 | 8.665496 | 6.264752 | -0.3949962 | 0.8917364 | 1.250103 | 0.2338518 | 0.02505279
83.3768 | 8.2645 | 8.659752 | 6.261933 | -0.3952517 | 0.89185 | 1.247099 | 0.2338436 | 0.02502681
83.3868 | 8.2569 | 8.654017 | 6.259115 | -0.3971173 | 0.8919594 | 1.244105 | 0.2338371 | 0.02500094
83.3968 | 8.2575 | 8.648293 | 6.256299 | -0.3907929 | 0.8920644 | 1.241122 | 0.2338324 | 0.02497519
83.4068 | 8.2456 | 8.642578 | 6.253484 | -0.3969783 | 0.8921648 | 1.238151 | 0.2338295 | 0.02494956
83.4168 | 8.2482 | 8.636873 | 6.250671 | -0.3886733 | 0.8922607 | 1.23519 | 0.2338283 | 0.02492403
83.4267 | 8.2399 | 8.631235 | 6.247887 | -0.3913351 | 0.8923512 | 1.232269 | 0.233829 | 0.02489888
83.4367 | 8.2355 | 8.625549 | 6.245077 | -0.3900493 | 0.8924378 | 1.22933 | 0.2338314 | 0.02487358
83.4467 | 8.2357 | 8.619873 | 6.242269 | -0.3841731 | 0.8925198 | 1.226401 | 0.2338356 | 0.02484838
83.4567 | 8.225 | 8.614207 | 6.239462 | -0.3892065 | 0.892597 | 1.223483 | 0.2338415 | 0.02482329
83.4667 | 8.2287 | 8.608549 | 6.236657 | -0.3798493 | 0.8926694 | 1.220576 | 0.2338492 | 0.02479831
83.4767 | 8.2243 | 8.602901 | 6.233854 | -0.3786013 | 0.8927367 | 1.217679 | 0.2338587 | 0.02477343
83.4867 | 8.2221 | 8.597263 | 6.231052 | -0.3751625 | 0.892799 | 1.214792 | 0.23387 | 0.02474865
83.4967 | 8.2147 | 8.591633 | 6.228253 | -0.376933 | 0.8928563 | 1.211917 | 0.233883 | 0.02472398
83.5067 | 8.2153 | 8.586013 | 6.225455 | -0.3707126 | 0.8929085 | 1.209051 | 0.2338979 | 0.0246994
83.5167 | 8.2187 | 8.580401 | 6.22266 | -0.3617012 | 0.8929554 | 1.206197 | 0.2339145 | 0.02467492
83.5267 | 8.2159 | 8.574799 | 6.219866 | -0.3588989 | 0.8929972 | 1.203352 | 0.2339329 | 0.02465054
83.5367 | 8.2166 | 8.569205 | 6.217075 | -0.3526052 | 0.8930334 | 1.200518 | 0.233953 | 0.02462625
83.5467 | 8.2142 | 8.563621 | 6.214285 | -0.3494206 | 0.8930644 | 1.197694 | 0.233975 | 0.02460205
83.5567 | 8.2148 | 8.558045 | 6.211498 | -0.3432446 | 0.8930899 | 1.19488 | 0.2339987 | 0.02457795
83.5667 | 8.2176 | 8.552477 | 6.208713 | -0.3348775 | 0.8931098 | 1.192076 | 0.2340243 | 0.02455394
83.5767 | 8.2189 | 8.546919 | 6.20593 | -0.3280188 | 0.893124 | 1.189283 | 0.2340516 | 0.02453001
83.5867 | 8.2117 | 8.541369 | 6.20315 | -0.3296688 | 0.8931327 | 1.186499 | 0.2340807 | 0.02450617
83.5967 | 8.2101 | 8.535827 | 6.200372 | -0.3257271 | 0.8931356 | 1.183726 | 0.2341116 | 0.02448242
83.6067 | 8.2091 | 8.530294 | 6.197596 | -0.3211941 | 0.8931328 | 1.180962 | 0.2341443 | 0.02445875
83.6167 | 8.2137 | 8.524769 | 6.194823 | -0.3110693 | 0.893124 | 1.178209 | 0.2341788 | 0.02443517
83.6267 | 8.2071 | 8.519253 | 6.192052 | -0.3121528 | 0.8931094 | 1.175465 | 0.2342151 | 0.02441166
83.6367 | 8.209 | 8.513745 | 6.189284 | -0.3047446 | 0.8930887 | 1.172731 | 0.2342531 | 0.02438824
83.6467 | 8.2067 | 8.508245 | 6.186518 | -0.3015446 | 0.893062 | 1.170007 | 0.234293 | 0.02436489
83.6567 | 8.2018 | 8.502753 | 6.183755 | -0.3009527 | 0.8930291 | 1.167293 | 0.2343347 | 0.02434162
83.6667 | 8.2049 | 8.497269 | 6.180994 | -0.2923689 | 0.8929901 | 1.164588 | 0.2343781 | 0.02431842
83.6767 | 8.1996 | 8.491793 | 6.178236 | -0.292193 | 0.8929449 | 1.161893 | 0.2344234 | 0.02429529
83.6867 | 8.1941 | 8.486325 | 6.175481 | -0.2922252 | 0.8928933 | 1.159208 | 0.2344705 | 0.02427224
83.6967 | 8.191 | 8.480865 | 6.172729 | -0.2898651 | 0.8928354 | 1.156532 | 0.2345194 | 0.02424925
83.7067 | 8.1874 | 8.475413 | 6.16998 | -0.288013 | 0.8927711 | 1.153866 | 0.23457 | 0.02422633
83.7167 | 8.1845 | 8.469969 | 6.167233 | -0.2854688 | 0.8927004 | 1.151209 | 0.2346225 | 0.02420349
83.7267 | 8.1782 | 8.464532 | 6.16449 | -0.2863322 | 0.892623 | 1.148562 | 0.2346768 | 0.0241807
83.7367 | 8.1703 | 8.459103 | 6.161749 | -0.2888032 | 0.8925391 | 1.145924 | 0.2347329 | 0.02415798
83.7467 | 8.1769 | 8.453682 | 6.159012 | -0.2767818 | 0.8924485 | 1.143296 | 0.2347908 | 0.02413532
83.7567 | 8.1708 | 8.448268 | 6.156277 | -0.2774681 | 0.8923512 | 1.140676 | 0.2348505 | 0.02411272
83.7667 | 8.1678 | 8.442862 | 6.153546 | -0.2750618 | 0.8922471 | 1.138066 | 0.2349121 | 0.02409017
83.7767 | 8.1567 | 8.437463 | 6.150818 | -0.2807631 | 0.8921362 | 1.135466 | 0.2349755 | 0.02406769
83.7867 | 8.1544 | 8.432072 | 6.148093 | -0.2776717 | 0.8920184 | 1.132874 | 0.2350406 | 0.02404526
83.7967 | 8.154 | 8.426688 | 6.145372 | -0.2726877 | 0.8918937 | 1.130292 | 0.2351076 | 0.02402288
83.8067 | 8.1521 | 8.421311 | 6.142653 | -0.2692111 | 0.891762 | 1.127719 | 0.2351765 | 0.02400056
83.8167 | 8.1493 | 8.415942 | 6.139939 | -0.2666416 | 0.8916232 | 1.125154 | 0.2352471 | 0.02397829
83.8267 | 8.1465 | 8.410579 | 6.137227 | -0.2640795 | 0.8914773 | 1.122599 | 0.2353196 | 0.02395606
83.8367 | 8.1465 | 8.405225 | 6.134519 | -0.2587246 | 0.8913243 | 1.120053 | 0.2353939 | 0.02393388
83.8467 | 8.1437 | 8.399877 | 6.131815 | -0.2561767 | 0.891164 | 1.117516 | 0.23547 | 0.02391175
83.8567 | 8.1411 | 8.394536 | 6.129114 | -0.253436 | 0.8909965 | 1.114988 | 0.2355479 | 0.02388967
83.8667 | 8.1385 | 8.389202 | 6.126417 | -0.2507024 | 0.8908216 | 1.112468 | 0.2356277 | 0.02386762
83.8767 | 8.1404 | 8.383876 | 6.123724 | -0.2434758 | 0.8906395 | 1.109958 | 0.2357093 | 0.02384562
83.8867 | 8.1386 | 8.378556 | 6.121034 | -0.2399562 | 0.8904499 | 1.107456 | 0.2357928 | 0.02382365
83.8967 | 8.1396 | 8.373244 | 6.118348 | -0.2336436 | 0.8902528 | 1.104963 | 0.2358781 | 0.02380173
83.9067 | 8.1349 | 8.367938 | 6.115666 | -0.2330378 | 0.8900482 | 1.102479 | 0.2359652 | 0.02377984
83.9167 | 8.1362 | 8.362639 | 6.112988 | -0.2264388 | 0.8898361 | 1.100003 | 0.2360542 | 0.02375798
83.9267 | 8.1386 | 8.357347 | 6.110313 | -0.2187468 | 0.8896164 | 1.097536 | 0.236145 | 0.02373616
83.9367 | 8.1339 | 8.352062 | 6.107643 | -0.2181616 | 0.8893889 | 1.095078 | 0.2362377 | 0.02371437
83.9467 | 8.1386 | 8.346783 | 6.104977 | -0.2081831 | 0.8891538 | 1.092628 | 0.2363322 | 0.02369261
83.9567 | 8.1337 | 8.341511 | 6.102315 | -0.2078113 | 0.8889109 | 1.090186 | 0.2364286 | 0.02367088
83.9667 | 8.1353 | 8.336246 | 6.099657 | -0.2009464 | 0.8886604 | 1.087753 | 0.2365268 | 0.02364918
83.9767 | 8.132 | 8.330988 | 6.097003 | -0.198988 | 0.8884019 | 1.085329 | 0.2366269 | 0.0236275
83.9867 | 8.1341 | 8.325736 | 6.094353 | -0.1916363 | 0.8881355 | 1.082913 | 0.2367288 | 0.02360585
83.9967 | 8.1354 | 8.320491 | 6.091708 | -0.1850913 | 0.8878612 | 1.080505 | 0.2368326 | 0.02358422
84.0066 | 8.1354 | 8.315305 | 6.089094 | -0.1799046 | 0.887582 | 1.078129 | 0.236937 | 0.02356282
84.0166 | 8.1342 | 8.310073 | 6.086457 | -0.1758727 | 0.8872918 | 1.075738 | 0.2370445 | 0.02354123
84.0266 | 8.1361 | 8.304847 | 6.083825 | -0.1687473 | 0.8869936 | 1.073355 | 0.2371539 | 0.02351967
84.0366 | 8.1306 | 8.299629 | 6.081197 | -0.1690286 | 0.8866874 | 1.070981 | 0.2372651 | 0.02349811
84.0466 | 8.1258 | 8.294416 | 6.078574 | -0.1686163 | 0.886373 | 1.068614 | 0.2373782 | 0.02347658
84.0566 | 8.1296 | 8.289211 | 6.075956 | -0.1596106 | 0.8860505 | 1.066256 | 0.2374932 | 0.02345505
84.0666 | 8.128 | 8.284011 | 6.073342 | -0.1560111 | 0.8857198 | 1.063906 | 0.23761 | 0.02343354
84.0766 | 8.1321 | 8.278818 | 6.070733 | -0.1467184 | 0.8853809 | 1.061564 | 0.2377288 | 0.02341204
84.0866 | 8.129 | 8.273632 | 6.068129 | -0.144632 | 0.8850337 | 1.059229 | 0.2378494 | 0.02339056
84.0966 | 8.1328 | 8.268452 | 6.06553 | -0.1356519 | 0.8846782 | 1.056903 | 0.2379719 | 0.02336908
84.1066 | 8.1281 | 8.263279 | 6.062935 | -0.1351788 | 0.8843144 | 1.054585 | 0.2380963 | 0.0233476
84.1166 | 8.1349 | 8.258111 | 6.060346 | -0.1232114 | 0.8839423 | 1.052275 | 0.2382225 | 0.02332614
84.1266 | 8.1325 | 8.252951 | 6.057761 | -0.1204507 | 0.8835618 | 1.049973 | 0.2383507 | 0.02330468
84.1366 | 8.1317 | 8.247796 | 6.055181 | -0.1160964 | 0.8831729 | 1.047678 | 0.2384807 | 0.02328322
84.1466 | 8.1346 | 8.242648 | 6.052607 | -0.1080484 | 0.8827755 | 1.045391 | 0.2386127 | 0.02326176
84.1566 | 8.1395 | 8.237507 | 6.050038 | -0.09800692 | 0.8823696 | 1.043113 | 0.2387465 | 0.02324031
84.1666 | 8.1461 | 8.232372 | 6.047474 | -0.08627168 | 0.8819553 | 1.040842 | 0.2388823 | 0.02321885
84.1766 | 8.1398 | 8.227243 | 6.044915 | -0.08744289 | 0.8815324 | 1.038578 | 0.2390199 | 0.0231974
84.1866 | 8.1446 | 8.222121 | 6.042361 | -0.07752052 | 0.8811011 | 1.036323 | 0.2391595 | 0.02317594
84.1966 | 8.1479 | 8.217004 | 6.039813 | -0.06910441 | 0.880661 | 1.034075 | 0.2393009 | 0.02315448
84.2066 | 8.1503 | 8.211895 | 6.037271 | -0.06159469 | 0.8802124 | 1.031834 | 0.2394443 | 0.02313301
84.2166 | 8.1499 | 8.206791 | 6.034734 | -0.05689143 | 0.8797553 | 1.029601 | 0.2395896 | 0.02311154
84.2266 | 8.1538 | 8.201695 | 6.032202 | -0.04789451 | 0.8792895 | 1.027376 | 0.2397368 | 0.02309006
84.2366 | 8.1563 | 8.196604 | 6.029676 | -0.04030387 | 0.878815 | 1.025158 | 0.239886 | 0.02306857
84.2466 | 8.1556 | 8.19152 | 6.027156 | -0.03591969 | 0.8783319 | 1.022948 | 0.240037 | 0.02304707
84.2566 | 8.1598 | 8.186442 | 6.024641 | -0.0266419 | 0.87784 | 1.020746 | 0.24019 | 0.02302556
84.2666 | 8.1654 | 8.181371 | 6.022132 | -0.01597051 | 0.8773395 | 1.01855 | 0.2403449 | 0.02300403
84.2766 | 8.1646 | 8.176305 | 6.019629 | -0.0117055 | 0.8768302 | 1.016362 | 0.2405017 | 0.0229825
84.2866 | 8.1654 | 8.171247 | 6.017132 | -0.005846985 | 0.8763122 | 1.014182 | 0.2406605 | 0.02296095
84.2966 | 8.1714 | 8.166195 | 6.014641 | 0.005205203 | 0.8757854 | 1.012008 | 0.2408211 | 0.02293939
84.3066 | 8.174 | 8.161149 | 6.012155 | 0.01285081 | 0.8752499 | 1.009842 | 0.2409838 | 0.02291781
84.3166 | 8.1709 | 8.15611 | 6.009676 | 0.0147901 | 0.8747055 | 1.007684 | 0.2411484 | 0.02289621
84.3266 | 8.1741 | 8.151077 | 6.007203 | 0.02302278 | 0.8741525 | 1.005532 | 0.2413149 | 0.0228746
84.3366 | 8.1784 | 8.146051 | 6.004736 | 0.03234907 | 0.8735906 | 1.003388 | 0.2414834 | 0.02285296
84.3466 | 8.1832 | 8.141031 | 6.002276 | 0.04216874 | 0.8730199 | 1.001251 | 0.2416538 | 0.02283131
84.3566 | 8.1879 | 8.136018 | 5.999821 | 0.05188161 | 0.8724404 | 0.9991211 | 0.2418261 | 0.02280964
84.3666 | 8.1886 | 8.131011 | 5.997373 | 0.05758859 | 0.871852 | 0.9969979 | 0.2420005 | 0.02278794
84.3766 | 8.1896 | 8.126011 | 5.994931 | 0.06358857 | 0.8712549 | 0.9948821 | 0.2421768 | 0.02276622
84.3866 | 8.1964 | 8.121018 | 5.992496 | 0.07538201 | 0.8706489 | 0.9927733 | 0.242355 | 0.02274448
84.3966 | 8.1933 | 8.116031 | 5.990068 | 0.07726873 | 0.8700341 | 0.9906716 | 0.2425352 | 0.02272272
84.4066 | 8.1932 | 8.111051 | 5.987646 | 0.08214887 | 0.8694104 | 0.9885768 | 0.2427174 | 0.02270093
84.4166 | 8.1987 | 8.106078 | 5.98523 | 0.09262224 | 0.8687779 | 0.986489 | 0.2429016 | 0.02267911
84.4266 | 8.2107 | 8.101111 | 5.982821 | 0.1095889 | 0.8681366 | 0.9844081 | 0.2430877 | 0.02265727
84.4366 | 8.2093 | 8.096151 | 5.980419 | 0.1131488 | 0.8674864 | 0.9823341 | 0.2432758 | 0.0226354
84.4466 | 8.2095 | 8.091198 | 5.978024 | 0.1183019 | 0.8668274 | 0.980267 | 0.2434659 | 0.0226135
84.4566 | 8.2186 | 8.086252 | 5.975636 | 0.1323482 | 0.8661596 | 0.9782067 | 0.243658 | 0.02259158
84.4666 | 8.2101 | 8.081312 | 5.973255 | 0.1287876 | 0.8654829 | 0.9761532 | 0.243852 | 0.02256962
84.4766 | 8.221 | 8.07638 | 5.97088 | 0.1446202 | 0.8647974 | 0.9741064 | 0.2440481 | 0.02254764
84.4866 | 8.2122 | 8.071454 | 5.968513 | 0.1407456 | 0.8641032 | 0.9720665 | 0.2442461 | 0.02252562
84.4966 | 8.2199 | 8.066536 | 5.966153 | 0.1533642 | 0.8634001 | 0.9700332 | 0.2444461 | 0.02250357
84.5066 | 8.2259 | 8.061624 | 5.9638 | 0.1642758 | 0.8626882 | 0.9680066 | 0.2446482 | 0.0224815
84.5166 | 8.2295 | 8.05672 | 5.961454 | 0.1727802 | 0.8619675 | 0.9659867 | 0.2448522 | 0.02245939
84.5266 | 8.229 | 8.051822 | 5.959116 | 0.1771775 | 0.861238 | 0.9639734 | 0.2450582 | 0.02243724
84.5366 | 8.2296 | 8.046932 | 5.956784 | 0.1826677 | 0.8604998 | 0.9619667 | 0.2452663 | 0.02241507
84.5466 | 8.2327 | 8.042049 | 5.954461 | 0.1906506 | 0.8597528 | 0.9599666 | 0.2454763 | 0.02239286
84.5566 | 8.2293 | 8.037174 | 5.952145 | 0.1921264 | 0.8589971 | 0.9579729 | 0.2456884 | 0.02237061
84.5666 | 8.2397 | 8.032305 | 5.949836 | 0.2073948 | 0.8582326 | 0.9559859 | 0.2459025 | 0.02234833
84.5766 | 8.2383 | 8.027444 | 5.947535 | 0.2108558 | 0.8574594 | 0.9540053 | 0.2461186 | 0.02232602
84.5866 | 8.2466 | 8.022591 | 5.945242 | 0.2240093 | 0.8566776 | 0.9520312 | 0.2463367 | 0.02230367
84.5965 | 8.2552 | 8.017793 | 5.942979 | 0.2374073 | 0.8558949 | 0.9500829 | 0.2465547 | 0.0222815
84.6065 | 8.2624 | 8.012954 | 5.940701 | 0.2494459 | 0.8550958 | 0.9481215 | 0.2467769 | 0.02225908
84.6165 | 8.2605 | 8.008123 | 5.938431 | 0.252377 | 0.854288 | 0.9461666 | 0.2470011 | 0.02223663
84.6265 | 8.2659 | 8.0033 | 5.936168 | 0.2626004 | 0.8534716 | 0.9442179 | 0.2472274 | 0.02221413
84.6365 | 8.2766 | 7.998484 | 5.933914 | 0.2781162 | 0.8526467 | 0.9422757 | 0.2474556 | 0.0221916
84.6465 | 8.2826 | 7.993676 | 5.931668 | 0.2889241 | 0.8518131 | 0.9403396 | 0.2476859 | 0.02216903
84.6565 | 8.2932 | 7.988876 | 5.92943 | 0.3043242 | 0.850971 | 0.9384099 | 0.2479183 | 0.02214643
84.6665 | 8.292 | 7.984084 | 5.9272 | 0.3079164 | 0.8501204 | 0.9364864 | 0.2481528 | 0.02212378
84.6765 | 8.3108 | 7.979299 | 5.924979 | 0.3315007 | 0.8492613 | 0.934569 | 0.2483893 | 0.0221011
84.6865 | 8.3154 | 7.974523 | 5.922765 | 0.340877 | 0.8483937 | 0.9326579 | 0.2486277 | 0.02207838
84.6965 | 8.324 | 7.969755 | 5.92056 | 0.3542451 | 0.8475177 | 0.930753 | 0.2488683 | 0.02205562
84.7065 | 8.3287 | 7.964995 | 5.918364 | 0.3637051 | 0.8466332 | 0.9288541 | 0.249111 | 0.02203283
84.7165 | 8.3383 | 7.960243 | 5.916176 | 0.3780568 | 0.8457403 | 0.9269615 | 0.2493557 | 0.02200999
84.7265 | 8.347 | 7.9555 | 5.913996 | 0.3915002 | 0.8448392 | 0.9250748 | 0.2496024 | 0.02198712
84.7365 | 8.3539 | 7.950765 | 5.911825 | 0.4031351 | 0.8439297 | 0.9231943 | 0.2498514 | 0.02196421
84.7465 | 8.3585 | 7.946038 | 5.909663 | 0.4124617 | 0.8430118 | 0.9213198 | 0.2501023 | 0.02194126
84.7565 | 8.3648 | 7.94132 | 5.90751 | 0.4234798 | 0.8420857 | 0.9194513 | 0.2503553 | 0.02191827
84.7665 | 8.3764 | 7.936611 | 5.905365 | 0.4397893 | 0.8411515 | 0.9175886 | 0.2506103 | 0.02189525
84.7765 | 8.383 | 7.93191 | 5.903229 | 0.4510899 | 0.840209 | 0.915732 | 0.2508676 | 0.02187218
84.7865 | 8.3908 | 7.927218 | 5.901102 | 0.4635819 | 0.8392583 | 0.9138814 | 0.2511268 | 0.02184908
84.7965 | 8.3929 | 7.922535 | 5.898985 | 0.470365 | 0.8382996 | 0.9120366 | 0.2513882 | 0.02182594
84.8065 | 8.405 | 7.917861 | 5.896876 | 0.4871392 | 0.8373328 | 0.9101977 | 0.2516516 | 0.02180276
84.8165 | 8.4126 | 7.913196 | 5.894776 | 0.4994043 | 0.8363579 | 0.9083647 | 0.2519172 | 0.02177954
84.8265 | 8.413 | 7.90854 | 5.892686 | 0.5044604 | 0.835375 | 0.9065375 | 0.2521848 | 0.02175629
84.8365 | 8.4246 | 7.903893 | 5.890605 | 0.5207073 | 0.8343842 | 0.9047161 | 0.2524546 | 0.02173299
84.8465 | 8.428 | 7.899255 | 5.888533 | 0.528745 | 0.8333854 | 0.9029004 | 0.2527264 | 0.02170966
84.8565 | 8.4345 | 7.894627 | 5.886471 | 0.5398731 | 0.8323788 | 0.9010906 | 0.2530004 | 0.0216863
84.8665 | 8.4407 | 7.890008 | 5.884418 | 0.5506918 | 0.8313644 | 0.8992865 | 0.2532765 | 0.02166289
84.8765 | 8.4487 | 7.885399 | 5.882375 | 0.5633011 | 0.8303421 | 0.897488 | 0.2535547 | 0.02163945
84.8865 | 8.4498 | 7.880799 | 5.880341 | 0.5690008 | 0.8293121 | 0.8956953 | 0.253835 | 0.02161598
84.8965 | 8.4583 | 7.876209 | 5.878317 | 0.5820906 | 0.8282745 | 0.8939083 | 0.2541175 | 0.02159246
84.9065 | 8.4619 | 7.871629 | 5.876302 | 0.5902705 | 0.8272291 | 0.8921269 | 0.2544021 | 0.02156892
84.9165 | 8.4662 | 7.867059 | 5.874298 | 0.5991408 | 0.8261761 | 0.890351 | 0.2546888 | 0.02154533
84.9265 | 8.4697 | 7.862499 | 5.872303 | 0.607201 | 0.8251156 | 0.8885806 | 0.2549776 | 0.02152172
84.9365 | 8.4669 | 7.857949 | 5.870319 | 0.608951 | 0.8240476 | 0.8868161 | 0.2552686 | 0.02149806
84.9465 | 8.4763 | 7.853409 | 5.868344 | 0.6228908 | 0.8229722 | 0.8850569 | 0.2555617 | 0.02147437
84.9565 | 8.4809 | 7.84888 | 5.866379 | 0.6320204 | 0.8218892 | 0.8833033 | 0.255857 | 0.02145065
84.9665 | 8.4774 | 7.84436 | 5.864425 | 0.6330395 | 0.8207989 | 0.8815551 | 0.2561544 | 0.0214269
84.9765 | 8.4821 | 7.839852 | 5.862481 | 0.642248 | 0.8197015 | 0.8798125 | 0.2564539 | 0.02140311
84.9865 | 8.4852 | 7.835354 | 5.860547 | 0.649846 | 0.8185967 | 0.8780753 | 0.2567557 | 0.02137929
84.9965 | 8.4822 | 7.830867 | 5.858623 | 0.6513333 | 0.8174846 | 0.8763436 | 0.2570596 | 0.02135544
85.0065 | 8.4878 | 7.82639 | 5.85671 | 0.6614099 | 0.8163654 | 0.8746172 | 0.2573656 | 0.02133156
85.0165 | 8.4864 | 7.821925 | 5.854808 | 0.6644754 | 0.8152392 | 0.8728962 | 0.2576737 | 0.02130765
85.0265 | 8.4837 | 7.81747 | 5.852916 | 0.6662298 | 0.814106 | 0.8711806 | 0.2579842 | 0.02128371
85.0365 | 8.4876 | 7.813027 | 5.851034 | 0.6745733 | 0.8129656 | 0.8694703 | 0.2582967 | 0.02125973
85.0465 | 8.4782 | 7.808594 | 5.849164 | 0.6696056 | 0.8118184 | 0.8677653 | 0.2586114 | 0.02123573
85.0565 | 8.4841 | 7.804174 | 5.847304 | 0.6799263 | 0.8106644 | 0.8660657 | 0.2589282 | 0.0212117
85.0665 | 8.4817 | 7.799764 | 5.845455 | 0.6819356 | 0.8095035 | 0.8643713 | 0.2592473 | 0.02118765
85.0765 | 8.4789 | 7.795367 | 5.843617 | 0.6835333 | 0.8083358 | 0.8626822 | 0.2595685 | 0.02116356
85.0865 | 8.4761 | 7.79098 | 5.841789 | 0.6851196 | 0.8071614 | 0.8609982 | 0.2598919 | 0.02113945
85.0965 | 8.4688 | 7.786606 | 5.839973 | 0.6821938 | 0.8059805 | 0.8593195 | 0.2602175 | 0.02111532
85.1065 | 8.4627 | 7.782244 | 5.838168 | 0.6804562 | 0.8047929 | 0.8576459 | 0.2605453 | 0.02109116
85.1165 | 8.4537 | 7.777893 | 5.836375 | 0.6758066 | 0.8035988 | 0.8559776 | 0.2608753 | 0.02106697
85.1265 | 8.4547 | 7.773555 | 5.834592 | 0.681145 | 0.8023982 | 0.8543143 | 0.2612074 | 0.02104276
85.1365 | 8.4414 | 7.769229 | 5.832821 | 0.6721709 | 0.8011914 | 0.8526562 | 0.2615418 | 0.02101853
85.1465 | 8.4339 | 7.764916 | 5.831062 | 0.6689845 | 0.7999781 | 0.8510032 | 0.2618784 | 0.02099428
85.1565 | 8.4244 | 7.760614 | 5.829313 | 0.6637856 | 0.7987585 | 0.8493553 | 0.2622172 | 0.02097001
85.1665 | 8.416 | 7.756326 | 5.827577 | 0.6596742 | 0.7975327 | 0.8477124 | 0.2625581 | 0.02094571
85.1764 | 8.4084 | 7.752093 | 5.825869 | 0.6563071 | 0.7963132 | 0.846091 | 0.262898 | 0.02092164
85.1864 | 8.3918 | 7.74783 | 5.824156 | 0.6439701 | 0.7950753 | 0.8444582 | 0.2632434 | 0.0208973
85.1964 | 8.3854 | 7.743579 | 5.822454 | 0.6418209 | 0.7938313 | 0.8428298 | 0.2635909 | 0.02087295
85.2064 | 8.375 | 7.739343 | 5.820764 | 0.6356574 | 0.7925814 | 0.8412074 | 0.2639407 | 0.02084859
85.2164 | 8.361 | 7.735119 | 5.819087 | 0.6258815 | 0.7913255 | 0.8395894 | 0.2642928 | 0.0208242
85.2264 | 8.3472 | 7.730908 | 5.817421 | 0.6162918 | 0.790064 | 0.8379765 | 0.264647 | 0.0207998
85.2364 | 8.3384 | 7.726711 | 5.815767 | 0.611689 | 0.7887966 | 0.8363683 | 0.2650035 | 0.02077539
85.2464 | 8.3267 | 7.722527 | 5.814126 | 0.6041725 | 0.7875235 | 0.8347652 | 0.2653622 | 0.02075096
85.2564 | 8.3118 | 7.718358 | 5.812496 | 0.593442 | 0.7862447 | 0.8331672 | 0.2657231 | 0.02072652
85.2664 | 8.3058 | 7.714202 | 5.810879 | 0.5915984 | 0.7849605 | 0.8315733 | 0.2660863 | 0.02070207
85.2764 | 8.2894 | 7.71006 | 5.809275 | 0.5793404 | 0.7836708 | 0.8299847 | 0.2664517 | 0.0206776
85.2864 | 8.2811 | 7.705931 | 5.807683 | 0.5751691 | 0.7823756 | 0.8284003 | 0.2668193 | 0.02065313
85.2964 | 8.2726 | 7.701818 | 5.806103 | 0.5707819 | 0.781075 | 0.8268222 | 0.2671892 | 0.02062865
85.3064 | 8.2589 | 7.697718 | 5.804536 | 0.561182 | 0.7797692 | 0.8252475 | 0.2675613 | 0.02060416
85.3164 | 8.2513 | 7.693633 | 5.802982 | 0.5576669 | 0.7784582 | 0.8236781 | 0.2679356 | 0.02057966
85.3264 | 8.2472 | 7.689562 | 5.80144 | 0.5576379 | 0.7771419 | 0.8221128 | 0.2683123 | 0.02055516
85.3364 | 8.2275 | 7.685507 | 5.799911 | 0.5419932 | 0.7758207 | 0.8205533 | 0.2686911 | 0.02053065
85.3464 | 8.2205 | 7.681466 | 5.798395 | 0.5390342 | 0.7744943 | 0.8189978 | 0.2690722 | 0.02050614
85.3564 | 8.2187 | 7.67744 | 5.796892 | 0.5412601 | 0.7731631 | 0.8174472 | 0.2694555 | 0.02048162
85.3664 | 8.2092 | 7.673428 | 5.795403 | 0.5357715 | 0.7718269 | 0.8159007 | 0.2698412 | 0.0204571
85.3764 | 8.198 | 7.669433 | 5.793926 | 0.5285667 | 0.770486 | 0.8143598 | 0.270229 | 0.02043258
85.3864 | 8.193 | 7.665453 | 5.792462 | 0.5275471 | 0.7691403 | 0.8128231 | 0.2706191 | 0.02040806
85.3964 | 8.1865 | 7.661488 | 5.791012 | 0.5250118 | 0.76779 | 0.811291 | 0.2710115 | 0.02038354
85.4064 | 8.1776 | 7.657538 | 5.789575 | 0.5200616 | 0.766435 | 0.8097629 | 0.2714062 | 0.02035902
85.4164 | 8.167 | 7.653605 | 5.788152 | 0.5133945 | 0.7650755 | 0.8082404 | 0.2718031 | 0.02033451
85.4264 | 8.1628 | 7.649688 | 5.786742 | 0.5131122 | 0.7637116 | 0.8067219 | 0.2722022 | 0.02031
85.4364 | 8.1564 | 7.645786 | 5.785346 | 0.5106137 | 0.7623432 | 0.8052081 | 0.2726037 | 0.02028549
85.4464 | 8.1474 | 7.6419 | 5.783963 | 0.5054996 | 0.7609706 | 0.8036982 | 0.2730074 | 0.02026099
85.4564 | 8.144 | 7.638032 | 5.782594 | 0.5059682 | 0.7595937 | 0.8021938 | 0.2734133 | 0.0202365
85.4664 | 8.1374 | 7.634179 | 5.781239 | 0.5032211 | 0.7582126 | 0.8006933 | 0.2738216 | 0.02021201
85.4764 | 8.1309 | 7.630343 | 5.779898 | 0.5005571 | 0.7568275 | 0.7991974 | 0.2742321 | 0.02018753
85.4864 | 8.1264 | 7.626523 | 5.778571 | 0.4998766 | 0.7554383 | 0.7977059 | 0.2746449 | 0.02016307
85.4964 | 8.1224 | 7.622721 | 5.777258 | 0.4996793 | 0.7540451 | 0.7962188 | 0.2750599 | 0.02013861
85.5064 | 8.1195 | 7.618935 | 5.775959 | 0.5005647 | 0.752648 | 0.7947366 | 0.2754773 | 0.02011417
85.5164 | 8.1128 | 7.615166 | 5.774675 | 0.4976337 | 0.7512472 | 0.7932578 | 0.2758969 | 0.02008974
85.5264 | 8.1035 | 7.611415 | 5.773404 | 0.4920851 | 0.7498426 | 0.7917839 | 0.2763188 | 0.02006533
85.5364 | 8.1088 | 7.60768 | 5.772148 | 0.5011196 | 0.7484343 | 0.7903138 | 0.276743 | 0.02004093
85.5464 | 8.1055 | 7.603965 | 5.770907 | 0.5015353 | 0.7470225 | 0.7888495 | 0.2771695 | 0.02001654
85.5564 | 8.1028 | 7.600265 | 5.76968 | 0.5025348 | 0.745607 | 0.787388 | 0.2775982 | 0.01999218
85.5664 | 8.1016 | 7.596584 | 5.768467 | 0.5050159 | 0.7441881 | 0.7859315 | 0.2780292 | 0.01996783
85.5764 | 8.0986 | 7.59292 | 5.76727 | 0.5056796 | 0.7427658 | 0.7844787 | 0.2784625 | 0.0199435
85.5864 | 8.0947 | 7.589276 | 5.766087 | 0.5054245 | 0.7413402 | 0.783031 | 0.2788981 | 0.0199192
85.5964 | 8.0942 | 7.585648 | 5.764919 | 0.5085516 | 0.7399114 | 0.7815871 | 0.279336 | 0.01989491
85.6064 | 8.0952 | 7.58204 | 5.763766 | 0.5131603 | 0.7384793 | 0.7801476 | 0.2797762 | 0.01987065
85.6164 | 8.0945 | 7.578449 | 5.762628 | 0.5160511 | 0.7370441 | 0.7787118 | 0.2802186 | 0.01984641
85.6264 | 8.0887 | 7.574878 | 5.761505 | 0.5138223 | 0.735606 | 0.7772811 | 0.2806634 | 0.0198222
85.6364 | 8.0805 | 7.571325 | 5.760397 | 0.5091754 | 0.7341648 | 0.775854 | 0.2811104 | 0.01979801
85.6464 | 8.086 | 7.567791 | 5.759305 | 0.5182095 | 0.7327207 | 0.7744313 | 0.2815597 | 0.01977385
85.6564 | 8.0824 | 7.564275 | 5.758228 | 0.5181251 | 0.7312739 | 0.7730121 | 0.2820113 | 0.01974972
85.6664 | 8.0792 | 7.560779 | 5.757166 | 0.5184207 | 0.7298242 | 0.771598 | 0.2824652 | 0.01972562
85.6764 | 8.0691 | 7.557303 | 5.75612 | 0.5117975 | 0.7283719 | 0.7701875 | 0.2829214 | 0.01970155
85.6864 | 8.0631 | 7.553845 | 5.75509 | 0.5092548 | 0.7269169 | 0.7687813 | 0.2833798 | 0.01967751
85.6964 | 8.0518 | 7.550407 | 5.754075 | 0.501393 | 0.7254594 | 0.7673786 | 0.2838405 | 0.0196535
85.7064 | 8.0524 | 7.546989 | 5.753076 | 0.5054108 | 0.7239994 | 0.7659808 | 0.2843036 | 0.01962953
85.7164 | 8.053 | 7.543591 | 5.752093 | 0.5094091 | 0.722537 | 0.7645867 | 0.2847689 | 0.01960559
85.7264 | 8.0467 | 7.540213 | 5.751125 | 0.5064874 | 0.7210724 | 0.7631966 | 0.2852365 | 0.01958169
85.7364 | 8.0416 | 7.536854 | 5.750174 | 0.5047456 | 0.7196053 | 0.7618106 | 0.2857064 | 0.01955782
85.7464 | 8.0306 | 7.533516 | 5.749239 | 0.4970837 | 0.7181361 | 0.7604285 | 0.2861786 | 0.01953399
85.7564 | 8.0236 | 7.530199 | 5.74832 | 0.4934011 | 0.7166647 | 0.7590508 | 0.286653 | 0.0195102
85.7663 | 8.0157 | 7.526935 | 5.747426 | 0.4887655 | 0.7152061 | 0.7576904 | 0.2871249 | 0.0194867
85.7763 | 8.0198 | 7.523658 | 5.74654 | 0.4961422 | 0.7137307 | 0.7563202 | 0.2876039 | 0.01946299
85.7863 | 8.0094 | 7.520402 | 5.74567 | 0.4889982 | 0.7122533 | 0.754954 | 0.2880851 | 0.01943933
85.7963 | 8.0068 | 7.517167 | 5.744817 | 0.4896332 | 0.7107742 | 0.7535917 | 0.2885687 | 0.0194157
85.8063 | 8.0023 | 7.513953 | 5.74398 | 0.4883472 | 0.7092932 | 0.7522333 | 0.2890545 | 0.01939212
85.8163 | 7.9961 | 7.51076 | 5.743159 | 0.4853401 | 0.7078105 | 0.7508788 | 0.2895426 | 0.01936858
85.8263 | 7.9944 | 7.507589 | 5.742356 | 0.4868115 | 0.7063261 | 0.7495283 | 0.290033 | 0.01934509
85.8363 | 7.9921 | 7.504438 | 5.74157 | 0.4876616 | 0.7048401 | 0.7481815 | 0.2905256 | 0.01932165
85.8463 | 7.992 | 7.50131 | 5.7408 | 0.49069 | 0.7033527 | 0.7468386 | 0.2910206 | 0.01929825
85.8563 | 7.9904 | 7.498203 | 5.740047 | 0.4921967 | 0.7018637 | 0.7454995 | 0.2915177 | 0.01927491
85.8663 | 7.9773 | 7.495118 | 5.739312 | 0.4821816 | 0.7003733 | 0.7441643 | 0.2920172 | 0.01925161
85.8763 | 7.9855 | 7.492056 | 5.738594 | 0.4934444 | 0.6988816 | 0.7428329 | 0.2925189 | 0.01922836
85.8863 | 7.9846 | 7.489015 | 5.737893 | 0.4955851 | 0.6973886 | 0.7415053 | 0.2930229 | 0.01920517
85.8963 | 7.9825 | 7.485996 | 5.737209 | 0.4965036 | 0.6958944 | 0.7401814 | 0.2935291 | 0.01918203
85.9063 | 7.978 | 7.483 | 5.736543 | 0.4949996 | 0.6943991 | 0.7388614 | 0.2940376 | 0.01915894
85.9163 | 7.9843 | 7.480027 | 5.735895 | 0.5042731 | 0.6929026 | 0.737545 | 0.2945484 | 0.0191359
85.9263 | 7.9874 | 7.477076 | 5.735264 | 0.5103239 | 0.6914052 | 0.7362324 | 0.2950614 | 0.01911293
85.9363 | 7.9878 | 7.474148 | 5.734651 | 0.5136519 | 0.6899068 | 0.7349236 | 0.2955766 | 0.01909
85.9463 | 7.9817 | 7.471243 | 5.734056 | 0.510457 | 0.6884075 | 0.7336184 | 0.2960941 | 0.01906714
85.9563 | 7.9798 | 7.468361 | 5.733478 | 0.511439 | 0.6869074 | 0.7323169 | 0.2966138 | 0.01904433
85.9663 | 7.9812 | 7.465502 | 5.732919 | 0.5156978 | 0.6854066 | 0.7310191 | 0.2971358 | 0.01902159
85.9763 | 7.9803 | 7.462667 | 5.732378 | 0.5176332 | 0.683905 | 0.729725 | 0.29766 | 0.0189989
85.9863 | 7.9829 | 7.459855 | 5.731855 | 0.5230451 | 0.6824028 | 0.7284345 | 0.2981865 | 0.01897628
85.9963 | 7.9904 | 7.457066 | 5.73135 | 0.5333335 | 0.6809 | 0.7271477 | 0.2987151 | 0.01895371
86.0063 | 7.9819 | 7.454302 | 5.730864 | 0.5275981 | 0.6793966 | 0.7258645 | 0.299246 | 0.01893121
86.0163 | 7.9774 | 7.451561 | 5.730396 | 0.5258388 | 0.6778928 | 0.7245848 | 0.2997792 | 0.01890877
86.0263 | 7.977 | 7.448844 | 5.729946 | 0.5281555 | 0.6763886 | 0.7233088 | 0.3003145 | 0.0188864
86.0363 | 7.9724 | 7.446152 | 5.729515 | 0.5262481 | 0.674884 | 0.7220364 | 0.300852 | 0.01886409
86.0463 | 7.9706 | 7.443484 | 5.729103 | 0.5271164 | 0.6733792 | 0.7207675 | 0.3013918 | 0.01884185
86.0563 | 7.9706 | 7.44084 | 5.72871 | 0.5297603 | 0.6718742 | 0.7195023 | 0.3019337 | 0.01881967
86.0663 | 7.9653 | 7.43822 | 5.728336 | 0.5270797 | 0.6703689 | 0.7182404 | 0.3024778 | 0.01879756
86.0763 | 7.9621 | 7.435626 | 5.72798 | 0.5264745 | 0.6688635 | 0.7169822 | 0.3030242 | 0.01877552
86.0863 | 7.959 | 7.433056 | 5.727644 | 0.5259444 | 0.6673581 | 0.7157275 | 0.3035727 | 0.01875355
86.0963 | 7.9612 | 7.430511 | 5.727327 | 0.5306894 | 0.6658527 | 0.7144762 | 0.3041234 | 0.01873165
86.1063 | 7.9489 | 7.427991 | 5.727029 | 0.5209093 | 0.6643473 | 0.7132285 | 0.3046763 | 0.01870982
86.1163 | 7.9454 | 7.425496 | 5.72675 | 0.5199041 | 0.662842 | 0.7119842 | 0.3052313 | 0.01868807
86.1263 | 7.9411 | 7.423026 | 5.726491 | 0.5180736 | 0.6613369 | 0.7107434 | 0.3057885 | 0.01866638
86.1363 | 7.9462 | 7.420582 | 5.726252 | 0.5256176 | 0.659832 | 0.7095061 | 0.3063479 | 0.01864477
86.1463 | 7.9403 | 7.418164 | 5.726032 | 0.5221361 | 0.6583274 | 0.7082721 | 0.3069094 | 0.01862323
86.1563 | 7.9371 | 7.415771 | 5.725832 | 0.5213289 | 0.6568231 | 0.7070416 | 0.3074731 | 0.01860177
86.1663 | 7.9332 | 7.413404 | 5.725651 | 0.5197959 | 0.6553192 | 0.7058145 | 0.3080388 | 0.01858038
86.1763 | 7.9246 | 7.411063 | 5.725491 | 0.5135369 | 0.6538158 | 0.7045908 | 0.3086068 | 0.01855907
86.1863 | 7.9303 | 7.408748 | 5.72535 | 0.5215519 | 0.6523127 | 0.7033705 | 0.3091768 | 0.01853783
86.1963 | 7.9322 | 7.406459 | 5.72523 | 0.5257406 | 0.6508103 | 0.7021536 | 0.309749 | 0.01851667
86.2063 | 7.9247 | 7.404197 | 5.72513 | 0.520503 | 0.6493084 | 0.70094 | 0.3103232 | 0.01849559
86.2163 | 7.9218 | 7.401961 | 5.72505 | 0.5198391 | 0.6478072 | 0.6997297 | 0.3108996 | 0.01847459
86.2263 | 7.9218 | 7.399752 | 5.72499 | 0.5220485 | 0.6463066 | 0.6985228 | 0.3114781 | 0.01845366
86.2363 | 7.9292 | 7.397569 | 5.724951 | 0.5316312 | 0.6448068 | 0.6973193 | 0.3120586 | 0.01843282
86.2463 | 7.9259 | 7.395413 | 5.724933 | 0.5304872 | 0.6433078 | 0.6961189 | 0.3126413 | 0.01841205
86.2563 | 7.9199 | 7.393284 | 5.724935 | 0.5266161 | 0.6418096 | 0.694922 | 0.313226 | 0.01839137
86.2663 | 7.9216 | 7.391182 | 5.724958 | 0.530418 | 0.6403122 | 0.6937283 | 0.3138127 | 0.01837077
86.2763 | 7.9176 | 7.389107 | 5.725002 | 0.5284928 | 0.6388158 | 0.6925379 | 0.3144016 | 0.01835025
86.2863 | 7.9204 | 7.38706 | 5.725066 | 0.5333402 | 0.6373205 | 0.6913507 | 0.3149924 | 0.01832982
86.2963 | 7.9197 | 7.38504 | 5.725152 | 0.5346601 | 0.6358261 | 0.6901668 | 0.3155853 | 0.01830946
86.3063 | 7.9248 | 7.383047 | 5.725259 | 0.5417526 | 0.6343328 | 0.6889861 | 0.3161802 | 0.01828919
86.3163 | 7.9231 | 7.381083 | 5.725387 | 0.5420174 | 0.6328405 | 0.6878087 | 0.3167771 | 0.01826901
86.3263 | 7.9218 | 7.379146 | 5.725537 | 0.5426544 | 0.6313495 | 0.6866344 | 0.317376 | 0.01824891
86.3363 | 7.923 | 7.377237 | 5.725708 | 0.5457634 | 0.6298597 | 0.6854633 | 0.3179769 | 0.0182289
86.3462 | 7.9219 | 7.375374 | 5.725898 | 0.5465259 | 0.6283862 | 0.6843071 | 0.3185736 | 0.01820917
86.3562 | 7.9239 | 7.373521 | 5.726112 | 0.5503791 | 0.6268989 | 0.6831424 | 0.3191784 | 0.01818932
86.3662 | 7.9223 | 7.371696 | 5.726348 | 0.5506041 | 0.6254129 | 0.6819806 | 0.3197852 | 0.01816957
86.3762 | 7.9243 | 7.369899 | 5.726605 | 0.5544006 | 0.6239283 | 0.6808223 | 0.320394 | 0.0181499
86.3862 | 7.9298 | 7.368132 | 5.726884 | 0.5616685 | 0.6224452 | 0.6796672 | 0.3210046 | 0.01813032
86.3962 | 7.9294 | 7.366392 | 5.727185 | 0.5630079 | 0.6209634 | 0.6785151 | 0.3216173 | 0.01811083
86.4062 | 7.9333 | 7.364681 | 5.727509 | 0.5686187 | 0.6194832 | 0.6773659 | 0.3222318 | 0.01809143
86.4162 | 7.9285 | 7.362999 | 5.727855 | 0.5655005 | 0.6180046 | 0.67622 | 0.3228483 | 0.01807212
86.4262 | 7.9302 | 7.361347 | 5.728222 | 0.5688532 | 0.6165276 | 0.6750773 | 0.3234666 | 0.0180529
86.4362 | 7.9357 | 7.359723 | 5.728613 | 0.5759769 | 0.6150521 | 0.6739376 | 0.3240868 | 0.01803376
86.4462 | 7.9329 | 7.358129 | 5.729026 | 0.5747715 | 0.6135784 | 0.672801 | 0.3247089 | 0.01801472
86.4562 | 7.9333 | 7.356563 | 5.729461 | 0.5767369 | 0.6121063 | 0.6716673 | 0.3253328 | 0.01799577
86.4662 | 7.9371 | 7.355027 | 5.729919 | 0.5820727 | 0.6106359 | 0.6705369 | 0.3259586 | 0.01797691
86.4762 | 7.9362 | 7.353521 | 5.7304 | 0.5826789 | 0.6091674 | 0.6694094 | 0.3265862 | 0.01795814
86.4862 | 7.9351 | 7.352044 | 5.730904 | 0.5830556 | 0.6077006 | 0.6682849 | 0.3272156 | 0.01793947
86.4962 | 7.9348 | 7.350597 | 5.731431 | 0.5842027 | 0.6062357 | 0.6671633 | 0.3278468 | 0.01792088
86.5062 | 7.9372 | 7.34918 | 5.731981 | 0.5880196 | 0.6047727 | 0.666045 | 0.3284798 | 0.01790239
86.5162 | 7.9338 | 7.347793 | 5.732554 | 0.5860065 | 0.6033117 | 0.6649296 | 0.3291145 | 0.01788399
86.5262 | 7.9327 | 7.346436 | 5.73315 | 0.5862636 | 0.6018525 | 0.6638171 | 0.329751 | 0.01786569
86.5362 | 7.9329 | 7.34511 | 5.73377 | 0.5877904 | 0.6003955 | 0.6627075 | 0.3303892 | 0.01784748
86.5462 | 7.935 | 7.343813 | 5.734413 | 0.5911868 | 0.5989403 | 0.6616011 | 0.3310292 | 0.01782936
86.5562 | 7.928 | 7.342547 | 5.73508 | 0.5854527 | 0.5974874 | 0.6604975 | 0.3316709 | 0.01781134
86.5662 | 7.9319 | 7.341312 | 5.735771 | 0.5905883 | 0.5960364 | 0.6593969 | 0.3323142 | 0.01779341
86.5762 | 7.9311 | 7.340107 | 5.736485 | 0.5909933 | 0.5945876 | 0.658299 | 0.3329592 | 0.01777557
86.5862 | 7.9282 | 7.338933 | 5.737224 | 0.5892674 | 0.5931409 | 0.6572042 | 0.3336059 | 0.01775783
86.5962 | 7.9307 | 7.33779 | 5.737986 | 0.5929105 | 0.5916965 | 0.6561125 | 0.3342543 | 0.01774019
86.6062 | 7.9344 | 7.336677 | 5.738772 | 0.5977228 | 0.5902543 | 0.6550236 | 0.3349042 | 0.01772264
86.6162 | 7.9306 | 7.335596 | 5.739583 | 0.5950041 | 0.5888144 | 0.6539374 | 0.3355558 | 0.01770519
86.6262 | 7.929 | 7.334546 | 5.740418 | 0.5944542 | 0.5873767 | 0.6528542 | 0.3362089 | 0.01768783
86.6362 | 7.9304 | 7.333527 | 5.741278 | 0.5968728 | 0.5859414 | 0.651774 | 0.3368636 | 0.01767057
86.6462 | 7.9296 | 7.33254 | 5.742162 | 0.5970603 | 0.5845083 | 0.6506965 | 0.3375199 | 0.0176534
86.6562 | 7.9333 | 7.331584 | 5.74307 | 0.6017164 | 0.5830777 | 0.6496217 | 0.3381776 | 0.01763633
86.6662 | 7.9391 | 7.330659 | 5.744004 | 0.6084408 | 0.5816495 | 0.6485499 | 0.3388369 | 0.01761936
86.6762 | 7.9368 | 7.329767 | 5.744962 | 0.6070332 | 0.5802237 | 0.6474811 | 0.3394977 | 0.01760248
86.6862 | 7.9412 | 7.328906 | 5.745945 | 0.612294 | 0.5788004 | 0.646415 | 0.34016 | 0.0175857
86.6962 | 7.9365 | 7.328077 | 5.746953 | 0.608423 | 0.5773796 | 0.6453516 | 0.3408237 | 0.01756902
86.7062 | 7.9449 | 7.32728 | 5.747986 | 0.6176201 | 0.5759613 | 0.644291 | 0.3414889 | 0.01755243
86.7162 | 7.9468 | 7.326515 | 5.749045 | 0.6202848 | 0.5745454 | 0.6432334 | 0.3421554 | 0.01753594
86.7262 | 7.9427 | 7.325782 | 5.750129 | 0.6169176 | 0.5731323 | 0.6421784 | 0.3428234 | 0.01751955
86.7362 | 7.9434 | 7.325082 | 5.751238 | 0.618318 | 0.5717216 | 0.6411262 | 0.3434927 | 0.01750325
86.7462 | 7.9487 | 7.324414 | 5.752373 | 0.624286 | 0.5703136 | 0.6400766 | 0.3441634 | 0.01748705
86.7562 | 7.9501 | 7.323779 | 5.753534 | 0.6263214 | 0.5689082 | 0.6390301 | 0.3448354 | 0.01747095
86.7662 | 7.9528 | 7.323176 | 5.75472 | 0.6296243 | 0.5675056 | 0.6379861 | 0.3455087 | 0.01745495
86.7762 | 7.952 | 7.322606 | 5.755933 | 0.6293945 | 0.5661055 | 0.6369449 | 0.3461833 | 0.01743904
86.7862 | 7.9505 | 7.322068 | 5.757171 | 0.628432 | 0.5647083 | 0.6359062 | 0.3468591 | 0.01742323
86.7962 | 7.9529 | 7.321564 | 5.758436 | 0.6313365 | 0.5633137 | 0.6348706 | 0.3475361 | 0.01740752
86.8062 | 7.9452 | 7.321092 | 5.759726 | 0.6241079 | 0.5619219 | 0.6338375 | 0.3482144 | 0.01739191
86.8162 | 7.9424 | 7.320654 | 5.761043 | 0.6217465 | 0.5605329 | 0.6328071 | 0.3488939 | 0.01737639
86.8262 | 7.9428 | 7.320248 | 5.762387 | 0.6225519 | 0.5591467 | 0.6317792 | 0.3495745 | 0.01736097
86.8362 | 7.9548 | 7.319876 | 5.763757 | 0.634924 | 0.5577633 | 0.6307541 | 0.3502563 | 0.01734565
86.8462 | 7.9437 | 7.319538 | 5.765153 | 0.6241624 | 0.5563828 | 0.6297319 | 0.3509392 | 0.01733042
86.8562 | 7.9375 | 7.319232 | 5.766577 | 0.6182677 | 0.555005 | 0.6287122 | 0.3516232 | 0.0173153
86.8662 | 7.934 | 7.318961 | 5.768027 | 0.6150394 | 0.5536303 | 0.627695 | 0.3523082 | 0.01730027
86.8762 | 7.9375 | 7.318723 | 5.769504 | 0.6187775 | 0.5522583 | 0.6266805 | 0.3529943 | 0.01728533
86.8862 | 7.9363 | 7.318519 | 5.771008 | 0.6177815 | 0.5508895 | 0.6256689 | 0.3536813 | 0.0172705
86.8962 | 7.9299 | 7.318348 | 5.77254 | 0.611552 | 0.5495234 | 0.6246596 | 0.3543694 | 0.01725576
86.9062 | 7.9276 | 7.318211 | 5.774099 | 0.6093887 | 0.5481604 | 0.6236529 | 0.3550584 | 0.01724111
86.9162 | 7.9268 | 7.318109 | 5.775685 | 0.6086912 | 0.5468003 | 0.6226488 | 0.3557483 | 0.01722657
86.9262 | 7.9346 | 7.318041 | 5.777298 | 0.6165595 | 0.5454432 | 0.6216476 | 0.3564392 | 0.01721212
86.9361 | 7.9238 | 7.318006 | 5.778923 | 0.6057937 | 0.5441024 | 0.6206585 | 0.3571242 | 0.0171979
86.9461 | 7.9191 | 7.318006 | 5.780592 | 0.601094 | 0.5427513 | 0.6196622 | 0.3578167 | 0.01718365
86.9561 | 7.9226 | 7.31804 | 5.782289 | 0.6045599 | 0.5414033 | 0.6186685 | 0.3585101 | 0.01716949
86.9661 | 7.9182 | 7.318109 | 5.784013 | 0.6000915 | 0.5400583 | 0.6176773 | 0.3592042 | 0.01715542
86.9761 | 7.9206 | 7.318212 | 5.785766 | 0.6023884 | 0.5387164 | 0.6166887 | 0.3598992 | 0.01714145
86.9861 | 7.9219 | 7.318349 | 5.787547 | 0.6035506 | 0.5373776 | 0.6157026 | 0.3605948 | 0.01712758
86.9961 | 7.9242 | 7.318522 | 5.789356 | 0.6056782 | 0.5360419 | 0.6147191 | 0.3612911 | 0.0171138
87.0061 | 7.9242 | 7.318729 | 5.791193 | 0.605471 | 0.5347094 | 0.613738 | 0.3619881 | 0.01710012
87.0161 | 7.9181 | 7.318971 | 5.79306 | 0.5991288 | 0.5333799 | 0.6127595 | 0.3626857 | 0.01708653
87.0261 | 7.9156 | 7.319248 | 5.794954 | 0.5963517 | 0.5320536 | 0.6117834 | 0.3633839 | 0.01707304
87.0361 | 7.9214 | 7.319561 | 5.796878 | 0.6018395 | 0.5307305 | 0.6108099 | 0.3640827 | 0.01705964
87.0461 | 7.9152 | 7.319908 | 5.79883 | 0.5952922 | 0.5294106 | 0.6098388 | 0.3647821 | 0.01704633
87.0561 | 7.9296 | 7.32029 | 5.800811 | 0.6093096 | 0.5280938 | 0.6088703 | 0.3654819 | 0.01703313
87.0661 | 7.9272 | 7.320708 | 5.802822 | 0.6064918 | 0.5267803 | 0.6079042 | 0.3661822 | 0.01702001
87.0761 | 7.9235 | 7.321162 | 5.804861 | 0.6023385 | 0.5254699 | 0.6069405 | 0.3668829 | 0.01700699
87.0861 | 7.9211 | 7.32165 | 5.80693 | 0.5994497 | 0.5241628 | 0.6059792 | 0.3675841 | 0.01699406
87.0961 | 7.9279 | 7.322175 | 5.809028 | 0.6057254 | 0.5228589 | 0.6050205 | 0.3682856 | 0.01698122
87.1061 | 7.9235 | 7.322735 | 5.811156 | 0.6007653 | 0.5215583 | 0.6040642 | 0.3689875 | 0.01696848
87.1161 | 7.9273 | 7.32333 | 5.813314 | 0.6039696 | 0.520261 | 0.6031103 | 0.3696896 | 0.01695584
87.1261 | 7.9343 | 7.323962 | 5.815501 | 0.6103381 | 0.5189669 | 0.6021588 | 0.370392 | 0.01694328
87.1361 | 7.9475 | 7.324629 | 5.817718 | 0.6228707 | 0.517676 | 0.6012097 | 0.3710947 | 0.01693081
87.1461 | 7.9372 | 7.325333 | 5.819965 | 0.6118673 | 0.5163885 | 0.600263 | 0.3717975 | 0.01691844
87.1561 | 7.9342 | 7.326072 | 5.822242 | 0.6081278 | 0.5151043 | 0.5993188 | 0.3725005 | 0.01690616
87.1661 | 7.9389 | 7.326848 | 5.82455 | 0.6120522 | 0.5138234 | 0.5983769 | 0.3732036 | 0.01689397
87.1761 | 7.9514 | 7.32766 | 5.826888 | 0.6237404 | 0.5125457 | 0.5974374 | 0.3739069 | 0.01688187
87.1861 | 7.9412 | 7.328508 | 5.829256 | 0.6126924 | 0.5112715 | 0.5965002 | 0.3746101 | 0.01686986
87.1961 | 7.9429 | 7.329392 | 5.831655 | 0.6135078 | 0.5100005 | 0.5955654 | 0.3753134 | 0.01685794
87.2061 | 7.9533 | 7.330313 | 5.834084 | 0.6229869 | 0.5087329 | 0.594633 | 0.3760166 | 0.01684611
87.2161 | 7.9685 | 7.33127 | 5.836545 | 0.6372295 | 0.5074686 | 0.5937029 | 0.3767198 | 0.01683437
87.2261 | 7.9672 | 7.332265 | 5.839036 | 0.6349354 | 0.5062077 | 0.5927751 | 0.3774228 | 0.01682272
87.2361 | 7.9588 | 7.333295 | 5.841559 | 0.6255047 | 0.5049502 | 0.5918497 | 0.3781257 | 0.01681116
87.2461 | 7.9615 | 7.334363 | 5.844112 | 0.6271372 | 0.5036961 | 0.5909266 | 0.3788285 | 0.01679968
87.2561 | 7.9656 | 7.335467 | 5.846697 | 0.6301329 | 0.5024452 | 0.5900058 | 0.3795309 | 0.0167883
87.2661 | 7.9605 | 7.336608 | 5.849313 | 0.6238917 | 0.5011978 | 0.5890873 | 0.3802332 | 0.016777
87.2761 | 7.9751 | 7.337787 | 5.851961 | 0.6373134 | 0.4999538 | 0.5881711 | 0.3809351 | 0.01676578
87.2861 | 7.9724 | 7.339002 | 5.85464 | 0.6333981 | 0.4987132 | 0.5872572 | 0.3816366 | 0.01675466
87.2961 | 7.9872 | 7.340254 | 5.857351 | 0.6469457 | 0.4974759 | 0.5863456 | 0.3823378 | 0.01674362
87.3061 | 7.9803 | 7.341544 | 5.860094 | 0.6387561 | 0.4962421 | 0.5854363 | 0.3830386 | 0.01673266
87.3161 | 7.9792 | 7.342871 | 5.862869 | 0.6363292 | 0.4950117 | 0.5845292 | 0.3837388 | 0.01672179
87.3261 | 7.9739 | 7.344235 | 5.865676 | 0.6296648 | 0.4937847 | 0.5836244 | 0.3844386 | 0.01671101
87.3361 | 7.9838 | 7.345637 | 5.868516 | 0.6381632 | 0.4925611 | 0.5827218 | 0.3851378 | 0.01670031
87.3461 | 7.9779 | 7.347076 | 5.871388 | 0.630824 | 0.4913409 | 0.5818215 | 0.3858364 | 0.01668969
87.3561 | 7.9665 | 7.348553 | 5.874292 | 0.6179472 | 0.4901242 | 0.5809234 | 0.3865343 | 0.01667916
87.3661 | 7.9817 | 7.350067 | 5.877228 | 0.6316327 | 0.4889109 | 0.5800276 | 0.3872316 | 0.01666871
87.3761 | 7.9857 | 7.351619 | 5.880198 | 0.6340806 | 0.4877011 | 0.579134 | 0.387928 | 0.01665835
87.3861 | 7.9717 | 7.353209 | 5.8832 | 0.6184906 | 0.4864946 | 0.5782426 | 0.3886238 | 0.01664806
87.3961 | 7.9668 | 7.354837 | 5.886236 | 0.6119628 | 0.4852916 | 0.5773534 | 0.3893187 | 0.01663785
87.4061 | 7.9694 | 7.356503 | 5.889304 | 0.6128971 | 0.4840921 | 0.5764664 | 0.3900127 | 0.01662773
87.4161 | 7.9724 | 7.358207 | 5.892406 | 0.6141933 | 0.482896 | 0.5755815 | 0.3907058 | 0.01661769
87.4261 | 7.9546 | 7.359949 | 5.895541 | 0.5946514 | 0.4817033 | 0.5746989 | 0.391398 | 0.01660772
87.4361 | 7.9559 | 7.361729 | 5.898709 | 0.5941714 | 0.4805141 | 0.5738185 | 0.3920891 | 0.01659784
87.4461 | 7.9588 | 7.363547 | 5.901911 | 0.5952533 | 0.4793283 | 0.5729402 | 0.3927791 | 0.01658803
87.4561 | 7.9491 | 7.365403 | 5.905147 | 0.5836967 | 0.478146 | 0.5720641 | 0.3934682 | 0.01657831
87.4661 | 7.9476 | 7.367298 | 5.908416 | 0.580302 | 0.4769672 | 0.5711901 | 0.394156 | 0.01656866
87.4761 | 7.9433 | 7.369231 | 5.91172 | 0.5740687 | 0.4757917 | 0.5703184 | 0.3948426 | 0.01655909
87.4861 | 7.9486 | 7.371203 | 5.915057 | 0.5773969 | 0.4746198 | 0.5694487 | 0.395528 | 0.01654959
87.4961 | 7.9378 | 7.373213 | 5.918429 | 0.5645866 | 0.4734513 | 0.5685812 | 0.396212 | 0.01654017
87.5061 | 7.9273 | 7.375262 | 5.921835 | 0.5520376 | 0.4722863 | 0.5677158 | 0.3968948 | 0.01653082
87.516 | 7.9261 | 7.37733 | 5.925241 | 0.5487704 | 0.4711364 | 0.5668615 | 0.3975694 | 0.01652165
87.526 | 7.9331 | 7.379456 | 5.928715 | 0.5536444 | 0.4699782 | 0.5660003 | 0.3982493 | 0.01651245
87.536 | 7.9202 | 7.381621 | 5.932225 | 0.5385795 | 0.4688236 | 0.5651412 | 0.3989278 | 0.01650333
87.546 | 7.9186 | 7.383824 | 5.935769 | 0.534776 | 0.4676723 | 0.564284 | 0.3996046 | 0.01649428
87.556 | 7.9229 | 7.386067 | 5.939348 | 0.5368329 | 0.4665245 | 0.5634294 | 0.4002799 | 0.0164853
87.566 | 7.9314 | 7.388349 | 5.942962 | 0.5430512 | 0.4653802 | 0.5625766 | 0.4009535 | 0.01647639
87.576 | 7.9016 | 7.39067 | 5.946611 | 0.5109303 | 0.4642393 | 0.5617259 | 0.4016255 | 0.01646756
87.586 | 7.9004 | 7.39303 | 5.950296 | 0.5073704 | 0.4631019 | 0.5608771 | 0.4022957 | 0.01645879
87.596 | 7.9127 | 7.395429 | 5.954016 | 0.5172709 | 0.4619679 | 0.5600308 | 0.4029641 | 0.0164501
87.606 | 7.9078 | 7.397868 | 5.957772 | 0.5099323 | 0.4608374 | 0.5591863 | 0.4036306 | 0.01644148
87.616 | 7.9018 | 7.400346 | 5.961563 | 0.5014542 | 0.4597103 | 0.5583439 | 0.4042953 | 0.01643292
87.626 | 7.9124 | 7.402863 | 5.965391 | 0.5095371 | 0.4585867 | 0.5575032 | 0.4049579 | 0.01642443
87.636 | 7.9162 | 7.40542 | 5.969254 | 0.51078 | 0.4574665 | 0.5566651 | 0.4056186 | 0.01641601
87.646 | 7.907 | 7.408017 | 5.973153 | 0.4989834 | 0.4563498 | 0.5558288 | 0.4062773 | 0.01640765
87.656 | 7.9056 | 7.410653 | 5.977089 | 0.4949473 | 0.4552364 | 0.5549946 | 0.4069338 | 0.01639936
87.666 | 7.9053 | 7.413329 | 5.98106 | 0.4919715 | 0.4541266 | 0.5541623 | 0.4075881 | 0.01639114
87.676 | 7.9261 | 7.416044 | 5.985069 | 0.5100559 | 0.4530202 | 0.553332 | 0.4082403 | 0.01638298
87.686 | 7.9201 | 7.4188 | 5.989114 | 0.5013004 | 0.4519172 | 0.5525038 | 0.4088902 | 0.01637489
87.696 | 7.9207 | 7.421595 | 5.993195 | 0.4991051 | 0.4508176 | 0.5516776 | 0.4095377 | 0.01636686
87.706 | 7.9341 | 7.42443 | 5.997314 | 0.5096698 | 0.4497215 | 0.5508533 | 0.4101829 | 0.01635889
87.716 | 7.939 | 7.427305 | 6.001469 | 0.5116947 | 0.4486288 | 0.5500309 | 0.4108257 | 0.01635098
87.726 | 7.9352 | 7.430221 | 6.005662 | 0.504979 | 0.4475395 | 0.5492108 | 0.4114659 | 0.01634313
87.736 | 7.9458 | 7.433177 | 6.009891 | 0.5126235 | 0.4464536 | 0.5483925 | 0.4121036 | 0.01633535
87.746 | 7.9443 | 7.436172 | 6.014159 | 0.5081277 | 0.4453712 | 0.5475762 | 0.4127387 | 0.01632762
87.756 | 7.9541 | 7.439208 | 6.018463 | 0.5148918 | 0.4442921 | 0.5467617 | 0.4133712 | 0.01631995
87.766 | 7.9578 | 7.442285 | 6.022806 | 0.5155151 | 0.4432165 | 0.5459495 | 0.4140009 | 0.01631234
87.776 | 7.9639 | 7.445402 | 6.027186 | 0.5184982 | 0.4421442 | 0.5451391 | 0.4146279 | 0.01630479
87.786 | 7.9699 | 7.448559 | 6.031604 | 0.5213409 | 0.4410754 | 0.5443306 | 0.4152521 | 0.01629729
87.796 | 7.959 | 7.451757 | 6.03606 | 0.5072432 | 0.4400099 | 0.5435238 | 0.4158734 | 0.01628985
87.806 | 7.9731 | 7.454996 | 6.040554 | 0.5181044 | 0.4389479 | 0.5427194 | 0.4164918 | 0.01628247
87.816 | 7.9633 | 7.458275 | 6.045087 | 0.5050252 | 0.4378892 | 0.5419167 | 0.4171072 | 0.01627514
87.826 | 7.9745 | 7.461595 | 6.049657 | 0.5129053 | 0.4368339 | 0.5411159 | 0.4177196 | 0.01626786
87.836 | 7.959 | 7.464955 | 6.054267 | 0.4940447 | 0.435782 | 0.5403169 | 0.4183288 | 0.01626064
87.846 | 7.9684 | 7.468357 | 6.058915 | 0.5000429 | 0.4347334 | 0.5395201 | 0.418935 | 0.01625347
87.856 | 7.9771 | 7.4718 | 6.063602 | 0.5053002 | 0.4336882 | 0.5387251 | 0.4195379 | 0.01624635
87.866 | 7.9678 | 7.475283 | 6.068328 | 0.4925167 | 0.4326464 | 0.5379319 | 0.4201375 | 0.01623928
87.876 | 7.9629 | 7.478808 | 6.073093 | 0.4840923 | 0.4316079 | 0.5371404 | 0.4207339 | 0.01623226
87.886 | 7.962 | 7.482374 | 6.077898 | 0.4796262 | 0.4305728 | 0.5363513 | 0.4213268 | 0.01622529
87.896 | 7.96 | 7.485981 | 6.082741 | 0.4740192 | 0.429541 | 0.5355638 | 0.4219164 | 0.01621837
87.906 | 7.9589 | 7.489629 | 6.087624 | 0.4692709 | 0.4285125 | 0.5347782 | 0.4225024 | 0.01621149
87.916 | 7.9603 | 7.493319 | 6.092547 | 0.4669813 | 0.4274874 | 0.5339944 | 0.4230849 | 0.01620466
87.926 | 7.9593 | 7.49705 | 6.09751 | 0.4622503 | 0.4264656 | 0.5332126 | 0.4236638 | 0.01619788
87.936 | 7.9638 | 7.500822 | 6.102512 | 0.4629778 | 0.4254471 | 0.5324325 | 0.424239 | 0.01619114
87.946 | 7.9561 | 7.504636 | 6.107555 | 0.4514637 | 0.424432 | 0.5316544 | 0.4248105 | 0.01618445
87.956 | 7.9548 | 7.508492 | 6.112638 | 0.4463081 | 0.4234202 | 0.530878 | 0.4253783 | 0.0161778
87.966 | 7.9579 | 7.512389 | 6.117761 | 0.445511 | 0.4224116 | 0.5301033 | 0.4259422 | 0.01617119
87.976 | 7.952 | 7.516328 | 6.122924 | 0.4356717 | 0.4214064 | 0.5293309 | 0.4265023 | 0.01616462
87.986 | 7.939 | 7.520309 | 6.128128 | 0.4186908 | 0.4204044 | 0.52856 | 0.4270584 | 0.0161581
87.996 | 7.9501 | 7.524332 | 6.133373 | 0.4257681 | 0.4194057 | 0.527791 | 0.4276105 | 0.01615161
88.006 | 7.9538 | 7.528396 | 6.138659 | 0.4254037 | 0.4184103 | 0.5270235 | 0.4281585 | 0.01614517
88.016 | 7.9547 | 7.532503 | 6.143985 | 0.4221968 | 0.4174182 | 0.5262584 | 0.4287025 | 0.01613876
88.026 | 7.9374 | 7.536652 | 6.149353 | 0.400748 | 0.4164293 | 0.5254948 | 0.4292423 | 0.01613239
88.036 | 7.9577 | 7.540843 | 6.154762 | 0.4168571 | 0.4154437 | 0.524733 | 0.4297778 | 0.01612605
88.046 | 7.9416 | 7.545076 | 6.160213 | 0.3965241 | 0.4144613 | 0.5239728 | 0.4303091 | 0.01611975
88.056 | 7.9273 | 7.549351 | 6.165705 | 0.3779485 | 0.4134822 | 0.5232148 | 0.430836 | 0.01611349
88.066 | 7.944 | 7.553669 | 6.171239 | 0.3903307 | 0.4125063 | 0.5224584 | 0.4313586 | 0.01610726
88.076 | 7.9498 | 7.558029 | 6.176814 | 0.3917705 | 0.4115337 | 0.5217037 | 0.4318767 | 0.01610106
88.086 | 7.9518 | 7.562432 | 6.182432 | 0.3893681 | 0.4105642 | 0.5209506 | 0.4323904 | 0.0160949
88.096 | 7.9431 | 7.566877 | 6.188092 | 0.3762225 | 0.409598 | 0.5201997 | 0.4328994 | 0.01608876
88.1059 | 7.9632 | 7.57132 | 6.193736 | 0.3918798 | 0.4086446 | 0.5194578 | 0.4333988 | 0.01608273
88.1159 | 7.9448 | 7.57585 | 6.19948 | 0.3689497 | 0.4076847 | 0.5187102 | 0.4338986 | 0.01607665
88.1259 | 7.9388 | 7.580423 | 6.205267 | 0.3583767 | 0.4067281 | 0.5179643 | 0.4343937 | 0.01607061
88.1359 | 7.9658 | 7.585039 | 6.211096 | 0.3807609 | 0.4057746 | 0.5172202 | 0.434884 | 0.01606459
88.1459 | 7.953 | 7.589698 | 6.216968 | 0.3633021 | 0.4048243 | 0.5164778 | 0.4353696 | 0.0160586
88.1559 | 7.9617 | 7.5944 | 6.222883 | 0.3673003 | 0.4038772 | 0.5157371 | 0.4358502 | 0.01605263
88.1659 | 7.9766 | 7.599145 | 6.228841 | 0.3774555 | 0.4029332 | 0.5149982 | 0.4363259 | 0.01604669
88.1759 | 7.9687 | 7.603933 | 6.234842 | 0.3647675 | 0.4019924 | 0.514261 | 0.4367966 | 0.01604078
88.1859 | 7.9665 | 7.608764 | 6.240886 | 0.3577363 | 0.4010547 | 0.5135255 | 0.4372623 | 0.01603488
88.1959 | 7.9735 | 7.613638 | 6.246975 | 0.3598618 | 0.4001202 | 0.5127917 | 0.4377228 | 0.01602901
88.2059 | 7.9641 | 7.618556 | 6.253106 | 0.3455439 | 0.3991888 | 0.5120597 | 0.4381782 | 0.01602316
88.2159 | 7.9762 | 7.623518 | 6.259282 | 0.3526825 | 0.3982605 | 0.5113293 | 0.4386285 | 0.01601733
88.2259 | 7.9628 | 7.628522 | 6.265502 | 0.3342776 | 0.3973353 | 0.5106006 | 0.4390734 | 0.01601152
88.2359 | 7.9778 | 7.633571 | 6.271765 | 0.3442292 | 0.3964132 | 0.5098736 | 0.439513 | 0.01600573
88.2459 | 7.9771 | 7.638663 | 6.278073 | 0.338437 | 0.3954943 | 0.5091483 | 0.4399473 | 0.01599995
88.2559 | 7.967 | 7.643799 | 6.284425 | 0.3232011 | 0.3945784 | 0.5084247 | 0.4403762 | 0.0159942
88.2659 | 7.9697 | 7.648979 | 6.290822 | 0.3207213 | 0.3936656 | 0.5077028 | 0.4407996 | 0.01598845
88.2759 | 7.971 | 7.654202 | 6.297264 | 0.3167976 | 0.3927558 | 0.5069825 | 0.4412175 | 0.01598273
88.2859 | 7.9533 | 7.65947 | 6.30375 | 0.2938299 | 0.3918492 | 0.5062639 | 0.4416298 | 0.01597701
88.2959 | 7.9628 | 7.664782 | 6.310282 | 0.2980181 | 0.3909456 | 0.5055469 | 0.4420365 | 0.01597131
88.3059 | 7.9581 | 7.670138 | 6.316858 | 0.2879622 | 0.390045 | 0.5048316 | 0.4424376 | 0.01596562
88.3159 | 7.9618 | 7.675538 | 6.32348 | 0.286262 | 0.3891475 | 0.504118 | 0.4428329 | 0.01595994
88.3259 | 7.9605 | 7.680983 | 6.330147 | 0.2795174 | 0.388253 | 0.503406 | 0.4432225 | 0.01595428
88.3359 | 7.9676 | 7.686472 | 6.336859 | 0.2811285 | 0.3873615 | 0.5026957 | 0.4436062 | 0.01594862
88.3459 | 7.9577 | 7.692005 | 6.343618 | 0.2656951 | 0.386473 | 0.501987 | 0.4439842 | 0.01594297
88.3559 | 7.9434 | 7.697583 | 6.350422 | 0.2458171 | 0.3855876 | 0.5012798 | 0.4443562 | 0.01593732
88.3659 | 7.9619 | 7.703206 | 6.357272 | 0.2586944 | 0.3847051 | 0.5005744 | 0.4447222 | 0.01593169
88.3759 | 7.9575 | 7.708873 | 6.364169 | 0.2486269 | 0.3838256 | 0.4998705 | 0.4450823 | 0.01592605
88.3859 | 7.9583 | 7.714585 | 6.371111 | 0.2437146 | 0.3829491 | 0.4991683 | 0.4454363 | 0.01592042
88.3959 | 7.9704 | 7.720343 | 6.3781 | 0.2500574 | 0.3820756 | 0.4984677 | 0.4457842 | 0.0159148
88.4059 | 7.9616 | 7.726145 | 6.385136 | 0.2354552 | 0.381205 | 0.4977687 | 0.446126 | 0.01590918
88.4159 | 7.9677 | 7.731992 | 6.392218 | 0.2357078 | 0.3803374 | 0.4970713 | 0.4464616 | 0.01590355
88.4259 | 7.9696 | 7.737885 | 6.399348 | 0.2317152 | 0.3794727 | 0.4963754 | 0.446791 | 0.01589793
88.4359 | 7.9565 | 7.743823 | 6.406524 | 0.2126774 | 0.378611 | 0.4956812 | 0.4471141 | 0.01589231
88.4459 | 7.9557 | 7.749806 | 6.413747 | 0.2058942 | 0.3777522 | 0.4949886 | 0.4474309 | 0.01588668
88.4559 | 7.9831 | 7.755835 | 6.421018 | 0.2272654 | 0.3768962 | 0.4942975 | 0.4477414 | 0.01588106
88.4659 | 7.9716 | 7.761909 | 6.428337 | 0.2096911 | 0.3760433 | 0.493608 | 0.4480455 | 0.01587543
88.4759 | 7.9745 | 7.768029 | 6.435703 | 0.2064712 | 0.3751931 | 0.4929201 | 0.4483431 | 0.01586979
88.4859 | 7.9727 | 7.774194 | 6.443116 | 0.1985056 | 0.3743459 | 0.4922338 | 0.4486342 | 0.01586415
88.4959 | 7.9738 | 7.780406 | 6.450578 | 0.193394 | 0.3735016 | 0.491549 | 0.4489189 | 0.0158585
88.5059 | 7.9728 | 7.786663 | 6.458088 | 0.1861365 | 0.3726601 | 0.4908658 | 0.4491969 | 0.01585285
88.5159 | 7.9641 | 7.792967 | 6.465646 | 0.1711329 | 0.3718215 | 0.4901841 | 0.4494684 | 0.01584718
88.5259 | 7.976 | 7.799317 | 6.473252 | 0.1766833 | 0.3709858 | 0.4895039 | 0.4497332 | 0.01584151
88.5359 | 7.9761 | 7.805713 | 6.480907 | 0.1703873 | 0.3701529 | 0.4888254 | 0.4499914 | 0.01583583
88.5459 | 7.968 | 7.812155 | 6.488611 | 0.155845 | 0.3693228 | 0.4881483 | 0.4502429 | 0.01583013
88.5559 | 7.9825 | 7.818644 | 6.496363 | 0.1638561 | 0.3684955 | 0.4874728 | 0.4504876 | 0.01582442
88.5659 | 7.9704 | 7.825179 | 6.504165 | 0.1452208 | 0.3676711 | 0.4867989 | 0.4507256 | 0.0158187
88.5759 | 7.9809 | 7.831761 | 6.512016 | 0.1491389 | 0.3668495 | 0.4861264 | 0.4509567 | 0.01581296
88.5859 | 7.9696 | 7.83839 | 6.519916 | 0.1312102 | 0.3660306 | 0.4854554 | 0.451181 | 0.01580721
88.5959 | 7.9668 | 7.845065 | 6.527865 | 0.1217346 | 0.3652146 | 0.484786 | 0.4513983 | 0.01580144
88.6059 | 7.9811 | 7.851788 | 6.535864 | 0.129312 | 0.3644013 | 0.4841181 | 0.4516088 | 0.01579566
88.6159 | 7.981 | 7.858558 | 6.543913 | 0.1224423 | 0.3635908 | 0.4834517 | 0.4518124 | 0.01578985
88.6259 | 7.9936 | 7.865375 | 6.552012 | 0.1282255 | 0.3627831 | 0.4827868 | 0.4520089 | 0.01578403
88.6359 | 7.988 | 7.872239 | 6.560161 | 0.1157613 | 0.3619781 | 0.4821234 | 0.4521985 | 0.01577818
88.6459 | 8.0021 | 7.87915 | 6.56836 | 0.1229497 | 0.3611759 | 0.4814615 | 0.452381 | 0.01577231
88.6559 | 7.9891 | 7.886109 | 6.576609 | 0.1029906 | 0.3603764 | 0.4808011 | 0.4525564 | 0.01576643
88.6659 | 7.9975 | 7.893116 | 6.584909 | 0.1043838 | 0.3595796 | 0.4801422 | 0.4527248 | 0.01576051
88.6759 | 8.0003 | 7.900171 | 6.59326 | 0.1001293 | 0.3587855 | 0.4794847 | 0.452886 | 0.01575458
88.6858 | 8.0016 | 7.907201 | 6.601577 | 0.0943986 | 0.3580019 | 0.4788351 | 0.4530385 | 0.01574867
88.6958 | 7.9924 | 7.914351 | 6.610029 | 0.07804877 | 0.3572131 | 0.4781806 | 0.4531854 | 0.01574268
88.7058 | 8.0179 | 7.921549 | 6.618533 | 0.09635079 | 0.3564272 | 0.4775275 | 0.4533252 | 0.01573666
88.7158 | 8.0088 | 7.928795 | 6.627087 | 0.08000462 | 0.3556438 | 0.476876 | 0.4534577 | 0.01573062
88.7258 | 7.9898 | 7.93609 | 6.635693 | 0.05371009 | 0.3548631 | 0.4762258 | 0.453583 | 0.01572454
88.7358 | 8.0066 | 7.943433 | 6.644351 | 0.06316708 | 0.3540851 | 0.4755771 | 0.453701 | 0.01571844
88.7458 | 7.9908 | 7.950825 | 6.653061 | 0.03997547 | 0.3533098 | 0.4749299 | 0.4538117 | 0.0157123
88.7558 | 7.9933 | 7.958265 | 6.661822 | 0.03503513 | 0.3525371 | 0.4742841 | 0.4539152 | 0.01570613
88.7658 | 8.0067 | 7.965754 | 6.670636 | 0.04094611 | 0.3517669 | 0.4736398 | 0.4540112 | 0.01569993
88.7758 | 7.9995 | 7.973292 | 6.679502 | 0.02620798 | 0.3509995 | 0.4729969 | 0.4540999 | 0.01569369
88.7858 | 7.9859 | 7.980879 | 6.68842 | 0.005020979 | 0.3502346 | 0.4723554 | 0.4541812 | 0.01568742
88.7958 | 8.0058 | 7.988516 | 6.697391 | 0.0172844 | 0.3494725 | 0.4717153 | 0.4542552 | 0.01568111
88.8058 | 7.9889 | 7.996201 | 6.706415 | -0.00730103 | 0.3487127 | 0.4710767 | 0.4543217 | 0.01567477
88.8158 | 7.9878 | 8.003936 | 6.715492 | -0.01613635 | 0.3479558 | 0.4704395 | 0.4543808 | 0.01566838
88.8258 | 7.9939 | 8.011721 | 6.724622 | -0.01782087 | 0.347201 | 0.4698037 | 0.4544325 | 0.01566196
88.8358 | 7.9878 | 8.019556 | 6.733805 | -0.0317555 | 0.3464493 | 0.4691693 | 0.4544766 | 0.0156555
88.8458 | 7.9946 | 8.02744 | 6.743041 | -0.03283956 | 0.3456997 | 0.4685363 | 0.4545134 | 0.01564899
88.8558 | 8.0007 | 8.035374 | 6.752331 | -0.03467406 | 0.3449531 | 0.4679047 | 0.4545426 | 0.01564245
88.8658 | 8.002 | 8.043358 | 6.761675 | -0.04135828 | 0.3442085 | 0.4672746 | 0.4545643 | 0.01563586
88.8758 | 7.9949 | 8.051393 | 6.771073 | -0.05649324 | 0.343467 | 0.4666458 | 0.4545786 | 0.01562922
88.8858 | 7.9986 | 8.059478 | 6.780524 | -0.06087809 | 0.3427275 | 0.4660184 | 0.4545853 | 0.01562254
88.8958 | 7.9865 | 8.067614 | 6.79003 | -0.08111372 | 0.3419907 | 0.4653924 | 0.4545845 | 0.01561582
88.9058 | 7.9927 | 8.0758 | 6.799591 | -0.08310002 | 0.3412565 | 0.4647678 | 0.4545761 | 0.01560904
88.9158 | 8.0016 | 8.084037 | 6.809205 | -0.08243717 | 0.3405247 | 0.4641445 | 0.4545603 | 0.01560222
88.9258 | 7.9982 | 8.092325 | 6.818875 | -0.09412524 | 0.3397954 | 0.4635226 | 0.4545368 | 0.01559535
88.9358 | 8.0185 | 8.100664 | 6.828599 | -0.08216446 | 0.3390686 | 0.4629021 | 0.4545058 | 0.01558844
88.9458 | 8.0166 | 8.109055 | 6.838379 | -0.09245495 | 0.3383442 | 0.462283 | 0.4544673 | 0.01558147
88.9558 | 7.9826 | 8.117497 | 6.848214 | -0.1348968 | 0.3376224 | 0.4616652 | 0.4544211 | 0.01557445
88.9658 | 7.9997 | 8.12599 | 6.858104 | -0.1262902 | 0.3369029 | 0.4610488 | 0.4543675 | 0.01556737
88.9758 | 7.9907 | 8.134535 | 6.868049 | -0.1438354 | 0.3361859 | 0.4604337 | 0.4543062 | 0.01556024
88.9858 | 7.9951 | 8.143132 | 6.878051 | -0.1480324 | 0.3354713 | 0.45982 | 0.4542374 | 0.01555306
88.9958 | 8.0095 | 8.151781 | 6.888108 | -0.1422814 | 0.3347591 | 0.4592077 | 0.454161 | 0.01554583
89.0058 | 8.0174 | 8.160483 | 6.898221 | -0.1430825 | 0.3340494 | 0.4585966 | 0.454077 | 0.01553853
89.0158 | 8.011 | 8.169236 | 6.90839 | -0.1582359 | 0.333342 | 0.4579869 | 0.4539855 | 0.01553119
89.0258 | 7.9937 | 8.178042 | 6.918616 | -0.1843419 | 0.3326371 | 0.4573786 | 0.4538864 | 0.01552378
89.0358 | 7.9942 | 8.1869 | 6.928898 | -0.1927003 | 0.3319344 | 0.4567715 | 0.4537797 | 0.01551631
89.0458 | 8.0143 | 8.195812 | 6.939237 | -0.1815119 | 0.3312344 | 0.4561658 | 0.4536655 | 0.01550878
89.0558 | 8.0103 | 8.204776 | 6.949633 | -0.1944758 | 0.3305363 | 0.4555615 | 0.4535437 | 0.0155012
89.0658 | 8.015 | 8.213793 | 6.960086 | -0.1987934 | 0.329841 | 0.4549584 | 0.4534144 | 0.01549355
89.0758 | 8.0198 | 8.222864 | 6.970596 | -0.2030638 | 0.3291476 | 0.4543567 | 0.4532776 | 0.01548584
89.0858 | 8.0265 | 8.231988 | 6.981164 | -0.205488 | 0.328457 | 0.4537562 | 0.4531332 | 0.01547806
89.0958 | 8.0077 | 8.241165 | 6.991789 | -0.2334653 | 0.3277683 | 0.4531571 | 0.4529812 | 0.01547023
89.1058 | 8.0113 | 8.250397 | 7.002471 | -0.2390969 | 0.3270823 | 0.4525592 | 0.4528217 | 0.01546232
89.1158 | 8.0257 | 8.259682 | 7.013212 | -0.2339819 | 0.3263982 | 0.4519627 | 0.4526548 | 0.01545435
89.1258 | 8.0099 | 8.269021 | 7.02401 | -0.2591213 | 0.3257167 | 0.4513675 | 0.4524804 | 0.01544632
89.1358 | 8.0285 | 8.278415 | 7.034867 | -0.2499148 | 0.3250373 | 0.4507735 | 0.4522984 | 0.01543822
89.1458 | 8.0075 | 8.287863 | 7.045783 | -0.2803628 | 0.3243603 | 0.4501808 | 0.452109 | 0.01543005
89.1558 | 8.0442 | 8.297365 | 7.056756 | -0.2531654 | 0.3236856 | 0.4495895 | 0.4519121 | 0.01542181
89.1658 | 8.0375 | 8.306923 | 7.067789 | -0.2694228 | 0.3230131 | 0.4489994 | 0.4517079 | 0.0154135
89.1758 | 8.0019 | 8.316535 | 7.07888 | -0.314635 | 0.3223429 | 0.4484106 | 0.4514961 | 0.01540511
89.1858 | 8.0382 | 8.326202 | 7.090031 | -0.2880024 | 0.3216749 | 0.447823 | 0.4512769 | 0.01539666
89.1958 | 8.006 | 8.335925 | 7.101241 | -0.329925 | 0.3210091 | 0.4472367 | 0.4510504 | 0.01538814
89.2058 | 8.0384 | 8.345703 | 7.11251 | -0.3073032 | 0.3203456 | 0.4466517 | 0.4508165 | 0.01537954
89.2158 | 8.0298 | 8.355537 | 7.123839 | -0.3257369 | 0.3196843 | 0.446068 | 0.4505752 | 0.01537087
89.2258 | 8.0513 | 8.365427 | 7.135227 | -0.3141266 | 0.3190253 | 0.4454855 | 0.4503266 | 0.01536212
89.2358 | 8.0847 | 8.375372 | 7.146676 | -0.2906721 | 0.3183684 | 0.4449042 | 0.4500707 | 0.0153533
89.2458 | 7.9913 | 8.385374 | 7.158184 | -0.3940738 | 0.3177137 | 0.4443242 | 0.4498074 | 0.01534441
89.2558 | 8.0719 | 8.395432 | 7.169753 | -0.3235321 | 0.3170612 | 0.4437455 | 0.4495369 | 0.01533543
89.2658 | 8.0202 | 8.405547 | 7.181382 | -0.3853468 | 0.3164109 | 0.443168 | 0.4492592 | 0.01532638
89.2757 | 8.053 | 8.415616 | 7.192955 | -0.3626161 | 0.3157692 | 0.4425974 | 0.448977 | 0.01531734
89.2857 | 8.0685 | 8.425844 | 7.204705 | -0.3573438 | 0.3151232 | 0.4420224 | 0.4486849 | 0.01530814
89.2957 | 8.083 | 8.436129 | 7.216516 | -0.3531287 | 0.3144793 | 0.4414486 | 0.4483856 | 0.01529885
89.3057 | 8.0733 | 8.446471 | 7.228389 | -0.3731709 | 0.3138376 | 0.440876 | 0.4480792 | 0.01528948
89.3157 | 8.0473 | 8.45687 | 7.240322 | -0.4095705 | 0.313198 | 0.4403046 | 0.4477656 | 0.01528003
89.3257 | 8.032 | 8.467328 | 7.252317 | -0.4353278 | 0.3125605 | 0.4397345 | 0.4474449 | 0.0152705
89.3357 | 8.0789 | 8.477843 | 7.264374 | -0.398943 | 0.3119252 | 0.4391656 | 0.4471172 | 0.01526089
89.3457 | 8.0221 | 8.488416 | 7.276493 | -0.4663162 | 0.3112919 | 0.4385979 | 0.4467824 | 0.0152512
89.3557 | 8.1453 | 8.499048 | 7.288674 | -0.3537477 | 0.3106607 | 0.4380314 | 0.4464406 | 0.01524142
89.3657 | 8.0285 | 8.509738 | 7.300916 | -0.4812376 | 0.3100316 | 0.4374661 | 0.4460918 | 0.01523155
89.3757 | 8.1048 | 8.520486 | 7.313222 | -0.4156862 | 0.3094046 | 0.436902 | 0.4457361 | 0.0152216
89.3857 | 8.0033 | 8.531294 | 7.32559 | -0.5279936 | 0.3087797 | 0.4363391 | 0.4453735 | 0.01521157
89.3957 | 8.0383 | 8.54216 | 7.33802 | -0.5038601 | 0.3081569 | 0.4357774 | 0.445004 | 0.01520145
89.4057 | 8.0679 | 8.553086 | 7.350514 | -0.4851858 | 0.3075361 | 0.435217 | 0.4446276 | 0.01519124
89.4157 | 8.0531 | 8.564071 | 7.363071 | -0.5109709 | 0.3069174 | 0.4346576 | 0.4442444 | 0.01518095
89.4257 | 8.0981 | 8.575116 | 7.375691 | -0.4770157 | 0.3063006 | 0.4340995 | 0.4438544 | 0.01517057
89.4357 | 8.0346 | 8.58622 | 7.388374 | -0.5516203 | 0.305686 | 0.4335426 | 0.4434577 | 0.0151601
89.4457 | 8.0679 | 8.597385 | 7.401121 | -0.529485 | 0.3050733 | 0.4329868 | 0.4430543 | 0.01514954
89.4557 | 8.0319 | 8.60861 | 7.413932 | -0.5767099 | 0.3044627 | 0.4324322 | 0.4426441 | 0.01513889
89.4657 | 8.0525 | 8.619895 | 7.426807 | -0.5673953 | 0.303854 | 0.4318788 | 0.4422274 | 0.01512815
89.4757 | 8.0615 | 8.631241 | 7.439746 | -0.5697413 | 0.3032474 | 0.4313266 | 0.4418041 | 0.01511733
89.4857 | 8.1018 | 8.642648 | 7.452749 | -0.5408482 | 0.3026428 | 0.4307755 | 0.4413742 | 0.01510641
89.4957 | 8.0655 | 8.654116 | 7.465817 | -0.5886162 | 0.3020401 | 0.4302256 | 0.4409377 | 0.01509539
89.5057 | 8.0929 | 8.665646 | 7.47895 | -0.5727455 | 0.3014394 | 0.4296768 | 0.4404948 | 0.01508429
89.5157 | 8.0816 | 8.677236 | 7.492148 | -0.5956363 | 0.3008407 | 0.4291292 | 0.4400455 | 0.0150731
89.5257 | 8.0616 | 8.688889 | 7.505411 | -0.6272888 | 0.300244 | 0.4285828 | 0.4395898 | 0.01506181
89.5357 | 8.0867 | 8.700603 | 7.518739 | -0.6139032 | 0.2996491 | 0.4280374 | 0.4391276 | 0.01505042
89.5457 | 8.1172 | 8.71238 | 7.532132 | -0.5951797 | 0.2990563 | 0.4274933 | 0.4386592 | 0.01503895
89.5557 | 8.097 | 8.724219 | 7.545591 | -0.6272186 | 0.2984653 | 0.4269503 | 0.4381845 | 0.01502738
89.5657 | 8.1314 | 8.73612 | 7.559116 | -0.6047201 | 0.2978763 | 0.4264084 | 0.4377036 | 0.01501571
89.5757 | 8.0895 | 8.748084 | 7.572707 | -0.6585843 | 0.2972892 | 0.4258677 | 0.4372165 | 0.01500395
89.5857 | 8.1127 | 8.760112 | 7.586364 | -0.6474116 | 0.2967041 | 0.4253281 | 0.4367232 | 0.0149921
89.5957 | 8.1172 | 8.772202 | 7.600088 | -0.6550021 | 0.2961208 | 0.4247896 | 0.4362239 | 0.01498015
89.6057 | 8.1096 | 8.784356 | 7.613878 | -0.674756 | 0.2955394 | 0.4242522 | 0.4357185 | 0.0149681
89.6157 | 8.1249 | 8.796574 | 7.627735 | -0.6716735 | 0.2949599 | 0.423716 | 0.435207 | 0.01495596
89.6257 | 8.1065 | 8.808855 | 7.641658 | -0.702355 | 0.2943823 | 0.4231808 | 0.4346897 | 0.01494372
89.6357 | 8.1463 | 8.8212 | 7.655649 | -0.6749005 | 0.2938066 | 0.4226468 | 0.4341664 | 0.01493138
89.6457 | 8.0987 | 8.83361 | 7.669708 | -0.7349104 | 0.2932327 | 0.422114 | 0.4336373 | 0.01491894
89.6557 | 8.0997 | 8.846085 | 7.683833 | -0.7463848 | 0.2926607 | 0.4215822 | 0.4331023 | 0.01490641
89.6657 | 8.1287 | 8.858624 | 7.698027 | -0.7299239 | 0.2920905 | 0.4210515 | 0.4325615 | 0.01489378
89.6757 | 8.1141 | 8.871228 | 7.712288 | -0.7571281 | 0.2915221 | 0.4205219 | 0.4320151 | 0.01488105
89.6857 | 8.1173 | 8.883897 | 7.726617 | -0.7665974 | 0.2909556 | 0.4199934 | 0.4314629 | 0.01486822
89.6957 | 8.1213 | 8.896632 | 7.741015 | -0.7753323 | 0.290391 | 0.4194661 | 0.4309052 | 0.0148553
89.7057 | 8.1237 | 8.909433 | 7.755481 | -0.7857327 | 0.2898281 | 0.4189398 | 0.4303418 | 0.01484227
89.7157 | 8.1071 | 8.922299 | 7.770015 | -0.8151991 | 0.2892671 | 0.4184146 | 0.4297729 | 0.01482915
89.7257 | 8.1232 | 8.935232 | 7.784619 | -0.8120316 | 0.2887078 | 0.4178905 | 0.4291986 | 0.01481592
89.7357 | 8.1259 | 8.94823 | 7.799291 | -0.8223304 | 0.2881504 | 0.4173675 | 0.4286189 | 0.0148026
89.7457 | 8.1342 | 8.961296 | 7.814033 | -0.8270959 | 0.2875947 | 0.4168455 | 0.4280337 | 0.01478918
89.7557 | 8.1399 | 8.974428 | 7.828844 | -0.8345281 | 0.2870409 | 0.4163246 | 0.4274433 | 0.01477565
89.7657 | 8.1426 | 8.987627 | 7.843724 | -0.8450274 | 0.2864887 | 0.4158049 | 0.4268475 | 0.01476203
89.7757 | 8.1375 | 9.000894 | 7.858675 | -0.863394 | 0.2859384 | 0.4152861 | 0.4262466 | 0.01474831
89.7857 | 8.1484 | 9.014228 | 7.873695 | -0.865828 | 0.2853898 | 0.4147685 | 0.4256404 | 0.01473448
89.7957 | 8.1556 | 9.02763 | 7.888785 | -0.8720299 | 0.284843 | 0.4142519 | 0.4250292 | 0.01472056
89.8057 | 8.1586 | 9.0411 | 7.903946 | -0.8824996 | 0.2842979 | 0.4137364 | 0.4244129 | 0.01470653
89.8157 | 8.1709 | 9.054638 | 7.919177 | -0.8837377 | 0.2837546 | 0.4132219 | 0.4237916 | 0.01469241
89.8257 | 8.1733 | 9.068244 | 7.934479 | -0.8949441 | 0.2832129 | 0.4127085 | 0.4231654 | 0.01467818
89.8357 | 8.1696 | 9.081919 | 7.949852 | -0.9123193 | 0.2826731 | 0.4121961 | 0.4225342 | 0.01466386
89.8457 | 8.18 | 9.095663 | 7.965296 | -0.9156633 | 0.2821349 | 0.4116848 | 0.4218982 | 0.01464943
89.8556 | 8.195 | 9.109338 | 7.980656 | -0.9143378 | 0.2816037 | 0.4111796 | 0.4212637 | 0.01463505
89.8656 | 8.1792 | 9.12322 | 7.996242 | -0.9440197 | 0.281069 | 0.4106703 | 0.4206182 | 0.01462042
89.8756 | 8.2118 | 9.137171 | 8.011899 | -0.9253712 | 0.2805359 | 0.4101622 | 0.4199681 | 0.01460569
89.8856 | 8.1901 | 9.151193 | 8.027629 | -0.9610925 | 0.2800045 | 0.409655 | 0.4193132 | 0.01459086
89.8956 | 8.2094 | 9.165284 | 8.043431 | -0.9558841 | 0.2794748 | 0.4091489 | 0.4186538 | 0.01457593
89.9056 | 8.211 | 9.179446 | 8.059305 | -0.9684458 | 0.2789467 | 0.4086438 | 0.4179899 | 0.0145609
89.9156 | 8.2407 | 9.193678 | 8.075251 | -0.9529783 | 0.2784203 | 0.4081398 | 0.4173216 | 0.01454577
89.9256 | 8.2461 | 9.207982 | 8.09127 | -0.9618815 | 0.2778956 | 0.4076367 | 0.4166488 | 0.01453054
89.9356 | 8.2576 | 9.222356 | 8.107362 | -0.9647559 | 0.2773726 | 0.4071347 | 0.4159716 | 0.01451521
89.9456 | 8.2622 | 9.236801 | 8.123527 | -0.9746014 | 0.2768511 | 0.4066338 | 0.4152902 | 0.01449977
89.9556 | 8.2878 | 9.251319 | 8.139765 | -0.9635187 | 0.2763314 | 0.4061338 | 0.4146045 | 0.01448424
89.9656 | 8.3096 | 9.265908 | 8.156076 | -0.9563076 | 0.2758132 | 0.4056348 | 0.4139146 | 0.01446861
89.9756 | 8.3347 | 9.280569 | 8.172462 | -0.9458687 | 0.2752967 | 0.4051369 | 0.4132206 | 0.01445287
89.9856 | 8.3496 | 9.295302 | 8.188921 | -0.9457018 | 0.2747818 | 0.40464 | 0.4125225 | 0.01443704
89.9956 | 8.3611 | 9.310108 | 8.205454 | -0.9490077 | 0.2742685 | 0.404144 | 0.4118203 | 0.01442111