## Summary
Parameter | Mo2C_Pbcn_fixed | MoC_0.66 F m -3 m | Mo_Im3m_fixed I m -3 m
Sample | M7.csv | M7.csv | M7.csv
Method | GSAS-II | GSAS-II | GSAS-II
Phase name | Mo2C_Pbcn_fixed | MoC_0.66 F m -3 m | Mo_Im3m_fixed I m -3 m
COD / MP ID | manual | manual | manual
Formula | Mo8 C4 | Mo4 C2.64 | Mo2
Space group
Space group # | 60 | 225 | 229
Crystal system | orthorhombic | cubic | cubic
a (Å) | 5.02549 | 4.26631 | 3.141
b (Å) | 6.05306 | 4.26631 | 3.141
c (Å) | 5.14994 | 4.26631 | 3.141
α (°) | 90 | 90 | 90
β (°) | 90 | 90 | 90
γ (°) | 90 | 90 | 90
Volume (A^3) | 156.65912 | 77.6526 | 30.98865
da/a0 (%) | 5.708 | 0.313 | -0.84
db/b0 (%) | -0.386 | 0.313 | -0.84
dc/c0 (%) | -1.746 | 0.313 | -0.84
dV/V0 (%) | 3.462 | 0.942 | -2.5
Weight fraction (%) | 25.7 | 72.1 | 2.2
GSAS-II mass weight fraction (%) | 43.4 | 51.2 | 5.4
Weight fraction ± (%) | 1.45 | 1.64 | 1.18
Weight fraction error source | integrated_phase_area_diagonal_covariance | integrated_phase_area_diagonal_covariance | integrated_phase_area_diagonal_covariance
Weight fraction propagated sigma (%) | 1.451 | 1.636 | 1.182
Weight fraction systematic floor (%) | 1 | 1.443 | 1
Weight fraction method | integrated_phase_pattern_area | integrated_phase_pattern_area | integrated_phase_pattern_area
Integrated phase fraction (%) | 25.7 | 72.1 | 2.2
Integrated - wt fraction (percentage points) | -17.75 | 20.93 | -3.18
Integrated phase fraction method | primary_quant_from_refined_phase_envelope | primary_quant_from_refined_phase_envelope | primary_quant_from_refined_phase_envelope
Crystallite size (nm) | 1000 | 1000 | 1000
Crystallite size source | gsas_hap_size | gsas_hap_size | gsas_hap_size
Scale factor | 0.43371 | 1.00502 | 0.22773
Scale factor sigma | 0.03135111 | 0.01791156 | 0.12413938
Scale factor sigma (%) | 7.229 | 1.782 | 54.512
Scale factor sigma source | gsas_covariance | gsas_covariance | gsas_covariance
Scale * phase mass value | 353.7183 | 417.5542 | 43.69689849
Legacy mass-weighted scale value | 353.7183 | 417.5542 | 43.69689849
U (Caglioti) | 0.01489 | 0.01489 | 0.01489
V (Caglioti) | -0.01538 | -0.01538 | -0.01538
W (Caglioti) | 0.00566 | 0.00566 | 0.00566
X (Lorentzian) | 0 | 0 | 0
Y (Lorentzian) | 7.39379 | 7.39379 | 7.39379
η at strongest | 1 | 1 | 1
FWHM (°) | 7.8567 | 7.7976 | 7.8978
FWHM reference 2theta (deg) | 39.4943 | 36.9947 | 41.124
FWHM reference hkl | [1, 0, 2] | [1, 1, 1] | [1, 1, 0]
N reflections | 22 | 5 | 4
Seeded by | gsas2 | gsas2 | gsas2
Zero shift (°) | 0.5058 | 0.5058 | 0.5058
Rwp (%) | 4.83 | 4.83 | 4.83
Rp (%) | 2.79 | 2.79 | 2.79
χ² | 0.267 | 0.267 | 0.267
GoF | 0.517 | 0.517 | 0.517

## Plot Data
2theta | Y_obs | Y_calc | Background | Residual | Mo2C_Pbcn_fixed | MoC_0.66 F m -3 m | Mo_Im3m_fixed I m -3 m | Mo2C_Pbcn_fixed peak 2θ | Mo2C_Pbcn_fixed [hkl] | MoC_0.66 F m -3 m peak 2θ | MoC_0.66 F m -3 m [hkl] | Mo_Im3m_fixed I m -3 m peak 2θ | Mo_Im3m_fixed I m -3 m [hkl]
10.0093 | 43.007 | 42.40049 | 42.13006 | 0.6065055 | 0.07724982 | 0.1867369 | 0.006451825 | 34.34 | [021] | 36.447 | [111] | 40.585 | [110]
10.0193 | 42.9693 | 42.39423 | 42.12363 | 0.5750707 | 0.07729961 | 0.1868451 | 0.006455722 | 34.812 | [002] | 42.335 | [200] | 58.743 | [200]
10.0293 | 42.9918 | 42.38797 | 42.11721 | 0.6038291 | 0.07734945 | 0.1869534 | 0.006459622 | 35.703 | [200] | 61.417 | [220] | 73.84 | [211]
10.0393 | 42.9434 | 42.38172 | 42.11079 | 0.5616806 | 0.07739934 | 0.1870619 | 0.006463527 | 38.856 | [121] | 73.57 | [311] | 87.836 | [220]
10.0493 | 42.9412 | 42.37547 | 42.10439 | 0.5657252 | 0.07744928 | 0.1871704 | 0.006467435 | 39.282 | [102] | 77.429 | [222]
10.0593 | 42.9053 | 42.36924 | 42.09799 | 0.5360631 | 0.07749927 | 0.1872791 | 0.006471347 | 50.375 | [221]
10.0693 | 42.897 | 42.36301 | 42.09159 | 0.5339942 | 0.07754931 | 0.1873879 | 0.006475263 | 50.722 | [202]
10.0793 | 42.9154 | 42.35678 | 42.08521 | 0.5586188 | 0.07759941 | 0.1874967 | 0.006479182 | 61.197 | [040]
10.0893 | 42.8778 | 42.35056 | 42.07882 | 0.5272367 | 0.07764955 | 0.1876057 | 0.006483105 | 62.111 | [023]
10.0993 | 42.8807 | 42.34435 | 42.07245 | 0.5363482 | 0.07769975 | 0.1877148 | 0.006487032 | 66.245 | [321]
10.1093 | 42.8366 | 42.33815 | 42.06608 | 0.4984532 | 0.07775 | 0.1878239 | 0.006490962 | 66.537 | [302]
10.1193 | 42.8612 | 42.33195 | 42.05972 | 0.5292518 | 0.0778003 | 0.1879332 | 0.006494895 | 72.372 | [042]
10.1293 | 42.819 | 42.32576 | 42.05336 | 0.4932442 | 0.07785066 | 0.1880426 | 0.006498832 | 72.911 | [240]
10.1393 | 42.8139 | 42.31957 | 42.04701 | 0.4943302 | 0.07790105 | 0.1881521 | 0.006502774 | 73.494 | [004]
10.1493 | 42.8069 | 42.31339 | 42.04067 | 0.4935101 | 0.07795151 | 0.1882617 | 0.006506718 | 73.751 | [223]
10.1593 | 42.7912 | 42.30722 | 42.03433 | 0.4839839 | 0.07800202 | 0.1883714 | 0.006510668 | 75.176 | [142]
10.1693 | 42.7534 | 42.30105 | 42.028 | 0.4523516 | 0.07805258 | 0.1884812 | 0.00651462 | 75.628 | [400]
10.1793 | 42.7717 | 42.29489 | 42.02167 | 0.4768134 | 0.07810319 | 0.1885911 | 0.006518576 | 76.283 | [104]
10.1893 | 42.7264 | 42.28873 | 42.01535 | 0.4376692 | 0.07815385 | 0.1887011 | 0.006522536 | 83.403 | [242]
10.1993 | 42.7401 | 42.28258 | 42.00904 | 0.4575191 | 0.07820457 | 0.1888112 | 0.006526498 | 84.481 | [204]
10.2093 | 42.7107 | 42.27644 | 42.00273 | 0.4342632 | 0.07825534 | 0.1889214 | 0.006530466 | 85.76 | [421]
10.2193 | 42.7036 | 42.2703 | 41.99643 | 0.4333016 | 0.07830615 | 0.1890318 | 0.006534436 | 86.029 | [402]
10.2293 | 42.7042 | 42.26417 | 41.99013 | 0.4400343 | 0.07835703 | 0.1891422 | 0.00653841
10.2393 | 42.6868 | 42.25804 | 41.98384 | 0.4287614 | 0.07840795 | 0.1892527 | 0.006542389
10.2493 | 42.693 | 42.25192 | 41.97755 | 0.4410829 | 0.07845893 | 0.1893634 | 0.006546371
10.2593 | 42.6875 | 42.2458 | 41.97127 | 0.4416989 | 0.07850996 | 0.1894741 | 0.006550357
10.2693 | 42.6504 | 42.23969 | 41.96499 | 0.4107095 | 0.07856104 | 0.189585 | 0.006554347
10.2792 | 42.6446 | 42.23365 | 41.95878 | 0.4109537 | 0.07861166 | 0.1896948 | 0.006558299
10.2892 | 42.623 | 42.22755 | 41.95252 | 0.3954537 | 0.07866285 | 0.1898059 | 0.006562296
10.2992 | 42.6446 | 42.22145 | 41.94625 | 0.4231484 | 0.07871409 | 0.1899171 | 0.006566297
10.3092 | 42.6289 | 42.21536 | 41.94 | 0.4135379 | 0.07876539 | 0.1900284 | 0.006570302
10.3192 | 42.6088 | 42.20928 | 41.93375 | 0.3995223 | 0.07881673 | 0.1901398 | 0.006574309
10.3292 | 42.6215 | 42.2032 | 41.9275 | 0.4183016 | 0.07886813 | 0.1902513 | 0.00657832
10.3392 | 42.59 | 42.19712 | 41.92126 | 0.392876 | 0.07891958 | 0.1903629 | 0.006582336
10.3492 | 42.5933 | 42.19105 | 41.91502 | 0.4022453 | 0.07897109 | 0.1904746 | 0.006586355
10.3592 | 42.5985 | 42.18499 | 41.90879 | 0.4135098 | 0.07902265 | 0.1905864 | 0.006590379
10.3692 | 42.5957 | 42.17893 | 41.90256 | 0.4167695 | 0.07907426 | 0.1906984 | 0.006594407
10.3792 | 42.6077 | 42.17288 | 41.89634 | 0.4348244 | 0.07912593 | 0.1908104 | 0.006598437
10.3892 | 42.5828 | 42.16683 | 41.89012 | 0.4159746 | 0.07917765 | 0.1909225 | 0.006602472
10.3992 | 42.5568 | 42.16078 | 41.88391 | 0.3960201 | 0.07922942 | 0.1910348 | 0.00660651
10.4092 | 42.5619 | 42.15474 | 41.8777 | 0.4071611 | 0.07928125 | 0.1911472 | 0.006610552
10.4192 | 42.5342 | 42.1487 | 41.8715 | 0.3854975 | 0.07933313 | 0.1912596 | 0.006614598
10.4292 | 42.57 | 42.14267 | 41.86529 | 0.4273295 | 0.07938506 | 0.1913722 | 0.006618647
10.4392 | 42.5205 | 42.13664 | 41.8591 | 0.383857 | 0.07943705 | 0.1914849 | 0.006622701
10.4492 | 42.5635 | 42.13062 | 41.85291 | 0.4328802 | 0.07948909 | 0.1915977 | 0.006626759
10.4592 | 42.518 | 42.1246 | 41.84672 | 0.3933991 | 0.07954119 | 0.1917106 | 0.006630821
10.4692 | 42.5323 | 42.11859 | 41.84053 | 0.4137138 | 0.07959334 | 0.1918237 | 0.006634886
10.4792 | 42.4985 | 42.11258 | 41.83435 | 0.3859243 | 0.07964555 | 0.1919368 | 0.006638955
10.4892 | 42.5271 | 42.10657 | 41.82818 | 0.4205307 | 0.07969781 | 0.19205 | 0.006643027
10.4992 | 42.5099 | 42.10057 | 41.82201 | 0.409333 | 0.07975013 | 0.1921634 | 0.006647104
10.5092 | 42.5079 | 42.09457 | 41.81584 | 0.4133313 | 0.07980249 | 0.1922768 | 0.006651185
10.5192 | 42.4692 | 42.08857 | 41.80967 | 0.3806257 | 0.07985491 | 0.1923904 | 0.006655269
10.5292 | 42.4693 | 42.08258 | 41.80351 | 0.3867162 | 0.07990739 | 0.1925041 | 0.006659357
10.5392 | 42.4449 | 42.0766 | 41.79736 | 0.3683028 | 0.07995992 | 0.1926179 | 0.00666345
10.5492 | 42.4507 | 42.07061 | 41.7912 | 0.3800857 | 0.0800125 | 0.1927318 | 0.006667546
10.5592 | 42.4327 | 42.06464 | 41.78505 | 0.3680649 | 0.08006515 | 0.1928458 | 0.006671646
10.5692 | 42.4358 | 42.05866 | 41.77891 | 0.3771404 | 0.08011785 | 0.1929599 | 0.006675749
10.5792 | 42.4126 | 42.05269 | 41.77276 | 0.3599123 | 0.0801706 | 0.1930741 | 0.006679857
10.5892 | 42.4116 | 42.04672 | 41.76662 | 0.3648807 | 0.08022341 | 0.1931885 | 0.006683968
10.5992 | 42.3742 | 42.04075 | 41.76049 | 0.3334455 | 0.08027627 | 0.193303 | 0.006688083
10.6092 | 42.4023 | 42.03479 | 41.75435 | 0.367507 | 0.08032919 | 0.1934175 | 0.006692203
10.6192 | 42.3827 | 42.02883 | 41.74822 | 0.3538651 | 0.08038216 | 0.1935322 | 0.006696327
10.6292 | 42.3622 | 42.02288 | 41.7421 | 0.3393198 | 0.08043519 | 0.193647 | 0.006700454
10.6392 | 42.3353 | 42.01693 | 41.73597 | 0.3183713 | 0.08048827 | 0.1937619 | 0.006704585
10.6492 | 42.3374 | 42.01098 | 41.72985 | 0.3264196 | 0.08054142 | 0.1938769 | 0.006708719
10.6592 | 42.3184 | 42.00504 | 41.72374 | 0.3133647 | 0.08059461 | 0.193992 | 0.006712858
10.6692 | 42.3121 | 41.99909 | 41.71762 | 0.3130067 | 0.08064786 | 0.1941073 | 0.006717001
10.6792 | 42.3079 | 41.99315 | 41.71151 | 0.3147457 | 0.08070117 | 0.1942226 | 0.006721147
10.6892 | 42.2787 | 41.98722 | 41.7054 | 0.2914817 | 0.08075453 | 0.1943381 | 0.006725299
10.6992 | 42.2722 | 41.98129 | 41.69929 | 0.2909148 | 0.08080795 | 0.1944537 | 0.006729454
10.7092 | 42.2494 | 41.97536 | 41.69319 | 0.274045 | 0.08086143 | 0.1945694 | 0.006733613
10.7192 | 42.2618 | 41.96943 | 41.68709 | 0.2923723 | 0.08091496 | 0.1946852 | 0.006737775
10.7292 | 42.2523 | 41.9635 | 41.68099 | 0.288797 | 0.08096854 | 0.1948011 | 0.006741941
10.7392 | 42.2576 | 41.95758 | 41.6749 | 0.3000188 | 0.08102219 | 0.1949171 | 0.006746112
10.7492 | 42.2103 | 41.95166 | 41.6688 | 0.258638 | 0.0810759 | 0.1950333 | 0.006750286
10.7592 | 42.2039 | 41.94575 | 41.66271 | 0.2581546 | 0.08112966 | 0.1951496 | 0.006754465
10.7692 | 42.195 | 41.93983 | 41.65662 | 0.2551687 | 0.08118346 | 0.1952659 | 0.006758647
10.7792 | 42.1824 | 41.93392 | 41.65054 | 0.2484803 | 0.08123733 | 0.1953824 | 0.006762834
10.7892 | 42.1697 | 41.92801 | 41.64445 | 0.2416894 | 0.08129126 | 0.195499 | 0.006767025
10.7992 | 42.1672 | 41.9221 | 41.63837 | 0.2450961 | 0.08134524 | 0.1956157 | 0.006771219
10.8092 | 42.1371 | 41.9162 | 41.63229 | 0.2209005 | 0.08139928 | 0.1957326 | 0.006775418
10.8192 | 42.1457 | 41.9103 | 41.62621 | 0.2354026 | 0.08145339 | 0.1958495 | 0.00677962
10.8292 | 42.1222 | 41.9044 | 41.62014 | 0.2178025 | 0.08150754 | 0.1959666 | 0.006783826
10.8392 | 42.1191 | 41.8985 | 41.61407 | 0.2206002 | 0.08156175 | 0.1960838 | 0.006788036
10.8492 | 42.1061 | 41.8926 | 41.60799 | 0.2134957 | 0.08161602 | 0.1962011 | 0.006792251
10.8591 | 42.0659 | 41.88677 | 41.60199 | 0.1791303 | 0.08166981 | 0.1963173 | 0.006796428
10.8691 | 42.0509 | 41.88088 | 41.59592 | 0.1700218 | 0.08172419 | 0.1964348 | 0.00680065
10.8791 | 42.0523 | 41.87499 | 41.58985 | 0.1773113 | 0.08177864 | 0.1965524 | 0.006804876
10.8891 | 42.0403 | 41.8691 | 41.58379 | 0.1711989 | 0.08183313 | 0.1966702 | 0.006809107
10.8991 | 42.0104 | 41.86322 | 41.57773 | 0.1471847 | 0.08188769 | 0.1967881 | 0.006813342
10.9091 | 42.0015 | 41.85733 | 41.57167 | 0.1441686 | 0.0819423 | 0.1969061 | 0.006817582
10.9191 | 41.9918 | 41.85145 | 41.56561 | 0.1403507 | 0.08199697 | 0.1970242 | 0.006821824
10.9291 | 41.9716 | 41.84557 | 41.55955 | 0.1260312 | 0.0820517 | 0.1971424 | 0.006826071
10.9391 | 41.9515 | 41.83969 | 41.55349 | 0.11181 | 0.08210649 | 0.1972607 | 0.006830322
10.9491 | 41.9476 | 41.83381 | 41.54744 | 0.1137871 | 0.08216134 | 0.1973792 | 0.006834578
10.9591 | 41.9401 | 41.82794 | 41.54138 | 0.1121627 | 0.08221624 | 0.1974977 | 0.006838836
10.9691 | 41.9172 | 41.82206 | 41.53533 | 0.09513685 | 0.08227121 | 0.1976164 | 0.0068431
10.9791 | 41.8841 | 41.81619 | 41.52928 | 0.06790949 | 0.08232623 | 0.1977353 | 0.006847366
10.9891 | 41.8766 | 41.81032 | 41.52323 | 0.06628072 | 0.08238131 | 0.1978542 | 0.006851638
10.9991 | 41.861 | 41.80445 | 41.51718 | 0.05655061 | 0.08243645 | 0.1979732 | 0.006855915
11.0091 | 41.8419 | 41.79858 | 41.51114 | 0.04331919 | 0.08249164 | 0.1980924 | 0.006860193
11.0191 | 41.8211 | 41.79271 | 41.50509 | 0.02838651 | 0.0825469 | 0.1982117 | 0.006864478
11.0291 | 41.8183 | 41.78685 | 41.49905 | 0.03145264 | 0.08260221 | 0.198331 | 0.006868765
11.0391 | 41.8087 | 41.78098 | 41.493 | 0.02771759 | 0.08265759 | 0.1984506 | 0.006873058
11.0491 | 41.7805 | 41.77512 | 41.48696 | 0.005381458 | 0.08271302 | 0.1985702 | 0.006877353
11.0591 | 41.7783 | 41.76926 | 41.48092 | 0.00904425 | 0.08276852 | 0.19869 | 0.006881653
11.0691 | 41.7748 | 41.76339 | 41.47487 | 0.01140603 | 0.08282406 | 0.1988098 | 0.006885958
11.0791 | 41.7462 | 41.75753 | 41.46883 | -0.01133314 | 0.08287967 | 0.1989298 | 0.006890266
11.0891 | 41.7353 | 41.75167 | 41.46279 | -0.01637321 | 0.08293534 | 0.1990499 | 0.00689458
11.0991 | 41.7126 | 41.74581 | 41.45675 | -0.03321414 | 0.08299107 | 0.1991702 | 0.006898897
11.1091 | 41.7129 | 41.73996 | 41.45072 | -0.02705589 | 0.08304686 | 0.1992905 | 0.006903218
11.1191 | 41.7069 | 41.7341 | 41.44468 | -0.02719839 | 0.08310271 | 0.199411 | 0.006907543
11.1291 | 41.6904 | 41.72824 | 41.43864 | -0.03784161 | 0.08315862 | 0.1995315 | 0.006911871
11.1391 | 41.6752 | 41.72239 | 41.4326 | -0.04718551 | 0.08321459 | 0.1996523 | 0.006916205
11.1491 | 41.6643 | 41.71653 | 41.42657 | -0.05223002 | 0.08327061 | 0.1997731 | 0.006920543
11.1591 | 41.6416 | 41.71068 | 41.42053 | -0.0690751 | 0.0833267 | 0.1998941 | 0.006924886
11.1691 | 41.6314 | 41.70482 | 41.41449 | -0.07342069 | 0.08338285 | 0.2000151 | 0.006929232
11.1791 | 41.6437 | 41.69897 | 41.40846 | -0.05526677 | 0.08343905 | 0.2001363 | 0.006933582
11.1891 | 41.6289 | 41.69311 | 41.40242 | -0.06421325 | 0.08349532 | 0.2002576 | 0.006937937
11.1991 | 41.6077 | 41.68726 | 41.39639 | -0.07956012 | 0.08355165 | 0.200379 | 0.006942296
11.2091 | 41.5935 | 41.68141 | 41.39035 | -0.08790732 | 0.08360804 | 0.2005006 | 0.006946657
11.2191 | 41.5821 | 41.67555 | 41.38432 | -0.09345481 | 0.08366449 | 0.2006223 | 0.006951025
11.2291 | 41.5716 | 41.6697 | 41.37828 | -0.09810256 | 0.08372099 | 0.2007441 | 0.006955397
11.2391 | 41.5605 | 41.66385 | 41.37225 | -0.1033505 | 0.08377757 | 0.200866 | 0.006959773
11.2491 | 41.5551 | 41.658 | 41.36621 | -0.1028985 | 0.08383419 | 0.2009881 | 0.006964153
11.2591 | 41.5344 | 41.65215 | 41.36018 | -0.1177467 | 0.08389089 | 0.2011102 | 0.006968537
11.2691 | 41.5256 | 41.64629 | 41.35414 | -0.1206949 | 0.08394764 | 0.2012325 | 0.006972926
11.2791 | 41.5166 | 41.64044 | 41.34811 | -0.1238431 | 0.08400446 | 0.2013549 | 0.006977318
11.2891 | 41.5079 | 41.63459 | 41.34207 | -0.1266913 | 0.08406133 | 0.2014774 | 0.006981715
11.2991 | 41.4862 | 41.62874 | 41.33603 | -0.1425394 | 0.08411827 | 0.2016001 | 0.006986116
11.3091 | 41.4702 | 41.62289 | 41.33 | -0.1526873 | 0.08417527 | 0.2017229 | 0.006990521
11.3191 | 41.4471 | 41.61704 | 41.32396 | -0.1699351 | 0.08423232 | 0.2018458 | 0.006994931
11.3291 | 41.4257 | 41.61118 | 41.31793 | -0.1854826 | 0.08428945 | 0.2019688 | 0.006999346
11.3391 | 41.439 | 41.60533 | 41.31189 | -0.1663299 | 0.08434662 | 0.2020919 | 0.007003763
11.3491 | 41.4329 | 41.59948 | 41.30585 | -0.1665768 | 0.08440387 | 0.2022152 | 0.007008186
11.3591 | 41.4152 | 41.59362 | 41.29981 | -0.1784234 | 0.08446118 | 0.2023386 | 0.007012614
11.3691 | 41.401 | 41.58777 | 41.29377 | -0.1867696 | 0.08451854 | 0.2024621 | 0.007017045
11.3791 | 41.3841 | 41.58192 | 41.28773 | -0.1978153 | 0.08457597 | 0.2025858 | 0.00702148
11.3891 | 41.3663 | 41.57606 | 41.28169 | -0.2097605 | 0.08463347 | 0.2027095 | 0.00702592
11.3991 | 41.3485 | 41.57021 | 41.27565 | -0.2217052 | 0.08469101 | 0.2028334 | 0.007030364
11.4091 | 41.3468 | 41.56435 | 41.26961 | -0.2175493 | 0.08474863 | 0.2029575 | 0.007034813
11.4191 | 41.3395 | 41.55849 | 41.26357 | -0.2189927 | 0.08480631 | 0.2030816 | 0.007039266
11.4291 | 41.3362 | 41.55264 | 41.25752 | -0.2164355 | 0.08486405 | 0.2032059 | 0.007043724
11.4391 | 41.3014 | 41.54678 | 41.25148 | -0.2453776 | 0.08492185 | 0.2033302 | 0.007048186
11.449 | 41.296 | 41.54098 | 41.24549 | -0.2449775 | 0.08497914 | 0.2034535 | 0.007052605
11.459 | 41.2994 | 41.53512 | 41.23945 | -0.235718 | 0.08503707 | 0.2035782 | 0.007057077
11.469 | 41.2817 | 41.52926 | 41.2334 | -0.2475577 | 0.08509506 | 0.2037029 | 0.007061552
11.479 | 41.2656 | 41.5234 | 41.22735 | -0.2577964 | 0.08515311 | 0.2038278 | 0.007066031
11.489 | 41.2666 | 41.51753 | 41.2213 | -0.2509342 | 0.08521123 | 0.2039528 | 0.007070514
11.499 | 41.2474 | 41.51167 | 41.21525 | -0.2642711 | 0.08526941 | 0.204078 | 0.007075002
11.509 | 41.2447 | 41.50581 | 41.2092 | -0.2611069 | 0.08532766 | 0.2042033 | 0.007079493
11.519 | 41.2289 | 41.49994 | 41.20314 | -0.2710416 | 0.08538596 | 0.2043287 | 0.007083989
11.529 | 41.2361 | 41.49408 | 41.19709 | -0.2579753 | 0.08544433 | 0.2044542 | 0.00708849
11.539 | 41.2097 | 41.48821 | 41.19103 | -0.2785077 | 0.08550276 | 0.2045798 | 0.007092997
11.549 | 41.2054 | 41.48234 | 41.18497 | -0.2769391 | 0.08556126 | 0.2047056 | 0.007097506
11.559 | 41.1948 | 41.47647 | 41.17892 | -0.2816691 | 0.08561981 | 0.2048315 | 0.007102021
11.569 | 41.2 | 41.4706 | 41.17286 | -0.2705979 | 0.08567844 | 0.2049576 | 0.007106539
11.579 | 41.1896 | 41.46473 | 41.16679 | -0.2751253 | 0.08573713 | 0.2050837 | 0.007111062
11.589 | 41.1903 | 41.45885 | 41.16073 | -0.2685514 | 0.08579588 | 0.20521 | 0.007115589
11.599 | 41.1772 | 41.45298 | 41.15466 | -0.275776 | 0.0858547 | 0.2053365 | 0.007120122
11.609 | 41.1618 | 41.4471 | 41.1486 | -0.2852992 | 0.08591357 | 0.205463 | 0.007124657
11.619 | 41.1594 | 41.44122 | 41.14253 | -0.281821 | 0.08597252 | 0.2055897 | 0.007129199
11.629 | 41.1521 | 41.43534 | 41.13646 | -0.2832412 | 0.08603153 | 0.2057165 | 0.007133744
11.639 | 41.1531 | 41.42946 | 41.13039 | -0.2763598 | 0.0860906 | 0.2058434 | 0.007138294
11.649 | 41.1324 | 41.42358 | 41.12431 | -0.2911768 | 0.08614974 | 0.2059705 | 0.007142849
11.659 | 41.1291 | 41.41769 | 41.11824 | -0.2885921 | 0.08620894 | 0.2060977 | 0.007147407
11.669 | 41.108 | 41.41181 | 41.11216 | -0.3038058 | 0.08626821 | 0.206225 | 0.00715197
11.679 | 41.0947 | 41.40592 | 41.10608 | -0.3112177 | 0.08632754 | 0.2063524 | 0.007156537
11.689 | 41.1049 | 41.40003 | 41.1 | -0.2951278 | 0.08638694 | 0.20648 | 0.007161109
11.699 | 41.0926 | 41.39414 | 41.09392 | -0.3015361 | 0.0864464 | 0.2066077 | 0.007165686
11.709 | 41.0896 | 41.38824 | 41.08783 | -0.2986426 | 0.08650593 | 0.2067356 | 0.007170268
11.719 | 41.0683 | 41.38235 | 41.08174 | -0.3140471 | 0.08656552 | 0.2068636 | 0.007174854
11.729 | 41.0598 | 41.37645 | 41.07565 | -0.3166497 | 0.08662517 | 0.2069917 | 0.007179443
11.739 | 41.0515 | 41.37055 | 41.06956 | -0.3190504 | 0.0866849 | 0.2071199 | 0.007184039
11.749 | 41.0388 | 41.36465 | 41.06347 | -0.3258489 | 0.08674469 | 0.2072483 | 0.007188638
11.759 | 41.0192 | 41.35875 | 41.05737 | -0.3395455 | 0.08680454 | 0.2073768 | 0.00719324
11.769 | 41.0069 | 41.35284 | 41.05127 | -0.3459399 | 0.08686446 | 0.2075054 | 0.007197849
11.779 | 40.9897 | 41.34693 | 41.04517 | -0.3572322 | 0.08692445 | 0.2076342 | 0.007202462
11.789 | 40.9642 | 41.34102 | 41.03907 | -0.3768223 | 0.0869845 | 0.207763 | 0.00720708
11.799 | 40.9485 | 41.33511 | 41.03296 | -0.3866102 | 0.08704462 | 0.2078921 | 0.007211702
11.809 | 40.9453 | 41.3292 | 41.02685 | -0.3838959 | 0.0871048 | 0.2080212 | 0.007216329
11.819 | 40.9353 | 41.32328 | 41.02074 | -0.3879792 | 0.08716505 | 0.2081505 | 0.00722096
11.829 | 40.925 | 41.31736 | 41.01463 | -0.3923602 | 0.08722537 | 0.2082799 | 0.007225596
11.839 | 40.9107 | 41.31144 | 41.00851 | -0.4007388 | 0.08728575 | 0.2084095 | 0.007230235
11.849 | 40.9 | 41.30552 | 41.00239 | -0.4055151 | 0.0873462 | 0.2085392 | 0.00723488
11.859 | 40.8815 | 41.29959 | 40.99627 | -0.4180888 | 0.08740672 | 0.208669 | 0.007239529
11.869 | 40.8565 | 41.29366 | 40.99015 | -0.4371601 | 0.0874673 | 0.2087989 | 0.007244185
11.879 | 40.8537 | 41.28773 | 40.98402 | -0.4340288 | 0.08752795 | 0.208929 | 0.007248843
11.889 | 40.8256 | 41.28179 | 40.97789 | -0.456195 | 0.08758866 | 0.2090593 | 0.007253507
11.899 | 40.7995 | 41.27586 | 40.97176 | -0.4763585 | 0.08764945 | 0.2091896 | 0.007258175
11.909 | 40.8117 | 41.26992 | 40.96563 | -0.4582194 | 0.0877103 | 0.2093201 | 0.007262847
11.919 | 40.7913 | 41.26398 | 40.95949 | -0.4726777 | 0.08777122 | 0.2094507 | 0.007267525
11.929 | 40.7933 | 41.25803 | 40.95335 | -0.4647332 | 0.08783221 | 0.2095815 | 0.007272206
11.939 | 40.7699 | 41.25209 | 40.9472 | -0.4821859 | 0.08789326 | 0.2097124 | 0.007276892
11.949 | 40.7787 | 41.24614 | 40.94106 | -0.4674359 | 0.08795438 | 0.2098434 | 0.007281583
11.959 | 40.7564 | 41.24018 | 40.93491 | -0.483783 | 0.08801557 | 0.2099746 | 0.007286279
11.969 | 40.7517 | 41.23423 | 40.92875 | -0.4825273 | 0.08807682 | 0.2101058 | 0.00729098
11.979 | 40.7343 | 41.22827 | 40.9226 | -0.4939686 | 0.08813814 | 0.2102373 | 0.007295686
11.989 | 40.7289 | 41.22231 | 40.91644 | -0.493407 | 0.08819954 | 0.2103688 | 0.007300395
11.999 | 40.7256 | 41.21634 | 40.91028 | -0.4907424 | 0.088261 | 0.2105005 | 0.007305109
12.009 | 40.7024 | 41.21037 | 40.90411 | -0.5079748 | 0.08832253 | 0.2106324 | 0.007309829
12.019 | 40.7101 | 41.2044 | 40.89794 | -0.4943042 | 0.08838413 | 0.2107644 | 0.007314553
12.0289 | 40.6809 | 41.19849 | 40.89183 | -0.5175902 | 0.08844517 | 0.2108952 | 0.007319235
12.0389 | 40.6829 | 41.19251 | 40.88566 | -0.5096134 | 0.08850691 | 0.2110274 | 0.007323968
12.0489 | 40.6799 | 41.18653 | 40.87948 | -0.5066334 | 0.08856871 | 0.2111598 | 0.007328705
12.0589 | 40.6654 | 41.18055 | 40.87329 | -0.5151502 | 0.08863058 | 0.2112923 | 0.007333448
12.0689 | 40.6786 | 41.17456 | 40.86711 | -0.4959638 | 0.08869252 | 0.211425 | 0.007338195
12.0789 | 40.6798 | 41.16857 | 40.86092 | -0.4887741 | 0.08875452 | 0.2115578 | 0.007342948
12.0889 | 40.6618 | 41.16258 | 40.85473 | -0.5007811 | 0.0888166 | 0.2116907 | 0.007347705
12.0989 | 40.6502 | 41.15658 | 40.84853 | -0.5063847 | 0.08887875 | 0.2118238 | 0.007352467
12.1089 | 40.6468 | 41.15059 | 40.84233 | -0.503785 | 0.08894097 | 0.211957 | 0.007357234
12.1189 | 40.6377 | 41.14458 | 40.83613 | -0.5068819 | 0.08900325 | 0.2120903 | 0.007362005
12.1289 | 40.6177 | 41.13858 | 40.82992 | -0.5208753 | 0.08906561 | 0.2122238 | 0.00736678
12.1389 | 40.6118 | 41.13257 | 40.82371 | -0.5207652 | 0.08912803 | 0.2123574 | 0.00737156
12.1489 | 40.6059 | 41.12655 | 40.81749 | -0.5206516 | 0.08919052 | 0.2124912 | 0.007376345
12.1589 | 40.6106 | 41.12053 | 40.81128 | -0.5099345 | 0.08925309 | 0.2126251 | 0.007381137
12.1689 | 40.6073 | 41.11451 | 40.80505 | -0.5072138 | 0.08931572 | 0.2127592 | 0.007385933
12.1789 | 40.596 | 41.10849 | 40.79883 | -0.5124894 | 0.08937842 | 0.2128933 | 0.007390732
12.1889 | 40.5957 | 41.10246 | 40.7926 | -0.5067614 | 0.0894412 | 0.2130277 | 0.007395537
12.1989 | 40.5986 | 41.09643 | 40.78636 | -0.4978297 | 0.08950404 | 0.2131621 | 0.007400346
12.2089 | 40.5969 | 41.09039 | 40.78013 | -0.4934943 | 0.08956696 | 0.2132967 | 0.007405161
12.2189 | 40.5914 | 41.08436 | 40.77388 | -0.4929551 | 0.08962994 | 0.2134314 | 0.007409979
12.2289 | 40.5735 | 41.07831 | 40.76764 | -0.5048122 | 0.089693 | 0.2135663 | 0.007414803
12.2389 | 40.5558 | 41.07227 | 40.76139 | -0.5164654 | 0.08975613 | 0.2137013 | 0.007419632
12.2489 | 40.5682 | 41.06621 | 40.75513 | -0.4980148 | 0.08981932 | 0.2138365 | 0.007424467
12.2589 | 40.5675 | 41.06016 | 40.74888 | -0.4926602 | 0.08988259 | 0.2139718 | 0.007429305
12.2689 | 40.5675 | 41.0541 | 40.74261 | -0.4866017 | 0.08994593 | 0.2141073 | 0.007434149
12.2789 | 40.5581 | 41.04804 | 40.73635 | -0.4899393 | 0.09000934 | 0.2142429 | 0.007438997
12.2889 | 40.5546 | 41.04197 | 40.73008 | -0.4873729 | 0.09007282 | 0.2143786 | 0.00744385
12.2989 | 40.5503 | 41.0359 | 40.7238 | -0.4856024 | 0.09013637 | 0.2145145 | 0.007448708
12.3089 | 40.5521 | 41.02983 | 40.71752 | -0.4777279 | 0.0902 | 0.2146505 | 0.00745357
12.3189 | 40.5439 | 41.02375 | 40.71124 | -0.4798493 | 0.09026369 | 0.2147866 | 0.007458438
12.3289 | 40.561 | 41.01767 | 40.70495 | -0.4566665 | 0.09032746 | 0.2149229 | 0.007463312
12.3389 | 40.5566 | 41.01158 | 40.69866 | -0.4549796 | 0.0903913 | 0.2150594 | 0.00746819
12.3489 | 40.5254 | 41.00549 | 40.69236 | -0.4800886 | 0.09045521 | 0.215196 | 0.007473071
12.3589 | 40.5295 | 40.99939 | 40.68606 | -0.4698933 | 0.09051919 | 0.2153327 | 0.007477959
12.3689 | 40.5228 | 40.99329 | 40.67976 | -0.4704937 | 0.09058326 | 0.2154695 | 0.007482852
12.3789 | 40.5255 | 40.98719 | 40.67345 | -0.4616898 | 0.09064738 | 0.2156066 | 0.007487748
12.3889 | 40.512 | 40.98108 | 40.66713 | -0.4690816 | 0.09071158 | 0.2157437 | 0.00749265
12.3989 | 40.508 | 40.97497 | 40.66081 | -0.4669691 | 0.09077586 | 0.215881 | 0.007497557
12.4089 | 40.5012 | 40.96885 | 40.65449 | -0.4676522 | 0.0908402 | 0.2160185 | 0.00750247
12.4189 | 40.5035 | 40.96273 | 40.64816 | -0.4592309 | 0.09090461 | 0.2161561 | 0.007507387
12.4289 | 40.4974 | 40.95661 | 40.64183 | -0.4592051 | 0.09096911 | 0.2162938 | 0.00751231
12.4389 | 40.4981 | 40.95047 | 40.63549 | -0.4523749 | 0.09103367 | 0.2164317 | 0.007517237
12.4489 | 40.4856 | 40.94434 | 40.62915 | -0.4587401 | 0.09109831 | 0.2165697 | 0.007522169
12.4589 | 40.4662 | 40.9382 | 40.6228 | -0.4720008 | 0.09116302 | 0.2167079 | 0.007527106
12.4689 | 40.4612 | 40.93206 | 40.61645 | -0.4708569 | 0.0912278 | 0.2168462 | 0.007532047
12.4789 | 40.4522 | 40.92591 | 40.61009 | -0.4737084 | 0.09129266 | 0.2169846 | 0.007536994
12.4889 | 40.4264 | 40.91976 | 40.60373 | -0.4933553 | 0.09135759 | 0.2171232 | 0.007541947
12.4989 | 40.4288 | 40.9136 | 40.59737 | -0.4847975 | 0.09142259 | 0.217262 | 0.007546904
12.5089 | 40.4268 | 40.90744 | 40.59099 | -0.4806351 | 0.09148767 | 0.2174009 | 0.007551866
12.5189 | 40.4151 | 40.90127 | 40.58462 | -0.4861679 | 0.09155282 | 0.2175399 | 0.007556833
12.5289 | 40.4113 | 40.8951 | 40.57824 | -0.4837959 | 0.09161805 | 0.2176792 | 0.007561805
12.5389 | 40.4038 | 40.88892 | 40.57185 | -0.4851192 | 0.09168335 | 0.2178185 | 0.007566783
12.5489 | 40.3864 | 40.88274 | 40.56546 | -0.4963376 | 0.09174872 | 0.217958 | 0.007571764
12.5589 | 40.3625 | 40.87655 | 40.55906 | -0.5140512 | 0.09181417 | 0.2180976 | 0.007576751
12.5689 | 40.3619 | 40.87036 | 40.55266 | -0.5084599 | 0.0918797 | 0.2182374 | 0.007581743
12.5789 | 40.3413 | 40.86416 | 40.54625 | -0.5228637 | 0.09194529 | 0.2183773 | 0.007586742
12.5889 | 40.3224 | 40.85796 | 40.53984 | -0.5355626 | 0.09201097 | 0.2185174 | 0.007591744
12.5989 | 40.3338 | 40.85176 | 40.53343 | -0.5179565 | 0.09207671 | 0.2186576 | 0.007596752
12.6089 | 40.3135 | 40.84555 | 40.527 | -0.5320454 | 0.09214253 | 0.218798 | 0.007601765
12.6188 | 40.2992 | 40.83939 | 40.52064 | -0.5401915 | 0.09220778 | 0.2189371 | 0.007606731
12.6288 | 40.3005 | 40.83317 | 40.51421 | -0.5326704 | 0.09227374 | 0.2190778 | 0.007611754
12.6388 | 40.2792 | 40.82694 | 40.50777 | -0.5477441 | 0.09233979 | 0.2192186 | 0.007616783
12.6488 | 40.2863 | 40.82071 | 40.50133 | -0.5344128 | 0.09240591 | 0.2193596 | 0.007621816
12.6588 | 40.2684 | 40.81448 | 40.49488 | -0.5460764 | 0.09247212 | 0.2195007 | 0.007626854
12.6688 | 40.2537 | 40.80823 | 40.48842 | -0.5545347 | 0.09253838 | 0.219642 | 0.007631897
12.6788 | 40.2502 | 40.80199 | 40.48196 | -0.5517879 | 0.09260474 | 0.2197834 | 0.007636946
12.6888 | 40.2273 | 40.79574 | 40.4755 | -0.5684358 | 0.09267117 | 0.219925 | 0.007641998
12.6988 | 40.2199 | 40.78948 | 40.46903 | -0.5695785 | 0.09273767 | 0.2200667 | 0.007647056
12.7088 | 40.2081 | 40.78322 | 40.46255 | -0.5751159 | 0.09280424 | 0.2202086 | 0.007652121
12.7188 | 40.2024 | 40.77695 | 40.45607 | -0.574548 | 0.09287089 | 0.2203506 | 0.00765719
12.7288 | 40.2051 | 40.77067 | 40.44958 | -0.5655748 | 0.09293762 | 0.2204928 | 0.007662265
12.7388 | 40.1818 | 40.7644 | 40.44309 | -0.5825962 | 0.09300443 | 0.2206351 | 0.007667344
12.7488 | 40.1846 | 40.75811 | 40.43659 | -0.5735121 | 0.09307131 | 0.2207776 | 0.00767243
12.7588 | 40.1789 | 40.75182 | 40.43009 | -0.5729227 | 0.09313828 | 0.2209202 | 0.007677519
12.7688 | 40.1769 | 40.74553 | 40.42358 | -0.5686278 | 0.09320531 | 0.221063 | 0.007682612
12.7788 | 40.1557 | 40.73923 | 40.41706 | -0.5835274 | 0.09327243 | 0.2212059 | 0.007687713
12.7888 | 40.1516 | 40.73292 | 40.41054 | -0.5813215 | 0.09333962 | 0.221349 | 0.007692819
12.7988 | 40.1147 | 40.72661 | 40.40401 | -0.6119101 | 0.09340689 | 0.2214923 | 0.00769793
12.8088 | 40.1418 | 40.72029 | 40.39748 | -0.5784931 | 0.09347423 | 0.2216357 | 0.007703045
12.8188 | 40.124 | 40.71397 | 40.39094 | -0.5899706 | 0.09354165 | 0.2217792 | 0.007708167
12.8288 | 40.1166 | 40.70764 | 40.3844 | -0.5910424 | 0.09360916 | 0.2219229 | 0.007713294
12.8388 | 40.108 | 40.70131 | 40.37785 | -0.5933085 | 0.09367673 | 0.2220668 | 0.007718425
12.8488 | 40.1123 | 40.69497 | 40.37129 | -0.582669 | 0.09374439 | 0.2222108 | 0.007723561
12.8588 | 40.0861 | 40.68862 | 40.36473 | -0.6025238 | 0.09381213 | 0.2223549 | 0.007728703
12.8688 | 40.0793 | 40.68227 | 40.35816 | -0.6029729 | 0.09387995 | 0.2224993 | 0.00773385
12.8788 | 40.085 | 40.67592 | 40.35159 | -0.5909162 | 0.09394783 | 0.2226437 | 0.007739004
12.8888 | 40.0781 | 40.66955 | 40.34501 | -0.5914538 | 0.0940158 | 0.2227884 | 0.007744162
12.8988 | 40.0705 | 40.66319 | 40.33842 | -0.5926855 | 0.09408384 | 0.2229332 | 0.007749326
12.9088 | 40.0535 | 40.65681 | 40.33183 | -0.6033115 | 0.09415198 | 0.2230781 | 0.007754494
12.9188 | 40.0512 | 40.65043 | 40.32523 | -0.5992315 | 0.09422018 | 0.2232232 | 0.007759668
12.9288 | 40.0402 | 40.64405 | 40.31862 | -0.6038457 | 0.09428847 | 0.2233684 | 0.007764847
12.9388 | 40.0243 | 40.63765 | 40.31201 | -0.613354 | 0.09435683 | 0.2235138 | 0.007770031
12.9488 | 40.0178 | 40.63126 | 40.3054 | -0.6134563 | 0.09442528 | 0.2236594 | 0.007775221
12.9588 | 40.0052 | 40.62485 | 40.29877 | -0.6196527 | 0.09449379 | 0.2238051 | 0.007780417
12.9688 | 39.9905 | 40.61844 | 40.29214 | -0.6279431 | 0.0945624 | 0.223951 | 0.007785618
12.9788 | 39.9823 | 40.61203 | 40.28551 | -0.6297275 | 0.09463108 | 0.224097 | 0.007790824
12.9888 | 39.988 | 40.60561 | 40.27887 | -0.6176059 | 0.09469983 | 0.2242432 | 0.007796035
12.9988 | 39.9797 | 40.59918 | 40.27222 | -0.6194781 | 0.09476868 | 0.2243895 | 0.007801252
13.0088 | 39.9681 | 40.59274 | 40.26556 | -0.6246443 | 0.0948376 | 0.224536 | 0.007806473
13.0188 | 39.9632 | 40.5863 | 40.2589 | -0.6231045 | 0.0949066 | 0.2246827 | 0.0078117
13.0288 | 39.9469 | 40.57986 | 40.25224 | -0.6329584 | 0.09497569 | 0.2248296 | 0.007816933
13.0388 | 39.9334 | 40.57341 | 40.24556 | -0.6400062 | 0.09504484 | 0.2249765 | 0.007822171
13.0488 | 39.9229 | 40.56695 | 40.23888 | -0.6440479 | 0.09511409 | 0.2251237 | 0.007827416
13.0588 | 39.9168 | 40.56048 | 40.2322 | -0.6436833 | 0.09518341 | 0.225271 | 0.007832665
13.0688 | 39.8863 | 40.55401 | 40.2255 | -0.6677125 | 0.09525281 | 0.2254184 | 0.007837919
13.0788 | 39.893 | 40.54754 | 40.2188 | -0.6545354 | 0.0953223 | 0.225566 | 0.00784318
13.0888 | 39.8952 | 40.54105 | 40.2121 | -0.645852 | 0.09539186 | 0.2257138 | 0.007848444
13.0988 | 39.8865 | 40.53456 | 40.20539 | -0.6480624 | 0.09546151 | 0.2258618 | 0.007853715
13.1088 | 39.8721 | 40.52807 | 40.19867 | -0.6559664 | 0.09553124 | 0.2260099 | 0.007858991
13.1188 | 39.8694 | 40.52156 | 40.19194 | -0.652164 | 0.09560105 | 0.2261581 | 0.007864273
13.1288 | 39.8733 | 40.51506 | 40.18521 | -0.6417552993 | 0.09567093 | 0.2263065 | 0.007869561
13.1388 | 39.8724 | 40.50854 | 40.17847 | -0.6361402 | 0.09574091 | 0.2264551 | 0.007874854
13.1488 | 39.8721 | 40.50202 | 40.17172 | -0.6299186 | 0.09581096 | 0.2266039 | 0.007880153
13.1588 | 39.8564 | 40.49549 | 40.16497 | -0.6390906 | 0.0958811 | 0.2267528 | 0.007885456
13.1688 | 39.8541 | 40.48896 | 40.15821 | -0.6348561 | 0.09595131 | 0.2269018 | 0.007890765
13.1788 | 39.8522 | 40.48242 | 40.15145 | -0.6302152 | 0.09602161 | 0.2270511 | 0.007896079
13.1888 | 39.8276 | 40.47587 | 40.14467 | -0.6482677 | 0.096092 | 0.2272004 | 0.007901399
13.1987 | 39.8461 | 40.46938 | 40.13796 | -0.6232792 | 0.09616176 | 0.2273485 | 0.007906672
13.2087 | 39.8302 | 40.46282 | 40.13118 | -0.6326187 | 0.0962323 | 0.2274982 | 0.007912003
13.2187 | 39.8435 | 40.45625 | 40.12438 | -0.6127516 | 0.09630293 | 0.2276481 | 0.00791734
13.2287 | 39.8322 | 40.44968 | 40.11758 | -0.6174779 | 0.09637365 | 0.2277981 | 0.007922682
13.2387 | 39.8233 | 40.4431 | 40.11078 | -0.6197975 | 0.09644444 | 0.2279483 | 0.00792803
13.2487 | 39.8409 | 40.43651 | 40.10396 | -0.5956105 | 0.09651532 | 0.2280987 | 0.007933384
13.2587 | 39.8206 | 40.42992 | 40.09714 | -0.6093168 | 0.09658628 | 0.2282492 | 0.007938743
13.2687 | 39.8191 | 40.42332 | 40.09032 | -0.6042164 | 0.09665732 | 0.2283999 | 0.007944107
13.2787 | 39.8259 | 40.41671 | 40.08348 | -0.5908093 | 0.09672845 | 0.2285508 | 0.007949477
13.2887 | 39.8171 | 40.4101 | 40.07664 | -0.5929955 | 0.09679967 | 0.2287018 | 0.007954854
13.2987 | 39.8098 | 40.40347 | 40.06979 | -0.5936748 | 0.09687096 | 0.228853 | 0.007960235
13.3087 | 39.8023 | 40.39685 | 40.06294 | -0.5945474 | 0.09694234 | 0.2290043 | 0.007965621
13.3187 | 39.8071 | 40.39021 | 40.05607 | -0.5831132 | 0.09701381 | 0.2291559 | 0.007971013
13.3287 | 39.8137 | 40.38357 | 40.0492 | -0.5698721 | 0.09708536 | 0.2293076 | 0.007976413
13.3387 | 39.8024 | 40.37692 | 40.04233 | -0.5745242 | 0.09715699 | 0.2294594 | 0.007981816
13.3487 | 39.765 | 40.37027 | 40.03544 | -0.6052694 | 0.0972287 | 0.2296114 | 0.007987225
13.3587 | 39.7922 | 40.36361 | 40.02855 | -0.5714077 | 0.09730051 | 0.2297636 | 0.007992641
13.3687 | 39.7643 | 40.35694 | 40.02165 | -0.5926391 | 0.0973724 | 0.229916 | 0.007998061
13.3787 | 39.7671 | 40.35026 | 40.01475 | -0.5831636 | 0.09744437 | 0.2300685 | 0.008003488
13.3887 | 39.7785 | 40.34358 | 40.00783 | -0.5650811 | 0.09751643 | 0.2302212 | 0.008008919
13.3987 | 39.7728 | 40.33689 | 40.00091 | -0.5640916 | 0.09758857 | 0.230374 | 0.008014357
13.4087 | 39.7607 | 40.3302 | 39.99399 | -0.5694951 | 0.0976608 | 0.230527 | 0.0080198
13.4187 | 39.7512 | 40.32349 | 39.98705 | -0.5722916 | 0.09773311 | 0.2306802 | 0.008025251
13.4287 | 39.7556 | 40.31678 | 39.98011 | -0.561181 | 0.09780551 | 0.2308336 | 0.008030706
13.4387 | 39.7414 | 40.31006 | 39.97316 | -0.5686634 | 0.09787799 | 0.2309871 | 0.008036166
13.4487 | 39.7521 | 40.30334 | 39.96621 | -0.5512387 | 0.09795056 | 0.2311408 | 0.008041632
13.4587 | 39.7155 | 40.29661 | 39.95924 | -0.5811069 | 0.09802323 | 0.2312947 | 0.008047105
13.4687 | 39.7113 | 40.28987 | 39.95227 | -0.5785679 | 0.09809597 | 0.2314487 | 0.008052583
13.4787 | 39.707 | 40.28312 | 39.94529 | -0.5761218 | 0.0981688 | 0.2316029 | 0.008058066
13.4887 | 39.7191 | 40.27637 | 39.93831 | -0.5572686 | 0.09824171 | 0.2317573 | 0.008063554
13.4987 | 39.7202 | 40.26961 | 39.93131 | -0.5494081 | 0.09831472 | 0.2319118 | 0.00806905
13.5087 | 39.7296 | 40.26284 | 39.92431 | -0.5332405 | 0.0983878 | 0.2320665 | 0.008074551
13.5187 | 39.6983 | 40.25607 | 39.9173 | -0.5577656 | 0.09846098 | 0.2322214 | 0.008080058
13.5287 | 39.7074 | 40.24928 | 39.91029 | -0.5418835 | 0.09853424 | 0.2323765 | 0.00808557
13.5387 | 39.7204 | 40.24249 | 39.90326 | -0.5220941 | 0.0986076 | 0.2325317 | 0.008091089
13.5487 | 39.6966 | 40.2357 | 39.89623 | -0.5390974 | 0.09868103 | 0.2326871 | 0.008096612
13.5587 | 39.676 | 40.22889 | 39.88919 | -0.5528934 | 0.09875456 | 0.2328426 | 0.008102142
13.5687 | 39.6593 | 40.22208 | 39.88215 | -0.5627821 | 0.09882817 | 0.2329984 | 0.008107677
13.5787 | 39.6626 | 40.21526 | 39.87509 | -0.5526635 | 0.09890188 | 0.2331543 | 0.00811322
13.5887 | 39.6588 | 40.20844 | 39.86803 | -0.5496374 | 0.09897567 | 0.2333104 | 0.008118767
13.5987 | 39.658 | 40.2016 | 39.86096 | -0.543604 | 0.09904954 | 0.2334667 | 0.00812432
13.6087 | 39.6639 | 40.19476 | 39.85389 | -0.5308632 | 0.0991235 | 0.2336231 | 0.008129879
13.6187 | 39.6428 | 40.18792 | 39.8468 | -0.545115 | 0.09919756 | 0.2337797 | 0.008135444
13.6287 | 39.6446 | 40.18106 | 39.83971 | -0.5364593 | 0.09927171 | 0.2339365 | 0.008141016
13.6387 | 39.6346 | 40.1742 | 39.83261 | -0.5395962 | 0.09934594 | 0.2340934 | 0.008146591
13.6487 | 39.6332 | 40.16733 | 39.8255 | -0.5341256 | 0.09942026 | 0.2342505 | 0.008152174
13.6587 | 39.6254 | 40.16045 | 39.81839 | -0.5350475 | 0.09949467 | 0.2344079 | 0.008157761
13.6687 | 39.6164 | 40.15356 | 39.81126 | -0.5371619 | 0.09956917 | 0.2345653 | 0.008163356
13.6787 | 39.596 | 40.14667 | 39.80413 | -0.5506688 | 0.09964375 | 0.234723 | 0.008168957
13.6887 | 39.5755 | 40.13977 | 39.79699 | -0.5642681 | 0.09971843 | 0.2348808 | 0.008174563
13.6987 | 39.5778 | 40.13286 | 39.78985 | -0.5550598 | 0.0997932 | 0.2350388 | 0.008180175
13.7087 | 39.5777 | 40.12594 | 39.78269 | -0.548244 | 0.09986806 | 0.235197 | 0.008185794
13.7187 | 39.5643 | 40.11902 | 39.77553 | -0.5547205 | 0.09994301 | 0.2353553 | 0.008191417
13.7287 | 39.5374 | 40.11209 | 39.76836 | -0.5746894 | 0.100018 | 0.2355139 | 0.008197047
13.7387 | 39.5493 | 40.10515 | 39.76118 | -0.5558507 | 0.1000932 | 0.2356726 | 0.008202682
13.7487 | 39.5398 | 40.0982 | 39.754 | -0.5584043 | 0.1001684 | 0.2358315 | 0.008208325
13.7587 | 39.5292 | 40.09125 | 39.7468 | -0.5620503 | 0.1002437 | 0.2359905 | 0.008213973
13.7687 | 39.5234 | 40.08429 | 39.7396 | -0.5608885 | 0.1003191 | 0.2361498 | 0.008219627
13.7787 | 39.512 | 40.07732 | 39.73239 | -0.5653191 | 0.1003946 | 0.2363092 | 0.008225287
13.7886 | 39.514 | 40.07041 | 39.72524 | -0.5564117 | 0.1004694 | 0.2364672 | 0.008230894
13.7986 | 39.5014 | 40.06343 | 39.71802 | -0.5620269 | 0.1005451 | 0.236627 | 0.008236567
13.8086 | 39.4532 | 40.05643 | 39.71078 | -0.6032343 | 0.1006208 | 0.2367869 | 0.008242245
13.8186 | 39.4746 | 40.04943 | 39.70354 | -0.5748339 | 0.1006967 | 0.236947 | 0.008247929
13.8286 | 39.4667 | 40.04243 | 39.69629 | -0.5757257 | 0.1007726 | 0.2371074 | 0.00825362
13.8386 | 39.4476 | 40.03541 | 39.68903 | -0.5878097 | 0.1008487 | 0.2372678 | 0.008259316
13.8486 | 39.4492 | 40.02839 | 39.68177 | -0.5791858 | 0.1009248 | 0.2374285 | 0.008265016
13.8586 | 39.4447 | 40.02135 | 39.67449 | -0.5766542 | 0.101001 | 0.2375893 | 0.008270725
13.8686 | 39.4226 | 40.01431 | 39.66721 | -0.5917147 | 0.1010774 | 0.2377504 | 0.008276438
13.8786 | 39.4368 | 40.00727 | 39.65992 | -0.5704673 | 0.1011538 | 0.2379116 | 0.008282159
13.8886 | 39.4284 | 40.00021 | 39.65262 | -0.5718119 | 0.1012303 | 0.238073 | 0.008287885
13.8986 | 39.3972 | 39.99315 | 39.64531 | -0.5959487 | 0.1013069 | 0.2382346 | 0.008293619
13.9086 | 39.3871 | 39.98608 | 39.638 | -0.5989776 | 0.1013835 | 0.2383963 | 0.008299357
13.9186 | 39.4051 | 39.979 | 39.63067 | -0.5738985 | 0.1014603 | 0.2385582 | 0.008305101
13.9286 | 39.3816 | 39.97191 | 39.62334 | -0.5903114 | 0.1015372 | 0.2387203 | 0.008310853
13.9386 | 39.3726 | 39.96482 | 39.616 | -0.5922164 | 0.1016141 | 0.2388826 | 0.008316609
13.9486 | 39.375 | 39.95771 | 39.60865 | -0.5827134 | 0.1016912 | 0.2390451 | 0.008322371
13.9586 | 39.362 | 39.9506 | 39.6013 | -0.5886023 | 0.1017684 | 0.2392078 | 0.008328141
13.9686 | 39.3672 | 39.94348 | 39.59393 | -0.5762833 | 0.1018456 | 0.2393706 | 0.008333917
13.9786 | 39.3401 | 39.93636 | 39.58656 | -0.5962562 | 0.1019229 | 0.2395337 | 0.008339698
13.9886 | 39.336 | 39.92922 | 39.57918 | -0.593221 | 0.1020004 | 0.2396969 | 0.008345486
13.9986 | 39.346 | 39.92208 | 39.57179 | -0.5760778 | 0.1020779 | 0.2398603 | 0.00835128
14.0086 | 39.3257 | 39.91493 | 39.56439 | -0.5892265 | 0.1021555 | 0.2400239 | 0.00835708
14.0186 | 39.3003 | 39.90777 | 39.55698 | -0.6074671 | 0.1022332 | 0.2401876 | 0.008362886
14.0286 | 39.2978 | 39.9006 | 39.54957 | -0.6027996 | 0.1023111 | 0.2403516 | 0.008368698
14.0386 | 39.3019 | 39.89342 | 39.54214 | -0.5915239 | 0.102389 | 0.2405157 | 0.008374517
14.0486 | 39.3134 | 39.88624 | 39.53471 | -0.5728401 | 0.102467 | 0.24068 | 0.008380343
14.0586 | 39.2949 | 39.87905 | 39.52727 | -0.5841482 | 0.1025451 | 0.2408446 | 0.008386174
14.0686 | 39.2818 | 39.87185 | 39.51982 | -0.5900481 | 0.1026233 | 0.2410093 | 0.008392012
14.0786 | 39.2906 | 39.86464 | 39.51237 | -0.5740397 | 0.1027015 | 0.2411741 | 0.008397856
14.0886 | 39.2692 | 39.85742 | 39.5049 | -0.5882232 | 0.1027799 | 0.2413392 | 0.008403706
14.0986 | 39.2793 | 39.8502 | 39.49743 | -0.5708985 | 0.1028584 | 0.2415044 | 0.008409562
14.1086 | 39.2591 | 39.84297 | 39.48994 | -0.5838655 | 0.102937 | 0.2416699 | 0.008415425
14.1186 | 39.2549 | 39.83572 | 39.48245 | -0.5808243 | 0.1030157 | 0.2418355 | 0.008421292
14.1286 | 39.2404 | 39.82847 | 39.47495 | -0.5880748 | 0.1030944 | 0.2420013 | 0.008427169
14.1386 | 39.2562 | 39.82122 | 39.46744 | -0.5650171 | 0.1031733 | 0.2421674 | 0.008433051
14.1486 | 39.2311 | 39.81395 | 39.45993 | -0.582851 | 0.1032523 | 0.2423336 | 0.008438938
14.1586 | 39.2318 | 39.80668 | 39.4524 | -0.5748766 | 0.1033313 | 0.2424999 | 0.008444832
14.1686 | 39.2283 | 39.79939 | 39.44487 | -0.571094 | 0.1034105 | 0.2426665 | 0.008450733
14.1786 | 39.2401 | 39.7921 | 39.43732 | -0.552003 | 0.1034897 | 0.2428333 | 0.00845664
14.1886 | 39.2375 | 39.7848 | 39.42977 | -0.5473036 | 0.1035691 | 0.2430002 | 0.008462553
14.1986 | 39.2215 | 39.7775 | 39.42221 | -0.5559959 | 0.1036485 | 0.2431674 | 0.008468472
14.2086 | 39.2322 | 39.77018 | 39.41464 | -0.5379798 | 0.1037281 | 0.2433347 | 0.008474399
14.2186 | 39.2195 | 39.76286 | 39.40707 | -0.5433554 | 0.1038077 | 0.2435022 | 0.008480331
14.2286 | 39.1919 | 39.75552 | 39.39948 | -0.5636225 | 0.1038875 | 0.2436699 | 0.008486269
14.2386 | 39.194 | 39.74818 | 39.39188 | -0.5541813 | 0.1039673 | 0.2438378 | 0.008492216
14.2486 | 39.1979 | 39.74083 | 39.38428 | -0.5429316 | 0.1040473 | 0.244006 | 0.008498167
14.2586 | 39.1852 | 39.73347 | 39.37667 | -0.5482734 | 0.1041273 | 0.2441742 | 0.008504126
14.2686 | 39.1665 | 39.72611 | 39.36905 | -0.5596068 | 0.1042074 | 0.2443427 | 0.008510089
14.2786 | 39.161 | 39.71873 | 39.36142 | -0.5577318 | 0.1042877 | 0.2445114 | 0.00851606
14.2886 | 39.1534 | 39.71135 | 39.35378 | -0.5579482 | 0.104368 | 0.2446802 | 0.008522037
14.2986 | 39.1639 | 39.70396 | 39.34613 | -0.5400562 | 0.1044485 | 0.2448493 | 0.008528022
14.3086 | 39.1499 | 39.69656 | 39.33847 | -0.5466557 | 0.104529 | 0.2450186 | 0.008534012
14.3186 | 39.1628 | 39.68915 | 39.33081 | -0.5263467 | 0.1046096 | 0.245188 | 0.008540009
14.3286 | 39.139 | 39.68173 | 39.32314 | -0.5427291 | 0.1046904 | 0.2453577 | 0.008546012
14.3386 | 39.1192 | 39.6743 | 39.31545 | -0.555103 | 0.1047712 | 0.2455275 | 0.008552022
14.3486 | 39.113 | 39.66687 | 39.30776 | -0.5538683 | 0.1048521 | 0.2456975 | 0.008558038
14.3586 | 39.1158 | 39.65943 | 39.30006 | -0.5436251 | 0.1049332 | 0.2458677 | 0.008564062
14.3685 | 39.0961 | 39.65205 | 39.29243 | -0.5559479 | 0.1050135 | 0.2460365 | 0.008570031
14.3785 | 39.0778 | 39.64459 | 39.28471 | -0.5667875 | 0.1050947 | 0.2462071 | 0.008576067
14.3885 | 39.0725 | 39.63712 | 39.27698 | -0.5646186 | 0.1051761 | 0.2463779 | 0.008582109
14.3985 | 39.063 | 39.62964 | 39.26925 | -0.5666411 | 0.1052575 | 0.2465489 | 0.008588158
14.4085 | 39.0476 | 39.62215 | 39.2615 | -0.574555 | 0.1053391 | 0.2467201 | 0.008594213
14.4185 | 39.0406 | 39.61466 | 39.25375 | -0.5740602 | 0.1054207 | 0.2468915 | 0.008600276
14.4285 | 39.0499 | 39.60716 | 39.24598 | -0.5572568 | 0.1055024 | 0.2470631 | 0.008606343
14.4385 | 39.05 | 39.59964 | 39.23821 | -0.5496447 | 0.1055843 | 0.2472349 | 0.00861242
14.4485 | 39.0277 | 39.59212 | 39.23043 | -0.5644239 | 0.1056662 | 0.2474069 | 0.008618503
14.4585 | 39.0209 | 39.58459 | 39.22264 | -0.5636945 | 0.1057483 | 0.2475791 | 0.00862459
14.4685 | 39.0266 | 39.57706 | 39.21484 | -0.5504564 | 0.1058304 | 0.2477515 | 0.008630686
14.4785 | 39.0125 | 39.56951 | 39.20704 | -0.5570095 | 0.1059127 | 0.247924 | 0.008636788
14.4885 | 38.9922 | 39.56195 | 39.19922 | -0.5697539 | 0.105995 | 0.2480968 | 0.008642896
14.4985 | 38.9808 | 39.55439 | 39.19139 | -0.5735897 | 0.1060775 | 0.2482698 | 0.008649011
14.5085 | 38.9726 | 39.54682 | 39.18356 | -0.5742167 | 0.1061601 | 0.248443 | 0.008655133
14.5185 | 38.971 | 39.53923 | 39.17571 | -0.5682349 | 0.1062427 | 0.2486164 | 0.008661262
14.5285 | 38.9664 | 39.53164 | 39.16786 | -0.5652444 | 0.1063255 | 0.24879 | 0.008667397
14.5385 | 38.9477 | 39.52405 | 39.16 | -0.5763451 | 0.1064084 | 0.2489638 | 0.008673539
14.5485 | 38.9353 | 39.51644 | 39.15213 | -0.581137 | 0.1064914 | 0.2491378 | 0.008679688
14.5585 | 38.9337 | 39.50882 | 39.14425 | -0.5751201 | 0.1065745 | 0.2493119 | 0.008685843
14.5685 | 38.9337 | 39.50119 | 39.13636 | -0.5674944 | 0.1066576 | 0.2494864 | 0.008692004
14.5785 | 38.9372 | 39.49356 | 39.12846 | -0.5563599 | 0.1067409 | 0.249661 | 0.008698172
14.5885 | 38.9471 | 39.48592 | 39.12055 | -0.5388166 | 0.1068243 | 0.2498357 | 0.008704349
14.5985 | 38.8935 | 39.47826 | 39.11264 | -0.5847644 | 0.1069078 | 0.2500107 | 0.008710531
14.6085 | 38.9211 | 39.4706 | 39.10471 | -0.5495035 | 0.1069914 | 0.2501859 | 0.008716721
14.6185 | 38.9008 | 39.46293 | 39.09677 | -0.5621336 | 0.1070751 | 0.2503614 | 0.008722917
14.6285 | 38.8942 | 39.45525 | 39.08883 | -0.5610549 | 0.107159 | 0.250537 | 0.008729119
14.6385 | 38.8763 | 39.44757 | 39.08088 | -0.5712673 | 0.1072429 | 0.2507128 | 0.008735329
14.6485 | 38.8783 | 39.43987 | 39.07291 | -0.5615709 | 0.1073269 | 0.2508888 | 0.008741544
14.6585 | 38.8566 | 39.43217 | 39.06494 | -0.5755655 | 0.107411 | 0.251065 | 0.008747767
14.6685 | 38.8416 | 39.42445 | 39.05696 | -0.5828512 | 0.1074953 | 0.2512415 | 0.008753998
14.6785 | 38.8364 | 39.41673 | 39.04897 | -0.580328 | 0.1075796 | 0.2514181 | 0.008760234
14.6885 | 38.8373 | 39.409 | 39.04097 | -0.5716959 | 0.1076641 | 0.2515949 | 0.008766479
14.6985 | 38.8395 | 39.40125 | 39.03296 | -0.5617549 | 0.1077486 | 0.251772 | 0.008772729
14.7085 | 38.8329 | 39.3935 | 39.02494 | -0.560605 | 0.1078333 | 0.2519492 | 0.008778986
14.7185 | 38.839 | 39.38575 | 39.01692 | -0.546746 | 0.1079181 | 0.2521267 | 0.00878525
14.7285 | 38.8184 | 39.37798 | 39.00888 | -0.5595781 | 0.108003 | 0.2523043 | 0.008791521
14.7385 | 38.8093 | 39.3702 | 39.00083 | -0.5609013 | 0.108088 | 0.2524822 | 0.008797799
14.7485 | 38.8074 | 39.36242 | 38.99278 | -0.5550154 | 0.1081731 | 0.2526603 | 0.008804084
14.7585 | 38.7796 | 39.35462 | 38.98471 | -0.5750206 | 0.1082583 | 0.2528386 | 0.008810376
14.7685 | 38.777 | 39.34682 | 38.97664 | -0.5698168 | 0.1083436 | 0.2530171 | 0.008816674
14.7785 | 38.7652 | 39.339 | 38.96856 | -0.573804 | 0.108429 | 0.2531958 | 0.008822981
14.7885 | 38.7631 | 39.33118 | 38.96046 | -0.5680822 | 0.1085145 | 0.2533747 | 0.008829293
14.7985 | 38.7542 | 39.32335 | 38.95236 | -0.5691513 | 0.1086002 | 0.2535539 | 0.008835613
14.8085 | 38.7678 | 39.31551 | 38.94425 | -0.5477114 | 0.1086859 | 0.2537331 | 0.008841939
14.8185 | 38.7433 | 39.30766 | 38.93613 | -0.5643625 | 0.1087718 | 0.2539127 | 0.008848272
14.8285 | 38.7319 | 39.2998 | 38.928 | -0.5679045 | 0.1088577 | 0.2540925 | 0.008854612
14.8385 | 38.7323 | 39.29194 | 38.91986 | -0.5596375 | 0.1089438 | 0.2542724 | 0.00886096
14.8485 | 38.7362 | 39.28406 | 38.91171 | -0.5478614 | 0.10903 | 0.2544526 | 0.008867315
14.8585 | 38.7258 | 39.27618 | 38.90355 | -0.5503762 | 0.1091163 | 0.254633 | 0.008873676
14.8685 | 38.7121 | 39.26828 | 38.89539 | -0.556182 | 0.1092027 | 0.2548136 | 0.008880046
14.8785 | 38.6834 | 39.26038 | 38.88721 | -0.5769787 | 0.1092892 | 0.2549944 | 0.008886421
14.8885 | 38.6723 | 39.25247 | 38.87902 | -0.5801662 | 0.1093758 | 0.2551754 | 0.008892804
14.8985 | 38.6899 | 39.24454 | 38.87083 | -0.5546447 | 0.1094626 | 0.2553567 | 0.008899193
14.9085 | 38.6807 | 39.23661 | 38.86262 | -0.5559141 | 0.1095494 | 0.2555382 | 0.008905589
14.9185 | 38.6776 | 39.22867 | 38.85441 | -0.5510743 | 0.1096364 | 0.2557198 | 0.008911995
14.9285 | 38.6661 | 39.22073 | 38.84618 | -0.5546254 | 0.1097234 | 0.2559017 | 0.008918405
14.9385 | 38.6619 | 39.21277 | 38.83795 | -0.5508674 | 0.1098106 | 0.2560838 | 0.008924823
14.9485 | 38.6458 | 39.2048 | 38.8297 | -0.5590002 | 0.1098979 | 0.2562661 | 0.00893125
14.9584 | 38.6494 | 39.1969 | 38.82153 | -0.5475037 | 0.1099844 | 0.2564468 | 0.008937616
14.9684 | 38.6266 | 39.18892 | 38.81327 | -0.5623183 | 0.110072 | 0.2566295 | 0.008944056
14.9784 | 38.6278 | 39.18092 | 38.805 | -0.5531237 | 0.1101596 | 0.2568125 | 0.008950503
14.9884 | 38.5949 | 39.17292 | 38.79672 | -0.57802 | 0.1102473 | 0.2569957 | 0.008956957
14.9984 | 38.618 | 39.16491 | 38.78843 | -0.5469071 | 0.1103352 | 0.2571791 | 0.008963419
15.0084 | 38.6104 | 39.15688 | 38.78013 | -0.546485 | 0.1104231 | 0.2573627 | 0.008969886
15.0184 | 38.6083 | 39.14885 | 38.77182 | -0.5405537 | 0.1105112 | 0.2575465 | 0.008976361
15.0284 | 38.6033 | 39.14081 | 38.7635 | -0.5375132 | 0.1105994 | 0.2577305 | 0.008982844
15.0384 | 38.6125 | 39.13276 | 38.75517 | -0.5202635 | 0.1106877 | 0.2579148 | 0.008989333
15.0484 | 38.5943 | 39.1247 | 38.74683 | -0.5304046 | 0.1107761 | 0.2580993 | 0.00899583
15.0584 | 38.5734 | 39.11664 | 38.73849 | -0.5432365 | 0.1108647 | 0.258284 | 0.009002335
15.0684 | 38.5796 | 39.10856 | 38.73013 | -0.5289591 | 0.1109533 | 0.2584689 | 0.009008847
15.0784 | 38.5772 | 39.10047 | 38.72176 | -0.5232725 | 0.1110421 | 0.258654 | 0.009015365
15.0884 | 38.5498 | 39.09238 | 38.71338 | -0.5425767 | 0.111131 | 0.2588394 | 0.009021891
15.0984 | 38.5282 | 39.08427 | 38.705 | -0.5560716 | 0.1112199 | 0.2590249 | 0.009028425
15.1084 | 38.546 | 39.07616 | 38.6966 | -0.5301572 | 0.111309 | 0.2592107 | 0.009034964
15.1184 | 38.5488 | 39.06803 | 38.6882 | -0.5192336 | 0.1113983 | 0.2593967 | 0.009041512
15.1284 | 38.5478 | 39.0599 | 38.67978 | -0.5121008 | 0.1114876 | 0.259583 | 0.009048067
15.1384 | 38.5481 | 39.05176 | 38.67136 | -0.5036586 | 0.1115771 | 0.2597694 | 0.00905463
15.1484 | 38.5599 | 39.04361 | 38.66292 | -0.4837072 | 0.1116666 | 0.2599561 | 0.009061199
15.1584 | 38.5308 | 39.03545 | 38.65448 | -0.5046465 | 0.1117563 | 0.260143 | 0.009067778
15.1684 | 38.5337 | 39.02728 | 38.64603 | -0.4935765 | 0.1118461 | 0.2603301 | 0.009074361
15.1784 | 38.5279 | 39.0191 | 38.63756 | -0.4911972 | 0.111936 | 0.2605175 | 0.009080953
15.1884 | 38.5167 | 39.01091 | 38.62909 | -0.4942087 | 0.1120261 | 0.2607051 | 0.009087553
15.1984 | 38.4931 | 39.00271 | 38.62061 | -0.5096108 | 0.1121162 | 0.2608929 | 0.00909416
15.2084 | 38.4889 | 38.9945 | 38.61212 | -0.5056036 | 0.1122065 | 0.2610809 | 0.009100773
15.2184 | 38.4885 | 38.98629 | 38.60361 | -0.497787 | 0.1122969 | 0.2612691 | 0.009107395
15.2284 | 38.4975 | 38.97806 | 38.5951 | -0.4805612 | 0.1123874 | 0.2614576 | 0.009114024
15.2384 | 38.4994 | 38.96983 | 38.58658 | -0.470426 | 0.112478 | 0.2616463 | 0.009120661
15.2484 | 38.5004 | 38.96158 | 38.57805 | -0.4611815 | 0.1125687 | 0.2618352 | 0.009127305
15.2584 | 38.4975 | 38.95333 | 38.56951 | -0.4558277 | 0.1126596 | 0.2620244 | 0.009133956
15.2684 | 38.4951 | 38.94506 | 38.56096 | -0.4499644 | 0.1127506 | 0.2622137 | 0.009140615
15.2784 | 38.477 | 38.93679 | 38.5524 | -0.4597919 | 0.1128417 | 0.2624033 | 0.009147281
15.2884 | 38.4693 | 38.92851 | 38.54383 | -0.45921 | 0.1129329 | 0.2625932 | 0.009153954
15.2984 | 38.4597 | 38.92022 | 38.53525 | -0.4605188 | 0.1130242 | 0.2627832 | 0.009160635
15.3084 | 38.4402 | 38.91192 | 38.52666 | -0.4717181 | 0.1131157 | 0.2629735 | 0.009167324
15.3184 | 38.4417 | 38.90361 | 38.51806 | -0.4619081 | 0.1132072 | 0.263164 | 0.009174021
15.3284 | 38.4417 | 38.89529 | 38.50945 | -0.4535888 | 0.1132989 | 0.2633548 | 0.009180725
15.3384 | 38.4253 | 38.88696 | 38.50084 | -0.46166 | 0.1133908 | 0.2635457 | 0.009187436
15.3484 | 38.4422 | 38.87862 | 38.49221 | -0.4364219 | 0.1134827 | 0.2637369 | 0.009194154
15.3584 | 38.4164 | 38.87027 | 38.48357 | -0.4538743 | 0.1135747 | 0.2639284 | 0.009200881
15.3684 | 38.4111 | 38.86192 | 38.47492 | -0.4508174 | 0.1136669 | 0.26412 | 0.009207615
15.3784 | 38.4124 | 38.85355 | 38.46627 | -0.4411511 | 0.1137592 | 0.2643119 | 0.009214357
15.3884 | 38.4055 | 38.84518 | 38.4576 | -0.4396754 | 0.1138516 | 0.264504 | 0.009221106
15.3984 | 38.3952 | 38.83679 | 38.44892 | -0.4415903 | 0.1139442 | 0.2646964 | 0.009227863
15.4084 | 38.3757 | 38.8284 | 38.44024 | -0.4526958 | 0.1140368 | 0.264889 | 0.009234628
15.4184 | 38.3537 | 38.81999 | 38.43154 | -0.4662918 | 0.1141296 | 0.2650818 | 0.0092414
15.4284 | 38.361 | 38.81158 | 38.42283 | -0.4505784 | 0.1142225 | 0.2652749 | 0.009248181
15.4384 | 38.3409 | 38.80316 | 38.41412 | -0.4622556 | 0.1143155 | 0.2654681 | 0.009254967
15.4484 | 38.3307 | 38.79472 | 38.40539 | -0.4640234 | 0.1144087 | 0.2656617 | 0.009261762
15.4584 | 38.3323 | 38.78628 | 38.39666 | -0.4539818 | 0.114502 | 0.2658554 | 0.009268564
15.4684 | 38.2997 | 38.77783 | 38.38791 | -0.4781307 | 0.1145953 | 0.2660494 | 0.009275376
15.4784 | 38.287 | 38.76937 | 38.37916 | -0.4823702 | 0.1146889 | 0.2662436 | 0.009282193
15.4884 | 38.2983 | 38.7609 | 38.37039 | -0.4626002 | 0.1147825 | 0.2664381 | 0.009289021
15.4984 | 38.3054 | 38.75242 | 38.36162 | -0.4470209 | 0.1148763 | 0.2666328 | 0.009295854
15.5084 | 38.2822 | 38.74393 | 38.35283 | -0.461732 | 0.1149702 | 0.2668277 | 0.009302695
15.5184 | 38.2614 | 38.73543 | 38.34404 | -0.4740337 | 0.1150642 | 0.2670229 | 0.009309546
15.5284 | 38.2595 | 38.72693 | 38.33523 | -0.4674259 | 0.1151583 | 0.2672183 | 0.009316402
15.5383 | 38.2622 | 38.71849 | 38.32651 | -0.4562939 | 0.1152516 | 0.267412 | 0.009323199
15.5483 | 38.26 | 38.70997 | 38.31768 | -0.4499674 | 0.115346 | 0.2676079 | 0.009330071
15.5583 | 38.2342 | 38.70143 | 38.30885 | -0.4672313 | 0.1154405 | 0.267804 | 0.009336952
15.5683 | 38.2523 | 38.69289 | 38.30001 | -0.4405858 | 0.1155352 | 0.2680003 | 0.009343839
15.5783 | 38.2212 | 38.68433 | 38.29115 | -0.4631308 | 0.1156299 | 0.2681969 | 0.009350735
15.5883 | 38.2142 | 38.67577 | 38.28229 | -0.4615663 | 0.1157248 | 0.2683937 | 0.009357639
15.5983 | 38.2241 | 38.66719 | 38.27342 | -0.4430924 | 0.1158198 | 0.2685908 | 0.00936455
15.6083 | 38.2199 | 38.65861 | 38.26453 | -0.4387089 | 0.115915 | 0.2687881 | 0.00937147
15.6183 | 38.1886 | 38.65002 | 38.25564 | -0.4614161 | 0.1160102 | 0.2689857 | 0.009378397
15.6283 | 38.1953 | 38.64141 | 38.24674 | -0.4461137 | 0.1161056 | 0.2691835 | 0.009385333
15.6383 | 38.1871 | 38.6328 | 38.23783 | -0.4457018 | 0.1162012 | 0.2693815 | 0.009392276
15.6483 | 38.2108 | 38.62418 | 38.2289 | -0.4133804 | 0.1162968 | 0.2695797 | 0.009399227
15.6583 | 38.1862 | 38.61555 | 38.21997 | -0.4293496 | 0.1163926 | 0.2697783 | 0.009406186
15.6683 | 38.1881 | 38.60691 | 38.21103 | -0.4188092 | 0.1164885 | 0.269977 | 0.009413153
15.6783 | 38.1894 | 38.59826 | 38.20208 | -0.4088593 | 0.1165845 | 0.270176 | 0.009420128
15.6883 | 38.1828 | 38.5896 | 38.19312 | -0.4068 | 0.1166807 | 0.2703753 | 0.009427111
15.6983 | 38.1726 | 38.58093 | 38.18415 | -0.4083311 | 0.116777 | 0.2705748 | 0.009434102
15.7083 | 38.1814 | 38.57225 | 38.17516 | -0.3908528 | 0.1168734 | 0.2707745 | 0.009441101
15.7183 | 38.1784 | 38.56356 | 38.16617 | -0.3851649 | 0.1169699 | 0.2709745 | 0.009448108
15.7283 | 38.1369 | 38.55487 | 38.15717 | -0.4179675 | 0.1170666 | 0.2711747 | 0.009455123
15.7383 | 38.1366 | 38.54616 | 38.14816 | -0.4095606 | 0.1171634 | 0.2713752 | 0.009462147
15.7483 | 38.1529 | 38.53744 | 38.13914 | -0.3845442 | 0.1172604 | 0.2715759 | 0.009469177
15.7583 | 38.1534 | 38.52872 | 38.13011 | -0.3753183 | 0.1173574 | 0.2717769 | 0.009476216
15.7683 | 38.14 | 38.51998 | 38.12107 | -0.3799829 | 0.1174546 | 0.271978 | 0.009483264
15.7783 | 38.1404 | 38.51124 | 38.11202 | -0.3708379 | 0.117552 | 0.2721795 | 0.009490319
15.7883 | 38.1556 | 38.50248 | 38.10296 | -0.3468834 | 0.1176494 | 0.2723812 | 0.009497382
15.7983 | 38.1328 | 38.49372 | 38.09388 | -0.3609195 | 0.117747 | 0.2725832 | 0.009504453
15.8083 | 38.1197 | 38.48495 | 38.0848 | -0.3652459 | 0.1178447 | 0.2727854 | 0.009511533
15.8183 | 38.1163 | 38.47616 | 38.07571 | -0.3598629 | 0.1179426 | 0.2729878 | 0.009518621
15.8283 | 38.0981 | 38.46737 | 38.06661 | -0.3692703 | 0.1180406 | 0.2731905 | 0.009525716
15.8383 | 38.0907 | 38.45857 | 38.0575 | -0.3678682 | 0.1181387 | 0.2733934 | 0.009532821
15.8483 | 38.0765 | 38.44976 | 38.04838 | -0.3732566 | 0.1182369 | 0.2735967 | 0.009539931
15.8583 | 38.0926 | 38.44094 | 38.03925 | -0.3483354 | 0.1183353 | 0.2738001 | 0.009547053
15.8683 | 38.0809 | 38.4321 | 38.03011 | -0.3512047 | 0.1184338 | 0.2740038 | 0.009554181
15.8783 | 38.085 | 38.42326 | 38.02096 | -0.3382645 | 0.1185325 | 0.2742078 | 0.009561318
15.8883 | 38.0977 | 38.41441 | 38.0118 | -0.3167148 | 0.1186313 | 0.274412 | 0.009568463
15.8983 | 38.0837 | 38.40556 | 38.00263 | -0.3218555 | 0.1187302 | 0.2746164 | 0.009575616
15.9083 | 38.0772 | 38.39669 | 37.99345 | -0.3194866 | 0.1188292 | 0.2748211 | 0.009582776
15.9183 | 38.0571 | 38.38781 | 37.98426 | -0.3307083 | 0.1189284 | 0.2750261 | 0.009589946
15.9283 | 38.0887 | 38.37892 | 37.97506 | -0.2902204 | 0.1190278 | 0.2752313 | 0.009597124
15.9383 | 38.0561 | 38.37002 | 37.96585 | -0.313923 | 0.1191272 | 0.2754368 | 0.00960431
15.9483 | 38.0533 | 38.36112 | 37.95664 | -0.307816 | 0.1192268 | 0.2756425 | 0.009611505
15.9583 | 38.0744 | 38.3522 | 37.94741 | -0.2777995 | 0.1193265 | 0.2758485 | 0.009618709
15.9683 | 38.0717 | 38.34327 | 37.93817 | -0.2715735 | 0.1194264 | 0.2760547 | 0.009625919
15.9783 | 38.0728 | 38.33434 | 37.92892 | -0.2615379 | 0.1195264 | 0.2762612 | 0.009633139
15.9883 | 38.0669 | 38.32539 | 37.91966 | -0.2584927 | 0.1196265 | 0.276468 | 0.009640367
15.9983 | 38.0772 | 38.31644 | 37.91039 | -0.2392381 | 0.1197268 | 0.276675 | 0.009647603
16.0083 | 38.0743 | 38.30747 | 37.90111 | -0.2331739 | 0.1198272 | 0.2768822 | 0.009654847
16.0183 | 38.0711 | 38.2985 | 37.89182 | -0.2274001 | 0.1199277 | 0.2770897 | 0.0096621
16.0283 | 38.0647 | 38.28952 | 37.88252 | -0.2248168 | 0.1200284 | 0.2772975 | 0.009669361
16.0383 | 38.0532 | 38.28052 | 37.87321 | -0.227324 | 0.1201292 | 0.2775056 | 0.009676631
16.0483 | 38.0587 | 38.27152 | 37.86389 | -0.2128216 | 0.1202302 | 0.2777139 | 0.009683909
16.0583 | 38.0593 | 38.26251 | 37.85456 | -0.2032097 | 0.1203313 | 0.2779224 | 0.009691196
16.0683 | 38.0735 | 38.25349 | 37.84523 | -0.1799882 | 0.1204325 | 0.2781312 | 0.009698491
16.0783 | 38.0842 | 38.24446 | 37.83588 | -0.1602572 | 0.1205339 | 0.2783403 | 0.009705794
16.0883 | 38.0831 | 38.23542 | 37.82652 | -0.1523167 | 0.1206354 | 0.2785496 | 0.009713106
16.0983 | 38.0645 | 38.22637 | 37.81715 | -0.1618666 | 0.120737 | 0.2787592 | 0.009720426
16.1083 | 38.0935 | 38.21731 | 37.80777 | -0.1238069 | 0.1208388 | 0.2789691 | 0.009727754
16.1183 | 38.0887 | 38.20824 | 37.79838 | -0.1195378 | 0.1209408 | 0.2791792 | 0.009735093
16.1282 | 38.0805 | 38.19925 | 37.78908 | -0.1187499 | 0.1210418 | 0.2793875 | 0.009742365
16.1382 | 38.0749 | 38.19016 | 37.77967 | -0.1152618 | 0.121144 | 0.2795981 | 0.00974972
16.1482 | 38.0531 | 38.18106 | 37.77025 | -0.1279641 | 0.1212464 | 0.279809 | 0.009757083
16.1582 | 38.0718 | 38.17196 | 37.76082 | -0.1001568 | 0.1213489 | 0.2800202 | 0.009764455
16.1682 | 38.08 | 38.16284 | 37.75139 | -0.08284008 | 0.1214515 | 0.2802316 | 0.009771835
16.1782 | 38.0651 | 38.15371 | 37.74194 | -0.08861378 | 0.1215543 | 0.2804433 | 0.009779223
16.1882 | 38.0874 | 38.14458 | 37.73248 | -0.05717796 | 0.1216572 | 0.2806553 | 0.009786621
16.1982 | 38.0731 | 38.13543 | 37.72301 | -0.06233258 | 0.1217602 | 0.2808676 | 0.009794027
16.2082 | 38.0829 | 38.12628 | 37.71353 | -0.04337766 | 0.1218634 | 0.28108 | 0.009801441
16.2182 | 38.0798 | 38.11711 | 37.70404 | -0.03731322 | 0.1219668 | 0.2812928 | 0.009808864
16.2282 | 38.0781 | 38.10794 | 37.69455 | -0.02983926 | 0.1220702 | 0.2815059 | 0.009816296
16.2382 | 38.0957 | 38.09876 | 37.68504 | -0.00305575 | 0.1221739 | 0.2817191 | 0.009823737
16.2482 | 38.0464 | 38.08956 | 37.67552 | -0.04316272 | 0.1222776 | 0.2819327 | 0.009831186
16.2582 | 38.0613 | 38.08036 | 37.66599 | -0.01906018 | 0.1223816 | 0.2821466 | 0.009838644
16.2682 | 38.0692 | 38.07115 | 37.65646 | -0.001948084 | 0.1224856 | 0.2823607 | 0.009846111
16.2782 | 38.0579 | 38.06193 | 37.64691 | -0.004026482 | 0.1225898 | 0.2825751 | 0.009853587
16.2882 | 38.0515 | 38.0527 | 37.63735 | -0.001195337 | 0.1226942 | 0.2827897 | 0.009861071
16.2982 | 38.0769 | 38.04345 | 37.62778 | 0.03344534 | 0.1227987 | 0.2830046 | 0.009868564
16.3082 | 38.0515 | 38.0342 | 37.61821 | 0.01729552 | 0.1229033 | 0.2832198 | 0.009876065
16.3182 | 38.054 | 38.02494 | 37.60862 | 0.02905521 | 0.1230081 | 0.2834353 | 0.009883576
16.3282 | 38.0414 | 38.01568 | 37.59902 | 0.02572444 | 0.123113 | 0.283651 | 0.009891096
16.3382 | 38.0505 | 38.0064 | 37.58941 | 0.04410318 | 0.1232181 | 0.283867 | 0.009898624
16.3482 | 38.0335 | 37.99711 | 37.5798 | 0.03639144 | 0.1233233 | 0.2840833 | 0.009906161
16.3582 | 38.0217 | 37.98781 | 37.57017 | 0.03388919 | 0.1234287 | 0.2842999 | 0.009913707
16.3682 | 38.0457 | 37.9785 | 37.56053 | 0.06719649 | 0.1235342 | 0.2845167 | 0.009921261
16.3782 | 38.038 | 37.96919 | 37.55088 | 0.06881327 | 0.1236399 | 0.2847338 | 0.009928824
16.3882 | 38.0363 | 37.95986 | 37.54123 | 0.07643958 | 0.1237457 | 0.2849512 | 0.009936397
16.3982 | 38.0324 | 37.95052 | 37.53156 | 0.0818754 | 0.1238516 | 0.2851688 | 0.009943978
16.4082 | 38.0258 | 37.94118 | 37.52188 | 0.08462068 | 0.1239577 | 0.2853868 | 0.00995157
16.4182 | 38.0182 | 37.93182 | 37.5122 | 0.08637549 | 0.124064 | 0.285605 | 0.009959168
16.4282 | 37.9957 | 37.92246 | 37.5025 | 0.07323982 | 0.1241704 | 0.2858235 | 0.009966776
16.4382 | 38.0053 | 37.91309 | 37.49279 | 0.09221362 | 0.1242769 | 0.2860422 | 0.009974394
16.4482 | 37.9938 | 37.9037 | 37.48308 | 0.09009691 | 0.1243836 | 0.2862613 | 0.009982019
16.4582 | 37.9536 | 37.89431 | 37.47335 | 0.05928973 | 0.1244905 | 0.2864806 | 0.009989654
16.4682 | 37.9713 | 37.88491 | 37.46361 | 0.08639202 | 0.1245975 | 0.2867002 | 0.009997298
16.4782 | 37.9736 | 37.8755 | 37.45387 | 0.09810377 | 0.1247047 | 0.2869201 | 0.01000495
16.4882 | 37.947 | 37.86607 | 37.44411 | 0.08092505 | 0.124812 | 0.2871402 | 0.01001261
16.4982 | 37.9483 | 37.85664 | 37.43434 | 0.09165576 | 0.1249194 | 0.2873607 | 0.01002028
16.5082 | 37.9489 | 37.8472 | 37.42457 | 0.101696 | 0.125027 | 0.2875814 | 0.01002797
16.5182 | 37.9353 | 37.83775 | 37.41478 | 0.0975457 | 0.1251348 | 0.2878024 | 0.01003565
16.5282 | 37.9205 | 37.8283 | 37.40499 | 0.09220485 | 0.1252427 | 0.2880237 | 0.01004335
16.5382 | 37.9148 | 37.81883 | 37.39518 | 0.09597353 | 0.1253508 | 0.2882452 | 0.01005106
16.5482 | 37.8971 | 37.80935 | 37.38536 | 0.08775165 | 0.125459 | 0.2884671 | 0.01005878
16.5582 | 37.8724 | 37.79986 | 37.37554 | 0.0725392 | 0.1255673 | 0.2886892 | 0.0100665
16.5682 | 37.8578 | 37.79036 | 37.3657 | 0.06743626 | 0.1256759 | 0.2889116 | 0.01007424
16.5782 | 37.8643 | 37.78086 | 37.35586 | 0.08344278 | 0.1257845 | 0.2891343 | 0.01008198
16.5882 | 37.8536 | 37.77134 | 37.346 | 0.08225872 | 0.1258934 | 0.2893573 | 0.01008973
16.5982 | 37.8173 | 37.76182 | 37.33614 | 0.05548414 | 0.1260024 | 0.2895806 | 0.0100975
16.6082 | 37.8192 | 37.75228 | 37.32626 | 0.066919 | 0.1261115 | 0.2898042 | 0.01010527
16.6182 | 37.7942 | 37.74274 | 37.31637 | 0.05146335 | 0.1262208 | 0.290028 | 0.01011305
16.6282 | 37.8152 | 37.73318 | 37.30648 | 0.08201711 | 0.1263302 | 0.2902521 | 0.01012084
16.6382 | 37.7934 | 37.72362 | 37.29657 | 0.06978028 | 0.1264399 | 0.2904766 | 0.01012864
16.6482 | 37.79 | 37.71405 | 37.28666 | 0.07595293 | 0.1265496 | 0.2907013 | 0.01013645
16.6582 | 37.7711 | 37.70446 | 37.27673 | 0.06663502 | 0.1266595 | 0.2909263 | 0.01014427
16.6682 | 37.7511 | 37.69487 | 37.2668 | 0.05622652 | 0.1267696 | 0.2911516 | 0.01015209
16.6782 | 37.766 | 37.68527 | 37.25686 | 0.08072745 | 0.1268798 | 0.2913771 | 0.01015993
16.6882 | 37.7446 | 37.67566 | 37.2469 | 0.06893781 | 0.1269902 | 0.291603 | 0.01016777
16.6982 | 37.7562 | 37.66604 | 37.23694 | 0.09015758 | 0.1271008 | 0.2918292 | 0.01017563
16.7081 | 37.7274 | 37.65651 | 37.22706 | 0.07089043 | 0.1272104 | 0.2920534 | 0.01018342
16.7181 | 37.7429 | 37.64687 | 37.21708 | 0.09602893 | 0.1273212 | 0.2922801 | 0.01019129
16.7281 | 37.7309 | 37.63722 | 37.20708 | 0.09367684 | 0.1274322 | 0.2925071 | 0.01019917
16.7381 | 37.7148 | 37.62757 | 37.19708 | 0.08723417 | 0.1275434 | 0.2927345 | 0.01020707
16.7481 | 37.7289 | 37.6179 | 37.18707 | 0.1110009 | 0.1276548 | 0.2929621 | 0.01021497
16.7581 | 37.7187 | 37.60822 | 37.17704 | 0.110477 | 0.1277663 | 0.29319 | 0.01022288
16.7681 | 37.6843 | 37.59854 | 37.16701 | 0.08576254 | 0.1278779 | 0.2934182 | 0.0102308
16.7781 | 37.704 | 37.58884 | 37.15697 | 0.1151574 | 0.1279897 | 0.2936467 | 0.01023873
16.7881 | 37.718 | 37.57914 | 37.14691 | 0.1388618 | 0.1281017 | 0.2938755 | 0.01024667
16.7981 | 37.7135 | 37.56942 | 37.13685 | 0.1440754 | 0.1282139 | 0.2941046 | 0.01025462
16.8081 | 37.6962 | 37.5597 | 37.12678 | 0.1364985 | 0.1283262 | 0.294334 | 0.01026258
16.8181 | 37.7033 | 37.54997 | 37.1167 | 0.1533308 | 0.1284386 | 0.2945637 | 0.01027055
16.8281 | 37.7151 | 37.54023 | 37.1066 | 0.1748727 | 0.1285512 | 0.2947936 | 0.01027852
16.8381 | 37.6817 | 37.53048 | 37.0965 | 0.1512238 | 0.128664 | 0.2950239 | 0.01028651
16.8481 | 37.6743 | 37.52072 | 37.08639 | 0.1535843 | 0.128777 | 0.2952545 | 0.01029451
16.8581 | 37.6972 | 37.51095 | 37.07627 | 0.1862542 | 0.1288901 | 0.2954854 | 0.01030251
16.8681 | 37.6649 | 37.50117 | 37.06614 | 0.1637334 | 0.1290034 | 0.2957166 | 0.01031053
16.8781 | 37.6615 | 37.49138 | 37.05599 | 0.170122 | 0.1291168 | 0.2959481 | 0.01031856
16.8881 | 37.6723 | 37.48158 | 37.04584 | 0.1907199 | 0.1292304 | 0.2961799 | 0.01032659
16.8981 | 37.677 | 37.47177 | 37.03568 | 0.2052271 | 0.1293442 | 0.2964119 | 0.01033464
16.9081 | 37.6775 | 37.46196 | 37.02551 | 0.2155436 | 0.1294581 | 0.2966444 | 0.01034269
16.9181 | 37.6638 | 37.45213 | 37.01533 | 0.2116696 | 0.1295722 | 0.296877 | 0.01035075
16.9281 | 37.6746 | 37.4423 | 37.00514 | 0.2323048 | 0.1296865 | 0.29711 | 0.01035883
16.9381 | 37.6656 | 37.43245 | 36.99494 | 0.2331493 | 0.1298009 | 0.2973433 | 0.01036691
16.9481 | 37.6464 | 37.4226 | 36.98473 | 0.2238031 | 0.1299155 | 0.2975769 | 0.010375
16.9581 | 37.6485 | 37.41273 | 36.97451 | 0.2357663 | 0.1300303 | 0.2978108 | 0.01038311
16.9681 | 37.6414 | 37.40286 | 36.96428 | 0.2385388 | 0.1301452 | 0.298045 | 0.01039122
16.9781 | 37.617 | 37.39298 | 36.95404 | 0.2240205 | 0.1302603 | 0.2982796 | 0.01039934
16.9881 | 37.611 | 37.38309 | 36.94379 | 0.2279115 | 0.1303756 | 0.2985144 | 0.01040748
16.9981 | 37.6308 | 37.37319 | 36.93353 | 0.2576119 | 0.130491 | 0.2987495 | 0.01041562
17.0081 | 37.611 | 37.36328 | 36.92326 | 0.2477215 | 0.1306066 | 0.298985 | 0.01042377
17.0181 | 37.6028 | 37.35336 | 36.91298 | 0.2494404 | 0.1307224 | 0.2992207 | 0.01043193
17.0281 | 37.5824 | 37.34343 | 36.9027 | 0.2389685 | 0.1308383 | 0.2994568 | 0.0104401
17.0381 | 37.6063 | 37.33349 | 36.8924 | 0.2728059 | 0.1309544 | 0.2996932 | 0.01044829
17.0481 | 37.5802 | 37.32355 | 36.88209 | 0.2566526 | 0.1310707 | 0.2999298 | 0.01045648
17.0581 | 37.5961 | 37.31359 | 36.87177 | 0.2825085 | 0.1311872 | 0.3001668 | 0.01046468
17.0681 | 37.5733 | 37.30363 | 36.86145 | 0.2696737 | 0.1313038 | 0.3004041 | 0.01047289
17.0781 | 37.5723 | 37.29365 | 36.85111 | 0.2786482 | 0.1314206 | 0.3006417 | 0.01048111
17.0881 | 37.5701 | 37.28367 | 36.84076 | 0.2864319 | 0.1315375 | 0.3008796 | 0.01048934
17.0981 | 37.5587 | 37.27368 | 36.83041 | 0.2850247 | 0.1316547 | 0.3011179 | 0.01049758
17.1081 | 37.5692 | 37.26367 | 36.82004 | 0.3055269 | 0.131772 | 0.3013564 | 0.01050584
17.1181 | 37.5579 | 37.25366 | 36.80966 | 0.3042382 | 0.1318895 | 0.3015953 | 0.0105141
17.1281 | 37.5505 | 37.24364 | 36.79928 | 0.3068588 | 0.1320071 | 0.3018345 | 0.01052237
17.1381 | 37.5617 | 37.23361 | 36.78888 | 0.3280885 | 0.132125 | 0.302074 | 0.01053065
17.1481 | 37.5478 | 37.22357 | 36.77848 | 0.3242275 | 0.132243 | 0.3023138 | 0.01053894
17.1581 | 37.5382 | 37.21352 | 36.76806 | 0.3246756 | 0.1323612 | 0.3025539 | 0.01054724
17.1681 | 37.5521 | 37.20347 | 36.75764 | 0.3486331 | 0.1324795 | 0.3027943 | 0.01055555
17.1781 | 37.535 | 37.1934 | 36.7472 | 0.3415996 | 0.132598 | 0.3030351 | 0.01056387
17.1881 | 37.5341 | 37.18332 | 36.73676 | 0.3507753 | 0.1327167 | 0.3032762 | 0.01057221
17.1981 | 37.5399 | 37.17324 | 36.72631 | 0.3666602 | 0.1328356 | 0.3035176 | 0.01058055
17.2081 | 37.546 | 37.16315 | 36.71584 | 0.3828542 | 0.1329547 | 0.3037593 | 0.0105889
17.2181 | 37.5374 | 37.15304 | 36.70537 | 0.3843574 | 0.1330739 | 0.3040014 | 0.01059726
17.2281 | 37.5364 | 37.14293 | 36.69489 | 0.3934698 | 0.1331933 | 0.3042437 | 0.01060563
17.2381 | 37.5275 | 37.13281 | 36.6844 | 0.3946913 | 0.1333129 | 0.3044864 | 0.01061402
17.2481 | 37.5461 | 37.12268 | 36.67389 | 0.423422 | 0.1334327 | 0.3047294 | 0.01062241
17.2581 | 37.5162 | 37.11254 | 36.66338 | 0.4036618 | 0.1335526 | 0.3049727 | 0.01063081
17.2681 | 37.5331 | 37.10239 | 36.65286 | 0.4307107 | 0.1336727 | 0.3052164 | 0.01063922
17.2781 | 37.5082 | 37.09223 | 36.64233 | 0.4159687 | 0.133793 | 0.3054604 | 0.01064765
17.2881 | 37.5188 | 37.08206 | 36.63179 | 0.4367359 | 0.1339135 | 0.3057047 | 0.01065608
17.298 | 37.5004 | 37.07199 | 36.62135 | 0.4284104 | 0.134033 | 0.3059468 | 0.01066444
17.308 | 37.51 | 37.0618 | 36.61079 | 0.4481956 | 0.1341538 | 0.3061918 | 0.01067289
17.318 | 37.5017 | 37.05161 | 36.60022 | 0.45009 | 0.1342748 | 0.3064371 | 0.01068136
17.328 | 37.5279 | 37.04141 | 36.58964 | 0.4864935 | 0.134396 | 0.3066827 | 0.01068983
17.338 | 37.5102 | 37.03119 | 36.57905 | 0.479006 | 0.1345174 | 0.3069286 | 0.01069832
17.348 | 37.5196 | 37.02097 | 36.56845 | 0.4986276 | 0.134639 | 0.3071748 | 0.01070681
17.358 | 37.5041 | 37.01074 | 36.55784 | 0.4933583 | 0.1347608 | 0.3074214 | 0.01071532
17.368 | 37.4847 | 37.0005 | 36.54723 | 0.484198 | 0.1348827 | 0.3076684 | 0.01072384
17.378 | 37.4759 | 36.99025 | 36.5366 | 0.4856468 | 0.1350048 | 0.3079155 | 0.01073236
17.388 | 37.502 | 36.98 | 36.52596 | 0.5220047 | 0.1351271 | 0.3081631 | 0.0107409
17.398 | 37.4874 | 36.96973 | 36.51532 | 0.5176715 | 0.1352496 | 0.308411 | 0.01074945
17.408 | 37.4923 | 36.95945 | 36.50466 | 0.5328474 | 0.1353722 | 0.3086593 | 0.01075801
17.418 | 37.469 | 36.94917 | 36.494 | 0.5198324 | 0.1354951 | 0.3089079 | 0.01076658
17.428 | 37.4821 | 36.93887 | 36.48332 | 0.5432263 | 0.1356181 | 0.3091567 | 0.01077515
17.438 | 37.4595 | 36.92857 | 36.47264 | 0.5309293 | 0.1357414 | 0.309406 | 0.01078374
17.448 | 37.4493 | 36.91826 | 36.46195 | 0.5310412 | 0.1358648 | 0.3096556 | 0.01079234
17.458 | 37.463 | 36.90794 | 36.45124 | 0.5550622 | 0.1359884 | 0.3099054 | 0.01080096
17.468 | 37.4172 | 36.89761 | 36.44053 | 0.5195922 | 0.1361121 | 0.3101556 | 0.01080958
17.478 | 37.429 | 36.88727 | 36.42981 | 0.5417311 | 0.1362361 | 0.3104062 | 0.01081821
17.488 | 37.4494 | 36.87692 | 36.41908 | 0.572479 | 0.1363603 | 0.3106572 | 0.01082685
17.498 | 37.4213 | 36.86656 | 36.40834 | 0.5547358 | 0.1364846 | 0.3109084 | 0.01083551
17.508 | 37.4184 | 36.8562 | 36.39759 | 0.5622016 | 0.1366092 | 0.31116 | 0.01084417
17.518 | 37.4202 | 36.84582 | 36.38682 | 0.5743764 | 0.1367339 | 0.3114119 | 0.01085284
17.528 | 37.4152 | 36.83544 | 36.37606 | 0.5797601 | 0.1368588 | 0.3116642 | 0.01086153
17.538 | 37.3777 | 36.82505 | 36.36528 | 0.5526528 | 0.1369839 | 0.3119168 | 0.01087023
17.548 | 37.3819 | 36.81465 | 36.35449 | 0.5672544 | 0.1371092 | 0.3121697 | 0.01087893
17.558 | 37.3809 | 36.80424 | 36.34369 | 0.5766649 | 0.1372347 | 0.312423 | 0.01088765
17.568 | 37.3311 | 36.79382 | 36.33288 | 0.5372843 | 0.1373604 | 0.3126766 | 0.01089638
17.578 | 37.3583 | 36.78339 | 36.32207 | 0.5749126 | 0.1374863 | 0.3129306 | 0.01090512
17.588 | 37.3486 | 36.77295 | 36.31124 | 0.5756498 | 0.1376123 | 0.3131849 | 0.01091387
17.598 | 37.3328 | 36.7625 | 36.3004 | 0.5702959 | 0.1377386 | 0.3134395 | 0.01092263
17.608 | 37.3377 | 36.75205 | 36.28956 | 0.5856509 | 0.1378651 | 0.3136945 | 0.0109314
17.618 | 37.3425 | 36.74159 | 36.2787 | 0.6009147 | 0.1379917 | 0.3139499 | 0.01094018
17.628 | 37.3341 | 36.73111 | 36.26784 | 0.6029874 | 0.1381186 | 0.3142056 | 0.01094897
17.638 | 37.3161 | 36.72063 | 36.25697 | 0.595469 | 0.1382456 | 0.3144616 | 0.01095778
17.648 | 37.3057 | 36.71014 | 36.24608 | 0.5955594 | 0.1383728 | 0.314718 | 0.01096659
17.658 | 37.3092 | 36.69964 | 36.23519 | 0.6095586 | 0.1385003 | 0.3149747 | 0.01097542
17.668 | 37.2768 | 36.68913 | 36.22429 | 0.5876667 | 0.1386279 | 0.3152318 | 0.01098425
17.678 | 37.2681 | 36.67862 | 36.21338 | 0.5894836 | 0.1387557 | 0.3154892 | 0.0109931
17.688 | 37.2825 | 36.66809 | 36.20246 | 0.6144093 | 0.1388837 | 0.315747 | 0.01100196
17.698 | 37.2829 | 36.65756 | 36.19153 | 0.6253438 | 0.1390119 | 0.3160052 | 0.01101083
17.708 | 37.2567 | 36.64701 | 36.18059 | 0.6096871 | 0.1391404 | 0.3162636 | 0.01101971
17.718 | 37.262 | 36.63646 | 36.16964 | 0.6255393 | 0.139269 | 0.3165224 | 0.0110286
17.728 | 37.2487 | 36.6259 | 36.15868 | 0.6228001 | 0.1393978 | 0.3167816 | 0.01103751
17.738 | 37.237 | 36.61533 | 36.14772 | 0.6216698 | 0.1395268 | 0.3170412 | 0.01104642
17.748 | 37.2358 | 36.60475 | 36.13674 | 0.6310482 | 0.139656 | 0.317301 | 0.01105535
17.758 | 37.2298 | 36.59416 | 36.12575 | 0.6356353 | 0.1397854 | 0.3175613 | 0.01106428
17.768 | 37.2296 | 36.58357 | 36.11476 | 0.6460313 | 0.139915 | 0.3178219 | 0.01107323
17.778 | 37.1842 | 36.57296 | 36.10375 | 0.6112359 | 0.1400449 | 0.3180829 | 0.01108219
17.788 | 37.2279 | 36.56235 | 36.09274 | 0.6655493 | 0.1401749 | 0.3183442 | 0.01109116
17.798 | 37.204 | 36.55173 | 36.08172 | 0.6522714 | 0.1403051 | 0.3186058 | 0.01110014
17.808 | 37.1949 | 36.5411 | 36.07069 | 0.6538022 | 0.1404355 | 0.3188679 | 0.01110913
17.818 | 37.1751 | 36.53046 | 36.05964 | 0.6446417 | 0.1405662 | 0.3191303 | 0.01111813
17.828 | 37.1795 | 36.51981 | 36.04859 | 0.6596899 | 0.140697 | 0.319393 | 0.01112715
17.838 | 37.1607 | 36.50915 | 36.03753 | 0.6515468 | 0.140828 | 0.3196561 | 0.01113618
17.848 | 37.1555 | 36.49849 | 36.02646 | 0.6570123 | 0.1409593 | 0.3199195 | 0.01114521
17.858 | 37.1596 | 36.48781 | 36.01539 | 0.6717865 | 0.1410907 | 0.3201834 | 0.01115426
17.868 | 37.1389 | 36.47713 | 36.0043 | 0.6617694 | 0.1412224 | 0.3204476 | 0.01116332
17.878 | 37.0806 | 36.46644 | 35.9932 | 0.6141609 | 0.1413543 | 0.3207121 | 0.01117239
17.8879 | 37.123 | 36.45585 | 35.98221 | 0.667154 | 0.141485 | 0.3209744 | 0.01118138
17.8979 | 37.1078 | 36.44514 | 35.97109 | 0.6626627 | 0.1416173 | 0.3212396 | 0.01119048
17.9079 | 37.1073 | 36.43442 | 35.95997 | 0.67288 | 0.1417498 | 0.3215053 | 0.01119958
17.9179 | 37.0872 | 36.42369 | 35.94883 | 0.6635059 | 0.1418825 | 0.3217713 | 0.0112087
17.9279 | 37.0939 | 36.41296 | 35.93769 | 0.6809405 | 0.1420154 | 0.3220376 | 0.01121783
17.9379 | 37.0542 | 36.40222 | 35.92654 | 0.6519835 | 0.1421485 | 0.3223044 | 0.01122697
17.9479 | 37.0727 | 36.39146 | 35.91538 | 0.6812352 | 0.1422818 | 0.3225715 | 0.01123612
17.9579 | 37.0652 | 36.3807 | 35.9042 | 0.6844955 | 0.1424154 | 0.322839 | 0.01124528
17.9679 | 37.0566 | 36.36994 | 35.89303 | 0.6866643 | 0.1425491 | 0.3231068 | 0.01125445
17.9779 | 36.9948 | 36.35916 | 35.88184 | 0.6356417 | 0.1426831 | 0.323375 | 0.01126364
17.9879 | 37.0176 | 36.34837 | 35.87064 | 0.6692276 | 0.1428172 | 0.3236436 | 0.01127284
17.9979 | 37.0151 | 36.33758 | 35.85943 | 0.677522 | 0.1429516 | 0.3239126 | 0.01128204
18.0079 | 36.9778 | 36.32677 | 35.84822 | 0.651025 | 0.1430862 | 0.3241819 | 0.01129126
18.0179 | 37.004 | 36.31596 | 35.83699 | 0.6880365 | 0.143221 | 0.3244516 | 0.0113005
18.0279 | 36.9801 | 36.30514 | 35.82576 | 0.6749565 | 0.1433561 | 0.3247217 | 0.01130974
18.0379 | 36.9712 | 36.29432 | 35.81451 | 0.6768849 | 0.1434913 | 0.3249921 | 0.01131899
18.0479 | 36.9719 | 36.28348 | 35.80326 | 0.6884219 | 0.1436268 | 0.3252629 | 0.01132826
18.0579 | 36.9643 | 36.27263 | 35.792 | 0.6916673 | 0.1437625 | 0.3255341 | 0.01133754
18.0679 | 36.9807 | 36.26178 | 35.78073 | 0.7189212 | 0.1438984 | 0.3258057 | 0.01134683
18.0779 | 36.8905 | 36.25092 | 35.76945 | 0.6395836 | 0.1440345 | 0.3260777 | 0.01135613
18.0879 | 36.9286 | 36.24005 | 35.75816 | 0.6885544 | 0.1441708 | 0.32635 | 0.01136545
18.0979 | 36.9329 | 36.22917 | 35.74686 | 0.7037336 | 0.1443073 | 0.3266227 | 0.01137477
18.1079 | 36.917 | 36.21828 | 35.73555 | 0.6987212 | 0.1444441 | 0.3268958 | 0.01138411
18.1179 | 36.8916 | 36.20738 | 35.72424 | 0.6842173 | 0.1445811 | 0.3271692 | 0.01139346
18.1279 | 36.9003 | 36.19648 | 35.71291 | 0.7038218 | 0.1447183 | 0.3274431 | 0.01140282
18.1379 | 36.8927 | 36.18557 | 35.70158 | 0.7071346 | 0.1448557 | 0.3277173 | 0.01141219
18.1479 | 36.8745 | 36.17464 | 35.69024 | 0.6998559 | 0.1449934 | 0.3279919 | 0.01142158
18.1579 | 36.868 | 36.16371 | 35.67889 | 0.7042854 | 0.1451313 | 0.3282669 | 0.01143097
18.1679 | 36.8949 | 36.15278 | 35.66752 | 0.7421234 | 0.1452694 | 0.3285423 | 0.01144038
18.1779 | 36.7938 | 36.14183 | 35.65615 | 0.6519698 | 0.1454077 | 0.328818 | 0.0114498
18.1879 | 36.8405 | 36.13088 | 35.64478 | 0.7096244 | 0.1455462 | 0.3290942 | 0.01145923
18.1979 | 36.8602 | 36.11991 | 35.63339 | 0.7402874 | 0.145685 | 0.3293707 | 0.01146868
18.2079 | 36.8384 | 36.10894 | 35.62199 | 0.7294587 | 0.145824 | 0.3296476 | 0.01147813
18.2179 | 36.8409 | 36.09796 | 35.61059 | 0.7429383 | 0.1459632 | 0.3299249 | 0.0114876
18.2279 | 36.8163 | 36.08697 | 35.59917 | 0.7293262 | 0.1461027 | 0.3302026 | 0.01149708
18.2379 | 36.8277 | 36.07598 | 35.58775 | 0.7517224 | 0.1462424 | 0.3304807 | 0.01150657
18.2479 | 36.7862 | 36.06497 | 35.57632 | 0.7212269 | 0.1463823 | 0.3307592 | 0.01151608
18.2579 | 36.8075 | 36.05396 | 35.56487 | 0.7535397 | 0.1465224 | 0.331038 | 0.01152559
18.2679 | 36.7861 | 36.04294 | 35.55342 | 0.7431607 | 0.1466628 | 0.3313173 | 0.01153512
18.2779 | 36.7221 | 36.03191 | 35.54197 | 0.69019 | 0.1468033 | 0.3315969 | 0.01154466
18.2879 | 36.7184 | 36.02087 | 35.5305 | 0.6975274 | 0.1469442 | 0.331877 | 0.01155422
18.2979 | 36.7659 | 36.00983 | 35.51902 | 0.7560731 | 0.1470852 | 0.3321574 | 0.01156378
18.3079 | 36.7175 | 35.99877 | 35.50753 | 0.718727 | 0.1472265 | 0.3324382 | 0.01157336
18.3179 | 36.7163 | 35.98771 | 35.49604 | 0.7285892 | 0.147368 | 0.3327194 | 0.01158295
18.3279 | 36.703 | 35.97664 | 35.48454 | 0.7263595 | 0.1475098 | 0.3330011 | 0.01159255
18.3379 | 36.7112 | 35.96556 | 35.47303 | 0.7456379 | 0.1476518 | 0.3332831 | 0.01160216
18.3479 | 36.722 | 35.95448 | 35.4615 | 0.7675246 | 0.147794 | 0.3335655 | 0.01161179
18.3579 | 36.6885 | 35.94338 | 35.44997 | 0.7451194 | 0.1479364 | 0.3338483 | 0.01162143
18.3679 | 36.6954 | 35.93228 | 35.43844 | 0.7631224 | 0.1480791 | 0.3341315 | 0.01163108
18.3779 | 36.615 | 35.92117 | 35.42689 | 0.6938335 | 0.148222 | 0.3344151 | 0.01164074
18.3879 | 36.6366 | 35.91005 | 35.41533 | 0.7265527 | 0.1483652 | 0.3346991 | 0.01165042
18.3979 | 36.6548 | 35.89892 | 35.40377 | 0.75588 | 0.1485086 | 0.3349835 | 0.01166011
18.4079 | 36.6292 | 35.88778 | 35.39219 | 0.7414154 | 0.1486522 | 0.3352684 | 0.01166981
18.4179 | 36.6101 | 35.87664 | 35.38061 | 0.733459 | 0.1487961 | 0.3355536 | 0.01167952
18.4279 | 36.6026 | 35.86549 | 35.36902 | 0.7371106 | 0.1489402 | 0.3358392 | 0.01168925
18.4379 | 36.5991 | 35.85433 | 35.35742 | 0.7447702 | 0.1490846 | 0.3361252 | 0.01169898
18.4479 | 36.5699 | 35.84316 | 35.34581 | 0.726738 | 0.1492292 | 0.3364116 | 0.01170873
18.4579 | 36.5948 | 35.83199 | 35.3342 | 0.7628137 | 0.149374 | 0.3366985 | 0.0117185
18.4678 | 36.5464 | 35.82091 | 35.32269 | 0.7254856 | 0.1495176 | 0.3369829 | 0.01172817
18.4778 | 36.5041 | 35.80972 | 35.31105 | 0.6943774 | 0.149663 | 0.3372705 | 0.01173796
18.4878 | 36.5043 | 35.79852 | 35.29941 | 0.7057771 | 0.1498085 | 0.3375586 | 0.01174776
18.4978 | 36.566 | 35.78732 | 35.28776 | 0.7786849 | 0.1499543 | 0.337847 | 0.01175758
18.5078 | 36.5296 | 35.7761 | 35.2761 | 0.7535006 | 0.1501004 | 0.3381359 | 0.0117674
18.5178 | 36.5371 | 35.76488 | 35.26443 | 0.7722243 | 0.1502467 | 0.3384252 | 0.01177724
18.5278 | 36.5259 | 35.75364 | 35.25275 | 0.772256 | 0.1503932 | 0.3387149 | 0.01178709
18.5378 | 36.5076 | 35.7424 | 35.24106 | 0.7651956 | 0.15054 | 0.339005 | 0.01179695
18.5478 | 36.5259 | 35.73116 | 35.22937 | 0.7947431 | 0.150687 | 0.3392955 | 0.01180683
18.5578 | 36.4919 | 35.7199 | 35.21766 | 0.7719986 | 0.1508343 | 0.3395865 | 0.01181672
18.5678 | 36.4733 | 35.70864 | 35.20595 | 0.764662 | 0.1509819 | 0.3398778 | 0.01182662
18.5778 | 36.4213 | 35.69737 | 35.19423 | 0.7239333 | 0.1511296 | 0.3401696 | 0.01183654
18.5878 | 36.4487 | 35.68609 | 35.1825 | 0.7626125 | 0.1512777 | 0.3404618 | 0.01184646
18.5978 | 36.4599 | 35.6748 | 35.17076 | 0.7850996 | 0.151426 | 0.3407544 | 0.0118564
18.6078 | 36.4456 | 35.66351 | 35.15902 | 0.7820945 | 0.1515745 | 0.3410474 | 0.01186636
18.6178 | 36.4291 | 35.6522 | 35.14726 | 0.7768973 | 0.1517233 | 0.3413409 | 0.01187632
18.6278 | 36.4219 | 35.64089 | 35.1355 | 0.781008 | 0.1518723 | 0.3416348 | 0.0118863
18.6378 | 36.4253 | 35.62957 | 35.12373 | 0.7957265 | 0.1520216 | 0.341929 | 0.01189629
18.6478 | 36.4345 | 35.61825 | 35.11195 | 0.8162527 | 0.1521712 | 0.3422237 | 0.0119063
18.6578 | 36.4111 | 35.60691 | 35.10016 | 0.8041868 | 0.152321 | 0.3425189 | 0.01191631
18.6678 | 36.3597 | 35.59557 | 35.08836 | 0.7641287 | 0.1524711 | 0.3428144 | 0.01192635
18.6778 | 36.3431 | 35.58422 | 35.07655 | 0.7588784 | 0.1526214 | 0.3431104 | 0.01193639
18.6878 | 36.3465 | 35.57286 | 35.06474 | 0.7736358 | 0.152772 | 0.3434068 | 0.01194645
18.6978 | 36.3653 | 35.5615 | 35.05292 | 0.803801 | 0.1529228 | 0.3437036 | 0.01195652
18.7078 | 36.3472 | 35.55013 | 35.04108 | 0.797074 | 0.1530739 | 0.3440009 | 0.0119666
18.7178 | 36.3469 | 35.53875 | 35.02924 | 0.8081546 | 0.1532253 | 0.3442986 | 0.0119767
18.7278 | 36.3228 | 35.52736 | 35.0174 | 0.795443 | 0.1533769 | 0.3445967 | 0.0119868
18.7378 | 36.2958 | 35.51596 | 35.00554 | 0.7798391 | 0.1535288 | 0.3448953 | 0.01199693
18.7478 | 36.3195 | 35.50456 | 34.99367 | 0.814943 | 0.1536809 | 0.3451942 | 0.01200706
18.7578 | 36.2762 | 35.49315 | 34.9818 | 0.7830544 | 0.1538334 | 0.3454936 | 0.01201721
18.7678 | 36.2283 | 35.48173 | 34.96992 | 0.7465736 | 0.153986 | 0.3457935 | 0.01202737
18.7778 | 36.2041 | 35.4703 | 34.95803 | 0.7338004 | 0.154139 | 0.3460937 | 0.01203755
18.7878 | 36.2111 | 35.45887 | 34.94613 | 0.7522348 | 0.1542922 | 0.3463945 | 0.01204774
18.7978 | 36.2353 | 35.44742 | 34.93422 | 0.7878769 | 0.1544456 | 0.3466956 | 0.01205794
18.8078 | 36.2059 | 35.43597 | 34.92231 | 0.7699267 | 0.1545994 | 0.3469972 | 0.01206815
18.8178 | 36.2223 | 35.42452 | 34.91039 | 0.797784 | 0.1547534 | 0.3472992 | 0.01207838
18.8278 | 36.1894 | 35.41305 | 34.89845 | 0.7763489 | 0.1549077 | 0.3476016 | 0.01208862
18.8378 | 36.1743 | 35.40158 | 34.88651 | 0.7727214 | 0.1550622 | 0.3479045 | 0.01209888
18.8478 | 36.1712 | 35.3901 | 34.87456 | 0.7811014 | 0.1552171 | 0.3482078 | 0.01210915
18.8578 | 36.1072 | 35.37861 | 34.86261 | 0.728589 | 0.1553721 | 0.3485116 | 0.01211943
18.8678 | 36.114 | 35.36712 | 34.85064 | 0.7468842 | 0.1555275 | 0.3488158 | 0.01212972
18.8778 | 36.0549 | 35.35561 | 34.83867 | 0.6992868 | 0.1556831 | 0.3491205 | 0.01214003
18.8878 | 36.0787 | 35.3441 | 34.82669 | 0.7345971 | 0.1558391 | 0.3494255 | 0.01215035
18.8978 | 36.0823 | 35.33259 | 34.8147 | 0.7497148 | 0.1559952 | 0.3497311 | 0.01216069
18.9078 | 36.0712 | 35.32106 | 34.8027 | 0.75014 | 0.1561517 | 0.3500371 | 0.01217104
18.9178 | 36.0471 | 35.30953 | 34.79069 | 0.7375726 | 0.1563084 | 0.3503435 | 0.0121814
18.9278 | 36.0295 | 35.29799 | 34.77868 | 0.7315128 | 0.1564655 | 0.3506504 | 0.01219178
18.9378 | 36.0327 | 35.28644 | 34.76666 | 0.7462603 | 0.1566228 | 0.3509577 | 0.01220217
18.9478 | 35.9916 | 35.27488 | 34.75463 | 0.7167153 | 0.1567803 | 0.3512655 | 0.01221257
18.9578 | 35.9826 | 35.26332 | 34.74259 | 0.7192778 | 0.1569382 | 0.3515737 | 0.01222299
18.9678 | 35.9461 | 35.25175 | 34.73054 | 0.6943477 | 0.1570963 | 0.3518824 | 0.01223342
18.9778 | 35.9531 | 35.24018 | 34.71848 | 0.7129249 | 0.1572548 | 0.3521915 | 0.01224386
18.9878 | 35.9323 | 35.22859 | 34.70642 | 0.7037095 | 0.1574135 | 0.3525011 | 0.01225432
18.9978 | 35.9664 | 35.217 | 34.69435 | 0.7494015 | 0.1575725 | 0.3528112 | 0.0122648
19.0078 | 35.9511 | 35.2054 | 34.68227 | 0.7457009 | 0.1577318 | 0.3531216 | 0.01227528
19.0178 | 35.9088 | 35.19379 | 34.67018 | 0.7150076 | 0.1578913 | 0.3534326 | 0.01228578
19.0278 | 35.9237 | 35.18218 | 34.65809 | 0.7415217 | 0.1580511 | 0.353744 | 0.0122963
19.0378 | 35.9079 | 35.17056 | 34.64598 | 0.737343 | 0.1582113 | 0.3540558 | 0.01230682
19.0478 | 35.8746 | 35.15893 | 34.63387 | 0.7156716 | 0.1583717 | 0.3543682 | 0.01231737
19.0577 | 35.8133 | 35.14741 | 34.62187 | 0.6658912 | 0.1585308 | 0.3546778 | 0.01232782
19.0677 | 35.8338 | 35.13577 | 34.60974 | 0.6980344 | 0.1586918 | 0.354991 | 0.01233838
19.0777 | 35.8167 | 35.12412 | 34.59761 | 0.6925847 | 0.1588531 | 0.3553047 | 0.01234897
19.0877 | 35.7978 | 35.11246 | 34.58546 | 0.6853424 | 0.1590147 | 0.3556189 | 0.01235957
19.0977 | 35.8339 | 35.10079 | 34.57331 | 0.7331073 | 0.1591766 | 0.3559335 | 0.01237018
19.1077 | 35.8233 | 35.08912 | 34.56115 | 0.7341794 | 0.1593387 | 0.3562485 | 0.0123808
19.1177 | 35.7803 | 35.07744 | 34.54898 | 0.7028587 | 0.1595012 | 0.3565641 | 0.01239144
19.1277 | 35.783 | 35.06575 | 34.53681 | 0.7172452 | 0.159664 | 0.3568801 | 0.01240209
19.1377 | 35.7475 | 35.05406 | 34.52462 | 0.6934389 | 0.1598271 | 0.3571965 | 0.01241276
19.1477 | 35.7202 | 35.04236 | 34.51243 | 0.6778398 | 0.1599904 | 0.3575135 | 0.01242344
19.1577 | 35.6778 | 35.03065 | 34.50023 | 0.6471478 | 0.1601541 | 0.3578309 | 0.01243414
19.1677 | 35.6735 | 35.01894 | 34.48803 | 0.6545629 | 0.1603181 | 0.3581488 | 0.01244485
19.1777 | 35.6785 | 35.00721 | 34.47581 | 0.6712852 | 0.1604823 | 0.3584671 | 0.01245557
19.1877 | 35.6496 | 34.99549 | 34.46359 | 0.6541146 | 0.1606469 | 0.3587859 | 0.01246631
19.1977 | 35.6786 | 34.98375 | 34.45135 | 0.6948511 | 0.1608118 | 0.3591052 | 0.01247707
19.2077 | 35.6399 | 34.97201 | 34.43912 | 0.6678946 | 0.1609769 | 0.359425 | 0.01248783
19.2177 | 35.6551 | 34.96025 | 34.42687 | 0.6948453 | 0.1611424 | 0.3597452 | 0.01249861
19.2277 | 35.6149 | 34.9485 | 34.41461 | 0.6664029 | 0.1613082 | 0.3600659 | 0.01250941
19.2377 | 35.6055 | 34.93673 | 34.40235 | 0.6687676 | 0.1614743 | 0.3603871 | 0.01252022
19.2477 | 35.5327 | 34.92496 | 34.39008 | 0.6077393 | 0.1616407 | 0.3607088 | 0.01253104
19.2577 | 35.5393 | 34.91318 | 34.3778 | 0.6261181 | 0.1618074 | 0.3610309 | 0.01254188
19.2677 | 35.5225 | 34.9014 | 34.36552 | 0.6211038 | 0.1619745 | 0.3613535 | 0.01255274
19.2777 | 35.5137 | 34.8896 | 34.35322 | 0.6240966 | 0.1621418 | 0.3616766 | 0.0125636
19.2877 | 35.5229 | 34.8778 | 34.34092 | 0.6450963 | 0.1623095 | 0.3620002 | 0.01257449
19.2977 | 35.5199 | 34.866 | 34.32861 | 0.6539029 | 0.1624775 | 0.3623243 | 0.01258538
19.3077 | 35.5388 | 34.85418 | 34.31629 | 0.6846165 | 0.1626458 | 0.3626488 | 0.01259629
19.3177 | 35.4992 | 34.84236 | 34.30397 | 0.656837 | 0.1628143 | 0.3629739 | 0.01260722
19.3277 | 35.4771 | 34.83054 | 34.29163 | 0.6465644 | 0.1629833 | 0.3632994 | 0.01261816
19.3377 | 35.4468 | 34.8187 | 34.27929 | 0.6280987 | 0.1631525 | 0.3636254 | 0.01262911
19.3477 | 35.4063 | 34.80686 | 34.26695 | 0.5994399 | 0.1633221 | 0.3639519 | 0.01264009
19.3577 | 35.414 | 34.79501 | 34.25459 | 0.6189879 | 0.163492 | 0.3642789 | 0.01265107
19.3677 | 35.3825 | 34.78316 | 34.24223 | 0.5993428 | 0.1636622 | 0.3646063 | 0.01266207
19.3777 | 35.3819 | 34.7713 | 34.22986 | 0.6106046 | 0.1638327 | 0.3649343 | 0.01267308
19.3877 | 35.4032 | 34.75943 | 34.21748 | 0.6437731 | 0.1640036 | 0.3652627 | 0.01268411
19.3977 | 35.3821 | 34.74755 | 34.20509 | 0.6345485 | 0.1641748 | 0.3655917 | 0.01269515
19.4077 | 35.3849 | 34.73567 | 34.1927 | 0.6492306 | 0.1643463 | 0.3659211 | 0.01270621
19.4177 | 35.3738 | 34.72378 | 34.18029 | 0.6500196 | 0.1645181 | 0.366251 | 0.01271729
19.4277 | 35.355 | 34.71188 | 34.16788 | 0.6431152 | 0.1646903 | 0.3665815 | 0.01272837
19.4377 | 35.2809 | 34.69998 | 34.15547 | 0.5809177 | 0.1648628 | 0.3669124 | 0.01273948
19.4477 | 35.3072 | 34.68807 | 34.14304 | 0.6191268 | 0.1650356 | 0.3672438 | 0.01275059
19.4577 | 35.2922 | 34.67616 | 34.13061 | 0.6160427 | 0.1652088 | 0.3675757 | 0.01276173
19.4677 | 35.2629 | 34.66423 | 34.11817 | 0.5986653 | 0.1653823 | 0.3679081 | 0.01277288
19.4777 | 35.242 | 34.65231 | 34.10572 | 0.5896946 | 0.1655562 | 0.368241 | 0.01278404
19.4877 | 35.2653 | 34.64037 | 34.09327 | 0.6249305 | 0.1657303 | 0.3685745 | 0.01279522
19.4977 | 35.2699 | 34.62843 | 34.08081 | 0.6414731 | 0.1659049 | 0.3689084 | 0.01280641
19.5077 | 35.234 | 34.61648 | 34.06834 | 0.6175223 | 0.1660797 | 0.3692428 | 0.01281762
19.5177 | 35.2246 | 34.60452 | 34.05586 | 0.6200782 | 0.1662549 | 0.3695778 | 0.01282884
19.5277 | 35.1761 | 34.59256 | 34.04338 | 0.5835407 | 0.1664305 | 0.3699132 | 0.01284008
19.5377 | 35.1489 | 34.58059 | 34.03088 | 0.5683097 | 0.1666064 | 0.3702492 | 0.01285133
19.5477 | 35.1372 | 34.56861 | 34.01838 | 0.5685854 | 0.1667826 | 0.3705856 | 0.0128626
19.5577 | 35.1315 | 34.55663 | 34.00588 | 0.5748676 | 0.1669592 | 0.3709226 | 0.01287388
19.5677 | 35.1172 | 34.54464 | 33.99336 | 0.5725563 | 0.1671361 | 0.3712601 | 0.01288518
19.5777 | 35.0827 | 34.53265 | 33.98084 | 0.5500516 | 0.1673134 | 0.371598 | 0.0128965
19.5877 | 35.1052 | 34.52065 | 33.96831 | 0.5845534 | 0.167491 | 0.3719366 | 0.01290782
19.5977 | 35.0737 | 34.50864 | 33.95577 | 0.5650618 | 0.167669 | 0.3722756 | 0.01291917
19.6077 | 35.0554 | 34.49662 | 33.94323 | 0.5587766 | 0.1678473 | 0.3726151 | 0.01293053
19.6177 | 35.0063 | 34.4846 | 33.93068 | 0.5216978 | 0.168026 | 0.3729551 | 0.0129419
19.6277 | 34.9617 | 34.47257 | 33.91812 | 0.4891256 | 0.1682051 | 0.3732957 | 0.0129533
19.6376 | 34.985 | 34.46066 | 33.90568 | 0.5243393 | 0.1683827 | 0.3736334 | 0.01296459
19.6476 | 34.9331 | 34.44862 | 33.89311 | 0.4844799 | 0.1685625 | 0.3739749 | 0.01297601
19.6576 | 34.8994 | 34.43657 | 33.88053 | 0.4628268 | 0.1687426 | 0.3743171 | 0.01298745
19.6676 | 34.9136 | 34.42452 | 33.86794 | 0.4890802 | 0.1689231 | 0.3746597 | 0.0129989
19.6776 | 34.8649 | 34.41246 | 33.85534 | 0.4524399 | 0.169104 | 0.3750028 | 0.01301037
19.6876 | 34.9111 | 34.40039 | 33.84274 | 0.5107059 | 0.1692852 | 0.3753465 | 0.01302185
19.6976 | 34.8705 | 34.38832 | 33.83013 | 0.4821784 | 0.1694668 | 0.3756907 | 0.01303335
19.7076 | 34.8362 | 34.37624 | 33.81751 | 0.4599571 | 0.1696487 | 0.3760355 | 0.01304487
19.7176 | 34.7782 | 34.36416 | 33.80489 | 0.4140421 | 0.1698311 | 0.3763807 | 0.0130564
19.7276 | 34.7831 | 34.35207 | 33.79226 | 0.4310335 | 0.1700138 | 0.3767265 | 0.01306794
19.7376 | 34.7588 | 34.33997 | 33.77962 | 0.4188312 | 0.1701968 | 0.3770728 | 0.01307951
19.7476 | 34.7274 | 34.32786 | 33.76697 | 0.3995351 | 0.1703803 | 0.3774196 | 0.01309109
19.7576 | 34.6962 | 34.31575 | 33.75432 | 0.3804452 | 0.1705641 | 0.377767 | 0.01310268
19.7676 | 34.686 | 34.30364 | 33.74166 | 0.3823616 | 0.1707483 | 0.3781149 | 0.01311429
19.7776 | 34.698 | 34.29152 | 33.72899 | 0.4064842 | 0.1709329 | 0.3784634 | 0.01312591
19.7876 | 34.668 | 34.27939 | 33.71632 | 0.388613 | 0.1711179 | 0.3788124 | 0.01313756
19.7976 | 34.6578 | 34.26725 | 33.70364 | 0.390548 | 0.1713032 | 0.3791619 | 0.01314921
19.8076 | 34.6176 | 34.25511 | 33.69095 | 0.3624891 | 0.171489 | 0.3795119 | 0.01316089
19.8176 | 34.5562 | 34.24296 | 33.67825 | 0.3132365 | 0.1716751 | 0.3798625 | 0.01317258
19.8276 | 34.5718 | 34.23081 | 33.66555 | 0.3409899 | 0.1718616 | 0.3802136 | 0.01318428
19.8376 | 34.5623 | 34.21865 | 33.65284 | 0.3436495 | 0.1720485 | 0.3805653 | 0.013196
19.8476 | 34.5344 | 34.20648 | 33.64012 | 0.3279152 | 0.1722358 | 0.3809175 | 0.01320774
19.8576 | 34.5489 | 34.19431 | 33.6274 | 0.3545869 | 0.1724235 | 0.3812703 | 0.01321949
19.8676 | 34.5378 | 34.18214 | 33.61467 | 0.3556647 | 0.1726116 | 0.3816236 | 0.01323126
19.8776 | 34.5416 | 34.16995 | 33.60193 | 0.3716486 | 0.1728001 | 0.3819774 | 0.01324305
19.8876 | 34.5213 | 34.15776 | 33.58919 | 0.3635385 | 0.1729889 | 0.3823318 | 0.01325485
19.8976 | 34.5055 | 34.14557 | 33.57643 | 0.3599345 | 0.1731782 | 0.3826867 | 0.01326667
19.9076 | 34.4472 | 34.13336 | 33.56367 | 0.3138365 | 0.1733679 | 0.3830422 | 0.0132785
19.9176 | 34.4485 | 34.12116 | 33.55091 | 0.3273444 | 0.173558 | 0.3833983 | 0.01329035
19.9276 | 34.4449 | 34.10894 | 33.53814 | 0.3359583 | 0.1737485 | 0.3837548 | 0.01330222
19.9376 | 34.446 | 34.09672 | 33.52536 | 0.3492781 | 0.1739394 | 0.384112 | 0.0133141
19.9476 | 34.3883 | 34.0845 | 33.51257 | 0.3038039 | 0.1741307 | 0.3844697 | 0.013326
19.9576 | 34.4024 | 34.07226 | 33.49978 | 0.3301356 | 0.1743224 | 0.384828 | 0.01333792
19.9676 | 34.4075 | 34.06003 | 33.48698 | 0.3474733 | 0.1745146 | 0.3851868 | 0.01334985
19.9776 | 34.4128 | 34.04778 | 33.47417 | 0.3650168 | 0.1747071 | 0.3855461 | 0.0133618
19.9876 | 34.3824 | 34.03553 | 33.46135 | 0.3468661 | 0.1749001 | 0.3859061 | 0.01337376
19.9976 | 34.3744 | 34.02328 | 33.44853 | 0.3511214 | 0.1750935 | 0.3862665 | 0.01338575
20.0076 | 34.3422 | 34.01102 | 33.4357 | 0.3311825 | 0.1752873 | 0.3866276 | 0.01339774
20.0176 | 34.3344 | 33.99875 | 33.42287 | 0.3356493 | 0.1754816 | 0.3869891 | 0.01340976
20.0276 | 34.3439 | 33.98648 | 33.41003 | 0.357422 | 0.1756762 | 0.3873513 | 0.01342179
20.0376 | 34.3203 | 33.9742 | 33.39718 | 0.3461005 | 0.1758713 | 0.3877141 | 0.01343384
20.0476 | 34.2779 | 33.96192 | 33.38433 | 0.3159847 | 0.1760669 | 0.3880774 | 0.0134459
20.0576 | 34.2737 | 33.94963 | 33.37146 | 0.3240747 | 0.1762628 | 0.3884412 | 0.01345798
20.0676 | 34.2791 | 33.93733 | 33.35859 | 0.3417704 | 0.1764592 | 0.3888057 | 0.01347008
20.0776 | 34.271 | 33.92503 | 33.34572 | 0.3459718 | 0.176656 | 0.3891707 | 0.0134822
20.0876 | 34.2506 | 33.91272 | 33.33284 | 0.337879 | 0.1768533 | 0.3895363 | 0.01349433
20.0976 | 34.175 | 33.90041 | 33.31995 | 0.2745918 | 0.177051 | 0.3899024 | 0.01350647
20.1076 | 34.2115 | 33.88809 | 33.30705 | 0.3234103 | 0.1772492 | 0.3902691 | 0.01351864
20.1176 | 34.1741 | 33.87577 | 33.29415 | 0.2983343 | 0.1774478 | 0.3906364 | 0.01353082
20.1276 | 34.1677 | 33.86344 | 33.28124 | 0.3042641 | 0.1776468 | 0.3910043 | 0.01354302
20.1376 | 34.1478 | 33.8511 | 33.26833 | 0.2966995 | 0.1778463 | 0.3913728 | 0.01355524
20.1476 | 34.157 | 33.83876 | 33.2554 | 0.3182404 | 0.1780463 | 0.3917418 | 0.01356747
20.1576 | 34.1293 | 33.82641 | 33.24248 | 0.3028869 | 0.1782467 | 0.3921114 | 0.01357972
20.1676 | 34.1296 | 33.81406 | 33.22954 | 0.315539 | 0.1784475 | 0.3924816 | 0.01359199
20.1776 | 34.1139 | 33.8017 | 33.2166 | 0.3121966 | 0.1786489 | 0.3928524 | 0.01360427
20.1876 | 34.0525 | 33.78934 | 33.20365 | 0.2631598 | 0.1788506 | 0.3932237 | 0.01361657
20.1976 | 34.0415 | 33.77697 | 33.19069 | 0.2645285 | 0.1790529 | 0.3935956 | 0.01362889
20.2076 | 34.0338 | 33.7646 | 33.17773 | 0.2692025 | 0.1792556 | 0.3939682 | 0.01364122
20.2176 | 34.0156 | 33.75222 | 33.16476 | 0.2633821 | 0.1794588 | 0.3943413 | 0.01365358
20.2275 | 33.9605 | 33.73996 | 33.15192 | 0.2205433 | 0.1796604 | 0.3947112 | 0.01366582
20.2375 | 33.9768 | 33.72757 | 33.13894 | 0.2492338 | 0.1798645 | 0.3950855 | 0.01367821
20.2475 | 33.9439 | 33.71517 | 33.12595 | 0.2287296 | 0.1800691 | 0.3954604 | 0.01369062
20.2575 | 33.9307 | 33.70277 | 33.11296 | 0.2279308 | 0.1802742 | 0.3958359 | 0.01370303
20.2675 | 33.9295 | 33.69036 | 33.09996 | 0.2391374 | 0.1804798 | 0.396212 | 0.01371548
20.2775 | 33.9063 | 33.67795 | 33.08695 | 0.2283494 | 0.1806858 | 0.3965886 | 0.01372793
20.2875 | 33.8408 | 33.66553 | 33.07393 | 0.1752667 | 0.1808924 | 0.3969659 | 0.0137404
20.2975 | 33.831 | 33.65311 | 33.06091 | 0.1778894 | 0.1810994 | 0.3973437 | 0.0137529
20.3075 | 33.8158 | 33.64068 | 33.04789 | 0.1751173 | 0.1813069 | 0.3977222 | 0.0137654
20.3175 | 33.7883 | 33.62825 | 33.03486 | 0.1600505 | 0.1815149 | 0.3981012 | 0.01377793
20.3275 | 33.7635 | 33.61581 | 33.02182 | 0.147689 | 0.1817234 | 0.3984809 | 0.01379047
20.3375 | 33.7454 | 33.60337 | 33.00877 | 0.1420327 | 0.1819325 | 0.3988612 | 0.01380304
20.3475 | 33.7353 | 33.59092 | 32.99572 | 0.1443817 | 0.182142 | 0.399242 | 0.01381562
20.3575 | 33.7628 | 33.57846 | 32.98266 | 0.1843359 | 0.182352 | 0.3996235 | 0.01382821
20.3675 | 33.697 | 33.566 | 32.9696 | 0.1309953 | 0.1825625 | 0.4000055 | 0.01384083
20.3775 | 33.6594 | 33.55354 | 32.95652 | 0.1058598 | 0.1827736 | 0.4003882 | 0.01385346
20.3875 | 33.6483 | 33.54107 | 32.94345 | 0.1072296 | 0.1829852 | 0.4007715 | 0.01386611
20.3975 | 33.6399 | 33.5286 | 32.93036 | 0.1113044 | 0.1831973 | 0.4011554 | 0.01387877
20.4075 | 33.6279 | 33.51612 | 32.91727 | 0.1117844 | 0.1834098 | 0.40154 | 0.01389146
20.4175 | 33.5686 | 33.50363 | 32.90418 | 0.06496942 | 0.183623 | 0.4019251 | 0.01390416
20.4275 | 33.581 | 33.49114 | 32.89108 | 0.08985957 | 0.1838366 | 0.4023108 | 0.01391688
20.4375 | 33.5367 | 33.47865 | 32.87797 | 0.05805474 | 0.1840508 | 0.4026972 | 0.01392963
20.4475 | 33.5316 | 33.46615 | 32.86485 | 0.065455 | 0.1842656 | 0.4030842 | 0.01394238
20.4575 | 33.5339 | 33.45364 | 32.85173 | 0.08026029 | 0.1844808 | 0.4034718 | 0.01395516
20.4675 | 33.4661 | 33.44113 | 32.8386 | 0.02497055 | 0.1846966 | 0.40386 | 0.01396795
20.4775 | 33.4789 | 33.42861 | 32.82547 | 0.0502858 | 0.184913 | 0.4042489 | 0.01398076
20.4875 | 33.4569 | 33.41609 | 32.81233 | 0.04080604 | 0.1851299 | 0.4046383 | 0.01399359
20.4975 | 33.4085 | 33.40357 | 32.79919 | 0.004931194 | 0.1853473 | 0.4050284 | 0.01400644
20.5075 | 33.4178 | 33.39104 | 32.78603 | 0.02676127 | 0.1855653 | 0.4054192 | 0.0140193
20.5175 | 33.4099 | 33.3785 | 32.77288 | 0.03139628 | 0.1857839 | 0.4058105 | 0.01403219
20.5275 | 33.3944 | 33.36596 | 32.75971 | 0.02843615 | 0.186003 | 0.4062025 | 0.01404509
20.5375 | 33.3572 | 33.35342 | 32.74654 | 0.003780917 | 0.1862227 | 0.4065951 | 0.01405801
20.5475 | 33.3735 | 33.34087 | 32.73337 | 0.03263051 | 0.186443 | 0.4069884 | 0.01407095
20.5575 | 33.3108 | 33.32832 | 32.72019 | -0.01751505 | 0.1866638 | 0.4073822 | 0.0140839
20.5675 | 33.3157 | 33.31576 | 32.707 | -5.582888e-05 | 0.1868852 | 0.4077767 | 0.01409688
20.5775 | 33.3058 | 33.30319 | 32.6938 | 0.00260817 | 0.1871072 | 0.4081719 | 0.01410987
20.5875 | 33.262 | 33.29062 | 32.6806 | -0.02862302 | 0.1873298 | 0.4085677 | 0.01412288
20.5975 | 33.263 | 33.27805 | 32.6674 | -0.01504949 | 0.1875529 | 0.4089641 | 0.01413591
20.6075 | 33.2429 | 33.26547 | 32.65418 | -0.02257123 | 0.1877767 | 0.4093612 | 0.01414896
20.6175 | 33.2185 | 33.25289 | 32.64097 | -0.03438825 | 0.188001 | 0.4097589 | 0.01416203
20.6275 | 33.2225 | 33.2403 | 32.62774 | -0.0178006 | 0.1882259 | 0.4101573 | 0.01417511
20.6375 | 33.2083 | 33.22771 | 32.61451 | -0.01940825 | 0.1884515 | 0.4105563 | 0.01418822
20.6475 | 33.217 | 33.21511 | 32.60128 | 0.001888742 | 0.1886776 | 0.4109559 | 0.01420134
20.6575 | 33.1532 | 33.20251 | 32.58803 | -0.0493097 | 0.1889044 | 0.4113562 | 0.01421449
20.6675 | 33.1589 | 33.1899 | 32.57479 | -0.0310035 | 0.1891318 | 0.4117572 | 0.01422765
20.6775 | 33.1333 | 33.17729 | 32.56153 | -0.04399271 | 0.1893598 | 0.4121588 | 0.01424083
20.6875 | 33.1108 | 33.16468 | 32.54827 | -0.05387737 | 0.1895884 | 0.412561 | 0.01425402
20.6975 | 33.095 | 33.15206 | 32.53501 | -0.05705746 | 0.1898177 | 0.4129639 | 0.01426724
20.7075 | 33.0895 | 33.13943 | 32.52174 | -0.04993301 | 0.1900475 | 0.4133675 | 0.01428048
20.7175 | 33.054 | 33.1268 | 32.50846 | -0.07280407 | 0.1902781 | 0.4137717 | 0.01429373
20.7275 | 33.0632 | 33.11417 | 32.49518 | -0.05097065 | 0.1905092 | 0.4141765 | 0.014307
20.7375 | 33.0603 | 33.10153 | 32.48189 | -0.04123282 | 0.1907411 | 0.4145821 | 0.0143203
20.7475 | 32.9957 | 33.08889 | 32.4686 | -0.09319051 | 0.1909735 | 0.4149883 | 0.01433361
20.7575 | 33.0308 | 33.07624 | 32.4553 | -0.04544379 | 0.1912066 | 0.4153952 | 0.01434694
20.7675 | 33.0131 | 33.06359 | 32.44199 | -0.05049269 | 0.1914404 | 0.4158027 | 0.01436029
20.7775 | 32.9669 | 33.05094 | 32.42868 | -0.08403718 | 0.1916749 | 0.4162109 | 0.01437366
20.7875 | 32.9899 | 33.03828 | 32.41536 | -0.04837731 | 0.19191 | 0.4166198 | 0.01438705
20.7975 | 32.9445 | 33.02561 | 32.40204 | -0.08111311 | 0.1921458 | 0.4170293 | 0.01440046
20.8074 | 32.9441 | 33.01307 | 32.38884 | -0.06897139 | 0.1923799 | 0.4174354 | 0.01441375
20.8174 | 32.9163 | 33.0004 | 32.37551 | -0.08409864 | 0.192617 | 0.4178463 | 0.0144272
20.8274 | 32.9056 | 32.98772 | 32.36217 | -0.0821216 | 0.1928549 | 0.4182578 | 0.01444066
20.8374 | 32.8886 | 32.97504 | 32.34882 | -0.08644032 | 0.1930934 | 0.41867 | 0.01445415
20.8474 | 32.8739 | 32.96235 | 32.33547 | -0.08845487 | 0.1933327 | 0.4190829 | 0.01446765
20.8574 | 32.8673 | 32.94967 | 32.32211 | -0.08236515 | 0.1935726 | 0.4194965 | 0.01448117
20.8674 | 32.8412 | 32.93697 | 32.30875 | -0.09577128 | 0.1938133 | 0.4199107 | 0.01449472
20.8774 | 32.8254 | 32.92427 | 32.29538 | -0.09887331 | 0.1940546 | 0.4203257 | 0.01450828
20.8874 | 32.8264 | 32.91157 | 32.28201 | -0.08517114 | 0.1942967 | 0.4207413 | 0.01452186
20.8974 | 32.7848 | 32.89886 | 32.26863 | -0.1140649 | 0.1945395 | 0.4211576 | 0.01453547
20.9074 | 32.7702 | 32.88615 | 32.25525 | -0.1159545 | 0.1947831 | 0.4215746 | 0.01454908
20.9174 | 32.7582 | 32.87344 | 32.24186 | -0.1152401 | 0.1950274 | 0.4219923 | 0.01456273
20.9274 | 32.7599 | 32.86072 | 32.22846 | -0.1008216 | 0.1952725 | 0.4224106 | 0.01457639
20.9374 | 32.7281 | 32.848 | 32.21506 | -0.1198991 | 0.1955183 | 0.4228297 | 0.01459007
20.9474 | 32.6988 | 32.83527 | 32.20165 | -0.1364725 | 0.1957648 | 0.4232494 | 0.01460377
20.9574 | 32.688 | 32.82254 | 32.18824 | -0.1345421 | 0.1960121 | 0.4236699 | 0.01461748
20.9674 | 32.684 | 32.80981 | 32.17483 | -0.1258077 | 0.1962602 | 0.424091 | 0.01463122
20.9774 | 32.6495 | 32.79707 | 32.1614 | -0.1475693 | 0.1965091 | 0.4245128 | 0.01464499
20.9874 | 32.6264 | 32.78433 | 32.14797 | -0.1579271 | 0.1967587 | 0.4249354 | 0.01465877
20.9974 | 32.6286 | 32.77158 | 32.13454 | -0.1429809 | 0.1970092 | 0.4253587 | 0.01467256
21.0074 | 32.5824 | 32.75883 | 32.1211 | -0.1764309 | 0.1972604 | 0.4257826 | 0.01468638
21.0174 | 32.5844 | 32.74608 | 32.10766 | -0.161677 | 0.1975125 | 0.4262072 | 0.01470022
21.0274 | 32.553 | 32.73332 | 32.09421 | -0.1803193 | 0.1977653 | 0.4266325 | 0.01471408
21.0374 | 32.5342 | 32.72056 | 32.08075 | -0.1863579 | 0.198019 | 0.4270586 | 0.01472796
21.0474 | 32.5218 | 32.70779 | 32.06729 | -0.1859927 | 0.1982735 | 0.4274854 | 0.01474186
21.0574 | 32.5018 | 32.69502 | 32.05383 | -0.1932237 | 0.1985288 | 0.4279128 | 0.01475578
21.0674 | 32.4821 | 32.68225 | 32.04036 | -0.2001511 | 0.198785 | 0.428341 | 0.01476972
21.0774 | 32.4487 | 32.66947 | 32.02688 | -0.2207747 | 0.199042 | 0.42877 | 0.01478368
21.0874 | 32.4408 | 32.65669 | 32.0134 | -0.2158947 | 0.1992999 | 0.4291996 | 0.01479766
21.0974 | 32.437 | 32.64391 | 31.99991 | -0.206911 | 0.1995586 | 0.4296299 | 0.01481166
21.1074 | 32.4028 | 32.63112 | 31.98642 | -0.2283237 | 0.1998182 | 0.4300609 | 0.01482569
21.1174 | 32.3908 | 32.61833 | 31.97292 | -0.2275327 | 0.2000787 | 0.4304927 | 0.01483973
21.1274 | 32.3779 | 32.60554 | 31.95942 | -0.2276383 | 0.2003401 | 0.4309253 | 0.01485379
21.1374 | 32.3596 | 32.59274 | 31.94591 | -0.2331403 | 0.2006023 | 0.4313585 | 0.01486787
21.1474 | 32.3351 | 32.57994 | 31.9324 | -0.2448388 | 0.2008655 | 0.4317924 | 0.01488198
21.1574 | 32.2973 | 32.56713 | 31.91888 | -0.2698338 | 0.2011296 | 0.4322271 | 0.0148961
21.1674 | 32.2999 | 32.55433 | 31.90536 | -0.2544253 | 0.2013945 | 0.4326625 | 0.01491025
21.1774 | 32.2701 | 32.54151 | 31.89183 | -0.2714134 | 0.2016605 | 0.4330987 | 0.01492441
21.1874 | 32.2432 | 32.5287 | 31.8783 | -0.285498 | 0.2019273 | 0.4335355 | 0.0149386
21.1974 | 32.2315 | 32.51588 | 31.86476 | -0.2843793 | 0.2021951 | 0.4339731 | 0.01495281
21.2074 | 32.2387 | 32.50306 | 31.85121 | -0.2643572 | 0.2024639 | 0.4344115 | 0.01496703
21.2174 | 32.2081 | 32.49023 | 31.83767 | -0.2821318 | 0.2027336 | 0.4348505 | 0.01498128
21.2274 | 32.1833 | 32.4774 | 31.82411 | -0.294103 | 0.2030043 | 0.4352903 | 0.01499555
21.2374 | 32.1928 | 32.46457 | 31.81055 | -0.271771 | 0.2032759 | 0.4357309 | 0.01500984
21.2474 | 32.1534 | 32.45174 | 31.79699 | -0.2983358 | 0.2035486 | 0.4361722 | 0.01502415
21.2574 | 32.1394 | 32.4389 | 31.78342 | -0.2994973 | 0.2038222 | 0.4366143 | 0.01503849
21.2674 | 32.1184 | 32.42606 | 31.76985 | -0.3076555 | 0.2040969 | 0.437057 | 0.01505284
21.2774 | 32.1121 | 32.41321 | 31.75627 | -0.3011106 | 0.2043726 | 0.4375005 | 0.01506721
21.2874 | 32.0693 | 32.40036 | 31.74269 | -0.3310626 | 0.2046493 | 0.4379449 | 0.01508161
21.2974 | 32.0404 | 32.38751 | 31.7291 | -0.3471115 | 0.2049271 | 0.4383899 | 0.01509602
21.3074 | 32.0665 | 32.37466 | 31.71551 | -0.3081572 | 0.2052059 | 0.4388357 | 0.01511046
21.3174 | 32.0463 | 32.3618 | 31.70191 | -0.3154998 | 0.2054858 | 0.4392822 | 0.01512492
21.3274 | 32.0199 | 32.34894 | 31.6883 | -0.3290396 | 0.2057667 | 0.4397296 | 0.01513941
21.3374 | 32.0143 | 32.33608 | 31.6747 | -0.3217762 | 0.2060488 | 0.4401777 | 0.01515391
21.3474 | 31.9967 | 32.32321 | 31.66108 | -0.3265098 | 0.2063319 | 0.4406264 | 0.01516843
21.3574 | 31.9708 | 32.31034 | 31.64747 | -0.3395405 | 0.2066161 | 0.441076 | 0.01518297
21.3674 | 31.9504 | 32.29747 | 31.63384 | -0.3470683 | 0.2069015 | 0.4415264 | 0.01519754
21.3774 | 31.9245 | 32.28459 | 31.62022 | -0.3600933 | 0.207188 | 0.4419776 | 0.01521213
21.3874 | 31.9203 | 32.27172 | 31.60658 | -0.3514153 | 0.2074756 | 0.4424294 | 0.01522674
21.3973 | 31.9178 | 32.25896 | 31.59308 | -0.3411633 | 0.2077615 | 0.4428776 | 0.01524122
21.4073 | 31.869 | 32.24608 | 31.57944 | -0.3770797 | 0.2080514 | 0.443331 | 0.01525587
21.4173 | 31.876 | 32.23319 | 31.5658 | -0.3571934 | 0.2083426 | 0.4437852 | 0.01527055
21.4273 | 31.8814 | 32.2203 | 31.55214 | -0.3389043 | 0.2086349 | 0.4442401 | 0.01528524
21.4373 | 31.8408 | 32.20741 | 31.53849 | -0.3666125 | 0.2089284 | 0.4446959 | 0.01529996
21.4473 | 31.8283 | 32.19452 | 31.52483 | -0.366218 | 0.2092232 | 0.4451524 | 0.0153147
21.4573 | 31.8145 | 32.18162 | 31.51116 | -0.3671209 | 0.2095192 | 0.4456097 | 0.01532946
21.4673 | 31.7917 | 32.16872 | 31.49749 | -0.3770211 | 0.2098164 | 0.4460678 | 0.01534424
21.4773 | 31.7754 | 32.15582 | 31.48382 | -0.3804188 | 0.2101149 | 0.4465268 | 0.01535905
21.4873 | 31.7462 | 32.14291 | 31.47014 | -0.3967139 | 0.2104147 | 0.4469864 | 0.01537388
21.4973 | 31.7615 | 32.13001 | 31.45646 | -0.3685065 | 0.2107157 | 0.4474468 | 0.01538873
21.5073 | 31.7484 | 32.1171 | 31.44277 | -0.3686966 | 0.2110181 | 0.4479081 | 0.0154036
21.5173 | 31.7239 | 32.10418 | 31.42907 | -0.3802842 | 0.2113218 | 0.4483701 | 0.01541849
21.5273 | 31.7225 | 32.09127 | 31.41538 | -0.3687694 | 0.2116268 | 0.4488329 | 0.01543341
21.5373 | 31.6962 | 32.07835 | 31.40167 | -0.3821523 | 0.2119331 | 0.4492966 | 0.01544834
21.5473 | 31.6975 | 32.06543 | 31.38797 | -0.3679328 | 0.2122409 | 0.449761 | 0.01546331
21.5573 | 31.6688 | 32.05251 | 31.37426 | -0.3837109 | 0.21255 | 0.4502262 | 0.01547828
21.5673 | 31.6496 | 32.03959 | 31.36054 | -0.3899867 | 0.2128605 | 0.4506922 | 0.01549329
21.5773 | 31.6258 | 32.02666 | 31.34682 | -0.4008603 | 0.2131724 | 0.4511591 | 0.01550832
21.5873 | 31.6456 | 32.01373 | 31.3331 | -0.3681317 | 0.2134858 | 0.4516267 | 0.01552337
21.5973 | 31.6094 | 32.0008 | 31.31937 | -0.3914009 | 0.2138006 | 0.4520952 | 0.01553844
21.6073 | 31.6039 | 31.98787 | 31.30563 | -0.3839679 | 0.2141169 | 0.4525644 | 0.01555353
21.6173 | 31.5982 | 31.97493 | 31.2919 | -0.3767328 | 0.2144347 | 0.4530345 | 0.01556865
21.6273 | 31.5728 | 31.962 | 31.27815 | -0.3891957 | 0.2147539 | 0.4535054 | 0.01558379
21.6373 | 31.5855 | 31.94906 | 31.26441 | -0.3635565 | 0.2150747 | 0.4539771 | 0.01559895
21.6473 | 31.5502 | 31.93612 | 31.25065 | -0.3859153 | 0.215397 | 0.4544496 | 0.01561414
21.6573 | 31.5195 | 31.92317 | 31.2369 | -0.4036721 | 0.2157209 | 0.4549229 | 0.01562935
21.6673 | 31.536 | 31.91023 | 31.22314 | -0.3742269 | 0.2160464 | 0.455397 | 0.01564457
21.6773 | 31.5304 | 31.89728 | 31.20937 | -0.3668799 | 0.2163735 | 0.455872 | 0.01565983
21.6873 | 31.4888 | 31.88433 | 31.19561 | -0.3955311 | 0.2167022 | 0.4563479 | 0.01567511
21.6973 | 31.5156 | 31.87138 | 31.18183 | -0.3557803 | 0.2170325 | 0.4568245 | 0.0156904
21.7073 | 31.4799 | 31.85843 | 31.16806 | -0.3785279 | 0.2173645 | 0.4573019 | 0.01570573
21.7173 | 31.4753 | 31.84547 | 31.15427 | -0.3701737 | 0.2176981 | 0.4577802 | 0.01572107
21.7273 | 31.4416 | 31.83252 | 31.14049 | -0.3909177 | 0.2180335 | 0.4582594 | 0.01573644
21.7373 | 31.4401 | 31.81956 | 31.1267 | -0.3794601 | 0.2183706 | 0.4587393 | 0.01575183
21.7473 | 31.4202 | 31.8066 | 31.1129 | -0.3864009 | 0.2187094 | 0.4592201 | 0.01576725
21.7573 | 31.3981 | 31.79364 | 31.09911 | -0.3955401 | 0.21905 | 0.4597017 | 0.01578268
21.7673 | 31.4034 | 31.78068 | 31.0853 | -0.3772778 | 0.2193924 | 0.4601842 | 0.01579815
21.7773 | 31.3908 | 31.76771 | 31.0715 | -0.3769139 | 0.2197366 | 0.4606675 | 0.01581363
21.7873 | 31.388 | 31.75475 | 31.05769 | -0.3667487 | 0.2200827 | 0.4611518 | 0.01582914
21.7973 | 31.3554 | 31.74178 | 31.04387 | -0.3863819 | 0.2204306 | 0.4616367 | 0.01584467
21.8073 | 31.3491 | 31.72881 | 31.03005 | -0.3797138 | 0.2207804 | 0.4621226 | 0.01586022
21.8173 | 31.3453 | 31.71584 | 31.01623 | -0.3705444 | 0.2211321 | 0.4626093 | 0.0158758
21.8273 | 31.3018 | 31.70287 | 31.0024 | -0.4010737 | 0.2214858 | 0.4630969 | 0.0158914
21.8373 | 31.3067 | 31.6899 | 30.98857 | -0.3832018 | 0.2218414 | 0.4635853 | 0.01590703
21.8473 | 31.2994 | 31.67693 | 30.97473 | -0.3775286 | 0.222199 | 0.4640746 | 0.01592268
21.8573 | 31.2815 | 31.66395 | 30.96089 | -0.3824543 | 0.2225586 | 0.4645647 | 0.01593835
21.8673 | 31.2697 | 31.65098 | 30.94705 | -0.3812789 | 0.2229203 | 0.4650558 | 0.01595405
21.8773 | 31.2668 | 31.638 | 30.9332 | -0.3712025 | 0.2232841 | 0.4655477 | 0.01596977
21.8873 | 31.2524 | 31.62502 | 30.91935 | -0.3726249 | 0.2236499 | 0.4660404 | 0.01598551
21.8973 | 31.2387 | 31.61205 | 30.90549 | -0.3733465 | 0.2240179 | 0.466534 | 0.01600128
21.9073 | 31.2129 | 31.59907 | 30.89163 | -0.3861671 | 0.224388 | 0.4670285 | 0.01601707
21.9173 | 31.208 | 31.58609 | 30.87777 | -0.3780868 | 0.2247603 | 0.4675238 | 0.01603289
21.9273 | 31.1885 | 31.57311 | 30.8639 | -0.3846057 | 0.2251349 | 0.4680201 | 0.01604873
21.9373 | 31.1818 | 31.56012 | 30.85003 | -0.3783238 | 0.2255117 | 0.4685172 | 0.01606459
21.9473 | 31.1524 | 31.54714 | 30.83615 | -0.3947413 | 0.2258908 | 0.4690152 | 0.01608048
21.9573 | 31.1514 | 31.53416 | 30.82228 | -0.382758 | 0.2262721 | 0.4695141 | 0.01609639
21.9673 | 31.1542 | 31.52117 | 30.80839 | -0.3669741 | 0.2266559 | 0.4700138 | 0.01611232
21.9772 | 31.1303 | 31.50832 | 30.79464 | -0.3780195 | 0.2270381 | 0.4705095 | 0.01612813
21.9872 | 31.119 | 31.49533 | 30.78075 | -0.3763345 | 0.2274266 | 0.471011 | 0.01614412
21.9972 | 31.1074 | 31.48235 | 30.76686 | -0.3749491 | 0.2278175 | 0.4715135 | 0.01616012
22.0072 | 31.0943 | 31.46936 | 30.75296 | -0.3750631 | 0.228211 | 0.4720168 | 0.01617616
22.0172 | 31.0679 | 31.45638 | 30.73906 | -0.3884769 | 0.2286069 | 0.472521 | 0.01619222
22.0272 | 31.042 | 31.44339 | 30.72515 | -0.4013902 | 0.2290054 | 0.473026 | 0.0162083
22.0372 | 31.0449 | 31.4304 | 30.71124 | -0.3855034 | 0.2294064 | 0.473532 | 0.0162244
22.0472 | 31.0399 | 31.41742 | 30.69733 | -0.3775164 | 0.2298101 | 0.4740389 | 0.01624053
22.0572 | 31.0037 | 31.40443 | 30.68341 | -0.4007292 | 0.2302165 | 0.4745468 | 0.01625669
22.0672 | 31.0167 | 31.39144 | 30.66949 | -0.3747419 | 0.2306255 | 0.4750554 | 0.01627287
22.0772 | 31.0148 | 31.37845 | 30.65556 | -0.3636546 | 0.2310373 | 0.475565 | 0.01628908
22.0872 | 30.9766 | 31.36547 | 30.64163 | -0.3888673 | 0.2314519 | 0.4760756 | 0.01630531
22.0972 | 30.9486 | 31.35248 | 30.6277 | -0.4038801 | 0.2318693 | 0.4765871 | 0.01632157
22.1072 | 30.9561 | 31.33949 | 30.61377 | -0.383393 | 0.2322895 | 0.4770994 | 0.01633785
22.1172 | 30.946 | 31.32651 | 30.59983 | -0.380506 | 0.2327126 | 0.4776127 | 0.01635415
22.1272 | 30.9017 | 31.31352 | 30.58588 | -0.4118194 | 0.2331387 | 0.4781269 | 0.01637048
22.1372 | 30.9124 | 31.30053 | 30.57194 | -0.3881331 | 0.2335677 | 0.478642 | 0.01638684
22.1472 | 30.8965 | 31.28755 | 30.55799 | -0.3910471 | 0.2339997 | 0.479158 | 0.01640322
22.1572 | 30.8963 | 31.27456 | 30.54403 | -0.3782616 | 0.2344348 | 0.479675 | 0.01641963
22.1672 | 30.8813 | 31.26158 | 30.53007 | -0.3802766 | 0.2348731 | 0.4801929 | 0.01643606
22.1772 | 30.8359 | 31.24859 | 30.51611 | -0.4126922 | 0.2353145 | 0.4807118 | 0.01645252
22.1872 | 30.8413 | 31.23561 | 30.50215 | -0.3943084 | 0.235759 | 0.4812315 | 0.016469
22.1972 | 30.8667 | 31.22263 | 30.48818 | -0.3559251 | 0.2362069 | 0.4817522 | 0.0164855
22.2072 | 30.8221 | 31.20964 | 30.47421 | -0.3875428 | 0.236658 | 0.4822738 | 0.01650204
22.2172 | 30.7894 | 31.19666 | 30.46023 | -0.4072612 | 0.2371124 | 0.4827964 | 0.0165186
22.2272 | 30.8195 | 31.18368 | 30.44626 | -0.3641806 | 0.2375702 | 0.48332 | 0.01653518
22.2372 | 30.7912 | 31.1707 | 30.43227 | -0.3795008 | 0.2380315 | 0.4838444 | 0.0165518
22.2472 | 30.7756 | 31.15772 | 30.41829 | -0.3821221 | 0.2384962 | 0.4843698 | 0.01656843
22.2572 | 30.7587 | 31.14474 | 30.4043 | -0.3860445 | 0.2389645 | 0.4848962 | 0.01658509
22.2672 | 30.7537 | 31.13177 | 30.39031 | -0.3780681 | 0.2394363 | 0.4854236 | 0.01660178
22.2772 | 30.7277 | 31.11879 | 30.37631 | -0.3910928 | 0.2399118 | 0.4859518 | 0.01661849
22.2872 | 30.7151 | 31.10582 | 30.36231 | -0.3907188 | 0.2403909 | 0.486481 | 0.01663523
22.2972 | 30.7015 | 31.09285 | 30.34831 | -0.3913463 | 0.2408738 | 0.4870112 | 0.01665199
22.3072 | 30.6819 | 31.07988 | 30.3343 | -0.3979751 | 0.2413605 | 0.4875424 | 0.01666878
22.3172 | 30.6747 | 31.06691 | 30.32029 | -0.3922054 | 0.241851 | 0.4880744 | 0.0166856
22.3272 | 30.6542 | 31.05394 | 30.30628 | -0.3997373 | 0.2423453 | 0.4886076 | 0.01670245
22.3372 | 30.6474 | 31.04097 | 30.29227 | -0.3935709 | 0.2428436 | 0.4891417 | 0.01671931
22.3472 | 30.6216 | 31.02801 | 30.27825 | -0.4064063 | 0.243346 | 0.4896768 | 0.01673621
22.3572 | 30.6046 | 31.01504 | 30.26423 | -0.4104433 | 0.2438523 | 0.4902127 | 0.01675313
22.3672 | 30.5798 | 31.00208 | 30.2502 | -0.4222821 | 0.2443627 | 0.4907497 | 0.01677007
22.3772 | 30.5551 | 30.98912 | 30.23617 | -0.434023 | 0.2448773 | 0.4912877 | 0.01678705
22.3872 | 30.5545 | 30.97617 | 30.22214 | -0.4216659 | 0.2453961 | 0.4918266 | 0.01680405
22.3972 | 30.5236 | 30.96321 | 30.2081 | -0.4396109 | 0.2459192 | 0.4923666 | 0.01682108
22.4072 | 30.5018 | 30.95026 | 30.19407 | -0.4484579 | 0.2464466 | 0.4929074 | 0.01683813
22.4172 | 30.5089 | 30.93731 | 30.18002 | -0.4284072 | 0.2469783 | 0.4934494 | 0.01685521
22.4272 | 30.4816 | 30.92436 | 30.16598 | -0.4427589 | 0.2475145 | 0.4939923 | 0.01687232
22.4372 | 30.454 | 30.91141 | 30.15193 | -0.4574129 | 0.2480552 | 0.4945362 | 0.01688945
22.4472 | 30.4511 | 30.89847 | 30.13788 | -0.4473692 | 0.2486004 | 0.495081 | 0.01690661
22.4572 | 30.4269 | 30.88553 | 30.12383 | -0.4586283 | 0.2491501 | 0.495627 | 0.0169238
22.4672 | 30.4051 | 30.87259 | 30.10977 | -0.4674898 | 0.2497046 | 0.4961739 | 0.01694101
22.4772 | 30.3913 | 30.85965 | 30.09571 | -0.468354 | 0.2502637 | 0.4967218 | 0.01695826
22.4872 | 30.3435 | 30.84672 | 30.08165 | -0.5032209 | 0.2508276 | 0.4972706 | 0.01697552
22.4972 | 30.384 | 30.83379 | 30.06758 | -0.4497907 | 0.2513963 | 0.4978206 | 0.01699282
22.5072 | 30.3423 | 30.82086 | 30.05351 | -0.4785634 | 0.2519698 | 0.4983716 | 0.01701014
22.5172 | 30.3279 | 30.80794 | 30.03944 | -0.480039 | 0.2525483 | 0.4989235 | 0.01702749
22.5272 | 30.3239 | 30.79502 | 30.02536 | -0.4711176 | 0.2531317 | 0.4994764 | 0.01704487
22.5372 | 30.328 | 30.7821 | 30.01129 | -0.4540993 | 0.2537202 | 0.5000304 | 0.01706227
22.5472 | 30.2595 | 30.76918 | 29.99721 | -0.5096842 | 0.2543137 | 0.5005855 | 0.0170797
22.5572 | 30.2747 | 30.75627 | 29.98312 | -0.4815724 | 0.2549123 | 0.5011415 | 0.01709716
22.5671 | 30.2801 | 30.74349 | 29.96918 | -0.4633928 | 0.25551 | 0.5016929 | 0.01711447
22.5771 | 30.2243 | 30.73059 | 29.95509 | -0.5062875 | 0.2561189 | 0.502251 | 0.01713198
22.5871 | 30.2208 | 30.71769 | 29.94099 | -0.4968857 | 0.2567331 | 0.5028101 | 0.01714952
22.5971 | 30.2298 | 30.70479 | 29.9269 | -0.4749874 | 0.2573526 | 0.5033703 | 0.01716709
22.6071 | 30.2234 | 30.69189 | 29.9128 | -0.4684925 | 0.2579774 | 0.5039315 | 0.01718469
22.6171 | 30.187 | 30.679 | 29.8987 | -0.4920014 | 0.2586076 | 0.5044938 | 0.01720231
22.6271 | 30.1821 | 30.66611 | 29.88459 | -0.4840139 | 0.2592433 | 0.5050571 | 0.01721997
22.6371 | 30.1732 | 30.65323 | 29.87049 | -0.48003 | 0.2598843 | 0.5056214 | 0.01723765
22.6471 | 30.1489 | 30.64035 | 29.85638 | -0.49145 | 0.2605309 | 0.5061868 | 0.01725535
22.6571 | 30.1406 | 30.62747 | 29.84226 | -0.4868738 | 0.2611829 | 0.5067532 | 0.01727309
22.6671 | 30.1324 | 30.6146 | 29.82815 | -0.4822014 | 0.2618405 | 0.5073207 | 0.01729085
22.6771 | 30.0925 | 30.60173 | 29.81403 | -0.509233 | 0.2625037 | 0.5078893 | 0.01730864
22.6871 | 30.1155 | 30.58887 | 29.79991 | -0.4733685 | 0.2631724 | 0.5084589 | 0.01732646
22.6971 | 30.0965 | 30.57601 | 29.78579 | -0.479508 | 0.2638468 | 0.5090295 | 0.01734431
22.7071 | 30.1071 | 30.56315 | 29.77166 | -0.4560515 | 0.2645267 | 0.5096013 | 0.01736219
22.7171 | 30.0672 | 30.5503 | 29.75753 | -0.483099 | 0.2652123 | 0.5101741 | 0.01738009
22.7271 | 30.0699 | 30.53745 | 29.7434 | -0.4675506 | 0.2659035 | 0.510748 | 0.01739802
22.7371 | 30.0846 | 30.52461 | 29.72927 | -0.4400063 | 0.2666004 | 0.5113229 | 0.01741599
22.7471 | 30.037 | 30.51177 | 29.71513 | -0.474766 | 0.2673028 | 0.511899 | 0.01743398
22.7571 | 30.0277 | 30.49893 | 29.70099 | -0.4712299 | 0.2680109 | 0.5124761 | 0.017452
22.7671 | 30.0352 | 30.4861 | 29.68685 | -0.4508979 | 0.2687245 | 0.5130543 | 0.01747004
22.7771 | 30.0163 | 30.47327 | 29.6727 | -0.45697 | 0.2694437 | 0.5136336 | 0.01748812
22.7871 | 30.0039 | 30.46045 | 29.65856 | -0.4565462 | 0.2701685 | 0.514214 | 0.01750622
22.7971 | 30.0155 | 30.44763 | 29.64441 | -0.4321264 | 0.2708987 | 0.5147955 | 0.01752436
22.8071 | 30.0034 | 30.43481 | 29.63026 | -0.4314107 | 0.2716345 | 0.515378 | 0.01754252
22.8171 | 29.9828 | 30.422 | 29.6161 | -0.439199 | 0.2723756 | 0.5159617 | 0.01756071
22.8271 | 29.9807 | 30.40919 | 29.60194 | -0.4284913 | 0.273122 | 0.5165465 | 0.01757893
22.8371 | 29.9607 | 30.39639 | 29.58778 | -0.4356875 | 0.2738738 | 0.5171323 | 0.01759718
22.8471 | 29.9734 | 30.38359 | 29.57362 | -0.4101876 | 0.2746307 | 0.5177193 | 0.01761546
22.8571 | 29.9602 | 30.37079 | 29.55946 | -0.4105914 | 0.2753928 | 0.5183074 | 0.01763377
22.8671 | 29.9499 | 30.358 | 29.54529 | -0.408099 | 0.2761599 | 0.5188966 | 0.01765211
22.8771 | 29.941 | 30.34521 | 29.53112 | -0.4042103 | 0.2769318 | 0.5194869 | 0.01767047
22.8871 | 29.9464 | 30.33243 | 29.51695 | -0.3860251 | 0.2777087 | 0.5200783 | 0.01768887
22.8971 | 29.9367 | 30.31964 | 29.50277 | -0.3829432 | 0.2784901 | 0.5206709 | 0.01770729
22.9071 | 29.9157 | 30.30686 | 29.4886 | -0.3911648 | 0.2792761 | 0.5212646 | 0.01772575
22.9171 | 29.9046 | 30.29409 | 29.47442 | -0.3894895 | 0.2800665 | 0.5218594 | 0.01774423
22.9271 | 29.9081 | 30.28132 | 29.46024 | -0.3732172 | 0.2808611 | 0.5224553 | 0.01776275
22.9371 | 29.8784 | 30.26855 | 29.44605 | -0.3901479 | 0.2816598 | 0.5230524 | 0.01778129
22.9471 | 29.8823 | 30.25578 | 29.43187 | -0.3734813 | 0.2824623 | 0.5236506 | 0.01779987
22.9571 | 29.8805 | 30.24302 | 29.41768 | -0.3625171 | 0.2832684 | 0.5242499 | 0.01781847
22.9671 | 29.8803 | 30.23026 | 29.40349 | -0.3499553 | 0.284078 | 0.5248504 | 0.01783711
22.9771 | 29.8452 | 30.2175 | 29.3893 | -0.3722957 | 0.2848909 | 0.5254521 | 0.01785576
22.9871 | 29.8548 | 30.20474 | 29.3751 | -0.3499379 | 0.2857066 | 0.5260548 | 0.01787446
22.9971 | 29.8577 | 30.19198 | 29.3609 | -0.3342818 | 0.2865251 | 0.5266587 | 0.01789319
23.0071 | 29.8385 | 30.17923 | 29.34671 | -0.3407272 | 0.2873461 | 0.5272638 | 0.01791194
23.0171 | 29.8059 | 30.16647 | 29.3325 | -0.3605736 | 0.2881691 | 0.5278701 | 0.01793072
23.0271 | 29.7931 | 30.15372 | 29.3183 | -0.3606209 | 0.288994 | 0.5284775 | 0.01794954
23.0371 | 29.8022 | 30.14097 | 29.30409 | -0.3387687 | 0.2898204 | 0.5290861 | 0.01796838
23.0471 | 29.795 | 30.12822 | 29.28989 | -0.3332168 | 0.290648 | 0.5296958 | 0.01798726
23.0571 | 29.7702 | 30.11546 | 29.27568 | -0.3452647 | 0.2914764 | 0.5303067 | 0.01800616
23.0671 | 29.7557 | 30.10271 | 29.26146 | -0.3470122 | 0.2923053 | 0.5309188 | 0.0180251
23.0771 | 29.7666 | 30.08996 | 29.24725 | -0.3233589 | 0.2931342 | 0.531532 | 0.01804407
23.0871 | 29.7525 | 30.0772 | 29.23303 | -0.3247043 | 0.2939628 | 0.5321465 | 0.01806306
23.0971 | 29.7397 | 30.06445 | 29.21881 | -0.3247481 | 0.2947906 | 0.5327621 | 0.01808209
23.1071 | 29.7228 | 30.05169 | 29.20459 | -0.3288899 | 0.2956172 | 0.5333789 | 0.01810115
23.1171 | 29.7073 | 30.03893 | 29.19037 | -0.3316293 | 0.2964422 | 0.5339969 | 0.01812024
23.1271 | 29.7108 | 30.02617 | 29.17615 | -0.3153657 | 0.2972651 | 0.5346161 | 0.01813936
23.1371 | 29.6975 | 30.0134 | 29.16192 | -0.3158988 | 0.2980854 | 0.5352364 | 0.01815851
23.147 | 29.6656 | 30.00076 | 29.14783 | -0.3351558 | 0.2988944 | 0.5358518 | 0.01817751
23.157 | 29.6657 | 29.98798 | 29.1336 | -0.3222807 | 0.299708 | 0.5364746 | 0.01819672
23.167 | 29.6791 | 29.9752 | 29.11937 | -0.2961009 | 0.3005176 | 0.5370986 | 0.01821597
23.177 | 29.6545 | 29.96242 | 29.10513 | -0.3079156 | 0.3013225 | 0.5377238 | 0.01823524
23.187 | 29.6243 | 29.94962 | 29.0909 | -0.3253245 | 0.3021222 | 0.5383502 | 0.01825455
23.197 | 29.6359 | 29.93683 | 29.07666 | -0.300927 | 0.3029161 | 0.5389778 | 0.01827389
23.207 | 29.6243 | 29.92402 | 29.06242 | -0.2997225 | 0.3037038 | 0.5396065 | 0.01829326
23.217 | 29.5879 | 29.91121 | 29.04818 | -0.3233106 | 0.3044846 | 0.5402366 | 0.01831266
23.227 | 29.5889 | 29.89839 | 29.03393 | -0.3094906 | 0.3052579 | 0.5408679 | 0.01833209
23.237 | 29.5554 | 29.88556 | 29.01969 | -0.3301619 | 0.3060231 | 0.5415004 | 0.01835156
23.247 | 29.5542 | 29.87272 | 29.00544 | -0.318524 | 0.3067798 | 0.5421341 | 0.01837106
23.257 | 29.5534 | 29.85988 | 28.99119 | -0.3064765 | 0.3075272 | 0.5427691 | 0.01839059
23.267 | 29.52 | 29.84702 | 28.97694 | -0.3270186 | 0.3082648 | 0.5434054 | 0.01841015
23.277 | 29.527 | 29.83415 | 28.96269 | -0.3071498 | 0.308992 | 0.5440428 | 0.01842975
23.287 | 29.4876 | 29.82127 | 28.94843 | -0.3336694 | 0.3097082 | 0.5446814 | 0.01844937
23.297 | 29.4879 | 29.80838 | 28.93417 | -0.3204771 | 0.3104129 | 0.5453214 | 0.01846902
23.307 | 29.4644 | 29.79547 | 28.91992 | -0.3310722 | 0.3111054 | 0.5459626 | 0.01848871
23.317 | 29.4542 | 29.78255 | 28.90566 | -0.3283541 | 0.3117852 | 0.546605 | 0.01850844
23.327 | 29.4408 | 29.76962 | 28.89139 | -0.3288223 | 0.3124517 | 0.5472487 | 0.01852819
23.337 | 29.4142 | 29.75668 | 28.87713 | -0.3424764 | 0.3131044 | 0.5478937 | 0.01854798
23.347 | 29.4177 | 29.74372 | 28.86287 | -0.3260157 | 0.3137428 | 0.5485399 | 0.0185678
23.357 | 29.3801 | 29.73074 | 28.8486 | -0.3506399 | 0.3143663 | 0.5491874 | 0.01858765
23.367 | 29.3777 | 29.71775 | 28.83433 | -0.3400484 | 0.3149745 | 0.5498362 | 0.01860754
23.377 | 29.365 | 29.70474 | 28.82006 | -0.3397407 | 0.3155668 | 0.5504863 | 0.01862745
23.387 | 29.3516 | 29.69172 | 28.80579 | -0.3401164 | 0.3161429 | 0.5511375 | 0.0186474
23.397 | 29.3283 | 29.67868 | 28.79152 | -0.3503753 | 0.3167023 | 0.5517902 | 0.01866739
23.407 | 29.3403 | 29.66562 | 28.77724 | -0.3253168 | 0.3172447 | 0.5524441 | 0.0186874
23.417 | 29.2998 | 29.65254 | 28.76296 | -0.3527405 | 0.3177695 | 0.5530993 | 0.01870745
23.427 | 29.3211 | 29.63945 | 28.74869 | -0.3183463 | 0.3182765 | 0.5537557 | 0.01872753
23.437 | 29.294 | 29.62633 | 28.73441 | -0.3323338 | 0.3187655 | 0.5544135 | 0.01874765
23.447 | 29.2891 | 29.6132 | 28.72013 | -0.3241027 | 0.319236 | 0.5550726 | 0.0187678
23.457 | 29.2805 | 29.60005 | 28.70584 | -0.3195527 | 0.3196879 | 0.5557329 | 0.01878797
23.467 | 29.2622 | 29.58688 | 28.69156 | -0.3246839 | 0.3201209 | 0.5563947 | 0.01880819
23.477 | 29.2764 | 29.5737 | 28.67727 | -0.297296 | 0.320535 | 0.5570577 | 0.01882844
23.487 | 29.2658 | 29.56049 | 28.66299 | -0.2946888 | 0.3209299 | 0.557722 | 0.01884872
23.497 | 29.2386 | 29.54726 | 28.6487 | -0.3086621 | 0.3213056 | 0.5583875 | 0.01886904
23.507 | 29.2331 | 29.53402 | 28.63441 | -0.3009163 | 0.3216619 | 0.5590546 | 0.01888939
23.517 | 29.2367 | 29.52075 | 28.62012 | -0.2840511 | 0.321999 | 0.5597229 | 0.01890977
23.527 | 29.255 | 29.50747 | 28.60583 | -0.2524665 | 0.3223167 | 0.5603925 | 0.01893019
23.537 | 29.2176 | 29.49416 | 28.59153 | -0.2765626 | 0.3226152 | 0.5610633 | 0.01895064
23.547 | 29.2106 | 29.48084 | 28.57724 | -0.2702397 | 0.3228945 | 0.5617357 | 0.01897112
23.557 | 29.1913 | 29.4675 | 28.56294 | -0.2761978 | 0.3231549 | 0.5624093 | 0.01899164
23.567 | 29.2155 | 29.45414 | 28.54864 | -0.2386372 | 0.3233964 | 0.5630843 | 0.01901219
23.577 | 29.1983 | 29.44076 | 28.53435 | -0.2424579 | 0.3236192 | 0.5637606 | 0.01903278
23.587 | 29.1773 | 29.42736 | 28.52005 | -0.2500603 | 0.3238236 | 0.5644382 | 0.0190534
23.597 | 29.1545 | 29.41394 | 28.50574 | -0.2594448 | 0.3240099 | 0.5651173 | 0.01907406
23.607 | 29.1495 | 29.40051 | 28.49144 | -0.2510116 | 0.3241784 | 0.5657977 | 0.01909475
23.617 | 29.1384 | 29.38706 | 28.47714 | -0.248661 | 0.3243293 | 0.5664794 | 0.01911547
23.627 | 29.1432 | 29.37359 | 28.46283 | -0.2303935 | 0.3244632 | 0.5671625 | 0.01913623
23.637 | 29.1203 | 29.36011 | 28.44853 | -0.2398094 | 0.3245803 | 0.5678469 | 0.01915702
23.647 | 29.1081 | 29.34661 | 28.43422 | -0.2385094 | 0.3246812 | 0.5685328 | 0.01917785
23.657 | 29.0892 | 29.33309 | 28.41991 | -0.2438937 | 0.3247662 | 0.5692201 | 0.01919872
23.667 | 29.083 | 29.31956 | 28.4056 | -0.2365629 | 0.3248359 | 0.5699087 | 0.01921961
23.677 | 29.0803 | 29.30602 | 28.39129 | -0.2257176 | 0.3248907 | 0.5705987 | 0.01924055
23.687 | 29.0648 | 29.29246 | 28.37698 | -0.2276582 | 0.3249312 | 0.5712901 | 0.01926152
23.697 | 29.0368 | 29.27889 | 28.36266 | -0.2420853 | 0.3249578 | 0.5719829 | 0.01928252
23.707 | 29.0463 | 29.2653 | 28.34835 | -0.2189993 | 0.3249711 | 0.5726769 | 0.01930356
23.717 | 29.0341 | 29.2517 | 28.33403 | -0.2176011 | 0.3249717 | 0.5733726 | 0.01932463
23.727 | 29.0204 | 29.23809 | 28.31972 | -0.2176912 | 0.3249602 | 0.5740696 | 0.01934574
23.7369 | 29.0009 | 29.22461 | 28.30554 | -0.2237062 | 0.3249373 | 0.574761 | 0.01936667
23.7469 | 28.9736 | 29.21097 | 28.29122 | -0.2373746 | 0.3249033 | 0.5754608 | 0.01938785
23.7569 | 28.977 | 29.19733 | 28.2769 | -0.2203329 | 0.3248588 | 0.5761619 | 0.01940907
23.7669 | 28.9776 | 29.18368 | 28.26258 | -0.206082 | 0.3248046 | 0.5768646 | 0.01943032
23.7769 | 28.9717 | 29.17002 | 28.24826 | -0.1983223 | 0.3247412 | 0.5775687 | 0.01945161
23.7869 | 28.9419 | 29.15635 | 28.23394 | -0.2144545 | 0.3246691 | 0.5782741 | 0.01947293
23.7969 | 28.9289 | 29.14268 | 28.21961 | -0.2137792 | 0.324589 | 0.5789811 | 0.01949429
23.8069 | 28.9196 | 29.129 | 28.20529 | -0.209397 | 0.3245014 | 0.5796895 | 0.01951568
23.8169 | 28.9221 | 29.11531 | 28.19097 | -0.1932085 | 0.324407 | 0.5803993 | 0.01953711
23.8269 | 28.8973 | 29.10161 | 28.17664 | -0.2043143 | 0.3243063 | 0.5811105 | 0.01955858
23.8369 | 28.8782 | 29.08791 | 28.16231 | -0.2097149 | 0.3241999 | 0.5818232 | 0.01958008
23.8469 | 28.882 | 29.07421 | 28.14798 | -0.1922111 | 0.3240884 | 0.5825374 | 0.01960162
23.8569 | 28.861 | 29.0605 | 28.13365 | -0.1995033 | 0.3239723 | 0.583253 | 0.0196232
23.8669 | 28.8484 | 29.04679 | 28.11933 | -0.1983921 | 0.3238521 | 0.5839701 | 0.01964481
23.8769 | 28.8343 | 29.03308 | 28.10499 | -0.1987781 | 0.3237284 | 0.5846886 | 0.01966646
23.8869 | 28.8133 | 29.01936 | 28.09066 | -0.2060618 | 0.3236016 | 0.5854087 | 0.01968815
23.8969 | 28.8204 | 29.00564 | 28.07633 | -0.1852436 | 0.3234724 | 0.5861302 | 0.01970987
23.9069 | 28.8066 | 28.99192 | 28.062 | -0.1853242 | 0.3233412 | 0.5868531 | 0.01973163
23.9169 | 28.7809 | 28.9782 | 28.04766 | -0.197304 | 0.3232084 | 0.5875775 | 0.01975343
23.9269 | 28.7555 | 28.96448 | 28.03333 | -0.2089835 | 0.3230745 | 0.5883035 | 0.01977526
23.9369 | 28.73 | 28.95076 | 28.019 | -0.2207631 | 0.3229399 | 0.5890309 | 0.01979713
23.9469 | 28.742 | 28.93704 | 28.00466 | -0.1950434 | 0.3228052 | 0.5897599 | 0.01981903
23.9569 | 28.7269 | 28.92332 | 27.99032 | -0.1964247 | 0.3226706 | 0.5904903 | 0.01984098
23.9669 | 28.6926 | 28.90961 | 27.97599 | -0.2170075 | 0.3225366 | 0.5912223 | 0.01986296
23.9769 | 28.6739 | 28.89589 | 27.96165 | -0.2219921 | 0.3224036 | 0.5919557 | 0.01988498
23.9869 | 28.6617 | 28.88218 | 27.94731 | -0.2204789 | 0.322272 | 0.5926906 | 0.01990704
23.9969 | 28.6733 | 28.86847 | 27.93297 | -0.1951683 | 0.322142 | 0.5934271 | 0.01992914
24.0069 | 28.6193 | 28.85476 | 27.91863 | -0.2354607 | 0.3220139 | 0.5941651 | 0.01995127
24.0169 | 28.6202 | 28.84106 | 27.90429 | -0.2208564 | 0.3218883 | 0.5949047 | 0.01997344
24.0269 | 28.5953 | 28.82736 | 27.88995 | -0.2320556 | 0.3217652 | 0.5956457 | 0.01999565
24.0369 | 28.5952 | 28.81366 | 27.87561 | -0.2184588 | 0.3216451 | 0.5963883 | 0.02001789
24.0469 | 28.5693 | 28.79997 | 27.86127 | -0.2306661 | 0.3215281 | 0.5971324 | 0.02004018
24.0569 | 28.5454 | 28.78628 | 27.84692 | -0.240878 | 0.3214145 | 0.5978781 | 0.0200625
24.0669 | 28.5328 | 28.77259 | 27.83258 | -0.2397945 | 0.3213046 | 0.5986253 | 0.02008486
24.0769 | 28.5385 | 28.75892 | 27.81824 | -0.220416 | 0.3211985 | 0.5993741 | 0.02010726
24.0869 | 28.5101 | 28.74524 | 27.80389 | -0.2351427 | 0.3210966 | 0.6001244 | 0.0201297
24.0969 | 28.4822 | 28.73157 | 27.78955 | -0.2493749 | 0.3209989 | 0.6008763 | 0.02015217
24.1069 | 28.4914 | 28.71791 | 27.7752 | -0.2265126 | 0.3209058 | 0.6016298 | 0.02017468
24.1169 | 28.4753 | 28.70426 | 27.76086 | -0.2289561 | 0.3208172 | 0.6023848 | 0.02019724
24.1269 | 28.4409 | 28.69061 | 27.74651 | -0.2497057 | 0.3207335 | 0.6031414 | 0.02021983
24.1369 | 28.4484 | 28.67696 | 27.73216 | -0.2285614 | 0.3206547 | 0.6038996 | 0.02024246
24.1469 | 28.4322 | 28.66332 | 27.71782 | -0.2311234 | 0.320581 | 0.6046594 | 0.02026513
24.1569 | 28.4323 | 28.64969 | 27.70347 | -0.2173918 | 0.3205124 | 0.6054208 | 0.02028784
24.1669 | 28.42 | 28.63607 | 27.68912 | -0.2160668 | 0.3204492 | 0.6061837 | 0.02031059
24.1769 | 28.4094 | 28.62245 | 27.67478 | -0.2130486 | 0.3203915 | 0.6069483 | 0.02033337
24.1869 | 28.4103 | 28.60884 | 27.66043 | -0.1985371 | 0.3203392 | 0.6077144 | 0.0203562
24.1969 | 28.3979 | 28.59523 | 27.64608 | -0.1973326 | 0.3202925 | 0.6084822 | 0.02037906
24.2069 | 28.3987 | 28.58164 | 27.63173 | -0.1829352 | 0.3202515 | 0.6092516 | 0.02040197
24.2169 | 28.3825 | 28.56804 | 27.61738 | -0.1855447 | 0.3202162 | 0.6100226 | 0.02042491
24.2269 | 28.3711 | 28.55446 | 27.60303 | -0.1833615 | 0.3201868 | 0.6107952 | 0.0204479
24.2369 | 28.3774 | 28.54089 | 27.58868 | -0.1634856 | 0.3201631 | 0.6115695 | 0.02047092
24.2469 | 28.373 | 28.52732 | 27.57433 | -0.154317 | 0.3201454 | 0.6123454 | 0.02049399
24.2569 | 28.3822 | 28.51376 | 27.55998 | -0.1315557 | 0.3201335 | 0.6131228 | 0.02051709
24.2669 | 28.3442 | 28.5002 | 27.54563 | -0.1560018 | 0.3201277 | 0.613902 | 0.02054023
24.2769 | 28.3491 | 28.48666 | 27.53128 | -0.1375555 | 0.3201278 | 0.6146828 | 0.02056341
24.2869 | 28.3479 | 28.47312 | 27.51693 | -0.1252167 | 0.3201339 | 0.6154653 | 0.02058664
24.2969 | 28.3525 | 28.45959 | 27.50258 | -0.1070853 | 0.320146 | 0.6162494 | 0.02060991
24.3069 | 28.3454 | 28.44606 | 27.48823 | -0.1006616 | 0.3201641 | 0.6170352 | 0.02063321
24.3168 | 28.3444 | 28.43268 | 27.47402 | -0.08828078 | 0.3201881 | 0.6178149 | 0.02065633
24.3268 | 28.3312 | 28.41917 | 27.45967 | -0.08797214 | 0.3202181 | 0.6186039 | 0.02067971
24.3368 | 28.3374 | 28.40567 | 27.44532 | -0.06827114 | 0.3202542 | 0.6193947 | 0.02070314
24.3468 | 28.3436 | 28.39218 | 27.43097 | -0.04857776 | 0.3202963 | 0.6201871 | 0.0207266
24.3568 | 28.3203 | 28.37869 | 27.41662 | -0.05839215 | 0.3203444 | 0.6209813 | 0.02075011
24.3668 | 28.3191 | 28.36521 | 27.40226 | -0.04611405 | 0.3203985 | 0.6217771 | 0.02077366
24.3768 | 28.3077 | 28.35174 | 27.38791 | -0.04404362 | 0.3204585 | 0.6225746 | 0.02079725
24.3868 | 28.3087 | 28.33828 | 27.37356 | -0.02958079 | 0.3205244 | 0.6233738 | 0.02082088
24.3968 | 28.2966 | 28.32483 | 27.35921 | -0.02822573 | 0.3205962 | 0.6241748 | 0.02084455
24.4068 | 28.2773 | 28.31138 | 27.34486 | -0.03407821 | 0.3206739 | 0.6249774 | 0.02086827
24.4168 | 28.2888 | 28.29794 | 27.33051 | -0.009138269 | 0.3207574 | 0.6257818 | 0.02089202
24.4268 | 28.2698 | 28.28451 | 27.31616 | -0.01470599 | 0.3208467 | 0.6265879 | 0.02091582
24.4368 | 28.2781 | 28.27108 | 27.3018 | 0.007018657 | 0.3209418 | 0.6273957 | 0.02093966
24.4468 | 28.2442 | 28.25766 | 27.28745 | -0.0134642 | 0.3210426 | 0.6282052 | 0.02096354
24.4568 | 28.2485 | 28.24425 | 27.2731 | 0.004245442 | 0.3211491 | 0.6290165 | 0.02098746
24.4668 | 28.239 | 28.23085 | 27.25875 | 0.008147501 | 0.3212612 | 0.6298295 | 0.02101142
24.4768 | 28.2257 | 28.21746 | 27.2444 | 0.008242035 | 0.321379 | 0.6306442 | 0.02103542
24.4868 | 28.2218 | 28.20407 | 27.23005 | 0.01772906 | 0.3215023 | 0.6314607 | 0.02105947
24.4968 | 28.2097 | 28.19069 | 27.2157 | 0.01900871 | 0.3216311 | 0.632279 | 0.02108357
24.5068 | 28.2062 | 28.17732 | 27.20135 | 0.02888088 | 0.3217654 | 0.633099 | 0.0211077
24.5168 | 28.175 | 28.16395 | 27.187 | 0.0110456 | 0.3219051 | 0.6339208 | 0.02113187
24.5268 | 28.1786 | 28.1506 | 27.17265 | 0.02800289 | 0.3220503 | 0.6347444 | 0.02115609
24.5368 | 28.1596 | 28.13725 | 27.1583 | 0.02235284 | 0.3222007 | 0.6355698 | 0.02118035
24.5468 | 28.1453 | 28.1239 | 27.14395 | 0.02139554 | 0.3223564 | 0.6363968 | 0.02120465
24.5568 | 28.1438 | 28.11057 | 27.1296 | 0.0332309 | 0.3225173 | 0.6372258 | 0.021229
24.5668 | 28.1279 | 28.09724 | 27.11525 | 0.03065886 | 0.3226835 | 0.6380565 | 0.02125339
24.5768 | 28.0995 | 28.08392 | 27.1009 | 0.01557971 | 0.3228548 | 0.638889 | 0.02127782
24.5868 | 28.0978 | 28.07061 | 27.08655 | 0.02719331 | 0.3230311 | 0.6397233 | 0.0213023
24.5968 | 28.0848 | 28.0573 | 27.0722 | 0.02749975 | 0.3232125 | 0.6405594 | 0.02132682
24.6068 | 28.0905 | 28.044 | 27.05785 | 0.04649882 | 0.323399 | 0.6413974 | 0.02135138
24.6168 | 28.069 | 28.03071 | 27.04351 | 0.03829087 | 0.3235904 | 0.6422372 | 0.02137598
24.6268 | 28.0341 | 28.01742 | 27.02916 | 0.01667593 | 0.3237865 | 0.6430787 | 0.02140063
24.6368 | 28.0331 | 28.00415 | 27.01481 | 0.02895381 | 0.3239876 | 0.6439222 | 0.02142532
24.6468 | 28.0312 | 27.99088 | 27.00046 | 0.04032461 | 0.3241935 | 0.6447674 | 0.02145005
24.6568 | 28.015 | 27.97761 | 26.98612 | 0.0373884 | 0.3244041 | 0.6456145 | 0.02147484
24.6668 | 28.0118 | 27.96435 | 26.97177 | 0.04744521 | 0.3246194 | 0.6464635 | 0.02149966
24.6768 | 27.979 | 27.9511 | 26.95743 | 0.0278951 | 0.3248394 | 0.6473142 | 0.02152453
24.6868 | 27.9823 | 27.93786 | 26.94308 | 0.04443783 | 0.325064 | 0.648167 | 0.02154944
24.6968 | 27.9794 | 27.92463 | 26.92874 | 0.05477376 | 0.3252931 | 0.6490215 | 0.0215744
24.7068 | 27.9644 | 27.9114 | 26.91439 | 0.05300287 | 0.3255267 | 0.6498779 | 0.0215994
24.7168 | 27.9507 | 27.89817 | 26.90005 | 0.05252509 | 0.3257648 | 0.6507362 | 0.02162444
24.7268 | 27.9372 | 27.88496 | 26.88571 | 0.05224042 | 0.3260074 | 0.6515963 | 0.02164953
24.7368 | 27.9091 | 27.87175 | 26.87136 | 0.03734893 | 0.3262542 | 0.6524584 | 0.02167467
24.7468 | 27.925 | 27.85855 | 26.85702 | 0.06645072 | 0.3265054 | 0.6533223 | 0.02169985
24.7568 | 27.9008 | 27.84535 | 26.84268 | 0.0554457 | 0.3267609 | 0.6541882 | 0.02172507
24.7668 | 27.8829 | 27.83217 | 26.82834 | 0.05073386 | 0.3270206 | 0.655056 | 0.02175034
24.7768 | 27.8803 | 27.81898 | 26.814 | 0.06131533 | 0.3272845 | 0.6559256 | 0.02177566
24.7868 | 27.8773 | 27.80581 | 26.79966 | 0.07149006 | 0.3275526 | 0.6567973 | 0.02180102
24.7968 | 27.8914 | 27.79264 | 26.78532 | 0.0987582 | 0.3278247 | 0.6576708 | 0.02182642
24.8068 | 27.8571 | 27.77948 | 26.77098 | 0.0776197 | 0.3281009 | 0.6585462 | 0.02185187
24.8168 | 27.851 | 27.76633 | 26.75664 | 0.08467444 | 0.3283812 | 0.6594235 | 0.02187737
24.8268 | 27.814 | 27.75318 | 26.74231 | 0.06082264 | 0.3286654 | 0.6603028 | 0.02190291
24.8368 | 27.8294 | 27.74004 | 26.72797 | 0.0893642 | 0.3289536 | 0.6611841 | 0.0219285
24.8468 | 27.8148 | 27.7269 | 26.71363 | 0.08789921 | 0.3292456 | 0.6620673 | 0.02195413
24.8568 | 27.8114 | 27.71377 | 26.6993 | 0.09762759 | 0.3295416 | 0.6629525 | 0.02197981
24.8668 | 27.7877 | 27.70065 | 26.68496 | 0.0870494 | 0.3298414 | 0.6638397 | 0.02200554
24.8768 | 27.7708 | 27.68754 | 26.67063 | 0.08326479 | 0.3301449 | 0.6647288 | 0.02203131
24.8868 | 27.7505 | 27.67443 | 26.6563 | 0.07607362 | 0.3304522 | 0.6656199 | 0.02205713
24.8968 | 27.7448 | 27.66132 | 26.64196 | 0.08347586 | 0.3307632 | 0.666513 | 0.02208299
24.9067 | 27.7348 | 27.64836 | 26.62778 | 0.08644091 | 0.3310747 | 0.667399 | 0.02210864
24.9167 | 27.7284 | 27.63527 | 26.61345 | 0.09313035 | 0.331393 | 0.668296 | 0.02213461
24.9267 | 27.7247 | 27.62219 | 26.59912 | 0.1025133 | 0.3317148 | 0.6691951 | 0.02216061
24.9367 | 27.6883 | 27.60911 | 26.58479 | 0.07918978 | 0.3320403 | 0.6700961 | 0.02218666
24.9467 | 27.6861 | 27.59604 | 26.57046 | 0.09005989 | 0.3323693 | 0.6709991 | 0.02221276
24.9567 | 27.6879 | 27.58298 | 26.55613 | 0.1049235 | 0.3327019 | 0.6719042 | 0.0222389
24.9667 | 27.6518 | 27.56992 | 26.5418 | 0.0818807 | 0.3330379 | 0.6728114 | 0.0222651
24.9767 | 27.6599 | 27.55687 | 26.52748 | 0.1030315 | 0.3333773 | 0.6737205 | 0.02229134
24.9867 | 27.6416 | 27.54382 | 26.51315 | 0.09777593 | 0.3337202 | 0.6746317 | 0.02231763
24.9967 | 27.6152 | 27.53079 | 26.49883 | 0.08441391 | 0.3340664 | 0.675545 | 0.02234396
25.0067 | 27.6153 | 27.51775 | 26.48451 | 0.09754558 | 0.334416 | 0.6764603 | 0.02237035
25.0167 | 27.6206 | 27.50473 | 26.47019 | 0.1158709 | 0.3347689 | 0.6773776 | 0.02239677
25.0267 | 27.5979 | 27.49171 | 26.45586 | 0.1061898 | 0.3351251 | 0.678297 | 0.02242325
25.0367 | 27.5959 | 27.4787 | 26.44154 | 0.1172023 | 0.3354846 | 0.6792185 | 0.02244978
25.0467 | 27.582 | 27.46569 | 26.42723 | 0.1163085 | 0.3358474 | 0.6801421 | 0.02247636
25.0567 | 27.5561 | 27.45269 | 26.41291 | 0.1034083 | 0.3362133 | 0.6810678 | 0.02250298
25.0667 | 27.5379 | 27.4397 | 26.39859 | 0.09820188 | 0.3365824 | 0.6819955 | 0.02252965
25.0767 | 27.5622 | 27.42671 | 26.38427 | 0.1354891 | 0.3369547 | 0.6829253 | 0.02255638
25.0867 | 27.535 | 27.41373 | 26.36996 | 0.1212699 | 0.3373301 | 0.6838572 | 0.02258315
25.0967 | 27.527 | 27.40076 | 26.35565 | 0.1262443 | 0.3377087 | 0.6847914 | 0.02260996
25.1067 | 27.5136 | 27.38779 | 26.34133 | 0.1258126 | 0.3380903 | 0.6857275 | 0.02263683
25.1167 | 27.4899 | 27.37483 | 26.32702 | 0.1150744 | 0.338475 | 0.6866657 | 0.02266374
25.1267 | 27.5134 | 27.36187 | 26.31271 | 0.1515299 | 0.3388627 | 0.6876062 | 0.02269071
25.1367 | 27.4779 | 27.34892 | 26.2984 | 0.1289791 | 0.3392535 | 0.6885488 | 0.02271772
25.1467 | 27.4643 | 27.33598 | 26.28409 | 0.128322 | 0.3396472 | 0.6894935 | 0.02274479
25.1567 | 27.4543 | 27.32304 | 26.26979 | 0.1312585 | 0.3400439 | 0.6904403 | 0.0227719
25.1667 | 27.4571 | 27.31011 | 26.25548 | 0.1469887 | 0.3404436 | 0.6913894 | 0.02279906
25.1767 | 27.4439 | 27.29719 | 26.24117 | 0.1467125 | 0.3408463 | 0.6923406 | 0.02282627
25.1867 | 27.4416 | 27.28427 | 26.22687 | 0.1573301 | 0.3412518 | 0.6932939 | 0.02285354
25.1967 | 27.3993 | 27.27136 | 26.21257 | 0.1279413 | 0.3416602 | 0.6942494 | 0.02288085
25.2067 | 27.3923 | 27.25845 | 26.19827 | 0.1338462 | 0.3420715 | 0.6952072 | 0.02290821
25.2167 | 27.3719 | 27.24556 | 26.18397 | 0.1263448 | 0.3424857 | 0.6961671 | 0.02293563
25.2267 | 27.3801 | 27.23266 | 26.16967 | 0.1474369 | 0.3429027 | 0.6971292 | 0.02296309
25.2367 | 27.3677 | 27.21978 | 26.15537 | 0.1479228 | 0.3433226 | 0.6980935 | 0.0229906
25.2467 | 27.3432 | 27.2069 | 26.14107 | 0.1363023 | 0.3437452 | 0.6990601 | 0.02301817
25.2567 | 27.3368 | 27.19402 | 26.12678 | 0.1427754 | 0.3441706 | 0.7000288 | 0.02304578
25.2667 | 27.3285 | 27.18116 | 26.11249 | 0.1473422 | 0.3445988 | 0.7009998 | 0.02307345
25.2767 | 27.3284 | 27.1683 | 26.09819 | 0.1601025 | 0.3450298 | 0.701973 | 0.02310117
25.2867 | 27.2865 | 27.15544 | 26.0839 | 0.1310566 | 0.3454635 | 0.7029484 | 0.02312893
25.2967 | 27.3139 | 27.1426 | 26.06961 | 0.1713042 | 0.3458999 | 0.7039262 | 0.02315675
25.3067 | 27.2718 | 27.12975 | 26.05532 | 0.1420454 | 0.3463391 | 0.7049062 | 0.02318463
25.3167 | 27.2753 | 27.11692 | 26.04104 | 0.1583803 | 0.3467809 | 0.7058884 | 0.02321255
25.3267 | 27.2632 | 27.10409 | 26.02675 | 0.1591087 | 0.3472254 | 0.7068729 | 0.02324052
25.3367 | 27.2619 | 27.09127 | 26.01247 | 0.1706307 | 0.3476726 | 0.7078597 | 0.02326855
25.3467 | 27.2239 | 27.07845 | 25.99819 | 0.1454462 | 0.3481225 | 0.7088488 | 0.02329663
25.3567 | 27.2269 | 27.06564 | 25.9839 | 0.1612554 | 0.348575 | 0.7098401 | 0.02332475
25.3667 | 27.209 | 27.05284 | 25.96963 | 0.1561581 | 0.3490302 | 0.7108337 | 0.02335294
25.3767 | 27.2063 | 27.04005 | 25.95535 | 0.1662544 | 0.3494879 | 0.7118297 | 0.02338117
25.3867 | 27.1772 | 27.02726 | 25.94107 | 0.1499441 | 0.3499483 | 0.7128281 | 0.02340946
25.3967 | 27.1843 | 27.01447 | 25.92679 | 0.1698274 | 0.3504113 | 0.7138286 | 0.0234378
25.4067 | 27.1614 | 27.0017 | 25.91252 | 0.1597042 | 0.3508769 | 0.7148315 | 0.02346619
25.4167 | 27.1571 | 26.98893 | 25.89825 | 0.1681745 | 0.351345 | 0.7158368 | 0.02349463
25.4267 | 27.1485 | 26.97616 | 25.88398 | 0.1723382 | 0.3518157 | 0.7168445 | 0.02352313
25.4367 | 27.158 | 26.9634 | 25.86971 | 0.1945955 | 0.352289 | 0.7178544 | 0.02355168
25.4467 | 27.1244 | 26.95065 | 25.85544 | 0.1737462 | 0.3527649 | 0.7188667 | 0.02358028
25.4567 | 27.1332 | 26.93791 | 25.84118 | 0.1952904 | 0.3532432 | 0.7198814 | 0.02360894
25.4667 | 27.1252 | 26.92517 | 25.82691 | 0.200028 | 0.3537242 | 0.7208984 | 0.02363765
25.4767 | 27.1273 | 26.91244 | 25.81265 | 0.214859 | 0.3542076 | 0.721918 | 0.02366642
25.4866 | 27.1147 | 26.89984 | 25.79853 | 0.214856 | 0.3546887 | 0.7229297 | 0.02369495
25.4966 | 27.1127 | 26.88713 | 25.78427 | 0.2255739 | 0.3551772 | 0.7239539 | 0.02372382
25.5066 | 27.1023 | 26.87441 | 25.77001 | 0.2278851 | 0.3556681 | 0.7249805 | 0.02375275
25.5166 | 27.1021 | 26.86171 | 25.75576 | 0.2403898 | 0.3561616 | 0.7260095 | 0.02378172
25.5266 | 27.1094 | 26.84901 | 25.7415 | 0.2603876 | 0.3566575 | 0.727041 | 0.02381076
25.5366 | 27.0782 | 26.83632 | 25.72725 | 0.2418788 | 0.3571559 | 0.7280749 | 0.02383985
25.5466 | 27.0968 | 26.82364 | 25.713 | 0.2731634 | 0.3576568 | 0.7291112 | 0.02386899
25.5566 | 27.0582 | 26.81096 | 25.69875 | 0.2472413 | 0.3581602 | 0.73015 | 0.02389819
25.5666 | 27.0923 | 26.79829 | 25.6845 | 0.2940124 | 0.358666 | 0.7311913 | 0.02392744
25.5766 | 27.0785 | 26.78562 | 25.67026 | 0.2928768 | 0.3591743 | 0.7322349 | 0.02395674
25.5866 | 27.0548 | 26.77297 | 25.65601 | 0.2818344 | 0.3596851 | 0.7332811 | 0.02398611
25.5966 | 27.0441 | 26.76031 | 25.64177 | 0.2837852 | 0.3601983 | 0.7343298 | 0.02401553
25.6066 | 27.0468 | 26.74767 | 25.62753 | 0.2991292 | 0.3607139 | 0.7353809 | 0.024045
25.6166 | 27.0235 | 26.73503 | 25.61329 | 0.2884664 | 0.3612321 | 0.7364345 | 0.02407453
25.6266 | 27.0387 | 26.7224 | 25.59906 | 0.3162968 | 0.3617526 | 0.7374906 | 0.02410411
25.6366 | 27.0272 | 26.70978 | 25.58482 | 0.3174204 | 0.3622755 | 0.7385493 | 0.02413375
25.6466 | 27.0051 | 26.69716 | 25.57059 | 0.307937 | 0.362801 | 0.7396105 | 0.02416345
25.6566 | 27.0015 | 26.68455 | 25.55636 | 0.3169467 | 0.3633288 | 0.7406742 | 0.0241932
25.6666 | 26.9815 | 26.67195 | 25.54213 | 0.3095496 | 0.3638591 | 0.7417404 | 0.02422301
25.6766 | 26.9717 | 26.65935 | 25.5279 | 0.3123455 | 0.3643918 | 0.7428091 | 0.02425287
25.6866 | 26.989 | 26.64677 | 25.51368 | 0.3422345 | 0.3649269 | 0.7438804 | 0.02428279
25.6966 | 26.9334 | 26.63418 | 25.49945 | 0.2992164 | 0.3654645 | 0.7449543 | 0.02431277
25.7066 | 26.9498 | 26.62161 | 25.48523 | 0.3281914 | 0.3660044 | 0.7460308 | 0.0243428
25.7166 | 26.937 | 26.60904 | 25.47101 | 0.3279593 | 0.3665468 | 0.7471098 | 0.02437289
25.7266 | 26.9111 | 26.59648 | 25.45679 | 0.3146203 | 0.3670916 | 0.7481914 | 0.02440304
25.7366 | 26.9205 | 26.58393 | 25.44258 | 0.3365741 | 0.3676388 | 0.7492756 | 0.02443325
25.7466 | 26.8875 | 26.57138 | 25.42836 | 0.3161209 | 0.3681884 | 0.7503625 | 0.02446351
25.7566 | 26.8911 | 26.55884 | 25.41415 | 0.3322606 | 0.3687404 | 0.7514519 | 0.02449383
25.7666 | 26.8836 | 26.54631 | 25.39994 | 0.3372931 | 0.3692949 | 0.7525439 | 0.02452421
25.7766 | 26.8784 | 26.53378 | 25.38574 | 0.3446185 | 0.3698518 | 0.7536386 | 0.02455465
25.7866 | 26.8472 | 26.52126 | 25.37153 | 0.3259367 | 0.3704111 | 0.7547359 | 0.02458514
25.7966 | 26.8477 | 26.50875 | 25.35733 | 0.3389476 | 0.3709727 | 0.7558359 | 0.02461569
25.8066 | 26.8525 | 26.49625 | 25.34313 | 0.3562514 | 0.3715368 | 0.7569385 | 0.0246463
25.8166 | 26.8319 | 26.48375 | 25.32893 | 0.348148 | 0.3721034 | 0.7580438 | 0.02467697
25.8266 | 26.8231 | 26.47126 | 25.31473 | 0.3518372 | 0.3726723 | 0.7591518 | 0.0247077
25.8366 | 26.8135 | 26.45878 | 25.30054 | 0.3547192 | 0.3732437 | 0.7602624 | 0.02473848
25.8466 | 26.812 | 26.44631 | 25.28634 | 0.3656939 | 0.3738174 | 0.7613757 | 0.02476933
25.8566 | 26.7902 | 26.43384 | 25.27215 | 0.356361 | 0.3743937 | 0.7624918 | 0.02480023
25.8666 | 26.7772 | 26.42138 | 25.25796 | 0.3558209 | 0.3749723 | 0.7636106 | 0.0248312
25.8766 | 26.7796 | 26.40893 | 25.24378 | 0.3706735 | 0.3755533 | 0.764732 | 0.02486222
25.8866 | 26.777 | 26.39648 | 25.2296 | 0.3805186 | 0.3761368 | 0.7658562 | 0.0248933
25.8966 | 26.7573 | 26.38404 | 25.21541 | 0.3732562 | 0.3767227 | 0.7669832 | 0.02492444
25.9066 | 26.779 | 26.37161 | 25.20123 | 0.4073864 | 0.377311 | 0.7681128 | 0.02495564
25.9166 | 26.756 | 26.35919 | 25.18706 | 0.396809 | 0.3779019 | 0.7692453 | 0.0249869
25.9266 | 26.7469 | 26.34678 | 25.17288 | 0.4001243 | 0.378495 | 0.7703805 | 0.02501823
25.9366 | 26.75 | 26.33437 | 25.15871 | 0.4156318 | 0.3790907 | 0.7715185 | 0.02504961
25.9466 | 26.7551 | 26.32197 | 25.14454 | 0.4331318 | 0.3796888 | 0.7726593 | 0.02508105
25.9566 | 26.7335 | 26.30958 | 25.13037 | 0.4239242 | 0.3802894 | 0.7738028 | 0.02511255
25.9666 | 26.7306 | 26.29719 | 25.11621 | 0.4334089 | 0.3808923 | 0.7749492 | 0.02514412
25.9766 | 26.7179 | 26.28481 | 25.10204 | 0.4330861 | 0.3814978 | 0.7760983 | 0.02517574
25.9866 | 26.7322 | 26.27244 | 25.08788 | 0.4597554 | 0.3821057 | 0.7772504 | 0.02520742
25.9966 | 26.7074 | 26.26008 | 25.07372 | 0.4473171 | 0.3827161 | 0.7784052 | 0.02523917
26.0066 | 26.7006 | 26.24773 | 25.05957 | 0.452871 | 0.383329 | 0.7795629 | 0.02527098
26.0166 | 26.701 | 26.23538 | 25.04541 | 0.4656172 | 0.3839443 | 0.7807234 | 0.02530285
26.0266 | 26.6687 | 26.22304 | 25.03126 | 0.4456555 | 0.3845621 | 0.7818868 | 0.02533478
26.0366 | 26.6622 | 26.21071 | 25.01711 | 0.451486 | 0.3851824 | 0.7830531 | 0.02536677
26.0466 | 26.6587 | 26.19839 | 25.00297 | 0.4603086 | 0.3858052 | 0.7842223 | 0.02539882
26.0566 | 26.65 | 26.18608 | 24.98882 | 0.4639234 | 0.3864305 | 0.7853943 | 0.02543094
26.0666 | 26.6444 | 26.17377 | 24.97468 | 0.4706302 | 0.3870582 | 0.7865692 | 0.02546312
26.0765 | 26.6169 | 26.16159 | 24.96068 | 0.4553064 | 0.3876822 | 0.7877351 | 0.02549503
26.0865 | 26.618 | 26.1493 | 24.94654 | 0.4686973 | 0.388315 | 0.7889158 | 0.02552735
26.0965 | 26.5921 | 26.13702 | 24.93241 | 0.4550801 | 0.3889503 | 0.7900996 | 0.02555971
26.1065 | 26.5791 | 26.12475 | 24.91828 | 0.4543549 | 0.3895881 | 0.7912864 | 0.02559214
26.1165 | 26.5555 | 26.11248 | 24.90415 | 0.443022 | 0.3902284 | 0.7924756 | 0.02562463
26.1265 | 26.5639 | 26.10022 | 24.89002 | 0.4636807 | 0.3908713 | 0.7936682 | 0.02565719
26.1365 | 26.5372 | 26.08797 | 24.8759 | 0.4492314 | 0.3915168 | 0.7948636 | 0.0256898
26.1465 | 26.5201 | 26.07573 | 24.86178 | 0.4443735 | 0.3921648 | 0.7960624 | 0.02572249
26.1565 | 26.5194 | 26.06349 | 24.84766 | 0.455908 | 0.3928154 | 0.7972635 | 0.02575523
26.1665 | 26.5071 | 26.05127 | 24.83354 | 0.455834 | 0.3934685 | 0.7984681 | 0.02578805
26.1765 | 26.4823 | 26.03905 | 24.81943 | 0.4432517 | 0.3941242 | 0.7996755 | 0.02582092
26.1865 | 26.4611 | 26.02684 | 24.80532 | 0.4342609 | 0.3947825 | 0.8008863 | 0.02585386
26.1965 | 26.4607 | 26.01464 | 24.79121 | 0.4460622 | 0.3954434 | 0.8020996 | 0.02588686
26.2065 | 26.4437 | 26.00245 | 24.7771 | 0.4412549 | 0.3961069 | 0.8033162 | 0.02591993
26.2165 | 26.4207 | 25.99026 | 24.763 | 0.4304393 | 0.396773 | 0.8045358 | 0.02595306
26.2265 | 26.4236 | 25.97808 | 24.7489 | 0.445515 | 0.3974417 | 0.8057587 | 0.02598626
26.2365 | 26.396 | 25.96592 | 24.7348 | 0.4300826 | 0.3981131 | 0.8069842 | 0.02601952
26.2465 | 26.3863 | 25.95376 | 24.72071 | 0.4325415 | 0.398787 | 0.8082131 | 0.02605285
26.2565 | 26.378 | 25.94161 | 24.70661 | 0.436392 | 0.3994637 | 0.8094451 | 0.02608624
26.2665 | 26.3601 | 25.92947 | 24.69252 | 0.4306338 | 0.400143 | 0.8106802 | 0.0261197
26.2765 | 26.3515 | 25.91733 | 24.67844 | 0.434167 | 0.4008249 | 0.8119184 | 0.02615323
26.2865 | 26.3479 | 25.90521 | 24.66435 | 0.4426918 | 0.4015095 | 0.8131596 | 0.02618682
26.2965 | 26.3042 | 25.89309 | 24.65027 | 0.4111077 | 0.4021968 | 0.8144041 | 0.02622048
26.3065 | 26.3078 | 25.88099 | 24.63619 | 0.4268149 | 0.4028869 | 0.8156517 | 0.0262542
26.3165 | 26.29 | 25.86889 | 24.62212 | 0.4211134 | 0.4035796 | 0.8169025 | 0.02628799
26.3265 | 26.279 | 25.8568 | 24.60804 | 0.4222032 | 0.404275 | 0.8181564 | 0.02632185
26.3365 | 26.2505 | 25.84472 | 24.59397 | 0.4057842 | 0.4049732 | 0.8194135 | 0.02635577
26.3465 | 26.2538 | 25.83264 | 24.57991 | 0.4211562 | 0.4056741 | 0.8206739 | 0.02638976
26.3565 | 26.2219 | 25.82058 | 24.56584 | 0.4013193 | 0.4063777 | 0.8219376 | 0.02642382
26.3665 | 26.1969 | 25.80853 | 24.55178 | 0.3883738 | 0.4070841 | 0.8232041 | 0.02645794
26.3765 | 26.1895 | 25.79648 | 24.53772 | 0.3930192 | 0.4077933 | 0.8244741 | 0.02649214
26.3865 | 26.1693 | 25.78444 | 24.52367 | 0.3848555 | 0.4085053 | 0.8257473 | 0.0265264
26.3965 | 26.1804 | 25.77242 | 24.50961 | 0.4079826 | 0.40922 | 0.827024 | 0.02656073
26.4065 | 26.1411 | 25.7604 | 24.49556 | 0.3807011 | 0.4099376 | 0.8283035 | 0.02659513
26.4165 | 26.1273 | 25.74839 | 24.48152 | 0.3789103 | 0.410658 | 0.8295865 | 0.0266296
26.4265 | 26.116 | 25.73639 | 24.46747 | 0.3796104 | 0.4113812 | 0.8308728 | 0.02666412
26.4365 | 26.0837 | 25.7244 | 24.45343 | 0.3593009 | 0.4121073 | 0.8321627 | 0.02669873
26.4465 | 26.0875 | 25.71242 | 24.43939 | 0.3750828 | 0.4128362 | 0.8334553 | 0.0267334
26.4565 | 26.0648 | 25.70044 | 24.42536 | 0.3643552 | 0.413568 | 0.8347515 | 0.02676815
26.4665 | 26.0274 | 25.68848 | 24.41132 | 0.3389183 | 0.4143027 | 0.8360511 | 0.02680295
26.4765 | 26.0369 | 25.67653 | 24.3973 | 0.3603718 | 0.4150403 | 0.8373542 | 0.02683783
26.4865 | 26.0134 | 25.66458 | 24.38327 | 0.3488165 | 0.4157808 | 0.8386602 | 0.02687278
26.4965 | 25.97 | 25.65265 | 24.36925 | 0.3173515 | 0.4165242 | 0.8399698 | 0.0269078
26.5065 | 25.9837 | 25.64072 | 24.35523 | 0.3429769 | 0.4172706 | 0.8412829 | 0.02694288
26.5165 | 25.9366 | 25.62881 | 24.34121 | 0.3077929 | 0.4180199 | 0.8425994 | 0.02697804
26.5265 | 25.9342 | 25.6169 | 24.3272 | 0.3172995 | 0.4187722 | 0.8439192 | 0.02701327
26.5365 | 25.905 | 25.605 | 24.31319 | 0.2999964 | 0.4195274 | 0.8452424 | 0.02704857
26.5465 | 25.8948 | 25.59312 | 24.29918 | 0.3016838 | 0.4202857 | 0.846569 | 0.02708394
26.5565 | 25.8782 | 25.58124 | 24.28517 | 0.2969613 | 0.421047 | 0.8478993 | 0.02711938
26.5665 | 25.8606 | 25.56937 | 24.27117 | 0.2912293 | 0.4218113 | 0.8492328 | 0.02715489
26.5765 | 25.8443 | 25.55751 | 24.25717 | 0.2867877 | 0.4225787 | 0.8505697 | 0.02719048
26.5865 | 25.8396 | 25.54566 | 24.24318 | 0.2939362 | 0.4233491 | 0.8519103 | 0.02722613
26.5965 | 25.8112 | 25.53383 | 24.22919 | 0.2773747 | 0.4241226 | 0.8532544 | 0.02726186
26.6065 | 25.7872 | 25.522 | 24.2152 | 0.2652034 | 0.4248992 | 0.854602 | 0.02729766
26.6165 | 25.7865 | 25.51018 | 24.20121 | 0.2763225 | 0.4256789 | 0.8559528 | 0.02733353
26.6265 | 25.7656 | 25.49837 | 24.18723 | 0.2672314 | 0.4264617 | 0.8573074 | 0.02736947
26.6365 | 25.7469 | 25.48657 | 24.17325 | 0.2603304 | 0.4272477 | 0.8586655 | 0.02740549
26.6465 | 25.7257 | 25.47478 | 24.15928 | 0.250919 | 0.4280369 | 0.8600274 | 0.02744157
26.6564 | 25.7145 | 25.46312 | 24.14544 | 0.2513802 | 0.4288213 | 0.8613789 | 0.02747738
26.6664 | 25.7098 | 25.45135 | 24.13147 | 0.2584489 | 0.4296168 | 0.8627477 | 0.02751361
26.6764 | 25.6924 | 25.43959 | 24.11751 | 0.2528076 | 0.4304155 | 0.86412 | 0.02754992
26.6864 | 25.6827 | 25.42784 | 24.10354 | 0.2548561 | 0.4312174 | 0.865496 | 0.0275863
26.6964 | 25.666 | 25.41611 | 24.08958 | 0.2498942 | 0.4320226 | 0.8668757 | 0.02762275
26.7064 | 25.6585 | 25.40438 | 24.07563 | 0.2541221 | 0.4328311 | 0.8682589 | 0.02765928
26.7164 | 25.6412 | 25.39266 | 24.06168 | 0.2485396 | 0.4336428 | 0.8696457 | 0.02769588
26.7264 | 25.6234 | 25.38095 | 24.04773 | 0.2424469 | 0.4344579 | 0.8710362 | 0.02773256
26.7364 | 25.6047 | 25.36926 | 24.03378 | 0.2354436 | 0.4352762 | 0.8724304 | 0.02776931
26.7464 | 25.6093 | 25.35757 | 24.01984 | 0.2517298 | 0.436098 | 0.8738284 | 0.02780613
26.7564 | 25.605 | 25.34589 | 24.0059 | 0.2591056 | 0.4369231 | 0.8752299 | 0.02784303
26.7664 | 25.5883 | 25.33423 | 23.99196 | 0.2540707 | 0.4377516 | 0.8766352 | 0.02788001
26.7764 | 25.5748 | 25.32257 | 23.97803 | 0.2522251 | 0.4385835 | 0.8780444 | 0.02791706
26.7864 | 25.5613 | 25.31093 | 23.9641 | 0.250369 | 0.4394188 | 0.8794571 | 0.02795418
26.7964 | 25.5239 | 25.2993 | 23.95018 | 0.224602 | 0.4402576 | 0.8808737 | 0.02799138
26.8064 | 25.5349 | 25.28768 | 23.93625 | 0.2472244 | 0.4410999 | 0.882294 | 0.02802866
26.8164 | 25.5066 | 25.27606 | 23.92233 | 0.230536 | 0.4419456 | 0.8837181 | 0.02806601
26.8264 | 25.5021 | 25.26446 | 23.90842 | 0.2376366 | 0.4427949 | 0.8851459 | 0.02810344
26.8364 | 25.499 | 25.25287 | 23.89451 | 0.2461263 | 0.4436477 | 0.8865777 | 0.02814095
26.8464 | 25.4673 | 25.24129 | 23.8806 | 0.2260051 | 0.4445041 | 0.8880132 | 0.02817853
26.8564 | 25.4633 | 25.22973 | 23.86669 | 0.2335729 | 0.445364 | 0.8894526 | 0.02821619
26.8664 | 25.4407 | 25.21817 | 23.85279 | 0.2225296 | 0.4462275 | 0.8908958 | 0.02825393
26.8764 | 25.4203 | 25.20662 | 23.8389 | 0.2136752 | 0.4470948 | 0.8923429 | 0.02829174
26.8864 | 25.4216 | 25.19509 | 23.825 | 0.2265095 | 0.4479656 | 0.8937939 | 0.02832963
26.8964 | 25.4051 | 25.18357 | 23.81111 | 0.2215328 | 0.4488401 | 0.8952487 | 0.0283676
26.9064 | 25.3801 | 25.17206 | 23.79722 | 0.2080447 | 0.4497183 | 0.8967075 | 0.02840565
26.9164 | 25.3793 | 25.16055 | 23.78334 | 0.2187453 | 0.4506003 | 0.8981702 | 0.02844378
26.9264 | 25.359 | 25.14907 | 23.76946 | 0.2099345 | 0.4514861 | 0.8996369 | 0.02848198
26.9364 | 25.329 | 25.13759 | 23.75558 | 0.1914123 | 0.4523755 | 0.9011075 | 0.02852026
26.9464 | 25.3316 | 25.12612 | 23.74171 | 0.2054786 | 0.4532688 | 0.9025821 | 0.02855863
26.9564 | 25.3014 | 25.11467 | 23.72784 | 0.1867334 | 0.4541659 | 0.9040606 | 0.02859707
26.9664 | 25.3053 | 25.10322 | 23.71398 | 0.2020765 | 0.4550669 | 0.9055432 | 0.02863558
26.9764 | 25.2759 | 25.09179 | 23.70012 | 0.1841081 | 0.4559718 | 0.9070297 | 0.02867418
26.9864 | 25.2425 | 25.08037 | 23.68626 | 0.162128 | 0.4568805 | 0.9085203 | 0.02871287
26.9964 | 25.2325 | 25.06896 | 23.6724 | 0.163536 | 0.4577933 | 0.9100149 | 0.02875162
27.0064 | 25.2251 | 25.05757 | 23.65855 | 0.1675323 | 0.45871 | 0.9115136 | 0.02879046
27.0164 | 25.2047 | 25.04618 | 23.64471 | 0.1585167 | 0.4596306 | 0.9130164 | 0.02882938
27.0264 | 25.2075 | 25.03481 | 23.63086 | 0.1726893 | 0.4605553 | 0.9145232 | 0.02886838
27.0364 | 25.1686 | 25.02345 | 23.61702 | 0.1451497 | 0.4614841 | 0.9160342 | 0.02890746
27.0464 | 25.167 | 25.0121 | 23.60319 | 0.1548982 | 0.4624169 | 0.9175493 | 0.02894663
27.0564 | 25.1412 | 25.00077 | 23.58936 | 0.1404345 | 0.4633539 | 0.9190686 | 0.02898587
27.0664 | 25.1253 | 24.98944 | 23.57553 | 0.1358588 | 0.4642949 | 0.9205919 | 0.0290252
27.0764 | 25.1234 | 24.97813 | 23.56171 | 0.1452708 | 0.4652402 | 0.9221194 | 0.0290646
27.0864 | 25.0979 | 24.96683 | 23.54788 | 0.1310705 | 0.4661896 | 0.9236511 | 0.02910409
27.0964 | 25.0769 | 24.95554 | 23.53407 | 0.1213579 | 0.4671433 | 0.925187 | 0.02914366
27.1064 | 25.0677 | 24.94427 | 23.52026 | 0.1234329 | 0.4681012 | 0.9267272 | 0.02918332
27.1164 | 25.0476 | 24.933 | 23.50645 | 0.1145955 | 0.4690635 | 0.9282716 | 0.02922305
27.1264 | 25.029 | 24.92175 | 23.49264 | 0.1072455 | 0.4700301 | 0.9298202 | 0.02926287
27.1364 | 25.031 | 24.91052 | 23.47884 | 0.1204829 | 0.471001 | 0.9313731 | 0.02930277
27.1464 | 25.0053 | 24.89929 | 23.46504 | 0.1060078 | 0.4719763 | 0.9329302 | 0.02934276
27.1564 | 25.005 | 24.88808 | 23.45125 | 0.11692 | 0.472956 | 0.9344917 | 0.02938283
27.1664 | 24.9713 | 24.87688 | 23.43746 | 0.09441931 | 0.4739403 | 0.9360574 | 0.02942298
27.1764 | 24.967 | 24.86569 | 23.42367 | 0.1013058 | 0.474929 | 0.9376275 | 0.02946322
27.1864 | 24.9558 | 24.85452 | 23.40989 | 0.1012795 | 0.4759222 | 0.939202 | 0.02950354
27.1964 | 24.9446 | 24.84336 | 23.39612 | 0.1012403 | 0.47692 | 0.9407807 | 0.02954395
27.2064 | 24.9331 | 24.83221 | 23.38234 | 0.1008879 | 0.4779225 | 0.9423639 | 0.02958444
27.2164 | 24.9152 | 24.82108 | 23.36857 | 0.09412244 | 0.4789295 | 0.9439515 | 0.02962501
27.2264 | 24.9267 | 24.80996 | 23.35481 | 0.116744 | 0.4799412 | 0.9455434 | 0.02966568
27.2364 | 24.9005 | 24.79885 | 23.34104 | 0.1016522 | 0.4809576 | 0.9471398 | 0.02970642
27.2463 | 24.8958 | 24.78786 | 23.32742 | 0.1079364 | 0.4819685 | 0.9487245 | 0.02974684
27.2563 | 24.8847 | 24.77678 | 23.31367 | 0.1079182 | 0.4829944 | 0.9503297 | 0.02978776
27.2663 | 24.8736 | 24.76571 | 23.29992 | 0.1078863 | 0.4840252 | 0.9519397 | 0.02982876
27.2763 | 24.866 | 24.75466 | 23.28617 | 0.1113411 | 0.4850608 | 0.9535539 | 0.02986985
27.2863 | 24.8581 | 24.74362 | 23.27243 | 0.1144824 | 0.4861014 | 0.9551726 | 0.02991103
27.2963 | 24.8521 | 24.73259 | 23.25869 | 0.1195103 | 0.4871468 | 0.9567957 | 0.0299523
27.3063 | 24.8439 | 24.72158 | 23.24496 | 0.1223239 | 0.4881972 | 0.9584238 | 0.02999365
27.3163 | 24.8093 | 24.71058 | 23.23123 | 0.09872407 | 0.4892527 | 0.9600562 | 0.03003508
27.3263 | 24.8194 | 24.69959 | 23.21751 | 0.1198102 | 0.4903133 | 0.9616933 | 0.03007661
27.3363 | 24.7984 | 24.68862 | 23.20379 | 0.109783 | 0.4913789 | 0.9633345 | 0.03011823
27.3463 | 24.8038 | 24.67766 | 23.19007 | 0.1261411 | 0.4924498 | 0.964981 | 0.03015993
27.3563 | 24.7779 | 24.66671 | 23.17636 | 0.1111856 | 0.4935257 | 0.9666318 | 0.03020172
27.3663 | 24.7566 | 24.65578 | 23.16265 | 0.1008156 | 0.494607 | 0.9682874 | 0.0302436
27.3763 | 24.763 | 24.64487 | 23.14894 | 0.1181319 | 0.4956935 | 0.9699473 | 0.03028557
27.3863 | 24.761 | 24.63397 | 23.13524 | 0.1270334 | 0.4967854 | 0.9716124 | 0.03032762
27.3963 | 24.7363 | 24.62308 | 23.12154 | 0.1132208 | 0.4978826 | 0.9732819 | 0.03036977
27.4063 | 24.7111 | 24.61221 | 23.10785 | 0.09889361 | 0.4989853 | 0.9749563 | 0.03041201
27.4163 | 24.71 | 24.60135 | 23.09416 | 0.1086524 | 0.5000934 | 0.976635 | 0.03045434
27.4263 | 24.7063 | 24.5905 | 23.08048 | 0.115796 | 0.5012071 | 0.9783191 | 0.03049675
27.4363 | 24.6848 | 24.57967 | 23.0668 | 0.1051251 | 0.5023263 | 0.9800077 | 0.03053926
27.4463 | 24.6812 | 24.56886 | 23.05313 | 0.1123394 | 0.5034511 | 0.9817012 | 0.03058186
27.4563 | 24.6345 | 24.55806 | 23.03946 | 0.07643919 | 0.5045816 | 0.9833991 | 0.03062455
27.4663 | 24.6704 | 24.54728 | 23.02579 | 0.1231239 | 0.5057177 | 0.9851022 | 0.03066733
27.4763 | 24.6312 | 24.53651 | 23.01213 | 0.09469341 | 0.5068596 | 0.9868103 | 0.0307102
27.4863 | 24.6228 | 24.52575 | 22.99847 | 0.0970479 | 0.5080074 | 0.9885232 | 0.03075316
27.4963 | 24.6281 | 24.51501 | 22.98481 | 0.1130875 | 0.509161 | 0.9902406 | 0.03079622
27.5063 | 24.6242 | 24.50429 | 22.97117 | 0.1199118 | 0.5103205 | 0.9919632 | 0.03083937
27.5163 | 24.5833 | 24.49358 | 22.95752 | 0.08972056 | 0.511486 | 0.9936909 | 0.03088261
27.5263 | 24.5979 | 24.48289 | 22.94388 | 0.1150139 | 0.5126575 | 0.9954235 | 0.03092594
27.5363 | 24.5664 | 24.47221 | 22.93024 | 0.09419198 | 0.5138351 | 0.9971608 | 0.03096937
27.5463 | 24.5648 | 24.46155 | 22.91661 | 0.1032544 | 0.5150188 | 0.9989032 | 0.03101289
27.5563 | 24.5785 | 24.4509 | 22.90298 | 0.127601 | 0.5162086 | 1.000651 | 0.0310565
27.5663 | 24.5443 | 24.44027 | 22.88936 | 0.104032 | 0.5174047 | 1.002403 | 0.03110021
27.5763 | 24.5559 | 24.42965 | 22.87574 | 0.126247 | 0.5186072 | 1.004161 | 0.03114401
27.5863 | 24.5294 | 24.41905 | 22.86213 | 0.1103465 | 0.5198159 | 1.005923 | 0.03118791
27.5963 | 24.5269 | 24.40847 | 22.84852 | 0.1184295 | 0.5210311 | 1.007691 | 0.0312319
27.6063 | 24.5163 | 24.3979 | 22.83491 | 0.1183965 | 0.5222527 | 1.009464 | 0.03127598
27.6163 | 24.4968 | 24.38735 | 22.82131 | 0.1094472 | 0.5234809 | 1.011242 | 0.03132017
27.6263 | 24.4658 | 24.37682 | 22.80771 | 0.08898212 | 0.5247156 | 1.013025 | 0.03136445
27.6363 | 24.4785 | 24.3663 | 22.79412 | 0.1122 | 0.525957 | 1.014814 | 0.03140882
27.6463 | 24.47 | 24.3558 | 22.78053 | 0.1142017 | 0.5272051 | 1.016607 | 0.03145328
27.6563 | 24.448 | 24.34531 | 22.76695 | 0.1026868 | 0.5284599 | 1.018406 | 0.03149785
27.6663 | 24.4455 | 24.33484 | 22.75337 | 0.1106556 | 0.5297216 | 1.02021 | 0.03154252
27.6763 | 24.4065 | 24.32439 | 22.7398 | 0.08210698 | 0.5309902 | 1.022019 | 0.03158727
27.6863 | 24.4259 | 24.31396 | 22.72623 | 0.1119419 | 0.5322657 | 1.023834 | 0.03163213
27.6963 | 24.3961 | 24.30354 | 22.71266 | 0.09255951 | 0.5335483 | 1.025654 | 0.03167708
27.7063 | 24.3697 | 24.29314 | 22.6991 | 0.07656066 | 0.5348379 | 1.027479 | 0.03172213
27.7163 | 24.3799 | 24.28276 | 22.68554 | 0.09714439 | 0.5361347 | 1.029309 | 0.03176728
27.7263 | 24.3719 | 24.27239 | 22.67199 | 0.09951043 | 0.5374387 | 1.031145 | 0.03181253
27.7363 | 24.3412 | 24.26204 | 22.65845 | 0.07915937 | 0.53875 | 1.032987 | 0.03185787
27.7463 | 24.3353 | 24.25171 | 22.6449 | 0.08359109 | 0.5400686 | 1.034833 | 0.03190332
27.7563 | 24.3184 | 24.24139 | 22.63137 | 0.07700529 | 0.5413947 | 1.036685 | 0.03194887
27.7663 | 24.302 | 24.2311 | 22.61783 | 0.07090134 | 0.5427282 | 1.038543 | 0.03199451
27.7763 | 24.2996 | 24.22082 | 22.6043 | 0.07877986 | 0.5440693 | 1.040406 | 0.03204025
27.7863 | 24.2742 | 24.21056 | 22.59078 | 0.06364062 | 0.5454181 | 1.042274 | 0.0320861
27.7963 | 24.2715 | 24.20032 | 22.57726 | 0.07118353 | 0.5467745 | 1.044148 | 0.03213205
27.8063 | 24.2494 | 24.19009 | 22.56375 | 0.05930793 | 0.5481387 | 1.046028 | 0.03217809
27.8163 | 24.2353 | 24.17989 | 22.55024 | 0.05541435 | 0.5495107 | 1.047913 | 0.03222424
27.8262 | 24.2257 | 24.1698 | 22.53687 | 0.05590055 | 0.5508769 | 1.049785 | 0.03227002
27.8362 | 24.1891 | 24.15963 | 22.52337 | 0.02947039 | 0.5522649 | 1.051681 | 0.03231637
27.8462 | 24.2081 | 24.14948 | 22.50987 | 0.05862189 | 0.5536608 | 1.053583 | 0.03236282
27.8562 | 24.1917 | 24.13935 | 22.49638 | 0.05235455 | 0.5550649 | 1.055491 | 0.03240937
27.8662 | 24.1693 | 24.12923 | 22.48289 | 0.04006877 | 0.5564771 | 1.057404 | 0.03245603
27.8762 | 24.1649 | 24.11914 | 22.46941 | 0.04576396 | 0.5578978 | 1.059323 | 0.03250279
27.8862 | 24.1619 | 24.10906 | 22.45594 | 0.05284012 | 0.5593267 | 1.061248 | 0.03254965
27.8962 | 24.1494 | 24.099 | 22.44246 | 0.05039735 | 0.5607641 | 1.063178 | 0.03259661
27.9062 | 24.1506 | 24.08896 | 22.429 | 0.06163543 | 0.5622099 | 1.065115 | 0.03264368
27.9162 | 24.1214 | 24.07895 | 22.41553 | 0.0424541 | 0.5636644 | 1.067057 | 0.03269085
27.9262 | 24.1013 | 24.06895 | 22.40208 | 0.03235351 | 0.5651276 | 1.069004 | 0.03273813
27.9362 | 24.1021 | 24.05897 | 22.38862 | 0.04313328 | 0.5665996 | 1.070958 | 0.03278551
27.9462 | 24.0933 | 24.04901 | 22.37518 | 0.04429347 | 0.5680803 | 1.072918 | 0.03283299
27.9562 | 24.0948 | 24.03907 | 22.36173 | 0.05573388 | 0.56957 | 1.074883 | 0.03288058
27.9662 | 24.0836 | 24.02915 | 22.34829 | 0.05445439 | 0.5710686 | 1.076854 | 0.03292828
27.9762 | 24.0696 | 24.01925 | 22.33486 | 0.05035489 | 0.5725764 | 1.078832 | 0.03297608
27.9862 | 24.0537 | 24.00936 | 22.32143 | 0.04433544 | 0.5740932 | 1.080815 | 0.03302399
27.9962 | 24.0506 | 23.9995 | 22.30801 | 0.05109572 | 0.5756194 | 1.082804 | 0.03307201
28.0062 | 24.0241 | 23.98966 | 22.29459 | 0.03443562 | 0.5771548 | 1.0848 | 0.03312013
28.0162 | 24.0262 | 23.97984 | 22.28118 | 0.04635506 | 0.5786997 | 1.086801 | 0.03316836
28.0262 | 23.9989 | 23.97005 | 22.26777 | 0.02885405 | 0.580254 | 1.088808 | 0.0332167
28.0362 | 24.0092 | 23.96027 | 22.25436 | 0.04893208 | 0.5818179 | 1.090822 | 0.03326514
28.0462 | 23.9863 | 23.95051 | 22.24096 | 0.03578959 | 0.5833915 | 1.092842 | 0.03331369
28.0562 | 23.982 | 23.94077 | 22.22757 | 0.04122604 | 0.5849747 | 1.094867 | 0.03336236
28.0662 | 23.9732 | 23.93106 | 22.21418 | 0.04214148 | 0.5865678 | 1.096899 | 0.03341112
28.0762 | 23.9551 | 23.92136 | 22.2008 | 0.03373571 | 0.5881707 | 1.098937 | 0.03346
28.0862 | 23.9449 | 23.91169 | 22.18742 | 0.03320874 | 0.5897837 | 1.100982 | 0.03350899
28.0962 | 23.948 | 23.90204 | 22.17404 | 0.04596022 | 0.5914067 | 1.103032 | 0.03355809
28.1062 | 23.9211 | 23.89241 | 22.16067 | 0.02869023 | 0.5930398 | 1.105089 | 0.0336073
28.1162 | 23.8999 | 23.8828 | 22.14731 | 0.01709874 | 0.594683 | 1.107152 | 0.03365662
28.1262 | 23.9075 | 23.87321 | 22.13395 | 0.03428534 | 0.5963367 | 1.109222 | 0.03370605
28.1362 | 23.8804 | 23.86365 | 22.1206 | 0.0167501 | 0.5980008 | 1.111298 | 0.03375559
28.1462 | 23.8817 | 23.85411 | 22.10725 | 0.02759288 | 0.5996753 | 1.11338 | 0.03380524
28.1562 | 23.8663 | 23.84459 | 22.0939 | 0.02171371 | 0.6013601 | 1.115469 | 0.033855
28.1662 | 23.8403 | 23.83509 | 22.08056 | 0.005212085 | 0.6030557 | 1.117564 | 0.03390488
28.1762 | 23.8535 | 23.82561 | 22.06723 | 0.02788816 | 0.6047621 | 1.119665 | 0.03395487
28.1862 | 23.8288 | 23.81616 | 22.0539 | 0.01264179 | 0.6064792 | 1.121773 | 0.03400497
28.1962 | 23.8271 | 23.80673 | 22.04058 | 0.02037287 | 0.6082071 | 1.123888 | 0.03405518
28.2062 | 23.8036 | 23.79732 | 22.02726 | 0.006281114 | 0.609946 | 1.126009 | 0.03410551
28.2162 | 23.8038 | 23.78793 | 22.01394 | 0.01586659 | 0.6116958 | 1.128137 | 0.03415595
28.2262 | 23.7911 | 23.77857 | 22.00064 | 0.01252923 | 0.6134568 | 1.130271 | 0.0342065
28.2362 | 23.7942 | 23.76923 | 21.98733 | 0.02496891 | 0.6152288 | 1.132412 | 0.03425717
28.2462 | 23.7574 | 23.75991 | 21.97404 | -0.002514585 | 0.6170121 | 1.134559 | 0.03430796
28.2562 | 23.7714 | 23.75062 | 21.96074 | 0.02077859 | 0.6188066 | 1.136714 | 0.03435886
28.2662 | 23.7376 | 23.74135 | 21.94745 | -0.003751466 | 0.6206125 | 1.138874 | 0.03440987
28.2762 | 23.7372 | 23.73211 | 21.93417 | 0.005094926 | 0.6224297831 | 1.141042 | 0.034461
28.2862 | 23.7514 | 23.72288 | 21.92089 | 0.02851792 | 0.6242584 | 1.143217 | 0.03451225
28.2962 | 23.7188 | 23.71368 | 21.90762 | 0.005117187 | 0.6260987 | 1.145398 | 0.03456361
28.3062 | 23.7262 | 23.70451 | 21.89436 | 0.02169279 | 0.6279505 | 1.147586 | 0.0346151
28.3162 | 23.7088 | 23.69536 | 21.88109 | 0.01344416 | 0.6298142 | 1.149781 | 0.03466669
28.3262 | 23.6947 | 23.68623 | 21.86784 | 0.008471952 | 0.6316894 | 1.151983 | 0.03471841
28.3362 | 23.6875 | 23.67712 | 21.85459 | 0.01037557 | 0.6335763 | 1.154191 | 0.03477024
28.3462 | 23.6866 | 23.66804 | 21.84134 | 0.01855507 | 0.6354751 | 1.156407 | 0.03482219
28.3562 | 23.6625 | 23.65899 | 21.8281 | 0.003510464 | 0.6373856 | 1.15863 | 0.03487426
28.3662 | 23.6697 | 23.64996 | 21.81486 | 0.01974158 | 0.639308 | 1.16086 | 0.03492646
28.3762 | 23.6517 | 23.64095 | 21.80163 | 0.01074828 | 0.6412424 | 1.163096 | 0.03497877
28.3862 | 23.6501 | 23.63197 | 21.78841 | 0.01813057 | 0.6431887 | 1.16534 | 0.03503119
28.3962 | 23.6526 | 23.62301 | 21.77519 | 0.02958834 | 0.6451469 | 1.167591 | 0.03508374
28.4062 | 23.6167 | 23.61408 | 21.76198 | 0.002621537 | 0.6471172 | 1.169849 | 0.03513642
28.4161 | 23.6303 | 23.60526 | 21.7489 | 0.02504111 | 0.6490795 | 1.172092 | 0.03518867
28.4261 | 23.6129 | 23.59637 | 21.7357 | 0.01652573 | 0.6510736 | 1.174363 | 0.03524159
28.4361 | 23.5788 | 23.58752 | 21.7225 | -0.008715063 | 0.6530797 | 1.176643 | 0.03529462
28.4461 | 23.5974 | 23.57868 | 21.7093 | 0.01871969 | 0.6550979 | 1.17893 | 0.03534777
28.4561 | 23.5712 | 23.56987 | 21.69612 | 0.001329161 | 0.6571283 | 1.181224 | 0.03540105
28.4661 | 23.5642 | 23.56109 | 21.68294 | 0.003114435 | 0.6591705 | 1.183525 | 0.03545445
28.4761 | 23.5552 | 23.55233 | 21.66976 | 0.002874388 | 0.6612249 | 1.185834 | 0.03550797
28.4861 | 23.5335 | 23.54359 | 21.65659 | -0.01009042 | 0.6632911 | 1.18815 | 0.03556161
28.4961 | 23.5334 | 23.53488 | 21.64342 | -0.001480366 | 0.6653694 | 1.190474 | 0.03561538
28.5061 | 23.5157 | 23.52619 | 21.63026 | -0.01049471 | 0.6674596 | 1.192805 | 0.03566929
28.5161 | 23.5078 | 23.51753 | 21.61711 | -0.009734501 | 0.6695617 | 1.195143 | 0.0357233
28.5261 | 23.482 | 23.5089 | 21.60396 | -0.02689909 | 0.6716757 | 1.197489 | 0.03577745
28.5361 | 23.4751 | 23.50029 | 21.59081 | -0.02518877 | 0.6738015 | 1.199843 | 0.03583171
28.5461 | 23.449 | 23.4917 | 21.57767 | -0.04270328 | 0.675939 | 1.202204 | 0.03588612
28.5561 | 23.4567 | 23.48314 | 21.56454 | -0.02644229 | 0.6780881 | 1.204573 | 0.03594064
28.5661 | 23.4299 | 23.47461 | 21.55141 | -0.04470639 | 0.6802488 | 1.206949 | 0.03599529
28.5761 | 23.4242 | 23.4661 | 21.53829 | -0.04189549 | 0.682421 | 1.209333 | 0.03605006
28.5861 | 23.4036 | 23.45761 | 21.52517 | -0.05400919 | 0.6846046 | 1.211725 | 0.03610497
28.5961 | 23.3911 | 23.44915 | 21.51206 | -0.05804723 | 0.6867994 | 1.214124 | 0.03616
28.6061 | 23.3791 | 23.44071 | 21.49896 | -0.06161021 | 0.6890054 | 1.216532 | 0.03621516
28.6161 | 23.3603 | 23.4323 | 21.48586 | -0.07199767 | 0.6912225 | 1.218947 | 0.03627044
28.6261 | 23.3437 | 23.42391 | 21.47276 | -0.08020979 | 0.6934505 | 1.22137 | 0.03632586
28.6361 | 23.3357 | 23.41555 | 21.45967 | -0.07984539 | 0.6956891 | 1.2238 | 0.03638141
28.6461 | 23.3236 | 23.40721 | 21.44659 | -0.083606 | 0.6979383 | 1.226239 | 0.03643709
28.6561 | 23.2939 | 23.39889 | 21.43351 | -0.1049904 | 0.7001979 | 1.228686 | 0.03649288
28.6661 | 23.305 | 23.3906 | 21.42044 | -0.08559894 | 0.7024678 | 1.231141 | 0.03654882
28.6761 | 23.2857 | 23.38233 | 21.40737 | -0.09663051 | 0.7047476 | 1.233603 | 0.0366049
28.6861 | 23.2801 | 23.37409 | 21.39431 | -0.0939866 | 0.7070372 | 1.236074 | 0.0366611
28.6961 | 23.2638 | 23.36587 | 21.38126 | -0.1020656 | 0.7093364 | 1.238553 | 0.03671742
28.7061 | 23.2583 | 23.35767 | 21.36821 | -0.09936829 | 0.711645 | 1.24104 | 0.03677389
28.7161 | 23.2415 | 23.34949 | 21.35516 | -0.1079932 | 0.7139626 | 1.243535 | 0.03683049
28.7261 | 23.2434 | 23.34134 | 21.34213 | -0.0979416 | 0.716289 | 1.246039 | 0.03688721
28.7361 | 23.2263 | 23.33321 | 21.32909 | -0.1069123 | 0.7186239 | 1.248551 | 0.03694408
28.7461 | 23.2075 | 23.32511 | 21.31607 | -0.1176056 | 0.7209671 | 1.251071 | 0.03700107
28.7561 | 23.2093 | 23.31702 | 21.30305 | -0.1077204 | 0.7233182 | 1.253599 | 0.03705821
28.7661 | 23.1921 | 23.30896 | 21.29003 | -0.1168576 | 0.7256769 | 1.256136 | 0.03711547
28.7761 | 23.1938 | 23.30092 | 21.27702 | -0.1071159 | 0.7280428 | 1.258681 | 0.03717288
28.7861 | 23.1763 | 23.2929 | 21.26402 | -0.1165957 | 0.7304157 | 1.261234 | 0.03723041
28.7961 | 23.1755 | 23.2849 | 21.25102 | -0.1093963 | 0.7327952 | 1.263796 | 0.03728809
28.8061 | 23.1621 | 23.27692 | 21.23802 | -0.1148172 | 0.7351807 | 1.266367 | 0.0373459
28.8161 | 23.1646 | 23.26896 | 21.22504 | -0.1043584 | 0.737572 | 1.268946 | 0.03740385
28.8261 | 23.1429 | 23.26102 | 21.21206 | -0.1181196 | 0.7399687 | 1.271534 | 0.03746192
28.8361 | 23.141 | 23.2531 | 21.19908 | -0.1121001 | 0.7423703 | 1.27413 | 0.03752016
28.8461 | 23.1302 | 23.2452 | 21.18611 | -0.1149993 | 0.7447763 | 1.276735 | 0.03757852
28.8561 | 23.1302 | 23.23732 | 21.17315 | -0.1071175 | 0.7471863 | 1.279348 | 0.03763702
28.8661 | 23.1087 | 23.22945 | 21.16019 | -0.120754 | 0.7495999 | 1.281971 | 0.03769565
28.8761 | 23.0983 | 23.22161 | 21.14724 | -0.1233082 | 0.7520166 | 1.284602 | 0.03775442
28.8861 | 23.1107 | 23.21378 | 21.13429 | -0.103079 | 0.7544356 | 1.287242 | 0.03781335
28.8961 | 23.0899 | 23.20597 | 21.12135 | -0.1160677 | 0.7568567 | 1.289891 | 0.03787241
28.9061 | 23.0774 | 23.19817 | 21.10841 | -0.1207723 | 0.7592793 | 1.292549 | 0.0379316
28.9161 | 23.0918 | 23.19039 | 21.09548 | -0.09859288 | 0.7617029 | 1.295216 | 0.03799094
28.9261 | 23.0647 | 23.18263 | 21.08256 | -0.1179281 | 0.7641267 | 1.297891 | 0.03805043
28.9361 | 23.0671 | 23.17488 | 21.06964 | -0.1077791 | 0.7665504 | 1.300576 | 0.03811006
28.9461 | 23.0398 | 23.16714 | 21.05673 | -0.1273438 | 0.7689732 | 1.30327 | 0.03816981
28.9561 | 23.0375 | 23.15942 | 21.04383 | -0.1219229 | 0.7713948 | 1.305973 | 0.03822973
28.9661 | 23.0198 | 23.15171 | 21.03093 | -0.1319145 | 0.7738141 | 1.308685 | 0.03828979
28.9761 | 23.028 | 23.14402 | 21.01803 | -0.1160187 | 0.7762309 | 1.311407 | 0.03834998
28.9861 | 23.0133 | 23.13634 | 21.00514 | -0.1230351 | 0.7786444 | 1.314137 | 0.03841032
28.9961 | 22.9984 | 23.12866 | 20.99226 | -0.1302633 | 0.7810541 | 1.316877 | 0.03847081
29.006 | 22.9976 | 23.12108 | 20.97951 | -0.1234784 | 0.7834352 | 1.319599 | 0.03853084
29.016 | 22.9839 | 23.11343 | 20.96664 | -0.1295272 | 0.7858351 | 1.322357 | 0.03859162
29.026 | 22.9671 | 23.10579 | 20.95378 | -0.1386856 | 0.7882291 | 1.325125 | 0.03865255
29.036 | 22.9602 | 23.09815 | 20.94092 | -0.1379531 | 0.7906165 | 1.327903 | 0.03871362
29.046 | 22.9589 | 23.09053 | 20.92807 | -0.1316289 | 0.7929968 | 1.33069 | 0.03877484
29.056 | 22.9396 | 23.08291 | 20.91522 | -0.1433126 | 0.7953691 | 1.333486 | 0.0388362
29.066 | 22.9333 | 23.0753 | 20.90238 | -0.1420036 | 0.797733 | 1.336292 | 0.03889772
29.076 | 22.9118 | 23.0677 | 20.88955 | -0.1559007 | 0.8000874 | 1.339108 | 0.03895939
29.086 | 22.917 | 23.0601 | 20.87672 | -0.1431041 | 0.8024321 | 1.341933 | 0.0390212
29.096 | 22.8804 | 23.05251 | 20.86389 | -0.1721126 | 0.8047661 | 1.344769 | 0.03908316
29.106 | 22.8844 | 23.04493 | 20.85108 | -0.1605258 | 0.8070888 | 1.347614 | 0.03914528
29.116 | 22.8632 | 23.03734 | 20.83827 | -0.174143 | 0.8093996 | 1.350468 | 0.03920754
29.126 | 22.8566 | 23.02976 | 20.82546 | -0.1731641 | 0.8116979 | 1.353333 | 0.03926996
29.136 | 22.846 | 23.02219 | 20.81266 | -0.1761874 | 0.8139827 | 1.356208 | 0.03933252
29.146 | 22.8528 | 23.01461 | 20.79987 | -0.1618133 | 0.8162538 | 1.359092 | 0.03939524
29.156 | 22.833 | 23.00704 | 20.78709 | -0.1740409 | 0.8185103 | 1.361987 | 0.03945811
29.166 | 22.8214 | 22.99947 | 20.77431 | -0.1780697 | 0.8207518 | 1.364891 | 0.03952114
29.176 | 22.8114 | 22.9919 | 20.76153 | -0.1804988 | 0.8229773 | 1.367806 | 0.03958432
29.186 | 22.7977 | 22.98433 | 20.74876 | -0.1866283 | 0.8251866 | 1.370731 | 0.03964765
29.196 | 22.7876 | 22.97676 | 20.736 | -0.1891572 | 0.8273789 | 1.373666 | 0.03971114
29.206 | 22.784 | 22.96919 | 20.72325 | -0.1851851 | 0.8295538 | 1.376611 | 0.03977479
29.216 | 22.7833 | 22.96161 | 20.7105 | -0.1783115 | 0.8317106 | 1.379567 | 0.03983858
29.226 | 22.7482 | 22.95404 | 20.69775 | -0.2058361 | 0.8338489 | 1.382533 | 0.03990254
29.236 | 22.7705 | 22.94646 | 20.68501 | -0.1759583 | 0.8359681 | 1.385509 | 0.03996666
29.246 | 22.7451 | 22.93888 | 20.67228 | -0.1937778 | 0.8380678 | 1.388496 | 0.04003093
29.256 | 22.7368 | 22.93129 | 20.65956 | -0.1944941 | 0.8401476 | 1.391494 | 0.04009535
29.266 | 22.7261 | 22.92371 | 20.64684 | -0.1976068 | 0.842207 | 1.394501 | 0.04015994
29.276 | 22.7254 | 22.91612 | 20.63413 | -0.1907159 | 0.8442456 | 1.39752 | 0.04022469
29.286 | 22.7236 | 22.90852 | 20.62142 | -0.1849206 | 0.8462631 | 1.400549 | 0.04028959
29.296 | 22.7047 | 22.90092 | 20.60872 | -0.1962211 | 0.8482591 | 1.403589 | 0.04035465
29.306 | 22.7022 | 22.89332 | 20.59602 | -0.1911169 | 0.8502334 | 1.40664 | 0.04041988
29.316 | 22.7147 | 22.88571 | 20.58334 | -0.1710079 | 0.8521857 | 1.409701 | 0.04048526
29.326 | 22.7041 | 22.87809 | 20.57065 | -0.1739936 | 0.8541156 | 1.412773 | 0.04055081
29.336 | 22.6906 | 22.87047 | 20.55798 | -0.1798745 | 0.8560232 | 1.415857 | 0.04061652
29.346 | 22.6913 | 22.86285 | 20.54531 | -0.1715498 | 0.8579079 | 1.418951 | 0.04068239
29.356 | 22.6752 | 22.85522 | 20.53265 | -0.18002 | 0.85977 | 1.422056 | 0.04074843
29.366 | 22.6749 | 22.84758 | 20.51999 | -0.1726846 | 0.8616092 | 1.425172 | 0.04081463
29.376 | 22.6733 | 22.83994 | 20.50734 | -0.166644 | 0.8634254 | 1.4283 | 0.04088099
29.386 | 22.6558 | 22.8323 | 20.49469 | -0.1764977 | 0.8652186 | 1.431438 | 0.04094751
29.396 | 22.6611 | 22.82465 | 20.48205 | -0.1635466 | 0.866989 | 1.434588 | 0.04101421
29.406 | 22.6732 | 22.81699 | 20.46942 | -0.14379 | 0.8687363 | 1.43775 | 0.04108106
29.416 | 22.6554 | 22.80933 | 20.4568 | -0.1539283 | 0.8704608 | 1.440922 | 0.04114809
29.426 | 22.6315 | 22.80166 | 20.44418 | -0.1701619 | 0.8721624 | 1.444106 | 0.04121528
29.436 | 22.6191 | 22.79399 | 20.43157 | -0.1748909 | 0.8738417 | 1.447301 | 0.04128264
29.446 | 22.6349 | 22.78632 | 20.41896 | -0.1514152 | 0.8754983 | 1.450508 | 0.04135017
29.456 | 22.6026 | 22.77864 | 20.40636 | -0.1760356 | 0.8771328 | 1.453727 | 0.04141787
29.466 | 22.6235 | 22.77095 | 20.39376 | -0.1474521 | 0.8787454 | 1.456957 | 0.04148573
29.476 | 22.6108 | 22.76327 | 20.38118 | -0.1524651 | 0.8803363 | 1.460199 | 0.04155376
29.486 | 22.5896 | 22.75558 | 20.3686 | -0.165975 | 0.8819058 | 1.463452 | 0.04162197
29.496 | 22.5939 | 22.74788 | 20.35602 | -0.1539822 | 0.8834542 | 1.466717 | 0.04169034
29.506 | 22.5738 | 22.74019 | 20.34345 | -0.1663872 | 0.884982 | 1.469995 | 0.0417589
29.516 | 22.565 | 22.73249 | 20.33089 | -0.1674903 | 0.8864895 | 1.473284 | 0.04182761
29.526 | 22.5655 | 22.72479 | 20.31833 | -0.1592923 | 0.8879772 | 1.476585 | 0.0418965
29.536 | 22.5499 | 22.71709 | 20.30578 | -0.1671935 | 0.8894455 | 1.479898 | 0.04196557
29.546 | 22.5303 | 22.70939 | 20.29324 | -0.1790944 | 0.890895 | 1.483223 | 0.04203481
29.556 | 22.5326 | 22.7017 | 20.2807 | -0.1690956 | 0.892326 | 1.486561 | 0.04210422
29.566 | 22.5148 | 22.694 | 20.26817 | -0.179198 | 0.8937393 | 1.48991 | 0.04217381
29.576 | 22.5142 | 22.6863 | 20.25565 | -0.1721017 | 0.895135 | 1.493272 | 0.04224357
29.5859 | 22.4966 | 22.67868 | 20.24326 | -0.1820845 | 0.8965003 | 1.496613 | 0.0423128
29.5959 | 22.4822 | 22.67099 | 20.23075 | -0.1887933 | 0.8978635 | 1.499999 | 0.04238293
29.6059 | 22.4706 | 22.66331 | 20.21824 | -0.1927059 | 0.8992108 | 1.503399 | 0.04245322
29.6159 | 22.4671 | 22.65562 | 20.20575 | -0.1885224 | 0.9005435 | 1.50681 | 0.04252369
29.6259 | 22.4706 | 22.64794 | 20.19325 | -0.1773439 | 0.9018616 | 1.510234 | 0.04259433
29.6359 | 22.4482 | 22.64027 | 20.18077 | -0.192071 | 0.9031662 | 1.513671 | 0.04266517
29.6459 | 22.4427 | 22.6326 | 20.16829 | -0.1899045 | 0.9044576 | 1.51712 | 0.04273618
29.6559 | 22.4331 | 22.62495 | 20.15582 | -0.1918452 | 0.9057368 | 1.520583 | 0.04280736
29.6659 | 22.4141 | 22.61729 | 20.14335 | -0.2031934 | 0.9070041 | 1.524058 | 0.04287872
29.6759 | 22.4021 | 22.60965 | 20.13089 | -0.2075505 | 0.9082606 | 1.527546 | 0.04295028
29.6859 | 22.4191 | 22.60202 | 20.11844 | -0.1829168 | 0.9095065 | 1.531047 | 0.04302201
29.6959 | 22.3864 | 22.59439 | 20.106 | -0.2079933 | 0.9107429 | 1.534561 | 0.04309393
29.7059 | 22.3838 | 22.58678 | 20.09356 | -0.2029805 | 0.9119703 | 1.538088 | 0.04316601
29.7159 | 22.3742 | 22.57918 | 20.08112 | -0.2049797 | 0.9131895 | 1.541629 | 0.04323831
29.7259 | 22.3615 | 22.57159 | 20.0687 | -0.2100907 | 0.9144009 | 1.545182 | 0.04331077
29.7359 | 22.3765 | 22.56402 | 20.05628 | -0.1875152 | 0.9156055 | 1.548749 | 0.04338343
29.7459 | 22.3436 | 22.55645 | 20.04386 | -0.2128537 | 0.916804 | 1.55233 | 0.04345627
29.7559 | 22.3375 | 22.54891 | 20.03146 | -0.2114068 | 0.917997 | 1.555923 | 0.04352929
29.7659 | 22.3381 | 22.54138 | 20.01906 | -0.2032755 | 0.9191851 | 1.559531 | 0.0436025
29.7759 | 22.3246 | 22.53386 | 20.00666 | -0.2092602 | 0.9203688 | 1.563152 | 0.0436759
29.7859 | 22.3251 | 22.52636 | 19.99428 | -0.201262 | 0.9215493 | 1.566786 | 0.04374949
29.7959 | 22.3412 | 22.51888 | 19.9819 | -0.1776814 | 0.9227269 | 1.570434 | 0.04382326
29.8059 | 22.3109 | 22.51142 | 19.96952 | -0.2005193 | 0.9239023 | 1.574097 | 0.04389724
29.8159 | 22.3111 | 22.50398 | 19.95716 | -0.1928762 | 0.9250761 | 1.577772 | 0.04397139
29.8259 | 22.3023 | 22.49655 | 19.9448 | -0.1942533 | 0.9262492 | 1.581462 | 0.04404574
29.8359 | 22.2984 | 22.48915 | 19.93244 | -0.1907508 | 0.9274219 | 1.585166 | 0.04412027
29.8459 | 22.2913 | 22.48177 | 19.9201 | -0.1904694 | 0.9285951 | 1.588884 | 0.04419501
29.8559 | 22.2859 | 22.47441 | 19.90775 | -0.1885104 | 0.929769 | 1.592616 | 0.04426993
29.8659 | 22.2887 | 22.46707 | 19.89542 | -0.1783738 | 0.9309447 | 1.596363 | 0.04434506
29.8759 | 22.2726 | 22.45976 | 19.88309 | -0.1871607 | 0.9321224 | 1.600124 | 0.04442036
29.8859 | 22.2645 | 22.45247 | 19.87077 | -0.1879714 | 0.9333031 | 1.603898 | 0.04449588
29.8959 | 22.2824 | 22.44521 | 19.85846 | -0.1628069 | 0.9344867 | 1.607688 | 0.04457158
29.9059 | 22.2579 | 22.43797 | 19.84615 | -0.1800679 | 0.9356745 | 1.611492 | 0.04464748
29.9159 | 22.2457 | 22.43075 | 19.83385 | -0.1850544 | 0.9368665 | 1.615311 | 0.04472357
29.9259 | 22.2262 | 22.42357 | 19.82156 | -0.1973677 | 0.9380637 | 1.619144 | 0.04479988
29.9359 | 22.2441 | 22.41641 | 19.80927 | -0.1723079 | 0.9392659 | 1.622992 | 0.04487637
29.9459 | 22.2236 | 22.40928 | 19.79699 | -0.185676 | 0.9404744 | 1.626855 | 0.04495307
29.9559 | 22.2175 | 22.40217 | 19.78472 | -0.1846723 | 0.9416893 | 1.630733 | 0.04502995
29.9659 | 22.2163 | 22.3951 | 19.77245 | -0.1787976 | 0.9429112 | 1.634626 | 0.04510706
29.9759 | 22.1971 | 22.38805 | 19.76019 | -0.1909521 | 0.9441402 | 1.638534 | 0.04518435
29.9859 | 22.1928 | 22.38104 | 19.74794 | -0.1882367 | 0.9453772 | 1.642457 | 0.04526185
29.9959 | 22.1869 | 22.37405 | 19.73569 | -0.1871519 | 0.9466226 | 1.646395 | 0.04533955
30.0059 | 22.178 | 22.3671 | 19.72345 | -0.1890982 | 0.9478766 | 1.650349 | 0.04541745
30.0159 | 22.1746 | 22.36018 | 19.71122 | -0.1855758 | 0.9491399 | 1.654318 | 0.04549555
30.0259 | 22.153 | 22.35329 | 19.699 | -0.2002854 | 0.9504125 | 1.658303 | 0.04557387
30.0359 | 22.1523 | 22.34643 | 19.68678 | -0.1941278 | 0.9516954 | 1.662303 | 0.04565239
30.0459 | 22.1422 | 22.3396 | 19.67456 | -0.1974031 | 0.9529885 | 1.666319 | 0.0457311
30.0559 | 22.1218 | 22.33281 | 19.66236 | -0.211012 | 0.9542923 | 1.67035 | 0.04581004
30.0659 | 22.1135 | 22.32605 | 19.65016 | -0.2125545 | 0.9556071 | 1.674397 | 0.04588918
30.0759 | 22.1109 | 22.31933 | 19.63797 | -0.2084318 | 0.9569337 | 1.678461 | 0.04596852
30.0859 | 22.1064 | 22.31264 | 19.62578 | -0.2062436 | 0.9582717 | 1.68254 | 0.04604807
30.0959 | 22.0901 | 22.30599 | 19.61361 | -0.2158906 | 0.9596222 | 1.686635 | 0.04612784
30.1059 | 22.0926 | 22.29937 | 19.60143 | -0.2067736 | 0.9609848 | 1.690746 | 0.04620782
30.1159 | 22.08 | 22.29279 | 19.58927 | -0.2127923 | 0.9623605 | 1.694874 | 0.04628801
30.1259 | 22.0708 | 22.28625 | 19.57711 | -0.215448 | 0.963749 | 1.699018 | 0.04636839
30.1359 | 22.0647 | 22.27974 | 19.56496 | -0.2150402 | 0.9651511 | 1.703178 | 0.04644902
30.1459 | 22.0442 | 22.27327 | 19.55282 | -0.2290698 | 0.9665666 | 1.707355 | 0.04652985
30.1559 | 22.0697 | 22.26684 | 19.54068 | -0.1971372 | 0.9679963 | 1.711548 | 0.04661089
30.1659 | 22.0384 | 22.26044 | 19.52855 | -0.2220422 | 0.96944 | 1.715758 | 0.04669213
30.1758 | 22.0302 | 22.25415 | 19.51655 | -0.2239492 | 0.9708839 | 1.719943 | 0.04677279
30.1858 | 22.0323 | 22.24783 | 19.50443 | -0.2155312 | 0.9723569 | 1.724186 | 0.04685448
30.1958 | 22.0265 | 22.24155 | 19.49232 | -0.2150521 | 0.9738447 | 1.728447 | 0.04693638
30.2058 | 22.0172 | 22.23531 | 19.48022 | -0.2181126 | 0.9753479 | 1.732724 | 0.04701851
30.2158 | 22.0119 | 22.22911 | 19.46813 | -0.2172129 | 0.9768664 | 1.737019 | 0.04710084
30.2258 | 22.0149 | 22.22295 | 19.45604 | -0.2080531 | 0.9784007 | 1.741331 | 0.04718341
30.2358 | 22.0016 | 22.21683 | 19.44396 | -0.2152338 | 0.9799509 | 1.74566 | 0.04726619
30.2458 | 21.9892 | 22.21076 | 19.43188 | -0.2215553 | 0.9815172 | 1.750007 | 0.04734918
30.2558 | 21.9887 | 22.20472 | 19.41981 | -0.2160177 | 0.9830998 | 1.754371 | 0.0474324
30.2658 | 21.9805 | 22.19872 | 19.40775 | -0.2182217 | 0.984699 | 1.758753 | 0.04751585
30.2758 | 21.9898 | 22.19277 | 19.3957 | -0.2029669 | 0.9863149 | 1.763152 | 0.04759953
30.2858 | 21.9731 | 22.18685 | 19.38365 | -0.2137542 | 0.9879478 | 1.767569 | 0.04768342
30.2958 | 21.9637 | 22.18098 | 19.37161 | -0.217284 | 0.9895976 | 1.772005 | 0.04776754
30.3058 | 21.9529 | 22.17516 | 19.35958 | -0.222256 | 0.9912649 | 1.776458 | 0.04785189
30.3158 | 21.9658 | 22.16937 | 19.34756 | -0.2035707 | 0.9929495 | 1.780929 | 0.04793646
30.3258 | 21.942 | 22.16363 | 19.33554 | -0.2216288 | 0.9946518 | 1.785419 | 0.04802126
30.3358 | 21.9318 | 22.15793 | 19.32353 | -0.22613 | 0.9963717 | 1.789927 | 0.0481063
30.3458 | 21.9524 | 22.15227 | 19.31152 | -0.199875 | 0.9981099 | 1.794453 | 0.04819156
30.3558 | 21.9266 | 22.14666 | 19.29952 | -0.2200637 | 0.9998659 | 1.798997 | 0.04827705
30.3658 | 21.9235 | 22.1411 | 19.28753 | -0.2175964 | 1.00164 | 1.803561 | 0.04836276
30.3758 | 21.924 | 22.13557 | 19.27555 | -0.2115736 | 1.003433 | 1.808142 | 0.04844872
30.3858 | 21.9115 | 22.1301 | 19.26357 | -0.2185957 | 1.005244 | 1.812743 | 0.04853491
30.3958 | 21.903 | 22.12466 | 19.2516 | -0.2216622 | 1.007074 | 1.817363 | 0.04862132
30.4058 | 21.8939 | 22.11927 | 19.23964 | -0.2253742 | 1.008923 | 1.822002 | 0.04870797
30.4158 | 21.888 | 22.11393 | 19.22769 | -0.2259313 | 1.01079 | 1.82666 | 0.04879486
30.4258 | 21.8829 | 22.10863 | 19.21574 | -0.2257342 | 1.012677 | 1.831337 | 0.04888199
30.4358 | 21.8904 | 22.10338 | 19.2038 | -0.2129829 | 1.014583 | 1.836033 | 0.04896934
30.4458 | 21.8782 | 22.09818 | 19.19186 | -0.2199776 | 1.016508 | 1.840749 | 0.04905695
30.4558 | 21.8742 | 22.09302 | 19.17994 | -0.2188188 | 1.018452 | 1.845485 | 0.04914479
30.4658 | 21.8699 | 22.08791 | 19.16802 | -0.2180063 | 1.020416 | 1.85024 | 0.04923286
30.4758 | 21.851 | 22.08284 | 19.1561 | -0.2318408 | 1.0224 | 1.855015 | 0.04932118
30.4858 | 21.8496 | 22.07782 | 19.1442 | -0.2282221 | 1.024403 | 1.85981 | 0.04940974
30.4958 | 21.8512 | 22.07285 | 19.1323 | -0.2216507 | 1.026427 | 1.864624 | 0.04949854
30.5058 | 21.8503 | 22.06793 | 19.12041 | -0.2176266 | 1.02847 | 1.869459 | 0.04958759
30.5158 | 21.8368 | 22.06305 | 19.10853 | -0.2262504 | 1.030533 | 1.874315 | 0.04967687
30.5258 | 21.8345 | 22.05822 | 19.09665 | -0.2237218 | 1.032616 | 1.87919 | 0.0497664
30.5358 | 21.8423 | 22.05344 | 19.08478 | -0.2111415 | 1.03472 | 1.884086 | 0.04985618
30.5458 | 21.8369 | 22.04871 | 19.07292 | -0.2118095 | 1.036843 | 1.889003 | 0.04994621
30.5558 | 21.8241 | 22.04403 | 19.06106 | -0.219926 | 1.038988 | 1.89394 | 0.05003648
30.5658 | 21.8129 | 22.03939 | 19.04921 | -0.2264909 | 1.041152 | 1.898898 | 0.050127
30.5758 | 21.8319 | 22.03481 | 19.03737 | -0.2029053 | 1.043338 | 1.903877 | 0.05021777
30.5858 | 21.8058 | 22.03027 | 19.02554 | -0.2244682 | 1.045543 | 1.908877 | 0.05030879
30.5958 | 21.8094 | 22.02578 | 19.01371 | -0.2163811 | 1.04777 | 1.913898 | 0.05040006
30.6058 | 21.8074 | 22.02134 | 19.00189 | -0.213943 | 1.050017 | 1.918941 | 0.05049158
30.6158 | 21.8023 | 22.01695 | 18.99008 | -0.2146549 | 1.052285 | 1.924005 | 0.05058336
30.6258 | 21.7955 | 22.01262 | 18.97828 | -0.2171168 | 1.054575 | 1.929091 | 0.0506754
30.6358 | 21.8006 | 22.00833 | 18.96648 | -0.2077291 | 1.056885 | 1.934198 | 0.05076768
30.6458 | 21.7954 | 22.00409 | 18.95469 | -0.2086912 | 1.059216 | 1.939327 | 0.05086022
30.6558 | 21.797 | 21.9999 | 18.94291 | -0.2029043 | 1.061569 | 1.944478 | 0.05095302
30.6658 | 21.7882 | 21.99577 | 18.93113 | -0.2075683 | 1.063942 | 1.949651 | 0.05104608
30.6758 | 21.7982 | 21.99168 | 18.91936 | -0.1934832 | 1.066338 | 1.954846 | 0.05113939
30.6858 | 21.7902 | 21.98765 | 18.9076 | -0.1974492 | 1.068754 | 1.960063 | 0.05123296
30.6958 | 21.7785 | 21.98367 | 18.89584 | -0.2051667 | 1.071192 | 1.965303 | 0.0513268
30.7058 | 21.7968 | 21.97974 | 18.8841 | -0.1829358 | 1.073651 | 1.970565 | 0.05142089
30.7158 | 21.7847 | 21.97586 | 18.87236 | -0.1911566 | 1.076132 | 1.975851 | 0.05151526
30.7258 | 21.7851 | 21.97203 | 18.86063 | -0.1869296 | 1.078635 | 1.981158 | 0.05160988
30.7358 | 21.7766 | 21.96825 | 18.8489 | -0.1916547 | 1.081159 | 1.986489 | 0.05170477
30.7458 | 21.7921 | 21.96453 | 18.83718 | -0.1724327 | 1.083706 | 1.991843 | 0.05179992
30.7557 | 21.7754 | 21.9609 | 18.82559 | -0.1854993 | 1.086248 | 1.997167 | 0.05189439
30.7657 | 21.7952 | 21.95728 | 18.81389 | -0.1620823 | 1.088838 | 2.002567 | 0.05199007
30.7757 | 21.7842 | 21.95372 | 18.80219 | -0.169518 | 1.091449 | 2.007991 | 0.05208603
30.7857 | 21.7911 | 21.95021 | 18.7905 | -0.1591072 | 1.094083 | 2.013439 | 0.05218225
30.7957 | 21.7762 | 21.94675 | 18.77882 | -0.1705498 | 1.096739 | 2.01891 | 0.05227875
30.8057 | 21.7753 | 21.94335 | 18.76715 | -0.1680461 | 1.099417 | 2.024405 | 0.0523755
30.8157 | 21.7633 | 21.94 | 18.75548 | -0.1766964 | 1.102118 | 2.029925 | 0.05247254
30.8257 | 21.7741 | 21.9367 | 18.74382 | -0.1626007 | 1.10484 | 2.035468 | 0.05256985
30.8357 | 21.7629 | 21.93346 | 18.73217 | -0.1705595 | 1.107585 | 2.041036 | 0.05266744
30.8457 | 21.7575 | 21.93027 | 18.72053 | -0.1727729 | 1.110353 | 2.046628 | 0.0527653
30.8557 | 21.7335 | 21.92714 | 18.70889 | -0.1936413 | 1.113143 | 2.052245 | 0.05286344
30.8657 | 21.7595 | 21.92406 | 18.69726 | -0.1645644 | 1.115956 | 2.057887 | 0.05296185
30.8757 | 21.7336 | 21.92104 | 18.68564 | -0.1874427 | 1.118791 | 2.063554 | 0.05306054
30.8857 | 21.7329 | 21.91808 | 18.67402 | -0.185177 | 1.121649 | 2.069246 | 0.05315952
30.8957 | 21.7219 | 21.91517 | 18.66242 | -0.1932666 | 1.12453 | 2.074963 | 0.05325878
30.9057 | 21.7202 | 21.91231 | 18.65082 | -0.1921122 | 1.127434 | 2.080705 | 0.05335831
30.9157 | 21.7054 | 21.90951 | 18.63922 | -0.2041143 | 1.130361 | 2.086473 | 0.05345813
30.9257 | 21.7106 | 21.90677 | 18.62764 | -0.1961724 | 1.13331 | 2.092267 | 0.05355824
30.9357 | 21.7079 | 21.90409 | 18.61606 | -0.1961877 | 1.136283 | 2.098086 | 0.05365862
30.9457 | 21.6807 | 21.90146 | 18.60449 | -0.2207594 | 1.139279 | 2.103932 | 0.05375929
30.9557 | 21.6751 | 21.89889 | 18.59293 | -0.2237886 | 1.142299 | 2.109803 | 0.05386025
30.9657 | 21.6862 | 21.89637 | 18.58137 | -0.2101747 | 1.145341 | 2.115701 | 0.0539615
30.9757 | 21.6712 | 21.89392 | 18.56982 | -0.2227189 | 1.148408 | 2.121626 | 0.05406304
30.9857 | 21.6703 | 21.89152 | 18.55828 | -0.2212208 | 1.151497 | 2.127577 | 0.05416487
30.9957 | 21.6596 | 21.88918 | 18.54675 | -0.2295809 | 1.154611 | 2.133555 | 0.054267
31.0057 | 21.6683 | 21.8869 | 18.53522 | -0.2185991 | 1.157747 | 2.13956 | 0.05436941
31.0157 | 21.6443 | 21.88468 | 18.5237 | -0.2403764 | 1.160908 | 2.145592 | 0.05447212
31.0257 | 21.6498 | 21.88251 | 18.51219 | -0.2327122 | 1.164092 | 2.151651 | 0.05457512
31.0357 | 21.6342 | 21.88041 | 18.50069 | -0.2462077 | 1.167301 | 2.157738 | 0.05467842
31.0457 | 21.6367 | 21.87836 | 18.48919 | -0.2416621 | 1.170533 | 2.163852 | 0.05478203
31.0557 | 21.6206 | 21.87638 | 18.47771 | -0.2557763 | 1.17379 | 2.169994 | 0.05488591
31.0657 | 21.6142 | 21.87445 | 18.46623 | -0.2602506 | 1.177071 | 2.176164 | 0.05499011
31.0757 | 21.6071 | 21.87259 | 18.45475 | -0.2654851 | 1.180376 | 2.182363 | 0.05509461
31.0857 | 21.6166 | 21.87078 | 18.44329 | -0.25418 | 1.183705 | 2.188589 | 0.05519941
31.0957 | 21.602 | 21.86904 | 18.43183 | -0.2670357 | 1.187059 | 2.194844 | 0.05530451
31.1057 | 21.6147 | 21.86735 | 18.42038 | -0.2526527 | 1.190437 | 2.201128 | 0.05540992
31.1157 | 21.6073 | 21.86573 | 18.40893 | -0.2584305 | 1.19384 | 2.20744 | 0.05551563
31.1257 | 21.5936 | 21.86417 | 18.3975 | -0.2705706 | 1.197268 | 2.213782 | 0.05562165
31.1357 | 21.6021 | 21.86267 | 18.38607 | -0.2605726 | 1.200721 | 2.220153 | 0.05572797
31.1457 | 21.5817 | 21.86124 | 18.37465 | -0.2795365 | 1.204199 | 2.226553 | 0.05583461
31.1557 | 21.6017 | 21.85986 | 18.36324 | -0.2581628 | 1.207702 | 2.232983 | 0.05594155
31.1657 | 21.6043 | 21.85855 | 18.35183 | -0.2542521 | 1.21123 | 2.239442 | 0.05604881
31.1757 | 21.5956 | 21.8573 | 18.34043 | -0.2617048 | 1.214784 | 2.245932 | 0.05615638
31.1857 | 21.582 | 21.85612 | 18.32904 | -0.2741207 | 1.218362 | 2.252451 | 0.05626426
31.1957 | 21.591 | 21.855 | 18.31766 | -0.2640005 | 1.221967 | 2.259001 | 0.05637246
31.2057 | 21.5857 | 21.85394 | 18.30628 | -0.2682441 | 1.225597 | 2.265582 | 0.05648097
31.2157 | 21.6025 | 21.85295 | 18.29492 | -0.2504523 | 1.229253 | 2.272193 | 0.0565898
31.2257 | 21.6003 | 21.85203 | 18.28356 | -0.2517251 | 1.232935 | 2.278835 | 0.05669895
31.2357 | 21.5921 | 21.85116 | 18.2722 | -0.259063 | 1.236643 | 2.285508 | 0.05680842
31.2457 | 21.6089 | 21.85037 | 18.26086 | -0.2414664 | 1.240377 | 2.292212 | 0.05691821
31.2557 | 21.6008 | 21.84964 | 18.24952 | -0.2488351 | 1.244137 | 2.298948 | 0.05702833
31.2657 | 21.6151 | 21.84897 | 18.23819 | -0.2338701 | 1.247924 | 2.305715 | 0.05713876
31.2757 | 21.6034 | 21.84837 | 18.22687 | -0.2449713 | 1.251737 | 2.312514 | 0.05724953
31.2857 | 21.6124 | 21.84784 | 18.21556 | -0.2354394 | 1.255577 | 2.319346 | 0.05736062
31.2957 | 21.5944 | 21.84737 | 18.20425 | -0.2529745 | 1.259444 | 2.326209 | 0.05747204
31.3057 | 21.6076 | 21.84698 | 18.19295 | -0.239377 | 1.263338 | 2.333106 | 0.05758378
31.3157 | 21.6072 | 21.84665 | 18.18166 | -0.2394473 | 1.267258 | 2.340034 | 0.05769585
31.3257 | 21.605 | 21.84639 | 18.17037 | -0.2413858 | 1.271207 | 2.346996 | 0.05780826
31.3357 | 21.6221 | 21.84619 | 18.1591 | -0.2240924 | 1.275182 | 2.353991 | 0.057921
31.3456 | 21.5888 | 21.84607 | 18.14794 | -0.257269 | 1.279145 | 2.360948 | 0.05803294
31.3556 | 21.6288 | 21.84601 | 18.13668 | -0.2172133 | 1.283176 | 2.36801 | 0.05814635
31.3656 | 21.6106 | 21.84603 | 18.12543 | -0.2354268 | 1.287234 | 2.375105 | 0.05826009
31.3756 | 21.6115 | 21.84611 | 18.11418 | -0.2346106 | 1.29132 | 2.382234 | 0.05837418
31.3856 | 21.6117 | 21.84626 | 18.10294 | -0.2345649 | 1.295435 | 2.389397 | 0.05848859
31.3956 | 21.611 | 21.84649 | 18.09171 | -0.2354901 | 1.299578 | 2.396595 | 0.05860335
31.4056 | 21.6112 | 21.84679 | 18.08049 | -0.2355859 | 1.303749 | 2.403827 | 0.05871846
31.4156 | 21.6137 | 21.84715 | 18.06928 | -0.2334535 | 1.307949 | 2.411094 | 0.0588339
31.4256 | 21.6254 | 21.84759 | 18.05807 | -0.2221932 | 1.312178 | 2.418397 | 0.05894969
31.4356 | 21.6118 | 21.84811 | 18.04687 | -0.236305 | 1.316435 | 2.425734 | 0.05906582
31.4456 | 21.6116 | 21.84869 | 18.03568 | -0.2370895 | 1.320722 | 2.433107 | 0.05918232
31.4556 | 21.6137 | 21.84935 | 18.02449 | -0.2356473 | 1.325038 | 2.440516 | 0.05929915
31.4656 | 21.6065 | 21.85008 | 18.01332 | -0.2435788 | 1.329384 | 2.447961 | 0.05941632
31.4756 | 21.6197 | 21.85088 | 18.00215 | -0.2311841 | 1.333759 | 2.455442 | 0.05953386
31.4856 | 21.5978 | 21.85176 | 17.99099 | -0.2539645 | 1.338165 | 2.46296 | 0.05965176
31.4956 | 21.6031 | 21.85272 | 17.97983 | -0.2496185 | 1.3426 | 2.470514 | 0.05977001
31.5056 | 21.5962 | 21.85375 | 17.96869 | -0.2575488 | 1.347066 | 2.478106 | 0.05988859
31.5156 | 21.5935 | 21.85485 | 17.95755 | -0.2613542 | 1.351562 | 2.485734 | 0.06000755
31.5256 | 21.5898 | 21.85604 | 17.94642 | -0.2662367 | 1.356088 | 2.4934 | 0.06012688
31.5356 | 21.595 | 21.85729 | 17.9353 | -0.2622944 | 1.360646 | 2.501103 | 0.06024655
31.5456 | 21.5903 | 21.85863 | 17.92418 | -0.2683304 | 1.365234 | 2.508845 | 0.06036658
31.5556 | 21.5926 | 21.86004 | 17.91308 | -0.2674433 | 1.369854 | 2.516625 | 0.06048698
31.5656 | 21.5869 | 21.86153 | 17.90198 | -0.2746344 | 1.374505 | 2.524443 | 0.06060775
31.5756 | 21.5833 | 21.8631 | 17.89089 | -0.2798038 | 1.379188 | 2.5323 | 0.06072889
31.5856 | 21.5858 | 21.86475 | 17.8798 | -0.2789523 | 1.383903 | 2.540195 | 0.06085038
31.5956 | 21.5866 | 21.86648 | 17.86873 | -0.2798806 | 1.388649 | 2.548131 | 0.06097225
31.6056 | 21.5764 | 21.86829 | 17.85766 | -0.2918886 | 1.393428 | 2.556105 | 0.06109449
31.6156 | 21.5827 | 21.87018 | 17.8466 | -0.2874769 | 1.39824 | 2.56412 | 0.06121711
31.6256 | 21.5896 | 21.87215 | 17.83555 | -0.2825461 | 1.403084 | 2.572174 | 0.06134009
31.6356 | 21.5701 | 21.8742 | 17.8245 | -0.3040969 | 1.407961 | 2.580268 | 0.06146345
31.6456 | 21.5862 | 21.87633 | 17.81347 | -0.2901292 | 1.412872 | 2.588403 | 0.06158718
31.6556 | 21.5847 | 21.87854 | 17.80244 | -0.2938443 | 1.417816 | 2.596579 | 0.06171131
31.6656 | 21.5706 | 21.88084 | 17.79142 | -0.3102422 | 1.422793 | 2.604796 | 0.0618358
31.6756 | 21.584 | 21.88322 | 17.7804 | -0.2992235 | 1.427804 | 2.613055 | 0.06196066
31.6856 | 21.5746 | 21.88569 | 17.7694 | -0.3110893 | 1.43285 | 2.621355 | 0.06208592
31.6956 | 21.593 | 21.88824 | 17.7584 | -0.2952391 | 1.43793 | 2.629697 | 0.06221158
31.7056 | 21.5953 | 21.89087 | 17.74741 | -0.2955739 | 1.443044 | 2.638081 | 0.0623376
31.7156 | 21.5755 | 21.89359 | 17.73643 | -0.3180944 | 1.448194 | 2.646508 | 0.06246401
31.7256 | 21.5991 | 21.8964 | 17.72546 | -0.2973015 | 1.453378 | 2.654977 | 0.06259082
31.7356 | 21.6024 | 21.8993 | 17.71449 | -0.2968953 | 1.458598 | 2.66349 | 0.06271802
31.7456 | 21.5835 | 21.90228 | 17.70353 | -0.3187754 | 1.463854 | 2.672046 | 0.06284561
31.7556 | 21.6237 | 21.90534 | 17.69258 | -0.2816445 | 1.469145 | 2.680646 | 0.06297358
31.7656 | 21.5939 | 21.9085 | 17.68164 | -0.3146009 | 1.474473 | 2.689289 | 0.06310196
31.7756 | 21.6252 | 21.91175 | 17.6707 | -0.2865475 | 1.479837 | 2.697977 | 0.06323075
31.7856 | 21.6089 | 21.91508 | 17.65978 | -0.3061825 | 1.485237 | 2.706709 | 0.06335992
31.7956 | 21.6204 | 21.91851 | 17.64886 | -0.2981088 | 1.490675 | 2.715487 | 0.06348948
31.8056 | 21.6213 | 21.92202 | 17.63795 | -0.3007248 | 1.496151 | 2.724309 | 0.06361946
31.8156 | 21.6349 | 21.92563 | 17.62704 | -0.2907328 | 1.501663 | 2.733177 | 0.06374984
31.8256 | 21.616 | 21.92933 | 17.61615 | -0.3133322 | 1.507214 | 2.742091 | 0.06388063
31.8356 | 21.639 | 21.93312 | 17.60526 | -0.2941248 | 1.512802 | 2.751051 | 0.06401182
31.8456 | 21.6355 | 21.93701 | 17.59438 | -0.3015104 | 1.51843 | 2.760058 | 0.06414342
31.8556 | 21.641 | 21.94099 | 17.58351 | -0.2999902 | 1.524096 | 2.769111 | 0.06427542
31.8656 | 21.64 | 21.94506 | 17.57264 | -0.3050638 | 1.529801 | 2.778211 | 0.06440786
31.8756 | 21.6439 | 21.94923 | 17.56179 | -0.3053331 | 1.535545 | 2.787359 | 0.0645407
31.8856 | 21.6662 | 21.9535 | 17.55094 | -0.2872981 | 1.541329 | 2.796555 | 0.06467394
31.8956 | 21.6591 | 21.95786 | 17.5401 | -0.2987596 | 1.547153 | 2.805798 | 0.06480761
31.9056 | 21.6552 | 21.96232 | 17.52927 | -0.3071177 | 1.553017 | 2.81509 | 0.06494171
31.9156 | 21.6602 | 21.96687 | 17.51844 | -0.3066738 | 1.558922 | 2.824431 | 0.06507622
31.9255 | 21.6598 | 21.97148 | 17.50774 | -0.311682 | 1.564808 | 2.833728 | 0.0652098
31.9355 | 21.6791 | 21.97623 | 17.49693 | -0.2971344 | 1.570795 | 2.843166 | 0.06534515
31.9455 | 21.6793 | 21.98109 | 17.48613 | -0.3017872 | 1.576824 | 2.852655 | 0.06548093
31.9555 | 21.6914 | 21.98604 | 17.47533 | -0.2946402 | 1.582894 | 2.862194 | 0.06561714
31.9655 | 21.68 | 21.99109 | 17.46455 | -0.3110945 | 1.589007 | 2.871784 | 0.06575377
31.9755 | 21.6915 | 21.99625 | 17.45377 | -0.304751 | 1.595162 | 2.881424 | 0.06589085
31.9855 | 21.6915 | 22.00151 | 17.44301 | -0.3100098 | 1.601361 | 2.891116 | 0.06602835
31.9955 | 21.7084 | 22.00687 | 17.43224 | -0.2984721 | 1.607603 | 2.900859 | 0.06616628
32.0055 | 21.6955 | 22.01234 | 17.42149 | -0.3168387 | 1.613888 | 2.910654 | 0.06630466
32.0155 | 21.7101 | 22.01791 | 17.41075 | -0.3078096 | 1.620218 | 2.920501 | 0.06644347
32.0255 | 21.7026 | 22.02359 | 17.40001 | -0.3209868 | 1.626592 | 2.930402 | 0.06658272
32.0355 | 21.7254 | 22.02937 | 17.38928 | -0.3039698 | 1.633011 | 2.940355 | 0.06672242
32.0455 | 21.7105 | 22.03526 | 17.37856 | -0.3247603 | 1.639475 | 2.950361 | 0.06686256
32.0555 | 21.7123 | 22.04126 | 17.36785 | -0.3289584 | 1.645985 | 2.960422 | 0.06700315
32.0655 | 21.7389 | 22.04737 | 17.35714 | -0.3084656 | 1.652541 | 2.970537 | 0.06714418
32.0755 | 21.7276 | 22.05358 | 17.34645 | -0.3259816 | 1.659143 | 2.980706 | 0.06728566
32.0855 | 21.7526 | 22.05991 | 17.33576 | -0.3073086 | 1.665792 | 2.990931 | 0.0674276
32.0955 | 21.7404 | 22.06635 | 17.32508 | -0.3259463 | 1.672489 | 3.001211 | 0.06756999
32.1055 | 21.75 | 22.0729 | 17.3144 | -0.3228957 | 1.679232 | 3.011546 | 0.06771283
32.1155 | 21.7577 | 22.07956 | 17.30374 | -0.3218584 | 1.686025 | 3.021938 | 0.06785614
32.1255 | 21.7689 | 22.08633 | 17.29308 | -0.317434 | 1.692865 | 3.032387 | 0.0679999
32.1355 | 21.7726 | 22.09322 | 17.28243 | -0.3206249 | 1.699755 | 3.042892 | 0.06814413
32.1455 | 21.7716 | 22.10023 | 17.27179 | -0.3286305 | 1.706693 | 3.053456 | 0.06828882
32.1555 | 21.786 | 22.10735 | 17.26116 | -0.3213519 | 1.713681 | 3.064077 | 0.06843397
32.1655 | 21.8032 | 22.11459 | 17.25054 | -0.3113903 | 1.720719 | 3.074756 | 0.06857959
32.1755 | 21.8025 | 22.12195 | 17.23992 | -0.319447 | 1.727808 | 3.085494 | 0.06872569
32.1855 | 21.8193 | 22.12942 | 17.22931 | -0.3101218 | 1.734948 | 3.096291 | 0.06887225
32.1955 | 21.806 | 22.13702 | 17.21871 | -0.3310169 | 1.74214 | 3.107148 | 0.06901928
32.2055 | 21.8272 | 22.14473 | 17.20812 | -0.3175321 | 1.749383 | 3.118065 | 0.0691668
32.2155 | 21.8165 | 22.15257 | 17.19753 | -0.336069 | 1.756679 | 3.129042 | 0.06931478
32.2255 | 21.869 | 22.16053 | 17.18696 | -0.2915281 | 1.764028 | 3.14008 | 0.06946325
32.2355 | 21.8558 | 22.16861 | 17.17639 | -0.3128107 | 1.771431 | 3.15118 | 0.06961221
32.2455 | 21.8657 | 22.17682 | 17.16583 | -0.3111173 | 1.778886 | 3.162341 | 0.06976164
32.2555 | 21.8797 | 22.18515 | 17.15528 | -0.3054495 | 1.786397 | 3.173565 | 0.06991157
32.2655 | 21.8839 | 22.19361 | 17.14473 | -0.3097071 | 1.793962 | 3.184851 | 0.07006197
32.2755 | 21.9046 | 22.20219 | 17.1342 | -0.2975924 | 1.801583 | 3.196201 | 0.07021288
32.2855 | 21.9016 | 22.21091 | 17.12367 | -0.3093056 | 1.80926 | 3.207614 | 0.07036427
32.2955 | 21.9242 | 22.21975 | 17.11315 | -0.2955481 | 1.816993 | 3.219092 | 0.07051616
32.3055 | 21.9182 | 22.22872 | 17.10264 | -0.3105207 | 1.824782 | 3.230634 | 0.07066854
32.3155 | 21.9245 | 22.23782 | 17.09213 | -0.3133243 | 1.832629 | 3.242241 | 0.07082142
32.3255 | 21.9482 | 22.24706 | 17.08164 | -0.2988602 | 1.840535 | 3.253914 | 0.0709748
32.3355 | 21.9354 | 22.25643 | 17.07115 | -0.321029 | 1.848498 | 3.265654 | 0.07112869
32.3455 | 21.9567 | 22.26593 | 17.06067 | -0.309232 | 1.856521 | 3.277459 | 0.07128308
32.3555 | 21.9629 | 22.27557 | 17.0502 | -0.3126703 | 1.864603 | 3.289332 | 0.07143798
32.3655 | 21.9971 | 22.28535 | 17.03973 | -0.288245 | 1.872745 | 3.301272 | 0.07159339
32.3755 | 21.979 | 22.29526 | 17.02928 | -0.3162576 | 1.880948 | 3.313281 | 0.07174932
32.3855 | 22.0008 | 22.30531 | 17.01883 | -0.3045087 | 1.889213 | 3.325358 | 0.07190575
32.3955 | 22.0124 | 22.3155 | 17.00839 | -0.3030992 | 1.897539 | 3.337504 | 0.0720627
32.4055 | 22.0294 | 22.32583 | 16.99796 | -0.2964303 | 1.905927 | 3.34972 | 0.07222017
32.4155 | 22.0297 | 22.3363 | 16.98754 | -0.3066031 | 1.914379 | 3.362006 | 0.07237816
32.4255 | 22.0427 | 22.34692 | 16.97713 | -0.3042192 | 1.922893 | 3.374363 | 0.07253668
32.4355 | 22.0536 | 22.35768 | 16.96672 | -0.3040793 | 1.931473 | 3.386792 | 0.07269572
32.4455 | 22.0708 | 22.36858 | 16.95632 | -0.2977849 | 1.940117 | 3.399292 | 0.07285529
32.4555 | 22.056 | 22.37964 | 16.94593 | -0.323637 | 1.948826 | 3.411865 | 0.07301539
32.4655 | 22.0917 | 22.39084 | 16.93555 | -0.2991367 | 1.957602 | 3.42451 | 0.07317602
32.4755 | 22.092 | 22.40219 | 16.92518 | -0.3101852 | 1.966444 | 3.437229 | 0.07333718
32.4855 | 22.1155 | 22.41368 | 16.91481 | -0.2981834 | 1.975352 | 3.450023 | 0.07349888
32.4955 | 22.0993 | 22.42533 | 16.90445 | -0.3260329 | 1.98433 | 3.46289 | 0.07366113
32.5055 | 22.1093 | 22.43714 | 16.8941 | -0.3278352 | 1.993376 | 3.475833 | 0.07382392
32.5154 | 22.1447 | 22.44897 | 16.88386 | -0.3042715 | 2.0024 | 3.488722 | 0.0739856
32.5254 | 22.1455 | 22.46108 | 16.87353 | -0.3155814 | 2.011584 | 3.501816 | 0.07414947
32.5354 | 22.1599 | 22.47335 | 16.86321 | -0.3134476 | 2.020839 | 3.514988 | 0.07431391
32.5454 | 22.167 | 22.48577 | 16.85289 | -0.3187711 | 2.030166 | 3.528237 | 0.07447888
32.5554 | 22.1677 | 22.49835 | 16.84258 | -0.3306535 | 2.039564 | 3.541564 | 0.07464439
32.5654 | 22.1908 | 22.5111 | 16.83228 | -0.3202964 | 2.049035 | 3.554971 | 0.07481048
32.5754 | 22.1968 | 22.524 | 16.82199 | -0.3272008 | 2.058579 | 3.568457 | 0.07497714
32.5854 | 22.2058 | 22.53707 | 16.8117 | -0.3312677 | 2.068198 | 3.582022 | 0.07514433
32.5954 | 22.232 | 22.5503 | 16.80143 | -0.3182994 | 2.077891 | 3.595669 | 0.07531211
32.6054 | 22.2444 | 22.5637 | 16.79116 | -0.319297 | 2.08766 | 3.609397 | 0.07548043
32.6154 | 22.2447 | 22.57726 | 16.7809 | -0.3325606 | 2.097505 | 3.623206 | 0.07564935
32.6254 | 22.2811 | 22.59099 | 16.77065 | -0.3098934 | 2.107427 | 3.637099 | 0.07581883
32.6354 | 22.2941 | 22.6049 | 16.76041 | -0.3107955 | 2.117427 | 3.651074 | 0.07598887
32.6454 | 22.2868 | 22.61897 | 16.75017 | -0.3321684 | 2.127505 | 3.665133 | 0.07615949
32.6554 | 22.3149 | 22.63322 | 16.73994 | -0.3183156 | 2.137663 | 3.679278 | 0.07633071
32.6654 | 22.3087 | 22.64764 | 16.72973 | -0.3389354 | 2.147901 | 3.693507 | 0.0765025
32.6754 | 22.3365 | 22.66223 | 16.71952 | -0.3257321 | 2.158219 | 3.707823 | 0.07667487
32.6854 | 22.3631 | 22.67701 | 16.70931 | -0.313906 | 2.16862 | 3.722225 | 0.07684783
32.6954 | 22.3643 | 22.69196 | 16.69912 | -0.3276576 | 2.179103 | 3.736714 | 0.0770214
32.7054 | 22.3814 | 22.70709 | 16.68893 | -0.3256903 | 2.189669 | 3.751292 | 0.07719553
32.7154 | 22.4002 | 22.7224 | 16.67876 | -0.3222038 | 2.20032 | 3.765958 | 0.07737028
32.7254 | 22.4006 | 22.7379 | 16.66859 | -0.337301 | 2.211055 | 3.780714 | 0.07754561
32.7354 | 22.4134 | 22.75358 | 16.65843 | -0.3401828 | 2.221876 | 3.79556 | 0.07772155
32.7454 | 22.4298 | 22.76945 | 16.64827 | -0.3396517 | 2.232784 | 3.810497 | 0.07789811
32.7554 | 22.4403 | 22.78551 | 16.63813 | -0.345208 | 2.24378 | 3.825525 | 0.07807526
32.7654 | 22.4647 | 22.80175 | 16.62799 | -0.3370544 | 2.254864 | 3.840646 | 0.07825301
32.7754 | 22.4628 | 22.81819 | 16.61786 | -0.3553916 | 2.266037 | 3.85586 | 0.07843137
32.7854 | 22.4792 | 22.83482 | 16.60774 | -0.3556221 | 2.2773 | 3.871168 | 0.07861037
32.7954 | 22.4829 | 22.85165 | 16.59763 | -0.3687468 | 2.288655 | 3.88657 | 0.07878998
32.8054 | 22.5057 | 22.86867 | 16.58753 | -0.3629681 | 2.300101 | 3.902068 | 0.0789702
32.8154 | 22.5251 | 22.88589 | 16.57743 | -0.3607876 | 2.311641 | 3.917662 | 0.07915104
32.8254 | 22.5232 | 22.90331 | 16.56735 | -0.3801068 | 2.323274 | 3.933354 | 0.07933253
32.8354 | 22.5566 | 22.92093 | 16.55727 | -0.3643273 | 2.335002 | 3.949143 | 0.07951464
32.8454 | 22.5662 | 22.93875 | 16.5472 | -0.3725509 | 2.346826 | 3.96503 | 0.07969737
32.8554 | 22.5728 | 22.95678 | 16.53714 | -0.3839801 | 2.358747 | 3.981017 | 0.07988072
32.8654 | 22.6163 | 22.97502 | 16.52708 | -0.3587153 | 2.370765 | 3.997105 | 0.08006475
32.8754 | 22.5998 | 22.99346 | 16.51704 | -0.3936594 | 2.382882 | 4.013293 | 0.0802494
32.8854 | 22.6314 | 23.01211 | 16.507 | -0.3807142 | 2.395098 | 4.029583 | 0.08043469
32.8954 | 22.6606 | 23.03098 | 16.49697 | -0.3703799 | 2.407416 | 4.045975 | 0.08062061
32.9054 | 22.6749 | 23.05006 | 16.48695 | -0.3751621 | 2.419834 | 4.062472 | 0.08080722
32.9154 | 22.7111 | 23.06936 | 16.47694 | -0.3582581 | 2.432356 | 4.079072 | 0.08099445
32.9254 | 22.7006 | 23.08887 | 16.46693 | -0.3882745 | 2.444981 | 4.09578 | 0.08118234
32.9354 | 22.7351 | 23.10861 | 16.45694 | -0.3735095 | 2.457711 | 4.112592 | 0.08137089
32.9454 | 22.7565 | 23.12857 | 16.44695 | -0.3720666 | 2.470546 | 4.129512 | 0.08156013
32.9554 | 22.7771 | 23.14875 | 16.43697 | -0.3716476 | 2.483489 | 4.14654 | 0.08175
32.9654 | 22.8097 | 23.16915 | 16.427 | -0.3594539 | 2.49654 | 4.163677 | 0.08194056
32.9754 | 22.807 | 23.18979 | 16.41703 | -0.3827881 | 2.509699 | 4.180923 | 0.08213176
32.9854 | 22.8333 | 23.21065 | 16.40708 | -0.377352 | 2.522969 | 4.19828 | 0.08232366
32.9954 | 22.8612 | 23.23175 | 16.39713 | -0.3705482 | 2.536349 | 4.215749 | 0.08251625
33.0054 | 22.8537 | 23.25308 | 16.3872 | -0.3993781 | 2.549843 | 4.23333 | 0.0827095
33.0154 | 22.9075 | 23.27464 | 16.37727 | -0.3671432 | 2.563449 | 4.251025 | 0.08290341
33.0254 | 22.9138 | 23.29645 | 16.36734 | -0.3826483 | 2.57717 | 4.268835 | 0.08309805
33.0354 | 22.9544 | 23.31849 | 16.35743 | -0.3640922 | 2.591007 | 4.28676 | 0.08329337
33.0454 | 22.9689 | 23.34078 | 16.34753 | -0.3718786 | 2.604961 | 4.304802 | 0.08348939
33.0554 | 22.9707 | 23.36331 | 16.33763 | -0.3926098 | 2.619033 | 4.322961 | 0.08368607
33.0654 | 23.0069 | 23.38609 | 16.32774 | -0.3791877 | 2.633224 | 4.341238 | 0.08388348
33.0754 | 23.0368 | 23.40911 | 16.31786 | -0.3723144 | 2.647535 | 4.359636 | 0.0840816
33.0854 | 23.0501 | 23.43239 | 16.30799 | -0.3822918 | 2.661968 | 4.378153 | 0.08428041
33.0953 | 23.1071 | 23.45569 | 16.29823 | -0.3485862 | 2.676377 | 4.396605 | 0.08447793
33.1053 | 23.112 | 23.47947 | 16.28837 | -0.367471 | 2.691056 | 4.415366 | 0.08467816
33.1153 | 23.1442 | 23.50351 | 16.27852 | -0.3593132 | 2.705859 | 4.43425 | 0.08487911
33.1253 | 23.1659 | 23.52782 | 16.26869 | -0.3619155 | 2.720789 | 4.453259 | 0.08508077
33.1353 | 23.1703 | 23.55238 | 16.25886 | -0.3820806 | 2.735847 | 4.472394 | 0.08528318
33.1453 | 23.2221 | 23.57721 | 16.24903 | -0.3551105 | 2.751034 | 4.491655 | 0.08548629
33.1553 | 23.2435 | 23.60231 | 16.23922 | -0.3588077 | 2.766351 | 4.511045 | 0.08569013
33.1653 | 23.2716 | 23.62768 | 16.22942 | -0.3560752 | 2.7818 | 4.530565 | 0.08589471
33.1753 | 23.3064 | 23.65331 | 16.21962 | -0.3469141 | 2.797381 | 4.550214 | 0.08610003
33.1853 | 23.3211 | 23.67923 | 16.20983 | -0.3581277 | 2.813096 | 4.569994 | 0.0863061
33.1953 | 23.3512 | 23.70542 | 16.20005 | -0.3542184 | 2.828947 | 4.589907 | 0.0865129
33.2053 | 23.4059 | 23.73189 | 16.19028 | -0.3259876 | 2.844934 | 4.609953 | 0.08672044
33.2153 | 23.3959 | 23.75864 | 16.18052 | -0.3627393 | 2.861059 | 4.630135 | 0.08692875
33.2253 | 23.4526 | 23.78568 | 16.17076 | -0.3330762 | 2.877324 | 4.650453 | 0.08713781
33.2353 | 23.4818 | 23.813 | 16.16102 | -0.3312003 | 2.893729 | 4.670908 | 0.08734762
33.2453 | 23.5144 | 23.84061 | 16.15128 | -0.3262129 | 2.910277 | 4.691501 | 0.08755821
33.2553 | 23.5209 | 23.86852 | 16.14155 | -0.3476183 | 2.926967 | 4.712234 | 0.08776956
33.2653 | 23.5624 | 23.89672 | 16.13183 | -0.3343181 | 2.943803 | 4.733108 | 0.08798167
33.2753 | 23.6056 | 23.92522 | 16.12211 | -0.3196154 | 2.960784 | 4.754124 | 0.08819456
33.2853 | 23.6213 | 23.95401 | 16.11241 | -0.3327124 | 2.977913 | 4.775284 | 0.08840822
33.2953 | 23.6444 | 23.98311 | 16.10271 | -0.3387124 | 2.995191 | 4.796588 | 0.08862266
33.3053 | 23.6924 | 24.01252 | 16.09302 | -0.3201185 | 3.012619 | 4.818039 | 0.08883791
33.3153 | 23.7278 | 24.04223 | 16.08334 | -0.3144313 | 3.030198 | 4.839636 | 0.08905393
33.3253 | 23.752 | 24.07226 | 16.07367 | -0.3202558 | 3.047931 | 4.861382 | 0.08927075
33.3353 | 23.787 | 24.10259 | 16.06401 | -0.3155933 | 3.065818 | 4.883278 | 0.08948835
33.3453 | 23.8117 | 24.13325 | 16.05435 | -0.3215471 | 3.083861 | 4.905325 | 0.08970676
33.3553 | 23.8576 | 24.16422 | 16.04471 | -0.3066205 | 3.102061 | 4.927526 | 0.08992597
33.3653 | 23.8508 | 24.19552 | 16.03507 | -0.3447153 | 3.120419 | 4.94988 | 0.090146
33.3753 | 23.9194 | 24.22714 | 16.02544 | -0.3077356 | 3.138938 | 4.97239 | 0.09036684
33.3853 | 23.9372 | 24.25908 | 16.01582 | -0.3218822 | 3.157618 | 4.995056 | 0.09058848
33.3953 | 23.9717 | 24.29136 | 16.00621 | -0.3196599 | 3.176462 | 5.017881 | 0.09081095
33.4053 | 24.0161 | 24.32397 | 15.9966 | -0.3078705 | 3.195469 | 5.040865 | 0.09103425
33.4153 | 24.0409 | 24.35692 | 15.98701 | -0.3160175 | 3.214642 | 5.06401 | 0.09125837
33.4253 | 24.0803 | 24.3902 | 15.97742 | -0.3099038 | 3.233983 | 5.087319 | 0.09148332
33.4353 | 24.0954 | 24.42383 | 15.96784 | -0.3284321 | 3.253492 | 5.110791 | 0.09170911
33.4453 | 24.1484 | 24.4578 | 15.95827 | -0.3094045 | 3.273171 | 5.134428 | 0.09193574
33.4553 | 24.1974 | 24.49213 | 15.94871 | -0.2947254 | 3.293022 | 5.158233 | 0.09216322
33.4653 | 24.2153 | 24.5268 | 15.93915 | -0.3114969 | 3.313046 | 5.182207 | 0.09239154
33.4753 | 24.2417 | 24.56182 | 15.92961 | -0.320122 | 3.333244 | 5.20635 | 0.09262071
33.4853 | 24.2902 | 24.5972 | 15.92007 | -0.3070047 | 3.353618 | 5.230666 | 0.09285075
33.4953 | 24.3253 | 24.63295 | 15.91054 | -0.3076459 | 3.374169 | 5.255154 | 0.09308165
33.5053 | 24.3685 | 24.66905 | 15.90102 | -0.3005513 | 3.394899 | 5.279819 | 0.0933134
33.5153 | 24.3853 | 24.70552 | 15.89151 | -0.3202224 | 3.415809 | 5.304659 | 0.09354604
33.5253 | 24.4504 | 24.74236 | 15.882 | -0.2919617 | 3.4369 | 5.329677 | 0.09377953
33.5353 | 24.5022 | 24.77957 | 15.87251 | -0.2773732 | 3.458175 | 5.354875 | 0.09401392
33.5453 | 24.5238 | 24.81716 | 15.86302 | -0.2933597 | 3.479633 | 5.380255 | 0.09424919
33.5553 | 24.5732 | 24.85512 | 15.85354 | -0.2819248 | 3.501277 | 5.405818 | 0.09448534
33.5653 | 24.6094 | 24.89347 | 15.84407 | -0.2840704 | 3.523108 | 5.431566 | 0.09472239
33.5753 | 24.6458 | 24.9322 | 15.83461 | -0.2864012 | 3.545128 | 5.457501 | 0.09496031
33.5853 | 24.7164 | 24.97132 | 15.82516 | -0.2549185 | 3.567337 | 5.483623 | 0.09519916
33.5953 | 24.7178 | 25.01083 | 15.81571 | -0.2930265 | 3.589737 | 5.509936 | 0.09543891
33.6053 | 24.8004 | 25.05073 | 15.80628 | -0.2503287 | 3.61233 | 5.536441 | 0.09567956
33.6153 | 24.8375 | 25.09103 | 15.79685 | -0.2535269 | 3.635116 | 5.56314 | 0.09592114
33.6253 | 24.8887 | 25.13173 | 15.78743 | -0.2430252 | 3.658097 | 5.590034 | 0.09616362
33.6353 | 24.9122 | 25.17283 | 15.77802 | -0.2606269 | 3.681275 | 5.617126 | 0.09640703
33.6453 | 24.9641 | 25.21433 | 15.76862 | -0.2502338 | 3.70465 | 5.644416 | 0.09665136
33.6553 | 25.029 | 25.25625 | 15.75922 | -0.2272505 | 3.728223 | 5.671909 | 0.09689663
33.6653 | 25.0909 | 25.29858 | 15.74984 | -0.2076796 | 3.751996 | 5.699604 | 0.09714286
33.6753 | 25.1095 | 25.34132 | 15.74046 | -0.2318239 | 3.775971 | 5.727504 | 0.09739
33.6852 | 25.1805 | 25.38405 | 15.73118 | -0.2035521 | 3.799905 | 5.755328 | 0.09763562
33.6952 | 25.2098 | 25.42763 | 15.72182 | -0.2178331 | 3.824283 | 5.783642 | 0.09788466
33.7052 | 25.2973 | 25.47164 | 15.71247 | -0.1743372 | 3.848865 | 5.812167 | 0.09813465
33.7152 | 25.3515 | 25.51607 | 15.70313 | -0.1645704 | 3.873654 | 5.840904 | 0.09838563
33.7252 | 25.3973 | 25.56093 | 15.69379 | -0.163633 | 3.898648 | 5.869856 | 0.09863754
33.7352 | 25.4549 | 25.60623 | 15.68446 | -0.1513311 | 3.92385 | 5.899026 | 0.09889044
33.7452 | 25.4947 | 25.65197 | 15.67515 | -0.1572653 | 3.94926 | 5.928414 | 0.09914432
33.7552 | 25.5746 | 25.69814 | 15.66584 | -0.1235395 | 3.97488 | 5.958024 | 0.09939918
33.7652 | 25.6273 | 25.74476 | 15.65653 | -0.1174567 | 4.00071 | 5.987857 | 0.099655
33.7752 | 25.6765 | 25.79182 | 15.64724 | -0.1153203 | 4.026752 | 6.017916 | 0.09991185
33.7852 | 25.7439 | 25.83933 | 15.63796 | -0.0954326 | 4.053005 | 6.048202 | 0.1001697
33.7952 | 25.8025 | 25.8873 | 15.62868 | -0.08479649 | 4.079471 | 6.078717 | 0.1004285
33.8052 | 25.8848 | 25.93572 | 15.61941 | -0.05091534 | 4.10615 | 6.109465 | 0.1006883
33.8152 | 25.9236 | 25.98459 | 15.61015 | -0.06099294 | 4.133043 | 6.140448 | 0.1009492
33.8252 | 25.9758 | 26.03393 | 15.6009 | -0.05812995 | 4.160151 | 6.171667 | 0.101211
33.8352 | 26.0799 | 26.08373 | 15.59166 | -0.003830678 | 4.187473 | 6.203124 | 0.1014739
33.8452 | 26.1374 | 26.134 | 15.58242 | 0.003401936 | 4.215012 | 6.234823 | 0.1017378
33.8552 | 26.2145 | 26.18473 | 15.5732 | 0.02976591 | 4.242767 | 6.266766 | 0.1020028
33.8652 | 26.294 | 26.23594 | 15.56398 | 0.05805738 | 4.270737 | 6.298955 | 0.1022688
33.8752 | 26.3288 | 26.28762 | 15.55477 | 0.04117517 | 4.298925 | 6.331391 | 0.1025358
33.8852 | 26.4285 | 26.33978 | 15.54557 | 0.08871509 | 4.327329 | 6.364079 | 0.1028039
33.8952 | 26.5032 | 26.39242 | 15.53638 | 0.1107755 | 4.355951 | 6.39702 | 0.103073
33.9052 | 26.607 | 26.44555 | 15.5272 | 0.1614534 | 4.384789 | 6.430217 | 0.1033432
33.9152 | 26.6963 | 26.49915 | 15.51802 | 0.1971466 | 4.413845 | 6.463672 | 0.1036145
33.9252 | 26.7365 | 26.55325 | 15.50886 | 0.1832518 | 4.443118 | 6.497388 | 0.1038868
33.9352 | 26.8385 | 26.60783 | 15.4997 | 0.2306681 | 4.472607 | 6.531367 | 0.1041602
33.9452 | 26.9182 | 26.66291 | 15.49055 | 0.2552912 | 4.502314 | 6.565613 | 0.1044347
33.9552 | 27.0317 | 26.71848 | 15.48141 | 0.31322 | 4.532236 | 6.600127 | 0.1047103
33.9652 | 27.1042 | 26.77455 | 15.47227 | 0.3296528 | 4.562375 | 6.634912 | 0.104987
33.9752 | 27.1649 | 26.83111 | 15.46315 | 0.3337857 | 4.592729 | 6.669971 | 0.1052647
33.9852 | 27.2854 | 26.88818 | 15.45403 | 0.3972177 | 4.623298 | 6.705308 | 0.1055436
33.9952 | 27.3886 | 26.94575 | 15.44493 | 0.4428472 | 4.65408 | 6.740923 | 0.1058236
34.0052 | 27.4792 | 27.00383 | 15.43583 | 0.475371 | 4.685076 | 6.776821 | 0.1061047
34.0152 | 27.5949 | 27.06241 | 15.42674 | 0.5324882 | 4.716285 | 6.813003 | 0.1063869
34.0252 | 27.6925 | 27.1215 | 15.41765 | 0.5709957 | 4.747705 | 6.849475 | 0.1066703
34.0352 | 27.8252 | 27.18111 | 15.40858 | 0.6440929 | 4.779335 | 6.886236 | 0.1069548
34.0452 | 27.9073 | 27.24122 | 15.39952 | 0.6660776 | 4.811174 | 6.923292 | 0.1072404
34.0552 | 28.0257 | 27.30185 | 15.39046 | 0.7238489 | 4.843221 | 6.960644 | 0.1075272
34.0652 | 28.1664 | 27.363 | 15.38141 | 0.8034041 | 4.875474 | 6.998295 | 0.1078151
34.0752 | 28.2619 | 27.42466 | 15.37237 | 0.8372419 | 4.907932 | 7.036251 | 0.1081042
34.0852 | 28.4095 | 27.48684 | 15.36334 | 0.9226617 | 4.940593 | 7.074511 | 0.1083944
34.0952 | 28.5289 | 27.54954 | 15.35432 | 0.9793625 | 4.973455 | 7.11308 | 0.1086858
34.1052 | 28.6313 | 27.61276 | 15.3453 | 1.018542 | 5.006515 | 7.151962 | 0.1089784
34.1152 | 28.7761 | 27.6765 | 15.3363 | 1.099599 | 5.039774 | 7.191158 | 0.1092722
34.1252 | 28.9155 | 27.74077 | 15.3273 | 1.174734 | 5.073226 | 7.230673 | 0.1095672
34.1352 | 29.0468 | 27.80555 | 15.31831 | 1.241246 | 5.106872 | 7.270508 | 0.1098634
34.1452 | 29.1731 | 27.87087 | 15.30933 | 1.302233 | 5.140707 | 7.310669 | 0.1101607
34.1552 | 29.2791 | 27.93671 | 15.30036 | 1.342393 | 5.174731 | 7.351159 | 0.1104593
34.1652 | 29.4491 | 28.00307 | 15.29139 | 1.44603 | 5.208937 | 7.391979 | 0.1107591
34.1752 | 29.5775 | 28.06996 | 15.28244 | 1.507538 | 5.243327 | 7.433135 | 0.1110601
34.1852 | 29.7076 | 28.13738 | 15.27349 | 1.570222 | 5.277895 | 7.474628 | 0.1113624
34.1952 | 29.8597 | 28.20532 | 15.26456 | 1.654376 | 5.312639 | 7.516464 | 0.1116658
34.2052 | 29.9794 | 28.27379 | 15.25563 | 1.705607 | 5.347554 | 7.558644 | 0.1119706
34.2152 | 30.1434 | 28.34279 | 15.2467 | 1.800608 | 5.382639 | 7.601173 | 0.1122766
34.2252 | 30.2904 | 28.41232 | 15.23779 | 1.878082 | 5.417888 | 7.644055 | 0.1125838
34.2352 | 30.4193 | 28.48237 | 15.22889 | 1.936929 | 5.453299 | 7.687293 | 0.1128923
34.2452 | 30.5596 | 28.55295 | 15.21999 | 2.006651 | 5.488866 | 7.730889 | 0.113202
34.2552 | 30.6764 | 28.62405 | 15.2111 | 2.052346 | 5.524588 | 7.774849 | 0.1135131
34.2651 | 30.8423 | 28.69497 | 15.20231 | 2.147334 | 5.560098 | 7.818732 | 0.1138222
34.2751 | 30.9857 | 28.76712 | 15.19344 | 2.218584 | 5.596111 | 7.863425 | 0.1141358
34.2851 | 31.1058 | 28.83979 | 15.18458 | 2.266009 | 5.632265 | 7.908494 | 0.1144507
34.2951 | 31.2706 | 28.91299 | 15.17573 | 2.357609 | 5.668554 | 7.953942 | 0.1147669
34.3051 | 31.3714 | 28.98671 | 15.16688 | 2.384687 | 5.704974 | 7.999771 | 0.1150844
34.3151 | 31.518 | 29.06096 | 15.15805 | 2.457043 | 5.741519 | 8.045988 | 0.1154033
34.3251 | 31.6496 | 29.13572 | 15.14922 | 2.513879 | 5.778185 | 8.092594 | 0.1157234
34.3351 | 31.7999 | 29.211 | 15.1404 | 2.588896 | 5.814966 | 8.139594 | 0.1160449
34.3451 | 31.9064 | 29.28681 | 15.13159 | 2.619594 | 5.851857 | 8.186993 | 0.1163677
34.3551 | 32.0316 | 29.36313 | 15.12279 | 2.668475 | 5.888853 | 8.234795 | 0.1166919
34.3651 | 32.1473 | 29.43996 | 15.11399 | 2.707342 | 5.925947 | 8.283003 | 0.1170174
34.3751 | 32.259 | 29.51731 | 15.10521 | 2.741693 | 5.963134 | 8.331623 | 0.1173443
34.3851 | 32.3765 | 29.59517 | 15.09643 | 2.781335 | 6.000408 | 8.380656 | 0.1176726
34.3951 | 32.5078 | 29.67354 | 15.08766 | 2.834264 | 6.037763 | 8.430111 | 0.1180022
34.4051 | 32.5849 | 29.75241 | 15.0789 | 2.832486 | 6.075193 | 8.479989 | 0.1183332
34.4151 | 32.6931 | 29.8318 | 15.07015 | 2.861301 | 6.112691 | 8.530295 | 0.1186657
34.4251 | 32.8056 | 29.91169 | 15.0614 | 2.893911 | 6.150252 | 8.581034 | 0.1189995
34.4351 | 32.8919 | 29.99208 | 15.05267 | 2.899819 | 6.187867 | 8.632209 | 0.1193347
34.4451 | 32.9864 | 30.07297 | 15.04394 | 2.913426 | 6.225532 | 8.683827 | 0.1196714
34.4551 | 33.0951 | 30.15436 | 15.03523 | 2.940735 | 6.263238 | 8.735892 | 0.1200094
34.4651 | 33.1722 | 30.23625 | 15.02652 | 2.935947 | 6.30098 | 8.788408 | 0.1203489
34.4751 | 33.24 | 30.31863 | 15.01781 | 2.921365 | 6.33875 | 8.84138 | 0.1206898
34.4851 | 33.3336 | 30.40151 | 15.00912 | 2.932092 | 6.376543 | 8.894811 | 0.1210322
34.4951 | 33.4145 | 30.48487 | 15.00044 | 2.929629 | 6.414349 | 8.948708 | 0.1213761
34.5051 | 33.4685 | 30.56872 | 14.99176 | 2.899778 | 6.452162 | 9.003076 | 0.1217214
34.5151 | 33.5537 | 30.65306 | 14.9831 | 2.900641 | 6.489976 | 9.057919 | 0.1220682
34.5251 | 33.617 | 30.73788 | 14.97444 | 2.879121 | 6.527782 | 9.113243 | 0.1224164
34.5351 | 33.6877 | 30.82318 | 14.96579 | 2.864521 | 6.565574 | 9.169051 | 0.1227661
34.5451 | 33.7583 | 30.90896 | 14.95715 | 2.849344 | 6.603345 | 9.225348 | 0.1231174
34.5551 | 33.7928 | 30.99521 | 14.94851 | 2.797589 | 6.641086 | 9.282143 | 0.1234702
34.5651 | 33.8533 | 31.08194 | 14.93989 | 2.771359 | 6.678791 | 9.339438 | 0.1238244
34.5751 | 33.9168 | 31.16914 | 14.93127 | 2.747657 | 6.716453 | 9.397238 | 0.1241802
34.5851 | 33.954 | 31.25681 | 14.92266 | 2.697186 | 6.754063 | 9.455549 | 0.1245375
34.5951 | 34.0193 | 31.34495 | 14.91406 | 2.674346 | 6.791615 | 9.514378 | 0.1248964
34.6051 | 34.0636 | 31.43356 | 14.90547 | 2.63004 | 6.829101 | 9.573728 | 0.1252568
34.6151 | 34.1153 | 31.52263 | 14.89689 | 2.59267 | 6.866515 | 9.633604 | 0.1256188
34.6251 | 34.1548 | 31.61216 | 14.88832 | 2.542636 | 6.903848 | 9.694016 | 0.1259823
34.6351 | 34.177 | 31.70216 | 14.87975 | 2.474842 | 6.941094 | 9.754963 | 0.1263474
34.6451 | 34.233 | 31.79261 | 14.8712 | 2.440389 | 6.978245 | 9.816456 | 0.1267141
34.6551 | 34.2849 | 31.88352 | 14.86265 | 2.401376 | 7.015295 | 9.8785 | 0.1270824
34.6651 | 34.3225 | 31.97489 | 14.85411 | 2.347606 | 7.052236 | 9.941098 | 0.1274523
34.6751 | 34.3433 | 32.06672 | 14.84558 | 2.27658 | 7.089062 | 10.00426 | 0.1278238
34.6851 | 34.406 | 32.159 | 14.83705 | 2.247 | 7.125766 | 10.06798 | 0.1281969
34.6951 | 34.4422 | 32.25174 | 14.82854 | 2.190465 | 7.16234 | 10.13228 | 0.1285716
34.7051 | 34.4785 | 32.34492 | 14.82003 | 2.133575 | 7.19878 | 10.19716 | 0.1289481
34.7151 | 34.5299 | 32.43857 | 14.81154 | 2.091333 | 7.235077 | 10.26263 | 0.1293261
34.7251 | 34.5553 | 32.53266 | 14.80305 | 2.022637 | 7.271225 | 10.32869 | 0.1297058
34.7351 | 34.6175 | 32.62721 | 14.79457 | 1.990288 | 7.30722 | 10.39534 | 0.1300872
34.7451 | 34.6548 | 32.72221 | 14.78609 | 1.932586 | 7.343054 | 10.4626 | 0.1304702
34.7551 | 34.7057 | 32.81767 | 14.77763 | 1.888029 | 7.378721 | 10.53046 | 0.130855
34.7651 | 34.7374 | 32.91358 | 14.76917 | 1.823819 | 7.414217 | 10.59895 | 0.1312414
34.7751 | 34.77 | 33.00995 | 14.76073 | 1.760051 | 7.449535 | 10.66806 | 0.1316295
34.7851 | 34.8591 | 33.10677 | 14.75229 | 1.752329 | 7.48467 | 10.73779 | 0.1320194
34.7951 | 34.9147 | 33.20405 | 14.74386 | 1.710648 | 7.519617 | 10.80816 | 0.132411
34.8051 | 34.94 | 33.30179 | 14.73544 | 1.638208 | 7.554371 | 10.87918 | 0.1328043
34.8151 | 35.0039 | 33.39999 | 14.72703 | 1.603907 | 7.588926 | 10.95084 | 0.1331994
34.8251 | 35.1016 | 33.49866 | 14.71862 | 1.602941 | 7.62328 | 11.02316 | 0.1335962
34.8351 | 35.1425 | 33.59779 | 14.71023 | 1.544707 | 7.657427 | 11.09615 | 0.1339948
34.8451 | 35.1905 | 33.69739 | 14.70184 | 1.493107 | 7.691362 | 11.1698 | 0.1343952
34.855 | 35.2747 | 33.79646 | 14.69354 | 1.478239 | 7.724747 | 11.24338 | 0.1347933
34.865 | 35.344 | 33.897 | 14.68517 | 1.446996 | 7.758252 | 11.31838 | 0.1351973
34.875 | 35.4307 | 33.99803 | 14.67681 | 1.432675 | 7.791535 | 11.39408 | 0.135603
34.885 | 35.4983 | 34.09953 | 14.66846 | 1.39877 | 7.824593 | 11.47047 | 0.1360106
34.895 | 35.5839 | 34.20152 | 14.66011 | 1.38238 | 7.857422 | 11.54757 | 0.13642
34.905 | 35.6398 | 34.304 | 14.65178 | 1.335797 | 7.890021 | 11.62538 | 0.1368313
34.915 | 35.7559 | 34.40698 | 14.64345 | 1.34892 | 7.922386 | 11.7039 | 0.1372444
34.925 | 35.7986 | 34.51046 | 14.63513 | 1.288142 | 7.954515 | 11.78316 | 0.1376594
34.935 | 35.908 | 34.61444 | 14.62682 | 1.293557 | 7.986406 | 11.86314 | 0.1380762
34.945 | 36.0155 | 34.71894 | 14.61851 | 1.29656 | 8.018058 | 11.94387 | 0.1384949
34.955 | 36.077 | 34.82396 | 14.61022 | 1.253045 | 8.049469 | 12.02535 | 0.1389155
34.965 | 36.1886 | 34.92949 | 14.60193 | 1.259108 | 8.080636 | 12.10758 | 0.1393381
34.975 | 36.2839 | 35.03556 | 14.59366 | 1.248339 | 8.11156 | 12.19058 | 0.1397626
34.985 | 36.3671 | 35.14217 | 14.58539 | 1.224932 | 8.14224 | 12.27435 | 0.1401889
34.995 | 36.4941 | 35.24932 | 14.57713 | 1.244782 | 8.172674 | 12.3589 | 0.1406173
35.005 | 36.5629 | 35.35702 | 14.56887 | 1.205881 | 8.202862 | 12.44424 | 0.1410476
35.015 | 36.6808 | 35.46528 | 14.56063 | 1.215519 | 8.232803 | 12.53037 | 0.1414798
35.025 | 36.7819 | 35.57411 | 14.55239 | 1.207791 | 8.262499 | 12.6173 | 0.141914
35.035 | 36.8992 | 35.68351 | 14.54417 | 1.215688 | 8.291949 | 12.70504 | 0.1423503
35.045 | 37.004 | 35.7935 | 14.53595 | 1.210501 | 8.321153 | 12.79361 | 0.1427885
35.055 | 37.1291 | 35.90408 | 14.52774 | 1.225023 | 8.350112 | 12.883 | 0.1432288
35.065 | 37.2602 | 36.01526 | 14.51954 | 1.244944 | 8.378827 | 12.97322 | 0.143671
35.075 | 37.3718 | 36.12705 | 14.51135 | 1.244753 | 8.407298 | 13.06429 | 0.1441153
35.085 | 37.4296 | 36.23946 | 14.50316 | 1.190143 | 8.435527 | 13.15621 | 0.1445617
35.095 | 37.5666 | 36.3525 | 14.49499 | 1.214104 | 8.463516 | 13.24898 | 0.1450101
35.105 | 37.7137 | 36.46617 | 14.48682 | 1.247526 | 8.491265 | 13.34263 | 0.1454606
35.115 | 37.8186 | 36.5805 | 14.47866 | 1.2381 | 8.518776 | 13.43715 | 0.1459132
35.125 | 37.9585 | 36.69549 | 14.47051 | 1.263015 | 8.546051 | 13.53256 | 0.1463679
35.135 | 38.0759 | 36.81114 | 14.46237 | 1.264761 | 8.573092 | 13.62886 | 0.1468247
35.145 | 38.1953 | 36.92747 | 14.45423 | 1.267826 | 8.599902 | 13.72606 | 0.1472836
35.155 | 38.3321 | 37.0445 | 14.44611 | 1.2876 | 8.626481 | 13.82417 | 0.1477447
35.165 | 38.4378 | 37.16222 | 14.43799 | 1.275576 | 8.652833 | 13.92319 | 0.1482079
35.175 | 38.6189 | 37.28066 | 14.42988 | 1.338237 | 8.67896 | 14.02315 | 0.1486733
35.185 | 38.7363 | 37.39983 | 14.42178 | 1.336474 | 8.704864 | 14.12404 | 0.1491408
35.195 | 38.8767 | 37.51972 | 14.41369 | 1.356978 | 8.730549 | 14.22587 | 0.1496106
35.205 | 39.0192 | 37.64036 | 14.40561 | 1.378837 | 8.756016 | 14.32866 | 0.1500826
35.215 | 39.1238 | 37.76176 | 14.39753 | 1.362038 | 8.781269 | 14.4324 | 0.1505567
35.225 | 39.3328 | 37.88393 | 14.38947 | 1.44887 | 8.80631 | 14.53712 | 0.1510332
35.235 | 39.4287 | 38.00688 | 14.38141 | 1.421822 | 8.831143 | 14.64282 | 0.1515118
35.245 | 39.5638 | 38.13062 | 14.37336 | 1.433182 | 8.855769 | 14.7495 | 0.1519928
35.255 | 39.7246 | 38.25516 | 14.36532 | 1.469438 | 8.880193 | 14.85717 | 0.152476
35.265 | 39.8846 | 38.38052 | 14.35729 | 1.50408 | 8.904417 | 14.96586 | 0.1529615
35.275 | 40.0069 | 38.50671 | 14.34926 | 1.500195 | 8.928444 | 15.07555 | 0.1534493
35.285 | 40.1818 | 38.63373 | 14.34125 | 1.54807 | 8.952277 | 15.18627 | 0.1539394
35.295 | 40.3115 | 38.76161 | 14.33324 | 1.549895 | 8.97592 | 15.29802 | 0.1544319
35.305 | 40.4585 | 38.89034 | 14.32524 | 1.56816 | 8.999375 | 15.4108 | 0.1549267
35.315 | 40.6432 | 39.01995 | 14.31725 | 1.62325 | 9.022645 | 15.52463 | 0.1554238
35.325 | 40.7721 | 39.15044 | 14.30927 | 1.621656 | 9.045732 | 15.63952 | 0.1559234
35.335 | 40.9547 | 39.28184 | 14.30129 | 1.672865 | 9.068641 | 15.75548 | 0.1564253
35.345 | 41.0817 | 39.41413 | 14.29333 | 1.667567 | 9.091373 | 15.8725 | 0.1569296
35.355 | 41.2691 | 39.54735 | 14.28537 | 1.721747 | 9.113933 | 15.99061 | 0.1574364
35.365 | 41.4479 | 39.6815 | 14.27742 | 1.766399 | 9.136321 | 16.10981 | 0.1579456
35.375 | 41.5778 | 39.81659 | 14.26948 | 1.761209 | 9.158542 | 16.23011 | 0.1584572
35.385 | 41.8001 | 39.95263 | 14.26155 | 1.847468 | 9.180596 | 16.35151 | 0.1589713
35.395 | 41.9121 | 40.08964 | 14.25363 | 1.822462 | 9.202487 | 16.47403 | 0.1594879
35.405 | 42.1206 | 40.22761 | 14.24571 | 1.892985 | 9.224217 | 16.59768 | 0.160007
35.415 | 42.2596 | 40.36658 | 14.23781 | 1.893021 | 9.245789 | 16.72245 | 0.1605287
35.425 | 42.4253 | 40.50653 | 14.22991 | 1.918765 | 9.267203 | 16.84837 | 0.1610528
35.4349 | 42.6529 | 40.64608 | 14.2221 | 2.006824 | 9.28825 | 16.97415 | 0.1615742
35.4449 | 42.7506 | 40.78804 | 14.21422 | 1.962558 | 9.309359 | 17.10236 | 0.1621034
35.4549 | 42.9645 | 40.93103 | 14.20635 | 2.033473 | 9.330314 | 17.23173 | 0.1626352
35.4649 | 43.1201 | 41.07504 | 14.19848 | 2.045057 | 9.35112 | 17.36227 | 0.1631697
35.4749 | 43.3067 | 41.2201 | 14.19063 | 2.086598 | 9.371777 | 17.49399 | 0.1637067
35.4849 | 43.4828 | 41.36621 | 14.18278 | 2.11659 | 9.392287 | 17.6269 | 0.1642463
35.4949 | 43.6391 | 41.51337 | 14.17494 | 2.125726 | 9.412648 | 17.761 | 0.1647886
35.5049 | 43.8278 | 41.6616 | 14.16711 | 2.166196 | 9.432863 | 17.8963 | 0.1653336
35.5149 | 43.9386 | 41.81091 | 14.15929 | 2.127693 | 9.452932 | 18.03281 | 0.1658812
35.5249 | 44.1747 | 41.96129 | 14.15147 | 2.213412 | 9.472855 | 18.17053 | 0.1664315
35.5349 | 44.3368 | 42.11275 | 14.14367 | 2.224045 | 9.492632 | 18.30947 | 0.1669846
35.5449 | 44.4449 | 42.26531 | 14.13587 | 2.179585 | 9.512262 | 18.44964 | 0.1675404
35.5549 | 44.697 | 42.41897 | 14.12808 | 2.278026 | 9.531746 | 18.59105 | 0.1680989
35.5649 | 44.8278 | 42.57374 | 14.1203 | 2.254064 | 9.551083 | 18.73369 | 0.1686602
35.5749 | 45.0227 | 42.72961 | 14.11253 | 2.293094 | 9.57027 | 18.87758 | 0.1692243
35.5849 | 45.1773 | 42.88659 | 14.10477 | 2.290712 | 9.589308 | 19.02272 | 0.1697912
35.5949 | 45.3565 | 43.04469 | 14.09701 | 2.311812 | 9.608195 | 19.16912 | 0.1703609
35.6049 | 45.5344 | 43.20391 | 14.08926 | 2.330492 | 9.626929 | 19.31678 | 0.1709335
35.6149 | 45.7098 | 43.36425 | 14.08153 | 2.34555 | 9.645508 | 19.46571 | 0.1715089
35.6249 | 45.9132 | 43.52572 | 14.0738 | 2.387483 | 9.663929 | 19.6159 | 0.1720872
35.6349 | 46.0322 | 43.68831 | 14.06607 | 2.343891 | 9.682191 | 19.76738 | 0.1726683
35.6449 | 46.2583 | 43.85203 | 14.05836 | 2.406267 | 9.700289 | 19.92013 | 0.1732524
35.6549 | 46.4189 | 44.01688 | 14.05066 | 2.402019 | 9.718222 | 20.07416 | 0.1738395
35.6649 | 46.6285 | 44.18286 | 14.04296 | 2.445639 | 9.735986 | 20.22949 | 0.1744295
35.6749 | 46.8191 | 44.34997 | 14.03527 | 2.469132 | 9.753577 | 20.3861 | 0.1750225
35.6849 | 46.9187 | 44.5182 | 14.02759 | 2.400499 | 9.770992 | 20.544 | 0.1756184
35.6949 | 47.1626 | 44.68755 | 14.01992 | 2.475046 | 9.788224 | 20.70319 | 0.1762174
35.7049 | 47.3323 | 44.85803 | 14.01226 | 2.474266 | 9.805272 | 20.86368 | 0.1768194
35.7149 | 47.5102 | 45.02963 | 14.0046 | 2.480572 | 9.82213 | 21.02547 | 0.1774244
35.7249 | 47.718 | 45.20234 | 13.99696 | 2.515662 | 9.838792 | 21.18856 | 0.1780325
35.7349 | 47.8383 | 45.37616 | 13.98932 | 2.462144 | 9.855254 | 21.35294 | 0.1786438
35.7449 | 48.0635 | 45.55108 | 13.98169 | 2.512421 | 9.871511 | 21.51862 | 0.1792581
35.7549 | 48.2343 | 45.7271 | 13.97407 | 2.507202 | 9.887555 | 21.6856 | 0.1798756
35.7649 | 48.4273 | 45.90421 | 13.96646 | 2.523094 | 9.903383 | 21.85387 | 0.1804962
35.7749 | 48.5786 | 46.0824 | 13.95885 | 2.496202 | 9.918987 | 22.02344 | 0.18112
35.7849 | 48.7977 | 46.26166 | 13.95126 | 2.536036 | 9.934361 | 22.1943 | 0.181747
35.7949 | 48.9783 | 46.44199 | 13.94367 | 2.536309 | 9.949498 | 22.36645 | 0.1823772
35.8049 | 49.1568 | 46.62338 | 13.93609 | 2.533423 | 9.964393 | 22.53988 | 0.1830107
35.8149 | 49.3259 | 46.8058 | 13.92852 | 2.520097 | 9.979038 | 22.7146 | 0.1836474
35.8249 | 49.4993 | 46.98926 | 13.92095 | 2.510038 | 9.993426 | 22.89059 | 0.1842874
35.8349 | 49.7637 | 47.17374 | 13.9134 | 2.589963 | 10.00755 | 23.06786 | 0.1849307
35.8449 | 49.8572 | 47.35922 | 13.90585 | 2.49798 | 10.0214 | 23.24639 | 0.1855774
35.8549 | 50.1069 | 47.54569 | 13.89832 | 2.561206 | 10.03497 | 23.42618 | 0.1862274
35.8649 | 50.2679 | 47.73314 | 13.89079 | 2.534758 | 10.04826 | 23.60722 | 0.1868808
35.8749 | 50.4145 | 47.92155 | 13.88327 | 2.49295 | 10.06125 | 23.7895 | 0.1875375
35.8849 | 50.6782 | 48.1109 | 13.87575 | 2.567299 | 10.07394 | 23.97301 | 0.1881977
35.8949 | 50.8098 | 48.30118 | 13.86825 | 2.508622 | 10.08632 | 24.15775 | 0.1888613
35.9049 | 51.0029 | 48.49236 | 13.86075 | 2.510541 | 10.09838 | 24.3437 | 0.1895284
35.9149 | 51.1904 | 48.68442 | 13.85327 | 2.505976 | 10.11011 | 24.53085 | 0.190199
35.9249 | 51.3816 | 48.87736 | 13.84579 | 2.504241 | 10.12151 | 24.71919 | 0.1908731
35.9349 | 51.5433 | 49.07114 | 13.83831 | 2.472162 | 10.13257 | 24.9087 | 0.1915507
35.9449 | 51.7684 | 49.26574 | 13.83085 | 2.502663 | 10.14328 | 25.09937 | 0.1922319
35.9549 | 51.9488 | 49.46113 | 13.8234 | 2.487665 | 10.15363 | 25.29119 | 0.1929167
35.9649 | 52.0839 | 49.65731 | 13.81595 | 2.426591 | 10.16362 | 25.48414 | 0.1936051
35.9749 | 52.3186 | 49.85423 | 13.80851 | 2.464372 | 10.17323 | 25.67819 | 0.1942971
35.9849 | 52.4627 | 50.05187 | 13.80108 | 2.410827 | 10.18246 | 25.87333 | 0.1949928
35.9949 | 52.7101 | 50.25021 | 13.79366 | 2.459886 | 10.19131 | 26.06955 | 0.1956922
36.0049 | 52.8308 | 50.44922 | 13.78625 | 2.381579 | 10.19975 | 26.26682 | 0.1963953
36.0149 | 53.0632 | 50.64886 | 13.77885 | 2.414336 | 10.2078 | 26.46512 | 0.1971021
36.0248 | 53.2695 | 50.84711 | 13.77152 | 2.42239 | 10.21536 | 26.66242 | 0.1978056
36.0348 | 53.4104 | 51.04794 | 13.76414 | 2.362464 | 10.22259 | 26.86269 | 0.1985199
36.0448 | 53.6669 | 51.24931 | 13.75676 | 2.417595 | 10.22939 | 27.06392 | 0.1992381
36.0548 | 53.8027 | 51.45119 | 13.74938 | 2.351512 | 10.23576 | 27.26609 | 0.1999601
36.0648 | 54.0372 | 51.65355 | 13.74202 | 2.383655 | 10.2417 | 27.46914 | 0.200686
36.0748 | 54.1809 | 51.85635 | 13.73467 | 2.32455 | 10.24719 | 27.67308 | 0.2014157
36.0848 | 54.3816 | 52.05956 | 13.72732 | 2.322045 | 10.25224 | 27.87784 | 0.2021494
36.0948 | 54.5427 | 52.26313 | 13.71998 | 2.279566 | 10.25684 | 28.08343 | 0.202887
36.1048 | 54.7314 | 52.46704 | 13.71265 | 2.264359 | 10.26098 | 28.28978 | 0.2036287
36.1148 | 54.9333 | 52.67124 | 13.70533 | 2.26206 | 10.26467 | 28.49687 | 0.2043743
36.1248 | 55.0595 | 52.87569 | 13.69802 | 2.183812 | 10.26788 | 28.70467 | 0.2051239
36.1348 | 55.2276 | 53.08035 | 13.69071 | 2.147253 | 10.27063 | 28.91313 | 0.2058777
36.1448 | 55.3918 | 53.28517 | 13.68341 | 2.106629 | 10.27291 | 29.12221 | 0.2066354
36.1548 | 55.5777 | 53.49012 | 13.67613 | 2.08758 | 10.27471 | 29.33189 | 0.2073974
36.1648 | 55.7483 | 53.69514 | 13.66884 | 2.053155 | 10.27604 | 29.5421 | 0.2081634
36.1748 | 55.88 | 53.9002 | 13.66157 | 1.979795 | 10.27688 | 29.75282 | 0.2089337
36.1848 | 56.0938 | 54.10524 | 13.65431 | 1.988557 | 10.27725 | 29.96398 | 0.2097082
36.1948 | 56.2796 | 54.31022 | 13.64705 | 1.969378 | 10.27713 | 30.17555 | 0.2104869
36.2048 | 56.4096 | 54.51509 | 13.63981 | 1.894514 | 10.27653 | 30.38748 | 0.2112698
36.2148 | 56.572 | 54.71979 | 13.63257 | 1.852209 | 10.27545 | 30.59971 | 0.2120571
36.2248 | 56.7593 | 54.92428 | 13.62534 | 1.83502 | 10.27389 | 30.8122 | 0.2128487
36.2348 | 56.9015 | 55.1285 | 13.61811 | 1.772998 | 10.27185 | 31.0249 | 0.2136446
36.2448 | 57.0608 | 55.3324 | 13.6109 | 1.728402 | 10.26932 | 31.23773 | 0.214445
36.2548 | 57.2064 | 55.53592 | 13.60369 | 1.670477 | 10.26632 | 31.45066 | 0.2152497
36.2648 | 57.3439 | 55.73901 | 13.5965 | 1.604888 | 10.26284 | 31.66362 | 0.216059
36.2748 | 57.4979 | 55.94162 | 13.58931 | 1.556285 | 10.25889 | 31.87655 | 0.2168727
36.2848 | 57.6319 | 56.14367 | 13.58212 | 1.488235 | 10.25446 | 32.08939 | 0.2176909
36.2948 | 57.8242 | 56.34511 | 13.57495 | 1.47909 | 10.24958 | 32.30207 | 0.2185137
36.3048 | 57.9316 | 56.54588 | 13.56779 | 1.385716 | 10.24422 | 32.51453 | 0.2193411
36.3148 | 58.0907 | 56.74593 | 13.56063 | 1.34477 | 10.23842 | 32.72671 | 0.220173
36.3248 | 58.2357 | 56.94518 | 13.55348 | 1.290518 | 10.23216 | 32.93853 | 0.2210097
36.3348 | 58.3727 | 57.14357 | 13.54634 | 1.229128 | 10.22545 | 33.14993 | 0.221851
36.3448 | 58.4967 | 57.34104 | 13.53921 | 1.155656 | 10.2183 | 33.36084 | 0.222697
36.3548 | 58.6726 | 57.53752 | 13.53209 | 1.135076 | 10.21072 | 33.57117 | 0.2235478
36.3648 | 58.8466 | 57.73295 | 13.52497 | 1.113651 | 10.20271 | 33.78086 | 0.2244034
36.3748 | 58.9429 | 57.92725 | 13.51786 | 1.015651 | 10.19429 | 33.98984 | 0.2252638
36.3848 | 59.0951 | 58.12035 | 13.51076 | 0.9747479 | 10.18545 | 34.19801 | 0.226129
36.3948 | 59.2345 | 58.31219 | 13.50367 | 0.9223082 | 10.17621 | 34.40531 | 0.2269992
36.4048 | 59.362 | 58.50269 | 13.49659 | 0.8593073 | 10.16657 | 34.61165 | 0.2278742
36.4148 | 59.5532 | 58.69179 | 13.48952 | 0.8614129 | 10.15655 | 34.81696 | 0.2287543
36.4248 | 59.6087 | 58.8794 | 13.48245 | 0.7293031 | 10.14616 | 35.02115 | 0.2296393
36.4348 | 59.8046 | 59.06545 | 13.47539 | 0.7391546 | 10.1354 | 35.22412 | 0.2305294
36.4448 | 59.955 | 59.24987 | 13.46834 | 0.705131 | 10.12429 | 35.42581 | 0.2314245
36.4548 | 60.0243 | 59.43258 | 13.4613 | 0.5917245 | 10.11283 | 35.62612 | 0.2323248
36.4648 | 60.1844 | 59.6135 | 13.45427 | 0.5708955 | 10.10104 | 35.82497 | 0.2332303
36.4748 | 60.2549 | 59.79257 | 13.44724 | 0.462329 | 10.08893 | 36.02226 | 0.2341409
36.4848 | 60.4179 | 59.96969 | 13.44022 | 0.4482116 | 10.07651 | 36.2179 | 0.2350567
36.4948 | 60.4976 | 60.14479 | 13.43322 | 0.3528071 | 10.06379 | 36.41181 | 0.2359778
36.5048 | 60.6178 | 60.31779 | 13.42621 | 0.3000054 | 10.05079 | 36.60389 | 0.2369042
36.5148 | 60.752 | 60.48862 | 13.41922 | 0.2633832 | 10.03751 | 36.79405 | 0.2378359
36.5248 | 60.8279 | 60.65718 | 13.41224 | 0.1707204 | 10.02397 | 36.9822 | 0.2387731
36.5348 | 60.9399 | 60.8234 | 13.40526 | 0.1164962 | 10.01018 | 37.16824 | 0.2397157
36.5448 | 61.0518 | 60.9872 | 13.39829 | 0.06459708 | 9.996165 | 37.35208 | 0.2406637
36.5548 | 61.1638 | 61.1485 | 13.39133 | 0.01529964 | 9.981924 | 37.53363 | 0.2416172
36.5648 | 61.2505 | 61.30721 | 13.38438 | -0.05671399 | 9.967476 | 37.71278 | 0.2425763
36.5748 | 61.3428 | 61.46326 | 13.37744 | -0.1204608 | 9.952833 | 37.88945 | 0.243541
36.5848 | 61.4579 | 61.61656 | 13.3705 | -0.15866 | 9.938011 | 38.06354 | 0.2445113
36.5948 | 61.5335 | 61.76703 | 13.36358 | -0.2335318 | 9.923021 | 38.23495 | 0.2454873
36.6047 | 61.6056 | 61.91313 | 13.35673 | -0.3075263 | 9.908032 | 38.40191 | 0.2464591
36.6147 | 61.7533 | 62.05773 | 13.34981 | -0.3044272 | 9.892753 | 38.56771 | 0.2474465
36.6247 | 61.7731 | 62.19926 | 13.34291 | -0.4261568 | 9.87735 | 38.73056 | 0.2484397
36.6347 | 61.8653 | 62.33763 | 13.33602 | -0.472334 | 9.861836 | 38.89034 | 0.2494388
36.6447 | 61.9685 | 62.47279 | 13.32913 | -0.5042884 | 9.846226 | 39.04699 | 0.2504437
36.6547 | 62.0549 | 62.60463 | 13.32225 | -0.5497288 | 9.830535 | 39.20039 | 0.2514546
36.6647 | 62.1703 | 62.73308 | 13.31538 | -0.5627835 | 9.814776 | 39.35046 | 0.2524715
36.6747 | 62.2144 | 62.85807 | 13.30852 | -0.6436705 | 9.798962 | 39.49709 | 0.2534944
36.6847 | 62.3193 | 62.97953 | 13.30166 | -0.6602258 | 9.783109 | 39.64023 | 0.2545234
36.6947 | 62.3455 | 63.09736 | 13.29482 | -0.7518637 | 9.76723 | 39.77976 | 0.2555585
36.7047 | 62.4679 | 63.21151 | 13.28798 | -0.7436138 | 9.751341 | 39.91559 | 0.2565997
36.7147 | 62.5354 | 63.32191 | 13.28115 | -0.7865085 | 9.735453 | 40.04766 | 0.2576472
36.7247 | 62.6071 | 63.42847 | 13.27433 | -0.8213693 | 9.719582 | 40.17586 | 0.2587009
36.7347 | 62.6461 | 63.53113 | 13.26752 | -0.8850349 | 9.703741 | 40.30012 | 0.259761
36.7447 | 62.7143 | 63.62983 | 13.26071 | -0.9155317 | 9.687944 | 40.42035 | 0.2608274
36.7547 | 62.7643 | 63.7245 | 13.25391 | -0.960201 | 9.672204 | 40.53648 | 0.2619002
36.7647 | 62.8128 | 63.81508 | 13.24712 | -1.002275 | 9.656535 | 40.64844 | 0.2629797
36.7747 | 62.866 | 63.9015 | 13.24034 | -1.035497 | 9.64095 | 40.75614 | 0.2640653
36.7847 | 62.9179 | 63.9837 | 13.23357 | -1.0658 | 9.625461 | 40.85951 | 0.2651576
36.7947 | 62.9867 | 64.06163 | 13.2268 | -1.074934 | 9.610084 | 40.95849 | 0.2662566
36.8047 | 62.9878 | 64.13524 | 13.22005 | -1.147442 | 9.594829 | 41.053 | 0.2673622
36.8147 | 63.073 | 64.20448 | 13.2133 | -1.131477 | 9.579711 | 41.14299 | 0.2684745
36.8247 | 63.0623 | 64.26928 | 13.20656 | -1.206982 | 9.564741 | 41.22839 | 0.2695937
36.8347 | 63.1088 | 64.32962 | 13.19983 | -1.220822 | 9.54993 | 41.30915 | 0.2707196
36.8447 | 63.1448 | 64.38544 | 13.1931 | -1.240636 | 9.535293 | 41.38519 | 0.2718524
36.8547 | 63.1542 | 64.4367 | 13.18638 | -1.282498 | 9.520841 | 41.45648 | 0.2729921
36.8647 | 63.2041 | 64.48336 | 13.17968 | -1.279264 | 9.506585 | 41.52296 | 0.2741388
36.8747 | 63.1621 | 64.52541 | 13.17298 | -1.36331 | 9.492538 | 41.5846 | 0.2752925
36.8847 | 63.2411 | 64.56279 | 13.16628 | -1.321687 | 9.478709 | 41.64134 | 0.2764534
36.8947 | 63.2398 | 64.59548 | 13.1596 | -1.355685 | 9.465111 | 41.69315 | 0.2776213
36.9047 | 63.2635 | 64.62346 | 13.15292 | -1.359964 | 9.451755 | 41.73999 | 0.2787965
36.9147 | 63.241 | 64.64671 | 13.14626 | -1.405712 | 9.43865 | 41.78183 | 0.279979
36.9247 | 63.2936 | 64.6652 | 13.1396 | -1.371605 | 9.42581 | 41.81863 | 0.2811688
36.9347 | 63.2833 | 64.67894 | 13.13294 | -1.395636 | 9.413241 | 41.85039 | 0.2823659
36.9447 | 63.2827 | 64.68789 | 13.1263 | -1.405189 | 9.400957 | 41.87706 | 0.2835705
36.9547 | 63.3133 | 64.69206 | 13.11966 | -1.378762 | 9.388965 | 41.89865 | 0.2847826
36.9647 | 63.3231 | 64.69144 | 13.11304 | -1.368344 | 9.377276 | 41.91513 | 0.2860022
36.9747 | 63.2284 | 64.68604 | 13.10642 | -1.457638 | 9.365899 | 41.92649 | 0.2872295
36.9847 | 63.2676 | 64.67585 | 13.0998 | -1.408246 | 9.354844 | 41.93273 | 0.2884644
36.9947 | 63.2446 | 64.66088 | 13.0932 | -1.41628 | 9.34412 | 41.93385 | 0.289707
37.0047 | 63.2666 | 64.64115 | 13.0866 | -1.374546 | 9.333734 | 41.92985 | 0.2909575
37.0147 | 63.2448 | 64.61667 | 13.08002 | -1.371866 | 9.323698 | 41.92074 | 0.292216
37.0247 | 63.1698 | 64.58745 | 13.07344 | -1.417652 | 9.314017 | 41.90652 | 0.2934821
37.0347 | 63.1845 | 64.55352 | 13.06686 | -1.369023 | 9.304701 | 41.8872 | 0.2947563
37.0447 | 63.1323 | 64.51491 | 13.0603 | -1.382613 | 9.295758 | 41.86282 | 0.2960386
37.0547 | 63.1123 | 64.47164 | 13.05374 | -1.359344 | 9.287195 | 41.83338 | 0.2973291
37.0647 | 63.1239 | 64.42375 | 13.0472 | -1.299852 | 9.27902 | 41.79891 | 0.2986276
37.0747 | 63.0016 | 64.37127 | 13.04066 | -1.369674 | 9.271241 | 41.75944 | 0.2999345
37.0847 | 63.0584 | 64.31425 | 13.03413 | -1.255848 | 9.263864 | 41.71501 | 0.3012497
37.0947 | 62.95 | 64.25272 | 13.0276 | -1.302717 | 9.256898 | 41.66564 | 0.3025732
37.1047 | 62.8935 | 64.18673 | 13.02109 | -1.293232 | 9.250348 | 41.61139 | 0.3039053
37.1147 | 62.8638 | 64.11633 | 13.01458 | -1.252532 | 9.244221 | 41.55229 | 0.3052458
37.1247 | 62.8089 | 64.04158 | 13.00808 | -1.232682 | 9.238524 | 41.48839 | 0.3065949
37.1347 | 62.7296 | 63.96253 | 13.00159 | -1.232933 | 9.233263 | 41.41973 | 0.3079528
37.1447 | 62.6684 | 63.87924 | 12.9951 | -1.21084 | 9.228444 | 41.34638 | 0.3093193
37.1547 | 62.6074 | 63.79177 | 12.98863 | -1.184372 | 9.224073 | 41.26838 | 0.3106947
37.1647 | 62.5747 | 63.70019 | 12.98216 | -1.125487 | 9.220156 | 41.18579 | 0.3120789
37.1747 | 62.5067 | 63.60455 | 12.9757 | -1.097853 | 9.216699 | 41.09868 | 0.3134721
37.1847 | 62.4802 | 63.50495 | 12.96925 | -1.024752 | 9.213706 | 41.00713 | 0.3148743
37.1946 | 62.3213 | 63.4025 | 12.96287 | -1.081196 | 9.211207 | 40.91215 | 0.3162714
37.2046 | 62.3137 | 63.2952 | 12.95643 | -0.9815011 | 9.209156 | 40.81192 | 0.3176918
37.2146 | 62.2398 | 63.18415 | 12.95 | -0.9443515 | 9.207585 | 40.70744 | 0.3191215
37.2246 | 62.1722 | 63.06943 | 12.94358 | -0.8972338 | 9.2065 | 40.59879 | 0.3205605
37.2346 | 62.1528 | 62.95112 | 12.93717 | -0.7983203 | 9.205906 | 40.48604 | 0.3220088
37.2446 | 62.0165 | 62.8293 | 12.93076 | -0.8128035 | 9.205806 | 40.36927 | 0.3234667
37.2546 | 61.9553 | 62.70407 | 12.92437 | -0.7487671 | 9.206205 | 40.24856 | 0.3249342
37.2646 | 61.8671 | 62.5755 | 12.91798 | -0.7083956 | 9.207107 | 40.124 | 0.3264112
37.2746 | 61.7708 | 62.44368 | 12.9116 | -0.6728847 | 9.208518 | 39.99567 | 0.327898
37.2846 | 61.7628 | 62.30872 | 12.90523 | -0.54592 | 9.210441 | 39.86366 | 0.3293947
37.2946 | 61.6005 | 62.17069 | 12.89886 | -0.5701891 | 9.21288 | 39.72805 | 0.3309012
37.3046 | 61.6008 | 62.02969 | 12.8925 | -0.4288865 | 9.215838 | 39.58893 | 0.3324176
37.3146 | 61.4278 | 61.88581 | 12.88615 | -0.4580149 | 9.219321 | 39.4464 | 0.3339442
37.3246 | 61.4118 | 61.73916 | 12.87981 | -0.3273571 | 9.223331 | 39.30053 | 0.3354808
37.3346 | 61.3169 | 61.58982 | 12.87348 | -0.272922 | 9.227872 | 39.15144 | 0.3370277
37.3446 | 61.2093 | 61.4379 | 12.86715 | -0.2285958 | 9.232948 | 38.99921 | 0.3385849
37.3546 | 61.1756 | 61.28348 | 12.86084 | -0.1078811 | 9.238562 | 38.84393 | 0.3401525
37.3646 | 61.1027 | 61.12667 | 12.85453 | -0.02396913 | 9.244717 | 38.6857 | 0.3417306
37.3746 | 60.9607 | 60.96757 | 12.84822 | -0.006869712 | 9.251416 | 38.52461 | 0.3433193
37.3846 | 60.8845 | 60.80627 | 12.84193 | 0.07823407 | 9.258664 | 38.36075 | 0.3449186
37.3946 | 60.7958 | 60.64287 | 12.83564 | 0.1529275 | 9.266461 | 38.19424 | 0.3465287
37.4046 | 60.6977 | 60.47748 | 12.82937 | 0.2202235 | 9.274814 | 38.02515 | 0.3481497
37.4146 | 60.58 | 60.31018 | 12.8231 | 0.2698249 | 9.283723 | 37.85357 | 0.3497815
37.4246 | 60.5009 | 60.14107 | 12.81683 | 0.3598302 | 9.29319 | 37.67962 | 0.3514245
37.4346 | 60.3972 | 59.97026 | 12.81058 | 0.4269351 | 9.303221 | 37.50339 | 0.3530785
37.4446 | 60.2814 | 59.79785 | 12.80433 | 0.4835465 | 9.313817 | 37.32496 | 0.3547438
37.4546 | 60.2006 | 59.62393 | 12.79809 | 0.5766685 | 9.32498 | 37.14444 | 0.3564204
37.4646 | 60.0576 | 59.44859 | 12.79186 | 0.6090055 | 9.336715 | 36.96191 | 0.3581084
37.4746 | 60.0152 | 59.27194 | 12.78564 | 0.7432591 | 9.349021 | 36.77747 | 0.3598079
37.4846 | 59.9258 | 59.09406 | 12.77942 | 0.831736 | 9.361903 | 36.59122 | 0.3615191
37.4946 | 59.8035 | 58.91506 | 12.77322 | 0.8884418 | 9.375364 | 36.40324 | 0.3632419
37.5046 | 59.6712 | 58.73502 | 12.76702 | 0.9361805 | 9.389404 | 36.21362 | 0.3649765
37.5146 | 59.6426 | 58.55404 | 12.76082 | 1.08856 | 9.404027 | 36.02246 | 0.3667232
37.5246 | 59.424 | 58.37221 | 12.75464 | 1.05179 | 9.419236 | 35.82985 | 0.3684818
37.5346 | 59.3856 | 58.18962 | 12.74846 | 1.19598 | 9.435031 | 35.63587 | 0.3702525
37.5446 | 59.2424 | 58.00636 | 12.7423 | 1.236041 | 9.451416 | 35.44061 | 0.3720355
37.5546 | 59.1629 | 57.82251 | 12.73614 | 1.340386 | 9.468393 | 35.24415 | 0.3738308
37.5646 | 59.1152 | 57.63818 | 12.72998 | 1.477024 | 9.485963 | 35.04659 | 0.3756385
37.5746 | 58.9246 | 57.45343 | 12.72384 | 1.471171 | 9.504129 | 34.848 | 0.3774588
37.5846 | 58.9195 | 57.26836 | 12.7177 | 1.651145 | 9.522892 | 34.64847 | 0.3792919
37.5946 | 58.7239 | 57.08304 | 12.71157 | 1.640865 | 9.542256 | 34.44807 | 0.3811376
37.6046 | 58.7146 | 56.89756 | 12.70545 | 1.817044 | 9.562222 | 34.24689 | 0.3829962
37.6146 | 58.5571 | 56.71199 | 12.69934 | 1.845106 | 9.582791 | 34.045 | 0.3848678
37.6246 | 58.4392 | 56.52642 | 12.69323 | 1.912776 | 9.603966 | 33.84248 | 0.3867526
37.6346 | 58.3535 | 56.34093 | 12.68713 | 2.012565 | 9.625749 | 33.6394 | 0.3886506
37.6446 | 58.1979 | 56.15559 | 12.68104 | 2.042314 | 9.648142 | 33.43584 | 0.3905619
37.6546 | 58.1549 | 55.97046 | 12.67496 | 2.184439 | 9.671145 | 33.23187 | 0.3924867
37.6646 | 57.9787 | 55.78563 | 12.66888 | 2.193068 | 9.694763 | 33.02756 | 0.394425
37.6746 | 57.9261 | 55.60117 | 12.66282 | 2.324934 | 9.718995 | 32.82298 | 0.3963771
37.6846 | 57.7869 | 55.41713 | 12.65676 | 2.369766 | 9.743844 | 32.61819 | 0.398343
37.6946 | 57.7175 | 55.2336 | 12.6507 | 2.4839 | 9.76931 | 32.41326 | 0.4003228
37.7046 | 57.6392 | 55.05063 | 12.64466 | 2.58857 | 9.795398 | 32.20826 | 0.4023167
37.7146 | 57.465 | 54.86829 | 12.63862 | 2.59671 | 9.822107 | 32.00323 | 0.4043248
37.7246 | 57.4405 | 54.68664 | 12.63259 | 2.753862 | 9.849439 | 31.79826 | 0.4063472
37.7346 | 57.3272 | 54.50574 | 12.62657 | 2.821458 | 9.877396 | 31.59339 | 0.4083841
37.7446 | 57.2017 | 54.32565 | 12.62056 | 2.876048 | 9.905979 | 31.38868 | 0.4104355
37.7546 | 57.1033 | 54.14643 | 12.61456 | 2.956865 | 9.935191 | 31.18419 | 0.4125016
37.7646 | 57.0061 | 53.96813 | 12.60856 | 3.037965 | 9.965031 | 30.97996 | 0.4145827
37.7745 | 56.9089 | 53.79258 | 12.60263 | 3.116317 | 9.995195 | 30.7781 | 0.4166575
37.7845 | 56.7683 | 53.61628 | 12.59665 | 3.152022 | 10.02629 | 30.57457 | 0.4187684
37.7945 | 56.6756 | 53.44105 | 12.59067 | 3.234548 | 10.05802 | 30.37146 | 0.4208946
37.8045 | 56.5479 | 53.26695 | 12.5847 | 3.280948 | 10.09039 | 30.16882 | 0.4230361
37.8145 | 56.4771 | 53.09403 | 12.57874 | 3.383073 | 10.12339 | 29.9667 | 0.4251931
37.8245 | 56.3077 | 52.92232 | 12.57279 | 3.385379 | 10.15703 | 29.76513 | 0.4273658
37.8345 | 56.3044 | 52.75188 | 12.56685 | 3.552519 | 10.19131 | 29.56416 | 0.4295543
37.8445 | 56.1553 | 52.58274 | 12.56091 | 3.572555 | 10.22623 | 29.36384 | 0.4317587
37.8545 | 56.0485 | 52.41496 | 12.55498 | 3.633542 | 10.26179 | 29.1642 | 0.4339796
37.8645 | 55.9164 | 52.24856 | 12.54906 | 3.667841 | 10.29799 | 28.96529 | 0.4362163
37.8745 | 55.7756 | 52.08358 | 12.54315 | 3.692018 | 10.33484 | 28.76712 | 0.4384693
37.8845 | 55.7105 | 51.92007 | 12.53725 | 3.790432 | 10.37233 | 28.56976 | 0.4407389
37.8945 | 55.5343 | 51.75805 | 12.53135 | 3.776253 | 10.41046 | 28.37321 | 0.4430252
37.9045 | 55.4643 | 51.59756 | 12.52546 | 3.866741 | 10.44924 | 28.17753 | 0.4453283
37.9145 | 55.2721 | 51.43863 | 12.51957 | 3.833468 | 10.48867 | 27.98274 | 0.4476484
37.9245 | 55.1654 | 51.2813 | 12.5137 | 3.884103 | 10.52875 | 27.78887 | 0.4499856
37.9345 | 55.0637 | 51.12559 | 12.50783 | 3.938113 | 10.56947 | 27.59595 | 0.4523401
37.9445 | 54.8708 | 50.97152 | 12.50197 | 3.89928 | 10.61084 | 27.404 | 0.4547116
37.9545 | 54.7915 | 50.81913 | 12.49612 | 3.97237 | 10.65286 | 27.21305 | 0.4571012
37.9645 | 54.6234 | 50.66845 | 12.49028 | 3.954954 | 10.69553 | 27.02313 | 0.4595084
37.9745 | 54.4537 | 50.51949 | 12.48444 | 3.934213 | 10.73885 | 26.83426 | 0.4619336
37.9845 | 54.3283 | 50.37227 | 12.47861 | 3.956027 | 10.78282 | 26.64646 | 0.464377
37.9945 | 54.1319 | 50.22683 | 12.47279 | 3.905067 | 10.82745 | 26.45976 | 0.4668385
38.0045 | 53.9977 | 50.08318 | 12.46698 | 3.914519 | 10.87272 | 26.27417 | 0.4693185
38.0145 | 53.7916 | 49.94134 | 12.46117 | 3.850263 | 10.91864 | 26.08971 | 0.471817
38.0245 | 53.6208 | 49.80133 | 12.45537 | 3.819475 | 10.96522 | 25.9064 | 0.4743344
38.0345 | 53.4834 | 49.66315 | 12.44958 | 3.820246 | 11.01244 | 25.72426 | 0.4768706
38.0445 | 53.269 | 49.52685 | 12.4438 | 3.742154 | 11.06032 | 25.5433 | 0.479426
38.0545 | 53.1075 | 49.39241 | 12.43802 | 3.715092 | 11.10884 | 25.36354 | 0.4820006
38.0645 | 52.9456 | 49.25986 | 12.43225 | 3.685739 | 11.15802 | 25.18499 | 0.4845947
38.0745 | 52.7277 | 49.12922 | 12.42649 | 3.598485 | 11.20784 | 25.00767 | 0.4872084
38.0845 | 52.5271 | 49.00048 | 12.42074 | 3.526621 | 11.25832 | 24.83158 | 0.4898421
38.0945 | 52.2749 | 48.87367 | 12.41499 | 3.401233 | 11.30944 | 24.65674 | 0.4924956
38.1045 | 52.1151 | 48.74879 | 12.40925 | 3.36631 | 11.3612 | 24.48316 | 0.4951698
38.1145 | 51.8829 | 48.62585 | 12.40352 | 3.257048 | 11.41361 | 24.31085 | 0.497864
38.1245 | 51.6833 | 48.50486 | 12.3978 | 3.178439 | 11.46667 | 24.13982 | 0.5005787
38.1345 | 51.4722 | 48.38583 | 12.39209 | 3.086374 | 11.52036 | 23.97006 | 0.5033142
38.1445 | 51.2106 | 48.26875 | 12.38638 | 2.941847 | 11.5747 | 23.8016 | 0.5060706
38.1545 | 51.0365 | 48.15364 | 12.38068 | 2.882856 | 11.62968 | 23.63444 | 0.5088481
38.1645 | 50.8079 | 48.04051 | 12.37498 | 2.767394 | 11.68529 | 23.46858 | 0.511647
38.1745 | 50.6086 | 47.92934 | 12.3693 | 2.679262 | 11.74154 | 23.30403 | 0.5144675
38.1845 | 50.3809 | 47.82015 | 12.36362 | 2.560751 | 11.79842 | 23.1408 | 0.5173097
38.1945 | 50.114 | 47.71294 | 12.35795 | 2.401065 | 11.85593 | 22.97888 | 0.5201733
38.2045 | 49.9572 | 47.6077 | 12.35229 | 2.3495 | 11.91407 | 22.81828 | 0.5230595
38.2145 | 49.6656 | 47.50444 | 12.34663 | 2.161159 | 11.97283 | 22.65901 | 0.5259682
38.2245 | 49.4656 | 47.40316 | 12.34099 | 2.062439 | 12.03222 | 22.50106 | 0.5288993
38.2345 | 49.289 | 47.30385 | 12.33535 | 1.985149 | 12.09222 | 22.34443 | 0.5318533
38.2445 | 49.0268 | 47.20652 | 12.32971 | 1.82028 | 12.15284 | 22.18914 | 0.5348302
38.2545 | 48.8164 | 47.11115 | 12.32409 | 1.705246 | 12.21407 | 22.03517 | 0.5378303
38.2645 | 48.5236 | 47.01776 | 12.31847 | 1.505843 | 12.2759 | 21.88253 | 0.5408539
38.2745 | 48.4178 | 46.92632 | 12.31286 | 1.491481 | 12.33834 | 21.73122 | 0.5439011
38.2845 | 48.1263 | 46.83684 | 12.30726 | 1.289462 | 12.40138 | 21.58123 | 0.5469721
38.2945 | 47.9671 | 46.74931 | 12.30166 | 1.217792 | 12.46501 | 21.43257 | 0.5500672
38.3045 | 47.7011 | 46.66372 | 12.29607 | 1.03738 | 12.52923 | 21.28523 | 0.5531866
38.3145 | 47.4936 | 46.58007 | 12.29049 | 0.9135312 | 12.59403 | 21.13922 | 0.5563305
38.3245 | 47.3107 | 46.49835 | 12.28492 | 0.8123538 | 12.65941 | 20.99452 | 0.5594992
38.3345 | 47.086 | 46.41854 | 12.27935 | 0.6674563 | 12.72536 | 20.85114 | 0.5626929
38.3445 | 46.9226 | 46.34065 | 12.2738 | 0.5819494 | 12.79188 | 20.70906 | 0.5659118
38.3545 | 46.6957 | 46.26466 | 12.26825 | 0.4310374 | 12.85895 | 20.56831 | 0.5691568
38.3644 | 46.4909 | 46.1913 | 12.26276 | 0.2996044 | 12.9259 | 20.43024 | 0.5723935
38.3744 | 46.2995 | 46.11906 | 12.25722 | 0.1804399 | 12.99407 | 20.29207 | 0.5756892
38.3844 | 46.1419 | 46.04869 | 12.25169 | 0.09321219 | 13.06278 | 20.1552 | 0.5790112
38.3944 | 45.9597 | 45.98017 | 12.24617 | -0.02047422 | 13.13202 | 20.01962 | 0.5823596
38.4044 | 45.7854 | 45.91351 | 12.24066 | -0.1281052 | 13.20178 | 19.88533 | 0.5857347
38.4144 | 45.596 | 45.84866 | 12.23515 | -0.2526617 | 13.27205 | 19.75232 | 0.5891367
38.4244 | 45.4312 | 45.78564 | 12.22965 | -0.3544381 | 13.34283 | 19.62059 | 0.5925658
38.4344 | 45.3138 | 45.72441 | 12.22416 | -0.4106148 | 13.41411 | 19.49012 | 0.5960225
38.4444 | 45.0466 | 45.66498 | 12.21868 | -0.6183751 | 13.48587 | 19.36092 | 0.5995068
38.4544 | 44.9399 | 45.60731 | 12.2132 | -0.6674076 | 13.55811 | 19.23298 | 0.603019
38.4644 | 44.7348 | 45.5514 | 12.20773 | -0.8165967 | 13.63081 | 19.10629 | 0.6065596
38.4744 | 44.5672 | 45.49722 | 12.20227 | -0.9300177 | 13.70397 | 18.98085 | 0.6101286
38.4844 | 44.4376 | 45.44476 | 12.19682 | -1.007162 | 13.77757 | 18.85665 | 0.6137263
38.4944 | 44.2778 | 45.39401 | 12.19137 | -1.116206 | 13.85161 | 18.73367 | 0.617353
38.5044 | 44.1509 | 45.34494 | 12.18593 | -1.194035 | 13.92607 | 18.61193 | 0.6210091
38.5144 | 43.9896 | 45.29752 | 12.1805 | -1.307924 | 14.00093 | 18.4914 | 0.6246947
38.5244 | 43.8736 | 45.25176 | 12.17507 | -1.378163 | 14.0762 | 18.37208 | 0.6284102
38.5344 | 43.6917 | 45.20762 | 12.16966 | -1.515923 | 14.15184 | 18.25397 | 0.6321558
38.5444 | 43.5662 | 45.16509 | 12.16425 | -1.598885 | 14.22785 | 18.13705 | 0.6359318
38.5544 | 43.4446 | 45.12413 | 12.15884 | -1.679534 | 14.30422 | 18.02133 | 0.6397385
38.5644 | 43.3107 | 45.08474 | 12.15345 | -1.774039 | 14.38093 | 17.90678 | 0.6435762
38.5744 | 43.19 | 45.04688 | 12.14806 | -1.856881 | 14.45797 | 17.79341 | 0.6474451
38.5844 | 43.0399 | 45.01054 | 12.14268 | -1.970639 | 14.53531 | 17.68121 | 0.6513457
38.5944 | 42.9786 | 44.97569 | 12.1373 | -1.997088 | 14.61295 | 17.57016 | 0.655278
38.6044 | 42.8167 | 44.94231 | 12.13194 | -2.125606 | 14.69086 | 17.46026 | 0.6592426
38.6144 | 42.7052 | 44.91037 | 12.12658 | -2.205165 | 14.76904 | 17.35151 | 0.6632396
38.6244 | 42.5698 | 44.87984 | 12.12123 | -2.310041 | 14.84745 | 17.24389 | 0.6672694
38.6344 | 42.5005 | 44.85071 | 12.11588 | -2.350211 | 14.9261 | 17.1374 | 0.6713323
38.6444 | 42.3446 | 44.82295 | 12.11054 | -2.478345 | 15.00495 | 17.03203 | 0.6754284
38.6544 | 42.2773 | 44.79652 | 12.10521 | -2.519218 | 15.08398 | 16.92776 | 0.6795584
38.6644 | 42.1388 | 44.7714 | 12.09989 | -2.632602 | 15.16319 | 16.8246 | 0.6837223
38.6744 | 42.0569 | 44.74757 | 12.09458 | -2.690673 | 15.24254 | 16.72253 | 0.6879205
38.6844 | 41.9551 | 44.725 | 12.08927 | -2.769899 | 15.32203 | 16.62155 | 0.6921533
38.6944 | 41.8681 | 44.70365 | 12.08397 | -2.835551 | 15.40162 | 16.52165 | 0.6964212
38.7044 | 41.7708 | 44.6835 | 12.07867 | -2.912703 | 15.48129 | 16.42281 | 0.7007243
38.7144 | 41.6897 | 44.66452 | 12.07339 | -2.974824 | 15.56103 | 16.32504 | 0.7050632
38.7244 | 41.5964 | 44.64668 | 12.06811 | -3.050281 | 15.64082 | 16.22832 | 0.7094378
38.7344 | 41.5878 | 44.62995 | 12.06284 | -3.042148 | 15.72062 | 16.13264 | 0.7138488
38.7444 | 41.4267 | 44.61429 | 12.05757 | -3.187589 | 15.80042 | 16.038 | 0.7182963
38.7544 | 41.4015 | 44.59968 | 12.05232 | -3.198176 | 15.88019 | 15.94439 | 0.7227808
38.7644 | 41.3206 | 44.58608 | 12.04707 | -3.265479 | 15.95991 | 15.85181 | 0.7273027
38.7744 | 41.2761 | 44.57346 | 12.04182 | -3.297357 | 16.03955 | 15.76023 | 0.7318622
38.7844 | 41.1995 | 44.56178 | 12.03659 | -3.362285 | 16.11909 | 15.66965 | 0.7364595
38.7944 | 41.1861 | 44.55103 | 12.03136 | -3.364927 | 16.1985 | 15.58008 | 0.7410952
38.8044 | 41.1052 | 44.54115 | 12.02614 | -3.435952 | 16.27776 | 15.49149 | 0.7457697
38.8144 | 41.078 | 44.53212 | 12.02092 | -3.454121 | 16.35684 | 15.40388 | 0.7504831
38.8244 | 41.0523 | 44.5239 | 12.01572 | -3.471599 | 16.43571 | 15.31724 | 0.755236
38.8344 | 40.972 | 44.51646 | 12.01052 | -3.544458 | 16.51435 | 15.23156 | 0.7600284
38.8444 | 41.0018 | 44.50976 | 12.00532 | -3.507959 | 16.59273 | 15.14685 | 0.7648613
38.8544 | 40.9282 | 44.50376 | 12.00014 | -3.575564 | 16.67081 | 15.06308 | 0.7697345
38.8644 | 40.8991 | 44.49844 | 11.99496 | -3.599338 | 16.74858 | 14.98025 | 0.7746483
38.8744 | 40.8999 | 44.49375 | 11.98979 | -3.593847 | 16.82601 | 14.89835 | 0.7796036
38.8844 | 40.8609 | 44.48965 | 11.98462 | -3.628754 | 16.90305 | 14.81738 | 0.7846003
38.8944 | 40.9189 | 44.48612 | 11.97947 | -3.567219 | 16.97969 | 14.73732 | 0.789639
38.9044 | 40.8621 | 44.48311 | 11.97432 | -3.621007 | 17.0559 | 14.65817 | 0.7947201
38.9144 | 40.9081 | 44.48058 | 11.96918 | -3.572481 | 17.13164 | 14.57992 | 0.7998438
38.9244 | 40.8907 | 44.47851 | 11.96404 | -3.587806 | 17.20688 | 14.50257 | 0.8050106
38.9344 | 40.9109 | 44.47684 | 11.95891 | -3.565937 | 17.2816 | 14.42611 | 0.8102209
38.9443 | 40.9085 | 44.47554 | 11.95384 | -3.567041 | 17.35502 | 14.35126 | 0.8154231
38.9543 | 40.9798 | 44.47458 | 11.94873 | -3.494778 | 17.4286 | 14.27653 | 0.8207211
38.9643 | 40.9745 | 44.47391 | 11.94362 | -3.49941 | 17.50155 | 14.20267 | 0.8260636
38.9743 | 41.0532 | 44.4735 | 11.93852 | -3.420301 | 17.57386 | 14.12967 | 0.8314512
38.9843 | 41.1086 | 44.47331 | 11.93343 | -3.36471 | 17.64548 | 14.05751 | 0.8368842
38.9943 | 41.1606 | 44.4733 | 11.92834 | -3.312702 | 17.71639 | 13.9862 | 0.8423628
39.0043 | 41.2442 | 44.47343 | 11.92327 | -3.229234 | 17.78656 | 13.91572 | 0.8478879
39.0143 | 41.3306 | 44.47368 | 11.91819 | -3.143085 | 17.85595 | 13.84609 | 0.8534595
39.0243 | 41.3642 | 44.47399 | 11.91313 | -3.109786 | 17.92452 | 13.77726 | 0.859078
39.0343 | 41.4803 | 44.47431 | 11.90807 | -2.994014 | 17.99226 | 13.70924 | 0.864743
39.0443 | 41.6125 | 44.47463 | 11.90302 | -2.862131 | 18.05912 | 13.64204 | 0.8704568
39.0543 | 41.7115 | 44.4749 | 11.89798 | -2.7634 | 18.12507 | 13.57563 | 0.8762188
39.0643 | 41.8219 | 44.47508 | 11.89294 | -2.65318 | 18.19009 | 13.51001 | 0.8820303
39.0743 | 42.0403 | 44.47513 | 11.88791 | -2.434832 | 18.25414 | 13.44519 | 0.8878899
39.0843 | 42.0877 | 44.47501 | 11.88289 | -2.38731 | 18.31719 | 13.38113 | 0.8937991
39.0943 | 42.2771 | 44.4747 | 11.87788 | -2.197599 | 18.37921 | 13.31785 | 0.899758
39.1043 | 42.4168 | 44.47415 | 11.87287 | -2.057351 | 18.44016 | 13.25535 | 0.9057673
39.1143 | 42.5836 | 44.47333 | 11.86787 | -1.889726 | 18.50003 | 13.1936 | 0.9118271
39.1243 | 42.7459 | 44.47219 | 11.86287 | -1.726288 | 18.55876 | 13.13261 | 0.9179381
39.1343 | 42.9493 | 44.4707 | 11.85789 | -1.521401 | 18.61634 | 13.07237 | 0.9241006
39.1443 | 43.1299 | 44.46883 | 11.85291 | -1.33893 | 18.67274 | 13.01287 | 0.9303149
39.1543 | 43.344 | 44.46654 | 11.84794 | -1.12254 | 18.72792 | 12.9541 | 0.9365818
39.1643 | 43.6201 | 44.46379 | 11.84297 | -0.8436948 | 18.78186 | 12.89607 | 0.9429014
39.1743 | 43.7389 | 44.46056 | 11.83801 | -0.7216578 | 18.83452 | 12.83875 | 0.949274
39.1843 | 43.9794 | 44.4568 | 11.83306 | -0.4773969 | 18.88588 | 12.78216 | 0.9557003
39.1943 | 44.2327 | 44.45248 | 11.82811 | -0.219782 | 18.93591 | 12.72627 | 0.9621806
39.2043 | 44.4304 | 44.44758 | 11.82318 | -0.01717542 | 18.98459 | 12.67109 | 0.9687154
39.2143 | 44.6988 | 44.44205 | 11.81825 | 0.2567548 | 19.03188 | 12.61662 | 0.975305
39.2243 | 44.9073 | 44.43586 | 11.81332 | 0.471439 | 19.07776 | 12.56283 | 0.98195
39.2343 | 45.185 | 44.42899 | 11.8084 | 0.7560058 | 19.1222 | 12.50974 | 0.9886506
39.2443 | 45.4357 | 44.42141 | 11.80349 | 1.014293 | 19.16518 | 12.45732 | 0.9954074
39.2543 | 45.7011 | 44.41308 | 11.79859 | 1.288019 | 19.20668 | 12.40559 | 1.002221
39.2643 | 45.9264 | 44.40399 | 11.7937 | 1.522414 | 19.24667 | 12.35453 | 1.009091
39.2743 | 46.1466 | 44.39408 | 11.78881 | 1.752517 | 19.28512 | 12.30414 | 1.016018
39.2843 | 46.414 | 44.38335 | 11.78392 | 2.030654 | 19.32202 | 12.2544 | 1.023004
39.2943 | 46.6579 | 44.37176 | 11.77905 | 2.286144 | 19.35734 | 12.20532 | 1.030047
39.3043 | 46.8642 | 44.35928 | 11.77418 | 2.504916 | 19.39106 | 12.15689 | 1.03715
39.3143 | 47.1497 | 44.3459 | 11.76932 | 2.803796 | 19.42316 | 12.10911 | 1.044311
39.3243 | 47.3393 | 44.33159 | 11.76446 | 3.007705 | 19.45363 | 12.06197 | 1.051531
39.3343 | 47.5712 | 44.31633 | 11.75962 | 3.254874 | 19.48244 | 12.01545 | 1.058812
39.3443 | 47.843 | 44.30009 | 11.75478 | 3.54291 | 19.50958 | 11.96958 | 1.066152
39.3543 | 48.0027 | 44.28286 | 11.74994 | 3.719843 | 19.53503 | 11.92433 | 1.073553
39.3643 | 48.2049 | 44.26461 | 11.74511 | 3.940292 | 19.55878 | 11.8797 | 1.081016
39.3743 | 48.3938 | 44.24533 | 11.74029 | 4.148472 | 19.5808 | 11.83569 | 1.088539
39.3843 | 48.5607 | 44.22499 | 11.73548 | 4.335709 | 19.60109 | 11.79229 | 1.096125
39.3943 | 48.7372 | 44.20359 | 11.73067 | 4.533613 | 19.61964 | 11.7495 | 1.103773
39.4043 | 48.8675 | 44.18109 | 11.72588 | 4.686407 | 19.63642 | 11.70731 | 1.111483
39.4143 | 49.0654 | 44.1575 | 11.72108 | 4.907897 | 19.65144 | 11.66572 | 1.119256
39.4243 | 49.1945 | 44.13279 | 11.7163 | 5.061705 | 19.66468 | 11.62472 | 1.127092
39.4343 | 49.2629 | 44.10696 | 11.71152 | 5.155937 | 19.67613 | 11.58432 | 1.134992
39.4443 | 49.3712 | 44.07999 | 11.70675 | 5.291212 | 19.68579 | 11.5445 | 1.142957
39.4543 | 49.4154 | 44.05187 | 11.70198 | 5.363534 | 19.69364 | 11.50526 | 1.150985
39.4643 | 49.4847 | 44.02258 | 11.69722 | 5.462118 | 19.69969 | 11.46659 | 1.159078
39.4743 | 49.4848 | 43.99213 | 11.69247 | 5.492669 | 19.70392 | 11.4285 | 1.167237
39.4843 | 49.5308 | 43.9605 | 11.68772 | 5.570295 | 19.70634 | 11.39098 | 1.175461
39.4943 | 49.5034 | 43.9277 | 11.68299 | 5.575702 | 19.70693 | 11.35403 | 1.18375
39.5043 | 49.4936 | 43.8937 | 11.67826 | 5.599898 | 19.70571 | 11.31763 | 1.192106
39.5143 | 49.4889 | 43.85852 | 11.67353 | 5.630381 | 19.70267 | 11.28179 | 1.200528
39.5243 | 49.4076 | 43.82214 | 11.66881 | 5.585461 | 19.6978 | 11.24651 | 1.209016
39.5342 | 49.3 | 43.78495 | 11.66415 | 5.515047 | 19.69119 | 11.21213 | 1.217486
39.5442 | 49.151 | 43.74619 | 11.65945 | 5.404807 | 19.68271 | 11.17793 | 1.226108
39.5542 | 49.0582 | 43.70624 | 11.65475 | 5.351964 | 19.67241 | 11.14428 | 1.234797
39.5642 | 48.9376 | 43.66508 | 11.65006 | 5.272517 | 19.6603 | 11.11117 | 1.243555
39.5742 | 48.7615 | 43.62274 | 11.64537 | 5.138765 | 19.64639 | 11.07859 | 1.252379
39.5842 | 48.5861 | 43.5792 | 11.6407 | 5.006902 | 19.63068 | 11.04655 | 1.261273
39.5942 | 48.4056 | 43.53447 | 11.63603 | 4.871126 | 19.61318 | 11.01503 | 1.270235
39.6042 | 48.1875 | 43.48857 | 11.63136 | 4.698929 | 19.5939 | 10.98404 | 1.279266
39.6142 | 47.9349 | 43.44149 | 11.6267 | 4.493406 | 19.57285 | 10.95358 | 1.288367
39.6242 | 47.7011 | 43.39325 | 11.62205 | 4.307852 | 19.55003 | 10.92363 | 1.297536
39.6342 | 47.4069 | 43.34384 | 11.61741 | 4.063056 | 19.52546 | 10.89419 | 1.306775
39.6442 | 47.1846 | 43.29329 | 11.61277 | 3.891312 | 19.49916 | 10.86527 | 1.316082
39.6542 | 46.8564 | 43.24159 | 11.60814 | 3.614807 | 19.47113 | 10.83686 | 1.32546
39.6642 | 46.5996 | 43.18877 | 11.60352 | 3.410831 | 19.44138 | 10.80896 | 1.334907
39.6742 | 46.3587 | 43.13483 | 11.5989 | 3.22387 | 19.40994 | 10.78156 | 1.344423
39.6842 | 45.9801 | 43.07978 | 11.59429 | 2.900324 | 19.37682 | 10.75465 | 1.35401
39.6942 | 45.711 | 43.02364 | 11.58969 | 2.68736 | 19.34203 | 10.72825 | 1.363667
39.7042 | 45.3675 | 42.96643 | 11.58509 | 2.401075 | 19.30559 | 10.70235 | 1.373392
39.7142 | 45.0794 | 42.90815 | 11.5805 | 2.171251 | 19.26752 | 10.67693 | 1.383189
39.7242 | 44.735 | 42.84884 | 11.57592 | 1.886164 | 19.22784 | 10.65202 | 1.393056
39.7342 | 44.4415 | 42.78849 | 11.57134 | 1.653013 | 19.18656 | 10.62759 | 1.402995
39.7442 | 44.0759 | 42.72713 | 11.56677 | 1.348773 | 19.14372 | 10.60364 | 1.413002
39.7542 | 43.7852 | 42.66477 | 11.56221 | 1.120431 | 19.09931 | 10.58017 | 1.42308
39.7642 | 43.4675 | 42.60144 | 11.55765 | 0.8660638 | 19.05338 | 10.55718 | 1.433227
39.7742 | 43.1239 | 42.53715 | 11.5531 | 0.5867511 | 19.00593 | 10.53467 | 1.443444
39.7842 | 42.8247 | 42.47193 | 11.54856 | 0.3527737 | 18.957 | 10.51264 | 1.453731
39.7942 | 42.5057 | 42.40579 | 11.54402 | 0.09990972 | 18.90661 | 10.49107 | 1.464087
39.8042 | 42.1973 | 42.33876 | 11.53949 | -0.1414559 | 18.85477 | 10.46998 | 1.474513
39.8142 | 41.8712 | 42.27085 | 11.53497 | -0.3996523 | 18.80151 | 10.44936 | 1.485008
39.8242 | 41.5766 | 42.2021 | 11.53045 | -0.6254959 | 18.74687 | 10.42921 | 1.495572
39.8342 | 41.2734 | 42.13251 | 11.52594 | -0.859112 | 18.69085 | 10.40951 | 1.506205
39.8442 | 41.0685 | 42.06212 | 11.52144 | -0.9936237 | 18.63349 | 10.39029 | 1.516907
39.8542 | 40.7281 | 41.99096 | 11.51694 | -1.262856 | 18.57482 | 10.37152 | 1.527676
39.8642 | 40.4762 | 41.91903 | 11.51245 | -1.44283 | 18.51486 | 10.35321 | 1.538513
39.8742 | 40.2317 | 41.84637 | 11.50796 | -1.61467 | 18.45363 | 10.33535 | 1.549418
39.8842 | 39.9498 | 41.773 | 11.50349 | -1.823202 | 18.39117 | 10.31795 | 1.56039
39.8942 | 39.7134 | 41.69895 | 11.49902 | -1.985551 | 18.3275 | 10.30101 | 1.571428
39.9042 | 39.4326 | 41.62424 | 11.49455 | -2.19164 | 18.26265 | 10.28451 | 1.582533
39.9142 | 39.271 | 41.5489 | 11.49009 | -2.277899 | 18.19664 | 10.26846 | 1.593702
39.9242 | 39.0399 | 41.47295 | 11.48564 | -2.433051 | 18.1295 | 10.25287 | 1.604937
39.9342 | 38.84 | 41.39641 | 11.4812 | -2.556413 | 18.06127 | 10.23771 | 1.616236
39.9442 | 38.6228 | 41.31933 | 11.47676 | -2.696529 | 17.99197 | 10.223 | 1.627599
39.9542 | 38.4016 | 41.24172 | 11.47233 | -2.840116 | 17.92163 | 10.20874 | 1.639025
39.9642 | 38.2114 | 41.1636 | 11.4679 | -2.952201 | 17.85027 | 10.19491 | 1.650514
39.9742 | 38.029 | 41.08502 | 11.46348 | -3.056018 | 17.77793 | 10.18154 | 1.662064
39.9842 | 37.8804 | 41.00598 | 11.45907 | -3.125578 | 17.70464 | 10.1686 | 1.673674
39.9942 | 37.6775 | 40.92652 | 11.45466 | -3.249016 | 17.63042 | 10.15609 | 1.685345
40.0042 | 37.5626 | 40.84666 | 11.45026 | -3.284057 | 17.5553 | 10.14402 | 1.697074
40.0142 | 37.4008 | 40.76643 | 11.44587 | -3.365631 | 17.47931 | 10.13238 | 1.708861
40.0242 | 37.2384 | 40.68586 | 11.44149 | -3.447463 | 17.40249 | 10.12118 | 1.720706
40.0342 | 37.106 | 40.60498 | 11.43711 | -3.498977 | 17.32485 | 10.11041 | 1.732607
40.0442 | 36.9644 | 40.5238 | 11.43273 | -3.559404 | 17.24644 | 10.10007 | 1.744562
40.0542 | 36.8245 | 40.44237 | 11.42836 | -3.617869 | 17.16727 | 10.09017 | 1.756571
40.0642 | 36.7272 | 40.3607 | 11.424 | -3.633497 | 17.08737 | 10.08069 | 1.768633
40.0742 | 36.6833 | 40.27882 | 11.41965 | -3.595517 | 17.00678 | 10.07164 | 1.780746
40.0842 | 36.5146 | 40.19675 | 11.4153 | -3.682153 | 16.92553 | 10.06302 | 1.792909
40.0942 | 36.4372 | 40.11453 | 11.41096 | -3.677331 | 16.84363 | 10.05482 | 1.80512
40.1042 | 36.3092 | 40.03218 | 11.40663 | -3.722976 | 16.76112 | 10.04705 | 1.817379
40.1142 | 36.2726 | 39.94972 | 11.4023 | -3.677116 | 16.67803 | 10.0397 | 1.829683
40.1241 | 36.1577 | 39.868 | 11.39802 | -3.710297 | 16.59523 | 10.03284 | 1.841908
40.1341 | 36.0818 | 39.7854 | 11.3937 | -3.703602 | 16.51106 | 10.02634 | 1.854299
40.1441 | 36.0089 | 39.70278 | 11.38939 | -3.693877 | 16.4264 | 10.02026 | 1.86673
40.1541 | 35.9567 | 39.62014 | 11.38509 | -3.663443 | 16.34125 | 10.0146 | 1.879201
40.1641 | 35.9043 | 39.53753 | 11.38079 | -3.633229 | 16.25567 | 10.00936 | 1.891709
40.1741 | 35.8296 | 39.45496 | 11.3765 | -3.625358 | 16.16966 | 10.00454 | 1.904252
40.1841 | 35.7953 | 39.37245 | 11.37222 | -3.577152 | 16.08326 | 10.00015 | 1.91683
40.1941 | 35.6932 | 39.29004 | 11.36794 | -3.596835 | 15.99648 | 9.99617 | 1.929439
40.2041 | 35.6846 | 39.20773 | 11.36367 | -3.523132 | 15.90937 | 9.992612 | 1.942077
40.2141 | 35.5915 | 39.12556 | 11.35941 | -3.534063 | 15.82194 | 9.989473 | 1.954743
40.2241 | 35.6148 | 39.04355 | 11.35515 | -3.428754 | 15.73422 | 9.986752 | 1.967435
40.2341 | 35.5623 | 38.96172 | 11.3509 | -3.399421 | 15.64623 | 9.984449 | 1.980149
40.2441 | 35.525 | 38.88009 | 11.34665 | -3.355092 | 15.55799 | 9.982564 | 1.992885
40.2541 | 35.4977 | 38.79868 | 11.34241 | -3.300985 | 15.46954 | 9.981096 | 2.005638
40.2641 | 35.4537 | 38.71752 | 11.33818 | -3.263819 | 15.38089 | 9.980045 | 2.018408
40.2741 | 35.4191 | 38.63662 | 11.33395 | -3.217518 | 15.29207 | 9.979411 | 2.031191
40.2841 | 35.3625 | 38.556 | 11.32973 | -3.193503 | 15.20309 | 9.979194 | 2.043984
40.2941 | 35.3594 | 38.47569 | 11.32552 | -3.116287 | 15.11399 | 9.979394 | 2.056786
40.3041 | 35.3996 | 38.39569 | 11.32131 | -2.996094 | 15.02478 | 9.98001 | 2.069593
40.3141 | 35.3125 | 38.31604 | 11.31711 | -3.003544 | 14.93549 | 9.981043 | 2.082403
40.3241 | 35.2911 | 38.23675 | 11.31291 | -2.94565 | 14.84613 | 9.982493 | 2.095213
40.3341 | 35.2748 | 38.15784 | 11.30872 | -2.883035 | 14.75674 | 9.984359 | 2.108019
40.3441 | 35.2363 | 38.07931 | 11.30454 | -2.843013 | 14.66731 | 9.986642 | 2.120819
40.3541 | 35.1966 | 38.0012 | 11.30036 | -2.804604 | 14.57789 | 9.989342 | 2.13361
40.3641 | 35.2191 | 37.92352 | 11.29619 | -2.70442 | 14.48848 | 9.992458 | 2.146389
40.3741 | 35.1949 | 37.84628 | 11.29203 | -2.65138 | 14.39911 | 9.995992 | 2.159151
40.3841 | 35.2166 | 37.7695 | 11.28787 | -2.552899 | 14.30979 | 9.999942 | 2.171895
40.3941 | 35.1441 | 37.69319 | 11.28372 | -2.549095 | 14.22055 | 10.00431 | 2.184616
40.4041 | 35.1756 | 37.61737 | 11.27957 | -2.441774 | 14.13139 | 10.0091 | 2.197311
40.4141 | 35.1225 | 37.54206 | 11.27543 | -2.419557 | 14.04234 | 10.0143 | 2.209977
40.4241 | 35.1167 | 37.46726 | 11.2713 | -2.350556 | 13.95342 | 10.01992 | 2.22261
40.4341 | 35.1057 | 37.39298 | 11.26717 | -2.287283 | 13.86464 | 10.02597 | 2.235206
40.4441 | 35.104 | 37.31926 | 11.26305 | -2.215257 | 13.77602 | 10.03243 | 2.247763
40.4541 | 35.1363 | 37.24608 | 11.25894 | -2.109781 | 13.68756 | 10.03931 | 2.260274
40.4641 | 35.054 | 37.17347 | 11.25483 | -2.119469 | 13.59929 | 10.04661 | 2.272739
40.4741 | 35.0929 | 37.10144 | 11.25073 | -2.008536 | 13.51123 | 10.05433 | 2.285151
40.4841 | 35.0574 | 37.02999 | 11.24663 | -1.97259 | 13.42338 | 10.06247 | 2.297508
40.4941 | 35.0488 | 36.95914 | 11.24254 | -1.910343 | 13.33576 | 10.07104 | 2.309805
40.5041 | 35.0444 | 36.88891 | 11.23846 | -1.844507 | 13.24839 | 10.08002 | 2.322038
40.5141 | 35.0489 | 36.81928 | 11.23438 | -1.770385 | 13.16127 | 10.08943 | 2.334203
40.5241 | 35.0547 | 36.75029 | 11.23031 | -1.695589 | 13.07442 | 10.09927 | 2.346296
40.5341 | 35.0278 | 36.68193 | 11.22624 | -1.65413 | 12.98785 | 10.10953 | 2.358312
40.5441 | 35.0291 | 36.61422 | 11.22218 | -1.585117 | 12.90158 | 10.12021 | 2.370248
40.5541 | 35.0481 | 36.54715 | 11.21813 | -1.499052 | 12.8156 | 10.13132 | 2.382099
40.5641 | 35.0407 | 36.48075 | 11.21408 | -1.440047 | 12.72995 | 10.14285 | 2.393861
40.5741 | 35.0227 | 36.41501 | 11.21004 | -1.392308 | 12.64462 | 10.15482 | 2.405529
40.5841 | 35.0565 | 36.34994 | 11.20601 | -1.293441 | 12.55963 | 10.16721 | 2.417099
40.5941 | 35.0211 | 36.28555 | 11.20198 | -1.264451 | 12.47498 | 10.18003 | 2.428566
40.6041 | 35.0628 | 36.22185 | 11.19796 | -1.159048 | 12.39068 | 10.19328 | 2.439926
40.6141 | 35.0363 | 36.15884 | 11.19394 | -1.122537 | 12.30676 | 10.20696 | 2.451174
40.6241 | 35.0639 | 36.09652 | 11.18993 | -1.032618 | 12.22321 | 10.22108 | 2.462306
40.6341 | 35.0709 | 36.0349 | 11.18593 | -0.9639996 | 12.14003 | 10.23562 | 2.473318
40.6441 | 35.0838 | 35.97399 | 11.18193 | -0.8901854 | 12.05725 | 10.2506 | 2.484204
40.6541 | 35.0772 | 35.91378 | 11.17794 | -0.8365764 | 11.97486 | 10.26602 | 2.49496
40.6641 | 35.0779 | 35.85428 | 11.17395 | -0.7763835 | 11.89288 | 10.28187 | 2.505581
40.6741 | 35.1283 | 35.79551 | 11.16997 | -0.6672071 | 11.81132 | 10.29816 | 2.516063
40.6841 | 35.1029 | 35.73745 | 11.166 | -0.6345489 | 11.73017 | 10.31489 | 2.526401
40.6941 | 35.1385 | 35.68011 | 11.16203 | -0.5416099 | 11.64944 | 10.33205 | 2.53659
40.704 | 35.1333 | 35.62406 | 11.1581 | -0.4907587 | 11.56995 | 10.34948 | 2.546527
40.714 | 35.1102 | 35.56816 | 11.15415 | -0.4579629 | 11.49008 | 10.36752 | 2.556407
40.724 | 35.2041 | 35.513 | 11.1502 | -0.3088959 | 11.41066 | 10.38601 | 2.566125
40.734 | 35.1924 | 35.45856 | 11.14625 | -0.2661599 | 11.33169 | 10.40494 | 2.575676
40.744 | 35.2125 | 35.40486 | 11.14232 | -0.1923554 | 11.25316 | 10.42432 | 2.585056
40.754 | 35.2079 | 35.35188 | 11.13838 | -0.1439843 | 11.1751 | 10.44414 | 2.59426
40.764 | 35.2188 | 35.29965 | 11.13446 | -0.08084627 | 11.09749 | 10.46441 | 2.603283
40.774 | 35.2294 | 35.24814 | 11.13054 | -0.01874377 | 11.02035 | 10.48513 | 2.612122
40.784 | 35.2346 | 35.19738 | 11.12662 | 0.03722379 | 10.94368 | 10.5063 | 2.620771
40.794 | 35.2619 | 35.14734 | 11.12272 | 0.1145555 | 10.86748 | 10.52793 | 2.629227
40.804 | 35.3104 | 35.09805 | 11.11881 | 0.2123502 | 10.79175 | 10.55 | 2.637485
40.814 | 35.2659 | 35.04949 | 11.11492 | 0.2164079 | 10.7165 | 10.57253 | 2.645541
40.824 | 35.2753 | 35.00167 | 11.11103 | 0.2736305 | 10.64173 | 10.59552 | 2.653391
40.834 | 35.3352 | 34.95458 | 11.10714 | 0.3806178 | 10.56745 | 10.61896 | 2.66103
40.844 | 35.3179 | 34.90823 | 11.10326 | 0.4096672 | 10.49365 | 10.64286 | 2.668455
40.854 | 35.3488 | 34.86262 | 11.09939 | 0.4861837 | 10.42034 | 10.66723 | 2.675661
40.864 | 35.3757 | 34.81774 | 11.09552 | 0.5579634 | 10.34752 | 10.69205 | 2.682646
40.874 | 35.3748 | 34.77359 | 11.09166 | 0.6012099 | 10.27519 | 10.71734 | 2.689403
40.884 | 35.37 | 34.73018 | 11.08781 | 0.6398219 | 10.20335 | 10.74309 | 2.695932
40.894 | 35.3783 | 34.6875 | 11.08396 | 0.6908007 | 10.13201 | 10.76931 | 2.702228
40.904 | 35.4244 | 34.64555 | 11.08011 | 0.7788524 | 10.06116 | 10.79599 | 2.708287
40.914 | 35.4053 | 34.60433 | 11.07628 | 0.8009708 | 9.990802 | 10.82314 | 2.714106
40.924 | 35.4625 | 34.56384 | 11.07245 | 0.8986606 | 9.920945 | 10.85077 | 2.719681
40.934 | 35.4604 | 34.52408 | 11.06862 | 0.9363216 | 9.851584 | 10.87886 | 2.725009
40.944 | 35.4688 | 34.48504 | 11.0648 | 0.9837573 | 9.78272 | 10.90743 | 2.730089
40.954 | 35.4766 | 34.44674 | 11.06099 | 1.029863 | 9.714354 | 10.93648 | 2.734916
40.964 | 35.5255 | 34.40914 | 11.05718 | 1.116355 | 9.646483 | 10.966 | 2.739488
40.974 | 35.5001 | 34.37228 | 11.05338 | 1.127817 | 9.579112 | 10.99599 | 2.743802
40.984 | 35.5353 | 34.33615 | 11.04958 | 1.199155 | 9.512239 | 11.02647 | 2.747856
40.994 | 35.5342 | 34.30073 | 11.04579 | 1.233473 | 9.445862 | 11.05743 | 2.751647
41.004 | 35.5673 | 34.26603 | 11.042 | 1.301271 | 9.379982 | 11.08887 | 2.755173
41.014 | 35.5722 | 34.23205 | 11.03822 | 1.340152 | 9.314596 | 11.1208 | 2.758432
41.024 | 35.6107 | 34.19878 | 11.03445 | 1.411915 | 9.249706 | 11.15321 | 2.761423
41.034 | 35.6114 | 34.16624 | 11.03068 | 1.445162 | 9.18531 | 11.1861 | 2.764143
41.044 | 35.6371 | 34.1344 | 11.02692 | 1.502695 | 9.121406 | 11.21949 | 2.766591
41.054 | 35.6506 | 34.10329 | 11.02317 | 1.547314 | 9.057995 | 11.25336 | 2.768765
41.064 | 35.6609 | 34.07288 | 11.01942 | 1.588022 | 8.995073 | 11.28773 | 2.770664
41.074 | 35.6881 | 34.04318 | 11.01567 | 1.644918 | 8.93264 | 11.32258 | 2.772287
41.084 | 35.7304 | 34.0142 | 11.01193 | 1.716204 | 8.870696 | 11.35793 | 2.773634
41.094 | 35.7388 | 33.98592 | 11.0082 | 1.75288 | 8.809237 | 11.39378 | 2.774702
41.104 | 35.7666 | 33.95835 | 11.00447 | 1.808249 | 8.748263 | 11.43013 | 2.775491
41.114 | 35.7461 | 33.93149 | 11.00075 | 1.814611 | 8.687771 | 11.46697 | 2.776002
41.124 | 35.8123 | 33.90534 | 10.99703 | 1.906964 | 8.62776 | 11.50431 | 2.776234
41.134 | 35.7885 | 33.87989 | 10.99332 | 1.908613 | 8.568229 | 11.54215 | 2.776186
41.144 | 35.8471 | 33.85514 | 10.98962 | 1.991957 | 8.509174 | 11.58049 | 2.775859
41.154 | 35.8359 | 33.8311 | 10.98592 | 2.004796 | 8.450594 | 11.61934 | 2.775252
41.164 | 35.8537 | 33.80777 | 10.98223 | 2.045931 | 8.392487 | 11.65869 | 2.774367
41.174 | 35.8698 | 33.78514 | 10.97854 | 2.084663 | 8.334851 | 11.69854 | 2.773204
41.184 | 35.9033 | 33.76321 | 10.97486 | 2.140091 | 8.277683 | 11.7389 | 2.771763
41.194 | 35.915 | 33.74198 | 10.97118 | 2.173018 | 8.220982 | 11.77977 | 2.770045
41.204 | 35.9513 | 33.72146 | 10.96751 | 2.229842 | 8.164743 | 11.82115 | 2.768052
41.214 | 35.9434 | 33.70164 | 10.96385 | 2.241763 | 8.108967 | 11.86304 | 2.765784
41.224 | 35.9642 | 33.68252 | 10.96019 | 2.281683 | 8.053649 | 11.90544 | 2.763243
41.234 | 35.9659 | 33.6641 | 10.95653 | 2.301802 | 7.998787 | 11.94834 | 2.760431
41.244 | 36.0038 | 33.64638 | 10.95289 | 2.357418 | 7.944379 | 11.99177 | 2.757349
41.254 | 36.0706 | 33.62937 | 10.94924 | 2.441233 | 7.890423 | 12.0357 | 2.753998
41.264 | 36.0479 | 33.61305 | 10.94561 | 2.434846 | 7.836915 | 12.08015 | 2.750382
41.274 | 36.0794 | 33.59744 | 10.94198 | 2.481957 | 7.783853 | 12.12511 | 2.746501
41.284 | 36.0752 | 33.58253 | 10.93835 | 2.492667 | 7.731233 | 12.17059 | 2.742359
41.2939 | 36.1039 | 33.56846 | 10.93477 | 2.535441 | 7.679577 | 12.21611 | 2.738003
41.3039 | 36.1206 | 33.55495 | 10.93115 | 2.565652 | 7.627831 | 12.26262 | 2.733347
41.3139 | 36.1824 | 33.54214 | 10.92755 | 2.640261 | 7.57652 | 12.30964 | 2.728437
41.3239 | 36.1613 | 33.53003 | 10.92394 | 2.631267 | 7.525642 | 12.35717 | 2.723276
41.3339 | 36.1812 | 33.51863 | 10.92035 | 2.66257 | 7.475192 | 12.40523 | 2.717866
41.3439 | 36.2061 | 33.50793 | 10.91675 | 2.698171 | 7.425168 | 12.4538 | 2.712211
41.3539 | 36.1995 | 33.49793 | 10.91317 | 2.701567 | 7.375568 | 12.50288 | 2.706315
41.3639 | 36.254 | 33.48864 | 10.90959 | 2.765358 | 7.326388 | 12.55249 | 2.700179
41.3739 | 36.275 | 33.48005 | 10.90601 | 2.794946 | 7.277625 | 12.60261 | 2.693808
41.3839 | 36.2852 | 33.47217 | 10.90244 | 2.813029 | 7.229276 | 12.65325 | 2.687205
41.3939 | 36.2817 | 33.46499 | 10.89888 | 2.816706 | 7.18134 | 12.7044 | 2.680374
41.4039 | 36.3023 | 33.45852 | 10.89532 | 2.843779 | 7.133811 | 12.75607 | 2.673318
41.4139 | 36.3211 | 33.45275 | 10.89176 | 2.868345 | 7.086688 | 12.80826 | 2.666042
41.4239 | 36.3273 | 33.44769 | 10.88822 | 2.879607 | 7.039967 | 12.86096 | 2.658548
41.4339 | 36.324 | 33.44334 | 10.88467 | 2.880661 | 6.993646 | 12.91418 | 2.650842
41.4439 | 36.3902 | 33.43969 | 10.88114 | 2.95051 | 6.947721 | 12.9679 | 2.642927
41.4539 | 36.3422 | 33.43675 | 10.87761 | 2.905452 | 6.902189 | 13.02214 | 2.634808
41.4639 | 36.386 | 33.43451 | 10.87408 | 2.951489 | 6.857048 | 13.07689 | 2.626488
41.4739 | 36.3837 | 33.43298 | 10.87056 | 2.950719 | 6.812294 | 13.13215 | 2.617972
41.4839 | 36.3695 | 33.43215 | 10.86705 | 2.937345 | 6.767924 | 13.18792 | 2.609263
41.4939 | 36.3699 | 33.43204 | 10.86354 | 2.937865 | 6.723936 | 13.2442 | 2.600367
41.5039 | 36.4306 | 33.43262 | 10.86003 | 2.997978 | 6.680326 | 13.30098 | 2.591288
41.5139 | 36.431 | 33.43391 | 10.85653 | 2.997089 | 6.63709 | 13.35826 | 2.58203
41.5239 | 36.3896 | 33.43591 | 10.85304 | 2.953694 | 6.594226 | 13.41604 | 2.572598
41.5339 | 36.4214 | 33.4386 | 10.84955 | 2.982796 | 6.551732 | 13.47432 | 2.562996
41.5439 | 36.3699 | 33.442 | 10.84607 | 2.927896 | 6.509603 | 13.5331 | 2.55323
41.5539 | 36.408 | 33.44611 | 10.84259 | 2.961894 | 6.467838 | 13.59237 | 2.543302
41.5639 | 36.4659 | 33.45091 | 10.83912 | 3.014992 | 6.426433 | 13.65213 | 2.533219
41.5739 | 36.4223 | 33.45641 | 10.83566 | 2.965891 | 6.385384 | 13.71238 | 2.522984
41.5839 | 36.4376 | 33.46261 | 10.8322 | 2.974993 | 6.344689 | 13.77312 | 2.512603
41.5939 | 36.4422 | 33.4695 | 10.82874 | 2.9727 | 6.304346 | 13.83434 | 2.502078
41.6039 | 36.4282 | 33.47709 | 10.82529 | 2.951112 | 6.26435 | 13.89603 | 2.491418
41.6139 | 36.5088 | 33.48537 | 10.82185 | 3.023433 | 6.224699 | 13.9582 | 2.480624
41.6239 | 36.5488 | 33.49433 | 10.81841 | 3.054465 | 6.18539 | 14.02084 | 2.469701
41.6339 | 36.4955 | 33.50399 | 10.81497 | 2.99151 | 6.146421 | 14.08394 | 2.458655
41.6439 | 36.504 | 33.51433 | 10.81154 | 2.989671 | 6.107787 | 14.14751 | 2.44749
41.6539 | 36.5194 | 33.52535 | 10.80812 | 2.994051 | 6.069486 | 14.21153 | 2.43621
41.6639 | 36.5156 | 33.53705 | 10.8047 | 2.978553 | 6.031516 | 14.27601 | 2.42482
41.6739 | 36.5945 | 33.54942 | 10.80129 | 3.045082 | 5.993872 | 14.34093 | 2.413325
41.6839 | 36.6037 | 33.56246 | 10.79788 | 3.041239 | 5.956554 | 14.40629 | 2.401729
41.6939 | 36.5943 | 33.57617 | 10.79448 | 3.01813 | 5.919557 | 14.4721 | 2.390037
41.7039 | 36.5713 | 33.59054 | 10.79108 | 2.980757 | 5.882879 | 14.53833 | 2.378252
41.7139 | 36.5916 | 33.60557 | 10.78769 | 2.986028 | 5.846516 | 14.60498 | 2.36638
41.7239 | 36.6167 | 33.62125 | 10.78431 | 2.995447 | 5.810466 | 14.67206 | 2.354424
41.7339 | 36.6354 | 33.63758 | 10.78093 | 2.997819 | 5.774727 | 14.73954 | 2.342389
41.7439 | 36.6257 | 33.65455 | 10.77755 | 2.971147 | 5.739295 | 14.80743 | 2.33028
41.7539 | 36.6328 | 33.67216 | 10.77418 | 2.960639 | 5.704168 | 14.87571 | 2.3181
41.7639 | 36.581 | 33.6904 | 10.77081 | 2.890604 | 5.669343 | 14.94439 | 2.305853
41.7739 | 36.657 | 33.70926 | 10.76746 | 2.947743 | 5.634816 | 15.01344 | 2.293544
41.7839 | 36.6251 | 33.72873 | 10.7641 | 2.896366 | 5.600586 | 15.08287 | 2.281177
41.7939 | 36.6626 | 33.74882 | 10.76075 | 2.91378 | 5.566649 | 15.15266 | 2.268756
41.8039 | 36.6303 | 33.76951 | 10.75741 | 2.860792 | 5.533003 | 15.22281 | 2.256284
41.8139 | 36.617 | 33.79079 | 10.75407 | 2.826211 | 5.499646 | 15.29331 | 2.243766
41.8239 | 36.5998 | 33.81266 | 10.75073 | 2.787143 | 5.466574 | 15.36414 | 2.231205
41.8339 | 36.6333 | 33.8351 | 10.74741 | 2.798199 | 5.433785 | 15.43531 | 2.218604
41.8439 | 36.5956 | 33.85811 | 10.74408 | 2.737487 | 5.401276 | 15.50679 | 2.205969
41.8539 | 36.624 | 33.88168 | 10.74076 | 2.742316 | 5.369045 | 15.57857 | 2.193303
41.8639 | 36.6163 | 33.9058 | 10.73745 | 2.710499 | 5.337089 | 15.65065 | 2.180608
41.8738 | 36.5656 | 33.93022 | 10.73418 | 2.635385 | 5.30572 | 15.7223 | 2.168017
41.8838 | 36.5882 | 33.95539 | 10.73087 | 2.632805 | 5.274303 | 15.79494 | 2.155276
41.8938 | 36.5549 | 33.98109 | 10.72758 | 2.57381 | 5.243154 | 15.86784 | 2.142518
41.9038 | 36.5329 | 34.00729 | 10.72428 | 2.525609 | 5.21227 | 15.94099 | 2.129745
41.9138 | 36.6069 | 34.03398 | 10.721 | 2.572916 | 5.181648 | 16.01438 | 2.11696
41.9238 | 36.552 | 34.06116 | 10.71771 | 2.490841 | 5.151286 | 16.08799 | 2.104168
41.9338 | 36.5159 | 34.0888 | 10.71444 | 2.4271 | 5.121182 | 16.16181 | 2.09137
41.9438 | 36.5159 | 34.1169 | 10.71117 | 2.399002 | 5.091332 | 16.23583 | 2.07857
41.9538 | 36.4855 | 34.14544 | 10.7079 | 2.340064 | 5.061735 | 16.31003 | 2.065771
41.9638 | 36.5153 | 34.1744 | 10.70464 | 2.340901 | 5.032388 | 16.3844 | 2.052975
41.9738 | 36.5057 | 34.20378 | 10.70138 | 2.301924 | 5.003289 | 16.45892 | 2.040185
41.9838 | 36.4762 | 34.23355 | 10.69813 | 2.242648 | 4.974435 | 16.53358 | 2.027405
41.9938 | 36.4372 | 34.26371 | 10.69488 | 2.173493 | 4.945824 | 16.60836 | 2.014636
42.0038 | 36.4303 | 34.29423 | 10.69164 | 2.136071 | 4.917454 | 16.68325 | 2.001882
42.0138 | 36.412 | 34.3251 | 10.6884 | 2.086899 | 4.889322 | 16.75823 | 1.989144
42.0238 | 36.4558 | 34.3563 | 10.68517 | 2.099497 | 4.861426 | 16.83328 | 1.976426
42.0338 | 36.4148 | 34.38782 | 10.68195 | 2.026975 | 4.833764 | 16.90839 | 1.963729
42.0438 | 36.3766 | 34.41964 | 10.67873 | 1.956958 | 4.806334 | 16.98353 | 1.951056
42.0538 | 36.3548 | 34.45174 | 10.67551 | 1.903061 | 4.779133 | 17.05869 | 1.938409
42.0638 | 36.3705 | 34.4841 | 10.6723 | 1.886402 | 4.752159 | 17.13385 | 1.92579
42.0738 | 36.3331 | 34.5167 | 10.66909 | 1.816402 | 4.72541 | 17.20899 | 1.913201
42.0838 | 36.374 | 34.54952 | 10.66589 | 1.824477 | 4.698884 | 17.2841 | 1.900645
42.0938 | 36.2941 | 34.58255 | 10.66269 | 1.711554 | 4.672578 | 17.35915 | 1.888123
42.1038 | 36.3063 | 34.61575 | 10.6595 | 1.690547 | 4.64649 | 17.43412 | 1.875637
42.1138 | 36.2678 | 34.64912 | 10.65632 | 1.618678 | 4.620619 | 17.509 | 1.86319
42.1238 | 36.2449 | 34.68263 | 10.65314 | 1.562269 | 4.594962 | 17.58375 | 1.850782
42.1338 | 36.2916 | 34.71626 | 10.64996 | 1.575344 | 4.569517 | 17.65836 | 1.838415
42.1438 | 36.2255 | 34.74998 | 10.64679 | 1.475522 | 4.544282 | 17.73282 | 1.826091
42.1538 | 36.2473 | 34.78378 | 10.64362 | 1.463524 | 4.519256 | 17.80709 | 1.813813
42.1638 | 36.1779 | 34.81762 | 10.64046 | 1.360278 | 4.494435 | 17.88115 | 1.80158
42.1738 | 36.183 | 34.8515 | 10.6373 | 1.331504 | 4.469818 | 17.95498 | 1.789395
42.1838 | 36.1511 | 34.88537 | 10.63415 | 1.265727 | 4.445403 | 18.02856 | 1.777259
42.1938 | 36.1518 | 34.91923 | 10.63101 | 1.232571 | 4.421187 | 18.10186 | 1.765174
42.2038 | 36.1502 | 34.95304 | 10.62786 | 1.197158 | 4.397171 | 18.17487 | 1.75314
42.2138 | 36.1175 | 34.98678 | 10.62473 | 1.130716 | 4.37335 | 18.24755 | 1.741159
42.2238 | 36.0817 | 35.02043 | 10.6216 | 1.06127 | 4.349722 | 18.31988 | 1.729232
42.2338 | 36.0445 | 35.05396 | 10.61847 | 0.990544 | 4.326288 | 18.39184 | 1.717361
42.2438 | 36.0554 | 35.08733 | 10.61535 | 0.9680656 | 4.303044 | 18.4634 | 1.705545
42.2538 | 36.0812 | 35.12054 | 10.61223 | 0.9606596 | 4.279988 | 18.53453 | 1.693788
42.2638 | 36.0244 | 35.15355 | 10.60912 | 0.8708529 | 4.257119 | 18.60522 | 1.682088
42.2738 | 35.9605 | 35.18633 | 10.60601 | 0.7741745 | 4.234434 | 18.67543 | 1.670448
42.2838 | 35.9316 | 35.21885 | 10.60291 | 0.7127485 | 4.211933 | 18.74514 | 1.658868
42.2938 | 35.9194 | 35.2511 | 10.59981 | 0.6683018 | 4.189613 | 18.81433 | 1.647349
42.3038 | 35.9583 | 35.28303 | 10.59672 | 0.6752676 | 4.167472 | 18.88295 | 1.635892
42.3138 | 35.8702 | 35.31463 | 10.59363 | 0.5555676 | 4.145509 | 18.951 | 1.624497
42.3238 | 35.8495 | 35.34587 | 10.59055 | 0.5036312 | 4.123722 | 19.01844 | 1.613166
42.3338 | 35.7684 | 35.37671 | 10.58747 | 0.3916885 | 4.102109 | 19.08524 | 1.601898
42.3438 | 35.7679 | 35.40713 | 10.58439 | 0.3607664 | 4.080668 | 19.15138 | 1.590695
42.3538 | 35.808 | 35.4371 | 10.58132 | 0.370896 | 4.059399 | 19.21682 | 1.579557
42.3638 | 35.7428 | 35.4666 | 10.57826 | 0.276202 | 4.038298 | 19.28155 | 1.568485
42.3738 | 35.665 | 35.49558 | 10.5752 | 0.169415 | 4.017365 | 19.34554 | 1.557479
42.3838 | 35.6387 | 35.52403 | 10.57215 | 0.1146655 | 3.996598 | 19.40875 | 1.54654
42.3938 | 35.584 | 35.55192 | 10.5691 | 0.03208224 | 3.975994 | 19.47116 | 1.535668
42.4038 | 35.6375 | 35.57921 | 10.56605 | 0.0582919 | 3.955554 | 19.53274 | 1.524863
42.4138 | 35.5687 | 35.60587 | 10.56301 | -0.0371746 | 3.935274 | 19.59346 | 1.514127
42.4238 | 35.5059 | 35.63189 | 10.55998 | -0.1259874 | 3.915154 | 19.6533 | 1.503458
42.4338 | 35.4487 | 35.65722 | 10.55695 | -0.2085184 | 3.895191 | 19.71222 | 1.492858
42.4438 | 35.3957 | 35.68184 | 10.55392 | -0.2861406 | 3.875385 | 19.77021 | 1.482328
42.4538 | 35.4379 | 35.70572 | 10.5509 | -0.2678234 | 3.855734 | 19.82722 | 1.471865
42.4637 | 35.3388 | 35.72862 | 10.54791 | -0.3898199 | 3.836429 | 19.8827 | 1.461576
42.4737 | 35.3109 | 35.75094 | 10.5449 | -0.4400439 | 3.817081 | 19.93771 | 1.451252
42.4837 | 35.258 | 35.77245 | 10.54189 | -0.5144452 | 3.797883 | 19.99167 | 1.440997
42.4937 | 35.1956 | 35.79309 | 10.53889 | -0.5974871 | 3.778835 | 20.04455 | 1.430813
42.5037 | 35.1974 | 35.81285 | 10.53589 | -0.6154489 | 3.759933 | 20.09632 | 1.420698
42.5137 | 35.1294 | 35.8317 | 10.5329 | -0.702303 | 3.741178 | 20.14697 | 1.410654
42.5237 | 35.0925 | 35.84962 | 10.52991 | -0.7571158 | 3.722567 | 20.19646 | 1.400679
42.5337 | 35.0709 | 35.86657 | 10.52693 | -0.7956657 | 3.704099 | 20.24476 | 1.390775
42.5437 | 34.9889 | 35.88252 | 10.52395 | -0.8936228 | 3.685773 | 20.29186 | 1.38094
42.5537 | 34.9925 | 35.89746 | 10.52097 | -0.9049611 | 3.667588 | 20.33772 | 1.371176
42.5637 | 34.9547 | 35.91135 | 10.518 | -0.9566547 | 3.649541 | 20.38233 | 1.361481
42.5737 | 34.9116 | 35.92418 | 10.51504 | -1.012576 | 3.631632 | 20.42565 | 1.351857
42.5837 | 34.8627 | 35.9359 | 10.51208 | -1.073201 | 3.613859 | 20.46766 | 1.342303
42.5937 | 34.8128 | 35.9465 | 10.50912 | -1.133701 | 3.596222 | 20.50834 | 1.332818
42.6037 | 34.7818 | 35.95596 | 10.50617 | -1.174158 | 3.578718 | 20.54766 | 1.323404
42.6137 | 34.7643 | 35.96424 | 10.50323 | -1.199944 | 3.561346 | 20.58561 | 1.314059
42.6237 | 34.7227 | 35.97133 | 10.50028 | -1.248633 | 3.544106 | 20.62216 | 1.304783
42.6337 | 34.6456 | 35.9772 | 10.49735 | -1.331603 | 3.526996 | 20.65728 | 1.295577
42.6437 | 34.625 | 35.98184 | 10.49441 | -1.356836 | 3.510014 | 20.69097 | 1.28644
42.6537 | 34.5563 | 35.98521 | 10.49148 | -1.428907 | 3.49316 | 20.72319 | 1.277373
42.6637 | 34.5663 | 35.9873 | 10.48856 | -1.420997 | 3.476432 | 20.75393 | 1.268373
42.6737 | 34.4986 | 35.98808 | 10.48564 | -1.48948 | 3.459829 | 20.78317 | 1.259443
42.6837 | 34.4374 | 35.98754 | 10.48273 | -1.550142 | 3.44335 | 20.81089 | 1.250581
42.6937 | 34.3584 | 35.98566 | 10.47982 | -1.627261 | 3.426993 | 20.83706 | 1.241787
42.7037 | 34.3211 | 35.98242 | 10.47691 | -1.661318 | 3.410758 | 20.86169 | 1.233062
42.7137 | 34.3271 | 35.9778 | 10.47401 | -1.650697 | 3.394644 | 20.88474 | 1.224403
42.7237 | 34.2455 | 35.97178 | 10.47111 | -1.726281 | 3.378649 | 20.90621 | 1.215813
42.7337 | 34.1803 | 35.96435 | 10.46822 | -1.784052 | 3.362772 | 20.92607 | 1.207289
42.7437 | 34.1212 | 35.9555 | 10.46533 | -1.834297 | 3.347012 | 20.94432 | 1.198832
42.7537 | 34.0637 | 35.9452 | 10.46245 | -1.881502 | 3.331367 | 20.96094 | 1.190442
42.7637 | 34.0643 | 35.93345 | 10.45957 | -1.869149 | 3.315838 | 20.97592 | 1.182118
42.7737 | 33.9754 | 35.92023 | 10.4567 | -1.94483 | 3.300423 | 20.98925 | 1.17386
42.7837 | 33.8584 | 35.90553 | 10.45383 | -2.047132 | 3.28512 | 21.00092 | 1.165668
42.7937 | 33.8771 | 35.88934 | 10.45096 | -2.012244 | 3.269929 | 21.01091 | 1.15754
42.8037 | 33.7844 | 35.87165 | 10.4481 | -2.087254 | 3.254849 | 21.01923 | 1.149478
42.8137 | 33.7378 | 35.85245 | 10.44524 | -2.114653 | 3.239878 | 21.02585 | 1.141481
42.8237 | 33.682 | 35.83174 | 10.44239 | -2.149738 | 3.225016 | 21.03078 | 1.133547
42.8337 | 33.5769 | 35.80949 | 10.43955 | -2.232594 | 3.210262 | 21.03401 | 1.125678
42.8437 | 33.5639 | 35.78572 | 10.4367 | -2.221821 | 3.195614 | 21.03553 | 1.117872
42.8537 | 33.4532 | 35.76041 | 10.43386 | -2.307211 | 3.181072 | 21.03535 | 1.110129
42.8637 | 33.4329 | 35.73356 | 10.43103 | -2.30066 | 3.166635 | 21.03345 | 1.102449
42.8737 | 33.3729 | 35.70516 | 10.4282 | -2.332263 | 3.152301 | 21.02983 | 1.094832
42.8837 | 33.3004 | 35.67522 | 10.42537 | -2.374818 | 3.138071 | 21.0245 | 1.087276
42.8937 | 33.2637 | 35.64372 | 10.42255 | -2.380024 | 3.123942 | 21.01745 | 1.079783
42.9037 | 33.1561 | 35.61068 | 10.41974 | -2.454583 | 3.109915 | 21.00868 | 1.07235
42.9137 | 33.1213 | 35.57609 | 10.41692 | -2.454791 | 3.095988 | 20.9982 | 1.064979
42.9237 | 33.0584 | 35.53995 | 10.41412 | -2.481554 | 3.082159 | 20.98601 | 1.057667
42.9337 | 33.0058 | 35.50227 | 10.41131 | -2.496472 | 3.068429 | 20.97211 | 1.050416
42.9437 | 32.9372 | 35.46305 | 10.40851 | -2.525845 | 3.054797 | 20.95651 | 1.043225
42.9537 | 32.8918 | 35.42228 | 10.40572 | -2.530481 | 3.041262 | 20.93921 | 1.036093
42.9637 | 32.8069 | 35.37999 | 10.40293 | -2.573088 | 3.027822 | 20.92022 | 1.029019
42.9737 | 32.7683 | 35.33616 | 10.40014 | -2.567863 | 3.014477 | 20.89954 | 1.022005
42.9837 | 32.7079 | 35.29082 | 10.39736 | -2.582924 | 3.001226 | 20.87719 | 1.015048
42.9937 | 32.6189 | 35.24397 | 10.39458 | -2.62507 | 2.988069 | 20.85317 | 1.008149
43.0037 | 32.5651 | 35.19561 | 10.39181 | -2.630514 | 2.975004 | 20.8275 | 1.001307
43.0137 | 32.4909 | 35.14576 | 10.38904 | -2.654865 | 2.96203 | 20.80017 | 0.9945217
43.0237 | 32.445 | 35.09443 | 10.38627 | -2.649434 | 2.949148 | 20.77122 | 0.987793
43.0337 | 32.3525 | 35.04163 | 10.38351 | -2.689134 | 2.936356 | 20.74065 | 0.9811202
43.0436 | 32.298 | 34.98793 | 10.38078 | -2.689933 | 2.923781 | 20.7088 | 0.9745695
43.0536 | 32.2474 | 34.93224 | 10.37803 | -2.684842 | 2.911165 | 20.67504 | 0.9680068
43.0636 | 32.1526 | 34.87512 | 10.37528 | -2.722519 | 2.898638 | 20.6397 | 0.9614989
43.0736 | 32.1081 | 34.81658 | 10.37254 | -2.70848 | 2.886198 | 20.6028 | 0.9550452
43.0836 | 32.0113 | 34.75664 | 10.3698 | -2.745337 | 2.873844 | 20.56435 | 0.9486456
43.0936 | 31.9853 | 34.69531 | 10.36707 | -2.710012 | 2.861575 | 20.52437 | 0.9422993
43.1036 | 31.9075 | 34.63262 | 10.36434 | -2.725117 | 2.849392 | 20.48288 | 0.936006
43.1136 | 31.8331 | 34.56857 | 10.36161 | -2.735469 | 2.837293 | 20.4399 | 0.9297653
43.1236 | 31.7809 | 34.50319 | 10.35889 | -2.72229 | 2.825277 | 20.39545 | 0.923577
43.1336 | 31.7093 | 34.4365 | 10.35617 | -2.727196 | 2.813344 | 20.34954 | 0.9174403
43.1436 | 31.6669 | 34.36851 | 10.35345 | -2.701607 | 2.801494 | 20.30221 | 0.911355
43.1536 | 31.5825 | 34.29925 | 10.35074 | -2.716748 | 2.789724 | 20.25346 | 0.9053207
43.1636 | 31.5122 | 34.22873 | 10.34804 | -2.716533 | 2.778036 | 20.20332 | 0.899337
43.1736 | 31.4553 | 34.15698 | 10.34534 | -2.701685 | 2.766427 | 20.15182 | 0.8934034
43.1836 | 31.3715 | 34.08403 | 10.34264 | -2.712525 | 2.754898 | 20.09897 | 0.8875194
43.1936 | 31.3128 | 34.00988 | 10.33995 | -2.697078 | 2.743448 | 20.0448 | 0.8816848
43.2036 | 31.2579 | 33.93457 | 10.33726 | -2.676666 | 2.732076 | 19.98933 | 0.8758992
43.2136 | 31.1758 | 33.85811 | 10.33457 | -2.682311 | 2.720782 | 19.9326 | 0.8701618
43.2236 | 31.1277 | 33.78054 | 10.33189 | -2.652837 | 2.709564 | 19.87461 | 0.8644727
43.2336 | 30.9975 | 33.70187 | 10.32921 | -2.704369 | 2.698423 | 19.8154 | 0.8588312
43.2436 | 31.005 | 33.62213 | 10.32654 | -2.617128 | 2.687357 | 19.75499 | 0.8532369
43.2536 | 30.8631 | 33.54134 | 10.32387 | -2.678242 | 2.676366 | 19.69341 | 0.8476896
43.2636 | 30.847 | 33.45954 | 10.32121 | -2.612535 | 2.66545 | 19.63069 | 0.8421887
43.2736 | 30.7554 | 33.37673 | 10.31855 | -2.62133 | 2.654608 | 19.56684 | 0.8367338
43.2836 | 30.6786 | 33.29296 | 10.31589 | -2.614359 | 2.643839 | 19.5019 | 0.8313246
43.2936 | 30.6602 | 33.20824 | 10.31324 | -2.548039 | 2.633143 | 19.4359 | 0.8259608
43.3036 | 30.5484 | 33.1226 | 10.31059 | -2.574203 | 2.622519 | 19.36885 | 0.8206417
43.3136 | 30.4815 | 33.03607 | 10.30795 | -2.554573 | 2.611966 | 19.30079 | 0.8153673
43.3236 | 30.4161 | 32.94867 | 10.30531 | -2.532573 | 2.601485 | 19.23175 | 0.8101368
43.3336 | 30.3779 | 32.86044 | 10.30267 | -2.482537 | 2.591074 | 19.16174 | 0.8049501
43.3436 | 30.3 | 32.77139 | 10.30004 | -2.471385 | 2.580732 | 19.09081 | 0.7998068
43.3536 | 30.1697 | 32.68155 | 10.29741 | -2.511847 | 2.570461 | 19.01897 | 0.7947064
43.3636 | 30.1722 | 32.59095 | 10.29478 | -2.418747 | 2.560258 | 18.94626 | 0.7896486
43.3736 | 30.1002 | 32.49961 | 10.29216 | -2.399413 | 2.550123 | 18.87269 | 0.7846329
43.3836 | 30.0561 | 32.40757 | 10.28955 | -2.35147 | 2.540056 | 18.79831 | 0.7796591
43.3936 | 29.9711 | 32.31485 | 10.28694 | -2.343748 | 2.530056 | 18.72313 | 0.7747268
43.4036 | 29.8777 | 32.22147 | 10.28433 | -2.343769 | 2.520124 | 18.64718 | 0.7698354
43.4136 | 29.8647 | 32.12746 | 10.28172 | -2.262761 | 2.510257 | 18.57049 | 0.7649848
43.4236 | 29.8348 | 32.03285 | 10.27912 | -2.198052 | 2.500456 | 18.4931 | 0.7601745
43.4336 | 29.7149 | 31.93767 | 10.27653 | -2.222769 | 2.49072 | 18.41502 | 0.7554043
43.4436 | 29.6543 | 31.84193 | 10.27394 | -2.187634 | 2.481049 | 18.33628 | 0.7506737
43.4536 | 29.5961 | 31.74568 | 10.27135 | -2.149575 | 2.471443 | 18.2569 | 0.7459823
43.4636 | 29.579 | 31.64892 | 10.26876 | -2.06992 | 2.4619 | 18.17693 | 0.7413299
43.4736 | 29.5003 | 31.55169 | 10.26618 | -2.05139 | 2.45242 | 18.09637 | 0.7367159
43.4836 | 29.4024 | 31.45401 | 10.26361 | -2.051614 | 2.443003 | 18.01526 | 0.7321402
43.4936 | 29.3434 | 31.35592 | 10.26103 | -2.012518 | 2.433649 | 17.93363 | 0.7276025
43.5036 | 29.2818 | 31.25742 | 10.25846 | -1.975622 | 2.424356 | 17.8515 | 0.7231021
43.5136 | 29.2526 | 31.15856 | 10.2559 | -1.905957 | 2.415125 | 17.76889 | 0.718639
43.5236 | 29.1205 | 31.05934 | 10.25334 | -1.938843 | 2.405954 | 17.68584 | 0.7142127
43.5336 | 29.0663 | 30.95981 | 10.25078 | -1.893507 | 2.396844 | 17.60236 | 0.7098229
43.5436 | 29.0153 | 30.85997 | 10.24823 | -1.84467 | 2.387795 | 17.51848 | 0.7054692
43.5536 | 28.9521 | 30.75986 | 10.24568 | -1.807758 | 2.378804 | 17.43422 | 0.7011514
43.5636 | 28.8688 | 30.65949 | 10.24313 | -1.790692 | 2.369874 | 17.34962 | 0.6968691
43.5736 | 28.7963 | 30.5589 | 10.24059 | -1.762599 | 2.361001 | 17.26468 | 0.6926219
43.5836 | 28.7196 | 30.4581 | 10.23805 | -1.738499 | 2.352188 | 17.17945 | 0.6884097
43.5936 | 28.673 | 30.35711 | 10.23552 | -1.684114 | 2.343432 | 17.09393 | 0.6842319
43.6036 | 28.6079 | 30.25597 | 10.23299 | -1.648066 | 2.334733 | 17.00815 | 0.6800884
43.6136 | 28.5237 | 30.15468 | 10.23046 | -1.630979 | 2.326092 | 16.92214 | 0.6759788
43.6236 | 28.459 | 30.05327 | 10.22794 | -1.594272 | 2.317507 | 16.83592 | 0.6719028
43.6335 | 28.3736 | 29.95276 | 10.22545 | -1.579161 | 2.309063 | 16.75035 | 0.6679001
43.6435 | 28.3696 | 29.85118 | 10.22293 | -1.481578 | 2.30059 | 16.66377 | 0.6638899
43.6535 | 28.2325 | 29.74954 | 10.22042 | -1.517038 | 2.292172 | 16.57703 | 0.6599125
43.6635 | 28.1828 | 29.64786 | 10.21791 | -1.465058 | 2.283809 | 16.49017 | 0.6559674
43.6735 | 28.1033 | 29.54616 | 10.21541 | -1.442862 | 2.275501 | 16.4032 | 0.6520544
43.6835 | 28.051 | 29.44447 | 10.21291 | -1.393467 | 2.267247 | 16.31614 | 0.6481731
43.6935 | 28.0073 | 29.34279 | 10.21041 | -1.335489 | 2.259047 | 16.22901 | 0.6443233
43.7035 | 27.8852 | 29.24115 | 10.20792 | -1.355951 | 2.250901 | 16.14182 | 0.6405047
43.7135 | 27.8439 | 29.13957 | 10.20543 | -1.295666 | 2.242807 | 16.05461 | 0.636717
43.7235 | 27.754 | 29.03806 | 10.20295 | -1.284055 | 2.234767 | 15.96738 | 0.6329599
43.7335 | 27.7683 | 28.93663 | 10.20047 | -1.168332 | 2.226778 | 15.88016 | 0.6292331
43.7435 | 27.601 | 28.83532 | 10.19799 | -1.234319 | 2.218842 | 15.79295 | 0.6255363
43.7535 | 27.5596 | 28.73413 | 10.19551 | -1.174527 | 2.210957 | 15.70579 | 0.6218694
43.7635 | 27.5009 | 28.63308 | 10.19304 | -1.132176 | 2.203124 | 15.61868 | 0.6182318
43.7735 | 27.4371 | 28.53218 | 10.19058 | -1.095077 | 2.19534 | 15.53164 | 0.6146235
43.7835 | 27.3781 | 28.43145 | 10.18811 | -1.05335 | 2.187609 | 15.44468 | 0.6110441
43.7935 | 27.2432 | 28.3309 | 10.18566 | -1.087704 | 2.179927 | 15.35783 | 0.6074935
43.8035 | 27.2031 | 28.23056 | 10.1832 | -1.027458 | 2.172295 | 15.27109 | 0.6039712
43.8135 | 27.1796 | 28.13042 | 10.18075 | -0.9508229 | 2.164712 | 15.18449 | 0.600477
43.8235 | 27.0313 | 28.03051 | 10.1783 | -0.999215 | 2.157179 | 15.09803 | 0.5970107
43.8335 | 27.0089 | 27.93085 | 10.17586 | -0.9219457 | 2.149694 | 15.01172 | 0.5935721
43.8435 | 26.9048 | 27.83143 | 10.17341 | -0.9266283 | 2.142258 | 14.92559 | 0.5901607
43.8535 | 26.8422 | 27.73227 | 10.17098 | -0.8900748 | 2.13487 | 14.83965 | 0.5867766
43.8635 | 26.7879 | 27.6334 | 10.16854 | -0.8454977 | 2.12753 | 14.7539 | 0.5834192
43.8735 | 26.7027 | 27.53481 | 10.16611 | -0.8321087 | 2.120237 | 14.66837 | 0.5800885
43.8835 | 26.6552 | 27.43652 | 10.16369 | -0.7813171 | 2.112992 | 14.58305 | 0.576784
43.8935 | 26.5579 | 27.33854 | 10.16126 | -0.7806364 | 2.105793 | 14.49797 | 0.5735057
43.9035 | 26.5038 | 27.24088 | 10.15885 | -0.7370769 | 2.098641 | 14.41314 | 0.5702533
43.9135 | 26.4665 | 27.14355 | 10.15643 | -0.6770463 | 2.091535 | 14.32856 | 0.5670265
43.9235 | 26.3237 | 27.04656 | 10.15402 | -0.7228571 | 2.084475 | 14.24424 | 0.5638251
43.9335 | 26.2847 | 26.94992 | 10.15161 | -0.6652167 | 2.07746 | 14.1602 | 0.5606489
43.9435 | 26.2429 | 26.85363 | 10.1492 | -0.6107343 | 2.070491 | 14.07644 | 0.5574975
43.9535 | 26.1787 | 26.75772 | 10.1468 | -0.5790228 | 2.063567 | 13.99298 | 0.5543709
43.9635 | 26.0797 | 26.66218 | 10.1444 | -0.5824848 | 2.056687 | 13.90983 | 0.5512687
43.9735 | 25.9864 | 26.56703 | 10.14201 | -0.5806313 | 2.049852 | 13.82698 | 0.5481907
43.9835 | 25.9458 | 26.47227 | 10.13962 | -0.5264701 | 2.04306 | 13.74445 | 0.5451367
43.9935 | 25.9154 | 26.37791 | 10.13723 | -0.4625097 | 2.036313 | 13.66226 | 0.5421066
44.0035 | 25.7913 | 26.28395 | 10.13485 | -0.4926529 | 2.029609 | 13.5804 | 0.5391
44.0135 | 25.698 | 26.19041 | 10.13247 | -0.4924119 | 2.022948 | 13.49888 | 0.5361167
44.0235 | 25.6768 | 26.09729 | 10.13009 | -0.4204895 | 2.01633 | 13.41771 | 0.5331566
44.0335 | 25.6394 | 26.00459 | 10.12772 | -0.3651942 | 2.009755 | 13.3369 | 0.5302193
44.0435 | 25.5066 | 25.91233 | 10.12535 | -0.4057297 | 2.003221 | 13.25646 | 0.5273049
44.0535 | 25.4475 | 25.8205 | 10.12298 | -0.3730044 | 1.99673 | 13.17638 | 0.5244129
44.0635 | 25.4029 | 25.72912 | 10.12062 | -0.326221 | 1.99028 | 13.09668 | 0.5215431
44.0735 | 25.3483 | 25.63819 | 10.11826 | -0.2898886 | 1.983872 | 13.01736 | 0.5186955
44.0835 | 25.2815 | 25.54771 | 10.1159 | -0.2662079 | 1.977505 | 12.93843 | 0.5158697
44.0935 | 25.1353 | 25.45769 | 10.11355 | -0.3223863 | 1.971179 | 12.85989 | 0.5130656
44.1035 | 25.1559 | 25.36813 | 10.1112 | -0.2122255 | 1.964894 | 12.78175 | 0.510283
44.1135 | 25.0723 | 25.27903 | 10.10885 | -0.2067321 | 1.958649 | 12.70401 | 0.5075217
44.1235 | 25.0108 | 25.19041 | 10.10651 | -0.1796087 | 1.952445 | 12.62667 | 0.5047814
44.1335 | 24.8899 | 25.10226 | 10.10417 | -0.2123591 | 1.94628 | 12.54975 | 0.5020619
44.1435 | 24.8741 | 25.01459 | 10.10184 | -0.1404869 | 1.940154 | 12.47323 | 0.4993633
44.1535 | 24.8079 | 24.92739 | 10.0995 | -0.1194932 | 1.934068 | 12.39714 | 0.4966852
44.1635 | 24.7615 | 24.84069 | 10.09717 | -0.07918703 | 1.928022 | 12.32146 | 0.4940273
44.1735 | 24.6214 | 24.75447 | 10.09485 | -0.133065 | 1.922013 | 12.24621 | 0.4913896
44.1835 | 24.5851 | 24.66873 | 10.09253 | -0.08363077 | 1.916044 | 12.17139 | 0.4887719
44.1935 | 24.567 | 24.58349 | 10.09021 | -0.01648838 | 1.910113 | 12.09699 | 0.4861739
44.2035 | 24.4853 | 24.49874 | 10.08789 | -0.01343881 | 1.90422 | 12.02303 | 0.4835954
44.2134 | 24.3776 | 24.41534 | 10.0856 | -0.0377432 | 1.898423 | 11.95026 | 0.4810621
44.2234 | 24.3069 | 24.33158 | 10.08329 | -0.02468108 | 1.892605 | 11.87716 | 0.4785221
44.2334 | 24.3133 | 24.24832 | 10.08099 | 0.0649824 | 1.886824 | 11.8045 | 0.4760013
44.2434 | 24.2373 | 24.16555 | 10.07869 | 0.07174833 | 1.88108 | 11.73229 | 0.4734992
44.2534 | 24.1175 | 24.08329 | 10.07639 | 0.03421011 | 1.875374 | 11.66051 | 0.4710159
44.2634 | 24.0787 | 24.00153 | 10.07409 | 0.07717183 | 1.869703 | 11.58918 | 0.4685511
44.2734 | 24.0586 | 23.92027 | 10.0718 | 0.1383311 | 1.864069 | 11.5183 | 0.4661047
44.2834 | 23.9773 | 23.83951 | 10.06951 | 0.1377856 | 1.858472 | 11.44786 | 0.4636765
44.2934 | 23.8618 | 23.75926 | 10.06722 | 0.1025352 | 1.85291 | 11.37787 | 0.4612664
44.3034 | 23.8265 | 23.67952 | 10.06494 | 0.1469813 | 1.847384 | 11.30832 | 0.4588741
44.3134 | 23.814 | 23.60028 | 10.06266 | 0.2137227 | 1.841893 | 11.23922 | 0.4564995
44.3234 | 23.7039 | 23.52154 | 10.06038 | 0.1823575 | 1.836438 | 11.17058 | 0.4541425
44.3334 | 23.6375 | 23.44331 | 10.05811 | 0.1941887 | 1.831018 | 11.10238 | 0.4518029
44.3434 | 23.5816 | 23.36558 | 10.05584 | 0.2160152 | 1.825632 | 11.03463 | 0.4494805
44.3534 | 23.5624 | 23.28836 | 10.05358 | 0.2740351 | 1.820281 | 10.96733 | 0.4471752
44.3634 | 23.472 | 23.21165 | 10.05131 | 0.2603525 | 1.814965 | 10.90048 | 0.4448868
44.3734 | 23.3854 | 23.13543 | 10.04905 | 0.2499653 | 1.809682 | 10.83408 | 0.4426153
44.3834 | 23.361 | 23.05972 | 10.0468 | 0.3012751 | 1.804434 | 10.76814 | 0.4403603
44.3934 | 23.2857 | 22.98452 | 10.04454 | 0.3011808 | 1.799219 | 10.70264 | 0.4381218
44.4034 | 23.2179 | 22.90981 | 10.04229 | 0.3080866 | 1.794038 | 10.63758 | 0.4358997
44.4134 | 23.1702 | 22.83561 | 10.04004 | 0.3345912 | 1.78889 | 10.57298 | 0.4336937
44.4234 | 23.109 | 22.76191 | 10.0378 | 0.347095 | 1.783775 | 10.50883 | 0.4315038
44.4334 | 23.0409 | 22.6887 | 10.03556 | 0.3522016 | 1.778693 | 10.44512 | 0.4293297
44.4434 | 22.985 | 22.61599 | 10.03332 | 0.3690092 | 1.773644 | 10.38185 | 0.4271715
44.4534 | 22.9347 | 22.54378 | 10.03109 | 0.3909217 | 1.768627 | 10.31904 | 0.4250288
44.4634 | 22.8361 | 22.47206 | 10.02886 | 0.3640395 | 1.763643 | 10.25666 | 0.4229016
44.4734 | 22.8247 | 22.40084 | 10.02663 | 0.4238624 | 1.758691 | 10.19473 | 0.4207898
44.4834 | 22.7318 | 22.33011 | 10.0244 | 0.4016934 | 1.75377 | 10.13324 | 0.4186931
44.4934 | 22.6854 | 22.25987 | 10.02218 | 0.4255349 | 1.748882 | 10.07219 | 0.4166115
44.5034 | 22.6194 | 22.19011 | 10.01996 | 0.4292874 | 1.744024 | 10.01158 | 0.4145449
44.5134 | 22.5506 | 22.12085 | 10.01774 | 0.4297538 | 1.739199 | 9.95141 | 0.412493
44.5234 | 22.5286 | 22.05207 | 10.01553 | 0.4765338 | 1.734404 | 9.891675 | 0.4104559
44.5334 | 22.3835 | 21.98377 | 10.01332 | 0.399732 | 1.72964 | 9.832373 | 0.4084332
44.5434 | 22.3803 | 21.91595 | 10.01111 | 0.4643477 | 1.724907 | 9.773505 | 0.4064249
44.5534 | 22.3289 | 21.84861 | 10.00891 | 0.480285 | 1.720205 | 9.715068 | 0.404431
44.5634 | 22.2522 | 21.78175 | 10.00671 | 0.4704451 | 1.715533 | 9.65706 | 0.4024512
44.5734 | 22.1468 | 21.71537 | 10.00451 | 0.4314296 | 1.710891 | 9.599481 | 0.4004854
44.5834 | 22.1555 | 21.64946 | 10.00232 | 0.506041 | 1.70628 | 9.542327 | 0.3985336
44.5934 | 22.0859 | 21.58402 | 10.00013 | 0.5018818 | 1.701698 | 9.485598 | 0.3965956
44.6034 | 22.0258 | 21.51905 | 9.997939 | 0.5067544 | 1.697146 | 9.42929 | 0.3946712
44.6134 | 21.9125 | 21.45454 | 9.995753 | 0.4579598 | 1.692623 | 9.373404 | 0.3927603
44.6234 | 21.9333 | 21.3905 | 9.993571 | 0.5428017 | 1.68813 | 9.317935 | 0.3908629
44.6334 | 21.8367 | 21.32692 | 9.991391 | 0.5097824 | 1.683666 | 9.262882 | 0.3889788
44.6434 | 21.7907 | 21.2638 | 9.989215 | 0.5269031 | 1.679231 | 9.208243 | 0.3871079
44.6534 | 21.7178 | 21.20113 | 9.987041 | 0.5166675 | 1.674824 | 9.154017 | 0.3852502
44.6634 | 21.6647 | 21.13892 | 9.984871 | 0.525777 | 1.670447 | 9.1002 | 0.3834053
44.6734 | 21.6402 | 21.07716 | 9.982703 | 0.5630355 | 1.666098 | 9.04679 | 0.3815733
44.6834 | 21.5722 | 21.01586 | 9.980539 | 0.5563444 | 1.661777 | 8.993786 | 0.3797541
44.6934 | 21.4973 | 20.95499 | 9.978377 | 0.5423065 | 1.657485 | 8.941185 | 0.3779474
44.7034 | 21.4441 | 20.89458 | 9.976218 | 0.5495239 | 1.65322 | 8.888985 | 0.3761534
44.7134 | 21.408 | 20.8346 | 9.974062 | 0.5733996 | 1.648983 | 8.837183 | 0.3743716
44.7234 | 21.3603 | 20.77506 | 9.97191 | 0.5852374 | 1.644774 | 8.785776 | 0.3726023
44.7334 | 21.2804 | 20.71596 | 9.96976 | 0.5644377 | 1.640593 | 8.734765 | 0.3708452
44.7434 | 21.2577 | 20.6573 | 9.967613 | 0.6004043 | 1.636439 | 8.684144 | 0.3691001
44.7534 | 21.209 | 20.59906 | 9.965469 | 0.6099407 | 1.632312 | 8.633912 | 0.3673671
44.7634 | 21.1117 | 20.54125 | 9.963327 | 0.5704483 | 1.628212 | 8.584066 | 0.3656459
44.7734 | 21.1138 | 20.48387 | 9.961189 | 0.6299298 | 1.624139 | 8.534605 | 0.3639365
44.7834 | 21.0365 | 20.42691 | 9.959054 | 0.609588 | 1.620093 | 8.485526 | 0.3622389
44.7934 | 20.9755 | 20.37037 | 9.956921 | 0.6051271 | 1.616074 | 8.436825 | 0.3605528
44.8033 | 20.9224 | 20.3148 | 9.954813 | 0.6076006 | 1.612121 | 8.388971 | 0.3588948
44.8133 | 20.8908 | 20.25909 | 9.952686 | 0.6317108 | 1.608154 | 8.341018 | 0.3572314
44.8233 | 20.8307 | 20.20379 | 9.950562 | 0.6269089 | 1.604213 | 8.293437 | 0.3555794
44.8333 | 20.7663 | 20.1489 | 9.948441 | 0.617398 | 1.600298 | 8.246224 | 0.3539386
44.8433 | 20.7084 | 20.09442 | 9.946322 | 0.6139807 | 1.59641 | 8.199378 | 0.3523089
44.8533 | 20.6849 | 20.04034 | 9.944207 | 0.6445599 | 1.592547 | 8.152896 | 0.3506902
44.8633 | 20.5916 | 19.98666 | 9.942094 | 0.6049369 | 1.58871 | 8.106777 | 0.3490824
44.8733 | 20.5627 | 19.93338 | 9.939984 | 0.6293169 | 1.584898 | 8.061016 | 0.3474855
44.8833 | 20.5247 | 19.8805 | 9.937877 | 0.6442005 | 1.581112 | 8.015612 | 0.3458992
44.8933 | 20.4446 | 19.82801 | 9.935773 | 0.6165923 | 1.57735 | 7.970561 | 0.3443237
44.9033 | 20.4179 | 19.77591 | 9.933671 | 0.6419935 | 1.573614 | 7.925862 | 0.3427587
44.9133 | 20.3757 | 19.72419 | 9.931572 | 0.6515076 | 1.569903 | 7.881513 | 0.3412042
44.9233 | 20.3346 | 19.67286 | 9.929476 | 0.6617377 | 1.566217 | 7.837509 | 0.33966
44.9333 | 20.2526 | 19.62191 | 9.927383 | 0.6306862 | 1.562555 | 7.793849 | 0.3381261
44.9433 | 20.2332 | 19.57134 | 9.925293 | 0.6618557 | 1.558918 | 7.750531 | 0.3366024
44.9533 | 20.2074 | 19.52115 | 9.923205 | 0.686249 | 1.555306 | 7.707551 | 0.3350889
44.9633 | 20.0971 | 19.47133 | 9.92112 | 0.6257695 | 1.551718 | 7.664908 | 0.3335854
44.9733 | 20.1016 | 19.42188 | 9.919038 | 0.6797197 | 1.548153 | 7.622597 | 0.3320918
44.9833 | 20.0701 | 19.3728 | 9.916958 | 0.6973013 | 1.544613 | 7.580619 | 0.3306081
44.9933 | 19.9811 | 19.32408 | 9.914881 | 0.6570171 | 1.541097 | 7.53897 | 0.3291343
45.0033 | 19.956 | 19.27573 | 9.912807 | 0.6802715 | 1.537605 | 7.497646 | 0.32767
45.0133 | 19.9234 | 19.22773 | 9.910736 | 0.6956661 | 1.534136 | 7.456646 | 0.3262155
45.0233 | 19.8684 | 19.1801 | 9.908667 | 0.6883036 | 1.530692 | 7.415967 | 0.3247705
45.0333 | 19.7999 | 19.13281 | 9.906601 | 0.6670878 | 1.52727 | 7.375606 | 0.323335
45.0433 | 19.7914 | 19.08588 | 9.904538 | 0.7055202 | 1.523872 | 7.335561 | 0.3219088
45.0533 | 19.725 | 19.0393 | 9.902477 | 0.6857029 | 1.520497 | 7.295831 | 0.320492
45.0633 | 19.7082 | 18.99306 | 9.900419 | 0.7151402 | 1.517145 | 7.256411 | 0.3190844
45.0733 | 19.6558 | 18.94717 | 9.898363 | 0.708634 | 1.513817 | 7.2173 | 0.3176859
45.0833 | 19.5831 | 18.90161 | 9.896311 | 0.6814867 | 1.510511 | 7.178495 | 0.3162966
45.0933 | 19.6113 | 18.8564 | 9.894261 | 0.7549006 | 1.507228 | 7.139995 | 0.3149162
45.1033 | 19.5144 | 18.81152 | 9.892213 | 0.7028798 | 1.503967 | 7.101795 | 0.3135449
45.1133 | 19.4518 | 18.76697 | 9.890168 | 0.6848261 | 1.500729 | 7.063894 | 0.3121824
45.1233 | 19.4494 | 18.72276 | 9.888126 | 0.7266413 | 1.497514 | 7.02629 | 0.3108286
45.1333 | 19.4195 | 18.67887 | 9.886086 | 0.7406289 | 1.494321 | 6.98898 | 0.3094836
45.1433 | 19.3439 | 18.63531 | 9.884049 | 0.7085919 | 1.49115 | 6.951962 | 0.3081472
45.1533 | 19.3285 | 18.59207 | 9.882015 | 0.7364319 | 1.488001 | 6.915233 | 0.3068195
45.1633 | 19.2899 | 18.54915 | 9.879983 | 0.7407519 | 1.484875 | 6.87879 | 0.3055002
45.1733 | 19.2402 | 18.50655 | 9.877953 | 0.7336545 | 1.48177 | 6.842633 | 0.3041894
45.1833 | 19.1615 | 18.46426 | 9.875926 | 0.6972419 | 1.478687 | 6.806758 | 0.3028869
45.1933 | 19.1708 | 18.42228 | 9.873902 | 0.7485172 | 1.475626 | 6.771162 | 0.3015928
45.2033 | 19.1257 | 18.38062 | 9.87188 | 0.7450819 | 1.472586 | 6.735844 | 0.3003069
45.2133 | 19.0464 | 18.33926 | 9.869861 | 0.70714 | 1.469569 | 6.700801 | 0.2990291
45.2233 | 19.0515 | 18.29821 | 9.867845 | 0.7532916 | 1.466572 | 6.666032 | 0.2977595
45.2333 | 19.0251 | 18.25746 | 9.865831 | 0.7676415 | 1.463597 | 6.631533 | 0.296498
45.2433 | 18.9289 | 18.21701 | 9.863819 | 0.7118916 | 1.460643 | 6.597302 | 0.2952444
45.2533 | 18.9356 | 18.17686 | 9.86181 | 0.7587427 | 1.45771 | 6.563339 | 0.2939987
45.2633 | 18.8836 | 18.137 | 9.859803 | 0.7465995 | 1.454798 | 6.529638 | 0.2927609
45.2733 | 18.8526 | 18.09744 | 9.857799 | 0.7551635 | 1.451908 | 6.496199 | 0.2915308
45.2833 | 18.7969 | 18.05816 | 9.855798 | 0.7387362 | 1.449037 | 6.46302 | 0.2903085
45.2933 | 18.7961 | 18.01918 | 9.853798 | 0.7769205 | 1.446189 | 6.430099 | 0.2890939
45.3033 | 18.7424 | 17.98048 | 9.851802 | 0.7619192 | 1.44336 | 6.397432 | 0.2878869
45.3133 | 18.6828 | 17.94207 | 9.849808 | 0.7407343 | 1.440552 | 6.365019 | 0.2866874
45.3233 | 18.6895 | 17.90393 | 9.847816 | 0.7855688 | 1.437765 | 6.332855 | 0.2854954
45.3333 | 18.6041 | 17.86608 | 9.845826 | 0.7380231 | 1.434998 | 6.300942 | 0.2843108
45.3433 | 18.6113 | 17.8285 | 9.84384 | 0.7828018 | 1.432251 | 6.269274 | 0.2831336
45.3533 | 18.5429 | 17.79119 | 9.841855 | 0.7517054 | 1.429525 | 6.237851 | 0.2819637
45.3633 | 18.4991 | 17.75416 | 9.839873 | 0.7449369 | 1.426819 | 6.20667 | 0.2808011
45.3733 | 18.5034 | 17.7174 | 9.837893 | 0.7859983 | 1.424133 | 6.17573 | 0.2796456
45.3832 | 18.4528 | 17.68127 | 9.835936 | 0.7715268 | 1.421494 | 6.145335 | 0.2785085
45.3932 | 18.3737 | 17.64504 | 9.833961 | 0.7286574 | 1.418847 | 6.114867 | 0.2773672
45.4032 | 18.4042 | 17.60907 | 9.831989 | 0.7951251 | 1.416221 | 6.084632 | 0.2762333
45.4132 | 18.3332 | 17.57337 | 9.830019 | 0.759832 | 1.413614 | 6.05463 | 0.2751057
45.4232 | 18.2954 | 17.53792 | 9.828051 | 0.7574776 | 1.411027 | 6.024858 | 0.2739857
45.4332 | 18.2341 | 17.50273 | 9.826086 | 0.7313672 | 1.40846 | 5.995315 | 0.2728719
45.4432 | 18.2717 | 17.4678 | 9.824123 | 0.8039025 | 1.405912 | 5.965997 | 0.2717655
45.4532 | 18.1736 | 17.43312 | 9.822162 | 0.7404848 | 1.403384 | 5.936904 | 0.2706653
45.4632 | 18.161 | 17.39868 | 9.820204 | 0.7623163 | 1.400875 | 5.908033 | 0.2695724
45.4732 | 18.1458 | 17.36451 | 9.818248 | 0.7812938 | 1.398385 | 5.879388 | 0.2684855
45.4832 | 18.0899 | 17.33057 | 9.816294 | 0.7593303 | 1.395915 | 5.850955 | 0.267406
45.4932 | 18.0356 | 17.29688 | 9.814343 | 0.7387219 | 1.393464 | 5.822739 | 0.2663322
45.5032 | 18.0361 | 17.26343 | 9.812394 | 0.7726706 | 1.391032 | 5.794738 | 0.2652657
45.5132 | 17.9957 | 17.23022 | 9.810447 | 0.7654788 | 1.388618 | 5.766951 | 0.2642049
45.5232 | 17.9306 | 17.19725 | 9.808503 | 0.7333529 | 1.386224 | 5.739369 | 0.2631512
45.5332 | 17.902 | 17.16451 | 9.806561 | 0.7374861 | 1.383849 | 5.712001 | 0.2621032
45.5432 | 17.9141 | 17.13202 | 9.804621 | 0.7820831 | 1.381493 | 5.684841 | 0.2610622
45.5532 | 17.83 | 17.09975 | 9.802683 | 0.7302485 | 1.379155 | 5.657887 | 0.2600268
45.5632 | 17.807 | 17.06772 | 9.800748 | 0.7392821 | 1.376836 | 5.631136 | 0.2589982
45.5732 | 17.7796 | 17.03591 | 9.798815 | 0.7436886 | 1.374536 | 5.604586 | 0.2579752
45.5832 | 17.7608 | 17.00433 | 9.796884 | 0.7564665 | 1.372254 | 5.578237 | 0.2569589
45.5932 | 17.6961 | 16.97298 | 9.794955 | 0.7231185 | 1.36999 | 5.552088 | 0.255948
45.6032 | 17.6722 | 16.94185 | 9.793029 | 0.7303483 | 1.367746 | 5.526133 | 0.2549439
45.6132 | 17.6823 | 16.91094 | 9.791105 | 0.7713563 | 1.365519 | 5.500375 | 0.253945
45.6232 | 17.5953 | 16.88026 | 9.789183 | 0.7150446 | 1.363311 | 5.474809 | 0.2529524
45.6332 | 17.5501 | 16.84979 | 9.787263 | 0.7003147 | 1.361121 | 5.449436 | 0.2519657
45.6432 | 17.5976 | 16.81953 | 9.785346 | 0.7780676 | 1.358948 | 5.424253 | 0.2509849
45.6532 | 17.4909 | 16.78949 | 9.78343 | 0.7014068 | 1.356795 | 5.399257 | 0.2500101
45.6632 | 17.4603 | 16.75967 | 9.781517 | 0.7006339 | 1.354659 | 5.374449 | 0.2490405
45.6732 | 17.4956 | 16.73005 | 9.779606 | 0.7655489 | 1.352542 | 5.349825 | 0.2480773
45.6832 | 17.427 | 16.70065 | 9.777698 | 0.7263549 | 1.350443 | 5.325386 | 0.2471191
45.6932 | 17.3519 | 16.67145 | 9.775791 | 0.6804535 | 1.348361 | 5.301127 | 0.2461671
45.7032 | 17.3948 | 16.64245 | 9.773887 | 0.7523468 | 1.346297 | 5.277049 | 0.2452201
45.7132 | 17.3446 | 16.61366 | 9.771984 | 0.7309351 | 1.344251 | 5.25315 | 0.2442793
45.7232 | 17.2676 | 16.58508 | 9.770084 | 0.6825209 | 1.342223 | 5.229429 | 0.2433434
45.7332 | 17.2925 | 16.55669 | 9.768186 | 0.7358062 | 1.340212 | 5.205882 | 0.2424135
45.7432 | 17.2631 | 16.52851 | 9.76629 | 0.7345923 | 1.338219 | 5.18251 | 0.2414885
45.7532 | 17.1999 | 16.50052 | 9.764396 | 0.6993805 | 1.336244 | 5.15931 | 0.2405694
45.7632 | 17.2072 | 16.47273 | 9.762505 | 0.7344717 | 1.334286 | 5.136283 | 0.2396551
45.7732 | 17.1873 | 16.44513 | 9.760615 | 0.7421699 | 1.332345 | 5.113423 | 0.2387467
45.7832 | 17.1223 | 16.41772 | 9.758728 | 0.7045752 | 1.330422 | 5.090732 | 0.237843
45.7932 | 17.1095 | 16.39051 | 9.756842 | 0.7189883 | 1.328517 | 5.068208 | 0.2369451
45.8032 | 17.092 | 16.36349 | 9.754959 | 0.7285116 | 1.326629 | 5.045849 | 0.2360518
45.8132 | 17.0592 | 16.33665 | 9.753077 | 0.7225466 | 1.324757 | 5.023654 | 0.2351642
45.8232 | 17.0243 | 16.31 | 9.751198 | 0.7142961 | 1.322904 | 5.001621 | 0.2342812
45.8332 | 17.0038 | 16.28354 | 9.749321 | 0.7202593 | 1.321067 | 4.979749 | 0.2334038
45.8432 | 16.9912 | 16.25726 | 9.747446 | 0.733938 | 1.319248 | 4.958037 | 0.2325309
45.8532 | 16.9324 | 16.23116 | 9.745573 | 0.7012352 | 1.317446 | 4.936483 | 0.2316635
45.8632 | 16.929 | 16.20525 | 9.743702 | 0.723752 | 1.31566 | 4.915085 | 0.2308006
45.8732 | 16.8894 | 16.17951 | 9.741833 | 0.709889 | 1.313892 | 4.893843 | 0.2299429
45.8832 | 16.8471 | 16.15395 | 9.739966 | 0.693148 | 1.312141 | 4.872755 | 0.22909
45.8932 | 16.8407 | 16.12857 | 9.738101 | 0.7121302 | 1.310406 | 4.851821 | 0.2282421
45.9032 | 16.8134 | 16.10336 | 9.736238 | 0.7100372 | 1.308689 | 4.831037 | 0.2273992
45.9132 | 16.7822 | 16.07833 | 9.734377 | 0.7038713 | 1.306988 | 4.810403 | 0.2265605
45.9232 | 16.7381 | 16.05347 | 9.732517 | 0.6846315 | 1.305305 | 4.789919 | 0.2257272
45.9332 | 16.7545 | 16.02878 | 9.73066 | 0.7257212 | 1.303638 | 4.769582 | 0.2248981
45.9432 | 16.695 | 16.00426 | 9.728805 | 0.6907419 | 1.301988 | 4.749391 | 0.2240741
45.9532 | 16.6381 | 15.97991 | 9.726952 | 0.6581943 | 1.300355 | 4.729345 | 0.2232543
45.9632 | 16.6661 | 15.95572 | 9.725101 | 0.7103788 | 1.298738 | 4.709443 | 0.2224397
45.9731 | 16.619 | 15.93194 | 9.72327 | 0.6870593 | 1.297153 | 4.68988 | 0.2216374
45.9831 | 16.5746 | 15.90808 | 9.721423 | 0.6665159 | 1.295569 | 4.67026 | 0.2208316
45.9931 | 16.5757 | 15.88439 | 9.719577 | 0.691309 | 1.294002 | 4.650781 | 0.2200302
46.0031 | 16.5505 | 15.86086 | 9.717734 | 0.6896406 | 1.292452 | 4.631441 | 0.2192334
46.0131 | 16.5143 | 15.83749 | 9.715892 | 0.6768117 | 1.290917 | 4.612238 | 0.2184411
46.0231 | 16.4627 | 15.81428 | 9.714053 | 0.6484227 | 1.2894 | 4.593172 | 0.2176532
46.0331 | 16.4753 | 15.79122 | 9.712215 | 0.6840761 | 1.287899 | 4.574241 | 0.2168696
46.0431 | 16.4234 | 15.76833 | 9.710379 | 0.6550722 | 1.286414 | 4.555445 | 0.2160905
46.0531 | 16.3929 | 15.74559 | 9.708545 | 0.647313 | 1.284945 | 4.536781 | 0.2153156
46.0631 | 16.4054 | 15.723 | 9.706713 | 0.682399 | 1.283493 | 4.51825 | 0.2145451
46.0731 | 16.3687 | 15.70057 | 9.704882 | 0.6681323 | 1.282057 | 4.499849 | 0.2137788
46.0831 | 16.3171 | 15.67829 | 9.703054 | 0.6388128 | 1.280638 | 4.481578 | 0.2130168
46.0931 | 16.3364 | 15.65616 | 9.701227 | 0.6802428 | 1.279235 | 4.463436 | 0.212259
46.1031 | 16.2624 | 15.63418 | 9.699403 | 0.6282228 | 1.277848 | 4.445421 | 0.2115054
46.1131 | 16.2642 | 15.61235 | 9.69758 | 0.6518544 | 1.276477 | 4.427533 | 0.2107559
46.1231 | 16.2487 | 15.59066 | 9.695759 | 0.6580384 | 1.275123 | 4.40977 | 0.2100106
46.1331 | 16.218 | 15.56912 | 9.693939 | 0.648876 | 1.273784 | 4.392131 | 0.2092694
46.1431 | 16.1773 | 15.54773 | 9.692122 | 0.6295682 | 1.272462 | 4.374616 | 0.2085322
46.1531 | 16.2041 | 15.52648 | 9.690306 | 0.6776172 | 1.271155 | 4.357222 | 0.2077991
46.1631 | 16.128 | 15.50538 | 9.688493 | 0.6226219 | 1.269865 | 4.33995 | 0.2070699
46.1731 | 16.1076 | 15.48441 | 9.686681 | 0.6231852 | 1.268591 | 4.322798 | 0.2063448
46.1831 | 16.1244 | 15.46359 | 9.68487 | 0.6608073 | 1.267333 | 4.305766 | 0.2056237
46.1931 | 16.0606 | 15.44291 | 9.683062 | 0.6176901 | 1.266091 | 4.288851 | 0.2049064
46.2031 | 16.0481 | 15.42237 | 9.681255 | 0.625733 | 1.264865 | 4.272054 | 0.2041931
46.2131 | 16.0446 | 15.40196 | 9.67945 | 0.6426395 | 1.263655 | 4.255372 | 0.2034836
46.2231 | 15.99 | 15.38169 | 9.677647 | 0.6083084 | 1.262461 | 4.238806 | 0.202778
46.2331 | 15.9978 | 15.36156 | 9.675845 | 0.6362414 | 1.261283 | 4.222354 | 0.2020762
46.2431 | 15.9548 | 15.34156 | 9.674046 | 0.61324 | 1.260121 | 4.206015 | 0.2013782
46.2531 | 15.9485 | 15.32169 | 9.672248 | 0.6268052 | 1.258974 | 4.189789 | 0.200684
46.2631 | 15.9114 | 15.30196 | 9.670451 | 0.6094373 | 1.257844 | 4.173674 | 0.1999935
46.2731 | 15.9006 | 15.28236 | 9.668657 | 0.6182379 | 1.256729 | 4.157669 | 0.1993067
46.2831 | 15.8797 | 15.26289 | 9.666864 | 0.6168073 | 1.25563 | 4.141775 | 0.1986236
46.2931 | 15.8349 | 15.24355 | 9.665073 | 0.591347 | 1.254548 | 4.125988 | 0.1979442
46.3031 | 15.8398 | 15.22434 | 9.663283 | 0.615458 | 1.253481 | 4.11031 | 0.1972685
46.3131 | 15.818 | 15.20526 | 9.661495 | 0.6127407 | 1.25243 | 4.094738 | 0.1965963
46.3231 | 15.7598 | 15.1863 | 9.659709 | 0.5734969 | 1.251394 | 4.079272 | 0.1959278
46.3331 | 15.7722 | 15.16747 | 9.657925 | 0.6047264 | 1.250375 | 4.063911 | 0.1952628
46.3431 | 15.7286 | 15.14877 | 9.656142 | 0.5798316 | 1.249371 | 4.048654 | 0.1946014
46.3531 | 15.7271 | 15.13019 | 9.654361 | 0.5969119 | 1.248383 | 4.033501 | 0.1939435
46.3631 | 15.6875 | 15.11173 | 9.652581 | 0.5757691 | 1.24741 | 4.01845 | 0.1932891
46.3731 | 15.6572 | 15.0934 | 9.650803 | 0.5638033 | 1.246454 | 4.003501 | 0.1926381
46.3831 | 15.6753 | 15.07518 | 9.649027 | 0.6001169 | 1.245513 | 3.988652 | 0.1919907
46.3931 | 15.6246 | 15.05709 | 9.647253 | 0.5675088 | 1.244588 | 3.973904 | 0.1913466
46.4031 | 15.5928 | 15.03912 | 9.64548 | 0.553681 | 1.243679 | 3.959255 | 0.190706
46.4131 | 15.6121 | 15.02127 | 9.643708 | 0.5908343 | 1.242785 | 3.944704 | 0.1900687
46.4231 | 15.5512 | 15.00353 | 9.641938 | 0.5476695 | 1.241907 | 3.93025 | 0.1894348
46.4331 | 15.5679 | 14.98591 | 9.64017 | 0.5819867 | 1.241045 | 3.915894 | 0.1888043
46.4431 | 15.5497 | 14.96841 | 9.638404 | 0.5812883 | 1.240198 | 3.901633 | 0.188177
46.4531 | 15.4918 | 14.95103 | 9.636638 | 0.5407734 | 1.239368 | 3.887467 | 0.1875531
46.4631 | 15.5046 | 14.93376 | 9.634875 | 0.5708443 | 1.238552 | 3.873396 | 0.1869324
46.4731 | 15.4738 | 14.9166 | 9.633113 | 0.5572004 | 1.237753 | 3.859418 | 0.1863149
46.4831 | 15.4483 | 14.89956 | 9.631353 | 0.5487439 | 1.236969 | 3.845534 | 0.1857008
46.4931 | 15.4504 | 14.88263 | 9.629594 | 0.5677737 | 1.236201 | 3.831741 | 0.1850898
46.5031 | 15.417 | 14.86581 | 9.627837 | 0.5511927 | 1.235449 | 3.81804 | 0.184482
46.5131 | 15.3881 | 14.8491 | 9.626081 | 0.5390004 | 1.234712 | 3.804429 | 0.1838773
46.5231 | 15.3997 | 14.8325 | 9.624327 | 0.5671978 | 1.233991 | 3.790909 | 0.1832758
46.5331 | 15.347 | 14.81601 | 9.622574 | 0.5309858 | 1.233286 | 3.777477 | 0.1826775
46.5431 | 15.3355 | 14.79963 | 9.620823 | 0.5358651 | 1.232596 | 3.764134 | 0.1820822
46.553 | 15.307 | 14.78353 | 9.61909 | 0.5234724 | 1.231929 | 3.751012 | 0.181496
46.563 | 15.3153 | 14.76736 | 9.617342 | 0.5479375 | 1.231271 | 3.737843 | 0.1809068
46.573 | 15.2868 | 14.7513 | 9.615595 | 0.535496 | 1.230628 | 3.72476 | 0.1803208
46.583 | 15.2654 | 14.73535 | 9.61385 | 0.5300485 | 1.230001 | 3.711763 | 0.1797377
46.593 | 15.2484 | 14.7195 | 9.612106 | 0.5288959 | 1.22939 | 3.69885 | 0.1791576
46.603 | 15.2238 | 14.70376 | 9.610364 | 0.5200395 | 1.228794 | 3.686022 | 0.1785805
46.613 | 15.2229 | 14.68812 | 9.608623 | 0.5347781 | 1.228214 | 3.673278 | 0.1780064
46.623 | 15.1752 | 14.67259 | 9.606883 | 0.5026143 | 1.22765 | 3.660617 | 0.1774352
46.633 | 15.1701 | 14.65715 | 9.605145 | 0.5129481 | 1.227102 | 3.648038 | 0.176867
46.643 | 15.1683 | 14.64182 | 9.603409 | 0.5264787 | 1.226569 | 3.635542 | 0.1763016
46.653 | 15.1099 | 14.62659 | 9.601674 | 0.4833092 | 1.226052 | 3.623126 | 0.1757392
46.663 | 15.1137 | 14.61146 | 9.59994 | 0.5022398 | 1.225551 | 3.61079 | 0.1751796
46.673 | 15.1305 | 14.59643 | 9.598208 | 0.5340707 | 1.225066 | 3.598533 | 0.1746229
46.683 | 15.0493 | 14.5815 | 9.596477 | 0.4678028 | 1.224596 | 3.586355 | 0.174069
46.693 | 15.0571 | 14.56666 | 9.594747 | 0.4904359 | 1.224142 | 3.574257 | 0.1735179
46.703 | 15.0516 | 14.55193 | 9.593019 | 0.4996715 | 1.223704 | 3.562236 | 0.1729697
46.713 | 15.0102 | 14.53729 | 9.591292 | 0.4729093 | 1.223282 | 3.550292 | 0.1724242
46.723 | 15.0062 | 14.52275 | 9.589567 | 0.4834517 | 1.222876 | 3.538424 | 0.1718815
46.733 | 15.0067 | 14.5083 | 9.587843 | 0.4983968 | 1.222485 | 3.526634 | 0.1713415
46.743 | 14.9542 | 14.49395 | 9.58612 | 0.460247 | 1.22211 | 3.514918 | 0.1708042
46.753 | 14.96 | 14.4797 | 9.584399 | 0.4803024 | 1.221752 | 3.503278 | 0.1702697
46.763 | 14.9561 | 14.46553 | 9.582679 | 0.4905661 | 1.221409 | 3.491709 | 0.1697378
46.773 | 14.9095 | 14.45147 | 9.58096 | 0.4580335 | 1.221082 | 3.480216 | 0.1692087
46.783 | 14.8995 | 14.43749 | 9.579243 | 0.4620077 | 1.220771 | 3.468797 | 0.1686822
46.793 | 14.9028 | 14.42361 | 9.577527 | 0.4791898 | 1.220476 | 3.45745 | 0.1681583
46.803 | 14.8563 | 14.40982 | 9.575812 | 0.44648 | 1.220196 | 3.446175 | 0.167637
46.813 | 14.8651 | 14.39612 | 9.574099 | 0.4689792 | 1.219933 | 3.434971 | 0.1671184
46.823 | 14.8485 | 14.38251 | 9.572387 | 0.4659871 | 1.219686 | 3.423838 | 0.1666024
46.833 | 14.8015 | 14.369 | 9.570676 | 0.4325047 | 1.219455 | 3.412776 | 0.1660889
46.843 | 14.8463 | 14.35557 | 9.568966 | 0.4907332 | 1.21924 | 3.401783 | 0.165578
46.853 | 14.7647 | 14.34223 | 9.567258 | 0.4224727 | 1.219041 | 3.390859 | 0.1650697
46.863 | 14.7577 | 14.32898 | 9.565551 | 0.4287225 | 1.218858 | 3.380005 | 0.1645638
46.873 | 14.8077 | 14.31582 | 9.563845 | 0.4918849 | 1.218691 | 3.369218 | 0.1640606
46.883 | 14.6973 | 14.30274 | 9.562141 | 0.3945596 | 1.21854 | 3.3585 | 0.1635598
46.893 | 14.7382 | 14.28975 | 9.560437 | 0.448446 | 1.218406 | 3.347849 | 0.1630614
46.903 | 14.7302 | 14.27685 | 9.558735 | 0.4533466 | 1.218288 | 3.337265 | 0.1625656
46.913 | 14.6617 | 14.26404 | 9.557035 | 0.3976616 | 1.218186 | 3.326746 | 0.1620722
46.923 | 14.7082 | 14.25131 | 9.555335 | 0.456891 | 1.2181 | 3.316293 | 0.1615812
46.933 | 14.6625 | 14.23866 | 9.553637 | 0.4238359 | 1.21803 | 3.305904 | 0.1610926
46.943 | 14.6365 | 14.2261 | 9.55194 | 0.4103954 | 1.217977 | 3.295581 | 0.1606065
46.953 | 14.657 | 14.21363 | 9.550244 | 0.4433712 | 1.21794 | 3.285322 | 0.1601228
46.963 | 14.6259 | 14.20124 | 9.548549 | 0.4246647 | 1.21792 | 3.275125 | 0.1596414
46.973 | 14.5942 | 14.18893 | 9.546855542 | 0.4052724 | 1.217916 | 3.264994 | 0.1591624
46.983 | 14.6316 | 14.1767 | 9.545163 | 0.4548998 | 1.217928 | 3.254923 | 0.1586857
46.993 | 14.5665 | 14.16456 | 9.543472 | 0.4019422 | 1.217957 | 3.244917 | 0.1582114
47.003 | 14.5888 | 14.15249 | 9.541782 | 0.4363058 | 1.218002 | 3.234971 | 0.1577394
47.013 | 14.5822 | 14.14051 | 9.540093 | 0.4416857 | 1.218064 | 3.225087 | 0.1572697
47.023 | 14.5161 | 14.12861 | 9.538405 | 0.3874866 | 1.218143 | 3.215263 | 0.1568023
47.033 | 14.5517 | 14.1168 | 9.536719 | 0.4349046 | 1.218238 | 3.205502 | 0.1563372
47.043 | 14.5419 | 14.10505 | 9.535033 | 0.4368455 | 1.21835 | 3.195797 | 0.1558743
47.053 | 14.4725 | 14.0934 | 9.533349 | 0.3791039 | 1.218478 | 3.186155 | 0.1554137
47.063 | 14.5381 | 14.08181 | 9.531666 | 0.4562861 | 1.218623 | 3.176569 | 0.1549554
47.073 | 14.4594 | 14.07031 | 9.529984 | 0.3890865 | 1.218785 | 3.167045 | 0.1544992
47.083 | 14.4911 | 14.05889 | 9.528303 | 0.4322117 | 1.218964 | 3.157576 | 0.1540453
47.093 | 14.4727 | 14.04754 | 9.526623 | 0.4251557 | 1.21916 | 3.148168 | 0.1535935
47.103 | 14.4306 | 14.03627 | 9.524944 | 0.3943255 | 1.219372 | 3.138814 | 0.153144
47.113 | 14.4751 | 14.02509 | 9.523266 | 0.4500148 | 1.219602 | 3.129521 | 0.1526966
47.123 | 14.4036 | 14.01397 | 9.52159 | 0.3896304 | 1.219848 | 3.12028 | 0.1522514
47.133 | 14.4047 | 14.00293 | 9.519914 | 0.4017682 | 1.220112 | 3.111098 | 0.1518083
47.1429 | 14.4033 | 13.99208 | 9.518256 | 0.4112217 | 1.220389 | 3.102061 | 0.1513717
47.1529 | 14.4014 | 13.98119 | 9.516583 | 0.4202087 | 1.220687 | 3.092989 | 0.1509328
47.1629 | 14.3672 | 13.97038 | 9.51491 | 0.3968203 | 1.221002 | 3.083972 | 0.1504961
47.1729 | 14.3662 | 13.95964 | 9.513239 | 0.4065574 | 1.221334 | 3.075009 | 0.1500614
47.1829 | 14.3501 | 13.94898 | 9.511569 | 0.4011198 | 1.221683 | 3.0661 | 0.1496289
47.1929 | 14.3325 | 13.93839 | 9.509899 | 0.3941083 | 1.222049 | 3.057245 | 0.1491984
47.2029 | 14.3265 | 13.92788 | 9.508231 | 0.3986228 | 1.222433 | 3.048443 | 0.1487699
47.2129 | 14.2716 | 13.91744 | 9.506564 | 0.354164 | 1.222835 | 3.039694 | 0.1483435
47.2229 | 14.314 | 13.90707 | 9.504897 | 0.4069323 | 1.223253 | 3.030998 | 0.1479191
47.2329 | 14.3036 | 13.89677 | 9.503232 | 0.4068277 | 1.22369 | 3.022354 | 0.1474968
47.2429 | 14.223 | 13.88655 | 9.501568 | 0.3364506 | 1.224144 | 3.013762 | 0.1470765
47.2529 | 14.2787 | 13.8764 | 9.499904 | 0.4023017 | 1.224615 | 3.005221 | 0.1466581
47.2629 | 14.2072 | 13.86632 | 9.498242 | 0.3408808 | 1.225105 | 2.996731 | 0.1462418
47.2729 | 14.2266 | 13.85631 | 9.496581 | 0.3702885 | 1.225612 | 2.988292 | 0.1458274
47.2829 | 14.2194 | 13.84637 | 9.49492 | 0.3730255 | 1.226137 | 2.979903 | 0.145415
47.2929 | 14.1525 | 13.83651 | 9.493261 | 0.3159914 | 1.226679 | 2.971564 | 0.1450045
47.3029 | 14.2034 | 13.82671 | 9.491602 | 0.3766873 | 1.22724 | 2.963275 | 0.144596
47.3129 | 14.1604 | 13.81699 | 9.489944 | 0.3434126 | 1.227819 | 2.955035 | 0.1441894
47.3229 | 14.142 | 13.80733 | 9.488288 | 0.3346681 | 1.228416 | 2.946844 | 0.1437847
47.3329 | 14.1284 | 13.79775 | 9.486632 | 0.3306543 | 1.22903 | 2.938701 | 0.143382
47.3429 | 14.1033 | 13.78823 | 9.484977 | 0.3150712 | 1.229664 | 2.930607 | 0.1429811
47.3529 | 14.11 | 13.77878 | 9.483323 | 0.3312192 | 1.230315 | 2.922561 | 0.1425821
47.3629 | 14.0879 | 13.7694 | 9.48167 | 0.3184985 | 1.230985 | 2.914562 | 0.142185
47.3729 | 14.0585 | 13.76009 | 9.480018 | 0.2984096 | 1.231673 | 2.90661 | 0.1417897
47.3829 | 14.0648 | 13.75085 | 9.478367 | 0.3139522 | 1.232379 | 2.898706 | 0.1413963
47.3929 | 14.0337 | 13.74167 | 9.476716 | 0.2920274 | 1.233104 | 2.890847 | 0.1410047
47.4029 | 14.0408 | 13.73256 | 9.475067 | 0.308235 | 1.233848 | 2.883035 | 0.140615
47.4129 | 14.0296 | 13.72353 | 9.473418 | 0.306075 | 1.23461 | 2.87527 | 0.1402271
47.4229 | 13.9716 | 13.71455 | 9.47177 | 0.2570483 | 1.235391 | 2.867549 | 0.139841
47.4329 | 14.0163 | 13.70565 | 9.470123 | 0.3106549 | 1.236191 | 2.859874 | 0.1394567
47.4429 | 13.9524 | 13.6968 | 9.468477 | 0.2555951 | 1.23701 | 2.852244 | 0.1390742
47.4529 | 13.9683 | 13.68803 | 9.466832 | 0.280269 | 1.237848 | 2.844658 | 0.1386934
47.4629 | 13.9524 | 13.67932 | 9.465188 | 0.2730766 | 1.238704 | 2.837117 | 0.1383145
47.4729 | 13.9236 | 13.67068 | 9.463544 | 0.2529188 | 1.23958 | 2.82962 | 0.1379373
47.4829 | 13.9449 | 13.6621 | 9.461901 | 0.2827955 | 1.240475 | 2.822166 | 0.1375618
47.4929 | 13.8988 | 13.65359 | 9.460259 | 0.2452068 | 1.24139 | 2.814756 | 0.1371881
47.5029 | 13.9219 | 13.64515 | 9.458618 | 0.2767532 | 1.242323 | 2.807389 | 0.1368161
47.5129 | 13.8759 | 13.63677 | 9.456978 | 0.2391348 | 1.243277 | 2.800065 | 0.1364458
47.5229 | 13.8828 | 13.62845 | 9.455338 | 0.2543518 | 1.244249 | 2.792784 | 0.1360773
47.5329 | 13.8582 | 13.6202 | 9.453699 | 0.2380045 | 1.245241 | 2.785545 | 0.1357104
47.5429 | 13.8506 | 13.61201 | 9.452061 | 0.2385932 | 1.246253 | 2.778347 | 0.1353452
47.5529 | 13.853 | 13.60388 | 9.450424 | 0.2491176 | 1.247285 | 2.771192 | 0.1349818
47.5629 | 13.8258 | 13.59582 | 9.448787 | 0.2299789 | 1.248337 | 2.764077 | 0.1346199
47.5729 | 13.8501 | 13.58782 | 9.447151 | 0.2622761 | 1.249408 | 2.757005 | 0.1342598
47.5829 | 13.7941 | 13.57989 | 9.445516 | 0.2142105 | 1.2505 | 2.749972 | 0.1339013
47.5929 | 13.7983 | 13.57202 | 9.443882 | 0.2262815 | 1.251611 | 2.742981 | 0.1335444
47.6029 | 13.8004 | 13.56421 | 9.442248 | 0.2361899 | 1.252743 | 2.736029 | 0.1331892
47.6129 | 13.7842 | 13.55646 | 9.440615 | 0.2277354 | 1.253896 | 2.729118 | 0.1328356
47.6229 | 13.7741 | 13.54878 | 9.438983 | 0.2253187 | 1.255068 | 2.722246 | 0.1324836
47.6329 | 13.7623 | 13.54116 | 9.437352 | 0.2211394 | 1.256261 | 2.715414 | 0.1321332
47.6429 | 13.7458 | 13.5336 | 9.435721 | 0.2121981 | 1.257475 | 2.708621 | 0.1317845
47.6529 | 13.7492 | 13.52611 | 9.434091 | 0.2230949 | 1.258709 | 2.701867 | 0.1314373
47.6629 | 13.7319 | 13.51867 | 9.432462 | 0.2132298 | 1.259964 | 2.695152 | 0.1310917
47.6729 | 13.7202 | 13.5113 | 9.430833 | 0.2089034 | 1.26124 | 2.688475 | 0.1307477
47.6829 | 13.7214 | 13.50398 | 9.429205 | 0.2174155 | 1.262537 | 2.681837 | 0.1304052
47.6929 | 13.6851 | 13.49673 | 9.427578 | 0.1883662 | 1.263856 | 2.675236 | 0.1300643
47.7029 | 13.6905 | 13.48954 | 9.425951 | 0.200956 | 1.265195 | 2.668673 | 0.1297249
47.7129 | 13.6581 | 13.48241 | 9.424325 | 0.175685 | 1.266555 | 2.662148 | 0.1293871
47.7228 | 13.6765 | 13.47542 | 9.422716 | 0.2010824 | 1.267923 | 2.655725 | 0.1290541
47.7328 | 13.6523 | 13.46841 | 9.421091 | 0.1838905 | 1.269326 | 2.649273 | 0.1287193
47.7428 | 13.6265 | 13.46146 | 9.419467 | 0.1650378 | 1.270751 | 2.642858 | 0.128386
47.7528 | 13.6443 | 13.45457 | 9.417843 | 0.1897253 | 1.272198 | 2.636479 | 0.1280543
47.7628 | 13.6335 | 13.44775 | 9.41622 | 0.1857528 | 1.273666 | 2.630137 | 0.127724
47.7728 | 13.6172 | 13.44098 | 9.414598 | 0.1762199 | 1.275156 | 2.623831 | 0.1273952
47.7828 | 13.6049 | 13.43427 | 9.412976 | 0.1706271 | 1.276669 | 2.61756 | 0.1270679
47.7928 | 13.5915 | 13.42763 | 9.411355 | 0.1638746 | 1.278203 | 2.611325 | 0.1267421
47.8028 | 13.5724 | 13.42104 | 9.409735 | 0.151363 | 1.279759 | 2.605125 | 0.1264177
47.8128 | 13.5796 | 13.41451 | 9.408115 | 0.1650914 | 1.281338 | 2.598961 | 0.1260948
47.8228 | 13.5531 | 13.40804 | 9.406495 | 0.1450606 | 1.28294 | 2.592831 | 0.1257733
47.8328 | 13.5597 | 13.40163 | 9.404877 | 0.1580701 | 1.284564 | 2.586736 | 0.1254533
47.8428 | 13.5325 | 13.39528 | 9.403258 | 0.1372216 | 1.28621 | 2.580675 | 0.1251348
47.8528 | 13.5415 | 13.38899 | 9.401641 | 0.1525133 | 1.28788 | 2.574649 | 0.1248176
47.8628 | 13.5089 | 13.38275 | 9.400024 | 0.1261463 | 1.289572 | 2.568656 | 0.1245019
47.8728 | 13.5158 | 13.37658 | 9.398407 | 0.1392203 | 1.291288 | 2.562697 | 0.1241875
47.8828 | 13.4895 | 13.37046 | 9.396791 | 0.1190365 | 1.293027 | 2.556771 | 0.1238746
47.8928 | 13.5054 | 13.36441 | 9.395175 | 0.1409935 | 1.294788 | 2.55088 | 0.1235631
47.9028 | 13.4731 | 13.35841 | 9.39356 | 0.1146919 | 1.296574 | 2.545021 | 0.123253
47.9128 | 13.4931 | 13.35247 | 9.391946 | 0.1406324 | 1.298383 | 2.539194 | 0.1229442
47.9228 | 13.4741 | 13.34659 | 9.390332 | 0.1275145 | 1.300215 | 2.533401 | 0.1226368
47.9328 | 13.4466 | 13.34076 | 9.388718 | 0.1058388 | 1.302072 | 2.52764 | 0.1223308
47.9428 | 13.459 | 13.335 | 9.387105 | 0.1240046 | 1.303952 | 2.521912 | 0.1220261
47.9528 | 13.4232 | 13.32929 | 9.385493 | 0.09391248 | 1.305857 | 2.516215 | 0.1217229
47.9628 | 13.4533 | 13.32364 | 9.383881 | 0.129663 | 1.307785 | 2.51055 | 0.1214209
47.9728 | 13.4029 | 13.31804 | 9.382269 | 0.08485522 | 1.309738 | 2.504918 | 0.1211203
47.9828 | 13.426 | 13.31251 | 9.380658 | 0.11349 | 1.311715 | 2.499316 | 0.120821
47.9928 | 13.3938 | 13.30703 | 9.379047 | 0.08676688 | 1.313717 | 2.493746 | 0.120523
48.0028 | 13.3969 | 13.30161 | 9.377437 | 0.09528665 | 1.315743 | 2.488206 | 0.1202264
48.0128 | 13.3795 | 13.29625 | 9.375827 | 0.08324863 | 1.317795 | 2.482698 | 0.119931
48.0228 | 13.3879 | 13.29095 | 9.374218 | 0.0969535 | 1.319871 | 2.47722 | 0.119637
48.0328 | 13.3457 | 13.2857 | 9.372609 | 0.06000059 | 1.321973 | 2.471773 | 0.1193443
48.0428 | 13.3681 | 13.28051 | 9.371001 | 0.08759082 | 1.324099 | 2.466357 | 0.1190528
48.0528 | 13.336 | 13.27538 | 9.369392 | 0.06062383 | 1.326251 | 2.46097 | 0.1187627
48.0628 | 13.3523 | 13.2703 | 9.367785 | 0.08199944 | 1.328429 | 2.455613 | 0.1184738
48.0728 | 13.3079 | 13.26528 | 9.366177 | 0.04261842 | 1.330632 | 2.450286 | 0.1181862
48.0828 | 13.3389 | 13.26032 | 9.364571 | 0.07857977 | 1.332861 | 2.444989 | 0.1178998
48.0928 | 13.3064 | 13.25542 | 9.362964 | 0.05098471 | 1.335115 | 2.439721 | 0.1176147
48.1028 | 13.3023 | 13.25057 | 9.361358 | 0.05173255 | 1.337396 | 2.434482 | 0.1173309
48.1128 | 13.3138 | 13.24578 | 9.359752 | 0.06802342 | 1.339704 | 2.429273 | 0.1170483
48.1228 | 13.2665 | 13.24104 | 9.358147 | 0.02545737 | 1.342037 | 2.424092 | 0.1167669
48.1328 | 13.2951 | 13.23637 | 9.356542 | 0.05873496 | 1.344397 | 2.41894 | 0.1164868
48.1428 | 13.2636 | 13.23174 | 9.354937 | 0.03185554 | 1.346784 | 2.413816 | 0.1162079
48.1528 | 13.2677 | 13.22718 | 9.353333 | 0.04051938 | 1.349197 | 2.408721 | 0.1159302
48.1628 | 13.271 | 13.22267 | 9.351729 | 0.0483265 | 1.351638 | 2.403653 | 0.1156538
48.1728 | 13.2279 | 13.21822 | 9.350125 | 0.0096774 | 1.354105 | 2.398614 | 0.1153785
48.1828 | 13.2505 | 13.21383 | 9.348522 | 0.0366714 | 1.356599 | 2.393603 | 0.1151044
48.1928 | 13.2365 | 13.20949 | 9.346919 | 0.02700894 | 1.359121 | 2.388619 | 0.1148316
48.2028 | 13.2023 | 13.20521 | 9.345316 | -0.002910286 | 1.361671 | 2.383663 | 0.1145599
48.2128 | 13.2291 | 13.20099 | 9.343714 | 0.02811443 | 1.364248 | 2.378734 | 0.1142894
48.2228 | 13.1824 | 13.19682 | 9.342112 | -0.01441773 | 1.366853 | 2.373833 | 0.1140201
48.2328 | 13.2329 | 13.19271 | 9.34051 | 0.04019387 | 1.369486 | 2.368958 | 0.1137519
48.2428 | 13.1635 | 13.18865 | 9.338908 | -0.02515138 | 1.372148 | 2.36411 | 0.1134849
48.2528 | 13.2059 | 13.18465 | 9.337307 | 0.02124744 | 1.374837 | 2.359289 | 0.1132191
48.2628 | 13.1615 | 13.18071 | 9.335706 | -0.01921038 | 1.377555 | 2.354495 | 0.1129544
48.2728 | 13.1803 | 13.17682 | 9.334105 | 0.003475471 | 1.380302 | 2.349727 | 0.1126909
48.2828 | 13.1454 | 13.173 | 9.332505 | -0.02759516 | 1.383077 | 2.344985 | 0.1124285
48.2928 | 13.1545 | 13.16922 | 9.330905 | -0.01472211 | 1.385881 | 2.340269 | 0.1121673
48.3028 | 13.1561 | 13.16551 | 9.329305 | -0.009405404 | 1.388715 | 2.335579 | 0.1119072
48.3127 | 13.1355 | 13.16188 | 9.327721 | -0.02638138 | 1.391549 | 2.330961 | 0.1116508
48.3227 | 13.1231 | 13.15828 | 9.326122 | -0.03517657 | 1.39444 | 2.326322 | 0.1113929
48.3327 | 13.1336 | 13.15473 | 9.324522 | -0.0211288 | 1.397362 | 2.321709 | 0.1111362
48.3427 | 13.0995 | 13.15124 | 9.322923 | -0.05173699 | 1.400312 | 2.317121 | 0.1108805
48.3527 | 13.1265 | 13.1478 | 9.321324 | -0.02130137 | 1.403293 | 2.312558 | 0.110626
48.3627 | 13.083 | 13.14442 | 9.319726 | -0.06142237 | 1.406304 | 2.30802 | 0.1103725
48.3727 | 13.118 | 13.1411 | 9.318127 | -0.02309959 | 1.409345 | 2.303507 | 0.1101201
48.3827 | 13.0526 | 13.13783 | 9.316529 | -0.08523342 | 1.412417 | 2.299019 | 0.1098689
48.3927 | 13.1119 | 13.13462 | 9.314931 | -0.02272353 | 1.415519 | 2.294555 | 0.1096187
48.4027 | 13.0419 | 13.13147 | 9.313333 | -0.08956981 | 1.418651 | 2.290116 | 0.1093695
48.4127 | 13.0934 | 13.12837 | 9.311735 | -0.0349728 | 1.421815 | 2.285701 | 0.1091215
48.4227 | 13.0426 | 13.12533 | 9.310138 | -0.08273235 | 1.425009 | 2.281311 | 0.1088745
48.4327 | 13.0811 | 13.12235 | 9.308541 | -0.04124811 | 1.428235 | 2.276944 | 0.1086286
48.4427 | 13.0358 | 13.11942 | 9.306943 | -0.08362037 | 1.431492 | 2.272601 | 0.1083837
48.4527 | 13.0483 | 13.11655 | 9.305346 | -0.06824904 | 1.434781 | 2.268282 | 0.1081399
48.4627 | 13.043 | 13.11373 | 9.303749 | -0.07073453 | 1.438101 | 2.263987 | 0.1078971
48.4727 | 13.0312 | 13.11098 | 9.302152 | -0.0797762 | 1.441453 | 2.259715 | 0.1076554
48.4827 | 13.0212 | 13.10827 | 9.300556 | -0.08707449 | 1.444838 | 2.255466 | 0.1074146
48.4927 | 13.0224 | 13.10563 | 9.298959 | -0.08322946 | 1.448254 | 2.251241 | 0.107175
48.5027 | 13.0099 | 13.10304 | 9.297363 | -0.09314112 | 1.451703 | 2.247039 | 0.1069363
48.5127 | 13.0157 | 13.10051 | 9.295766 | -0.08480911 | 1.455184 | 2.24286 | 0.1066987
48.5227 | 12.9879 | 13.09803 | 9.29417 | -0.1101339 | 1.458698 | 2.238704 | 0.1064621
48.5327 | 13.0062 | 13.09562 | 9.292574 | -0.08941559 | 1.462245 | 2.23457 | 0.1062265
48.5427 | 12.9725 | 13.09325 | 9.290978 | -0.1207539 | 1.465825 | 2.230459 | 0.1059919
48.5527 | 12.9961 | 13.09095 | 9.289382 | -0.09484879 | 1.469438 | 2.226371 | 0.1057583
48.5627 | 12.9534 | 13.0887 | 9.287786 | -0.1353004 | 1.473085 | 2.222304 | 0.1055257
48.5727 | 12.9777 | 13.08651 | 9.28619 | -0.108809 | 1.476765 | 2.21826 | 0.1052941
48.5827 | 12.951 | 13.08437 | 9.284594 | -0.1333748 | 1.480478 | 2.214239 | 0.1050635
48.5927 | 12.9553 | 13.0823 | 9.282998 | -0.126997 | 1.484226 | 2.210239 | 0.1048339
48.6027 | 12.9394 | 13.08028 | 9.281403 | -0.1408763 | 1.488008 | 2.206261 | 0.1046052
48.6127 | 12.939 | 13.07831 | 9.279807 | -0.1393123 | 1.491824 | 2.202304 | 0.1043775
48.6227 | 12.9324 | 13.07641 | 9.278211 | -0.1440057 | 1.495674 | 2.19837 | 0.1041508
48.6327 | 12.8957 | 13.07456 | 9.276616 | -0.1788561 | 1.499559 | 2.194457 | 0.103925
48.6427 | 12.9471 | 13.07276 | 9.27502 | -0.1256634 | 1.503478 | 2.190565 | 0.1037002
48.6527 | 12.8706 | 13.07103 | 9.273424 | -0.2004278 | 1.507433 | 2.186694 | 0.1034764
48.6627 | 12.9343 | 13.06935 | 9.271829 | -0.1350495 | 1.511422 | 2.182845 | 0.1032535
48.6727 | 12.8594 | 13.06773 | 9.270233 | -0.2083285 | 1.515447 | 2.179017 | 0.1030316
48.6827 | 12.9042 | 13.06616 | 9.268638 | -0.1619646 | 1.519507 | 2.175209 | 0.1028106
48.6927 | 12.8521 | 13.06466 | 9.267042 | -0.212558 | 1.523603 | 2.171423 | 0.1025905
48.7027 | 12.8675 | 13.06321 | 9.265446 | -0.1957087 | 1.527734 | 2.167657 | 0.1023714
48.7127 | 12.8436 | 13.06182 | 9.263851 | -0.218217 | 1.531902 | 2.163912 | 0.1021532
48.7227 | 12.8568 | 13.06048 | 9.262255 | -0.2036825 | 1.536105 | 2.160187 | 0.1019359
48.7327 | 12.8348 | 13.05921 | 9.260659 | -0.2244056 | 1.540345 | 2.156482 | 0.1017195
48.7427 | 12.8438 | 13.05799 | 9.259063 | -0.2141862 | 1.544621 | 2.152798 | 0.1015041
48.7527 | 12.8214 | 13.05682 | 9.257468 | -0.2354244 | 1.548933 | 2.149134 | 0.1012895
48.7627 | 12.8138 | 13.05572 | 9.255872 | -0.2419199 | 1.553282 | 2.14549 | 0.1010759
48.7727 | 12.8037 | 13.05467 | 9.254276 | -0.2509732 | 1.557668 | 2.141866 | 0.1008632
48.7827 | 12.7968 | 13.05368 | 9.25268 | -0.2568844 | 1.562092 | 2.138262 | 0.1006514
48.7927 | 12.8021 | 13.05275 | 9.251084 | -0.2506533 | 1.566552 | 2.134677 | 0.1004404
48.8027 | 12.7686 | 13.05188 | 9.249487 | -0.2832797 | 1.571049 | 2.131112 | 0.1002304
48.8127 | 12.7903 | 13.05106 | 9.247891 | -0.260764 | 1.575585 | 2.127567 | 0.1000213
48.8227 | 12.762 | 13.05031 | 9.246295 | -0.2883061 | 1.580157 | 2.124041 | 0.09981299
48.8327 | 12.7746 | 13.04961 | 9.244698 | -0.2750064 | 1.584768 | 2.120535 | 0.09960561
48.8427 | 12.747 | 13.04896 | 9.243102 | -0.3019641 | 1.589416 | 2.117047 | 0.0993991
48.8527 | 12.7639 | 13.04838 | 9.241505 | -0.2844804 | 1.594103 | 2.113579 | 0.09919346
48.8627 | 12.7166 | 13.04785 | 9.239908 | -0.3312542 | 1.598828 | 2.11013 | 0.09898869
48.8727 | 12.7349 | 13.04739 | 9.238311 | -0.3124864 | 1.603591 | 2.106699 | 0.09878477
48.8827 | 12.7295 | 13.04698 | 9.236714 | -0.3174767 | 1.608393 | 2.103288 | 0.09858172
48.8926 | 12.7302 | 13.04663 | 9.235133 | -0.3164282 | 1.613184 | 2.09993 | 0.09838149
48.9026 | 12.703 | 13.04633 | 9.233536 | -0.3433342 | 1.618063 | 2.096555 | 0.09818015
48.9126 | 12.694 | 13.0461 | 9.231938 | -0.3520976 | 1.622981 | 2.093199 | 0.0979797
48.9226 | 12.6989 | 13.04592 | 9.23034 | -0.3470202 | 1.627938 | 2.089862 | 0.09777996
48.9326 | 12.6716 | 13.0458 | 9.228742 | -0.374201 | 1.632934 | 2.086543 | 0.09758122
48.9426 | 12.6966 | 13.04574 | 9.227144 | -0.3491395 | 1.637969 | 2.083243 | 0.09738317
48.9526 | 12.6529 | 13.04574 | 9.225546 | -0.3928361 | 1.643044 | 2.07996 | 0.09718609
48.9626 | 12.6872 | 13.04579 | 9.223948 | -0.3585917 | 1.648158 | 2.076696 | 0.0969897
48.9726 | 12.6297 | 13.04591 | 9.222349 | -0.4162057 | 1.653313 | 2.07345 | 0.09679426
48.9826 | 12.6774 | 13.04608 | 9.22075 | -0.3686776 | 1.658507 | 2.070221 | 0.09659953
48.9926 | 12.6295 | 13.04631 | 9.219151 | -0.4168075 | 1.66374 | 2.06701 | 0.09640574
49.0026 | 12.6567 | 13.0466 | 9.217552 | -0.3898965 | 1.669015 | 2.063817 | 0.09621263
49.0126 | 12.6049 | 13.04694 | 9.215953 | -0.4420439 | 1.674329 | 2.060642 | 0.09602047
49.0226 | 12.6335 | 13.04735 | 9.214353 | -0.4138496 | 1.679683 | 2.057484 | 0.09582898
49.0326 | 12.6054 | 13.04781 | 9.212753 | -0.4424131 | 1.685078 | 2.054343 | 0.09563838
49.0426 | 12.5947 | 13.04834 | 9.211153 | -0.4536353 | 1.690513 | 2.05122 | 0.09544856
49.0526 | 12.6229 | 13.04892 | 9.209553 | -0.4260165 | 1.695989 | 2.048115 | 0.09525954
49.0626 | 12.5672 | 13.04956 | 9.207952 | -0.4823557 | 1.701506 | 2.045026 | 0.09507132
49.0726 | 12.6163 | 13.05025 | 9.206351 | -0.4339534 | 1.707063 | 2.041955 | 0.09488389
49.0826 | 12.5518 | 13.05101 | 9.20475 | -0.4992089 | 1.712661 | 2.0389 | 0.09469724
49.0926 | 12.6036 | 13.05182 | 9.203149 | -0.4482239 | 1.718301 | 2.035863 | 0.09451139
49.1026 | 12.5311 | 13.0527 | 9.201547 | -0.5215966 | 1.723981 | 2.032842 | 0.09432631
49.1126 | 12.5897 | 13.05363 | 9.199945 | -0.4639277 | 1.729702 | 2.029839 | 0.09414207
49.1226 | 12.5215 | 13.05462 | 9.198343 | -0.5331164 | 1.735464 | 2.026851 | 0.09395847
49.1326 | 12.559 | 13.05566 | 9.19674 | -0.4966645 | 1.741267 | 2.023881 | 0.09377572
49.1426 | 12.5311 | 13.05677 | 9.195138 | -0.5256706 | 1.747112 | 2.020927 | 0.09359372
49.1526 | 12.5387 | 13.05793 | 9.193535 | -0.5192348 | 1.752998 | 2.01799 | 0.09341256
49.1626 | 12.5229 | 13.05916 | 9.191931 | -0.5362565 | 1.758925 | 2.015068 | 0.09323209
49.1726 | 12.5275 | 13.06044 | 9.190327 | -0.5329372 | 1.764894 | 2.012164 | 0.09305231
49.1826 | 12.5147 | 13.06178 | 9.188723 | -0.5470757 | 1.770904 | 2.009275 | 0.09287336
49.1926 | 12.5029 | 13.06317 | 9.187119 | -0.5602721 | 1.776955 | 2.006403 | 0.09269521
49.2026 | 12.4864 | 13.06463 | 9.185514 | -0.578226 | 1.783048 | 2.003546 | 0.09251776
49.2126 | 12.4959 | 13.06614 | 9.183909 | -0.5702383 | 1.789182 | 2.000706 | 0.09234099
49.2226 | 12.4978 | 13.06771 | 9.182304 | -0.5699085 | 1.795358 | 1.997882 | 0.09216502
49.2326 | 12.4995 | 13.06934 | 9.180698 | -0.5698362 | 1.801575 | 1.995073 | 0.09198985
49.2426 | 12.4693 | 13.07102 | 9.179092 | -0.6017209 | 1.807834 | 1.99228 | 0.09181536
49.2526 | 12.4943 | 13.07276 | 9.177485 | -0.578464 | 1.814134 | 1.989503 | 0.09164153
49.2626 | 12.449 | 13.07456 | 9.175878 | -0.6255641 | 1.820475 | 1.986742 | 0.09146849
49.2726 | 12.4844 | 13.07642 | 9.174271 | -0.5920215 | 1.826858 | 1.983996 | 0.0912962
49.2826 | 12.4498 | 13.07834 | 9.172663 | -0.6285357 | 1.833282 | 1.981265 | 0.09112468
49.2926 | 12.4635 | 13.08031 | 9.171055 | -0.6168071 | 1.839748 | 1.97855 | 0.09095374
49.3026 | 12.4536 | 13.08234 | 9.169447 | -0.6287362 | 1.846255 | 1.975851 | 0.0907836
49.3126 | 12.4492 | 13.08442 | 9.167838 | -0.6352215 | 1.852803 | 1.973167 | 0.09061417
49.3226 | 12.4479 | 13.08656 | 9.166229 | -0.6386632 | 1.859392 | 1.970497 | 0.09044553
49.3326 | 12.4425 | 13.08876 | 9.164619 | -0.646261 | 1.866022 | 1.967843 | 0.09027746
49.3426 | 12.4532 | 13.09102 | 9.163009 | -0.6378161 | 1.872693 | 1.965204 | 0.09011014
49.3526 | 12.4252 | 13.09333 | 9.161399 | -0.6681268 | 1.879405 | 1.96258 | 0.08994355
49.3626 | 12.4262 | 13.09569 | 9.159788 | -0.6694934 | 1.886157 | 1.959971 | 0.08977771
49.3726 | 12.4307 | 13.09812 | 9.158176 | -0.6674154 | 1.89295 | 1.957376 | 0.08961246
49.3826 | 12.4024 | 13.10059 | 9.156564 | -0.6981938 | 1.899784 | 1.954797 | 0.08944795
49.3926 | 12.4284 | 13.10313 | 9.154952 | -0.6747272 | 1.906658 | 1.952233 | 0.08928413
49.4026 | 12.4065 | 13.10572 | 9.153339 | -0.6992155 | 1.913573 | 1.949682 | 0.08912107
49.4126 | 12.4291 | 13.10836 | 9.151726 | -0.6792582 | 1.920527 | 1.947147 | 0.08895864
49.4226 | 12.393 | 13.11106 | 9.150113 | -0.7180563 | 1.927521 | 1.944626 | 0.08879681
49.4326 | 12.4042 | 13.11381 | 9.148498 | -0.7096086 | 1.934555 | 1.942119 | 0.08863574
49.4426 | 12.3888 | 13.11662 | 9.146884 | -0.7278152 | 1.941629 | 1.939627 | 0.08847541
49.4526 | 12.3906 | 13.11947 | 9.145269 | -0.7288747 | 1.948741 | 1.937149 | 0.08831569
49.4626 | 12.3938 | 13.12239 | 9.143653 | -0.7285887 | 1.955893 | 1.934686 | 0.08815659
49.4726 | 12.3782 | 13.12536 | 9.142037 | -0.7471558 | 1.963084 | 1.932237 | 0.08799821
49.4825 | 12.3747 | 13.12835 | 9.140437 | -0.7536457 | 1.970242 | 1.929826 | 0.08784211
49.4925 | 12.3852 | 13.13142 | 9.138819 | -0.7462176 | 1.977509 | 1.927404 | 0.08768506
49.5025 | 12.351 | 13.13454 | 9.137202 | -0.7835419 | 1.984814 | 1.924997 | 0.08752868
49.5125 | 12.3796 | 13.13772 | 9.135584 | -0.7581179 | 1.992157 | 1.922604 | 0.08737296
49.5225 | 12.3471 | 13.14095 | 9.133965 | -0.7938456 | 1.999538 | 1.920224 | 0.08721789
49.5325 | 12.3629 | 13.14422 | 9.132346 | -0.7813245 | 2.006956 | 1.917859 | 0.08706346
49.5425 | 12.3305 | 13.14755 | 9.130726 | -0.8170543 | 2.014411 | 1.915507 | 0.08690971
49.5525 | 12.3444 | 13.15093 | 9.129106 | -0.8065341 | 2.021903 | 1.913169 | 0.0867566
49.5625 | 12.3398 | 13.15436 | 9.127485 | -0.8145642 | 2.02943 | 1.910845 | 0.08660413
49.5725 | 12.3411 | 13.15784 | 9.125863 | -0.8167439 | 2.036994 | 1.908534 | 0.08645231
49.5825 | 12.325 | 13.16137 | 9.124241 | -0.8363724 | 2.044593 | 1.906237 | 0.08630113
49.5925 | 12.3348 | 13.16495 | 9.122619 | -0.8301497 | 2.052227 | 1.903953 | 0.08615059
49.6025 | 12.2916 | 13.16858 | 9.120996 | -0.8769751 | 2.059896 | 1.901683 | 0.08600069
49.6125 | 12.3469 | 13.17225 | 9.119372 | -0.8253484 | 2.067599 | 1.899426 | 0.08585142
49.6225 | 12.2873 | 13.17597 | 9.117748 | -0.8886685 | 2.075335 | 1.897183 | 0.08570279
49.6325 | 12.3335 | 13.17974 | 9.116123 | -0.8462354 | 2.083105 | 1.894952 | 0.08555479
49.6425 | 12.2884 | 13.18355 | 9.114497 | -0.8951484 | 2.090908 | 1.892735 | 0.08540741
49.6525 | 12.3093 | 13.18741 | 9.112871 | -0.8781071 | 2.098744 | 1.890531 | 0.08526066
49.6625 | 12.2917 | 13.19131 | 9.111245 | -0.8996106 | 2.106611 | 1.888341 | 0.08511454
49.6725 | 12.305 | 13.19526 | 9.109617 | -0.8902583 | 2.114509 | 1.886163 | 0.08496903
49.6825 | 12.2828 | 13.19925 | 9.107989 | -0.91645 | 2.122438 | 1.883998 | 0.08482415
49.6925 | 12.2785 | 13.20328 | 9.106361 | -0.9247846 | 2.130398 | 1.881846 | 0.08467987
49.7025 | 12.262 | 13.20736 | 9.104732 | -0.9453622 | 2.138387 | 1.879707 | 0.08453621
49.7125 | 12.2959 | 13.21148 | 9.103102 | -0.9155812 | 2.146405 | 1.877581 | 0.08439318
49.7225 | 12.2442 | 13.21564 | 9.101471 | -0.9714415 | 2.154452 | 1.875468 | 0.08425074
49.7325 | 12.2855 | 13.21984 | 9.09984 | -0.9343421 | 2.162526 | 1.873367 | 0.0841089
49.7425 | 12.2537 | 13.22408 | 9.098208 | -0.9703826 | 2.170627 | 1.871279 | 0.08396769
49.7525 | 12.2476 | 13.22836 | 9.096576 | -0.980762 | 2.178755 | 1.869204 | 0.08382706
49.7625 | 12.258 | 13.23268 | 9.094943 | -0.9746796 | 2.186908 | 1.867141 | 0.08368705
49.7725 | 12.2291 | 13.23703 | 9.093309 | -1.007935 | 2.195087 | 1.865091 | 0.08354763
49.7825 | 12.267 | 13.24143 | 9.091675 | -0.9744265 | 2.20329 | 1.863053 | 0.0834088
49.7925 | 12.2144 | 13.24585 | 9.090039 | -1.031454 | 2.211516 | 1.861028 | 0.08327057
49.8025 | 12.2369 | 13.25032 | 9.088404 | -1.013417 | 2.219765 | 1.859015 | 0.08313293
49.8125 | 12.2191 | 13.25481 | 9.086767 | -1.035714 | 2.228036 | 1.857015 | 0.08299588
49.8225 | 12.2249 | 13.25934 | 9.08513 | -1.034444 | 2.236328 | 1.855026 | 0.08285941
49.8325 | 12.2081 | 13.26391 | 9.083492 | -1.055806 | 2.244641 | 1.85305 | 0.08272354
49.8425 | 12.2201 | 13.2685 | 9.081853 | -1.0484 | 2.252972 | 1.851086 | 0.08258824
49.8525 | 12.1793 | 13.27312 | 9.080214 | -1.093824 | 2.261323 | 1.849135 | 0.08245354
49.8625 | 12.2189 | 13.27778 | 9.078574 | -1.058879 | 2.269691 | 1.847195 | 0.0823194
49.8725 | 12.1748 | 13.28246 | 9.076933 | -1.107661 | 2.278075 | 1.845267 | 0.08218584
49.8825 | 12.1913 | 13.28717 | 9.075291 | -1.095871 | 2.286475 | 1.843352 | 0.08205287
49.8925 | 12.1813 | 13.29191 | 9.073649 | -1.110608 | 2.29489 | 1.841448 | 0.08192047
49.9025 | 12.1749 | 13.29667 | 9.072006 | -1.12177 | 2.303319 | 1.839556 | 0.08178862
49.9125 | 12.1813 | 13.30146 | 9.070362 | -1.120156 | 2.311761 | 1.837677 | 0.08165736
49.9225 | 12.1577 | 13.30627 | 9.068717 | -1.148566 | 2.320214 | 1.835809 | 0.08152667
49.9325 | 12.1538 | 13.3111 | 9.067072 | -1.157298 | 2.328678 | 1.833952 | 0.08139653
49.9425 | 12.1563 | 13.31595 | 9.065426 | -1.159651 | 2.337151 | 1.832108 | 0.08126696
49.9525 | 12.1652 | 13.32082 | 9.063779 | -1.155625 | 2.345633 | 1.830275 | 0.08113795
49.9625 | 12.1324 | 13.32572 | 9.062131 | -1.193316 | 2.354122 | 1.828454 | 0.08100951
49.9725 | 12.1654 | 13.33063 | 9.060483 | -1.165225 | 2.362617 | 1.826644 | 0.08088162
49.9825 | 12.1171 | 13.33555 | 9.058833 | -1.218451 | 2.371117 | 1.824846 | 0.08075428
49.9925 | 12.1624 | 13.34049 | 9.057183 | -1.178091 | 2.379621 | 1.823059 | 0.0806275
50.0025 | 12.108 | 13.34545 | 9.055533 | -1.237446 | 2.388128 | 1.821284 | 0.08050128
50.0125 | 12.1293 | 13.35041 | 9.053881 | -1.221113 | 2.396636 | 1.819521 | 0.0803756
50.0225 | 12.1164 | 13.35539 | 9.052228 | -1.23899 | 2.405143 | 1.817768 | 0.08025047
50.0325 | 12.1013 | 13.36038 | 9.050575 | -1.259078 | 2.41365 | 1.816027 | 0.08012588
50.0425 | 12.1181 | 13.36537 | 9.048921 | -1.247275 | 2.422154 | 1.814298 | 0.08000184
50.0525 | 12.0986 | 13.37038 | 9.047266 | -1.271777 | 2.430654 | 1.812579 | 0.07987835
50.0624 | 12.0966 | 13.37534 | 9.045627 | -1.278735 | 2.439062 | 1.810889 | 0.07975659
50.0724 | 12.0976 | 13.38035 | 9.04397 | -1.282748 | 2.44755 | 1.809193 | 0.07963416
50.0824 | 12.1053 | 13.38536 | 9.042313 | -1.280064 | 2.456031 | 1.807508 | 0.07951228
50.0924 | 12.066 | 13.39038 | 9.040654 | -1.324381 | 2.464501 | 1.805835 | 0.07939093
50.1024 | 12.0965 | 13.3954 | 9.038995 | -1.298898 | 2.472961 | 1.804172 | 0.07927012
50.1124 | 12.052 | 13.40041 | 9.037335 | -1.348413 | 2.481408 | 1.80252 | 0.07914983
50.1224 | 12.0814 | 13.40543 | 9.035674 | -1.324025 | 2.489842 | 1.800879 | 0.07903009
50.1324 | 12.064 | 13.41043 | 9.034012 | -1.346432 | 2.49826 | 1.79925 | 0.07891086
50.1424 | 12.0589 | 13.41543 | 9.032349 | -1.356533 | 2.506661 | 1.797631 | 0.07879216
50.1524 | 12.072 | 13.42043 | 9.030686 | -1.348426 | 2.515043 | 1.796023 | 0.07867399
50.1624 | 12.0404 | 13.42541 | 9.029021 | -1.385009 | 2.523406 | 1.794426 | 0.07855635
50.1724 | 12.0756 | 13.43038 | 9.027356 | -1.354781 | 2.531747 | 1.792839 | 0.07843922
50.1824 | 12.0323 | 13.43534 | 9.02569 | -1.40304 | 2.540064 | 1.791263 | 0.07832262
50.1924 | 12.0614 | 13.44028 | 9.024022 | -1.378885 | 2.548357 | 1.789699 | 0.07820653
50.2024 | 12.0297 | 13.44521 | 9.022354 | -1.415513 | 2.556623 | 1.788144 | 0.07809096
50.2124 | 12.0298 | 13.45012 | 9.020685 | -1.420323 | 2.564861 | 1.786601 | 0.07797591
50.2224 | 12.0524 | 13.45501 | 9.019015 | -1.402614 | 2.573069 | 1.785068 | 0.07786137
50.2324 | 12.0204 | 13.45988 | 9.017345 | -1.439483 | 2.581245 | 1.783546 | 0.07774735
50.2424 | 12.0412 | 13.46473 | 9.015673 | -1.423529 | 2.589388 | 1.782034 | 0.07763383
50.2524 | 12.0117 | 13.46955 | 9.014 | -1.45785 | 2.597496 | 1.780532 | 0.07752082
50.2624 | 12.0298 | 13.47434 | 9.012326 | -1.444544 | 2.605568 | 1.779042 | 0.07740832
50.2724 | 12.0239 | 13.47911 | 9.010652 | -1.455209 | 2.6136 | 1.777561 | 0.07729632
50.2824 | 12.0267 | 13.48384 | 9.008976 | -1.457144 | 2.621592 | 1.776091 | 0.07718483
50.2924 | 12.0089 | 13.48855 | 9.007299 | -1.479647 | 2.629542 | 1.774632 | 0.07707386
50.3024 | 12.0129 | 13.49322 | 9.005622 | -1.480316 | 2.637448 | 1.773182 | 0.07696336
50.3124 | 12.0081 | 13.49785 | 9.003943 | -1.489749 | 2.645309 | 1.771743 | 0.07685339
50.3224 | 12.0081 | 13.50244 | 9.002264 | -1.494344 | 2.653121 | 1.770315 | 0.0767439
50.3324 | 12.0135 | 13.507 | 9.000583 | -1.493499 | 2.660884 | 1.768896 | 0.0766349
50.3424 | 11.9871 | 13.51151 | 8.998902 | -1.524413 | 2.668596 | 1.767488 | 0.07652641
50.3524 | 12.0209 | 13.51598 | 8.99722 | -1.495083 | 2.676255 | 1.76609 | 0.07641841
50.3624 | 11.9524 | 13.52041 | 8.995536 | -1.568007 | 2.683858 | 1.764702 | 0.0763109
50.3724 | 12.0029 | 13.52478 | 8.993852 | -1.521884 | 2.691405 | 1.763324 | 0.07620388
50.3824 | 11.9824 | 13.52911 | 8.992166 | -1.546712 | 2.698892 | 1.761956 | 0.07609735
50.3924 | 11.9689 | 13.53339 | 8.99048 | -1.564489 | 2.706319 | 1.760599 | 0.07599132
50.4024 | 12.0026 | 13.53761 | 8.988792 | -1.535012 | 2.713683 | 1.759251 | 0.07588576
50.4124 | 11.9493 | 13.54178 | 8.987104 | -1.592481 | 2.720983 | 1.757913 | 0.07578069
50.4224 | 11.9803 | 13.54589 | 8.985414 | -1.565592 | 2.728217 | 1.756586 | 0.0756761
50.4324 | 11.9546 | 13.54994 | 8.983723 | -1.595345 | 2.735382 | 1.755268 | 0.075572
50.4424 | 11.9521 | 13.55394 | 8.982032 | -1.601836 | 2.742476 | 1.75396 | 0.07546838
50.4524 | 11.9803 | 13.55786 | 8.980339 | -1.577565 | 2.749498 | 1.752662 | 0.07536524
50.4624 | 11.9432 | 13.56173 | 8.978645 | -1.618529 | 2.756447 | 1.751374 | 0.07526258
50.4724 | 11.9745 | 13.56553 | 8.976951 | -1.591025 | 2.763319 | 1.750095 | 0.0751604
50.4824 | 11.9387 | 13.56925 | 8.975255 | -1.630554 | 2.770113 | 1.748827 | 0.07505868
50.4924 | 11.9348 | 13.57291 | 8.973558 | -1.638111 | 2.776828 | 1.747568 | 0.07495744
50.5024 | 11.9573 | 13.5765 | 8.97186 | -1.619196 | 2.783461 | 1.746319 | 0.07485668
50.5124 | 11.9349 | 13.58001 | 8.970161 | -1.645106 | 2.79001 | 1.745079 | 0.07475639
50.5224 | 11.9416 | 13.58344 | 8.968461 | -1.64184 | 2.796473 | 1.743849 | 0.07465657
50.5324 | 11.9294 | 13.5868 | 8.966759 | -1.657395 | 2.80285 | 1.742629 | 0.07455722
50.5424 | 11.9465 | 13.59007 | 8.965057 | -1.64357 | 2.809136 | 1.741419 | 0.07445834
50.5524 | 11.9199 | 13.59326 | 8.963354 | -1.673363 | 2.815332 | 1.740218 | 0.07435992
50.5624 | 11.9319 | 13.59637 | 8.961649 | -1.664472 | 2.821435 | 1.739026 | 0.07426196
50.5724 | 11.9365 | 13.5994 | 8.959943 | -1.662895 | 2.827443 | 1.737845 | 0.07416448
50.5824 | 11.918 | 13.60233 | 8.958237 | -1.68433 | 2.833354 | 1.736672 | 0.07406745
50.5924 | 11.9403 | 13.60518 | 8.956529 | -1.664876 | 2.839167 | 1.735509 | 0.07397089
50.6024 | 11.9032 | 13.60793 | 8.95482 | -1.70473 | 2.84488 | 1.734356 | 0.07387479
50.6124 | 11.929 | 13.61059 | 8.95311 | -1.68159 | 2.85049 | 1.733211 | 0.07377914
50.6224 | 11.913 | 13.61316 | 8.951398 | -1.700156 | 2.855997 | 1.732077 | 0.07368396
50.6324 | 11.9146 | 13.61562 | 8.949686 | -1.701025 | 2.861398 | 1.730951 | 0.07358923
50.6424 | 11.9341 | 13.61799 | 8.947972 | -1.683895 | 2.866692 | 1.729836 | 0.07349495
50.6523 | 11.9022 | 13.62024 | 8.946275 | -1.718043 | 2.871826 | 1.72874 | 0.0734021
50.6623 | 11.9116 | 13.62241 | 8.944559 | -1.710811 | 2.876902 | 1.727642 | 0.07330873
50.6723 | 11.9114 | 13.62448 | 8.942842 | -1.713076 | 2.881865 | 1.726554 | 0.07321579
50.6823 | 11.9002 | 13.62644 | 8.941124 | -1.726236 | 2.886714 | 1.725475 | 0.07312333
50.6923 | 11.9197 | 13.62829 | 8.939405 | -1.708589 | 2.891448 | 1.724405 | 0.07303131
50.7023 | 11.8975 | 13.63003 | 8.937684 | -1.732533 | 2.896064 | 1.723345 | 0.07293976
50.7123 | 11.8924 | 13.63167 | 8.935962 | -1.739266 | 2.900562 | 1.722293 | 0.07284862
50.7223 | 11.9023 | 13.63319 | 8.934239 | -1.730889 | 2.90494 | 1.721251 | 0.07275794
50.7323 | 11.8952 | 13.6346 | 8.932515 | -1.739398 | 2.909196 | 1.720218 | 0.07266771
50.7423 | 11.9157 | 13.63589 | 8.93079 | -1.720191 | 2.913329 | 1.719194 | 0.07257795
50.7523 | 11.8706 | 13.63707 | 8.929064 | -1.766469 | 2.917338 | 1.718179 | 0.07248858
50.7623 | 11.9029 | 13.63813 | 8.927336 | -1.73523 | 2.921221 | 1.717173 | 0.07239968
50.7723 | 11.8872 | 13.63907 | 8.925607 | -1.751871 | 2.924977 | 1.716176 | 0.07231122
50.7823 | 11.887 | 13.63989 | 8.923877 | -1.752892 | 2.928604 | 1.715188 | 0.07222322
50.7923 | 11.9014 | 13.64059 | 8.922146 | -1.739192 | 2.932101 | 1.71421 | 0.07213561802
50.8023 | 11.8656 | 13.64117 | 8.920413 | -1.775569 | 2.935467 | 1.71324 | 0.07204848
50.8123 | 11.8771 | 13.64162 | 8.91868 | -1.764521 | 2.938701 | 1.712279 | 0.07196178
50.8223 | 11.8784 | 13.64195 | 8.916945 | -1.763548 | 2.941802 | 1.711326 | 0.07187553
50.8323 | 11.878 | 13.64215 | 8.915208 | -1.764149 | 2.944767 | 1.710383 | 0.07178969
50.8423 | 11.8938 | 13.64222 | 8.913471 | -1.748422 | 2.947598 | 1.709449 | 0.07170427
50.8523 | 11.8438 | 13.64217 | 8.911732 | -1.798367 | 2.950292 | 1.708524 | 0.0716193
50.8623 | 11.8606 | 13.64198 | 8.909992 | -1.781382 | 2.952848 | 1.707607 | 0.07153478
50.8723 | 11.8916 | 13.64167 | 8.908251 | -1.750066 | 2.955265 | 1.706699 | 0.07145068
50.8823 | 11.8465 | 13.64122 | 8.906508 | -1.794719 | 2.957543 | 1.7058 | 0.07136698
50.8923 | 11.8848 | 13.64064 | 8.904765 | -1.755839 | 2.959681 | 1.70491 | 0.07128374
50.9023 | 11.854 | 13.63993 | 8.90302 | -1.785926 | 2.961677 | 1.704028 | 0.07120094
50.9123 | 11.8575 | 13.63908 | 8.901273 | -1.781579 | 2.963531 | 1.703156 | 0.07111854
50.9223 | 11.882 | 13.6381 | 8.899526 | -1.756097 | 2.965243 | 1.702292 | 0.07103656
50.9323 | 11.8438 | 13.63698 | 8.897777 | -1.79318 | 2.966811 | 1.701436 | 0.07095502
50.9423 | 11.8563 | 13.63573 | 8.896027 | -1.779426 | 2.968236 | 1.70059 | 0.07087391
50.9523 | 11.8649 | 13.63434 | 8.894275 | -1.769435 | 2.969515 | 1.699751 | 0.07079323
50.9623 | 11.859 | 13.63281 | 8.892523 | -1.773808 | 2.97065 | 1.698922 | 0.07071294
50.9723 | 11.875 | 13.63114 | 8.890769 | -1.756142 | 2.971639 | 1.698101 | 0.07063309
50.9823 | 11.8419 | 13.62934 | 8.889013 | -1.787439 | 2.972483 | 1.697289 | 0.07055366
50.9923 | 11.8524 | 13.6274 | 8.887256 | -1.774996 | 2.973179 | 1.696485 | 0.07047467
51.0023 | 11.8671 | 13.62531 | 8.885498 | -1.758214 | 2.97373 | 1.69569 | 0.07039606
51.0123 | 11.8421 | 13.62309 | 8.883739 | -1.780993 | 2.974133 | 1.694904 | 0.07031789
51.0223 | 11.8538 | 13.62073 | 8.881978 | -1.766933 | 2.974389 | 1.694126 | 0.07024014
51.0323 | 11.8527 | 13.61823 | 8.880216 | -1.765533 | 2.974498 | 1.693356 | 0.07016282
51.0423 | 11.8553 | 13.61559 | 8.878453 | -1.760293 | 2.974459 | 1.692595 | 0.07008588
51.0523 | 11.8523 | 13.61281 | 8.876688 | -1.760512 | 2.974272 | 1.691842 | 0.07000937
51.0623 | 11.8564 | 13.60989 | 8.874922 | -1.753492 | 2.973938 | 1.691098 | 0.06993328
51.0723 | 11.8423 | 13.60683 | 8.873155 | -1.764531 | 2.973456 | 1.690362 | 0.06985761
51.0823 | 11.8662 | 13.60363 | 8.871386 | -1.737431 | 2.972828 | 1.689635 | 0.06978235
51.0923 | 11.8363 | 13.60029 | 8.869616 | -1.763991 | 2.972051 | 1.688916 | 0.06970746
51.1023 | 11.8516 | 13.59681 | 8.867845 | -1.745211 | 2.971127 | 1.688206 | 0.06963302
51.1123 | 11.8447 | 13.59319 | 8.866072 | -1.748491 | 2.970057 | 1.687503 | 0.069559
51.1223 | 11.8517 | 13.58943 | 8.864298 | -1.737733 | 2.96884 | 1.68681 | 0.06948537
51.1323 | 11.8501 | 13.58553 | 8.862522 | -1.735435 | 2.967477 | 1.686124 | 0.06941213
51.1423 | 11.8473 | 13.5815 | 8.860745 | -1.734199 | 2.965967 | 1.685447 | 0.06933932
51.1523 | 11.8419 | 13.57732 | 8.858967 | -1.735424 | 2.964313 | 1.684778 | 0.06926694
51.1623 | 11.8478 | 13.57301 | 8.857187 | -1.725212 | 2.962513 | 1.684117 | 0.06919494
51.1723 | 11.8375 | 13.56856 | 8.855406 | -1.731063 | 2.960569 | 1.683465 | 0.06912332
51.1823 | 11.8357 | 13.56398 | 8.853623 | -1.728277 | 2.958481 | 1.682821 | 0.06905213
51.1923 | 11.8422 | 13.55926 | 8.851839 | -1.717055 | 2.956249 | 1.682185 | 0.06898136
51.2023 | 11.8221 | 13.5544 | 8.850054 | -1.732298 | 2.953876 | 1.681557 | 0.06891099
51.2123 | 11.8464 | 13.54941 | 8.848267 | -1.703005 | 2.95136 | 1.680938 | 0.06884099
51.2223 | 11.8269 | 13.54428 | 8.846479 | -1.71738 | 2.948703 | 1.680327 | 0.06877141
51.2323 | 11.8309 | 13.53902 | 8.844689 | -1.708121 | 2.945906 | 1.679724 | 0.06870224
51.2422 | 11.8291 | 13.53368 | 8.842916 | -1.704585 | 2.943 | 1.679135 | 0.06863414
51.2522 | 11.8315 | 13.52816 | 8.841123 | -1.696664 | 2.939927 | 1.678548 | 0.06856576
51.2622 | 11.8327 | 13.52251 | 8.839329 | -1.689812 | 2.936716 | 1.677969 | 0.06849778
51.2722 | 11.8293 | 13.51673 | 8.837534 | -1.687431 | 2.933368 | 1.677399 | 0.06843021
51.2822 | 11.8202 | 13.51082 | 8.835737 | -1.690621 | 2.929885 | 1.676836 | 0.06836301
51.2922 | 11.839 | 13.50478 | 8.833939 | -1.665784 | 2.926267 | 1.676282 | 0.06829623
51.3022 | 11.8296 | 13.49862 | 8.832139 | -1.669021 | 2.922517 | 1.675735 | 0.06822984
51.3122 | 11.8262 | 13.49233 | 8.830338 | -1.666132 | 2.918634 | 1.675197 | 0.06816385
51.3222 | 11.8297 | 13.48592 | 8.828535 | -1.65622 | 2.91462 | 1.674667 | 0.06809824
51.3322 | 11.8316 | 13.47938 | 8.826731 | -1.647784 | 2.910476 | 1.674145 | 0.06803304
51.3422 | 11.8318 | 13.47273 | 8.824925 | -1.640928 | 2.906204 | 1.673631 | 0.06796827
51.3522 | 11.8206 | 13.46595 | 8.823118 | -1.645351 | 2.901804 | 1.673124 | 0.06790381
51.3622 | 11.8217 | 13.45905 | 8.821309 | -1.637355 | 2.897279 | 1.672626 | 0.0678398
51.3722 | 11.8378 | 13.45204 | 8.819499 | -1.614241 | 2.89263 | 1.672136 | 0.06777616
51.3822 | 11.8384 | 13.44491 | 8.817688 | -1.606511 | 2.887857 | 1.671654 | 0.06771296
51.3922 | 11.8281 | 13.43767 | 8.815875 | -1.609567 | 2.882962 | 1.67118 | 0.06765008
51.4022 | 11.8343 | 13.43031 | 8.81406 | -1.596009 | 2.877948 | 1.670714 | 0.06758762
51.4122 | 11.8336 | 13.42284 | 8.812244 | -1.589239 | 2.872815 | 1.670255 | 0.06752556
51.4222 | 11.8472 | 13.41526 | 8.810426 | -1.568059 | 2.867564 | 1.669805 | 0.06746391
51.4322 | 11.8444 | 13.40757 | 8.808607 | -1.56317 | 2.862198 | 1.669362 | 0.06740262
51.4422 | 11.8335 | 13.39977 | 8.806786 | -1.566275 | 2.856718 | 1.668928 | 0.06734169
51.4522 | 11.8575 | 13.39187 | 8.804964 | -1.534373 | 2.851126 | 1.668501 | 0.06728118
51.4622 | 11.8457 | 13.38387 | 8.803141 | -1.538167 | 2.845423 | 1.668082 | 0.06722105
51.4722 | 11.846 | 13.37576 | 8.801315 | -1.529758 | 2.83961 | 1.667671 | 0.06716135
51.4822 | 11.8548 | 13.36755 | 8.799489 | -1.51275 | 2.833691 | 1.667268 | 0.06710197
51.4922 | 11.8528 | 13.35924 | 8.79766 | -1.506442 | 2.827665 | 1.666873 | 0.067043
51.5022 | 11.8591 | 13.35084 | 8.79583 | -1.491736 | 2.821536 | 1.666486 | 0.06698442
51.5122 | 11.8611 | 13.34234 | 8.793999 | -1.481235 | 2.815304 | 1.666106 | 0.06692626
51.5222 | 11.8637 | 13.33374 | 8.792166 | -1.47004 | 2.808971 | 1.665734 | 0.06686843
51.5322 | 11.8838 | 13.32505 | 8.790331 | -1.441253 | 2.80254 | 1.665371 | 0.066811
51.5422 | 11.8791 | 13.31628 | 8.788495 | -1.437175 | 2.796012 | 1.665014 | 0.06675397
51.5522 | 11.875 | 13.30741 | 8.786658 | -1.432409 | 2.789388 | 1.664666 | 0.06669733
51.5622 | 11.8949 | 13.29846 | 8.784818 | -1.403556 | 2.782671 | 1.664326 | 0.06664103
51.5722 | 11.9013 | 13.28942 | 8.782978 | -1.388118 | 2.775862 | 1.663993 | 0.06658514
51.5822 | 11.9007 | 13.2803 | 8.781135 | -1.379596 | 2.768964 | 1.663668 | 0.06652963
51.5922 | 11.9131 | 13.27109 | 8.779291 | -1.357993 | 2.761977 | 1.663351 | 0.06647453
51.6022 | 11.9199 | 13.26181 | 8.777446 | -1.341911 | 2.754904 | 1.663041 | 0.06641976
51.6122 | 11.933 | 13.25245 | 8.775598 | -1.319451 | 2.747747 | 1.662739 | 0.06636539
51.6222 | 11.9444 | 13.24301 | 8.77375 | -1.298614 | 2.740508 | 1.662445 | 0.06631141
51.6322 | 11.9595 | 13.2335 | 8.771899 | -1.274004 | 2.733188 | 1.662159 | 0.06625784
51.6422 | 11.9675 | 13.22392 | 8.770047 | -1.256422 | 2.72579 | 1.66188 | 0.06620458
51.6522 | 11.9915 | 13.21427 | 8.768194 | -1.222769 | 2.718314 | 1.66161 | 0.06615173
51.6622 | 11.9902 | 13.20455 | 8.766338 | -1.214348 | 2.710764 | 1.661346 | 0.06609927
51.6722 | 12.0045 | 13.19476 | 8.764482 | -1.19026 | 2.70314 | 1.661091 | 0.06604721
51.6822 | 12.0221 | 13.18491 | 8.762623 | -1.162807 | 2.695446 | 1.660843 | 0.0659955
51.6922 | 12.0399 | 13.17499 | 8.760763 | -1.135092 | 2.687682 | 1.660603 | 0.06594414
51.7022 | 12.0574 | 13.16502 | 8.758901 | -1.107615 | 2.67985 | 1.66037 | 0.06589319
51.7122 | 12.0628 | 13.15498 | 8.757038 | -1.09218 | 2.671954 | 1.660145 | 0.06584261
51.7222 | 12.0972 | 13.14489 | 8.755173 | -1.047686 | 2.663993 | 1.659928 | 0.06579245
51.7322 | 12.1151 | 13.13474 | 8.753307 | -1.019638 | 2.65597 | 1.659718 | 0.0657426
51.7422 | 12.1268 | 13.12454 | 8.751438 | -0.9977356 | 2.647888 | 1.659517 | 0.06569314
51.7522 | 12.1561 | 13.11428 | 8.749568 | -0.9581816 | 2.639747 | 1.659322 | 0.06564407
51.7622 | 12.172 | 13.10398 | 8.747697 | -0.9319776 | 2.63155 | 1.659136 | 0.06559542
51.7722 | 12.1888 | 13.09363 | 8.745824 | -0.9048254 | 2.623298 | 1.658956 | 0.06554707
51.7822 | 12.2252 | 13.08323 | 8.743949 | -0.8580271 | 2.614994 | 1.658785 | 0.06549912
51.7922 | 12.2413 | 13.07278 | 8.742072 | -0.8314838 | 2.606639 | 1.658621 | 0.06545155
51.8022 | 12.2572 | 13.0623 | 8.740194 | -0.8050983 | 2.598235 | 1.658465 | 0.06540439
51.8122 | 12.2872 | 13.05177 | 8.738314 | -0.7645717 | 2.589784 | 1.658316 | 0.06535755
51.8221 | 12.3032 | 13.04131 | 8.736451 | -0.7381105 | 2.581372 | 1.658176 | 0.06531159
51.8321 | 12.3416 | 13.03071 | 8.734568 | -0.6891073 | 2.572831 | 1.658042 | 0.06526552
51.8421 | 12.3668 | 13.02007 | 8.732683 | -0.6532689 | 2.56425 | 1.657916 | 0.06521982
51.8521 | 12.3743 | 13.0094 | 8.730796 | -0.6350962 | 2.555627 | 1.657798 | 0.06517449
51.8621 | 12.4238 | 12.99869 | 8.728908 | -0.5748914 | 2.546967 | 1.657687 | 0.06512954
51.8721 | 12.446 | 12.98796 | 8.727018 | -0.5419564 | 2.53827 | 1.657584 | 0.06508496
51.8821 | 12.4659 | 12.97719 | 8.725126 | -0.5112921 | 2.529537 | 1.657488 | 0.06504076
51.8921 | 12.4967 | 12.9664 | 8.723233 | -0.4697011 | 2.520772 | 1.6574 | 0.06499692
51.9021 | 12.5361 | 12.95558 | 8.721338 | -0.4194843 | 2.511974 | 1.657319 | 0.06495346
51.9121 | 12.5577 | 12.94474 | 8.719441 | -0.3870436 | 2.503147 | 1.657246 | 0.06491038
51.9221 | 12.5955 | 12.93388 | 8.717542 | -0.3383811 | 2.494291 | 1.65718 | 0.06486766
51.9321 | 12.6228 | 12.923 | 8.715642 | -0.3001978 | 2.485409 | 1.657122 | 0.06482532
51.9421 | 12.6552 | 12.9121 | 8.71374 | -0.2568955 | 2.476501 | 1.657071 | 0.06478335
51.9521 | 12.6836 | 12.90118 | 8.711836 | -0.2175759 | 2.46757 | 1.657028 | 0.06474175
51.9621 | 12.7104 | 12.89024 | 8.70993 | -0.17984 | 2.458617 | 1.656992 | 0.06470052
51.9721 | 12.7595 | 12.87929 | 8.708023 | -0.1197904 | 2.449643 | 1.656964 | 0.06465967
51.9821 | 12.7821 | 12.86833 | 8.706114 | -0.08622759 | 2.44065 | 1.656944 | 0.06461919
51.9921 | 12.8097 | 12.85735 | 8.704203 | -0.04765347 | 2.43164 | 1.656931 | 0.06457907
52.0021 | 12.8347 | 12.84637 | 8.702291 | -0.01166968 | 2.422614 | 1.656925 | 0.06453933
52.0121 | 12.8847 | 12.83538 | 8.700377 | 0.04932239 | 2.413574 | 1.656927 | 0.06449996
52.0221 | 12.8954 | 12.82438 | 8.698461 | 0.07102169 | 2.40452 | 1.656936 | 0.06446096
52.0321 | 12.9475 | 12.81337 | 8.696543 | 0.1341265 | 2.395455 | 1.656953 | 0.06442234
52.0421 | 12.9561 | 12.80236 | 8.694623 | 0.1537351 | 2.38638 | 1.656978 | 0.06438408
52.0521 | 13.0059 | 12.79135 | 8.692702 | 0.2145467 | 2.377295 | 1.65701 | 0.0643462
52.0621 | 13.0273 | 12.78034 | 8.690779 | 0.2469599 | 2.368203 | 1.657049 | 0.06430868
52.0721 | 13.0545 | 12.76933 | 8.688854 | 0.2851728 | 2.359106 | 1.657096 | 0.06427154
52.0821 | 13.0926 | 12.75832 | 8.686928 | 0.3342846 | 2.350003 | 1.65715 | 0.06423476
52.0921 | 13.1176 | 12.74731 | 8.684999 | 0.3702938 | 2.340897 | 1.657212 | 0.06419836
52.1021 | 13.1169 | 12.7363 | 8.683069 | 0.3805991 | 2.331789 | 1.657281 | 0.06416233
52.1121 | 13.1649 | 12.7253 | 8.681137 | 0.4395994 | 2.322679 | 1.657358 | 0.06412667
52.1221 | 13.1982 | 12.71431 | 8.679203 | 0.4838935 | 2.31357 | 1.657442 | 0.06409138
52.1321 | 13.1882 | 12.70332 | 8.677268 | 0.4848799 | 2.304462 | 1.657534 | 0.06405646
52.1421 | 13.2421 | 12.69234 | 8.67533 | 0.549758 | 2.295357 | 1.657633 | 0.06402191
52.1521 | 13.2414 | 12.68137 | 8.673391 | 0.5600259 | 2.286256 | 1.657739 | 0.06398773
52.1621 | 13.265 | 12.67042 | 8.67145 | 0.5945831 | 2.27716 | 1.657853 | 0.06395393
52.1721 | 13.2771 | 12.65947 | 8.669507 | 0.6176281 | 2.26807 | 1.657975 | 0.0639205
52.1821 | 13.2957 | 12.64854 | 8.667562 | 0.6471599 | 2.258987 | 1.658104 | 0.06388743
52.1921 | 13.2964 | 12.63762 | 8.665616 | 0.6587774 | 2.249912 | 1.65824 | 0.06385473
52.2021 | 13.3239 | 12.62672 | 8.663668 | 0.6971796 | 2.240846 | 1.658384 | 0.06382241
52.2121 | 13.3183 | 12.61583 | 8.661718 | 0.7024655695 | 2.231791 | 1.658535 | 0.06379046
52.2221 | 13.336 | 12.60497 | 8.659766 | 0.7310344 | 2.222747 | 1.658694 | 0.06375888
52.2321 | 13.3391 | 12.59412 | 8.657812 | 0.7449847 | 2.213716 | 1.65886 | 0.06372767
52.2421 | 13.3343 | 12.58328 | 8.655856 | 0.7510158 | 2.204697 | 1.659034 | 0.06369683
52.2521 | 13.3463 | 12.57247 | 8.653899 | 0.7738265 | 2.195693 | 1.659215 | 0.06366636
52.2621 | 13.3304 | 12.56168 | 8.651939 | 0.7687161 | 2.186705 | 1.659404 | 0.06363627
52.2721 | 13.3463 | 12.55092 | 8.649978 | 0.795384 | 2.177732 | 1.6596 | 0.06360654
52.2821 | 13.3336 | 12.54017 | 8.648015 | 0.7934286 | 2.168776 | 1.659803 | 0.06357718
52.2921 | 13.3189 | 12.52945 | 8.64605 | 0.7894494 | 2.159838 | 1.660014 | 0.0635482
52.3021 | 13.3118 | 12.51875 | 8.644083 | 0.7930461 | 2.150918 | 1.660232 | 0.0635196
52.3121 | 13.2988 | 12.50808 | 8.642115 | 0.790717 | 2.142019 | 1.660458 | 0.06349135
52.3221 | 13.2897 | 12.49744 | 8.640144 | 0.7922617 | 2.133139 | 1.660692 | 0.06346349
52.3321 | 13.2652 | 12.48682 | 8.638172 | 0.7783795 | 2.12428 | 1.660932 | 0.063436
52.3421 | 13.2705 | 12.47623 | 8.636198 | 0.7942695 | 2.115443 | 1.66118 | 0.06340887
52.3521 | 13.2378 | 12.46567 | 8.634222 | 0.772131 | 2.106629 | 1.661436 | 0.06338213
52.3621 | 13.2105 | 12.45514 | 8.632244 | 0.7553633 | 2.097838 | 1.661699 | 0.06335575
52.3721 | 13.2045 | 12.44463 | 8.630264 | 0.7598657 | 2.089071 | 1.66197 | 0.06332974
52.3821 | 13.168 | 12.43416 | 8.628282 | 0.7338375 | 2.080329 | 1.662248 | 0.06330412
52.3921 | 13.1449 | 12.42372 | 8.626298 | 0.721178 | 2.071611 | 1.662533 | 0.06327886
52.4021 | 13.1209 | 12.41331 | 8.624313 | 0.7075869 | 2.06292 | 1.662826 | 0.06325398
52.412 | 13.0962 | 12.40304 | 8.622345 | 0.6931578 | 2.054343 | 1.663124 | 0.06322969
52.422 | 13.0455 | 12.3927 | 8.620356 | 0.6528012 | 2.045706 | 1.663432 | 0.06320555
52.432 | 13.0482 | 12.38239 | 8.618364 | 0.6658112 | 2.037095 | 1.663747 | 0.06318179
52.442 | 12.9832 | 12.37211 | 8.616371 | 0.6110865 | 2.028514 | 1.66407 | 0.0631584
52.452 | 12.9762 | 12.36187 | 8.614376 | 0.6143274 | 2.019961 | 1.6644 | 0.06313538
52.462 | 12.9393 | 12.35167 | 8.612379 | 0.5876327 | 2.011437 | 1.664738 | 0.06311274
52.472 | 12.8883 | 12.3415 | 8.61038 | 0.5468022 | 2.002944 | 1.665083 | 0.06309048
52.482 | 12.8514 | 12.33136 | 8.608379 | 0.5200354 | 1.994481 | 1.665436 | 0.06306859
52.492 | 12.8263 | 12.32127 | 8.606377 | 0.5050317 | 1.986049 | 1.665796 | 0.06304708
52.502 | 12.7902 | 12.31121 | 8.604372 | 0.4789908 | 1.977648 | 1.666164 | 0.06302593
52.512 | 12.7466 | 12.30119 | 8.602365 | 0.4454123 | 1.969278 | 1.666539 | 0.06300518
52.522 | 12.7205 | 12.2912 | 8.600357 | 0.4292953 | 1.960942 | 1.666922 | 0.06298479
52.532 | 12.6711 | 12.28126 | 8.598346 | 0.3898398 | 1.952638 | 1.667312 | 0.06296478
52.542 | 12.6307 | 12.27135 | 8.596334 | 0.3593454 | 1.944366 | 1.667709 | 0.06294515
52.552 | 12.6029 | 12.26149 | 8.594319 | 0.3414118 | 1.936129 | 1.668114 | 0.06292589
52.562 | 12.5801 | 12.25166 | 8.592303 | 0.3284382 | 1.927925 | 1.668527 | 0.06290702
52.572 | 12.5146 | 12.24188 | 8.590285 | 0.2727245 | 1.919755 | 1.668947 | 0.06288852
52.582 | 12.5044 | 12.23213 | 8.588264 | 0.2722704 | 1.91162 | 1.669375 | 0.06287041
52.592 | 12.4461 | 12.22242 | 8.586242 | 0.2236754 | 1.90352 | 1.66981 | 0.06285266
52.602 | 12.417 | 12.21276 | 8.584218 | 0.2042394 | 1.895455 | 1.670253 | 0.0628353
52.612 | 12.3851 | 12.20314 | 8.582192 | 0.1819621 | 1.887425 | 1.670703 | 0.06281833
52.622 | 12.3481 | 12.19356 | 8.580163 | 0.1545428 | 1.879431 | 1.671161 | 0.06280172
52.632 | 12.3212 | 12.18402 | 8.578133 | 0.1371818 | 1.871473 | 1.671626 | 0.06278551
52.642 | 12.2711 | 12.17452 | 8.576101 | 0.09657841 | 1.863552 | 1.672099 | 0.06276967
52.652 | 12.2295 | 12.16507 | 8.574067 | 0.06443279 | 1.855667 | 1.672579 | 0.06275421
52.662 | 12.2368 | 12.15566 | 8.572031 | 0.08114401 | 1.847818 | 1.673068 | 0.06273914
52.672 | 12.1749 | 12.14629 | 8.569993 | 0.02861236 | 1.840007 | 1.673563 | 0.06272444
52.682 | 12.1386 | 12.13696 | 8.567953 | 0.001637651 | 1.832233 | 1.674066 | 0.06271014
52.692 | 12.1322 | 12.12768 | 8.565911 | 0.004519551 | 1.824497 | 1.674577 | 0.0626962
52.702 | 12.0947 | 12.11844 | 8.563867 | -0.02374212 | 1.816798 | 1.675095 | 0.06268266
52.712 | 12.0656 | 12.10925 | 8.561821 | -0.04364744 | 1.809136 | 1.675621 | 0.0626695
52.722 | 12.0507 | 12.1001 | 8.559773 | -0.04939673 | 1.801513 | 1.676154 | 0.06265673
52.732 | 12.0088 | 12.09099 | 8.557723 | -0.08219017 | 1.793928 | 1.676695 | 0.06264434
52.742 | 11.9928 | 12.08193 | 8.555671 | -0.08912782 | 1.786381 | 1.677244 | 0.06263233
52.752 | 11.9716 | 12.07291 | 8.553617 | -0.1013098 | 1.778873 | 1.6778 | 0.06262071
52.762 | 11.9535 | 12.06394 | 8.55156 | -0.1104363 | 1.771403 | 1.678364 | 0.06260949
52.772 | 11.9294 | 12.05501 | 8.549502 | -0.1256076 | 1.763971 | 1.678935 | 0.06259864
52.782 | 11.8936 | 12.04612 | 8.547442 | -0.1525234 | 1.756579 | 1.679514 | 0.06258818
52.792 | 11.901 | 12.03728 | 8.54538 | -0.1362839 | 1.749225 | 1.680101 | 0.06257811
52.802 | 11.8597 | 12.02849 | 8.543316 | -0.1687895 | 1.74191 | 1.680695 | 0.06256844
52.812 | 11.8396 | 12.01974 | 8.54125 | -0.1801402 | 1.734634 | 1.681297 | 0.06255914
52.822 | 11.8335 | 12.01104 | 8.539181 | -0.1775358 | 1.727397 | 1.681907 | 0.06255024
52.832 | 11.8 | 12.00238 | 8.537111 | -0.2023767 | 1.7202 | 1.682524 | 0.06254173
52.842 | 11.803 | 11.99376 | 8.535039 | -0.1907629 | 1.713042 | 1.683149 | 0.06253361
52.852 | 11.785 | 11.98519 | 8.532964 | -0.2001943 | 1.705922 | 1.683782 | 0.06252588
52.862 | 11.7531 | 11.97667 | 8.530888 | -0.2235707 | 1.698843 | 1.684422 | 0.06251855
52.872 | 11.7674 | 11.96819 | 8.528809 | -0.2007928 | 1.691802 | 1.68507 | 0.0625116
52.882 | 11.7403 | 11.95976 | 8.526729 | -0.2194601 | 1.684801 | 1.685725 | 0.06250506
52.892 | 11.7214 | 11.95137 | 8.524646 | -0.2299728 | 1.677839 | 1.686389 | 0.0624989
52.902 | 11.7325 | 11.94303 | 8.522562 | -0.2105308 | 1.670916 | 1.68706 | 0.06249314
52.912 | 11.6963 | 11.93473 | 8.520475 | -0.2384347 | 1.664033 | 1.687739 | 0.06248777
52.922 | 11.6921 | 11.92648 | 8.518386 | -0.2343837 | 1.657189 | 1.688425 | 0.0624828
52.932 | 11.6831 | 11.91828 | 8.516295 | -0.2351779 | 1.650385 | 1.689119 | 0.06247823
52.942 | 11.6666 | 11.91012 | 8.514202 | -0.2435177 | 1.64362 | 1.689822 | 0.06247405
52.952 | 11.6679 | 11.902 | 8.512107 | -0.2341029 | 1.636894 | 1.690531 | 0.06247028
52.962 | 11.6463 | 11.89393 | 8.51001 | -0.2476334 | 1.630207 | 1.691249 | 0.0624669
52.972 | 11.6273 | 11.88591 | 8.507911 | -0.2586092 | 1.62356 | 1.691974 | 0.06246392
52.982 | 11.6307 | 11.87793 | 8.50581 | -0.2472302 | 1.616952 | 1.692707 | 0.06246134
52.9919 | 11.6177 | 11.87007 | 8.503728 | -0.2523749 | 1.610448 | 1.69344 | 0.06245919
53.0019 | 11.6138 | 11.86219 | 8.501622 | -0.248386 | 1.603917 | 1.694189 | 0.06245741
53.0119 | 11.5872 | 11.85434 | 8.499515 | -0.267142 | 1.597426 | 1.694945 | 0.06245604
53.0219 | 11.5897 | 11.84654 | 8.497405 | -0.2568437 | 1.590974 | 1.69571 | 0.06245506
53.0319 | 11.5907 | 11.83879 | 8.495294 | -0.2480901 | 1.58456 | 1.696482 | 0.06245449
53.0419 | 11.568 | 11.83108 | 8.49318 | -0.2630815 | 1.578186 | 1.697261 | 0.06245432
53.0519 | 11.567 | 11.82342 | 8.491064 | -0.2564178 | 1.57185 | 1.698049 | 0.06245456
53.0619 | 11.5657 | 11.8158 | 8.488946 | -0.2500991 | 1.565553 | 1.698845 | 0.06245521
53.0719 | 11.5386 | 11.80823 | 8.486826 | -0.2696252 | 1.559295 | 1.699648 | 0.06245626
53.0819 | 11.5501 | 11.8007 | 8.484704 | -0.2505956 | 1.553074 | 1.70046 | 0.06245772
53.0919 | 11.531 | 11.79321 | 8.482579 | -0.2622107 | 1.546893 | 1.701279 | 0.06245959
53.1019 | 11.5304 | 11.78577 | 8.480453 | -0.2553704 | 1.54075 | 1.702106 | 0.06246187
53.1119 | 11.5319 | 11.77837 | 8.478325 | -0.2464747 | 1.534644 | 1.702941 | 0.06246456
53.1219 | 11.5167 | 11.77102 | 8.476194 | -0.2543231 | 1.528578 | 1.703784 | 0.06246766
53.1319 | 11.5039 | 11.76372 | 8.474061 | -0.2598158 | 1.522549 | 1.704635 | 0.06247117
53.1419 | 11.5058 | 11.75645 | 8.471926 | -0.2506526 | 1.516557 | 1.705494 | 0.0624751
53.1519 | 11.4994 | 11.74923 | 8.469789 | -0.2498334 | 1.510604 | 1.706361 | 0.06247944
53.1619 | 11.4998 | 11.74206 | 8.46765 | -0.2422581 | 1.504688 | 1.707236 | 0.06248419
53.1719 | 11.4777 | 11.73493 | 8.465509 | -0.2572265 | 1.49881 | 1.708118 | 0.06248936
53.1819 | 11.4888 | 11.72784 | 8.463365 | -0.2390382 | 1.492969 | 1.709009 | 0.06249495
53.1919 | 11.4958 | 11.72079 | 8.46122 | -0.2249944 | 1.487166 | 1.709908 | 0.06250096
53.2019 | 11.468 | 11.71379 | 8.459072 | -0.2457935 | 1.4814 | 1.710815 | 0.06250738
53.2119 | 11.4792 | 11.70684 | 8.456922 | -0.227636 | 1.47567 | 1.71173 | 0.06251423
53.2219 | 11.4638 | 11.69992 | 8.45477 | -0.2361212 | 1.469978 | 1.712652 | 0.06252149
53.2319 | 11.4766 | 11.69305 | 8.452616 | -0.2164504 | 1.464322 | 1.713583 | 0.06252918
53.2419 | 11.4812 | 11.68622 | 8.450459 | -0.2050221 | 1.458703 | 1.714522 | 0.06253729
53.2519 | 11.4524 | 11.67944 | 8.448301 | -0.2270366 | 1.453121 | 1.715469 | 0.06254582
53.2619 | 11.465 | 11.67269 | 8.44614 | -0.2076936 | 1.447574 | 1.716424 | 0.06255478
53.2719 | 11.4636 | 11.66599 | 8.443977 | -0.2023935 | 1.442064 | 1.717388 | 0.06256416
53.2819 | 11.4598 | 11.65934 | 8.441812 | -0.1995357 | 1.43659 | 1.718359 | 0.06257397
53.2919 | 11.4461 | 11.65272 | 8.439645 | -0.2066199 | 1.431152 | 1.719339 | 0.06258421
53.3019 | 11.4444 | 11.64615 | 8.437476 | -0.2017465 | 1.425749 | 1.720327 | 0.06259486
53.3119 | 11.4482 | 11.63962 | 8.435304 | -0.1914151 | 1.420382 | 1.721322 | 0.06260596
53.3219 | 11.454 | 11.63313 | 8.433131 | -0.1791253 | 1.415051 | 1.722326 | 0.06261749
53.3319 | 11.4412 | 11.62668 | 8.430955 | -0.1854773 | 1.409754 | 1.723339 | 0.06262945
53.3419 | 11.4385 | 11.62027 | 8.428777 | -0.181771 | 1.404493 | 1.724359 | 0.06264184
53.3519 | 11.4376 | 11.61391 | 8.426597 | -0.1763058 | 1.399267 | 1.725388 | 0.06265466
53.3619 | 11.4331 | 11.60758 | 8.424414 | -0.1744824 | 1.394076 | 1.726425 | 0.06266793
53.3719 | 11.4436 | 11.6013 | 8.42223 | -0.1576997 | 1.388919 | 1.72747 | 0.06268162
53.3819 | 11.43 | 11.59506 | 8.420043 | -0.1650581 | 1.383796 | 1.728523 | 0.06269576
53.3919 | 11.4279 | 11.58886 | 8.417854 | -0.1609575 | 1.378708 | 1.729585 | 0.06271033
53.4019 | 11.4323 | 11.5827 | 8.415663 | -0.1503973 | 1.373654 | 1.730655 | 0.06272535
53.4119 | 11.4285 | 11.57658 | 8.413469 | -0.1480777 | 1.368634 | 1.731733 | 0.0627408
53.4219 | 11.4343 | 11.5705 | 8.411274 | -0.1361984 | 1.363648 | 1.73282 | 0.06275669
53.4319 | 11.4163 | 11.56446 | 8.409076 | -0.148159 | 1.358696 | 1.733915 | 0.06277304
53.4419 | 11.4292 | 11.55846 | 8.406876 | -0.1292605 | 1.353777 | 1.735018 | 0.06278983
53.4519 | 11.4184 | 11.5525 | 8.404674 | -0.1341014 | 1.348891 | 1.73613 | 0.06280706
53.4619 | 11.408 | 11.54658 | 8.402469 | -0.1385821 | 1.344038 | 1.73725 | 0.06282474
53.4719 | 11.4179 | 11.5407 | 8.400263 | -0.1228022 | 1.339218 | 1.738378 | 0.06284287
53.4819 | 11.4137 | 11.53486 | 8.398054 | -0.1211623 | 1.334431 | 1.739516 | 0.06286144
53.4919 | 11.4152 | 11.52906 | 8.395843 | -0.1138613 | 1.329677 | 1.740661 | 0.06288047
53.5019 | 11.4159 | 11.5233 | 8.393629 | -0.1073993 | 1.324955 | 1.741815 | 0.06289996
53.5119 | 11.4105 | 11.51758 | 8.391414 | -0.1070763 | 1.320266 | 1.742977 | 0.06291989
53.5219 | 11.4144 | 11.51189 | 8.389196 | -0.09749252 | 1.315608 | 1.744148 | 0.06294028
53.5319 | 11.4078 | 11.50625 | 8.386976 | -0.09844725 | 1.310983 | 1.745327 | 0.06296113
53.5419 | 11.405 | 11.50064 | 8.384754 | -0.09564016 | 1.306389 | 1.746515 | 0.06298243
53.5519 | 11.4022 | 11.49507 | 8.38253 | -0.09287176 | 1.301827 | 1.747711 | 0.0630042
53.5619 | 11.4075 | 11.48954 | 8.380303 | -0.08204154 | 1.297296 | 1.748916 | 0.06302642
53.5719 | 11.41 | 11.48405 | 8.378074 | -0.0740494 | 1.292796 | 1.75013 | 0.06304911
53.5818 | 11.3967 | 11.47865 | 8.375865 | -0.08195015 | 1.288373 | 1.75134 | 0.06307201
53.5918 | 11.3992 | 11.47323 | 8.373632 | -0.07403309 | 1.283935 | 1.752571 | 0.06309563
53.6018 | 11.395 | 11.46785 | 8.371396 | -0.07285359 | 1.279528 | 1.75381 | 0.06311971
53.6118 | 11.3886 | 11.46251 | 8.369158 | -0.07391152 | 1.275151 | 1.755058 | 0.06314425
53.6218 | 11.3862 | 11.45721 | 8.366918 | -0.07100679 | 1.270805 | 1.756314 | 0.06316926
53.6318 | 11.3875 | 11.45194 | 8.364676 | -0.06443912 | 1.266489 | 1.75758 | 0.06319475
53.6418 | 11.3848 | 11.44671 | 8.362431 | -0.06190853 | 1.262203 | 1.758854 | 0.0632207
53.6518 | 11.3873 | 11.44151 | 8.360184 | -0.05421466 | 1.257947 | 1.760136 | 0.06324713
53.6618 | 11.3814 | 11.43636 | 8.357935 | -0.05495747 | 1.25372 | 1.761428 | 0.06327404
53.6718 | 11.3724 | 11.43124 | 8.355684 | -0.05883665 | 1.249523 | 1.762728 | 0.06330142
53.6818 | 11.3784 | 11.42615 | 8.35343 | -0.0477524 | 1.245355 | 1.764037 | 0.06332928
53.6918 | 11.3671 | 11.4211 | 8.351174 | -0.05400413 | 1.241217 | 1.765355 | 0.06335762
53.7018 | 11.3685 | 11.41609 | 8.348916 | -0.04759205 | 1.237108 | 1.766682 | 0.06338645
53.7118 | 11.361 | 11.41112 | 8.346656 | -0.05011583 | 1.233027 | 1.768017 | 0.06341575
53.7218 | 11.3635 | 11.40618 | 8.344393 | -0.04267528 | 1.228975 | 1.769362 | 0.06344554
53.7318 | 11.3619 | 11.40127 | 8.342128 | -0.03937032 | 1.224952 | 1.770715 | 0.06347581
53.7418 | 11.3596 | 11.3964 | 8.339861 | -0.03680099 | 1.220956 | 1.772077 | 0.06350658
53.7518 | 11.3471 | 11.39157 | 8.337591 | -0.04446678 | 1.216989 | 1.773448 | 0.06353783
53.7618 | 11.3525 | 11.38677 | 8.335319 | -0.03426778 | 1.21305 | 1.774828 | 0.06356957
53.7718 | 11.3421 | 11.382 | 8.333045 | -0.03990363 | 1.209139 | 1.776217 | 0.06360181
53.7818 | 11.3418 | 11.37727 | 8.330769 | -0.03547455 | 1.205256 | 1.777615 | 0.06363454
53.7918 | 11.325 | 11.37258 | 8.32849 | -0.04758012 | 1.2014 | 1.779022 | 0.06366777
53.8018 | 11.3366 | 11.36792 | 8.326209 | -0.03132022 | 1.197571 | 1.780438 | 0.06370149
53.8118 | 11.3345 | 11.36329 | 8.323926 | -0.02879473 | 1.193769 | 1.781864 | 0.06373572
53.8218 | 11.3141 | 11.3587 | 8.321641 | -0.04460376 | 1.189995 | 1.783298 | 0.06377045
53.8318 | 11.3243 | 11.35415 | 8.319353 | -0.02984658 | 1.186247 | 1.784741 | 0.06380568
53.8418 | 11.337 | 11.34962 | 8.317063 | -0.01262355 | 1.182526 | 1.786194 | 0.06384141
53.8518 | 11.297 | 11.34513 | 8.31477 | -0.04813425 | 1.178831 | 1.787655 | 0.06387765
53.8618 | 11.3254 | 11.34068 | 8.312475 | -0.01527885 | 1.175163 | 1.789126 | 0.06391441
53.8718 | 11.3082 | 11.33626 | 8.310178 | -0.02805696 | 1.171521 | 1.790606 | 0.06395167
53.8818 | 11.3079 | 11.33187 | 8.307879 | -0.02396851 | 1.167905 | 1.792095 | 0.06398944
53.8918 | 11.2951 | 11.32751 | 8.305577 | -0.03241332 | 1.164315 | 1.793593 | 0.06402772
53.9018 | 11.3102 | 11.32319 | 8.303273 | -0.01299136 | 1.16075 | 1.795101 | 0.06406653
53.9118 | 11.305 | 11.3189 | 8.300967 | -0.01390256 | 1.157211 | 1.796618 | 0.06410585
53.9218 | 11.2906 | 11.31465 | 8.298659 | -0.02404641 | 1.153698 | 1.798144 | 0.06414569
53.9318 | 11.2829 | 11.31042 | 8.296348 | -0.02752309 | 1.150209 | 1.79968 | 0.06418606
53.9418 | 11.2886 | 11.30623 | 8.294034 | -0.01763231 | 1.146746 | 1.801225 | 0.06422695
53.9518 | 11.2822 | 11.30207 | 8.291719 | -0.01987425 | 1.143308 | 1.802779 | 0.06426835
53.9618 | 11.2747 | 11.29795 | 8.289401 | -0.02324857 | 1.139894 | 1.804343 | 0.0643103
53.9718 | 11.2728 | 11.29385 | 8.287081 | -0.02105499 | 1.136505 | 1.805916 | 0.06435277
53.9818 | 11.2721 | 11.28979 | 8.284758 | -0.01769351 | 1.13314 | 1.807499 | 0.06439577
53.9918 | 11.2765 | 11.28576 | 8.282434 | -0.009264177 | 1.1298 | 1.809091 | 0.06443931
54.0018 | 11.2532 | 11.28177 | 8.280106 | -0.0285666 | 1.126484 | 1.810693 | 0.06448338
54.0118 | 11.259 | 11.2778 | 8.277777 | -0.01880072 | 1.123192 | 1.812304 | 0.06452799
54.0218 | 11.2606 | 11.27387 | 8.275445 | -0.01326648 | 1.119923 | 1.813925 | 0.06457313
54.0318 | 11.2479 | 11.26996 | 8.273111 | -0.02206372 | 1.116679 | 1.815555 | 0.06461883
54.0418 | 11.2527 | 11.26609 | 8.270775 | -0.0133924 | 1.113458 | 1.817195 | 0.06466506
54.0518 | 11.2531 | 11.26225 | 8.268436 | -0.009152354 | 1.11026 | 1.818845 | 0.06471185
54.0618 | 11.2385 | 11.25844 | 8.266095 | -0.0199432 | 1.107086 | 1.820504 | 0.06475918
54.0718 | 11.2543 | 11.25467 | 8.263751 | -0.0003653533 | 1.103934 | 1.822173 | 0.06480706
54.0818 | 11.2367 | 11.25092 | 8.261405 | -0.01421829 | 1.100806 | 1.823852 | 0.06485549
54.0918 | 11.2276 | 11.2472 | 8.259057 | -0.01960193 | 1.097701 | 1.82554 | 0.06490448
54.1018 | 11.2305 | 11.24352 | 8.256706 | -0.01301635 | 1.094618 | 1.827238 | 0.06495403
54.1118 | 11.2244 | 11.23986 | 8.254354 | -0.01546117 | 1.091557 | 1.828946 | 0.06500413
54.1218 | 11.2244 | 11.23624 | 8.251998 | -0.01183647 | 1.088519 | 1.830664 | 0.0650548
54.1318 | 11.2284 | 11.23264 | 8.249641 | -0.004242243 | 1.085504 | 1.832392 | 0.06510603
54.1418 | 11.2122 | 11.22908 | 8.247281 | -0.01687807 | 1.08251 | 1.834129 | 0.06515783
54.1518 | 11.2287 | 11.22554 | 8.244918 | 0.003155909 | 1.079539 | 1.835877 | 0.0652102
54.1617 | 11.209 | 11.22207 | 8.242577 | -0.01307408 | 1.076618 | 1.837616 | 0.06526262
54.1717 | 11.2087 | 11.2186 | 8.24021 | -0.009899669 | 1.07369 | 1.839383 | 0.06531612
54.1817 | 11.2342 | 11.21515 | 8.237841 | 0.01904508 | 1.070783 | 1.841161 | 0.0653702
54.1917 | 11.1986 | 11.21174 | 8.235469 | -0.01313994 | 1.067898 | 1.842948 | 0.06542486
54.2017 | 11.2083 | 11.20835 | 8.233095 | -5.452597e-05 | 1.065034 | 1.844745 | 0.0654801
54.2117 | 11.2241 | 11.205 | 8.230719 | 0.0191014 | 1.062191 | 1.846553 | 0.06553592
54.2217 | 11.1918 | 11.20167 | 8.22834 | -0.009872388 | 1.059369 | 1.848371 | 0.06559233
54.2317 | 11.2149 | 11.19837 | 8.225959 | 0.01652528 | 1.056568 | 1.850198 | 0.06564933
54.2417 | 11.2027 | 11.19511 | 8.223575 | 0.007593044 | 1.053788 | 1.852037 | 0.06570692
54.2517 | 11.2069 | 11.19187 | 8.221189 | 0.01503251 | 1.051029 | 1.853884 | 0.06576509
54.2617 | 11.207 | 11.18866 | 8.218801 | 0.01834237 | 1.04829 | 1.855743 | 0.06582386
54.2717 | 11.1773 | 11.18548 | 8.21641 | -0.008176191 | 1.045571 | 1.857612 | 0.06588324
54.2817 | 11.2017 | 11.18232 | 8.214017 | 0.01937593 | 1.042873 | 1.859491 | 0.06594321
54.2917 | 11.2045 | 11.1792 | 8.211622 | 0.02530001 | 1.040194 | 1.86138 | 0.06600379
54.3017 | 11.1846 | 11.17611 | 8.209224 | 0.00849481 | 1.037536 | 1.86328 | 0.06606496
54.3117 | 11.2023 | 11.17304 | 8.206824 | 0.02926178 | 1.034898 | 1.86519 | 0.06612675
54.3217 | 11.1922 | 11.17 | 8.204421 | 0.02219971 | 1.032279 | 1.867111 | 0.06618916
54.3317 | 11.1883 | 11.16699 | 8.202016 | 0.02131001 | 1.02968 | 1.869041 | 0.06625217
54.3417 | 11.2003 | 11.16401 | 8.199609 | 0.03629123 | 1.027101 | 1.870983 | 0.06631581
54.3517 | 11.1785 | 11.16105 | 8.197199 | 0.01744525 | 1.024541 | 1.872935 | 0.06638005
54.3617 | 11.201 | 11.15813 | 8.194787 | 0.04287033 | 1.022 | 1.874898 | 0.06644493
54.3717 | 11.1905 | 11.15523 | 8.192373 | 0.03526829 | 1.019478 | 1.87687 | 0.06651042
54.3817 | 11.1788 | 11.15236 | 8.189956 | 0.02643744 | 1.016976 | 1.878855 | 0.06657655
54.3917 | 11.199 | 11.14952 | 8.187536 | 0.0494797 | 1.014492 | 1.880849 | 0.06664329
54.4017 | 11.1857 | 11.14671 | 8.185115 | 0.03899338 | 1.012027 | 1.882854 | 0.06671069
54.4117 | 11.1819 | 11.14392 | 8.182691 | 0.03798021 | 1.009581 | 1.88487 | 0.06677871
54.4217 | 11.1721 | 11.14116 | 8.180264 | 0.03093898 | 1.007153 | 1.886896 | 0.06684737
54.4317 | 11.1784 | 11.13843 | 8.177835 | 0.03997043 | 1.004744 | 1.888934 | 0.06691667
54.4417 | 11.1901 | 11.13573 | 8.175404 | 0.05437439 | 1.002353 | 1.890982 | 0.06698662
54.4517 | 11.1678 | 11.13305 | 8.17297 | 0.03475087 | 0.9999804 | 1.893041 | 0.06705722
54.4617 | 11.1684 | 11.1304 | 8.170534 | 0.0380002 | 0.9976259 | 1.895111 | 0.06712847
54.4717 | 11.1809 | 11.12778 | 8.168096 | 0.05312194 | 0.9952893 | 1.897193 | 0.06720036
54.4817 | 11.1812 | 11.12518 | 8.165655 | 0.05601737 | 0.9929707 | 1.899284 | 0.06727292
54.4917 | 11.1701 | 11.12262 | 8.163211 | 0.04748486 | 0.9906698 | 1.901388 | 0.06734614
54.5017 | 11.1731 | 11.12007 | 8.160766 | 0.0530264 | 0.9883867 | 1.903501 | 0.06742001
54.5117 | 11.1718 | 11.11756 | 8.158317 | 0.05424014 | 0.986121 | 1.905627 | 0.06749455
54.5217 | 11.1642 | 11.11507 | 8.155867 | 0.04912779 | 0.9838729 | 1.907763 | 0.06756977
54.5317 | 11.1634 | 11.11261 | 8.153414 | 0.0507878 | 0.981642 | 1.909911 | 0.06764565
54.5417 | 11.1641 | 11.11018 | 8.150958 | 0.05392202 | 0.9794285 | 1.912069 | 0.0677222
54.5517 | 11.177 | 11.10777 | 8.148501 | 0.06922869 | 0.9772321 | 1.914239 | 0.06779944
54.5617 | 11.1549 | 11.10539 | 8.14604 | 0.0495096 | 0.9750528 | 1.91642 | 0.06787736
54.5717 | 11.1548 | 11.10304 | 8.143578 | 0.05176318 | 0.9728904 | 1.918613 | 0.06795597
54.5817 | 11.1608 | 11.10071 | 8.141113 | 0.06009114 | 0.9707448 | 1.920816 | 0.06803526
54.5917 | 11.141 | 11.09841 | 8.138645 | 0.04259195 | 0.9686159 | 1.923032 | 0.06811524
54.6017 | 11.1465 | 11.09613 | 8.136175 | 0.05036719 | 0.9665037 | 1.925258 | 0.06819591
54.6117 | 11.1483 | 11.09388 | 8.133703 | 0.0544154 | 0.9644081 | 1.927496 | 0.06827729
54.6217 | 11.147 | 11.09166 | 8.131228 | 0.05533803 | 0.9623289 | 1.929746 | 0.06835936
54.6317 | 11.1481 | 11.08947 | 8.128751 | 0.05863393 | 0.960266 | 1.932007 | 0.06844214
54.6417 | 11.1368 | 11.0873 | 8.126271 | 0.04950428 | 0.9582194 | 1.93428 | 0.06852562
54.6517 | 11.1503 | 11.08515 | 8.123789 | 0.06514798 | 0.9561889 | 1.936564 | 0.06860983
54.6617 | 11.1319 | 11.08303 | 8.121305 | 0.04886624 | 0.9541745 | 1.93886 | 0.06869474
54.6717 | 11.1349 | 11.08094 | 8.118818 | 0.05395833 | 0.9521761 | 1.941168 | 0.06878037
54.6817 | 11.1297 | 11.07888 | 8.116328 | 0.05082448 | 0.9501934 | 1.943487 | 0.06886671
54.6917 | 11.1355 | 11.07684 | 8.113837 | 0.05866472 | 0.9482266 | 1.945818 | 0.06895379
54.7017 | 11.1271 | 11.07482 | 8.111342 | 0.05227927 | 0.9462755 | 1.948161 | 0.0690416
54.7117 | 11.1253 | 11.07283 | 8.108846 | 0.05246791 | 0.94434 | 1.950516 | 0.06913014
54.7217 | 11.1322 | 11.07087 | 8.106347 | 0.06133049 | 0.9424199 | 1.952884 | 0.06921941
54.7317 | 11.1149 | 11.06893 | 8.103845 | 0.04596828 | 0.9405153 | 1.955262 | 0.06930943
54.7417 | 11.1234 | 11.06702 | 8.101341 | 0.05637954 | 0.938626 | 1.957653 | 0.06940018
54.7516 | 11.0991 | 11.06515 | 8.09886 | 0.03394666 | 0.9367708 | 1.960032 | 0.06949075
54.7616 | 11.1067 | 11.06329 | 8.096351 | 0.04340728 | 0.9349118 | 1.962447 | 0.069583
54.7716 | 11.1136 | 11.06146 | 8.09384 | 0.05214264 | 0.9330678 | 1.964874 | 0.069676
54.7816 | 11.0986 | 11.05965 | 8.091326 | 0.03895267 | 0.9312386 | 1.967313 | 0.06976975
54.7916 | 11.1038 | 11.05786 | 8.08881 | 0.04593718 | 0.9294245 | 1.969764 | 0.06986427
54.8016 | 11.101 | 11.0561 | 8.086291 | 0.04489611 | 0.9276252 | 1.972228 | 0.06995956
54.8116 | 11.1001 | 11.05437 | 8.08377 | 0.04572989 | 0.9258405 | 1.974704 | 0.07005562
54.8216 | 11.1047 | 11.05266 | 8.081246 | 0.0520384 | 0.9240705 | 1.977192 | 0.07015244
54.8316 | 11.0748 | 11.05098 | 8.07872 | 0.02382162 | 0.922315 | 1.979693 | 0.07025005
54.8416 | 11.0996 | 11.04932 | 8.076192 | 0.05027949 | 0.920574 | 1.982206 | 0.07034843
54.8516 | 11.0993 | 11.04769 | 8.073661 | 0.05161199 | 0.9188474 | 1.984732 | 0.07044761
54.8616 | 11.0827 | 11.04608 | 8.071128 | 0.03661959 | 0.9171351 | 1.98727 | 0.07054757
54.8716 | 11.0841 | 11.0445 | 8.068592 | 0.03960194 | 0.915437 | 1.989821 | 0.07064832
54.8816 | 11.0758 | 11.04294 | 8.066054 | 0.03285903 | 0.9137531 | 1.992384 | 0.07074987
54.8916 | 11.0877 | 11.04141 | 8.063513 | 0.04629121 | 0.9120832 | 1.99496 | 0.07085222
54.9016 | 11.0747 | 11.0399 | 8.06097 | 0.03479852 | 0.9104273 | 1.997549 | 0.07095538
54.9116 | 11.0646 | 11.03842 | 8.058424 | 0.02618049 | 0.9087854 | 2.00015 | 0.07105935
54.9216 | 11.0835 | 11.03696 | 8.055876 | 0.04653758 | 0.9071572 | 2.002765 | 0.07116413
54.9316 | 11.0711 | 11.03553 | 8.053326 | 0.03556942 | 0.9055429 | 2.005392 | 0.07126973
54.9416 | 11.0578 | 11.03412 | 8.050773 | 0.02367665 | 0.9039422 | 2.008032 | 0.07137615
54.9516 | 11.0736 | 11.03274 | 8.048217 | 0.04085878 | 0.9023552 | 2.010685 | 0.0714834
54.9616 | 11.0735 | 11.03138 | 8.045659 | 0.04211621 | 0.9007817 | 2.013351 | 0.07159147
54.9716 | 11.0757 | 11.03005 | 8.043099 | 0.0456482 | 0.8992216 | 2.016031 | 0.07170038
54.9816 | 11.0714 | 11.02874 | 8.040536 | 0.04265603 | 0.8976749 | 2.018723 | 0.07181013
54.9916 | 11.0652 | 11.02746 | 8.037971 | 0.03773863 | 0.8961416 | 2.021428 | 0.07192073
55.0016 | 11.0772 | 11.0262 | 8.035403 | 0.05099625 | 0.8946215 | 2.024147 | 0.07203217
55.0116 | 11.0807 | 11.02497 | 8.032833 | 0.05572886 | 0.8931146 | 2.026879 | 0.07214447
55.0216 | 11.0749 | 11.02376 | 8.03026 | 0.05113731 | 0.8916208 | 2.029624 | 0.07225762
55.0316 | 11.0678 | 11.02258 | 8.027685 | 0.04522066 | 0.89014 | 2.032383 | 0.07237163
55.0416 | 11.0805 | 11.02142 | 8.025107 | 0.05907921 | 0.8886721 | 2.035155 | 0.07248651
55.0516 | 11.0665 | 11.02029 | 8.022527 | 0.04621275 | 0.8872172 | 2.037941 | 0.07260226
55.0616 | 11.0692 | 11.01918 | 8.019944 | 0.05002185 | 0.8857751 | 2.04074 | 0.07271888
55.0716 | 11.0707 | 11.01809 | 8.017359 | 0.05260611 | 0.8843458 | 2.043552 | 0.07283639
55.0816 | 11.0765 | 11.01703 | 8.014772 | 0.05946566 | 0.8829292 | 2.046378 | 0.07295478
55.0916 | 11.0767 | 11.016 | 8.012182 | 0.06070032 | 0.8815252 | 2.049219 | 0.07307405
55.1016 | 11.0651 | 11.01499 | 8.009589 | 0.05011018 | 0.8801338 | 2.052072 | 0.07319422
55.1116 | 11.075 | 11.014 | 8.006994 | 0.06099567 | 0.8787549 | 2.05494 | 0.07331529
55.1216 | 11.0839 | 11.01304 | 8.004397 | 0.07085633 | 0.8773884 | 2.057821 | 0.07343727
55.1316 | 11.0714 | 11.01211 | 8.001797 | 0.05929205 | 0.8760343 | 2.060716 | 0.07356015
55.1416 | 11.0723 | 11.0112 | 7.999195 | 0.06110319 | 0.8746926 | 2.063626 | 0.07368394
55.1516 | 11.0699 | 11.01031 | 7.99659 | 0.05958984 | 0.873363 | 2.066549 | 0.07380865
55.1616 | 11.0891 | 11.00945 | 7.993982 | 0.07965149 | 0.8720457 | 2.069486 | 0.07393428
55.1716 | 11.0666 | 11.00861 | 7.991372 | 0.05798863 | 0.8707404 | 2.072438 | 0.07406085
55.1816 | 11.0653 | 11.0078 | 7.98876 | 0.05750079 | 0.8694473 | 2.075403 | 0.07418834
55.1916 | 11.0727 | 11.00701 | 7.986145 | 0.06568848 | 0.8681662 | 2.078383 | 0.07431678
55.2016 | 11.0806 | 11.00625 | 7.983528 | 0.07435147 | 0.866897 | 2.081377 | 0.07444615
55.2116 | 11.0716 | 11.00551 | 7.980908 | 0.06608975 | 0.8656397 | 2.084386 | 0.07457647
55.2216 | 11.0621 | 11.0048 | 7.978286 | 0.05730281 | 0.8643942 | 2.087409 | 0.07470774
55.2316 | 11.0502 | 11.00411 | 7.975661 | 0.04609206 | 0.8631604 | 2.090446 | 0.07483998
55.2416 | 11.079 | 11.00344 | 7.973034 | 0.07555606 | 0.8619385 | 2.093498 | 0.07497318
55.2516 | 11.0593 | 11.0028 | 7.970404 | 0.05649547 | 0.8607282 | 2.096565 | 0.07510734
55.2616 | 11.0642 | 11.00219 | 7.967772 | 0.06200964 | 0.8595295 | 2.099646 | 0.07524247
55.2716 | 11.0534 | 11.0016 | 7.965138 | 0.05179963 | 0.8583422 | 2.102742 | 0.07537859
55.2816 | 11.0574 | 11.00104 | 7.9625 | 0.05636474 | 0.8571666 | 2.105853 | 0.0755157
55.2916 | 11.0776 | 11.00049 | 7.959861 | 0.07710502 | 0.8560023 | 2.108978 | 0.07565379
55.3016 | 11.0522 | 10.99998 | 7.957219 | 0.05222042 | 0.8548495 | 2.112119 | 0.07579287
55.3116 | 11.0464 | 10.99949 | 7.954574 | 0.04691114 | 0.8537079 | 2.115274 | 0.07593296
55.3216 | 11.0632 | 10.99902 | 7.951927 | 0.06417716 | 0.8525776 | 2.118444 | 0.07607406
55.3315 | 11.061 | 10.99859 | 7.949304 | 0.0624144 | 0.8514693 | 2.121598 | 0.07621474
55.3415 | 11.0519 | 10.99817 | 7.946652 | 0.0537306 | 0.8503615 | 2.124798 | 0.07635787
55.3515 | 11.0581 | 10.99778 | 7.943997 | 0.06032244 | 0.8492645 | 2.128014 | 0.076502
55.3615 | 11.0455 | 10.99741 | 7.94134 | 0.04808903 | 0.8481788 | 2.131245 | 0.07664716
55.3715 | 11.0579 | 10.99707 | 7.938681 | 0.06083098 | 0.8471039 | 2.134491 | 0.07679334
55.3815 | 11.0412 | 10.99675 | 7.936019 | 0.04444752 | 0.8460402 | 2.137753 | 0.07694059
55.3915 | 11.0498 | 10.99646 | 7.933354 | 0.05333936 | 0.8449873 | 2.14103 | 0.07708887
55.4015 | 11.0519 | 10.99619 | 7.930687 | 0.05570633 | 0.8439453 | 2.144323 | 0.0772382
55.4115 | 11.0492 | 10.99595 | 7.928017 | 0.05324844 | 0.8429141 | 2.147631 | 0.07738859
55.4215 | 11.0473 | 10.99573 | 7.925345 | 0.05156537 | 0.8418937 | 2.150955 | 0.07754004
55.4315 | 11.0598 | 10.99554 | 7.922671 | 0.06425724 | 0.840884 | 2.154295 | 0.07769256
55.4415 | 11.0546 | 10.99538 | 7.919994 | 0.05922428 | 0.8398849 | 2.157651 | 0.07784615
55.4515 | 11.0479 | 10.99523 | 7.917314 | 0.05266624 | 0.8388965 | 2.161022 | 0.07800082
55.4615 | 11.0636 | 10.99512 | 7.914633 | 0.06848277 | 0.8379187 | 2.164409 | 0.07815658
55.4715 | 11.044 | 10.99503 | 7.911948 | 0.048974 | 0.8369514 | 2.167813 | 0.07831343
55.4815 | 11.0616 | 10.99496 | 7.909261 | 0.0666404 | 0.8359947 | 2.171232 | 0.07847138
55.4915 | 11.0597 | 10.99492 | 7.906572 | 0.06478175 | 0.8350483 | 2.174668 | 0.07863044
55.5015 | 11.0542 | 10.9949 | 7.90388 | 0.05929762 | 0.8341124 | 2.17812 | 0.07879058
55.5115 | 11.0732 | 10.99491 | 7.901185 | 0.07828825 | 0.8331868 | 2.181588 | 0.07895188
55.5215 | 11.0558 | 10.99495 | 7.898488 | 0.0608536 | 0.8322716 | 2.185072 | 0.07911428
55.5315 | 11.062 | 10.99501 | 7.895789 | 0.0669939 | 0.8313666 | 2.188573 | 0.07927782
55.5415 | 11.0561 | 10.99509 | 7.893087 | 0.06100847 | 0.8304718 | 2.19209 | 0.07944247
55.5515 | 11.0664 | 10.9952 | 7.890382 | 0.07119751 | 0.8295873 | 2.195625 | 0.0796083
55.5615 | 11.0644 | 10.99534 | 7.887675 | 0.0690614 | 0.8287129 | 2.199175 | 0.07977525
55.5715 | 11.0589 | 10.9955 | 7.884966 | 0.06339968 | 0.8278486 | 2.202743 | 0.07994336
55.5815 | 11.0629 | 10.99569 | 7.882254 | 0.06721278 | 0.8269941 | 2.206327 | 0.08011262
55.5915 | 11.0687 | 10.9959 | 7.879539 | 0.07279982 | 0.8261501 | 2.209928 | 0.08028308
55.6015 | 11.0748 | 10.99614 | 7.876822 | 0.0786617 | 0.8253157 | 2.213545 | 0.08045468
55.6115 | 11.0689 | 10.9964 | 7.874103 | 0.07249771 | 0.8244916 | 2.21718 | 0.08062748
55.6215 | 11.081 | 10.99669 | 7.871381 | 0.08430817 | 0.8236771 | 2.220832 | 0.08080145
55.6315 | 11.0583 | 10.99701 | 7.868657 | 0.06129231 | 0.8228727 | 2.224502 | 0.08097663
55.6415 | 11.0843 | 10.99735 | 7.86593 | 0.08695129 | 0.8220779 | 2.228188 | 0.08115301
55.6515 | 11.0774 | 10.99772 | 7.8632 | 0.07968437 | 0.8212931 | 2.231892 | 0.08133058
55.6615 | 11.0611 | 10.99811 | 7.860468 | 0.06299165 | 0.8205179 | 2.235613 | 0.08150937
55.6715 | 11.0887 | 10.99853 | 7.857734 | 0.09017284 | 0.8197524 | 2.239352 | 0.08168939
55.6815 | 11.0702 | 10.99897 | 7.854997 | 0.07122825 | 0.8189967 | 2.243108 | 0.08187062
55.6915 | 11.0682 | 10.99944 | 7.852257 | 0.06875754 | 0.8182506 | 2.246881 | 0.0820531
55.7015 | 11.0775 | 10.99994 | 7.849515 | 0.07756109 | 0.817514 | 2.250673 | 0.08223681
55.7115 | 11.0615 | 11.00046 | 7.846771 | 0.06103801 | 0.8167871 | 2.254482 | 0.08242176
55.7215 | 11.0709 | 11.00101 | 7.844024 | 0.06988894 | 0.8160697 | 2.25831 | 0.08260799
55.7315 | 11.0758 | 11.00159 | 7.841274 | 0.07421352 | 0.8153618 | 2.262155 | 0.08279547
55.7415 | 11.0667 | 11.00219 | 7.838522 | 0.06451235 | 0.8146633 | 2.266018 | 0.08298421
55.7515 | 11.0751 | 11.00282 | 7.835768 | 0.07228457 | 0.8139743 | 2.269899 | 0.08317422
55.7615 | 11.0657 | 11.00347 | 7.833011 | 0.06223027 | 0.8132947 | 2.273799 | 0.08336553
55.7715 | 11.0742 | 11.00415 | 7.830251 | 0.07004971 | 0.8126244 | 2.277716 | 0.08355813
55.7815 | 11.0822 | 11.00486 | 7.827489 | 0.07734289 | 0.8119635 | 2.281652 | 0.083752
55.7915 | 11.075 | 11.00559 | 7.824725 | 0.06940902 | 0.8113119 | 2.285607 | 0.08394719
55.8015 | 11.0726 | 11.00635 | 7.821958 | 0.06624871 | 0.8106695 | 2.28958 | 0.0841437
55.8115 | 11.079 | 11.00714 | 7.819188 | 0.07186176 | 0.8100364 | 2.293572 | 0.08434153
55.8215 | 11.064 | 11.00795 | 7.816416 | 0.05604812 | 0.8094124 | 2.297582 | 0.08454067
55.8315 | 11.0902 | 11.00879 | 7.813642 | 0.08140791 | 0.8087975 | 2.301611 | 0.08474114
55.8415 | 11.071 | 11.00966 | 7.810865 | 0.06134039 | 0.808192 | 2.30566 | 0.08494297
55.8515 | 11.076 | 11.01055 | 7.808085 | 0.06544627 | 0.8075954 | 2.309727 | 0.08514615
55.8615 | 11.0837 | 11.01148 | 7.805303 | 0.07222496 | 0.8070081 | 2.313813 | 0.08535067
55.8715 | 11.0701 | 11.01242 | 7.802519 | 0.05767694 | 0.8064296 | 2.317918 | 0.08555655
55.8815 | 11.0687 | 11.0134 | 7.799732 | 0.05530118 | 0.8058603 | 2.322043 | 0.08576382
55.8915 | 11.085 | 11.0144 | 7.796942 | 0.07059869 | 0.8052999 | 2.326187 | 0.08597245
55.9015 | 11.0852 | 11.01543 | 7.79415 | 0.06976874 | 0.8047485 | 2.33035 | 0.08618247
55.9115 | 11.0885 | 11.01649 | 7.791356 | 0.07201178 | 0.804206 | 2.334533 | 0.08639388
55.9214 | 11.0901 | 11.01756 | 7.788587 | 0.07253769 | 0.8036779 | 2.338693 | 0.08660454
55.9314 | 11.0809 | 11.01867 | 7.785787 | 0.062226 | 0.8031531 | 2.342915 | 0.08681874
55.9414 | 11.0904 | 11.01981 | 7.782985 | 0.07058666 | 0.8026372 | 2.347157 | 0.08703438
55.9514 | 11.107 | 11.02098 | 7.780181 | 0.08601963 | 0.80213 | 2.351418 | 0.08725141
55.9614 | 11.0844 | 11.02217 | 7.777374 | 0.06222514 | 0.8016317 | 2.3557 | 0.0874699
55.9714 | 11.0998 | 11.0234 | 7.774564 | 0.07640282 | 0.8011421 | 2.360001 | 0.08768981
55.9814 | 11.1004 | 11.02465 | 7.771752 | 0.07575274 | 0.8006613 | 2.364323 | 0.08791117
55.9914 | 11.0853 | 11.02593 | 7.768938 | 0.05937452 | 0.8001891 | 2.368665 | 0.088134
56.0014 | 11.1117 | 11.02723 | 7.766121 | 0.08446851 | 0.7997257 | 2.373027 | 0.08835828
56.0114 | 11.0961 | 11.02857 | 7.763301 | 0.06753429 | 0.7992709 | 2.37741 | 0.08858404
56.0214 | 11.099 | 11.02993 | 7.760479 | 0.06907197 | 0.7988248 | 2.381813 | 0.08881126
56.0314 | 11.0902 | 11.03132 | 7.757655 | 0.05888142 | 0.7983873 | 2.386237 | 0.08903999
56.0414 | 11.0972 | 11.03274 | 7.754828 | 0.06446232 | 0.7979584 | 2.390682 | 0.08927021
56.0514 | 11.1047 | 11.03418 | 7.751998 | 0.07051508 | 0.797538 | 2.395147 | 0.08950193
56.0614 | 11.1115 | 11.03566 | 7.749166 | 0.07583931 | 0.7971262 | 2.399633 | 0.08973516
56.0714 | 11.0988 | 11.03717 | 7.746332 | 0.06163495 | 0.7967229 | 2.404141 | 0.0899699
56.0814 | 11.1109 | 11.0387 | 7.743494 | 0.07220183 | 0.7963281 | 2.408669 | 0.09020617
56.0914 | 11.1009 | 11.04026 | 7.740655 | 0.0606401 | 0.7959417 | 2.413219 | 0.09044398
56.1014 | 11.1135 | 11.04185 | 7.737813 | 0.07164938 | 0.7955638 | 2.417791 | 0.09068334
56.1114 | 11.1058 | 11.04347 | 7.734968 | 0.06232978 | 0.7951943 | 2.422383 | 0.09092425
56.1214 | 11.1149 | 11.04512 | 7.732121 | 0.06978133 | 0.7948333 | 2.426997 | 0.09116671
56.1314 | 11.1068 | 11.0468 | 7.729272 | 0.06000368 | 0.7944806 | 2.431633 | 0.09141074
56.1414 | 11.1039 | 11.0485 | 7.72642 | 0.05539668 | 0.7941363 | 2.436291 | 0.09165635
56.1514 | 11.1071 | 11.05024 | 7.723565 | 0.05686058 | 0.7938002 | 2.44097 | 0.09190355
56.1614 | 11.1156 | 11.05201 | 7.720708 | 0.06359489 | 0.7934726 | 2.445672 | 0.09215234
56.1714 | 11.1043 | 11.0538 | 7.717849 | 0.05049991 | 0.7931532 | 2.450395 | 0.09240273
56.1814 | 11.1039 | 11.05562 | 7.714987 | 0.04827525 | 0.7928421 | 2.455141 | 0.09265474
56.1914 | 11.1087 | 11.05748 | 7.712122 | 0.05122092 | 0.7925392 | 2.459909 | 0.09290836
56.2014 | 11.1091 | 11.05936 | 7.709255 | 0.04973695 | 0.7922446 | 2.4647 | 0.0931636
56.2114 | 11.1158 | 11.06128 | 7.706386 | 0.05452295 | 0.7919582 | 2.469513 | 0.09342048
56.2214 | 11.1197 | 11.06322 | 7.703514 | 0.05647909 | 0.79168 | 2.474348 | 0.09367901
56.2314 | 11.106 | 11.0652 | 7.700639 | 0.04080498 | 0.79141 | 2.479207 | 0.09393919
56.2414 | 11.1271 | 11.0672 | 7.697762 | 0.05990066 | 0.791148 | 2.484088 | 0.09420102
56.2514 | 11.1128 | 11.06923 | 7.694883 | 0.04356633 | 0.7908943 | 2.488992 | 0.09446453
56.2614 | 11.1267 | 11.0713 | 7.692001 | 0.05540152 | 0.7906487 | 2.493919 | 0.09472972
56.2714 | 11.1326 | 11.07339 | 7.689116 | 0.05920623 | 0.7904112 | 2.49887 | 0.09499659
56.2814 | 11.1245 | 11.07552 | 7.68623 | 0.04898018 | 0.7901817 | 2.503843 | 0.09526515
56.2914 | 11.1195 | 11.07768 | 7.68334 | 0.04182349 | 0.7899603 | 2.508841 | 0.09553543
56.3014 | 11.1363 | 11.07986 | 7.680448 | 0.05643623 | 0.789747 | 2.513861 | 0.09580741
56.3114 | 11.1296 | 11.08208 | 7.677554 | 0.04751753 | 0.7895417 | 2.518906 | 0.09608112
56.3214 | 11.1412 | 11.08433 | 7.674657 | 0.05686823 | 0.7893444 | 2.523974 | 0.09635655
56.3314 | 11.1368 | 11.08661 | 7.671757 | 0.05018788 | 0.7891551 | 2.529066 | 0.09663372
56.3414 | 11.1327 | 11.08892 | 7.668855 | 0.04377611 | 0.7889738 | 2.534182 | 0.09691264
56.3514 | 11.1432 | 11.09127 | 7.665951 | 0.0519328 | 0.7888004 | 2.539322 | 0.09719331
56.3614 | 11.1383 | 11.09364 | 7.663044 | 0.0446583 | 0.788635 | 2.544487 | 0.09747574
56.3714 | 11.1506 | 11.09605 | 7.660135 | 0.05455205 | 0.7884775 | 2.549676 | 0.09775996
56.3814 | 11.1403 | 11.09849 | 7.657223 | 0.04181412 | 0.788328 | 2.554889 | 0.09804595
56.3914 | 11.1545 | 11.10096 | 7.654309 | 0.05354421 | 0.7881863 | 2.560127 | 0.09833373
56.4014 | 11.1626 | 11.10346 | 7.651392 | 0.05914248 | 0.7880525 | 2.56539 | 0.09862331
56.4114 | 11.1578 | 11.10599 | 7.648473 | 0.05180878 | 0.7879266 | 2.570677 | 0.09891469
56.4214 | 11.1493 | 11.10856 | 7.645551 | 0.04074252 | 0.7878085 | 2.57599 | 0.09920789
56.4314 | 11.1594 | 11.11116 | 7.642626 | 0.04824437 | 0.7876983 | 2.581328 | 0.09950291
56.4414 | 11.1689 | 11.11379 | 7.6397 | 0.05511356 | 0.7875959 | 2.586691 | 0.09979977
56.4514 | 11.1529 | 11.11645 | 7.63677 | 0.03645025 | 0.7875013 | 2.59208 | 0.1000985
56.4614 | 11.1766 | 11.11915 | 7.633839 | 0.05745429 | 0.7874145 | 2.597494 | 0.100399
56.4714 | 11.1695 | 11.12187 | 7.630904 | 0.04762552 | 0.7873355 | 2.602933 | 0.1007014
56.4814 | 11.1757 | 11.12464 | 7.627968 | 0.05106355 | 0.7872643 | 2.608399 | 0.1010057
56.4914 | 11.158 | 11.12743 | 7.625029 | 0.03056887 | 0.7872008 | 2.61389 | 0.1013119
56.5013 | 11.1576 | 11.13023 | 7.622116 | 0.0273698 | 0.7871454 | 2.619352 | 0.1016168
56.5113 | 11.1837 | 11.13309 | 7.619172 | 0.05060899 | 0.7870974 | 2.624895 | 0.1019267
56.5213 | 11.1667 | 11.13599 | 7.616226 | 0.03071458 | 0.787057 | 2.630464 | 0.1022385
56.5313 | 11.177 | 11.13891 | 7.613277 | 0.0380864 | 0.7870243 | 2.63606 | 0.1025523
56.5413 | 11.1779 | 11.14188 | 7.610325 | 0.03602468 | 0.7869993 | 2.641683 | 0.1028679
56.5513 | 11.1791 | 11.14487 | 7.607371 | 0.03422911 | 0.7869821 | 2.647332 | 0.1031855
56.5613 | 11.1814 | 11.1479 | 7.604415 | 0.03349956 | 0.7869724 | 2.653008 | 0.103505
56.5713 | 11.1876 | 11.15096 | 7.601456 | 0.03663569 | 0.7869705 | 2.658712 | 0.1038264
56.5813 | 11.1869 | 11.15406 | 7.598494 | 0.03283779 | 0.7869762 | 2.664442 | 0.1041498
56.5913 | 11.1917 | 11.15719 | 7.59553 | 0.03450526 | 0.7869896 | 2.6702 | 0.1044751
56.6013 | 11.1756 | 11.16036 | 7.592564 | 0.01523856 | 0.7870106 | 2.675985 | 0.1048025
56.6113 | 11.1892 | 11.16356 | 7.589595 | 0.02563694 | 0.7870391 | 2.681797 | 0.1051317
56.6213 | 11.2074 | 11.1668 | 7.586624 | 0.0406005 | 0.7870753 | 2.687638 | 0.105463
56.6313 | 11.1949 | 11.17007 | 7.58365 | 0.02482906 | 0.7871191 | 2.693506 | 0.1057963
56.6413 | 11.1962 | 11.17338 | 7.580674 | 0.02282258 | 0.7871705 | 2.699402 | 0.1061316
56.6513 | 11.1885 | 11.17672 | 7.577695 | 0.01178053 | 0.7872294 | 2.705326 | 0.1064689
56.6613 | 11.1883 | 11.1801 | 7.574714 | 0.008203526 | 0.787296 | 2.711279 | 0.1068082
56.6713 | 11.1936 | 11.18351 | 7.57173 | 0.01009066 | 0.7873701 | 2.71726 | 0.1071495
56.6813 | 11.2028 | 11.18696 | 7.568744 | 0.01584228 | 0.7874517 | 2.723269 | 0.1074929
56.6913 | 11.2019 | 11.19044 | 7.565755 | 0.01145804 | 0.7875409 | 2.729308 | 0.1078382
56.7013 | 11.2141 | 11.19396 | 7.562764 | 0.02013783 | 0.7876375 | 2.735375 | 0.1081857
56.7113 | 11.2127 | 11.19752 | 7.559771 | 0.01518132 | 0.7877418 | 2.741471 | 0.1085352
56.7213 | 11.1966 | 11.20111 | 7.556775 | -0.004511699 | 0.7878536 | 2.747597 | 0.1088868
56.7313 | 11.2235 | 11.20474 | 7.553776 | 0.01875912 | 0.7879728 | 2.753752 | 0.1092404
56.7413 | 11.2134 | 11.20841 | 7.550775 | 0.0049933 | 0.7880996 | 2.759936 | 0.1095961
56.7513 | 11.2163 | 11.21211 | 7.547772 | 0.004190764 | 0.7882338 | 2.76615 | 0.1099539
56.7613 | 11.2305 | 11.21585 | 7.544766 | 0.01465097 | 0.7883756 | 2.772394 | 0.1103138
56.7713 | 11.2147 | 11.21963 | 7.541758 | -0.004925532 | 0.7885248 | 2.778667 | 0.1106758
56.7813 | 11.2307 | 11.22344 | 7.538747 | 0.007260593 | 0.7886816 | 2.784971 | 0.1110399
56.7913 | 11.2293 | 11.22729 | 7.535734 | 0.002009314 | 0.7888457 | 2.791305 | 0.1114061
56.8013 | 11.2242 | 11.23118 | 7.532718 | -0.00697978 | 0.7890174 | 2.79767 | 0.1117744
56.8113 | 11.2404 | 11.23511 | 7.5297 | 0.005293386 | 0.7891965 | 2.804065 | 0.1121449
56.8213 | 11.2314 | 11.23907 | 7.526679 | -0.007671125 | 0.789383 | 2.810491 | 0.1125175
56.8313 | 11.2274 | 11.24307 | 7.523656 | -0.01567378 | 0.789577 | 2.816948 | 0.1128922
56.8413 | 11.2525 | 11.24711 | 7.520631 | 0.005385066 | 0.7897785 | 2.823436 | 0.1132691
56.8513 | 11.2479 | 11.25119 | 7.517603 | -0.003294027 | 0.7899873 | 2.829956 | 0.1136482
56.8613 | 11.2519 | 11.25531 | 7.514573 | -0.003412021 | 0.7902036 | 2.836506 | 0.1140294
56.8713 | 11.2604 | 11.25947 | 7.51154 | 0.0009313265 | 0.7904274 | 2.843089 | 0.1144127
56.8813 | 11.2518 | 11.26366 | 7.508504 | -0.01186444 | 0.7906585 | 2.849703 | 0.1147983
56.8913 | 11.2713 | 11.2679 | 7.505467 | 0.00340088 | 0.7908971 | 2.856349 | 0.115186
56.9013 | 11.2711 | 11.27217 | 7.502427 | -0.00107305 | 0.7911431 | 2.863027 | 0.1155759
56.9113 | 11.2625 | 11.27649 | 7.499384 | -0.01398635 | 0.7913966 | 2.869738 | 0.115968
56.9213 | 11.2821 | 11.28084 | 7.496339 | 0.001260637 | 0.7916574 | 2.876481 | 0.1163623
56.9313 | 11.287 | 11.28523 | 7.493292 | 0.001767523 | 0.7919256 | 2.883257 | 0.1167588
56.9413 | 11.2893 | 11.28967 | 7.490242 | -0.0003653033 | 0.7922013 | 2.890065 | 0.1171575
56.9513 | 11.2918 | 11.29414 | 7.487189 | -0.002338367 | 0.7924843 | 2.896906 | 0.1175584
56.9613 | 11.2876 | 11.29865 | 7.484134 | -0.01105177 | 0.7927747 | 2.903781 | 0.1179616
56.9713 | 11.2755 | 11.30321 | 7.481077 | -0.02770577 | 0.7930726 | 2.910689 | 0.1183669
56.9813 | 11.3071 | 11.3078 | 7.478018 | -0.000700528 | 0.7933779 | 2.917631 | 0.1187745
56.9913 | 11.3049 | 11.31244 | 7.474955 | -0.007536059 | 0.7936905 | 2.924606 | 0.1191843
57.0013 | 11.2988 | 11.31711 | 7.471891 | -0.0183128 | 0.7940106 | 2.931615 | 0.1195963
57.0113 | 11.3011 | 11.32183 | 7.468824 | -0.02073078 | 0.794338 | 2.938658 | 0.1200106
57.0213 | 11.3003 | 11.32659 | 7.465755 | -0.02629021 | 0.7946729 | 2.945736 | 0.1204272
57.0313 | 11.3155 | 11.33139 | 7.462683 | -0.01589154 | 0.7950151 | 2.952848 | 0.1208459
57.0413 | 11.3202 | 11.33623 | 7.459608 | -0.01603444 | 0.7953648 | 2.959994 | 0.1212669
57.0513 | 11.3132 | 11.34112 | 7.456532 | -0.02791932 | 0.7957218 | 2.967176 | 0.1216902
57.0613 | 11.3221 | 11.34605 | 7.453453 | -0.0239468 | 0.7960863 | 2.974392 | 0.1221158
57.0713 | 11.3053 | 11.35102 | 7.450371 | -0.04571655 | 0.7964581 | 2.981644 | 0.1225436
57.0813 | 11.3118 | 11.35603 | 7.447287 | -0.04422905 | 0.7968374 | 2.988931 | 0.1229736
57.0912 | 11.3178 | 11.36103 | 7.444232 | -0.04323381 | 0.7972202 | 2.99618 | 0.1234015
57.1012 | 11.311 | 11.36613 | 7.441143 | -0.05513211 | 0.7976143 | 3.003539 | 0.1238361
57.1112 | 11.3313 | 11.37127 | 7.438052 | -0.03997311 | 0.7980157 | 3.010933 | 0.1242729
57.1212 | 11.3155 | 11.37646 | 7.434958 | -0.06095784 | 0.7984246 | 3.018363 | 0.124712
57.1312 | 11.3027 | 11.38169 | 7.431862 | -0.07898588 | 0.7988409 | 3.02583 | 0.1251534
57.1412 | 11.3214 | 11.38696 | 7.428764 | -0.06555822 | 0.7992645 | 3.033333 | 0.125597
57.1512 | 11.3212 | 11.39227 | 7.425663 | -0.07107486 | 0.7996957 | 3.040873 | 0.1260429
57.1612 | 11.3135 | 11.39764 | 7.422559 | -0.08413526 | 0.8001342 | 3.04845 | 0.1264911
57.1712 | 11.33 | 11.40304 | 7.419454 | -0.07303994 | 0.8005802 | 3.056064 | 0.1269416
57.1812 | 11.3322 | 11.40849 | 7.416346 | -0.07628968 | 0.8010336 | 3.063716 | 0.1273943
57.1912 | 11.3205 | 11.41398 | 7.413235 | -0.0934844 | 0.8014947 | 3.071405 | 0.1278493
57.2012 | 11.3288 | 11.41952 | 7.410122 | -0.09072407 | 0.8019629 | 3.079132 | 0.1283066
57.2112 | 11.3227 | 11.42511 | 7.407007 | -0.1024092 | 0.8024388 | 3.086897 | 0.1287662
57.2212 | 11.3352 | 11.43074 | 7.403889 | -0.0955402 | 0.8029219 | 3.094701 | 0.129228
57.2312 | 11.3398 | 11.43642 | 7.400769 | -0.09661652 | 0.8034126 | 3.102543 | 0.1296921
57.2412 | 11.3457 | 11.44214 | 7.397647 | -0.09643902 | 0.8039109 | 3.110423 | 0.1301584
57.2512 | 11.3601 | 11.44791 | 7.394522 | -0.08780728 | 0.8044165 | 3.118342 | 0.1306271
57.2612 | 11.3443 | 11.45372 | 7.391394 | -0.1094229 | 0.8049298 | 3.126301 | 0.131098
57.2712 | 11.3424 | 11.45958 | 7.388265 | -0.1171844 | 0.8054505 | 3.134298 | 0.1315711
57.2812 | 11.3588 | 11.46549 | 7.385133 | -0.1066933 | 0.8059787 | 3.142335 | 0.1320465
57.2912 | 11.3476 | 11.47145 | 7.381998 | -0.1238489 | 0.8065145 | 3.150412 | 0.1325242
57.3012 | 11.3541 | 11.47745 | 7.378861 | -0.1233524 | 0.8070578 | 3.158529 | 0.1330041
57.3112 | 11.3766 | 11.4835 | 7.375722 | -0.1069034 | 0.8076086 | 3.166687 | 0.1334862
57.3212 | 11.3837 | 11.4896 | 7.37258 | -0.1059018 | 0.808167 | 3.174884 | 0.1339706
57.3312 | 11.3846 | 11.49575 | 7.369436 | -0.1111488 | 0.808733 | 3.183122 | 0.1344573
57.3412 | 11.3881 | 11.50194 | 7.36629 | -0.1138435 | 0.8093064 | 3.191401 | 0.1349461
57.3512 | 11.3961 | 11.50819 | 7.363141 | -0.1120869 | 0.8098876 | 3.199721 | 0.1354372
57.3612 | 11.3901 | 11.51448 | 7.35999 | -0.124379 | 0.8104763 | 3.208082 | 0.1359305
57.3712 | 11.4063 | 11.52082 | 7.356836 | -0.1145204 | 0.8110727 | 3.216486 | 0.136426
57.3812 | 11.4076 | 11.52721 | 7.35368 | -0.1196112 | 0.8116768 | 3.224931 | 0.1369237
57.3912 | 11.4093 | 11.53365 | 7.350522 | -0.1243508 | 0.8122883 | 3.233417 | 0.1374237
57.4012 | 11.4348 | 11.54014 | 7.347361 | -0.1053409 | 0.8129077 | 3.241946 | 0.1379258
57.4112 | 11.4193 | 11.54668 | 7.344198 | -0.1273805 | 0.8135345 | 3.250518 | 0.13843
57.4212 | 11.4426 | 11.55327 | 7.341032 | -0.1106701 | 0.8141692 | 3.259132 | 0.1389365
57.4312 | 11.4256 | 11.55991 | 7.337865 | -0.1343104 | 0.8148114 | 3.267789 | 0.1394451
57.4412 | 11.4455 | 11.5666 | 7.334694 | -0.1211015 | 0.8154617 | 3.27649 | 0.1399558
57.4512 | 11.4482 | 11.57334 | 7.331522 | -0.1251437 | 0.8161192 | 3.285234 | 0.1404687
57.4612 | 11.4497 | 11.58014 | 7.328347 | -0.1304369 | 0.8167849 | 3.294021 | 0.1409838
57.4712 | 11.4701 | 11.58698 | 7.32517 | -0.1168814 | 0.817458 | 3.302853 | 0.1415009
57.4812 | 11.4862 | 11.59388 | 7.32199 | -0.1076777 | 0.818139 | 3.311729 | 0.1420202
57.4912 | 11.4581 | 11.60083 | 7.318808 | -0.1427261 | 0.8188279 | 3.320649 | 0.1425415
57.5012 | 11.4809 | 11.60783 | 7.315623 | -0.1269268 | 0.8195245 | 3.329614 | 0.1430649
57.5112 | 11.4867 | 11.61488 | 7.312437 | -0.1281793 | 0.820229 | 3.338623 | 0.1435904
57.5212 | 11.4935 | 11.62199 | 7.309247 | -0.1284851 | 0.8209413 | 3.347678 | 0.1441179
57.5312 | 11.5034 | 11.62914 | 7.306056 | -0.125744 | 0.8216615 | 3.356779 | 0.1446475
57.5412 | 11.5074 | 11.63636 | 7.302862 | -0.1289562 | 0.8223896 | 3.365925 | 0.1451791
57.5512 | 11.513 | 11.64362 | 7.299666 | -0.130622 | 0.8231256 | 3.375118 | 0.1457127
57.5612 | 11.5186 | 11.65094 | 7.296467 | -0.1323411 | 0.8238695 | 3.384356 | 0.1462483
57.5712 | 11.5079 | 11.65831 | 7.293267 | -0.1504145 | 0.8246214 | 3.393641 | 0.1467858
57.5812 | 11.5238 | 11.66574 | 7.290063 | -0.1419425 | 0.8253812 | 3.402973 | 0.1473253
57.5912 | 11.5339 | 11.67322 | 7.286858 | -0.1393242 | 0.826149 | 3.412351 | 0.1478667
57.6012 | 11.5308 | 11.68076 | 7.28365 | -0.1499615 | 0.8269249 | 3.421777 | 0.1484101
57.6112 | 11.5345 | 11.68835 | 7.28044 | -0.1538539 | 0.8277087 | 3.43125 | 0.1489553
57.6212 | 11.5502 | 11.696 | 7.277227 | -0.1458018 | 0.8285008 | 3.440772 | 0.1495024
57.6312 | 11.5472 | 11.70371 | 7.274012 | -0.156505 | 0.8293007 | 3.450341 | 0.1500514
57.6412 | 11.55 | 11.71146 | 7.270795 | -0.1614646 | 0.8301089 | 3.459959 | 0.1506022
57.6512 | 11.565 | 11.71928 | 7.267575 | -0.1542806 | 0.8309251 | 3.469625 | 0.1511548
57.6612 | 11.5535 | 11.72715 | 7.264353 | -0.1736531 | 0.8317497 | 3.479341 | 0.1517092
57.6711 | 11.569 | 11.735 | 7.261161 | -0.166001 | 0.8325737 | 3.489006 | 0.1522598
57.6811 | 11.5706 | 11.74299 | 7.257935 | -0.1723866 | 0.8334144 | 3.49882 | 0.1528177
57.6911 | 11.5707 | 11.75103 | 7.254706 | -0.1803323 | 0.8342634 | 3.508686 | 0.1533773
57.7011 | 11.5949 | 11.75913 | 7.251475 | -0.1642298 | 0.8351206 | 3.518596 | 0.1539386
57.7111 | 11.5786 | 11.76729 | 7.248241 | -0.1886916 | 0.8359861 | 3.528563 | 0.1545015
57.7211 | 11.5885 | 11.7755 | 7.245005 | -0.187005 | 0.83686 | 3.538574 | 0.155066
57.7311 | 11.5935 | 11.78378 | 7.241767 | -0.1902836 | 0.8377422 | 3.548642 | 0.1556322
57.7411 | 11.5871 | 11.79211 | 7.238526 | -0.2050142 | 0.8386327 | 3.558755 | 0.1561999
57.7511 | 11.5928 | 11.80051 | 7.235284 | -0.2077106 | 0.8395316 | 3.568926 | 0.1567692
57.7611 | 11.5922 | 11.80896 | 7.232039 | -0.2167596 | 0.840439 | 3.579142 | 0.1573399
57.7711 | 11.5911 | 11.81748 | 7.228791 | -0.2263752 | 0.8413548 | 3.589417 | 0.1579122
57.7811 | 11.6034 | 11.82604 | 7.225541 | -0.222644 | 0.8422791 | 3.599738 | 0.1584859
57.7911 | 11.5987 | 11.83468 | 7.222289 | -0.2359766 | 0.8432119 | 3.610114 | 0.159061
57.8011 | 11.6135 | 11.84337 | 7.219035 | -0.2298692 | 0.8441533 | 3.620543 | 0.1596375
57.8111 | 11.6176 | 11.85212 | 7.215778 | -0.2345233 | 0.8451032 | 3.631026 | 0.1602153
57.8211 | 11.6087 | 11.86094 | 7.212519 | -0.2522382 | 0.8460618 | 3.641563 | 0.1607945
57.8311 | 11.6183 | 11.86981 | 7.209258 | -0.2515148 | 0.847029 | 3.652153 | 0.1613749
57.8411 | 11.6245 | 11.87875 | 7.205995 | -0.2542528 | 0.8480048 | 3.662797 | 0.1619565
57.8511 | 11.6296 | 11.88775 | 7.202729 | -0.2581529 | 0.8489894 | 3.673495 | 0.1625394
57.8611 | 11.6353 | 11.89682 | 7.199461 | -0.2615157 | 0.8499826 | 3.684249 | 0.1631234
57.8711 | 11.6301 | 11.90594 | 7.19619 | -0.2758414 | 0.8509847 | 3.695058 | 0.1637085
57.8811 | 11.6396 | 11.91513 | 7.192917 | -0.2755296 | 0.8519956 | 3.705922 | 0.1642947
57.8911 | 11.6459 | 11.92438 | 7.189642 | -0.2784813 | 0.8530153 | 3.716842 | 0.1648819
57.9011 | 11.6293 | 11.9337 | 7.186365 | -0.3043966 | 0.8540439 | 3.727817 | 0.1654701
57.9111 | 11.6467 | 11.94308 | 7.183086 | -0.2963759 | 0.8550814 | 3.73885 | 0.1660593
57.9211 | 11.655 | 11.95252 | 7.179804 | -0.2975194 | 0.8561278 | 3.749939 | 0.1666493
57.9311 | 11.6515 | 11.96203 | 7.17652 | -0.3105275 | 0.8571831 | 3.761085 | 0.1672403
57.9411 | 11.6574 | 11.9716 | 7.173233 | -0.3142006 | 0.8582476 | 3.772288 | 0.167832
57.9511 | 11.6813 | 11.98124 | 7.169944 | -0.2999386 | 0.8593211 | 3.783549 | 0.1684245
57.9611 | 11.6641 | 11.99094 | 7.166654 | -0.3268418 | 0.8604036 | 3.794867 | 0.1690177
57.9711 | 11.6933 | 12.00071 | 7.16336 | -0.3074111 | 0.8614953 | 3.806244 | 0.1696115
57.9811 | 11.6899 | 12.01055 | 7.160065 | -0.320647 | 0.8625961 | 3.81768 | 0.170206
57.9911 | 11.6933 | 12.02045 | 7.156767 | -0.3271494 | 0.8637062 | 3.829175 | 0.170801
58.0011 | 11.7122 | 12.03042 | 7.153467 | -0.3182179 | 0.8648254 | 3.840729 | 0.1713965
58.0111 | 11.7003 | 12.04045 | 7.150165 | -0.3401536 | 0.8659539 | 3.852342 | 0.1719925
58.0211 | 11.7137 | 12.05056 | 7.14686 | -0.3368572 | 0.8670918 | 3.864016 | 0.1725889
58.0311 | 11.7335 | 12.06073 | 7.143553 | -0.3272286 | 0.868239 | 3.87575 | 0.1731857
58.0411 | 11.7319 | 12.07097 | 7.140244 | -0.3390677 | 0.8693956 | 3.887545 | 0.1737827
58.0511 | 11.7342 | 12.08128 | 7.136933 | -0.3470754 | 0.8705616 | 3.899401 | 0.1743799
58.0611 | 11.7387 | 12.09165 | 7.13362 | -0.3529515 | 0.8717371 | 3.911317 | 0.1749774
58.0711 | 11.7404 | 12.1021 | 7.130304 | -0.361697 | 0.8729221 | 3.923296 | 0.1755749
58.0811 | 11.7631 | 12.11261 | 7.126986 | -0.3495119 | 0.8741167 | 3.935337 | 0.1761725
58.0911 | 11.7661 | 12.1232 | 7.123665 | -0.3570965 | 0.8753209 | 3.94744 | 0.1767701
58.1011 | 11.7737 | 12.13385 | 7.120343 | -0.3601513 | 0.8765346 | 3.959606 | 0.1773676
58.1111 | 11.7931 | 12.14458 | 7.117018 | -0.3514764 | 0.8777581 | 3.971835 | 0.177965
58.1211 | 11.7924 | 12.15537 | 7.113691 | -0.3629724 | 0.8789913 | 3.984128 | 0.1785622
58.1311 | 11.7852 | 12.16624 | 7.110362 | -0.3810396 | 0.8802342 | 3.996484 | 0.1791592
58.1411 | 11.8138 | 12.17718 | 7.107031 | -0.363378 | 0.881487 | 4.008905 | 0.1797557
58.1511 | 11.8198 | 12.18819 | 7.103697 | -0.3683883 | 0.8827496 | 4.02139 | 0.180352
58.1611 | 11.8291 | 12.19927 | 7.100361 | -0.370171 | 0.8840221 | 4.03394 | 0.1809477
58.1711 | 11.8439 | 12.21043 | 7.097023 | -0.3665252 | 0.8853045 | 4.046555 | 0.1815429
58.1811 | 11.8403 | 12.22165 | 7.093683 | -0.3813531 | 0.8865969 | 4.059236 | 0.1821375
58.1911 | 11.853 | 12.23295 | 7.09034 | -0.3799536 | 0.8878993 | 4.071983 | 0.1827315
58.2011 | 11.8639 | 12.24433 | 7.086995 | -0.380428 | 0.8892118 | 4.084796 | 0.1833247
58.2111 | 11.864 | 12.25578 | 7.083648 | -0.391776 | 0.8905344 | 4.097676 | 0.183917
58.2211 | 11.8767 | 12.2673 | 7.080299 | -0.3905983 | 0.8918672 | 4.110624 | 0.1845085
58.2311 | 11.8872 | 12.2789 | 7.076948 | -0.3916953 | 0.8932102 | 4.123639 | 0.185099
58.2411 | 11.8912 | 12.29057 | 7.073594 | -0.3993664 | 0.8945633 | 4.136721 | 0.1856885
58.2511 | 11.9147 | 12.30231 | 7.070238 | -0.3876138 | 0.8959269 | 4.149872 | 0.1862769
58.261 | 11.9233 | 12.31402 | 7.066914 | -0.3907187 | 0.8972871 | 4.16296 | 0.1868581
58.271 | 11.9307 | 12.32592 | 7.063553 | -0.3952164 | 0.8986712 | 4.176248 | 0.187444
58.281 | 11.9479 | 12.33789 | 7.060191 | -0.3899904 | 0.9000657 | 4.189605 | 0.1880286
58.291 | 11.9627 | 12.34994 | 7.056826 | -0.3872411 | 0.9014708 | 4.203032 | 0.1886117
58.301 | 11.9552 | 12.36207 | 7.05346 | -0.4068688 | 0.9028863 | 4.21653 | 0.1891933
58.311 | 11.9824 | 12.37427 | 7.050091 | -0.3918738 | 0.9043124 | 4.230097 | 0.1897733
58.321 | 11.9852 | 12.38656 | 7.046719 | -0.4013568 | 0.9057491 | 4.243737 | 0.1903516
58.331 | 11.9898 | 12.39892 | 7.043346 | -0.4091174 | 0.9071965 | 4.257447 | 0.1909282
58.341 | 11.9976 | 12.41136 | 7.039971 | -0.413757 | 0.9086547 | 4.271229 | 0.1915029
58.351 | 12.0155 | 12.42388 | 7.036593 | -0.4083751 | 0.9101236 | 4.285083 | 0.1920757
58.361 | 12.0258 | 12.43647 | 7.033213 | -0.4106724 | 0.9116033 | 4.29901 | 0.1926465
58.371 | 12.0208 | 12.44915 | 7.029831 | -0.4283497 | 0.9130938 | 4.31301 | 0.1932152
58.381 | 12.0326 | 12.46191 | 7.026447 | -0.4293065 | 0.9145953 | 4.327083 | 0.1937817
58.391 | 12.0562 | 12.47474 | 7.02306 | -0.4185435 | 0.9161078 | 4.34123 | 0.1943459
58.401 | 12.0647 | 12.48766 | 7.019672 | -0.4229611 | 0.9176312 | 4.355451 | 0.1949077
58.411 | 12.069 | 12.50066 | 7.016281 | -0.4316606 | 0.9191657 | 4.369747 | 0.1954671
58.421 | 12.0985 | 12.51374 | 7.012888 | -0.4152404 | 0.9207113 | 4.384117 | 0.196024
58.431 | 12.1033 | 12.5269 | 7.009493 | -0.4236027 | 0.9222681 | 4.398563 | 0.1965782
58.441 | 12.0924 | 12.54015 | 7.006096 | -0.4477467 | 0.9238361 | 4.413085 | 0.1971297
58.451 | 12.1261 | 12.55347 | 7.002696 | -0.4273735 | 0.9254154 | 4.427683 | 0.1976784
58.461 | 12.1242 | 12.56688 | 6.999295 | -0.4426829 | 0.9270059 | 4.442358 | 0.1982241
58.471 | 12.122 | 12.58038 | 6.995891 | -0.458376 | 0.9286079 | 4.45711 | 0.1987669
58.481 | 12.1542 | 12.59395 | 6.992485 | -0.4397524 | 0.9302212 | 4.471939 | 0.1993066
58.491 | 12.1593 | 12.60761 | 6.989077 | -0.4483132 | 0.931846 | 4.486847 | 0.1998431
58.501 | 12.1704 | 12.62136 | 6.985667 | -0.450958 | 0.9334823 | 4.501832 | 0.2003763
58.511 | 12.1693 | 12.63519 | 6.982255 | -0.4658875 | 0.9351302 | 4.516896 | 0.2009061
58.521 | 12.1886 | 12.6491 | 6.978841 | -0.4605031 | 0.9367898 | 4.53204 | 0.2014324
58.531 | 12.1948 | 12.6631 | 6.975424 | -0.4683035 | 0.938461 | 4.547263 | 0.2019552
58.541 | 12.2108 | 12.67719 | 6.972005 | -0.4663903 | 0.9401439 | 4.562567 | 0.2024744
58.551 | 12.2177 | 12.69136 | 6.968585 | -0.4736633 | 0.9418386 | 4.57795 | 0.2029897
58.561 | 12.2356 | 12.70562 | 6.965162 | -0.4700229 | 0.9435451 | 4.593415 | 0.2035012
58.571 | 12.2453 | 12.71997 | 6.961737 | -0.4746696 | 0.9452635 | 4.608961 | 0.2040088
58.581 | 12.2549 | 12.7344 | 6.95831 | -0.4795041 | 0.9469939 | 4.624588 | 0.2045123
58.591 | 12.2725 | 12.74893 | 6.95488 | -0.4764264 | 0.9487362 | 4.640298 | 0.2050117
58.601 | 12.2785 | 12.76354 | 6.951449 | -0.4850372 | 0.9504907 | 4.656091 | 0.2055068
58.611 | 12.2902 | 12.77824 | 6.948016 | -0.4880364 | 0.9522572 | 4.671966 | 0.2059976
58.621 | 12.3105 | 12.79303 | 6.94458 | -0.4825252 | 0.9540358 | 4.687925 | 0.206484
58.631 | 12.3194 | 12.8079 | 6.941142 | -0.4885033 | 0.9558267 | 4.703968 | 0.2069658
58.641 | 12.3253 | 12.82287 | 6.937703 | -0.497571 | 0.9576298 | 4.720096 | 0.207443
58.651 | 12.3461 | 12.83793 | 6.934261 | -0.4918293 | 0.9594452 | 4.736308 | 0.2079155
58.661 | 12.3491 | 12.85308 | 6.930817 | -0.5039783 | 0.9612731 | 4.752605 | 0.2083832
58.671 | 12.3525 | 12.86832 | 6.927371 | -0.5158187 | 0.9631133 | 4.768989 | 0.2088459
58.681 | 12.3765 | 12.88365 | 6.923922 | -0.5071501 | 0.964966 | 4.785458 | 0.2093037
58.691 | 12.3736 | 12.89907 | 6.920472 | -0.5254741 | 0.9668313 | 4.802014 | 0.2097563
58.701 | 12.395 | 12.91459 | 6.91702 | -0.5195899 | 0.9687092 | 4.818657 | 0.2102038
58.711 | 12.4167 | 12.9302 | 6.913565 | -0.5134988 | 0.9705996 | 4.835388 | 0.2106459
58.721 | 12.4031 | 12.9459 | 6.910109 | -0.5428007 | 0.9725028 | 4.852206 | 0.2110827
58.731 | 12.4279 | 12.9617 | 6.90665 | -0.5337961 | 0.9744188 | 4.869113 | 0.2115139
58.741 | 12.4509 | 12.97759 | 6.90319 | -0.5266858 | 0.9763476 | 4.886109 | 0.2119396
58.751 | 12.4427 | 12.99357 | 6.899727 | -0.5508698 | 0.9782892 | 4.903194 | 0.2123597
58.761 | 12.4685 | 13.00965 | 6.896262 | -0.5411489 | 0.9802438 | 4.920369 | 0.2127739
58.771 | 12.486 | 13.02582 | 6.892795 | -0.5398231 | 0.9822113 | 4.937634 | 0.2131823
58.781 | 12.4846 | 13.04209 | 6.889327 | -0.5574929 | 0.9841919 | 4.95499 | 0.2135847
58.791 | 12.5041 | 13.05846 | 6.885856 | -0.5543591 | 0.9861856 | 4.972437 | 0.2139811
58.801 | 12.5123 | 13.07492 | 6.882383 | -0.5626216 | 0.9881924 | 4.989975 | 0.2143714
58.811 | 12.5285 | 13.09148 | 6.878908 | -0.5629811 | 0.9902125 | 5.007606 | 0.2147555
58.821 | 12.5394 | 13.10814 | 6.87543 | -0.5687382 | 0.9922458 | 5.025329 | 0.2151332
58.831 | 12.5505 | 13.12489 | 6.871951 | -0.5743925 | 0.9942924 | 5.043144 | 0.2155046
58.8409 | 12.5595 | 13.14158 | 6.868505 | -0.5820754 | 0.9963315 | 5.060873 | 0.2158659
58.8509 | 12.5712 | 13.15853 | 6.865022 | -0.5873265 | 0.9984048 | 5.078876 | 0.2162242
58.8609 | 12.5829 | 13.17558 | 6.861536 | -0.5926763 | 1.000492 | 5.096972 | 0.216576
58.8709 | 12.6066 | 13.19273 | 6.858049 | -0.586125 | 1.002592 | 5.115163 | 0.216921
58.8809 | 12.619 | 13.20997 | 6.85456 | -0.5909743 | 1.004706 | 5.13345 | 0.2172591
58.8909 | 12.622 | 13.22732 | 6.851068 | -0.6053241 | 1.006833 | 5.151832 | 0.2175904
58.9009 | 12.6448 | 13.24478 | 6.847575 | -0.5999753 | 1.008975 | 5.170311 | 0.2179147
58.9109 | 12.6633 | 13.26233 | 6.84408 | -0.5990274 | 1.01113 | 5.188886 | 0.2182319
58.9209 | 12.6654 | 13.27998 | 6.840582 | -0.6145811 | 1.013299 | 5.207558 | 0.218542
58.9309 | 12.6861 | 13.29774 | 6.837083 | -0.6116368 | 1.015482 | 5.226328 | 0.2188449
58.9409 | 12.6951 | 13.3156 | 6.833581 | -0.6204957 | 1.017678 | 5.245195 | 0.2191405
58.9509 | 12.7072 | 13.33356 | 6.830078 | -0.626357 | 1.019889 | 5.264161 | 0.2194287
58.9609 | 12.7284 | 13.35162 | 6.826572 | -0.6232229 | 1.022114 | 5.283227 | 0.2197095
58.9709 | 12.7465 | 13.36979 | 6.823065 | -0.623292 | 1.024353 | 5.302391 | 0.2199828
58.9809 | 12.7514 | 13.38807 | 6.819555 | -0.6366651 | 1.026606 | 5.321655 | 0.2202485
58.9909 | 12.7703 | 13.40644 | 6.816044 | -0.6361435 | 1.028874 | 5.341019 | 0.2205066
59.0009 | 12.7745 | 13.42493 | 6.81253 | -0.6504276 | 1.031155 | 5.360485 | 0.220757
59.0109 | 12.8058 | 13.44352 | 6.809015 | -0.6377175 | 1.033451 | 5.380052 | 0.2209996
59.0209 | 12.819 | 13.46221 | 6.805498 | -0.6432128 | 1.035762 | 5.399719 | 0.2212344
59.0309 | 12.8232 | 13.48101 | 6.801978 | -0.657815 | 1.038087 | 5.419489 | 0.2214613
59.0409 | 12.852 | 13.49992 | 6.798457 | -0.6479246 | 1.040426 | 5.439362 | 0.2216802
59.0509 | 12.8698 | 13.51894 | 6.794933282 | -0.6491423 | 1.04278 | 5.459338 | 0.2218911
59.0609 | 12.8737 | 13.53807 | 6.791408 | -0.6643668 | 1.045149 | 5.479416 | 0.2220939
59.0709 | 12.9047 | 13.5573 | 6.787881 | -0.6526006 | 1.047532 | 5.499599 | 0.2222887
59.0809 | 12.9148 | 13.57664 | 6.784351 | -0.6618434 | 1.04993 | 5.519887 | 0.2224752
59.0909 | 12.928 | 13.5961 | 6.78082 | -0.6680958 | 1.052343 | 5.540279 | 0.2226535
59.1009 | 12.9647 | 13.61566 | 6.777287 | -0.6509578 | 1.054771 | 5.560776 | 0.2228236
59.1109 | 12.9655 | 13.63533 | 6.773752 | -0.6698297 | 1.057214 | 5.581379 | 0.2229853
59.1209 | 12.9833 | 13.65511 | 6.770214 | -0.6718125 | 1.059671 | 5.602088 | 0.2231387
59.1309 | 13.0106 | 13.67501 | 6.766675 | -0.6644063 | 1.062144 | 5.622903 | 0.2232837
59.1409 | 13.0304 | 13.69501 | 6.763134 | -0.6646126 | 1.064632 | 5.643826 | 0.2234202
59.1509 | 13.0366 | 13.71513 | 6.759591 | -0.6785302 | 1.067135 | 5.664855 | 0.2235483
59.1609 | 13.0575 | 13.73536 | 6.756046 | -0.677861 | 1.069653 | 5.685993 | 0.2236678
59.1709 | 13.0847 | 13.7557 | 6.752499 | -0.6710042 | 1.072187 | 5.707239 | 0.2237789
59.1809 | 13.0937 | 13.77616 | 6.748951 | -0.6824616 | 1.074736 | 5.728594 | 0.2238813
59.1909 | 13.1297 | 13.79673 | 6.7454 | -0.6670328 | 1.0773 | 5.750058 | 0.2239751
59.2009 | 13.141 | 13.81742 | 6.741847 | -0.6764185 | 1.07988 | 5.771631 | 0.2240602
59.2109 | 13.1467 | 13.83822 | 6.738293 | -0.6915188 | 1.082475 | 5.793315 | 0.2241368
59.2209 | 13.1868 | 13.85913 | 6.734736 | -0.6723346 | 1.085085 | 5.815108 | 0.2242046
59.2309 | 13.197 | 13.88017 | 6.731178 | -0.6831666 | 1.087712 | 5.837013 | 0.2242637
59.2409 | 13.2092 | 13.90131 | 6.727617 | -0.6921136 | 1.090354 | 5.859029 | 0.2243141
59.2509 | 13.2464 | 13.92258 | 6.724055 | -0.676178 | 1.093011 | 5.881156 | 0.2243558
59.2609 | 13.2501 | 13.94396 | 6.720491 | -0.6938605 | 1.095685 | 5.903396 | 0.2243887
59.2709 | 13.2753 | 13.96546 | 6.716925 | -0.6901592 | 1.098374 | 5.925747 | 0.2244129
59.2809 | 13.3007 | 13.98708 | 6.713357 | -0.6863765 | 1.101079 | 5.948212 | 0.2244283
59.2909 | 13.3065 | 14.00881 | 6.709787 | -0.7023122 | 1.1038 | 5.97079 | 0.2244349
59.3009 | 13.3367 | 14.03067 | 6.706215 | -0.6939674 | 1.106537 | 5.993482 | 0.2244327
59.3109 | 13.3503 | 14.05264 | 6.702642 | -0.7023409 | 1.10929 | 6.016287 | 0.2244218
59.3209 | 13.3671 | 14.07473 | 6.699066 | -0.7076348 | 1.11206 | 6.039207 | 0.224402
59.3309 | 13.3876 | 14.09695 | 6.695489 | -0.7093484 | 1.114845 | 6.062241 | 0.2243735
59.3409 | 13.4122 | 14.11928 | 6.691909 | -0.7070832 | 1.117647 | 6.085391 | 0.2243363
59.3509 | 13.4276 | 14.14174 | 6.688328 | -0.7141387 | 1.120464 | 6.108656 | 0.2242902
59.3609 | 13.4515 | 14.16432 | 6.684745 | -0.7128156 | 1.123299 | 6.132037 | 0.2242354
59.3709 | 13.4646 | 14.18701 | 6.68116 | -0.7224148 | 1.126149 | 6.155534 | 0.2241719
59.3809 | 13.4853 | 14.20984 | 6.677573 | -0.7245362 | 1.129016 | 6.179147 | 0.2240996
59.3909 | 13.5245 | 14.23278 | 6.673984 | -0.7082803 | 1.131899 | 6.202878 | 0.2240186
59.4009 | 13.5283 | 14.25585 | 6.670394 | -0.727548 | 1.134799 | 6.226726 | 0.2239289
59.4109 | 13.5407 | 14.27904 | 6.666802 | -0.7383387 | 1.137716 | 6.250691 | 0.2238306
59.4209 | 13.5776 | 14.30235 | 6.663207 | -0.7247539 | 1.140649 | 6.274774 | 0.2237236
59.4308 | 13.5905 | 14.32556 | 6.659647 | -0.7350601 | 1.143569 | 6.298735 | 0.2236092
59.4408 | 13.6166 | 14.34912 | 6.656049 | -0.7325237 | 1.146536 | 6.323054 | 0.2234851
59.4508 | 13.631 | 14.37281 | 6.652449 | -0.7418118 | 1.149519 | 6.347491 | 0.2233523
59.4608 | 13.6485 | 14.39662 | 6.648848 | -0.7481249 | 1.152519 | 6.372047 | 0.2232111
59.4708 | 13.6739 | 14.42056 | 6.645244 | -0.7466648 | 1.155535 | 6.396724 | 0.2230614
59.4808 | 13.7146 | 14.44463 | 6.641639 | -0.7300313 | 1.158569 | 6.42152 | 0.2229032
59.4908 | 13.7017 | 14.46882 | 6.638032 | -0.767124 | 1.161619 | 6.446436 | 0.2227366
59.5008 | 13.7556 | 14.49314 | 6.634423 | -0.737543 | 1.164687 | 6.471472 | 0.2225616
59.5108 | 13.7688 | 14.51759 | 6.630812 | -0.7487902 | 1.167771 | 6.496628 | 0.2223783
59.5208 | 13.7742 | 14.54216 | 6.6272 | -0.7679645 | 1.170873 | 6.521905 | 0.2221866
59.5308 | 13.826 | 14.56687 | 6.623585 | -0.740868 | 1.173991 | 6.547304 | 0.2219868
59.5408 | 13.845 | 14.5917 | 6.619969 | -0.7466986 | 1.177127 | 6.572823 | 0.2217787
59.5508 | 13.8523 | 14.61666 | 6.616351 | -0.7643586 | 1.18028 | 6.598464 | 0.2215625
59.5608 | 13.8931 | 14.64175 | 6.612731 | -0.748648 | 1.183451 | 6.624228 | 0.2213381
59.5708 | 13.9177 | 14.66697 | 6.60911 | -0.7492656 | 1.186638 | 6.650112 | 0.2211058
59.5808 | 13.9322 | 14.69231 | 6.605486 | -0.7601144 | 1.189843 | 6.676119 | 0.2208654
59.5908 | 13.9656 | 14.71779 | 6.601861 | -0.7521925 | 1.193066 | 6.702249 | 0.2206171
59.6008 | 13.9865 | 14.7434 | 6.598234 | -0.7569005 | 1.196305 | 6.7285 | 0.220361
59.6108 | 14.0144 | 14.76914 | 6.594606 | -0.7547397 | 1.199562 | 6.754875 | 0.220097
59.6208 | 14.0434 | 14.79501 | 6.590975 | -0.7516083 | 1.202837 | 6.781371 | 0.2198253
59.6308 | 14.0645 | 14.82101 | 6.587343 | -0.7565086 | 1.206129 | 6.807991 | 0.219546
59.6408 | 14.0893 | 14.84714 | 6.583709 | -0.7578407 | 1.209439 | 6.834734 | 0.219259
59.6508 | 14.1376 | 14.8734 | 6.580073 | -0.7358041 | 1.212765 | 6.861601 | 0.2189645
59.6608 | 14.1431 | 14.8998 | 6.576435 | -0.7566989 | 1.21611 | 6.888591 | 0.2186625
59.6708 | 14.1711 | 14.92633 | 6.572796 | -0.7552253 | 1.219473 | 6.915704 | 0.2183531
59.6808 | 14.2122 | 14.95298 | 6.569155 | -0.7407842 | 1.222853 | 6.94294 | 0.2180364
59.6908 | 14.2367 | 14.97978 | 6.565512 | -0.7430771 | 1.226251 | 6.970302 | 0.2177124
59.7008 | 14.2649 | 15.0067 | 6.561867 | -0.741801 | 1.229667 | 6.997786 | 0.2173812
59.7108 | 14.2901 | 15.03376 | 6.558221 | -0.743657 | 1.2331 | 7.025393 | 0.217043
59.7208 | 14.3174 | 15.06095 | 6.554573 | -0.7435474 | 1.236551 | 7.053126 | 0.2166977
59.7308 | 14.3581 | 15.08827 | 6.550923 | -0.7301691 | 1.24002 | 7.08098 | 0.2163455
59.7408 | 14.3787 | 15.11572 | 6.547271 | -0.737025 | 1.243507 | 7.10896 | 0.2159864
59.7508 | 14.4122 | 15.14331 | 6.543618 | -0.7311134 | 1.247012 | 7.137063 | 0.2156205
59.7608 | 14.4318 | 15.17103 | 6.539963 | -0.7392348 | 1.250534 | 7.16529 | 0.215248
59.7708 | 14.4799 | 15.19889 | 6.536306 | -0.7189908 | 1.254075 | 7.193641 | 0.2148688
59.7808 | 14.5025 | 15.22688 | 6.532647 | -0.7243794 | 1.257633 | 7.222116 | 0.2144831
59.7908 | 14.5364 | 15.255 | 6.528987 | -0.7186009 | 1.26121 | 7.250713 | 0.2140909
59.8008 | 14.5609 | 15.28326 | 6.525325 | -0.7223567 | 1.264804 | 7.279435 | 0.2136924
59.8108 | 14.5808 | 15.31165 | 6.521661 | -0.7308457 | 1.268416 | 7.30828 | 0.2132877
59.8208 | 14.6254 | 15.34017 | 6.517996 | -0.7147684 | 1.272046 | 7.337249 | 0.2128767
59.8308 | 14.6518 | 15.36882 | 6.514329 | -0.7170243 | 1.275695 | 7.366341 | 0.2124597
59.8408 | 14.6888 | 15.39761 | 6.51066 | -0.708813 | 1.279361 | 7.395555 | 0.2120366
59.8508 | 14.7173 | 15.42654 | 6.50699 | -0.7092355 | 1.283045 | 7.424893 | 0.2116077
59.8608 | 14.7546 | 15.45559 | 6.503318 | -0.700991 | 1.286747 | 7.454353 | 0.2111729
59.8708 | 14.7669 | 15.48478 | 6.499644 | -0.7178805 | 1.290467 | 7.483937 | 0.2107325
59.8808 | 14.8052 | 15.5141 | 6.495968 | -0.7089023 | 1.294206 | 7.513642 | 0.2102863
59.8908 | 14.8594 | 15.54356 | 6.492291 | -0.6841571 | 1.297962 | 7.543469 | 0.2098347
59.9008 | 14.8531 | 15.57314 | 6.488612 | -0.7200442 | 1.301736 | 7.573418 | 0.2093776
59.9108 | 14.9083 | 15.60286 | 6.484932 | -0.6945646 | 1.305528 | 7.603489 | 0.2089152
59.9208 | 14.9211 | 15.63272 | 6.48125 | -0.7116169 | 1.309339 | 7.633681 | 0.2084475
59.9308 | 14.9519 | 15.6627 | 6.477566 | -0.7108019 | 1.313167 | 7.663994 | 0.2079746
59.9408 | 14.9883 | 15.69282 | 6.47388 | -0.7045194 | 1.317014 | 7.694428 | 0.2074967
59.9508 | 15.024 | 15.72307 | 6.470193 | -0.6990664 | 1.320879 | 7.72498 | 0.2070138
59.9608 | 15.0485 | 15.75345 | 6.466504 | -0.7049456 | 1.324762 | 7.755654 | 0.206526
59.9708 | 15.091 | 15.78396 | 6.462814 | -0.6929557 | 1.328662 | 7.786446 | 0.2060335
59.9808 | 15.1209 | 15.8146 | 6.459122 | -0.6936967 | 1.33258 | 7.817358 | 0.2055363
59.9908 | 15.1417 | 15.84537 | 6.455428 | -0.7036685 | 1.336517 | 7.848389 | 0.2050345
60.0008 | 15.1845 | 15.87627 | 6.451733 | -0.6917688 | 1.340471 | 7.879536 | 0.2045282
60.0107 | 15.2122 | 15.907 | 6.448073 | -0.6947951 | 1.344403 | 7.910497 | 0.2040226
60.0207 | 15.2503 | 15.93815 | 6.444374 | -0.687853 | 1.348393 | 7.941878 | 0.2035077
60.0307 | 15.2763 | 15.96944 | 6.440674 | -0.6931398 | 1.352401 | 7.973376 | 0.2029886
60.0407 | 15.2979 | 16.00085 | 6.436972 | -0.7029539 | 1.356427 | 8.00499 | 0.2024654
60.0507 | 15.3578 | 16.0324 | 6.433269 | -0.6745954 | 1.36047 | 8.036718 | 0.2019381
60.0607 | 15.3643 | 16.06406 | 6.429564 | -0.6997649 | 1.364532 | 8.068562 | 0.201407
60.0707 | 15.4031 | 16.09586 | 6.425857 | -0.6927597 | 1.368611 | 8.10052 | 0.200872
60.0807 | 15.4419 | 16.12778 | 6.422149 | -0.685881 | 1.372708 | 8.132591 | 0.2003333
60.0907 | 15.4715 | 16.15983 | 6.418439 | -0.6883266 | 1.376823 | 8.164774 | 0.199791
60.1007 | 15.5165 | 16.192 | 6.414727 | -0.6754976 | 1.380955 | 8.19707 | 0.1992452
60.1107 | 15.5464 | 16.22429 | 6.411014 | -0.6778921 | 1.385105 | 8.229477 | 0.198696
60.1207 | 15.5644 | 16.25671 | 6.4073 | -0.6923089 | 1.389273 | 8.261993 | 0.1981434
60.1307 | 15.6199 | 16.28925 | 6.403584 | -0.6693475 | 1.393458 | 8.294619 | 0.1975875
60.1407 | 15.6566 | 16.32191 | 6.399866 | -0.665308 | 1.39766 | 8.327354 | 0.1970285
60.1507 | 15.6883 | 16.35469 | 6.396147 | -0.6663878 | 1.40188 | 8.360195 | 0.1964665
60.1607 | 15.7115 | 16.38759 | 6.392426 | -0.6760885 | 1.406117 | 8.393145 | 0.1959015
60.1707 | 15.7689 | 16.42061 | 6.388703 | -0.6517078 | 1.410371 | 8.4262 | 0.1953336
60.1807 | 15.7994 | 16.45374 | 6.384979 | -0.6543447 | 1.414643 | 8.459359 | 0.1947629
60.1907 | 15.836 | 16.487 | 6.381254 | -0.650998 | 1.418932 | 8.492623 | 0.1941896
60.2007 | 15.8779 | 16.52037 | 6.377526 | -0.6424675 | 1.423238 | 8.525989 | 0.1936136
60.2107 | 15.8943 | 16.55385 | 6.373798 | -0.659551 | 1.427561 | 8.559457 | 0.1930352
60.2207 | 15.9639 | 16.58745 | 6.370068 | -0.6235489 | 1.431901 | 8.593026 | 0.1924543
60.2307 | 15.9872 | 16.62116 | 6.366336 | -0.6339592 | 1.436259 | 8.626694 | 0.1918711
60.2407 | 16.0265 | 16.65498 | 6.362603 | -0.6284795 | 1.440633 | 8.660459 | 0.1912856
60.2507 | 16.0651 | 16.68891 | 6.358868 | -0.6238118 | 1.445023 | 8.694323 | 0.190698
60.2607 | 16.1155 | 16.72295 | 6.355131 | -0.6074518 | 1.44943 | 8.728282 | 0.1901084
60.2707 | 16.1387 | 16.7571 | 6.351393 | -0.6183994 | 1.453854 | 8.762335 | 0.1895167
60.2807 | 16.182 | 16.79135 | 6.347654 | -0.6093532 | 1.458294 | 8.796482 | 0.1889232
60.2907 | 16.2216 | 16.82571 | 6.343913 | -0.6041126 | 1.462751 | 8.830721 | 0.1883278
60.3007 | 16.2476 | 16.86017 | 6.340171 | -0.6125737 | 1.467224 | 8.865048 | 0.1877307
60.3107 | 16.31 | 16.89474 | 6.336427 | -0.5847387 | 1.471713 | 8.899467 | 0.187132
60.3207 | 16.3261 | 16.9294 | 6.332682 | -0.6033031 | 1.476218 | 8.933972 | 0.1865317
60.3307 | 16.383 | 16.96417 | 6.328935 | -0.5811665 | 1.480739 | 8.968563 | 0.1859299
60.3407 | 16.3973 | 16.99903 | 6.325186 | -0.6017277 | 1.485276 | 9.003238 | 0.1853267
60.3507 | 16.4492 | 17.03398 | 6.321436 | -0.5847845 | 1.489829 | 9.037997 | 0.1847222
60.3607 | 16.4794 | 17.06904 | 6.317685 | -0.5896358 | 1.494398 | 9.072836 | 0.1841165
60.3707 | 16.4958 | 17.10418 | 6.313932 | -0.60838 | 1.498982 | 9.107756 | 0.1835095
60.3807 | 16.5685 | 17.13941 | 6.310178 | -0.5709133 | 1.503581 | 9.142753 | 0.1829015
60.3907 | 16.5713 | 17.17474 | 6.306422 | -0.603436 | 1.508196 | 9.177826 | 0.1822925
60.4007 | 16.6322 | 17.21015 | 6.302665 | -0.5779464 | 1.512826 | 9.212973 | 0.1816825
60.4107 | 16.6649 | 17.24564 | 6.298906 | -0.5807417 | 1.51747 | 9.248194 | 0.1810717
60.4207 | 16.6906 | 17.28122 | 6.295146 | -0.5906193 | 1.52213 | 9.283483 | 0.1804601
60.4307 | 16.7334 | 17.31688 | 6.291385 | -0.5834793 | 1.526804 | 9.318843 | 0.1798477
60.4407 | 16.765 | 17.35262 | 6.287621 | -0.5876168 | 1.531493 | 9.354267 | 0.1792348
60.4507 | 16.8002 | 17.38843 | 6.283857 | -0.5882337 | 1.536197 | 9.389759 | 0.1786212
60.4607 | 16.8565 | 17.42432 | 6.280091 | -0.5678237 | 1.540914 | 9.425311 | 0.1780071
60.4707 | 16.8772 | 17.46029 | 6.276324 | -0.5830879 | 1.545646 | 9.460925 | 0.1773926
60.4807 | 16.9292 | 17.49632 | 6.272555 | -0.5671217 | 1.550392 | 9.496597 | 0.1767777
60.4907 | 16.9626 | 17.53242 | 6.268785 | -0.569824 | 1.555152 | 9.532325 | 0.1761626
60.5007 | 17.0101 | 17.56859 | 6.265013 | -0.5584912 | 1.559925 | 9.568106 | 0.1755471
60.5107 | 17.0234 | 17.60482 | 6.26124 | -0.5814231 | 1.564712 | 9.60394 | 0.1749316
60.5207 | 17.0691 | 17.64112 | 6.257466 | -0.5720161 | 1.569512 | 9.639823 | 0.1743158
60.5307 | 17.104 | 17.67747 | 6.25369 | -0.5734692 | 1.574325 | 9.675755 | 0.1737001
60.5407 | 17.1476 | 17.71388 | 6.249913 | -0.5662763 | 1.57915 | 9.711729 | 0.1730844
60.5507 | 17.2115 | 17.75034 | 6.246134 | -0.5388375 | 1.583989 | 9.747746 | 0.1724687
60.5607 | 17.2488 | 17.78685 | 6.242354 | -0.5380499 | 1.588841 | 9.783802 | 0.1718531
60.5707 | 17.276 | 17.82341 | 6.238572 | -0.5474095 | 1.593704 | 9.819895 | 0.1712378
60.5807 | 17.3281 | 17.86002 | 6.23479 | -0.5319176 | 1.59858 | 9.856025 | 0.1706227
60.5907 | 17.3623 | 17.89666 | 6.231005 | -0.5343637 | 1.603468 | 9.892183 | 0.1700079
60.6006 | 17.4225 | 17.93298 | 6.227258 | -0.5104776 | 1.608318 | 9.928002 | 0.1693997
60.6106 | 17.4696 | 17.9697 | 6.223471 | -0.5001032 | 1.613229 | 9.964218 | 0.1687857
60.6206 | 17.5165 | 18.00646 | 6.219683 | -0.4899627 | 1.618152 | 10.00046 | 0.1681721
60.6306 | 17.5465 | 18.04325 | 6.215893 | -0.4967528 | 1.623086 | 10.03672 | 0.1675591
60.6406 | 17.5969 | 18.08007 | 6.212102 | -0.4831712 | 1.62803 | 10.07299 | 0.1669467
60.6506 | 17.6321 | 18.11692 | 6.208309 | -0.4848154 | 1.632984 | 10.10929 | 0.1663349
60.6606 | 17.6871 | 18.15378 | 6.204516 | -0.4666794 | 1.63795 | 10.14559 | 0.1657237
60.6706 | 17.7264 | 18.19066 | 6.200721 | -0.464264 | 1.642925 | 10.18191 | 0.1651133
60.6806 | 17.7627 | 18.22756 | 6.196924 | -0.4648627 | 1.64791 | 10.21822 | 0.1645037
60.6906 | 17.8295 | 18.26447 | 6.193127 | -0.4349737 | 1.652905 | 10.25455 | 0.1638949
60.7006 | 17.8804 | 18.30139 | 6.189328 | -0.4209915 | 1.657909 | 10.29087 | 0.1632869
60.7106 | 17.8872 | 18.33832 | 6.185527 | -0.451116 | 1.662923 | 10.32719 | 0.1626799
60.7206 | 17.9635 | 18.37524 | 6.181726 | -0.4117428 | 1.667946 | 10.3635 | 0.1620738
60.7306 | 18.0012 | 18.41217 | 6.177923 | -0.4109677 | 1.672977 | 10.3998 | 0.1614687
60.7406 | 18.0521 | 18.44909 | 6.174118 | -0.3969854 | 1.678016 | 10.43609 | 0.1608647
60.7506 | 18.0995 | 18.486 | 6.170313 | -0.3864962 | 1.683064 | 10.47236 | 0.1602617
60.7606 | 18.1332 | 18.52289 | 6.166506 | -0.3896933 | 1.688119 | 10.50861 | 0.1596599
60.7706 | 18.1759 | 18.55977 | 6.162698 | -0.3838724 | 1.693182 | 10.54483 | 0.1590592
60.7806 | 18.232 | 18.59663 | 6.158888 | -0.364633 | 1.698252 | 10.58103 | 0.1584598
60.7906 | 18.2835 | 18.63347 | 6.155077 | -0.3499703 | 1.70333 | 10.6172 | 0.1578615
60.8006 | 18.2993 | 18.67028 | 6.151265 | -0.3709766 | 1.708414 | 10.65333 | 0.1572646
60.8106 | 18.3599 | 18.70705 | 6.147452 | -0.3471522 | 1.713504 | 10.68943 | 0.156669
60.8206 | 18.4059 | 18.74379 | 6.143637 | -0.3378915 | 1.718599 | 10.72548 | 0.1560747
60.8306 | 18.4139 | 18.78049 | 6.139821 | -0.3665912 | 1.723702 | 10.76149 | 0.1554818
60.8406 | 18.5053 | 18.81715 | 6.136004 | -0.311847 | 1.72881 | 10.79744 | 0.1548903
60.8506 | 18.539 | 18.85375 | 6.132186 | -0.314754 | 1.733923 | 10.83334 | 0.1543003
60.8606 | 18.5772 | 18.89031 | 6.128366 | -0.3131077 | 1.739041 | 10.86919 | 0.1537118
60.8706 | 18.6403 | 18.92681 | 6.124545 | -0.2865053 | 1.744163 | 10.90497 | 0.1531248
60.8806 | 18.6927 | 18.96324 | 6.120723 | -0.2705414 | 1.74929 | 10.94069 | 0.1525393
60.8906 | 18.7144 | 18.99961 | 6.1169 | -0.2852116 | 1.75442 | 10.97634 | 0.1519554
60.9006 | 18.7515 | 19.03591 | 6.113075 | -0.2844125 | 1.759554 | 11.01191 | 0.1513731
60.9106 | 18.8336 | 19.07214 | 6.109249 | -0.2385386 | 1.764691 | 11.04741 | 0.1507924
60.9206 | 18.8354 | 19.10829 | 6.105422 | -0.2728857 | 1.769831 | 11.08282 | 0.1502134
60.9306 | 18.9402 | 19.14435 | 6.101594 | -0.2041499 | 1.774973 | 11.11815 | 0.1496361
60.9406 | 18.9547 | 19.18032 | 6.097764 | -0.2256249 | 1.780118 | 11.15338 | 0.1490605
60.9506 | 19.0175 | 19.21621 | 6.093934 | -0.1987079 | 1.785263 | 11.18852 | 0.1484867
60.9606 | 19.0674 | 19.25199 | 6.090102 | -0.1845946 | 1.790412 | 11.22357 | 0.1479145
60.9706 | 19.1092 | 19.28768 | 6.086269 | -0.1784779 | 1.795561 | 11.2585 | 0.1473442
60.9806 | 19.1446 | 19.32326 | 6.082434 | -0.1786551 | 1.80071 | 11.29333 | 0.1467757
60.9906 | 19.2157 | 19.35872 | 6.078599 | -0.1430192 | 1.805861 | 11.32805 | 0.146209
61.0006 | 19.2614 | 19.39407 | 6.074762 | -0.1326676 | 1.81101 | 11.36265 | 0.1456442
61.0106 | 19.3022 | 19.4293 | 6.070924 | -0.1270953 | 1.81616 | 11.39713 | 0.1450813
61.0206 | 19.3851 | 19.4644 | 6.067085 | -0.07929575 | 1.821309 | 11.43148 | 0.1445202
61.0306 | 19.4137 | 19.49937 | 6.063245 | -0.08566566 | 1.826457 | 11.4657 | 0.1439611
61.0406 | 19.465 | 19.5342 | 6.059404 | -0.06919767 | 1.831603 | 11.49979 | 0.1434039
61.0506 | 19.5338 | 19.56889 | 6.055561 | -0.03509027 | 1.836747 | 11.53373 | 0.1428486
61.0606 | 19.5803 | 19.60343 | 6.051717 | -0.02313467 | 1.841889 | 11.56753 | 0.1422953
61.0706 | 19.6263 | 19.63783 | 6.047872 | -0.01152778 | 1.847027 | 11.60118 | 0.141744
61.0806 | 19.7047 | 19.67206 | 6.044026 | 0.03263646 | 1.852163 | 11.63468 | 0.1411947
61.0906 | 19.7465 | 19.70614 | 6.040179 | 0.04035932 | 1.857296 | 11.66802 | 0.1406474
61.1006 | 19.7782 | 19.74005 | 6.036331 | 0.03815086 | 1.862425 | 11.70119 | 0.1401021
61.1106 | 19.8661 | 19.77379 | 6.032482 | 0.09231451 | 1.867549 | 11.7342 | 0.1395589
61.1206 | 19.9225 | 19.80734 | 6.028631 | 0.1151569 | 1.872668 | 11.76703 | 0.1390178
61.1306 | 19.9522 | 19.84072 | 6.024779 | 0.1114813 | 1.877783 | 11.79968 | 0.1384787
61.1406 | 20.0276 | 19.87391 | 6.020927 | 0.1536937 | 1.882891 | 11.83215 | 0.1379417
61.1506 | 20.0712 | 19.9069 | 6.017073 | 0.1642999 | 1.887994 | 11.86443 | 0.1374068
61.1606 | 20.1444 | 19.9397 | 6.013218 | 0.2047048 | 1.89309 | 11.89651 | 0.1368741
61.1706 | 20.2124 | 19.97229 | 6.009362 | 0.2401125 | 1.89818 | 11.9284 | 0.1363434
61.1806 | 20.276 | 20.00467 | 6.005504 | 0.2713308 | 1.903262 | 11.96009 | 0.1358149
61.1905 | 20.3217 | 20.03652 | 6.001685 | 0.2851777 | 1.908284 | 11.99126 | 0.1352938
61.2005 | 20.375 | 20.06847 | 5.997825 | 0.3065299 | 1.91335 | 12.02252 | 0.1347695
61.2105 | 20.482 | 20.10019 | 5.993965 | 0.3818058 | 1.918408 | 12.05357 | 0.1342474
61.2205 | 20.5252 | 20.13168 | 5.990103 | 0.3935154 | 1.923457 | 12.0844 | 0.1337276
61.2305 | 20.6162 | 20.16294 | 5.986241 | 0.4532582 | 1.928496 | 12.115 | 0.1332097
61.2405 | 20.6404 | 20.19395 | 5.982377 | 0.4464454 | 1.933525 | 12.14536 | 0.1326942
61.2505 | 20.7124 | 20.22472 | 5.978513 | 0.4876789 | 1.938544 | 12.17548 | 0.1321809
61.2605 | 20.8068 | 20.25523 | 5.974647 | 0.5515656 | 1.943552 | 12.20537 | 0.1316698
61.2705 | 20.8471 | 20.28549 | 5.97078 | 0.5616105 | 1.948549 | 12.235 | 0.1311608
61.2805 | 20.939 | 20.31548 | 5.966912 | 0.6235199 | 1.953534 | 12.26438 | 0.1306541
61.2905 | 20.9945 | 20.3452 | 5.963043 | 0.6492982 | 1.958507 | 12.2935 | 0.1301496
61.3005 | 21.0931 | 20.37465 | 5.959173 | 0.7184506 | 1.963468 | 12.32236 | 0.1296474
61.3105 | 21.141 | 20.40382 | 5.955302 | 0.7371834 | 1.968415 | 12.35095 | 0.1291474
61.3205 | 21.2516 | 20.4327 | 5.95143 | 0.8189021 | 1.973349 | 12.37927 | 0.1286497
61.3305 | 21.2768 | 20.46129 | 5.947557 | 0.8155113 | 1.978269 | 12.40731 | 0.1281541
61.3405 | 21.3558 | 20.48958 | 5.943683 | 0.8662164 | 1.983175 | 12.43506 | 0.1276608
61.3505 | 21.435 | 20.51758 | 5.939808 | 0.9174245 | 1.988065 | 12.46253 | 0.1271698
61.3605 | 21.5782 | 20.54526 | 5.935932 | 1.03294 | 1.99294 | 12.48971 | 0.1266809
61.3705 | 21.5948 | 20.57263 | 5.932055 | 1.022168 | 1.9978 | 12.51658 | 0.1261943
61.3805 | 21.686 | 20.59969 | 5.928177 | 1.086313 | 2.002643 | 12.54316 | 0.1257101
61.3905 | 21.7453 | 20.62642 | 5.924298 | 1.118881 | 2.007469 | 12.56942 | 0.125228
61.4005 | 21.8181 | 20.65282 | 5.920418 | 1.165278 | 2.012279 | 12.59538 | 0.1247482
61.4105 | 21.935 | 20.67889 | 5.916537 | 1.256109 | 2.01707 | 12.62101 | 0.1242707
61.4205 | 21.9702 | 20.70462 | 5.912655 | 1.265578 | 2.021844 | 12.64633 | 0.1237955
61.4305 | 22.0606 | 20.73001 | 5.908772 | 1.330592 | 2.026599 | 12.67131 | 0.1233225
61.4405 | 22.153 | 20.75505 | 5.904888 | 1.397954 | 2.031335 | 12.69597 | 0.1228519
61.4505 | 22.2187 | 20.77973 | 5.901003 | 1.438973 | 2.036051 | 12.72029 | 0.1223834
61.4605 | 22.3084 | 20.80405 | 5.897117 | 1.504349 | 2.040748 | 12.74427 | 0.1219172
61.4705 | 22.3686 | 20.82801 | 5.893231 | 1.540593 | 2.045423 | 12.7679 | 0.1214533
61.4805 | 22.45 | 20.8516 | 5.889343 | 1.598404 | 2.050079 | 12.79118 | 0.1209916
61.4905 | 22.5209 | 20.87481 | 5.885454 | 1.646091 | 2.054713 | 12.81411 | 0.1205322
61.5005 | 22.6338 | 20.89764 | 5.881565 | 1.736157 | 2.059325 | 12.83668 | 0.120075
61.5105 | 22.669 | 20.92009 | 5.877674 | 1.748907 | 2.063914 | 12.85888 | 0.1196201
61.5205 | 22.7387 | 20.94215 | 5.873783 | 1.796548 | 2.068481 | 12.88072 | 0.1191675
61.5305 | 22.8303 | 20.96382 | 5.869891 | 1.866481 | 2.073025 | 12.90219 | 0.1187171
61.5405 | 22.8959 | 20.98509 | 5.865997 | 1.910814 | 2.077545 | 12.92327 | 0.1182689
61.5505 | 22.9291 | 21.00595 | 5.862103 | 1.923149 | 2.082042 | 12.94398 | 0.117823
61.5605 | 23.0321 | 21.02641 | 5.858208 | 2.005694 | 2.086513 | 12.96431 | 0.1173794
61.5705 | 23.0725 | 21.04645 | 5.854312 | 2.026049 | 2.09096 | 12.98424 | 0.116938
61.5805 | 23.1466 | 21.06608 | 5.850415 | 2.080523 | 2.095381 | 13.00378 | 0.1164988
61.5905 | 23.1937 | 21.08528 | 5.846518 | 2.108418 | 2.099776 | 13.02293 | 0.1160619
61.6005 | 23.2673 | 21.10406 | 5.842619 | 2.163238 | 2.104144 | 13.04167 | 0.1156272
61.6105 | 23.2937 | 21.12241 | 5.838719 | 2.171288 | 2.108487 | 13.06001 | 0.1151948
61.6205 | 23.3759 | 21.14033 | 5.834819 | 2.235573 | 2.112801 | 13.07794 | 0.1147645
61.6305 | 23.4237 | 21.15781 | 5.830918 | 2.265894 | 2.117089 | 13.09546 | 0.1143365
61.6405 | 23.4481 | 21.17484 | 5.827016 | 2.273259 | 2.121347 | 13.11257 | 0.1139107
61.6505 | 23.5075 | 21.19143 | 5.823113 | 2.316072 | 2.125578 | 13.12925 | 0.1134871
61.6605 | 23.5533 | 21.20757 | 5.819209 | 2.345732 | 2.129779 | 13.14551 | 0.1130658
61.6705 | 23.5148 | 21.22325 | 5.815304 | 2.291547 | 2.133951 | 13.16135 | 0.1126466
61.6805 | 23.654 | 21.23848 | 5.811399 | 2.41552 | 2.138093 | 13.17676 | 0.1122296
61.6905 | 23.6326 | 21.25325 | 5.807493 | 2.379352 | 2.142205 | 13.19174 | 0.111815
61.7005 | 23.6699 | 21.26755 | 5.803586 | 2.402351 | 2.146286 | 13.20627 | 0.1114024
61.7105 | 23.6866 | 21.28138 | 5.799678 | 2.405218 | 2.150336 | 13.22038 | 0.110992
61.7205 | 23.6828 | 21.29475 | 5.795769 | 2.388055 | 2.154354 | 13.23404 | 0.1105837
61.7305 | 23.7116 | 21.30763 | 5.791859 | 2.403969 | 2.158341 | 13.24725 | 0.1101777
61.7405 | 23.7547 | 21.32004 | 5.787949 | 2.434657 | 2.162295 | 13.26002 | 0.1097738
61.7505 | 23.7521 | 21.33197 | 5.784038 | 2.420129 | 2.166216 | 13.27234 | 0.109372
61.7605 | 23.7472 | 21.34342 | 5.780126 | 2.403784 | 2.170104 | 13.28421 | 0.1089725
61.7704 | 23.768 | 21.35427 | 5.776252 | 2.413734 | 2.173921 | 13.29551 | 0.108579
61.7804 | 23.7583 | 21.36474 | 5.772339 | 2.393561 | 2.177741 | 13.30648 | 0.1081837
61.7904 | 23.7453 | 21.37472 | 5.768425 | 2.370579 | 2.181528 | 13.31698 | 0.1077905
61.8004 | 23.7922 | 21.38421 | 5.764509 | 2.407992 | 2.185279 | 13.32702 | 0.1073995
61.8104 | 23.7674 | 21.3932 | 5.760594 | 2.374201 | 2.188996 | 13.3366 | 0.1070105
61.8204 | 23.703 | 21.40169 | 5.756677 | 2.30131 | 2.192676 | 13.34571 | 0.1066237
61.8304 | 23.7348 | 21.40968 | 5.75276 | 2.32512 | 2.196321 | 13.35436 | 0.106239
61.8404 | 23.7037 | 21.41717 | 5.748842 | 2.286534 | 2.19993 | 13.36254 | 0.1058564
61.8504 | 23.7043 | 21.42415 | 5.744923 | 2.280155 | 2.203502 | 13.37024 | 0.1054758
61.8604 | 23.6816 | 21.43062 | 5.741003 | 2.25098 | 2.207037 | 13.37748 | 0.1050974
61.8704 | 23.627 | 21.43658 | 5.737083 | 2.190416 | 2.210534 | 13.38425 | 0.104721
61.8804 | 23.5913 | 21.44204 | 5.733162 | 2.149265 | 2.213994 | 13.39053 | 0.1043467
61.8904 | 23.5757 | 21.44698 | 5.72924 | 2.128723 | 2.217416 | 13.39635 | 0.1039745
61.9004 | 23.5557 | 21.4514 | 5.725318 | 2.104298 | 2.220799 | 13.40168 | 0.1036043
61.9104 | 23.5469 | 21.45531 | 5.721394 | 2.091587 | 2.224143 | 13.40654 | 0.1032362
61.9204 | 23.4755 | 21.45871 | 5.717471 | 2.016791 | 2.227448 | 13.41092 | 0.1028701
61.9304 | 23.4475 | 21.46158 | 5.713546 | 1.985915 | 2.230714 | 13.41482 | 0.102506
61.9404 | 23.389 | 21.46395 | 5.709621 | 1.925054 | 2.23394 | 13.41824 | 0.102144
61.9504 | 23.3899 | 21.46578 | 5.705695 | 1.924117 | 2.237126 | 13.42118 | 0.101784
61.9604 | 23.3216 | 21.4671 | 5.701768 | 1.854496 | 2.240271 | 13.42364 | 0.101426
61.9704 | 23.2607 | 21.4679 | 5.697841 | 1.792796 | 2.243376 | 13.42562 | 0.10107
61.9804 | 23.247 | 21.46818 | 5.693913 | 1.778818 | 2.24644 | 13.42711 | 0.100716
61.9904 | 23.1827 | 21.46794 | 5.689984 | 1.714761 | 2.249462 | 13.42813 | 0.1003639
62.0004 | 23.1073 | 21.46717 | 5.686055 | 1.640125 | 2.252443 | 13.42866 | 0.1000139
62.0104 | 23.0882 | 21.46589 | 5.682125 | 1.622312 | 2.255382 | 13.42872 | 0.09966579
62.0204 | 23.0324 | 21.46408 | 5.678194 | 1.56832 | 2.258278 | 13.42829 | 0.09931966
62.0304 | 22.9408 | 21.46175 | 5.674263 | 1.479048 | 2.261132 | 13.42738 | 0.09897549
62.0404 | 22.9283 | 21.4589 | 5.670331 | 1.4694 | 2.263944 | 13.42599 | 0.09863325
62.0504 | 22.8635 | 21.45553 | 5.666398 | 1.407972 | 2.266712 | 13.42412 | 0.09829295
62.0604 | 22.8129 | 21.45164 | 5.662465 | 1.361265 | 2.269438 | 13.42178 | 0.09795458
62.0704 | 22.7442 | 21.44722 | 5.658531 | 1.296976 | 2.272119 | 13.41895 | 0.09761813
62.0804 | 22.7159 | 21.44229 | 5.654597 | 1.273607 | 2.274757 | 13.41566 | 0.09728358
62.0904 | 22.6566 | 21.43684 | 5.650662 | 1.219756 | 2.277352 | 13.41188 | 0.09695094
62.1004 | 22.5699 | 21.43088 | 5.646726 | 1.139024 | 2.279902 | 13.40763 | 0.09662018
62.1104 | 22.534 | 21.42439 | 5.64279 | 1.109607 | 2.282407 | 13.4029 | 0.09629131
62.1204 | 22.5093 | 21.4174 | 5.638853 | 1.091904 | 2.284868 | 13.39771 | 0.09596432
62.1304 | 22.398 | 21.40988 | 5.634916 | 0.9881153 | 2.287284 | 13.39205 | 0.0956392
62.1404 | 22.372 | 21.40186 | 5.630978 | 0.97014 | 2.289655 | 13.38591 | 0.09531593
62.1504 | 22.3186 | 21.39332 | 5.627039 | 0.9252754 | 2.291981 | 13.37931 | 0.09499452
62.1604 | 22.2556 | 21.38428 | 5.6231 | 0.8713191 | 2.294262 | 13.37224 | 0.09467493
62.1704 | 22.2263 | 21.37473 | 5.61916 | 0.8515704 | 2.296497 | 13.36472 | 0.09435719
62.1804 | 22.1541 | 21.36467 | 5.61522 | 0.7894269 | 2.298686 | 13.35673 | 0.09404127
62.1904 | 22.0978 | 21.35411 | 5.611279 | 0.7436871 | 2.300829 | 13.34828 | 0.09372716
62.2004 | 22.0712 | 21.34305 | 5.607338 | 0.7281491 | 2.302926 | 13.33937 | 0.09341486
62.2104 | 22.0357 | 21.33149 | 5.603396 | 0.7042091 | 2.304977 | 13.33001 | 0.09310436
62.2204 | 21.9474 | 21.31943 | 5.599454 | 0.6279667 | 2.306982 | 13.3202 | 0.09279565
62.2304 | 21.9176 | 21.30688 | 5.595511 | 0.6107184 | 2.30894 | 13.30994 | 0.09248872
62.2404 | 21.8738 | 21.29384 | 5.591567 | 0.5799625 | 2.310852 | 13.29923 | 0.09218356
62.2504 | 21.8407 | 21.2803 | 5.587623 | 0.5603952 | 2.312717 | 13.28808 | 0.09188016
62.2604 | 21.776 | 21.26629 | 5.583679 | 0.5097149 | 2.314535 | 13.27649 | 0.09157852
62.2704 | 21.7432 | 21.25178 | 5.579733 | 0.4914189 | 2.316306 | 13.26446 | 0.09127862
62.2804 | 21.6994 | 21.2368 | 5.575788 | 0.462602 | 2.318031 | 13.252 | 0.09098046
62.2904 | 21.6466 | 21.22134 | 5.571842 | 0.4252648 | 2.319708 | 13.2391 | 0.09068404
62.3004 | 21.6307 | 21.2054 | 5.567895 | 0.4253011 | 2.321338 | 13.22578 | 0.09038931
62.3104 | 21.5592 | 21.18899 | 5.563948 | 0.3702098 | 2.322921 | 13.21202 | 0.09009632
62.3204 | 21.5014 | 21.17211 | 5.560001 | 0.329285 | 2.324457 | 13.19785 | 0.08980501
62.3304 | 21.4997 | 21.15477 | 5.556053 | 0.344926 | 2.325945 | 13.18326 | 0.08951541
62.3404 | 21.4322 | 21.13697 | 5.552104 | 0.2952284 | 2.327386 | 13.16825 | 0.08922749
62.3504 | 21.3939 | 21.11871 | 5.548156 | 0.2751888 | 2.328779 | 13.15284 | 0.08894125
62.3603 | 21.3637 | 21.10018 | 5.544246 | 0.2635182 | 2.330112 | 13.13716 | 0.08865944
62.3703 | 21.3345 | 21.08102 | 5.540296 | 0.2534776 | 2.331411 | 13.12094 | 0.08837651
62.3803 | 21.2549 | 21.06142 | 5.536346 | 0.1934838 | 2.332663 | 13.10431 | 0.08809523
62.3903 | 21.2616 | 21.04137 | 5.532395 | 0.220233 | 2.333868 | 13.08729 | 0.08781559
62.4003 | 21.1908 | 21.02088 | 5.528444 | 0.1699216 | 2.335025 | 13.06987 | 0.08753758
62.4103 | 21.1675 | 20.99996 | 5.524492 | 0.1675435 | 2.336135 | 13.05207 | 0.08726121
62.4203 | 21.1142 | 20.9786 | 5.52054 | 0.1355974 | 2.337197 | 13.03388 | 0.08698644
62.4303 | 21.0845 | 20.95682 | 5.516588 | 0.1276764 | 2.338212 | 13.01531 | 0.08671328
62.4403 | 21.0622 | 20.93462 | 5.512635 | 0.1275777 | 2.33918 | 12.99637 | 0.08644173
62.4503 | 21.0049 | 20.912 | 5.508682 | 0.09289681 | 2.3401 | 12.97705 | 0.08617176
62.4603 | 20.949 | 20.88897 | 5.504729 | 0.0600303 | 2.340974 | 12.95736 | 0.08590338
62.4703 | 20.9323 | 20.86553 | 5.500775 | 0.06677248 | 2.341801 | 12.93732 | 0.08563657
62.4803 | 20.9085 | 20.84168 | 5.49682 | 0.06681778 | 2.34258 | 12.91691 | 0.08537133
62.4903 | 20.8305 | 20.81744 | 5.492866 | 0.01306444 | 2.343313 | 12.89615 | 0.08510765
62.5003 | 20.8323 | 20.79279 | 5.48891 | 0.0395056 | 2.343999 | 12.87504 | 0.08484552
62.5103 | 20.8042 | 20.76776 | 5.484955 | 0.03643801 | 2.344638 | 12.85358 | 0.08458492
62.5203 | 20.7426 | 20.74234 | 5.480999 | 0.0002558977 | 2.345231 | 12.83179 | 0.08432586
62.5303 | 20.7245 | 20.71655 | 5.477043 | 0.007954698 | 2.345777 | 12.80966 | 0.08406832
62.5403 | 20.6854 | 20.69037 | 5.473086 | -0.004970946 | 2.346277 | 12.78719 | 0.0838123
62.5503 | 20.6542 | 20.66383 | 5.46913 | -0.009625102 | 2.346731 | 12.76441 | 0.08355779
62.5603 | 20.6062 | 20.63691 | 5.465172 | -0.03071196 | 2.34714 | 12.7413 | 0.08330478
62.5703 | 20.5775 | 20.60964 | 5.461215 | -0.03213773 | 2.347502 | 12.71787 | 0.08305326
62.5803 | 20.5526 | 20.58201 | 5.457257 | -0.0294059 | 2.347819 | 12.69413 | 0.08280322
62.5903 | 20.5123 | 20.55402 | 5.453299 | -0.04172406 | 2.34809 | 12.67008 | 0.08255466
62.6003 | 20.4753 | 20.5257 | 5.44934 | -0.05039503 | 2.348317 | 12.64573 | 0.08230756
62.6103 | 20.4335 | 20.49703 | 5.445381 | -0.06352579 | 2.348498 | 12.62108 | 0.08206193
62.6203 | 20.4161 | 20.46802 | 5.441422 | -0.05191933 | 2.348634 | 12.59614 | 0.08181774
62.6303 | 20.3571 | 20.43868 | 5.437463 | -0.08158269 | 2.348727 | 12.57092 | 0.081575
62.6403 | 20.3363 | 20.40902 | 5.433503 | -0.07271963 | 2.348774 | 12.54541 | 0.0813337
62.6503 | 20.2918 | 20.37904 | 5.429543 | -0.08723713 | 2.348778 | 12.51962 | 0.08109382
62.6603 | 20.2779 | 20.34874 | 5.425583 | -0.0708378 | 2.348738 | 12.49356 | 0.08085536
62.6703 | 20.2312 | 20.31813 | 5.421622 | -0.08693158 | 2.348654 | 12.46724 | 0.08061831
62.6803 | 20.1996 | 20.28722 | 5.417662 | -0.0876164 | 2.348527 | 12.44065 | 0.08038267
62.6903 | 20.1729 | 20.256 | 5.413701 | -0.0831043 | 2.348356 | 12.4138 | 0.08014842
62.7003 | 20.1221 | 20.2245 | 5.409739 | -0.1023959 | 2.348144 | 12.3867 | 0.07991556
62.7103 | 20.0872 | 20.1927 | 5.405778 | -0.1055007 | 2.347888 | 12.35935 | 0.07968409
62.7203 | 20.0765 | 20.16062 | 5.401816 | -0.0841213 | 2.347591 | 12.33176 | 0.07945399
62.7303 | 20.0419 | 20.12826 | 5.397854 | -0.0863639 | 2.347252 | 12.30393 | 0.07922524
62.7403 | 19.9582 | 20.09563 | 5.393892 | -0.1374331 | 2.346871 | 12.27587 | 0.07899786
62.7503 | 19.9605 | 20.06274 | 5.389929 | -0.1022352 | 2.346449 | 12.24759 | 0.07877183
62.7603 | 19.9141 | 20.02958 | 5.385967 | -0.1154751 | 2.345987 | 12.21907 | 0.07854714
62.7703 | 19.877 | 19.99616 | 5.382004 | -0.1191598 | 2.345483 | 12.19035 | 0.07832379
62.7803 | 19.8555 | 19.96249 | 5.37804 | -0.1069921 | 2.34494 | 12.16141 | 0.07810176
62.7903 | 19.8316 | 19.92858 | 5.374077 | -0.09697673 | 2.344357 | 12.13226 | 0.07788105
62.8003 | 19.7604 | 19.89442 | 5.370114 | -0.1340217 | 2.343734 | 12.10291 | 0.07766166
62.8103 | 19.7373 | 19.86003 | 5.36615 | -0.1227321 | 2.343073 | 12.07337 | 0.07744357
62.8203 | 19.7243 | 19.82541 | 5.362186 | -0.1011126 | 2.342373 | 12.04363 | 0.07722678
62.8303 | 19.6763 | 19.79057 | 5.358222 | -0.1142681 | 2.341634 | 12.0137 | 0.07701127
62.8403 | 19.6316 | 19.75551 | 5.354258 | -0.1239052 | 2.340858 | 11.98359 | 0.07679705
62.8503 | 19.6047 | 19.72023 | 5.350293 | -0.1155279 | 2.340044 | 11.95331 | 0.07658412
62.8603 | 19.5756 | 19.68474 | 5.346329 | -0.1091411 | 2.339193 | 11.92285 | 0.07637244
62.8703 | 19.5169 | 19.64905 | 5.342364 | -0.1321523 | 2.338306 | 11.89222 | 0.07616203
62.8803 | 19.5408 | 19.61316 | 5.338399 | -0.072364 | 2.337382 | 11.86143 | 0.07595287
62.8903 | 19.4316 | 19.57708 | 5.334434 | -0.1454836 | 2.336423 | 11.83048 | 0.07574496
62.9003 | 19.4285 | 19.54082 | 5.330469 | -0.1123169 | 2.335428 | 11.79938 | 0.0755383
62.9103 | 19.3883 | 19.50437 | 5.326504 | -0.1160657 | 2.334398 | 11.76813 | 0.07533287
62.9203 | 19.3531 | 19.46774 | 5.322539 | -0.114639 | 2.333334 | 11.73674 | 0.07512866
62.9303 | 19.3245 | 19.43094 | 5.318573 | -0.1064394 | 2.332237 | 11.7052 | 0.07492566
62.9402 | 19.2836 | 19.39435 | 5.314647 | -0.1107519 | 2.331116 | 11.67386 | 0.07472589
62.9502 | 19.2533 | 19.35723 | 5.310682 | -0.1039262 | 2.329952 | 11.64207 | 0.0745253
62.9602 | 19.1908 | 19.31994 | 5.306716 | -0.1291433 | 2.328756 | 11.61015 | 0.07432592
62.9702 | 19.1895 | 19.28251 | 5.30275 | -0.09300931 | 2.327527 | 11.5781 | 0.07412773
62.9802 | 19.1406 | 19.24493 | 5.298784 | -0.1043276 | 2.326267 | 11.54595 | 0.07393072
62.9902 | 19.075 | 19.20721 | 5.294818 | -0.1322057 | 2.324975 | 11.51368 | 0.07373489
63.0002 | 19.0829 | 19.16935 | 5.290852 | -0.08644603 | 2.323653 | 11.4813 | 0.07354024
63.0102 | 19.0256 | 19.13136 | 5.286886 | -0.1057568 | 2.322301 | 11.44882 | 0.07334676
63.0202 | 18.9823 | 19.09324 | 5.28292 | -0.1109386 | 2.32092 | 11.41624 | 0.07315443
63.0302 | 18.9556 | 19.055 | 5.278954 | -0.09940073 | 2.319509 | 11.38357 | 0.07296324
63.0402 | 18.9218 | 19.01665 | 5.274987 | -0.09484564 | 2.31807 | 11.35082 | 0.0727732
63.0502 | 18.8585 | 18.97818 | 5.271021 | -0.1196775 | 2.316603 | 11.31797 | 0.07258431
63.0602 | 18.8356 | 18.9396 | 5.267055 | -0.1040028 | 2.315108 | 11.28504 | 0.07239655
63.0702 | 18.8038 | 18.90093 | 5.263088 | -0.09712669 | 2.313586 | 11.25204 | 0.07220992
63.0802 | 18.7251 | 18.86215 | 5.259122 | -0.1370511 | 2.312038 | 11.21897 | 0.07202441
63.0902 | 18.7408 | 18.82328 | 5.255156 | -0.08248278 | 2.310465 | 11.18582 | 0.07184
63.1002 | 18.6768 | 18.78433 | 5.251189 | -0.1075268 | 2.308865 | 11.15262 | 0.07165672
63.1102 | 18.6253 | 18.74529 | 5.247223 | -0.1199853 | 2.307242 | 11.11935 | 0.07147452
63.1202 | 18.6081 | 18.70617 | 5.243256 | -0.09806589 | 2.305593 | 11.08602 | 0.07129342
63.1302 | 18.5486 | 18.66697 | 5.23929 | -0.118371 | 2.303921 | 11.05265 | 0.07111341
63.1402 | 18.5295 | 18.62771 | 5.235324 | -0.09820561 | 2.302226 | 11.01922 | 0.07093449
63.1502 | 18.4577 | 18.58837 | 5.231357 | -0.1306745 | 2.300509 | 10.98575 | 0.07075664
63.1602 | 18.4379 | 18.54898 | 5.227391 | -0.1110819 | 2.298769 | 10.95224 | 0.07057986
63.1702 | 18.3965 | 18.50953 | 5.223425 | -0.1130319 | 2.297008 | 10.9187 | 0.07040414
63.1802 | 18.347 | 18.47003 | 5.219458 | -0.1230299 | 2.295226 | 10.88512 | 0.07022949
63.1902 | 18.2881 | 18.43048 | 5.215492 | -0.1423773 | 2.293424 | 10.85151 | 0.07005589
63.2002 | 18.277 | 18.39088 | 5.211526 | -0.113881 | 2.291602 | 10.81787 | 0.06988332
63.2102 | 18.232 | 18.35125 | 5.20756 | -0.1192458 | 2.289761 | 10.78421 | 0.0697118
63.2202 | 18.1644 | 18.31157 | 5.203594 | -0.1471728 | 2.287901 | 10.75054 | 0.06954132
63.2302 | 18.1527 | 18.27187 | 5.199628 | -0.1191665 | 2.286023 | 10.71684 | 0.06937187
63.2402 | 18.0829 | 18.23213 | 5.195662 | -0.1492347 | 2.284128 | 10.68314 | 0.06920342
63.2502 | 18.0522 | 18.19238 | 5.191696 | -0.1401771 | 2.282216 | 10.64943 | 0.06903601
63.2602 | 18.0231 | 18.1526 | 5.187731 | -0.1294987 | 2.280288 | 10.61571 | 0.06886962
63.2702 | 17.9737 | 18.1128 | 5.183765 | -0.1391046 | 2.278344 | 10.58199 | 0.06870422
63.2802 | 17.9012 | 18.073 | 5.1798 | -0.1717985 | 2.276385 | 10.54827 | 0.06853981
63.2902 | 17.91 | 18.03318 | 5.175834 | -0.1231834 | 2.274411 | 10.51456 | 0.0683764
63.3002 | 17.8444 | 17.99336 | 5.171869 | -0.1489629 | 2.272423 | 10.48086 | 0.06821399
63.3102 | 17.7861 | 17.95354 | 5.167904 | -0.1674413 | 2.270422 | 10.44716 | 0.06805257
63.3202 | 17.7889 | 17.91372 | 5.163939 | -0.1248211 | 2.268408 | 10.41348 | 0.06789211
63.3302 | 17.7018 | 17.87391 | 5.159974 | -0.1721078 | 2.266382 | 10.37982 | 0.06773263
63.3402 | 17.6793 | 17.8341 | 5.156009 | -0.1548039 | 2.264344 | 10.34618 | 0.06757411
63.3502 | 17.6156 | 17.79431 | 5.152045 | -0.1787124 | 2.262295 | 10.31256 | 0.06741656
63.3602 | 17.5886 | 17.75454 | 5.14808 | -0.1659369 | 2.260235 | 10.27896 | 0.06725996
63.3702 | 17.5302 | 17.71478 | 5.144116 | -0.1845814 | 2.258166 | 10.24539 | 0.06710431
63.3802 | 17.4997 | 17.67505 | 5.140152 | -0.1753494 | 2.256087 | 10.21186 | 0.06694961
63.3902 | 17.4524 | 17.63534 | 5.136188 | -0.1829433 | 2.254 | 10.17836 | 0.06679586
63.4002 | 17.4137 | 17.59567 | 5.132225 | -0.1819667 | 2.251904 | 10.1449 | 0.06664303
63.4102 | 17.3689 | 17.55602 | 5.128261 | -0.1871228 | 2.2498 | 10.11147 | 0.06649113
63.4202 | 17.3458 | 17.51641 | 5.124298 | -0.1706149 | 2.24769 | 10.07809 | 0.06634016
63.4302 | 17.266 | 17.47685 | 5.120335 | -0.2108456 | 2.245573 | 10.04475 | 0.06619012
63.4402 | 17.2482 | 17.43732 | 5.116372 | -0.1891187 | 2.243449 | 10.01146 | 0.06604097
63.4502 | 17.2062 | 17.39784 | 5.112409 | -0.1916376 | 2.241321 | 9.978215 | 0.06589274
63.4602 | 17.1551 | 17.3584 | 5.108447 | -0.2033034 | 2.239188 | 9.945024 | 0.06574542
63.4702 | 17.1253 | 17.31902 | 5.104484 | -0.1937212 | 2.23705 | 9.911887 | 0.065599
63.4802 | 17.063 | 17.27969 | 5.100522 | -0.2166919 | 2.234909 | 9.878807 | 0.06545347
63.4902 | 17.028 | 17.24042 | 5.096561 | -0.2124201 | 2.232764 | 9.845786 | 0.06530882
63.5002 | 16.9833 | 17.20121 | 5.092599 | -0.217906 | 2.230617 | 9.812824 | 0.06516506
63.5102 | 16.9594 | 17.16206 | 5.088638 | -0.2026557 | 2.228468 | 9.779927 | 0.06502219
63.5202 | 16.9106 | 17.12297 | 5.084677 | -0.2123696 | 2.226318 | 9.747095 | 0.06488019
63.5301 | 16.8575 | 17.08433 | 5.080756 | -0.2268329 | 2.224188 | 9.714649 | 0.06474048
63.5401 | 16.83 | 17.04538 | 5.076795 | -0.2153832 | 2.222036 | 9.681952 | 0.0646002
63.5501 | 16.8089 | 17.00651 | 5.072835 | -0.1976057 | 2.219884 | 9.649326 | 0.06446079
63.5601 | 16.7287 | 16.9677 | 5.068875 | -0.2390034 | 2.217732 | 9.616774 | 0.06432222
63.5701 | 16.7257 | 16.92898 | 5.064916 | -0.2032785 | 2.215582 | 9.584296 | 0.06418452
63.5801 | 16.6815 | 16.89033 | 5.060956 | -0.2088328 | 2.213433 | 9.551895 | 0.06404765
63.5901 | 16.615 | 16.85177 | 5.056997 | -0.2367697 | 2.211287 | 9.519574 | 0.06391163
63.6001 | 16.6158 | 16.81329 | 5.053039 | -0.1974902 | 2.209143 | 9.487332 | 0.06377645
63.6101 | 16.565 | 16.7749 | 5.04908 | -0.2098985 | 2.207002 | 9.455174 | 0.06364211
63.6201 | 16.5075 | 16.73659 | 5.045122 | -0.2290943 | 2.204866 | 9.423098 | 0.06350858
63.6301 | 16.4881 | 16.69838 | 5.041165 | -0.2102821 | 2.202733 | 9.391109 | 0.06337588
63.6401 | 16.4445 | 16.66026 | 5.037207 | -0.2157625 | 2.200605 | 9.359206 | 0.063244
63.6501 | 16.3876 | 16.62224 | 5.03325 | -0.2346385 | 2.198482 | 9.327393 | 0.06311294
63.6601 | 16.3712 | 16.58431 | 5.029294 | -0.2131117 | 2.196365 | 9.29567 | 0.06298269
63.6701 | 16.344 | 16.54648 | 5.025337 | -0.202484 | 2.194255 | 9.264039 | 0.06285324
63.6801 | 16.2898 | 16.50876 | 5.021381 | -0.2189577 | 2.19215 | 9.232501 | 0.06272459
63.6901 | 16.252 | 16.47113 | 5.017426 | -0.219133 | 2.190054 | 9.201057 | 0.06259675
63.7001 | 16.2352 | 16.43362 | 5.013471 | -0.1984153 | 2.187964 | 9.169711 | 0.0624697
63.7101 | 16.1683 | 16.3962 | 5.009516 | -0.2279025 | 2.185883 | 9.13846 | 0.06234343
63.7201 | 16.1439 | 16.3589 | 5.005561 | -0.2149999 | 2.18381 | 9.10731 | 0.06221795
63.7301 | 16.0958 | 16.32171 | 5.001607 | -0.2259071 | 2.181747 | 9.076259 | 0.06209324
63.7401 | 16.0849 | 16.28463 | 4.997654 | -0.199726 | 2.179693 | 9.04531 | 0.06196932
63.7501 | 16.0101 | 16.24766 | 4.993701 | -0.237558 | 2.177649 | 9.014463 | 0.06184617
63.7601 | 16.004 | 16.21081 | 4.989748 | -0.2068061 | 2.175615 | 8.98372 | 0.06172379
63.7701 | 15.9649 | 16.17407 | 4.985796 | -0.2091712 | 2.173592 | 8.953082 | 0.06160217
63.7801 | 15.8991 | 16.13745 | 4.981844 | -0.2383544 | 2.17158 | 8.922549 | 0.06148131
63.7901 | 15.8719 | 16.10096 | 4.977892 | -0.2290573 | 2.16958 | 8.892124 | 0.06136121
63.8001 | 15.8448 | 16.06458 | 4.973941 | -0.219782 | 2.167592 | 8.861807 | 0.06124185
63.8101 | 15.7981 | 16.02833 | 4.96999 | -0.2302279 | 2.165617 | 8.831597 | 0.06112325
63.8201 | 15.7682 | 15.9922 | 4.96604 | -0.2239996 | 2.163654 | 8.801499 | 0.0610054
63.8301 | 15.7194 | 15.9562 | 4.962091 | -0.2367972 | 2.161705 | 8.771513 | 0.06088828
63.8401 | 15.7037 | 15.92032 | 4.958141 | -0.2166221 | 2.159771 | 8.741638 | 0.06077189
63.8501 | 15.6391 | 15.88457 | 4.954193 | -0.2454727 | 2.157849 | 8.711874 | 0.06065625
63.8601 | 15.6331 | 15.84896 | 4.950244 | -0.2158552 | 2.155943 | 8.682226 | 0.06054133
63.8701 | 15.5739 | 15.81347 | 4.946297 | -0.2395668 | 2.154051 | 8.652692 | 0.06042713
63.8801 | 15.5308 | 15.77811 | 4.942349 | -0.247311 | 2.152175 | 8.623273 | 0.06031365
63.8901 | 15.5234 | 15.74289 | 4.938403 | -0.2194878 | 2.150314 | 8.59397 | 0.0602009
63.9001 | 15.4795 | 15.7078 | 4.934457 | -0.2282988 | 2.14847 | 8.564784 | 0.06008885
63.9101 | 15.4215 | 15.67285 | 4.930511 | -0.2513451 | 2.146642 | 8.535715 | 0.05997752
63.9201 | 15.4107 | 15.63803 | 4.926566 | -0.2273279 | 2.14483 | 8.506765 | 0.0598669
63.9301 | 15.373 | 15.60335 | 4.922621 | -0.230348 | 2.143036 | 8.477934 | 0.05975697
63.9401 | 15.3063 | 15.56881 | 4.918677 | -0.2625053 | 2.14126 | 8.449221 | 0.05964775
63.9501 | 15.3089 | 15.5344 | 4.914733 | -0.2255029 | 2.139501 | 8.42063 | 0.05953922
63.9601 | 15.2607 | 15.50014 | 4.91079 | -0.2394404 | 2.137761 | 8.392158 | 0.05943138
63.9701 | 15.2378 | 15.46602 | 4.906848 | -0.2282183 | 2.136039 | 8.363807 | 0.05932424
63.9801 | 15.1868 | 15.43204 | 4.902906 | -0.2452398 | 2.134336 | 8.33558 | 0.05921777
63.9901 | 15.1707 | 15.3982 | 4.898964 | -0.2275018 | 2.132652 | 8.307474 | 0.059112
64.0001 | 15.1265 | 15.36451 | 4.895024 | -0.2380086 | 2.130987 | 8.279491 | 0.05900689
64.0101 | 15.0944 | 15.33096 | 4.891083 | -0.2365586 | 2.129343 | 8.25163 | 0.05890246
64.0201 | 15.0598 | 15.29756 | 4.887144 | -0.2377552 | 2.127719 | 8.223894 | 0.05879871
64.0301 | 15.0395 | 15.2643 | 4.883205 | -0.2247974 | 2.126115 | 8.196282 | 0.05869562
64.0401 | 14.9911 | 15.23118 | 4.879266 | -0.2400849 | 2.124532 | 8.168794 | 0.05859319
64.0501 | 14.974 | 15.19822 | 4.875329 | -0.2242206 | 2.12297 | 8.141431 | 0.05849142
64.0601 | 14.9396 | 15.1654 | 4.871392 | -0.2258035 | 2.121429 | 8.114193 | 0.05839032
64.0701 | 14.8806 | 15.13274 | 4.867455 | -0.2521351 | 2.119909 | 8.087081 | 0.05828987
64.0801 | 14.8842 | 15.10022 | 4.863519 | -0.2160165 | 2.118413 | 8.060095 | 0.05819007
64.0901 | 14.8355 | 15.06785 | 4.859584 | -0.2323464 | 2.116937 | 8.033234 | 0.05809092
64.1001 | 14.8063 | 15.03563 | 4.855649 | -0.2293265 | 2.115485 | 8.0065 | 0.05799241
64.11 | 14.7795 | 15.00388 | 4.851755 | -0.224384 | 2.114068 | 7.980166 | 0.05789551
64.12 | 14.7666 | 14.97196 | 4.847821 | -0.2053642 | 2.11266 | 7.953684 | 0.05779828
64.13 | 14.707 | 14.9402 | 4.843889 | -0.2331971 | 2.111276 | 7.927331 | 0.05770168
64.14 | 14.6774 | 14.90858 | 4.839957 | -0.23118 | 2.109915 | 7.901102 | 0.05760572
64.15 | 14.661 | 14.87712 | 4.836025 | -0.2161167 | 2.108578 | 7.875003 | 0.05751038
64.16 | 14.6386 | 14.84581 | 4.832095 | -0.2072055 | 2.107265 | 7.84903 | 0.05741568
64.17 | 14.5866 | 14.81465 | 4.828165 | -0.2280477 | 2.105976 | 7.823186 | 0.05732159
64.18 | 14.5714 | 14.78364 | 4.824235 | -0.212243 | 2.104711 | 7.797469 | 0.05722813
64.19 | 14.5324 | 14.75279 | 4.820307 | -0.2203934 | 2.103471 | 7.771881 | 0.05713528
64.2 | 14.4999 | 14.7221 | 4.816379 | -0.2221974 | 2.102255 | 7.74642 | 0.05704305
64.21 | 14.4705 | 14.69156 | 4.812452 | -0.2210554 | 2.101064 | 7.721087 | 0.05695142
64.22 | 14.4461 | 14.66117 | 4.808526 | -0.2150681 | 2.099899 | 7.695883 | 0.05686041
64.23 | 14.4009 | 14.63094 | 4.8046 | -0.2300366 | 2.098759 | 7.670807 | 0.05677
64.24 | 14.3906 | 14.60086 | 4.800675 | -0.2102594 | 2.097645 | 7.645859 | 0.05668019
64.25 | 14.3543 | 14.57094 | 4.796751 | -0.2166382 | 2.096556 | 7.62104 | 0.05659099
64.26 | 14.3171 | 14.54117 | 4.792828 | -0.2240725 | 2.095493 | 7.596349 | 0.05650238
64.27 | 14.2839 | 14.51156 | 4.788905 | -0.2276622 | 2.094457 | 7.571786 | 0.05641436
64.28 | 14.2682 | 14.48211 | 4.784983 | -0.213908 | 2.093447 | 7.547351 | 0.05632694
64.29 | 14.2288 | 14.45281 | 4.781062 | -0.2240101 | 2.092463 | 7.523045 | 0.0562401
64.3 | 14.1887 | 14.42367 | 4.777142 | -0.2349684 | 2.091505 | 7.498868 | 0.05615385
64.31 | 14.1704 | 14.39468 | 4.773222 | -0.2242836 | 2.090575 | 7.474818 | 0.05606819
64.32 | 14.1434 | 14.36585 | 4.769303 | -0.2224542 | 2.089671 | 7.450897 | 0.0559831
64.33 | 14.0895 | 14.33718 | 4.765385 | -0.2476808 | 2.088795 | 7.427102 | 0.05589859
64.34 | 14.0905 | 14.30866 | 4.761468 | -0.2181646 | 2.087945 | 7.403436 | 0.05581465
64.35 | 14.0548 | 14.2803 | 4.757552 | -0.2255039 | 2.087123 | 7.379897 | 0.05573129
64.36 | 14.0143 | 14.2521 | 4.753636 | -0.2378009 | 2.086329 | 7.356487 | 0.0556485
64.37 | 13.9747 | 14.22405 | 4.749722 | -0.2493543 | 2.085562 | 7.333205 | 0.0555663
64.38 | 13.9786 | 14.19616 | 4.745808 | -0.2175637 | 2.084822 | 7.310049 | 0.05548461
64.39 | 13.9265 | 14.16843 | 4.741895 | -0.2419301 | 2.084111 | 7.287021 | 0.05540355
64.4 | 13.9047 | 14.14085 | 4.737983 | -0.236152 | 2.083428 | 7.264119 | 0.05532297
64.41 | 13.8702 | 14.11343 | 4.734071 | -0.243231 | 2.082772 | 7.241344 | 0.05524302
64.42 | 13.864 | 14.08617 | 4.730161 | -0.2221659 | 2.082145 | 7.218696 | 0.05516356
64.43 | 13.8121 | 14.05906 | 4.726251 | -0.2469575 | 2.081546 | 7.196175 | 0.05508468
64.44 | 13.8072 | 14.0321 | 4.722343 | -0.2249043 | 2.080975 | 7.17378 | 0.05500635
64.45 | 13.7591 | 14.00531 | 4.718435 | -0.2462083 | 2.080433 | 7.151511 | 0.05492857
64.46 | 13.7561 | 13.97867 | 4.714528 | -0.2225672 | 2.07992 | 7.129368 | 0.05485133
64.47 | 13.7088 | 13.95218 | 4.710622 | -0.2433821 | 2.079434 | 7.107351 | 0.05477464
64.48 | 13.711 | 13.92585 | 4.706717 | -0.2148522 | 2.078978 | 7.085459 | 0.05469848
64.49 | 13.6546 | 13.89968 | 4.702813 | -0.2450779 | 2.07855 | 7.063692 | 0.05462286
64.5 | 13.6533 | 13.87366 | 4.698909 | -0.2203586 | 2.078152 | 7.04205 | 0.05454778
64.51 | 13.6132 | 13.8478 | 4.695007 | -0.2345954 | 2.077782 | 7.020533 | 0.05447323
64.52 | 13.5885 | 13.82209 | 4.691106 | -0.233585 | 2.077441 | 6.99914 | 0.0543992
64.53 | 13.5656 | 13.79653 | 4.687205 | -0.2309307 | 2.077129 | 6.977871 | 0.05432571
64.54 | 13.5316 | 13.77113 | 4.683306 | -0.2395302 | 2.076846 | 6.956726 | 0.05425274
64.55 | 13.5133 | 13.74588 | 4.679407 | -0.2325843 | 2.076592 | 6.935705 | 0.05418029
64.56 | 13.4773 | 13.72079 | 4.675509 | -0.2434914 | 2.076367 | 6.914807 | 0.0541084
64.57 | 13.4655 | 13.69585 | 4.671613 | -0.2303531 | 2.076171 | 6.894032 | 0.05403696
64.58 | 13.4296 | 13.67107 | 4.667717 | -0.2414671 | 2.076004 | 6.87338 | 0.0539661
64.59 | 13.4089 | 13.64644 | 4.663822 | -0.2375356 | 2.075867 | 6.85285 | 0.0538957
64.6 | 13.3656 | 13.62196 | 4.659929 | -0.2563553 | 2.075759 | 6.832442 | 0.05382586
64.61 | 13.3694 | 13.59763 | 4.656036 | -0.2282286 | 2.07568 | 6.812156 | 0.05375648
64.62 | 13.3206 | 13.57345 | 4.652144 | -0.2528535 | 2.07563 | 6.791991 | 0.05368767
64.63 | 13.2913 | 13.54943 | 4.648253 | -0.2581301 | 2.07561 | 6.771947 | 0.0536193
64.64 | 13.2737 | 13.52556 | 4.644364 | -0.2518582 | 2.075619 | 6.752024 | 0.05355149
64.65 | 13.2337 | 13.50184 | 4.640475 | -0.2681382 | 2.075657 | 6.732222 | 0.05348413
64.66 | 13.2141 | 13.47827 | 4.636587 | -0.2641683 | 2.075724 | 6.712539 | 0.05341732
64.67 | 13.1898 | 13.45485 | 4.632701 | -0.2650493 | 2.075821 | 6.692977 | 0.05335095
64.68 | 13.1592 | 13.43158 | 4.628815 | -0.2723803 | 2.075947 | 6.673533 | 0.05328511
64.69 | 13.1129 | 13.40846 | 4.62493 | -0.2955607 | 2.076102 | 6.654209 | 0.05321976
64.6999 | 13.1224 | 13.38571 | 4.621086 | -0.2633143 | 2.076284 | 6.635189 | 0.05315556
64.7099 | 13.0813 | 13.36289 | 4.617203 | -0.2815923 | 2.076497 | 6.6161 | 0.05309119
64.7199 | 13.0394 | 13.34022 | 4.613322 | -0.3008185 | 2.076739 | 6.59713 | 0.0530273
64.7299 | 13.0354 | 13.31769 | 4.609442 | -0.2822924 | 2.077011 | 6.578276 | 0.0529639
64.7399 | 13.0094 | 13.29531 | 4.605562 | -0.2859145 | 2.077311 | 6.55954 | 0.05290098
64.7499 | 12.9847 | 13.27308 | 4.601684 | -0.2883839 | 2.07764 | 6.540921 | 0.05283854
64.7599 | 12.9422 | 13.251 | 4.597807 | -0.3088007 | 2.077999 | 6.522418 | 0.05277658
64.7699 | 12.9426 | 13.22906 | 4.593931 | -0.2864636 | 2.078386 | 6.504031 | 0.0527151
64.7799 | 12.9143 | 13.20727 | 4.590057 | -0.2929728 | 2.078802 | 6.48576 | 0.0526541
64.7899 | 12.8678 | 13.18563 | 4.586183 | -0.3178271 | 2.079247 | 6.467604 | 0.05259357
64.7999 | 12.8689 | 13.16413 | 4.58231 | -0.2952264 | 2.07972 | 6.449562 | 0.05253351
64.8099 | 12.8381 | 13.14277 | 4.578439 | -0.3046712 | 2.080223 | 6.431636 | 0.05247392
64.8199 | 12.8087 | 13.12156 | 4.574569 | -0.3128596 | 2.080753 | 6.413823 | 0.0524148
64.8299 | 12.8012 | 13.10049 | 4.570699 | -0.2992922 | 2.081313 | 6.396124 | 0.05235614
64.8399 | 12.7892 | 13.07957 | 4.566831 | -0.2903671 | 2.0819 | 6.378538 | 0.05229796
64.8499 | 12.7501 | 13.05879 | 4.562965 | -0.3086861 | 2.082516 | 6.361065 | 0.05224023
64.8599 | 12.7227 | 13.03815 | 4.559099 | -0.3154458 | 2.08316 | 6.343704 | 0.05218296
64.8699 | 12.7224 | 13.01765 | 4.555234 | -0.2952481 | 2.083832 | 6.326455 | 0.05212616
64.8799 | 12.7002 | 12.99729 | 4.551371 | -0.2970921 | 2.084533 | 6.309319 | 0.05206981
64.8899 | 12.6691 | 12.97708 | 4.547509 | -0.3079759 | 2.085261 | 6.292292 | 0.05201392
64.8999 | 12.6533 | 12.957 | 4.543648 | -0.3037011 | 2.086017 | 6.275378 | 0.05195848
64.9099 | 12.6463 | 12.93707 | 4.539788 | -0.290765 | 2.086801 | 6.258573 | 0.05190349
64.9199 | 12.6111 | 12.91727 | 4.53593 | -0.3061692 | 2.087612 | 6.241878 | 0.05184896
64.9299 | 12.6013 | 12.89761 | 4.532073 | -0.2963112 | 2.088451 | 6.225293 | 0.05179487
64.9399 | 12.5813 | 12.87809 | 4.528217 | -0.2967918 | 2.089317 | 6.208817 | 0.05174123
64.9499 | 12.5578 | 12.85871 | 4.524362 | -0.3009093 | 2.09021 | 6.192449 | 0.05168804
64.9599 | 12.5367 | 12.83946 | 4.520508 | -0.302765 | 2.091131 | 6.176191 | 0.05163529
64.9699 | 12.5246 | 12.82036 | 4.516656 | -0.2957559 | 2.092078 | 6.160039 | 0.05158299
64.9799 | 12.51 | 12.80138 | 4.512805 | -0.2913833 | 2.093052 | 6.143995 | 0.05153112
64.9899 | 12.4803 | 12.78255 | 4.508955 | -0.3022458 | 2.094053 | 6.128058 | 0.0514797
64.9999 | 12.4632 | 12.76384 | 4.505106 | -0.3006434 | 2.095081 | 6.112228 | 0.05142871
65.0099 | 12.458 | 12.74528 | 4.501259 | -0.2872758 | 2.096134 | 6.096504 | 0.05137816
65.0199 | 12.4359 | 12.72684 | 4.497413 | -0.2909414 | 2.097214 | 6.080886 | 0.05132805
65.0299 | 12.4225 | 12.70854 | 4.493568 | -0.2860396 | 2.09832 | 6.065373 | 0.05127837
65.0399 | 12.3973 | 12.69037 | 4.489725 | -0.2930701 | 2.099452 | 6.049964 | 0.05122911
65.0499 | 12.3876 | 12.67233 | 4.485882 | -0.2847325 | 2.100609 | 6.03466 | 0.05118029
65.0599 | 12.3603 | 12.65443 | 4.482042 | -0.2941273 | 2.101792 | 6.019461 | 0.0511319
65.0699 | 12.3542 | 12.63665 | 4.478202 | -0.2824516 | 2.103 | 6.004365 | 0.05108394
65.0799 | 12.3328 | 12.61901 | 4.474364 | -0.2862069 | 2.104234 | 5.989373 | 0.0510364
65.0899 | 12.3144 | 12.60149 | 4.470527 | -0.2870913 | 2.105492 | 5.974483 | 0.05098929
65.0999 | 12.2986 | 12.5841 | 4.466691 | -0.2855044 | 2.106775 | 5.959695 | 0.0509426
65.1099 | 12.2866 | 12.56685 | 4.462857 | -0.2802451 | 2.108082 | 5.945009 | 0.05089633
65.1199 | 12.2743 | 12.54971 | 4.459024 | -0.2754143 | 2.109414 | 5.930425 | 0.05085048
65.1299 | 12.2535 | 12.53271 | 4.455193 | -0.2792103 | 2.11077 | 5.915942 | 0.05080505
65.1399 | 12.2431 | 12.51583 | 4.451363 | -0.2727324 | 2.11215 | 5.901559 | 0.05076004
65.1499 | 12.219 | 12.49908 | 4.447534 | -0.2800811 | 2.113554 | 5.887278 | 0.05071544
65.1599 | 12.2117 | 12.48245 | 4.443707 | -0.2707541 | 2.114981 | 5.873095 | 0.05067126
65.1699 | 12.1922 | 12.46595 | 4.439881 | -0.2737514 | 2.116431 | 5.859012 | 0.05062749
65.1799 | 12.1814 | 12.44957 | 4.436056 | -0.2681728 | 2.117905 | 5.845028 | 0.05058413
65.1899 | 12.1671 | 12.43332 | 4.432233 | -0.2662176 | 2.119401 | 5.831143 | 0.05054119
65.1999 | 12.1494 | 12.41718 | 4.428411 | -0.2677845 | 2.120919 | 5.817355 | 0.05049865
65.2099 | 12.1265 | 12.40117 | 4.424591 | -0.2746729 | 2.12246 | 5.803665 | 0.05045652
65.2199 | 12.1211 | 12.38528 | 4.420772 | -0.2641836 | 2.124023 | 5.790074 | 0.05041481
65.2299 | 12.102 | 12.36951 | 4.416954 | -0.2675138 | 2.125608 | 5.776578 | 0.05037349
65.2399 | 12.0792 | 12.35386 | 4.413138 | -0.2746643 | 2.127215 | 5.763179 | 0.05033258
65.2499 | 12.0701 | 12.33833 | 4.409324 | -0.2682339 | 2.128842 | 5.749876 | 0.05029207
65.2599 | 12.0533 | 12.32292 | 4.40551 | -0.2696222 | 2.130491 | 5.736669 | 0.05025196
65.2699 | 12.0345 | 12.30763 | 4.401699 | -0.273128 | 2.132161 | 5.723556 | 0.05021226
65.2798 | 12.023 | 12.29261 | 4.397926 | -0.2696061 | 2.133833 | 5.710673 | 0.05017334
65.2898 | 12.0008 | 12.27754 | 4.394118 | -0.276745 | 2.135543 | 5.69775 | 0.05013443
65.2998 | 11.9955 | 12.2626 | 4.39031 | -0.2670992 | 2.137273 | 5.68492 | 0.05009591
65.3098 | 11.9724 | 12.24777 | 4.386504 | -0.2753674 | 2.139022 | 5.672183 | 0.05005779
65.3198 | 11.9541 | 12.23305 | 4.3827 | -0.2789507 | 2.140791 | 5.65954 | 0.05002007
65.3298 | 11.9383 | 12.21845 | 4.378897 | -0.2801492 | 2.142578 | 5.646991 | 0.04998275
65.3398 | 11.9211 | 12.20396 | 4.375096 | -0.2828598 | 2.144385 | 5.634533 | 0.04994581
65.3498 | 11.9102 | 12.18958 | 4.371296 | -0.2793821 | 2.14621 | 5.622167 | 0.04990925
65.3598 | 11.8815 | 12.17532 | 4.367498 | -0.2938154 | 2.148053 | 5.609892 | 0.04987309
65.3698 | 11.868 | 12.16116 | 4.363701 | -0.2931613 | 2.149913 | 5.597709 | 0.04983733
65.3798 | 11.8479 | 12.14712 | 4.359906 | -0.2992161 | 2.151791 | 5.585617 | 0.04980196
65.3898 | 11.8374 | 12.13318 | 4.356112 | -0.2957807 | 2.153687 | 5.573615 | 0.04976695
65.3998 | 11.8243 | 12.11935 | 4.35232 | -0.2950533 | 2.155599 | 5.561702 | 0.04973235
65.4098 | 11.807 | 12.10564 | 4.348529 | -0.2986354 | 2.157528 | 5.54988 | 0.04969814
65.4198 | 11.7768 | 12.09202 | 4.34474 | -0.3152242 | 2.159472 | 5.538147 | 0.0496643
65.4298 | 11.7753 | 12.07852 | 4.340953 | -0.3032197 | 2.161433 | 5.526503 | 0.04963083
65.4398 | 11.7426 | 12.06512 | 4.337167 | -0.322519 | 2.163409 | 5.514945 | 0.04959776
65.4498 | 11.742 | 12.05183 | 4.333383 | -0.3098251 | 2.1654 | 5.503477 | 0.04956507
65.4598 | 11.7296 | 12.03864 | 4.3296 | -0.3090365 | 2.167406 | 5.492098 | 0.04953277
65.4698 | 11.7105 | 12.02555 | 4.325819 | -0.31505 | 2.169426 | 5.480805 | 0.04950082
65.4798 | 11.6926 | 12.01257 | 4.322039 | -0.3199657 | 2.17146 | 5.469597 | 0.04946926
65.4898 | 11.6715 | 11.99968 | 4.318261 | -0.3281843 | 2.173508 | 5.458477 | 0.0494381
65.4998 | 11.6634 | 11.98691 | 4.314485 | -0.3235054 | 2.175569 | 5.447444 | 0.04940729
65.5098 | 11.6515 | 11.97423 | 4.31071 | -0.3227266 | 2.177643 | 5.436496 | 0.04937685
65.5198 | 11.6312 | 11.96165 | 4.306937 | -0.3304459 | 2.179729 | 5.425632 | 0.04934679
65.5298 | 11.6185 | 11.94917 | 4.303166 | -0.3306658 | 2.181828 | 5.414855 | 0.04931712
65.5398 | 11.6155 | 11.93678 | 4.299396 | -0.3212848 | 2.183938 | 5.404162 | 0.04928781
65.5498 | 11.6064 | 11.9245 | 4.295628 | -0.3181004 | 2.18606 | 5.393553 | 0.04925886
65.5598 | 11.5792 | 11.91231 | 4.291862 | -0.3331118 | 2.188193 | 5.383027 | 0.04923029
65.5698 | 11.571 | 11.90022 | 4.288097 | -0.3292202 | 2.190335 | 5.372586 | 0.04920209
65.5798 | 11.561 | 11.88823 | 4.284334 | -0.3272251 | 2.192489 | 5.362228 | 0.04917427
65.5898 | 11.5532 | 11.87632 | 4.280573 | -0.3231228 | 2.194651 | 5.351952 | 0.0491468
65.5998 | 11.5364 | 11.86452 | 4.276813 | -0.3281152 | 2.196824 | 5.341759 | 0.04911969
65.6098 | 11.5279 | 11.8528 | 4.273055 | -0.3248983 | 2.199005 | 5.331646 | 0.04909296
65.6198 | 11.5199 | 11.84118 | 4.269299 | -0.3212765 | 2.201194 | 5.321617 | 0.0490666
65.6298 | 11.5036 | 11.82964 | 4.265544 | -0.3260447 | 2.203391 | 5.311668 | 0.0490406
65.6398 | 11.4895 | 11.8182 | 4.261791 | -0.3287039 | 2.205596 | 5.301801 | 0.04901495
65.6498 | 11.4776 | 11.80685 | 4.25804 | -0.3292517 | 2.207808 | 5.292013 | 0.04898967
65.6598 | 11.459 | 11.79559 | 4.254291 | -0.3365903 | 2.210027 | 5.282307 | 0.04896477
65.6698 | 11.4646 | 11.78442 | 4.250543 | -0.3198164 | 2.212252 | 5.272681 | 0.04894022
65.6798 | 11.4534 | 11.77333 | 4.246798 | -0.3199299 | 2.214483 | 5.263133 | 0.04891601
65.6898 | 11.4344 | 11.76233 | 4.243053 | -0.3279289 | 2.216719 | 5.253664 | 0.04889217
65.6998 | 11.4269 | 11.75142 | 4.239311 | -0.3245153 | 2.21896 | 5.244275 | 0.04886871
65.7098 | 11.4188 | 11.74059 | 4.235571 | -0.321787 | 2.221206 | 5.234965 | 0.04884559
65.7198 | 11.4057 | 11.72984 | 4.231832 | -0.3241424 | 2.223455 | 5.225733 | 0.04882282
65.7298 | 11.3911 | 11.71918 | 4.228095 | -0.3280797 | 2.225708 | 5.216577 | 0.04880041
65.7398 | 11.3842 | 11.7086 | 4.22436 | -0.3244011 | 2.227964 | 5.207499 | 0.04877838
65.7498 | 11.3792 | 11.69811 | 4.220626 | -0.3189057 | 2.230222 | 5.198501 | 0.04875668
65.7598 | 11.3644 | 11.68769 | 4.216895 | -0.3232899 | 2.232483 | 5.189577 | 0.04873533
65.7698 | 11.3557 | 11.67735 | 4.213165 | -0.3216537 | 2.234745 | 5.18073 | 0.04871434
65.7798 | 11.3372 | 11.6671 | 4.209437 | -0.3298976 | 2.237008 | 5.171959 | 0.04869372
65.7898 | 11.3412 | 11.65692 | 4.205711 | -0.3157218 | 2.239272 | 5.163266 | 0.04867344
65.7998 | 11.3137 | 11.64682 | 4.201986 | -0.3331221 | 2.241536 | 5.154646 | 0.0486535
65.8098 | 11.3103 | 11.6368 | 4.198264 | -0.3264983 | 2.243799 | 5.146101 | 0.04863392
65.8198 | 11.3087 | 11.62685 | 4.194543 | -0.3181521 | 2.246062 | 5.137632 | 0.04861469
65.8298 | 11.2856 | 11.61698 | 4.190825 | -0.3313827 | 2.248323 | 5.129239 | 0.04859582
65.8398 | 11.2862 | 11.60719 | 4.187108 | -0.3209858 | 2.250583 | 5.120918 | 0.04857729
65.8498 | 11.2787 | 11.59746 | 4.183393 | -0.3187635 | 2.25284 | 5.112672 | 0.0485591
65.8598 | 11.272 | 11.58781 | 4.17968 | -0.3158128 | 2.255094 | 5.104498 | 0.04854126
65.8697 | 11.25 | 11.57833 | 4.176005 | -0.328329 | 2.257323 | 5.096477 | 0.04852396
65.8797 | 11.2394 | 11.56882 | 4.172296 | -0.3294224 | 2.25957 | 5.08845 | 0.04850682
65.8897 | 11.2388 | 11.55939 | 4.168589 | -0.3205859 | 2.261812 | 5.080495 | 0.04849002
65.8997 | 11.2259 | 11.55002 | 4.164883 | -0.3241193 | 2.26405 | 5.072613 | 0.04847356
65.9097 | 11.2201 | 11.54072 | 4.16118 | -0.3206217 | 2.266282 | 5.064803 | 0.04845745
65.9197 | 11.2173 | 11.53149 | 4.157478 | -0.3141922 | 2.268508 | 5.057065 | 0.04844169
65.9297 | 11.1893 | 11.52233 | 4.153778 | -0.3330299 | 2.270728 | 5.049398 | 0.04842627
65.9397 | 11.1858 | 11.51323 | 4.15008 | -0.327434 | 2.27294 | 5.041802 | 0.04841119
65.9497 | 11.1854 | 11.5042 | 4.146384 | -0.3188035 | 2.275145 | 5.034278 | 0.04839646
65.9597 | 11.1653 | 11.49524 | 4.14269 | -0.3299383 | 2.277342 | 5.026824 | 0.04838207
65.9697 | 11.1664 | 11.48634 | 4.138998 | -0.3199366 | 2.27953 | 5.01944 | 0.04836801
65.9797 | 11.1502 | 11.4775 | 4.135308 | -0.3272983 | 2.28171 | 5.012126 | 0.0483543
65.9897 | 11.1518 | 11.46872 | 4.13162 | -0.316923 | 2.283879 | 5.004883 | 0.04834093
65.9997 | 11.1299 | 11.46001 | 4.127934 | -0.3301086 | 2.286038 | 4.997708 | 0.0483279
66.0097 | 11.1278 | 11.45136 | 4.12425 | -0.3235552 | 2.288187 | 4.990603 | 0.04831521
66.0197 | 11.125 | 11.44276 | 4.120568 | -0.3177617 | 2.290324 | 4.983566 | 0.04830286
66.0297 | 11.0963 | 11.43423 | 4.116888 | -0.3379273 | 2.292449 | 4.976599 | 0.04829085
66.0397 | 11.1049 | 11.42575 | 4.11321 | -0.3208513 | 2.294563 | 4.969699 | 0.04827917
66.0497 | 11.0892 | 11.41733 | 4.109534 | -0.3281327 | 2.296663 | 4.962868 | 0.04826784
66.0597 | 11.0831 | 11.40897 | 4.10586 | -0.325871 | 2.29875 | 4.956105 | 0.04825684
66.0697 | 11.0685 | 11.40067 | 4.102188 | -0.3321653 | 2.300822 | 4.949409 | 0.04824617
66.0797 | 11.0538 | 11.39241 | 4.098518 | -0.3386145 | 2.302881 | 4.94278 | 0.04823584
66.0897 | 11.0553 | 11.38422 | 4.09485 | -0.3289183 | 2.304924 | 4.936218 | 0.04822586
66.0997 | 11.0378 | 11.37608 | 4.091184 | -0.3382752 | 2.306951 | 4.929723 | 0.0482162
66.1097 | 11.0402 | 11.36799 | 4.087521 | -0.3277853 | 2.308963 | 4.923295 | 0.04820688
66.1197 | 11.0256 | 11.35995 | 4.083859 | -0.3343472 | 2.310958 | 4.916932 | 0.04819789
66.1297 | 11.025 | 11.35196 | 4.080199 | -0.3269603 | 2.312936 | 4.910636 | 0.04818924
66.1397 | 11.0013 | 11.34402 | 4.076542 | -0.3427238 | 2.314896 | 4.904406 | 0.04818093
66.1497 | 11.0045 | 11.33614 | 4.072886 | -0.3316368 | 2.316837 | 4.89824 | 0.04817294
66.1597 | 10.9927 | 11.3283 | 4.069233 | -0.3355989 | 2.31876 | 4.892141 | 0.04816529
66.1697 | 10.9823 | 11.32051 | 4.065582 | -0.3382087 | 2.320664 | 4.886105 | 0.04815797
66.1797 | 10.9649 | 11.31277 | 4.061932 | -0.3478659 | 2.322547 | 4.880135 | 0.04815099
66.1897 | 10.9702 | 11.30507 | 4.058285 | -0.3348696 | 2.324411 | 4.874229 | 0.04814434
66.1997 | 10.9557 | 11.29742 | 4.054641 | -0.341719 | 2.326253 | 4.868387 | 0.04813802
66.2097 | 10.9481 | 11.28981 | 4.050998 | -0.3417139 | 2.328074 | 4.86261 | 0.04813203
66.2197 | 10.9399 | 11.28225 | 4.047357 | -0.3423523 | 2.329873 | 4.856896 | 0.04812637
66.2297 | 10.9346 | 11.27473 | 4.043719 | -0.3401347 | 2.331649 | 4.851246 | 0.04812105
66.2397 | 10.9304 | 11.26726 | 4.040082 | -0.3368595 | 2.333403 | 4.845658 | 0.04811605
66.2497 | 10.9093 | 11.25983 | 4.036448 | -0.3505263 | 2.335133 | 4.840134 | 0.04811138
66.2597 | 10.9157 | 11.25243 | 4.032816 | -0.3367347 | 2.336838 | 4.834673 | 0.04810705
66.2697 | 10.9094 | 11.24508 | 4.029186 | -0.335683 | 2.33852 | 4.829274 | 0.04810305
66.2797 | 10.8928 | 11.23777 | 4.025559 | -0.3449713 | 2.340176 | 4.823937 | 0.04809937
66.2897 | 10.8892 | 11.2305 | 4.021933 | -0.341299 | 2.341807 | 4.818663 | 0.04809602
66.2997 | 10.8905 | 11.22327 | 4.01831 | -0.332765 | 2.343411 | 4.81345 | 0.04809301
66.3097 | 10.8766 | 11.21607 | 4.014689 | -0.3394681 | 2.34499 | 4.808299 | 0.04809032
66.3197 | 10.8634 | 11.20891 | 4.01107 | -0.3455086 | 2.346541 | 4.80321 | 0.04808796
66.3297 | 10.8683 | 11.20179 | 4.007454 | -0.3334852 | 2.348064 | 4.798181 | 0.04808593
66.3397 | 10.8599 | 11.1947 | 4.003839 | -0.3347973 | 2.349559 | 4.793214 | 0.04808423
66.3497 | 10.8392 | 11.18764 | 4.000227 | -0.3484444 | 2.351026 | 4.788308 | 0.04808285
66.3597 | 10.8373 | 11.18063 | 3.996617 | -0.3433254 | 2.352464 | 4.783462 | 0.04808181
66.3697 | 10.8374 | 11.17364 | 3.99301 | -0.3362397 | 2.353873 | 4.778676 | 0.04808109
66.3797 | 10.8265 | 11.16669 | 3.989404 | -0.3401872 | 2.355251 | 4.773951 | 0.04808069
66.3897 | 10.8197 | 11.15977 | 3.985801 | -0.3400664 | 2.356599 | 4.769285 | 0.04808063
66.3997 | 10.8171 | 11.15288 | 3.9822 | -0.3357771 | 2.357916 | 4.764679 | 0.04808089
66.4097 | 10.8099 | 11.14602 | 3.978602 | -0.3361192 | 2.359202 | 4.760134 | 0.04808148
66.4197 | 10.8028 | 11.13919 | 3.975006 | -0.3363908 | 2.360456 | 4.755647 | 0.04808239
66.4297 | 10.8036 | 11.13239 | 3.971412 | -0.3287923 | 2.361678 | 4.751219 | 0.04808364
66.4397 | 10.7858 | 11.12562 | 3.96782 | -0.339823 | 2.362868 | 4.74685 | 0.04808521
66.4496 | 10.7876 | 11.11895 | 3.964267 | -0.3313517 | 2.364012 | 4.742586 | 0.04808707
66.4596 | 10.7788 | 11.11224 | 3.960679 | -0.3334376 | 2.365135 | 4.738334 | 0.04808929
66.4696 | 10.7716 | 11.10555 | 3.957095 | -0.3339507 | 2.366224 | 4.73414 | 0.04809183
66.4796 | 10.769 | 11.09889 | 3.953512 | -0.3298904 | 2.367279 | 4.730005 | 0.0480947
66.4896 | 10.7535 | 11.09226 | 3.949932 | -0.3387558 | 2.368299 | 4.725927 | 0.0480979
66.4996 | 10.7544 | 11.08565 | 3.946354 | -0.3312467 | 2.369283 | 4.721907 | 0.04810142
66.5096 | 10.7474 | 11.07906 | 3.942779 | -0.3316619 | 2.370233 | 4.717945 | 0.04810527
66.5196 | 10.7448 | 11.0725 | 3.939206 | -0.327702 | 2.371146 | 4.71404 | 0.04810944
66.5296 | 10.7361 | 11.06597 | 3.935635 | -0.3298653 | 2.372023 | 4.710192 | 0.04811394
66.5396 | 10.742 | 11.05945 | 3.932067 | -0.317452 | 2.372864 | 4.706402 | 0.04811877
66.5496 | 10.729 | 11.05296 | 3.928501 | -0.3239604 | 2.373667 | 4.702668 | 0.04812392
66.5596 | 10.7174 | 11.04649 | 3.924938 | -0.3290919 | 2.374433 | 4.698992 | 0.04812939
66.5696 | 10.7237 | 11.04004 | 3.921377 | -0.3163443 | 2.375161 | 4.695371 | 0.04813519
66.5796 | 10.7115 | 11.03362 | 3.917818 | -0.3221175 | 2.375851 | 4.691807 | 0.04814132
66.5896 | 10.7148 | 11.02721 | 3.914262 | -0.3124113 | 2.376503 | 4.688299 | 0.04814777
66.5996 | 10.7005 | 11.02083 | 3.910708 | -0.3203258 | 2.377116 | 4.684847 | 0.04815455
66.6096 | 10.7058 | 11.01446 | 3.907156 | -0.308659 | 2.37769 | 4.681451 | 0.04816165
66.6196 | 10.6959 | 11.00811 | 3.903607 | -0.3122115 | 2.378224 | 4.678111 | 0.04816908
66.6296 | 10.6918 | 11.00178 | 3.900061 | -0.3099827 | 2.378719 | 4.674826 | 0.04817683
66.6396 | 10.6767 | 10.99547 | 3.896517 | -0.3187721 | 2.379174 | 4.671597 | 0.04818491
66.6496 | 10.6846 | 10.98918 | 3.892975 | -0.3045791 | 2.379589 | 4.668422 | 0.04819331
66.6596 | 10.6741 | 10.9829 | 3.889436 | -0.3088035 | 2.379963 | 4.665303 | 0.04820204
66.6696 | 10.6761 | 10.97664 | 3.885899 | -0.3005442 | 2.380296 | 4.662238 | 0.0482111
66.6796 | 10.6696 | 10.9704 | 3.882365 | -0.3008021 | 2.380588 | 4.659229 | 0.04822048
66.6896 | 10.6706 | 10.96418 | 3.878833 | -0.2935758 | 2.380839 | 4.656274 | 0.04823018
66.6996 | 10.6559 | 10.95797 | 3.875303 | -0.3020653 | 2.381048 | 4.653373 | 0.04824021
66.7096 | 10.6636 | 10.95177 | 3.871777 | -0.2881699 | 2.381216 | 4.650527 | 0.04825057
66.7196 | 10.656 | 10.94559 | 3.868252 | -0.2895895 | 2.381341 | 4.647735 | 0.04826125
66.7296 | 10.6483 | 10.93942 | 3.864731 | -0.2911233 | 2.381424 | 4.644996 | 0.04827226
66.7396 | 10.6378 | 10.93327 | 3.861211 | -0.2954724 | 2.381465 | 4.642312 | 0.04828359
66.7496 | 10.6465 | 10.92713 | 3.857695 | -0.2806343 | 2.381464 | 4.639681 | 0.04829525
66.7596 | 10.6406 | 10.92101 | 3.85418 | -0.2804104 | 2.381419 | 4.637104 | 0.04830724
66.7696 | 10.6301 | 10.9149 | 3.850669 | -0.2847999 | 2.381332 | 4.63458 | 0.04831955
66.7796 | 10.6264 | 10.9088 | 3.84716 | -0.2824024 | 2.381201 | 4.63211 | 0.04833219
66.7896 | 10.6312 | 10.90272 | 3.843653 | -0.2715169 | 2.381027 | 4.629691 | 0.04834515
66.7996 | 10.6172 | 10.89664 | 3.840149 | -0.2794448 | 2.38081 | 4.627327 | 0.04835844
66.8096 | 10.6137 | 10.89058 | 3.836648 | -0.2768844 | 2.380549 | 4.625016 | 0.04837206
66.8196 | 10.6203 | 10.88454 | 3.833149 | -0.2642362 | 2.380244 | 4.622757 | 0.048386
66.8296 | 10.6064 | 10.8785 | 3.829652 | -0.272099 | 2.379896 | 4.62055 | 0.04840027
66.8396 | 10.6111 | 10.87247 | 3.826159 | -0.2613737 | 2.379504 | 4.618396 | 0.04841487
66.8496 | 10.6029 | 10.86646 | 3.822668 | -0.2635603 | 2.379068 | 4.616295 | 0.0484298
66.8596 | 10.6042 | 10.86046 | 3.819179 | -0.2562573 | 2.378587 | 4.614246 | 0.04844505
66.8696 | 10.595 | 10.85447 | 3.815693 | -0.2594652 | 2.378063 | 4.612248 | 0.04846063
66.8796 | 10.5854 | 10.84848 | 3.81221 | -0.2630836 | 2.377494 | 4.610303 | 0.04847654
66.8896 | 10.5873 | 10.84251 | 3.80873 | -0.2552132 | 2.376881 | 4.60841 | 0.04849277
66.8996 | 10.5895 | 10.83655 | 3.805252 | -0.2470531 | 2.376224 | 4.606568 | 0.04850934
66.9096 | 10.5703 | 10.8306 | 3.801776 | -0.2603028 | 2.375522 | 4.604778 | 0.04852623
66.9196 | 10.5626 | 10.82466 | 3.798304 | -0.2620623 | 2.374776 | 4.603039 | 0.04854345
66.9296 | 10.5679 | 10.81873 | 3.794834 | -0.2508327 | 2.373986 | 4.601352 | 0.048561
66.9396 | 10.5615 | 10.81281 | 3.791366 | -0.2513125 | 2.373151 | 4.599716 | 0.04857888
66.9496 | 10.5566 | 10.8069 | 3.787902 | -0.2503021 | 2.372272 | 4.598132 | 0.04859709
66.9596 | 10.5548 | 10.801 | 3.78444 | -0.2462012 | 2.371348 | 4.596598 | 0.04861563
66.9696 | 10.5485 | 10.79511 | 3.78098 | -0.2466104 | 2.37038 | 4.595115 | 0.04863449
66.9796 | 10.5423 | 10.78923 | 3.777524 | -0.2469287 | 2.369368 | 4.593683 | 0.04865369
66.9896 | 10.5326 | 10.78336 | 3.77407 | -0.2507569 | 2.368312 | 4.592302 | 0.04867322
66.9996 | 10.5309 | 10.77749 | 3.770619 | -0.2465943 | 2.367211 | 4.590971 | 0.04869308
67.0096 | 10.5282 | 10.77164 | 3.76717 | -0.2434411 | 2.366067 | 4.589691 | 0.04871327
67.0196 | 10.5173 | 10.7658 | 3.763724 | -0.2484979 | 2.364878 | 4.588462 | 0.04873379
67.0296 | 10.5114 | 10.75996 | 3.760281 | -0.2485633 | 2.363645 | 4.587282 | 0.04875464
67.0395 | 10.5016 | 10.75419 | 3.756875 | -0.2525938 | 2.362382 | 4.586161 | 0.04877563
67.0495 | 10.5073 | 10.74838 | 3.753438 | -0.2410786 | 2.361062 | 4.585081 | 0.04879714
67.0595 | 10.4874 | 10.74257 | 3.750003 | -0.2551728 | 2.359699 | 4.584052 | 0.04881899
67.0695 | 10.4908 | 10.73678 | 3.746571 | -0.2459761 | 2.358292 | 4.583072 | 0.04884116
67.0795 | 10.4881 | 10.73099 | 3.743142 | -0.2428893 | 2.356841 | 4.582142 | 0.04886367
67.0895 | 10.4874 | 10.72521 | 3.739715 | -0.2378126 | 2.355348 | 4.581263 | 0.04888652
67.0995 | 10.4799 | 10.71945 | 3.736291 | -0.239545 | 2.353812 | 4.580432 | 0.0489097
67.1095 | 10.4782 | 10.71369 | 3.732871 | -0.2354873 | 2.352232 | 4.579652 | 0.04893321
67.1195 | 10.4722 | 10.70794 | 3.729452 | -0.23574 | 2.35061 | 4.578921 | 0.04895706
67.1295 | 10.4652 | 10.7022 | 3.726037 | -0.2370023 | 2.348945 | 4.578239 | 0.04898124
67.1395 | 10.461 | 10.69647 | 3.722625 | -0.235475 | 2.347238 | 4.577606 | 0.04900576
67.1495 | 10.458 | 10.69076 | 3.719215 | -0.2327578 | 2.345489 | 4.577023 | 0.04903061
67.1595 | 10.4569 | 10.68505 | 3.715808 | -0.2281507 | 2.343698 | 4.576489 | 0.0490558
67.1695 | 10.4418 | 10.67935 | 3.712404 | -0.2375545 | 2.341866 | 4.576004 | 0.04908132
67.1795 | 10.4495 | 10.67367 | 3.709003 | -0.2241689 | 2.339991 | 4.575568 | 0.04910718
67.1895 | 10.4331 | 10.66799 | 3.705604 | -0.2348946 | 2.338076 | 4.575181 | 0.04913338
67.1995 | 10.448 | 10.66233 | 3.702209 | -0.214331 | 2.33612 | 4.574843 | 0.04915992
67.2095 | 10.4338 | 10.65668 | 3.698816 | -0.2228785 | 2.334123 | 4.574553 | 0.04918679
67.2195 | 10.4312 | 10.65104 | 3.695426 | -0.2198382 | 2.332085 | 4.574313 | 0.04921401
67.2295 | 10.4325 | 10.64541 | 3.692039 | -0.2129089 | 2.330007 | 4.574121 | 0.04924156
67.2395 | 10.428 | 10.63979 | 3.688655 | -0.2117917 | 2.32789 | 4.573977 | 0.04926945
67.2495 | 10.431 | 10.63419 | 3.685274 | -0.2031863 | 2.325732 | 4.573882 | 0.04929768
67.2595 | 10.4232 | 10.62859 | 3.681896 | -0.2053939 | 2.323535 | 4.573836 | 0.04932625
67.2695 | 10.4189 | 10.62301 | 3.678521 | -0.2041136 | 2.3213 | 4.573838 | 0.04935517
67.2795 | 10.42 | 10.61745 | 3.675148 | -0.1974466 | 2.319025 | 4.573889 | 0.04938442
67.2895 | 10.4134 | 10.61189 | 3.671779 | -0.1984922 | 2.316712 | 4.573987 | 0.04941401
67.2995 | 10.413 | 10.60635 | 3.668412 | -0.1933512 | 2.314361 | 4.574134 | 0.04944395
67.3095 | 10.4077 | 10.60082 | 3.665049 | -0.1931243 | 2.311973 | 4.574329 | 0.04947423
67.3195 | 10.4097 | 10.59531 | 3.661688 | -0.1856112 | 2.309547 | 4.574572 | 0.04950485
67.3295 | 10.4002 | 10.58981 | 3.65833 | -0.1896123 | 2.307083 | 4.574863 | 0.04953582
67.3395 | 10.4012 | 10.58433 | 3.654975 | -0.183128 | 2.304584 | 4.575202 | 0.04956713
67.3495 | 10.401 | 10.57886 | 3.651624 | -0.1778587 | 2.302047 | 4.575589 | 0.04959879
67.3595 | 10.4008 | 10.5734 | 3.648275 | -0.1726041 | 2.299475 | 4.576024 | 0.04963079
67.3695 | 10.4005 | 10.56797 | 3.644929 | -0.1674657 | 2.296867 | 4.576507 | 0.04966314
67.3795 | 10.3902 | 10.56254 | 3.641586 | -0.1723427 | 2.294224 | 4.577037 | 0.04969584
67.3895 | 10.3914 | 10.55714 | 3.638246 | -0.1657357 | 2.291546 | 4.577615 | 0.04972888
67.3995 | 10.4033 | 10.55175 | 3.634909 | -0.1484458 | 2.288833 | 4.578241 | 0.04976227
67.4095 | 10.391 | 10.54637 | 3.631575 | -0.1553725 | 2.286087 | 4.578915 | 0.049796
67.4195 | 10.3855 | 10.54102 | 3.628244 | -0.1555166 | 2.283307 | 4.579636 | 0.04983009
67.4295 | 10.3877 | 10.53568 | 3.624916 | -0.1479781 | 2.280493 | 4.580404 | 0.04986452
67.4395 | 10.3861 | 10.53036 | 3.621592 | -0.1442582 | 2.277647 | 4.581221 | 0.04989931
67.4495 | 10.3814 | 10.52506 | 3.61827 | -0.1436563 | 2.274767 | 4.582085 | 0.04993445
67.4595 | 10.3706 | 10.51977 | 3.614951 | -0.1491732 | 2.271856 | 4.582996 | 0.04996994
67.4695 | 10.3736 | 10.51451 | 3.611635 | -0.140909 | 2.268914 | 4.583954 | 0.05000578
67.4795 | 10.3792 | 10.50927 | 3.608323 | -0.1300651 | 2.26594 | 4.58496 | 0.05004197
67.4895 | 10.3686 | 10.50404 | 3.605013 | -0.1354405 | 2.262935 | 4.586013 | 0.05007851
67.4995 | 10.3675 | 10.49884 | 3.601707 | -0.1313365 | 2.259901 | 4.587114 | 0.05011541
67.5095 | 10.382 | 10.49365 | 3.598403 | -0.1116535 | 2.256836 | 4.588262 | 0.05015266
67.5195 | 10.3685 | 10.48849 | 3.595103 | -0.1199916 | 2.253741 | 4.589457 | 0.05019027
67.5295 | 10.3603 | 10.48335 | 3.591806 | -0.1230515 | 2.250618 | 4.5907 | 0.05022823
67.5395 | 10.3647 | 10.47823 | 3.588512 | -0.1135331 | 2.247466 | 4.591989 | 0.05026655
67.5495 | 10.3629 | 10.47314 | 3.58522 | -0.1102376 | 2.244286 | 4.593326 | 0.05030523
67.5595 | 10.3626 | 10.46806 | 3.581933 | -0.1054649 | 2.241079 | 4.594709 | 0.05034426
67.5695 | 10.3457 | 10.46302 | 3.578648 | -0.1173157 | 2.237844 | 4.59614 | 0.05038366
67.5795 | 10.3536 | 10.45799 | 3.575366 | -0.1043903 | 2.234582 | 4.597619 | 0.05042341
67.5895 | 10.349 | 10.45299 | 3.572088 | -0.1039892 | 2.231294 | 4.599144 | 0.05046352
67.5995 | 10.3469 | 10.44801 | 3.568812 | -0.101113 | 2.227981 | 4.600716 | 0.050504
67.6095 | 10.3322 | 10.44306 | 3.56554 | -0.110862 | 2.224642 | 4.602335 | 0.05054483
67.6194 | 10.3464 | 10.43819 | 3.562304 | -0.0917875 | 2.221312 | 4.603986 | 0.05058562
67.6294 | 10.3447 | 10.43329 | 3.559038 | -0.08858809 | 2.217924 | 4.605699 | 0.05062717
67.6394 | 10.3321 | 10.42842 | 3.555775 | -0.09631501 | 2.214512 | 4.607459 | 0.05066909
67.6494 | 10.3287 | 10.42357 | 3.552515 | -0.09486902 | 2.211077 | 4.609266 | 0.05071138
67.6594 | 10.3277 | 10.41875 | 3.549259 | -0.0910511 | 2.207618 | 4.61112 | 0.05075403
67.6694 | 10.3342 | 10.41396 | 3.546006 | -0.07976062 | 2.204138 | 4.61302 | 0.05079705
67.6794 | 10.3172 | 10.4092 | 3.542756 | -0.09199881 | 2.200635 | 4.614968 | 0.05084043
67.6894 | 10.3268 | 10.40447 | 3.539509 | -0.07766607 | 2.19711 | 4.616963 | 0.05088418
67.6994 | 10.3263 | 10.39976 | 3.536265 | -0.0734628 | 2.193565 | 4.619004 | 0.05092829
67.7094 | 10.3144 | 10.39509 | 3.533025 | -0.08068951 | 2.189999 | 4.621093 | 0.05097278
67.7194 | 10.3099 | 10.39045 | 3.529788 | -0.08054681 | 2.186413 | 4.623229 | 0.05101763
67.7294 | 10.3115 | 10.38583 | 3.526554 | -0.07433499 | 2.182807 | 4.625411 | 0.05106286
67.7394 | 10.3042 | 10.38125 | 3.523323 | -0.07705434 | 2.179182 | 4.627641 | 0.05110846
67.7494 | 10.3033 | 10.37671 | 3.520096 | -0.07340599 | 2.175539 | 4.629917 | 0.05115443
67.7594 | 10.3032 | 10.37219 | 3.516872 | -0.06898952 | 2.171877 | 4.63224 | 0.05120078
67.7694 | 10.3011 | 10.36771 | 3.513651 | -0.06660638 | 2.168198 | 4.634611 | 0.0512475
67.7794 | 10.3001 | 10.36326 | 3.510433 | -0.06315631 | 2.164501 | 4.637028 | 0.05129459
67.7894 | 10.2921 | 10.35884 | 3.507219 | -0.06674047 | 2.160788 | 4.639492 | 0.05134206
67.7994 | 10.3031 | 10.35446 | 3.504008 | -0.05135872 | 2.157058 | 4.642003 | 0.05138991
67.8094 | 10.2909 | 10.35011 | 3.5008 | -0.059212 | 2.153313 | 4.644561 | 0.05143814
67.8194 | 10.2877 | 10.3458 | 3.497596 | -0.05810076 | 2.149553 | 4.647166 | 0.05148674
67.8294 | 10.2802 | 10.34153 | 3.494395 | -0.0613252 | 2.145777 | 4.649818 | 0.05153572
67.8394 | 10.2917 | 10.33729 | 3.491197 | -0.04558631 | 2.141988 | 4.652517 | 0.05158508
67.8494 | 10.2833 | 10.33308 | 3.488002 | -0.0497842 | 2.138184 | 4.655263 | 0.05163483
67.8594 | 10.2804 | 10.32892 | 3.484811 | -0.04851918 | 2.134367 | 4.658056 | 0.05168496
67.8694 | 10.2819 | 10.32479 | 3.481623 | -0.04289253 | 2.130538 | 4.660896 | 0.05173547
67.8794 | 10.2734 | 10.3207 | 3.478439 | -0.04730396 | 2.126696 | 4.663783 | 0.05178636
67.8894 | 10.2774 | 10.31665 | 3.475258 | -0.03925421 | 2.122841 | 4.666717 | 0.05183764
67.8994 | 10.2723 | 10.31264 | 3.47208 | -0.0403439 | 2.118976 | 4.669699 | 0.0518893
67.9094 | 10.2767 | 10.30867 | 3.468906 | -0.03197341 | 2.115099 | 4.672727 | 0.05194136
67.9194 | 10.2774 | 10.30474 | 3.465735 | -0.02734325 | 2.111212 | 4.675803 | 0.0519938
67.9294 | 10.2786 | 10.30085 | 3.462567 | -0.02225371 | 2.107315 | 4.678925 | 0.05204663
67.9394 | 10.2673 | 10.29701 | 3.459403 | -0.02970624 | 2.103408 | 4.682096 | 0.05209985
67.9494 | 10.2749 | 10.2932 | 3.456242 | -0.0183 | 2.099492 | 4.685313 | 0.05215346
67.9594 | 10.2756 | 10.28944 | 3.453084 | -0.01383623 | 2.095567 | 4.688577 | 0.05220746
67.9694 | 10.2725 | 10.28572 | 3.44993 | -0.01321504 | 2.091634 | 4.691888 | 0.05226186
67.9794 | 10.2708 | 10.28204 | 3.44678 | -0.01123762 | 2.087694 | 4.695248 | 0.05231665
67.9894 | 10.274 | 10.2784 | 3.443633 | -0.004403893 | 2.083745 | 4.698654 | 0.05237184
67.9994 | 10.2735 | 10.27481 | 3.440489 | -0.001314245 | 2.07979 | 4.702108 | 0.05242741
68.0094 | 10.2707 | 10.27127 | 3.437349 | -0.0005692552 | 2.075829 | 4.705608 | 0.05248339
68.0194 | 10.2627 | 10.26777 | 3.434212 | -0.005069876 | 2.071861 | 4.709157 | 0.05253977
68.0294 | 10.2726 | 10.26432 | 3.431078 | 0.008283726 | 2.067888 | 4.712753 | 0.05259655
68.0394 | 10.2663 | 10.26091 | 3.427948 | 0.005391243 | 2.06391 | 4.716397 | 0.05265372
68.0494 | 10.2701 | 10.25755 | 3.424822 | 0.01255227 | 2.059927 | 4.720088 | 0.05271131
68.0594 | 10.2732 | 10.25423 | 3.421699 | 0.01896589 | 2.05594 | 4.723826 | 0.05276929
68.0694 | 10.273 | 10.25097 | 3.418579 | 0.02203181 | 2.051949 | 4.727612 | 0.05282767
68.0794 | 10.2634 | 10.24775 | 3.415463 | 0.0156498 | 2.047954 | 4.731447 | 0.05288647
68.0894 | 10.269 | 10.24458 | 3.412351 | 0.02441915 | 2.043957 | 4.735328 | 0.05294566
68.0994 | 10.2732 | 10.24146 | 3.409242 | 0.03173939 | 2.039956 | 4.739258 | 0.05300526
68.1094 | 10.2702 | 10.23839 | 3.406136 | 0.03181016 | 2.035954 | 4.743235 | 0.05306528
68.1194 | 10.2617 | 10.23537 | 3.403034 | 0.02633106 | 2.03195 | 4.74726 | 0.0531257
68.1294 | 10.2667 | 10.2324 | 3.399935 | 0.03430137 | 2.027944 | 4.751332 | 0.05318653
68.1394 | 10.2683 | 10.22948 | 3.39684 | 0.03882061 | 2.023938 | 4.755453 | 0.05324777
68.1494 | 10.263 | 10.22661 | 3.393749 | 0.03638881 | 2.01993 | 4.759622 | 0.05330944
68.1594 | 10.2613 | 10.22379 | 3.390661 | 0.03750541 | 2.015923 | 4.763839 | 0.05337151
68.1694 | 10.2656 | 10.22103 | 3.387577 | 0.04456928 | 2.011916 | 4.768104 | 0.053434
68.1794 | 10.2645 | 10.21832 | 3.384496 | 0.04618064 | 2.007909 | 4.772417 | 0.0534969
68.1894 | 10.2667 | 10.21566 | 3.381419 | 0.05103851 | 2.003904 | 4.776779 | 0.05356022
68.1994 | 10.264 | 10.21306 | 3.378345 | 0.05094306 | 1.9999 | 4.781188 | 0.05362396
68.2093 | 10.2701 | 10.21053 | 3.375306 | 0.05957026 | 1.995937 | 4.785599 | 0.05368748
68.2193 | 10.267 | 10.20803 | 3.372239 | 0.05896696 | 1.991937 | 4.790105 | 0.05375205
68.2293 | 10.27 | 10.20559 | 3.369176 | 0.0644083 | 1.987939 | 4.794659 | 0.05381706
68.2393 | 10.2596 | 10.20321 | 3.366117 | 0.05639449 | 1.983944 | 4.799262 | 0.05388248
68.2493 | 10.2774 | 10.20087 | 3.363061 | 0.07652508 | 1.979952 | 4.803913 | 0.05394833
68.2593 | 10.2721 | 10.1986 | 3.360009 | 0.07349892 | 1.975964 | 4.808614 | 0.05401462
68.2693 | 10.2776 | 10.19638 | 3.356961 | 0.08121664 | 1.971979 | 4.813362 | 0.05408132
68.2793 | 10.2693 | 10.19422 | 3.353916 | 0.07507716 | 1.967999 | 4.81816 | 0.05414846
68.2893 | 10.2759 | 10.19212 | 3.350875 | 0.08378006 | 1.964023 | 4.823006 | 0.05421602
68.2993 | 10.2782 | 10.19007 | 3.347837 | 0.0881254 | 1.960053 | 4.827901 | 0.05428402
68.3093 | 10.2866 | 10.18809 | 3.344803 | 0.09851182 | 1.956087 | 4.832845 | 0.05435245
68.3193 | 10.2792 | 10.18616 | 3.341773 | 0.09303993 | 1.952127 | 4.837838 | 0.05442132
68.3293 | 10.2945 | 10.18429 | 3.338746 | 0.1102086 | 1.948174 | 4.842881 | 0.05449062
68.3393 | 10.2955 | 10.18248 | 3.335724 | 0.1130184 | 1.944226 | 4.847972 | 0.05456036
68.3493 | 10.2917 | 10.18073 | 3.332704 | 0.1109676 | 1.940285 | 4.853113 | 0.05463054
68.3593 | 10.3008 | 10.17904 | 3.329689 | 0.1217563 | 1.936351 | 4.858303 | 0.05470116
68.3693 | 10.3047 | 10.17742 | 3.326677 | 0.1272849 | 1.932423 | 4.863542 | 0.05477223
68.3793 | 10.307 | 10.17585 | 3.323669 | 0.1311518 | 1.928504 | 4.868832 | 0.05484373
68.3893 | 10.3074 | 10.17434 | 3.320664 | 0.1330576 | 1.924592 | 4.87417 | 0.05491567
68.3993 | 10.3121 | 10.1729 | 3.317664 | 0.1392012 | 1.920689 | 4.879558 | 0.05498807
68.4093 | 10.3218 | 10.17152 | 3.314667 | 0.1502822 | 1.916794 | 4.884997 | 0.0550609
68.4193 | 10.3254 | 10.1702 | 3.311673 | 0.1552011 | 1.912907 | 4.890484 | 0.0551342
68.4293 | 10.3194 | 10.16894 | 3.308684 | 0.1504564 | 1.90903 | 4.896022 | 0.05520793
68.4393 | 10.3288 | 10.16775 | 3.305698 | 0.1610488 | 1.905161 | 4.90161 | 0.05528212
68.4493 | 10.3356 | 10.16662 | 3.302716 | 0.168977 | 1.901303 | 4.907248 | 0.05535677
68.4593 | 10.3449 | 10.16556 | 3.299738 | 0.1793407 | 1.897454 | 4.912936 | 0.05543187
68.4693 | 10.334 | 10.16456 | 3.296763 | 0.1694405 | 1.893615 | 4.918674 | 0.05550742
68.4793 | 10.347 | 10.16362 | 3.293792 | 0.1833752 | 1.889787 | 4.924462 | 0.05558344
68.4893 | 10.3504 | 10.16276 | 3.290825 | 0.1876444 | 1.885969 | 4.930302 | 0.05565991
68.4993 | 10.3513 | 10.16195 | 3.287862 | 0.1893477 | 1.882162 | 4.936191 | 0.05573683
68.5093 | 10.3544 | 10.16121 | 3.284903 | 0.1931854 | 1.878366 | 4.942132 | 0.05581423
68.5193 | 10.3645 | 10.16054 | 3.281947 | 0.2039566 | 1.874582 | 4.948122 | 0.05589208
68.5293 | 10.3649 | 10.15994 | 3.278995 | 0.204961 | 1.870809 | 4.954164 | 0.05597041
68.5393 | 10.3703 | 10.1594 | 3.276047 | 0.2108985 | 1.867048 | 4.960257 | 0.0560492
68.5493 | 10.3742 | 10.15893 | 3.273103 | 0.2152683 | 1.863299 | 4.966401 | 0.05612846
68.5593 | 10.3683 | 10.15853 | 3.270163 | 0.2097704 | 1.859563 | 4.972596 | 0.05620818
68.5693 | 10.3776 | 10.1582 | 3.267226 | 0.2194047 | 1.855839 | 4.978842 | 0.05628838
68.5793 | 10.3809 | 10.15793 | 3.264294 | 0.2229701 | 1.852128 | 4.985139 | 0.05636905
68.5893 | 10.3842 | 10.15773 | 3.261365 | 0.2264669 | 1.84843 | 4.991488 | 0.0564502
68.5993 | 10.3814 | 10.15761 | 3.25844 | 0.2237945 | 1.844745 | 4.997889 | 0.05653182
68.6093 | 10.3956 | 10.15755 | 3.255519 | 0.2380525 | 1.841074 | 5.004341 | 0.05661391
68.6193 | 10.3917 | 10.15756 | 3.252602 | 0.2341412 | 1.837416 | 5.010845 | 0.0566965
68.6293 | 10.4005 | 10.15764 | 3.249688 | 0.2428594 | 1.833772 | 5.017401 | 0.05677956
68.6393 | 10.403 | 10.15779 | 3.246779 | 0.2452072 | 1.830143 | 5.024008 | 0.0568631
68.6493 | 10.4085 | 10.15802 | 3.243873 | 0.2504841 | 1.826527 | 5.030668 | 0.05694713
68.6593 | 10.4122 | 10.15831 | 3.240971 | 0.2538906 | 1.822927 | 5.03738 | 0.05703164
68.6693 | 10.4144 | 10.15867 | 3.238074 | 0.2557253 | 1.81934 | 5.044144 | 0.05711665
68.6793 | 10.4213 | 10.15911 | 3.23518 | 0.2621878 | 1.815769 | 5.050961 | 0.05720213
68.6893 | 10.4226 | 10.15962 | 3.23229 | 0.2629789 | 1.812213 | 5.05783 | 0.05728812
68.6993 | 10.4293 | 10.1602 | 3.229404 | 0.2690974 | 1.808672 | 5.064752 | 0.0573746
68.7093 | 10.4389 | 10.16086 | 3.226522 | 0.2780435 | 1.805146 | 5.071727 | 0.05746157
68.7193 | 10.4444 | 10.16158 | 3.223643 | 0.2828162 | 1.801637 | 5.078755 | 0.05754903
68.7293 | 10.4484 | 10.16238 | 3.220769 | 0.2860158 | 1.798142 | 5.085836 | 0.057637
68.7393 | 10.4507 | 10.16326 | 3.217899 | 0.2874423 | 1.794664 | 5.092969 | 0.05772546
68.7493 | 10.468 | 10.16421 | 3.215033 | 0.3037942 | 1.791202 | 5.100157 | 0.05781443
68.7593 | 10.4688 | 10.16523 | 3.21217 | 0.3035721 | 1.787756 | 5.107397 | 0.0579039
68.7693 | 10.4778 | 10.16632 | 3.209312 | 0.3114757 | 1.784327 | 5.114692 | 0.05799388
68.7793 | 10.4828 | 10.1675 | 3.206457 | 0.3153046 | 1.780914 | 5.122039 | 0.05808436
68.7892 | 10.4963 | 10.16873 | 3.203636 | 0.3275682 | 1.777552 | 5.12937 | 0.05817441
68.7992 | 10.4984 | 10.17005 | 3.200789 | 0.3283482 | 1.774173 | 5.136824 | 0.05826595
68.8092 | 10.507 | 10.17145 | 3.197947 | 0.3355517 | 1.770811 | 5.144333 | 0.05835792
68.8192 | 10.5123 | 10.17292 | 3.195108 | 0.33938 | 1.767465 | 5.151896 | 0.05845048
68.8292 | 10.5155 | 10.17447 | 3.192274 | 0.3410308 | 1.764138 | 5.159514 | 0.05854348
68.8392 | 10.5409 | 10.17609 | 3.189443 | 0.3648062 | 1.760827 | 5.167186 | 0.05863709
68.8492 | 10.5417 | 10.1778 | 3.186617 | 0.3639046 | 1.757535 | 5.174913 | 0.05873113
68.8592 | 10.5434 | 10.17957 | 3.183795 | 0.363826 | 1.75426 | 5.182694 | 0.05882577
68.8692 | 10.5585 | 10.18143 | 3.180976 | 0.3770698 | 1.751003 | 5.19053 | 0.05892086
68.8792 | 10.5633 | 10.18336 | 3.178162 | 0.3799363 | 1.747764 | 5.198422 | 0.05901655
68.8892 | 10.5787 | 10.18537 | 3.175352 | 0.393325 | 1.744543 | 5.206368 | 0.05911269
68.8992 | 10.577 | 10.18746 | 3.172546 | 0.3895361 | 1.74134 | 5.214369 | 0.0592094
68.9092 | 10.5946 | 10.18963 | 3.169743 | 0.4049683 | 1.738156 | 5.222426 | 0.05930664
68.9192 | 10.6026 | 10.19188 | 3.166945 | 0.4107211 | 1.73499 | 5.230539 | 0.05940442
68.9292 | 10.6106 | 10.1942 | 3.164152 | 0.4163963 | 1.731842 | 5.238707 | 0.05950273
68.9392 | 10.6213 | 10.19661 | 3.161362 | 0.4246917 | 1.728714 | 5.246931 | 0.05960157
68.9492 | 10.6271 | 10.19909 | 3.158576 | 0.428008 | 1.725604 | 5.255211 | 0.05970096
68.9592 | 10.635 | 10.20166 | 3.155794 | 0.4333444 | 1.722513 | 5.263548 | 0.0598009
68.9692 | 10.6542 | 10.2043 | 3.153017 | 0.4499009 | 1.719441 | 5.27194 | 0.05990141
68.9792 | 10.6604 | 10.20702 | 3.150243 | 0.4533769 | 1.716388 | 5.280389 | 0.06000239
68.9892 | 10.6743 | 10.20983 | 3.147474 | 0.4644722 | 1.713354 | 5.288895 | 0.060104
68.9992 | 10.6818 | 10.21271 | 3.144709 | 0.4690867 | 1.71034 | 5.297458 | 0.06020607
69.0092 | 10.6995 | 10.21568 | 3.141948 | 0.4838209 | 1.707345 | 5.306078 | 0.06030878
69.0192 | 10.7083 | 10.21873 | 3.139191 | 0.4895735 | 1.704369 | 5.314754 | 0.06041197
69.0292 | 10.7299 | 10.22186 | 3.136438 | 0.5080446 | 1.701413 | 5.323488 | 0.06051579
69.0392 | 10.7321 | 10.22507 | 3.13369 | 0.5070333 | 1.698477 | 5.33228 | 0.06062009
69.0492 | 10.754 | 10.22836 | 3.130945 | 0.5256411 | 1.69556 | 5.341128 | 0.06072502
69.0592 | 10.7764 | 10.23173 | 3.128205 | 0.5446661 | 1.692663 | 5.350035 | 0.06083044
69.0692 | 10.7801 | 10.23519 | 3.125469 | 0.5449081 | 1.689786 | 5.359 | 0.06093651
69.0792 | 10.8042 | 10.23873 | 3.122737 | 0.5654673 | 1.686929 | 5.368023 | 0.06104306
69.0892 | 10.8229 | 10.24236 | 3.120009 | 0.5805441 | 1.684092 | 5.377104 | 0.06115026
69.0992 | 10.8332 | 10.24606 | 3.117286 | 0.5871373 | 1.681275 | 5.386244 | 0.06125795
69.1092 | 10.8616 | 10.24985 | 3.114567 | 0.6117472 | 1.678479 | 5.395441 | 0.0613663
69.1192 | 10.879 | 10.25373 | 3.111851 | 0.6252728 | 1.675702 | 5.404699 | 0.06147514
69.1292 | 10.8957 | 10.25769 | 3.109141 | 0.6380148 | 1.672946 | 5.414014 | 0.06158464
69.1392 | 10.9236 | 10.26173 | 3.106434 | 0.6618729 | 1.67021 | 5.423389 | 0.06169463
69.1492 | 10.9486 | 10.26585 | 3.103732 | 0.6827464 | 1.667494 | 5.432822 | 0.06180525
69.1592 | 10.9623 | 10.27007 | 3.101033 | 0.6922347 | 1.6648 | 5.442316 | 0.06191646
69.1692 | 10.9832 | 10.27436 | 3.098339 | 0.7088379 | 1.662125 | 5.451869 | 0.06202825
69.1792 | 11.0229 | 10.27874 | 3.09565 | 0.7441566 | 1.659471 | 5.461482 | 0.06214063
69.1892 | 11.0445 | 10.28321 | 3.092964 | 0.7612896 | 1.656838 | 5.471155 | 0.06225361
69.1992 | 11.0661 | 10.28776 | 3.090283 | 0.778337 | 1.654225 | 5.480887 | 0.06236717
69.2092 | 11.089 | 10.2924 | 3.087606 | 0.796597 | 1.651634 | 5.490682 | 0.06248133
69.2192 | 11.1238 | 10.29713 | 3.084934 | 0.8266726 | 1.649063 | 5.500535 | 0.06259613
69.2292 | 11.148 | 10.30194 | 3.082265 | 0.8460618 | 1.646512 | 5.510449 | 0.06271149
69.2392 | 11.1732 | 10.30684 | 3.079601 | 0.8663633 | 1.643983 | 5.520425 | 0.06282745
69.2492 | 11.2076 | 10.31182 | 3.076942 | 0.8957775 | 1.641475 | 5.530462 | 0.06294402
69.2592 | 11.2401 | 10.31689 | 3.074286 | 0.923206 | 1.638987 | 5.540559 | 0.06306119
69.2692 | 11.2715 | 10.32205 | 3.071635 | 0.9494466 | 1.636521 | 5.550718 | 0.06317898
69.2792 | 11.3111 | 10.3273 | 3.068988 | 0.9838001 | 1.634076 | 5.560938 | 0.06329738
69.2892 | 11.3323 | 10.33264 | 3.066346 | 0.9996642 | 1.631651 | 5.571222 | 0.06341639
69.2992 | 11.3733 | 10.33806 | 3.063708 | 1.035241 | 1.629248 | 5.581567 | 0.06353602
69.3092 | 11.4116 | 10.34357 | 3.061074 | 1.06803 | 1.626866 | 5.591973 | 0.06365621
69.3192 | 11.4491 | 10.34917 | 3.058445 | 1.09993 | 1.624505 | 5.602443 | 0.06377713
69.3292 | 11.4774 | 10.35486 | 3.05582 | 1.122541 | 1.622166 | 5.612975 | 0.06389858
69.3392 | 11.5169 | 10.36064 | 3.053199 | 1.156263 | 1.619847 | 5.62357 | 0.06402075
69.3492 | 11.5619 | 10.3665 | 3.050582 | 1.195396 | 1.61755 | 5.634228 | 0.06414346
69.3592 | 11.5976 | 10.37246 | 3.04797 | 1.22514 | 1.615274 | 5.644948 | 0.06426689
69.3692 | 11.6304 | 10.37851 | 3.045363 | 1.251893 | 1.61302 | 5.655733 | 0.06439086
69.3791 | 11.6809 | 10.38458 | 3.042786 | 1.296323 | 1.610809 | 5.666468 | 0.06451429
69.3891 | 11.7213 | 10.3908 | 3.040187 | 1.330495 | 1.608597 | 5.677381 | 0.06463958
69.3991 | 11.7584 | 10.39712 | 3.037592 | 1.361281 | 1.606406 | 5.688355 | 0.06476551
69.4091 | 11.8155 | 10.40353 | 3.035002 | 1.411972 | 1.604237 | 5.699396 | 0.06489208
69.4191 | 11.8408 | 10.41002 | 3.032416 | 1.430777 | 1.602089 | 5.710498 | 0.0650193
69.4291 | 11.8849 | 10.41661 | 3.029835 | 1.468286 | 1.599963 | 5.721668 | 0.06514717
69.4391 | 11.9331 | 10.42329 | 3.027258 | 1.509808 | 1.597858 | 5.7329 | 0.0652757
69.4491 | 11.9706 | 10.43007 | 3.024686 | 1.540534 | 1.595775 | 5.7442 | 0.06540488
69.4591 | 12.0125 | 10.43693 | 3.022118 | 1.575573 | 1.593713 | 5.755562 | 0.06553471
69.4691 | 12.0587 | 10.44389 | 3.019555 | 1.614815 | 1.591672 | 5.766993 | 0.06566521
69.4791 | 12.0992 | 10.45093 | 3.016995 | 1.648269 | 1.589654 | 5.778486 | 0.06579636
69.4891 | 12.1337 | 10.45807 | 3.014441 | 1.675629 | 1.587656 | 5.790046 | 0.06592818
69.4991 | 12.1722 | 10.46531 | 3.011891 | 1.706895 | 1.58568 | 5.801674 | 0.06606067
69.5091 | 12.2172 | 10.47263 | 3.009345 | 1.744569 | 1.583726 | 5.813366 | 0.06619384
69.5191 | 12.2449 | 10.48005 | 3.006804 | 1.764849 | 1.581793 | 5.825126 | 0.06632767
69.5291 | 12.2929 | 10.48756 | 3.004267 | 1.805336 | 1.579882 | 5.836952 | 0.06646218
69.5391 | 12.3192 | 10.49517 | 3.001735 | 1.824029 | 1.577993 | 5.848846 | 0.06659737
69.5491 | 12.369 | 10.50287 | 2.999207 | 1.866128 | 1.576125 | 5.860807 | 0.06673324
69.5591 | 12.3899 | 10.51067 | 2.996684 | 1.879233 | 1.574278 | 5.872835 | 0.06686979
69.5691 | 12.4254 | 10.51856 | 2.994165 | 1.906844 | 1.572454 | 5.884931 | 0.06700703
69.5791 | 12.4523 | 10.52654 | 2.991651 | 1.925759 | 1.57065 | 5.897094 | 0.06714497
69.5891 | 12.4866 | 10.53462 | 2.989141 | 1.95198 | 1.568869 | 5.909326 | 0.06728359
69.5991 | 12.5201 | 10.54279 | 2.986636 | 1.977306 | 1.567109 | 5.921626 | 0.06742291
69.6091 | 12.5291 | 10.55106 | 2.984136 | 1.978036 | 1.56537 | 5.933995 | 0.06756293
69.6191 | 12.5548 | 10.55943 | 2.98164 | 1.995371 | 1.563654 | 5.946433 | 0.06770364
69.6291 | 12.5695 | 10.56789 | 2.979148 | 2.001609 | 1.561958 | 5.958939 | 0.06784506
69.6391 | 12.6053 | 10.57645 | 2.976661 | 2.02885 | 1.560285 | 5.971517 | 0.06798719
69.6491 | 12.6165 | 10.5851 | 2.974179 | 2.031398 | 1.558633 | 5.98416 | 0.06813003
69.6591 | 12.6199 | 10.59385 | 2.971701 | 2.026046 | 1.557002 | 5.996877 | 0.06827357
69.6691 | 12.6449 | 10.6027 | 2.969228 | 2.042201 | 1.555393 | 6.00966 | 0.06841785
69.6791 | 12.6652 | 10.61165 | 2.966759 | 2.053555 | 1.553806 | 6.022517 | 0.06856282
69.6891 | 12.6536 | 10.62068 | 2.964295 | 2.032915 | 1.55224 | 6.035441 | 0.06870853
69.6991 | 12.661 | 10.62983 | 2.961836 | 2.031174 | 1.550696 | 6.048439 | 0.06885495
69.7091 | 12.6822 | 10.63906 | 2.959381 | 2.043139 | 1.549174 | 6.061505 | 0.06900211
69.7191 | 12.6668 | 10.6484 | 2.95693 | 2.018401 | 1.547673 | 6.074645 | 0.06914999
69.7291 | 12.6697 | 10.65783 | 2.954485 | 2.01187 | 1.546194 | 6.087853 | 0.06929861
69.7391 | 12.6697 | 10.66736 | 2.952044 | 2.002338 | 1.544736 | 6.101135 | 0.06944796
69.7491 | 12.6659 | 10.67699 | 2.949607 | 1.988907 | 1.543299 | 6.114488 | 0.06959805
69.7591 | 12.6364 | 10.68672 | 2.947176 | 1.949678 | 1.541885 | 6.127913 | 0.06974888
69.7691 | 12.6422 | 10.69655 | 2.944748 | 1.945649 | 1.540491 | 6.141411 | 0.06990046
69.7791 | 12.6241 | 10.70648 | 2.942326 | 1.91762 | 1.53912 | 6.154981 | 0.07005277
69.7891 | 12.6171 | 10.71651 | 2.939908 | 1.900591 | 1.53777 | 6.168625 | 0.07020585
69.7991 | 12.5914 | 10.72664 | 2.937495 | 1.864763 | 1.536441 | 6.182342 | 0.07035968
69.8091 | 12.5847 | 10.73687 | 2.935087 | 1.847834 | 1.535134 | 6.196131 | 0.07051426
69.8191 | 12.5483 | 10.7472 | 2.932683 | 1.801105 | 1.533848 | 6.209995 | 0.0706696
69.8291 | 12.5352 | 10.75763 | 2.930284 | 1.777574 | 1.532584 | 6.223933 | 0.07082571
69.8391 | 12.514 | 10.76816 | 2.927889 | 1.745844 | 1.531341 | 6.237944 | 0.07098258
69.8491 | 12.4814 | 10.77879 | 2.925499 | 1.702611 | 1.53012 | 6.252029 | 0.07114021
69.8591 | 12.4518 | 10.78952 | 2.923114 | 1.662277 | 1.52892 | 6.26619 | 0.07129862
69.8691 | 12.4331 | 10.80036 | 2.920734 | 1.632741 | 1.527742 | 6.280426 | 0.07145781
69.8791 | 12.3972 | 10.8113 | 2.918358 | 1.585903 | 1.526584 | 6.294736 | 0.07161778
69.8891 | 12.362 | 10.82234 | 2.915987 | 1.539661 | 1.525449 | 6.309124 | 0.07177852
69.8991 | 12.3318 | 10.83348 | 2.913621 | 1.498321 | 1.524334 | 6.323584 | 0.07194005
69.9091 | 12.3017 | 10.84473 | 2.911259 | 1.456972 | 1.523242 | 6.338124 | 0.07210237
69.9191 | 12.2703 | 10.85607 | 2.908903 | 1.414227 | 1.52217 | 6.352735 | 0.07226547
69.9291 | 12.2361 | 10.86753 | 2.906551 | 1.368573 | 1.52112 | 6.367427 | 0.07242937
69.9391 | 12.2017 | 10.87908 | 2.904203 | 1.32262 | 1.520091 | 6.382192 | 0.07259407
69.9491 | 12.1614 | 10.89074 | 2.901861 | 1.270657 | 1.519083 | 6.397039 | 0.07275956
69.959 | 12.1323 | 10.90239 | 2.899546 | 1.229911 | 1.518107 | 6.411811 | 0.07292422
69.969 | 12.1105 | 10.91426 | 2.897213 | 1.196244 | 1.517142 | 6.426809 | 0.07309132
69.979 | 12.0556 | 10.92623 | 2.894885 | 1.129373 | 1.516198 | 6.441885 | 0.07325923
69.989 | 12.0312 | 10.9383 | 2.892562 | 1.092898 | 1.515275 | 6.457038 | 0.07342795
69.999 | 11.9938 | 10.95048 | 2.890243 | 1.043316 | 1.514374 | 6.47227 | 0.07359749
70.009 | 11.9695 | 10.96277 | 2.887929 | 1.00673 | 1.513493 | 6.48758 | 0.07376785
70.019 | 11.9266 | 10.97516 | 2.88562 | 0.9514364 | 1.512634 | 6.50297 | 0.07393903
70.029 | 11.8913 | 10.98766 | 2.883316 | 0.9036396 | 1.511796 | 6.518437 | 0.07411104
70.039 | 11.8634 | 11.00027 | 2.881016 | 0.8631343 | 1.51098 | 6.533986 | 0.07428388
70.049 | 11.8379 | 11.01298 | 2.878722 | 0.8249238 | 1.510184 | 6.549613 | 0.07445754
70.059 | 11.8027 | 11.02579 | 2.876432 | 0.7769065 | 1.50941 | 6.56532 | 0.07463204
70.069 | 11.7693 | 11.03872 | 2.874147 | 0.7305818 | 1.508656 | 6.581108 | 0.07480739
70.079 | 11.7593 | 11.05175 | 2.871866 | 0.7075506 | 1.507924 | 6.596975 | 0.07498357
70.089 | 11.7178 | 11.06489 | 2.869591 | 0.6529114 | 1.507213 | 6.612924 | 0.0751606
70.099 | 11.6965 | 11.07814 | 2.867321 | 0.6183647 | 1.506523 | 6.628954 | 0.07533849
70.109 | 11.6673 | 11.09149 | 2.865055 | 0.57581 | 1.505854 | 6.645064 | 0.07551722
70.119 | 11.6471 | 11.10495 | 2.862794 | 0.5421467 | 1.505205 | 6.661257 | 0.07569681
70.129 | 11.6216 | 11.11853 | 2.860538 | 0.5030747 | 1.504578 | 6.677531 | 0.07587726
70.139 | 11.5986 | 11.1322 | 2.858287 | 0.4663951 | 1.503972 | 6.693887 | 0.07605858
70.149 | 11.5759 | 11.14599 | 2.856041 | 0.4299052 | 1.503387 | 6.710326 | 0.07624075
70.159 | 11.5517 | 11.15989 | 2.8538 | 0.3918066 | 1.502823 | 6.726847 | 0.0764238
70.169 | 11.542 | 11.1739 | 2.851563 | 0.3680977 | 1.50228 | 6.743452 | 0.07660771
70.179 | 11.5169 | 11.18802 | 2.849332 | 0.3288804 | 1.501757 | 6.760138 | 0.07679251
70.189 | 11.5075 | 11.20225 | 2.847105 | 0.3052514 | 1.501256 | 6.776909 | 0.07697819
70.199 | 11.481 | 11.21659 | 2.844884 | 0.2644135 | 1.500775 | 6.793763 | 0.07716475
70.209 | 11.4766 | 11.23104 | 2.842667 | 0.2455627 | 1.500315 | 6.810703 | 0.07735219
70.219 | 11.4541 | 11.2456 | 2.840455 | 0.2085025 | 1.499876 | 6.827726 | 0.07754053
70.229 | 11.4378 | 11.26027 | 2.838248 | 0.1775309 | 1.499458 | 6.844833 | 0.07772975
70.239 | 11.4349 | 11.27505 | 2.836046 | 0.1598482 | 1.49906 | 6.862025 | 0.07791988
70.249 | 11.4126 | 11.28995 | 2.833849 | 0.1226531 | 1.498684 | 6.879303 | 0.07811091
70.259 | 11.411 | 11.30495 | 2.831657 | 0.1060463 | 1.498328 | 6.896665 | 0.07830284
70.269 | 11.3971 | 11.32007 | 2.82947 | 0.07702741 | 1.497993 | 6.914114 | 0.07849567
70.279 | 11.388 | 11.3353 | 2.827288 | 0.05269583 | 1.497679 | 6.931648 | 0.07868942
70.289 | 11.3759 | 11.35065 | 2.825111 | 0.02525114 | 1.497385 | 6.949269 | 0.07888408
70.299 | 11.3698 | 11.36611 | 2.822939 | 0.00369254 | 1.497112 | 6.966978 | 0.07907967
70.309 | 11.3652 | 11.38168 | 2.820771 | -0.01647796 | 1.496859 | 6.984771 | 0.07927616
70.319 | 11.35 | 11.39736 | 2.818609 | -0.04736274 | 1.496627 | 7.002653 | 0.07947359
70.329 | 11.3513 | 11.41316 | 2.816452 | -0.06186093 | 1.496416 | 7.020621 | 0.07967194
70.339 | 11.3413 | 11.42907 | 2.8143 | -0.08777387 | 1.496225 | 7.038678 | 0.07987123
70.349 | 11.335 | 11.4451 | 2.812152 | -0.1101007 | 1.496055 | 7.056822 | 0.08007145
70.359 | 11.3302 | 11.46124 | 2.81001 | -0.1310425 | 1.495905 | 7.075055 | 0.08027261
70.369 | 11.3184 | 11.4775 | 2.807873 | -0.1590993 | 1.495776 | 7.093376 | 0.08047471
70.379 | 11.3233 | 11.49387 | 2.805741 | -0.1705721 | 1.495668 | 7.111786 | 0.08067776
70.389 | 11.3176 | 11.51036 | 2.803613 | -0.1927589 | 1.495579 | 7.130284 | 0.08088176
70.399 | 11.3073 | 11.52696 | 2.801491 | -0.2196626 | 1.495512 | 7.148873 | 0.08108671
70.409 | 11.3096 | 11.54368 | 2.799374 | -0.2340817 | 1.495464 | 7.167551 | 0.08129262
70.419 | 11.2938 | 11.56052 | 2.797262 | -0.2667179 | 1.495438 | 7.186319 | 0.08149948
70.429 | 11.2998 | 11.57747 | 2.795155 | -0.2776697 | 1.495431 | 7.205176 | 0.08170731
70.439 | 11.2958 | 11.59454 | 2.793053 | -0.2987399 | 1.495445 | 7.224126 | 0.08191611
70.449 | 11.2861 | 11.61172 | 2.790956 | -0.3256248 | 1.495479 | 7.243164 | 0.08212588
70.459 | 11.2869 | 11.62903 | 2.788864 | -0.3421296 | 1.495534 | 7.262295 | 0.08233662
70.469 | 11.2957 | 11.64645 | 2.786777 | -0.3507501 | 1.495608 | 7.281516 | 0.08254835
70.479 | 11.2792 | 11.66399 | 2.784696 | -0.38479 | 1.495703 | 7.30083 | 0.08276105
70.489 | 11.2876 | 11.68165 | 2.782619 | -0.3940464 | 1.495819 | 7.320234 | 0.08297474
70.499 | 11.2829 | 11.69942 | 2.780548 | -0.4165231 | 1.495954 | 7.339732 | 0.08318942
70.509 | 11.2855 | 11.71732 | 2.778481 | -0.4318178 | 1.49611 | 7.359322 | 0.08340509
70.519 | 11.2928 | 11.73533 | 2.77642 | -0.4425316 | 1.496286 | 7.379004 | 0.08362176
70.529 | 11.2726 | 11.75346 | 2.774364 | -0.4808636 | 1.496482 | 7.398779 | 0.08383943
70.539 | 11.2812 | 11.77172 | 2.772313 | -0.4905169 | 1.496698 | 7.418648 | 0.08405809
70.5489 | 11.2852 | 11.7899 | 2.770287 | -0.5046991 | 1.496931 | 7.438405 | 0.08427555
70.5589 | 11.2909 | 11.80839 | 2.768246 | -0.5174899 | 1.497188 | 7.45846 | 0.08449621
70.5689 | 11.2873 | 11.827 | 2.76621 | -0.539701 | 1.497464 | 7.478609 | 0.0847179
70.5789 | 11.2918 | 11.84573 | 2.76418 | -0.5539333 | 1.49776 | 7.498853 | 0.08494062
70.5889 | 11.2913 | 11.86459 | 2.762154 | -0.5732853 | 1.498076 | 7.51919 | 0.08516434
70.5989 | 11.3121 | 11.88356 | 2.760134 | -0.5714591 | 1.498413 | 7.539623 | 0.08538909
70.6089 | 11.3134 | 11.90265 | 2.758119 | -0.5892538 | 1.498769 | 7.560151 | 0.08561486
70.6189 | 11.313 | 11.92187 | 2.756109 | -0.60887 | 1.499145 | 7.580774 | 0.08584167
70.6289 | 11.3167 | 11.94121 | 2.754104 | -0.6245084 | 1.499541 | 7.601494 | 0.08606952
70.6389 | 11.3409 | 11.96067 | 2.752104 | -0.6197691 | 1.499957 | 7.622309 | 0.0862984
70.6489 | 11.3317 | 11.98025 | 2.75011 | -0.6485512 | 1.500393 | 7.64322 | 0.08652833
70.6589 | 11.3473 | 11.99996 | 2.748121 | -0.6526566 | 1.500849 | 7.664228 | 0.0867593
70.6689 | 11.3527 | 12.01978 | 2.746137 | -0.6670849 | 1.501324 | 7.685332 | 0.08699132
70.6789 | 11.3596 | 12.03974 | 2.744158 | -0.6801357 | 1.50182 | 7.706534 | 0.0872244
70.6889 | 11.3796 | 12.05981 | 2.742184 | -0.6802107 | 1.502335 | 7.727833 | 0.08745853
70.6989 | 11.3883 | 12.08001 | 2.740216 | -0.6917088 | 1.50287 | 7.74923 | 0.08769372
70.7089 | 11.3994 | 12.10033 | 2.738252 | -0.70093 | 1.503424 | 7.770723 | 0.08792997
70.7189 | 11.408 | 12.12078 | 2.736294 | -0.7127759 | 1.503999 | 7.792316 | 0.0881673
70.7289 | 11.4227 | 12.14135 | 2.734342 | -0.7186465 | 1.504593 | 7.814007 | 0.08840568
70.7389 | 11.4275 | 12.16204 | 2.732394 | -0.7345406 | 1.505206 | 7.835795 | 0.08864515
70.7489 | 11.4367 | 12.18286 | 2.730452 | -0.7461596 | 1.505839 | 7.857683 | 0.0888857
70.7589 | 11.4496 | 12.2038 | 2.728515 | -0.7542043 | 1.506492 | 7.87967 | 0.08912732
70.7689 | 11.4755 | 12.22487 | 2.726583 | -0.7493731 | 1.507165 | 7.901756 | 0.08937003
70.7789 | 11.4796 | 12.24607 | 2.724656 | -0.766468 | 1.507856 | 7.923942 | 0.08961382
70.7889 | 11.4839 | 12.26739 | 2.722735 | -0.7834888 | 1.508568 | 7.946227 | 0.08985872
70.7989 | 11.5007 | 12.28884 | 2.720819 | -0.7881356 | 1.509299 | 7.968613 | 0.0901047
70.8089 | 11.523 | 12.31041 | 2.718908 | -0.7874082 | 1.510049 | 7.991099 | 0.09035178
70.8189 | 11.5224 | 12.33211 | 2.717002 | -0.809707 | 1.510819 | 8.013685 | 0.09059997
70.8289 | 11.5382 | 12.35393 | 2.715102 | -0.8157319 | 1.511608 | 8.036372 | 0.09084925
70.8389 | 11.5394 | 12.37588 | 2.713207 | -0.8364844 | 1.512417 | 8.059161 | 0.09109964
70.8489 | 11.5727 | 12.39796 | 2.711318 | -0.8252635 | 1.513245 | 8.08205 | 0.09135116
70.8589 | 11.5708 | 12.42017 | 2.709433 | -0.8493698 | 1.514092 | 8.10504 | 0.09160378
70.8689 | 11.5848 | 12.4425 | 2.707554 | -0.8577026 | 1.514959 | 8.128132 | 0.09185751
70.8789 | 11.6005 | 12.46496 | 2.705681 | -0.8644649 | 1.515845 | 8.151327 | 0.09211238
70.8889 | 11.6084 | 12.48755 | 2.703812 | -0.8791537 | 1.51675 | 8.174623 | 0.09236838
70.8989 | 11.6249 | 12.51027 | 2.701949 | -0.8853699 | 1.517674 | 8.198022 | 0.09262548
70.9089 | 11.6242 | 12.53312 | 2.700091 | -0.9089152 | 1.518617 | 8.221523 | 0.09288373
70.9189 | 11.6481 | 12.55609 | 2.698239 | -0.9079889 | 1.51958 | 8.245127 | 0.09314313
70.9289 | 11.6558 | 12.57919 | 2.696392 | -0.9233915 | 1.520561 | 8.268834 | 0.09340364
70.9389 | 11.6669 | 12.60242 | 2.69455 | -0.9355219 | 1.521562 | 8.292644 | 0.0936653
70.9489 | 11.6793 | 12.62578 | 2.692714 | -0.9464811 | 1.522582 | 8.316557 | 0.09392812
70.9589 | 11.6889 | 12.64927 | 2.690883 | -0.9603702 | 1.523621 | 8.340574 | 0.09419208
70.9689 | 11.7031 | 12.67289 | 2.689057 | -0.9697877 | 1.524679 | 8.364695 | 0.09445718
70.9789 | 11.7179 | 12.69664 | 2.687237 | -0.9787355 | 1.525755 | 8.38892 | 0.09472345
70.9889 | 11.7263 | 12.72051 | 2.685422 | -0.9942122 | 1.526851 | 8.413248 | 0.09499087
70.9989 | 11.742 | 12.74452 | 2.683613 | -1.00252 | 1.527966 | 8.437682 | 0.09525945
71.0089 | 11.7585 | 12.76866 | 2.681808 | -1.010157 | 1.529099 | 8.46222 | 0.09552919
71.0189 | 11.7622 | 12.79292 | 2.68001 | -1.030723 | 1.530251 | 8.486862 | 0.0958001
71.0289 | 11.7836 | 12.81732 | 2.678216 | -1.033721 | 1.531422 | 8.51161 | 0.09607219
71.0389 | 11.7942 | 12.84185 | 2.676428 | -1.047647 | 1.532612 | 8.536461 | 0.09634544
71.0489 | 11.8078 | 12.86651 | 2.674646 | -1.058706 | 1.533821 | 8.56142 | 0.09661987
71.0589 | 11.8287 | 12.89129 | 2.672869 | -1.062594 | 1.535048 | 8.586482 | 0.09689548
71.0689 | 11.8308 | 12.91621 | 2.671097 | -1.085414 | 1.536294 | 8.611651 | 0.09717227
71.0789 | 11.8585 | 12.94126 | 2.669331 | -1.082764 | 1.537558 | 8.636925 | 0.09745024
71.0889 | 11.8734 | 12.96645 | 2.66757 | -1.093045 | 1.538841 | 8.662305 | 0.0977294
71.0989 | 11.8873 | 12.99176 | 2.665815 | -1.104458 | 1.540143 | 8.687791 | 0.09800975
71.1089 | 11.9105 | 13.0172 | 2.664065 | -1.106702 | 1.541463 | 8.713383 | 0.09829129
71.1189 | 11.9283 | 13.04278 | 2.66232 | -1.114476 | 1.542801 | 8.739081 | 0.09857404
71.1288 | 11.9434 | 13.06823 | 2.660599 | -1.124833 | 1.544145 | 8.764634 | 0.09885515
71.1388 | 11.9626 | 13.09407 | 2.658865 | -1.13147 | 1.54552 | 8.790545 | 0.09914028
71.1488 | 11.9798 | 13.12004 | 2.657137 | -1.140239 | 1.546913 | 8.816562 | 0.09942661
71.1588 | 12.002 | 13.14614 | 2.655414 | -1.14414 | 1.548325 | 8.842686 | 0.09971415
71.1688 | 12.0223 | 13.17237 | 2.653697 | -1.150071 | 1.549755 | 8.868916 | 0.1000029
71.1788 | 12.0382 | 13.19874 | 2.651985 | -1.160535 | 1.551203 | 8.895254 | 0.1002929
71.1888 | 12.0533 | 13.22523 | 2.650279 | -1.171931 | 1.55267 | 8.921699 | 0.100584
71.1988 | 12.0705 | 13.25186 | 2.648578 | -1.18136 | 1.554154 | 8.948251 | 0.1008764
71.2088 | 12.1032 | 13.27862 | 2.646883 | -1.17542 | 1.555657 | 8.974911 | 0.10117
71.2188 | 12.1104 | 13.30551 | 2.645193 | -1.195112 | 1.557177 | 9.001677 | 0.1014648
71.2288 | 12.1387 | 13.33254 | 2.643509 | -1.193836 | 1.558716 | 9.028551 | 0.1017609
71.2388 | 12.1628 | 13.35969 | 2.64183 | -1.196894 | 1.560273 | 9.055533 | 0.1020582
71.2488 | 12.1835 | 13.38698 | 2.640156 | -1.203482 | 1.561847 | 9.082622 | 0.1023567
71.2588 | 12.2054 | 13.4144 | 2.638489 | -1.209005 | 1.56344 | 9.10982 | 0.1026564
71.2688 | 12.2204 | 13.44196 | 2.636827 | -1.221558 | 1.56505 | 9.137124 | 0.1029574
71.2788 | 12.2455 | 13.46964 | 2.63517 | -1.224145 | 1.566678 | 9.164537 | 0.1032596
71.2888 | 12.2646 | 13.49746 | 2.633519 | -1.232863 | 1.568324 | 9.192058 | 0.103563
71.2988 | 12.2968 | 13.52541 | 2.631873 | -1.228614 | 1.569987 | 9.219686 | 0.1038677
71.3088 | 12.3091 | 13.5535 | 2.630233 | -1.244397 | 1.571668 | 9.247422 | 0.1041736
71.3188 | 12.3244 | 13.58171 | 2.628599 | -1.257312 | 1.573367 | 9.275266 | 0.1044808
71.3288 | 12.3489 | 13.61006 | 2.62697 | -1.261159 | 1.575083 | 9.303217 | 0.1047892
71.3388 | 12.3857 | 13.63854 | 2.625346 | -1.25284 | 1.576817 | 9.331278 | 0.1050989
71.3488 | 12.3999 | 13.66715 | 2.623729 | -1.267253 | 1.578568 | 9.359447 | 0.1054098
71.3588 | 12.418 | 13.6959 | 2.622116 | -1.277897 | 1.580336 | 9.387722 | 0.1057219
71.3688 | 12.4403 | 13.72477 | 2.62051 | -1.284473 | 1.582122 | 9.416106 | 0.1060353
71.3788 | 12.4684 | 13.75378 | 2.618909 | -1.285381 | 1.583925 | 9.444597 | 0.10635
71.3888 | 12.4866 | 13.78292 | 2.617313 | -1.296322 | 1.585745 | 9.473198 | 0.1066659
71.3988 | 12.5169 | 13.81219 | 2.615723 | -1.295294 | 1.587583 | 9.501905 | 0.106983
71.4088 | 12.5447 | 13.8416 | 2.614139 | -1.296896 | 1.589437 | 9.530719 | 0.1073015
71.4188 | 12.5553 | 13.87113 | 2.61256 | -1.315833 | 1.591309 | 9.559643 | 0.1076211
71.4288 | 12.5882 | 13.9008 | 2.610987 | -1.3126 | 1.593197 | 9.588674 | 0.1079421
71.4388 | 12.6144 | 13.9306 | 2.60942 | -1.316199 | 1.595102 | 9.617813 | 0.1082643
71.4488 | 12.634 | 13.96053 | 2.607858 | -1.326528 | 1.597024 | 9.647058 | 0.1085877
71.4588 | 12.6487 | 13.99059 | 2.606302 | -1.341889 | 1.598963 | 9.676411 | 0.1089125
71.4688 | 12.6737 | 14.02078 | 2.604751 | -1.347082 | 1.600919 | 9.705873 | 0.1092384
71.4788 | 12.7072 | 14.0511 | 2.603207 | -1.343904 | 1.602891 | 9.73544 | 0.1095657
71.4888 | 12.7357 | 14.08156 | 2.601667 | -1.345858 | 1.60488 | 9.765116 | 0.1098942
71.4988 | 12.7481 | 14.11214 | 2.600134 | -1.364042 | 1.606886 | 9.794898 | 0.110224
71.5088 | 12.7713 | 14.14286 | 2.598606 | -1.371557 | 1.608908 | 9.824788 | 0.1105551
71.5188 | 12.8008 | 14.1737 | 2.597083 | -1.372902 | 1.610947 | 9.854785 | 0.1108874
71.5288 | 12.8303 | 14.20468 | 2.595567 | -1.374377 | 1.613001 | 9.884887 | 0.111221
71.5388 | 12.8475 | 14.23578 | 2.594056 | -1.38828 | 1.615072 | 9.915096 | 0.1115558
71.5488 | 12.8704 | 14.26701 | 2.592551 | -1.396614 | 1.61716 | 9.945412 | 0.1118919
71.5588 | 12.8986 | 14.29838 | 2.591051 | -1.399777 | 1.619263 | 9.975833 | 0.1122293
71.5688 | 12.9234 | 14.32987 | 2.589557 | -1.406469 | 1.621383 | 10.00636 | 0.112568
71.5788 | 12.9413 | 14.36149 | 2.588069 | -1.420189 | 1.623518 | 10.03699 | 0.1129079
71.5888 | 12.9702 | 14.39324 | 2.586586 | -1.423038 | 1.62567 | 10.06773 | 0.1132491
71.5988 | 12.9949 | 14.42512 | 2.585109 | -1.430215 | 1.627837 | 10.09858 | 0.1135916
71.6088 | 13.0146 | 14.45712 | 2.583638 | -1.44252 | 1.63002 | 10.12953 | 0.1139353
71.6188 | 13.0496 | 14.48925 | 2.582173 | -1.439652 | 1.632219 | 10.16058 | 0.1142803
71.6288 | 13.0704 | 14.52151 | 2.580713 | -1.451112 | 1.634434 | 10.19174 | 0.1146266
71.6388 | 13.1038 | 14.5539 | 2.579259 | -1.450097 | 1.636663 | 10.223 | 0.1149741
71.6488 | 13.1249 | 14.58641 | 2.577811 | -1.46151 | 1.638909 | 10.25437 | 0.1153229
71.6588 | 13.1559 | 14.61905 | 2.576368 | -1.463149 | 1.641169 | 10.28584 | 0.115673
71.6688 | 13.1814 | 14.65181 | 2.574932 | -1.470414 | 1.643445 | 10.31741 | 0.1160244
71.6788 | 13.2055 | 14.6847 | 2.573501 | -1.479204 | 1.645737 | 10.34909 | 0.1163769
71.6888 | 13.2336 | 14.71772 | 2.572075 | -1.484118 | 1.648043 | 10.38087 | 0.1167308
71.6988 | 13.266 | 14.75086 | 2.570656 | -1.484857 | 1.650365 | 10.41275 | 0.1170859
71.7088 | 13.2955 | 14.78412 | 2.569242 | -1.488621 | 1.652701 | 10.44474 | 0.1174423
71.7187 | 13.3117 | 14.81717 | 2.567848 | -1.505469 | 1.655028 | 10.4765 | 0.1177964
71.7287 | 13.355 | 14.85068 | 2.566445 | -1.495676 | 1.657394 | 10.50868 | 0.1181552
71.7387 | 13.3807 | 14.88431 | 2.565049 | -1.503609 | 1.659775 | 10.54097 | 0.1185154
71.7487 | 13.4245 | 14.91806 | 2.563658 | -1.493562 | 1.66217 | 10.57336 | 0.1188768
71.7587 | 13.4519 | 14.95194 | 2.562273 | -1.500037 | 1.66458 | 10.60584 | 0.1192394
71.7687 | 13.4852 | 14.98593 | 2.560894 | -1.500734 | 1.667004 | 10.63843 | 0.1196034
71.7787 | 13.5151 | 15.02005 | 2.55952 | -1.504951 | 1.669442 | 10.67112 | 0.1199685
71.7887 | 13.5464 | 15.05429 | 2.558153 | -1.507889 | 1.671895 | 10.70391 | 0.1203349
71.7987 | 13.5853 | 15.08865 | 2.556791 | -1.503346 | 1.674362 | 10.73679 | 0.1207026
71.8087 | 13.6244 | 15.12312 | 2.555435 | -1.49872 | 1.676843 | 10.76977 | 0.1210714
71.8187 | 13.6612 | 15.15771 | 2.554085 | -1.496515 | 1.679337 | 10.80285 | 0.1214416
71.8287 | 13.6827 | 15.19243 | 2.55274 | -1.509725 | 1.681846 | 10.83603 | 0.1218129
71.8387 | 13.7293 | 15.22725 | 2.551401 | -1.497953 | 1.684368 | 10.8693 | 0.1221855
71.8487 | 13.7664 | 15.2622 | 2.550069 | -1.495798 | 1.686905 | 10.90267 | 0.1225594
71.8587 | 13.804 | 15.29726 | 2.548742 | -1.493259 | 1.689454 | 10.93613 | 0.1229344
71.8687 | 13.8409 | 15.33243 | 2.547421 | -1.491534 | 1.692017 | 10.96969 | 0.1233107
71.8787 | 13.8844 | 15.36772 | 2.546105 | -1.483325 | 1.694594 | 11.00334 | 0.1236882
71.8887 | 13.9117 | 15.40313 | 2.544796 | -1.491427 | 1.697183 | 11.03708 | 0.1240669
71.8987 | 13.9622 | 15.43864 | 2.543492 | -1.476445 | 1.699786 | 11.07092 | 0.1244468
71.9087 | 13.99 | 15.47427 | 2.542194 | -1.484272 | 1.702402 | 11.10485 | 0.124828
71.9187 | 14.0268 | 15.51001 | 2.540903 | -1.483213 | 1.70503 | 11.13887 | 0.1252103
71.9287 | 14.0699 | 15.54586 | 2.539616 | -1.475963 | 1.707671 | 11.17298 | 0.1255938
71.9387 | 14.1106 | 15.58182 | 2.538336 | -1.471224 | 1.710325 | 11.20718 | 0.1259786
71.9487 | 14.1569 | 15.61789 | 2.537062 | -1.460993 | 1.712992 | 11.24147 | 0.1263645
71.9587 | 14.1889 | 15.65407 | 2.535794 | -1.465171 | 1.715671 | 11.27585 | 0.1267516
71.9687 | 14.2096 | 15.69035 | 2.534531 | -1.480755 | 1.718362 | 11.31032 | 0.1271399
71.9787 | 14.2714 | 15.72674 | 2.533274 | -1.455345 | 1.721066 | 11.34488 | 0.1275294
71.9887 | 14.3008 | 15.76324 | 2.532024 | -1.462441 | 1.723781 | 11.37952 | 0.12792
71.9987 | 14.3398 | 15.79984 | 2.530779 | -1.460042 | 1.726509 | 11.41424 | 0.1283119
72.0087 | 14.377 | 15.83655 | 2.52954 | -1.459548 | 1.729248 | 11.44906 | 0.1287048
72.0187 | 14.4196 | 15.87335 | 2.528307 | -1.453754 | 1.731999 | 11.48395 | 0.129099
72.0287 | 14.4588 | 15.91026 | 2.527079 | -1.451462 | 1.734762 | 11.51893 | 0.1294943
72.0387 | 14.4934 | 15.94727 | 2.525858 | -1.453871 | 1.737536 | 11.55399 | 0.1298907
72.0487 | 14.5363 | 15.98438 | 2.524643 | -1.44808 | 1.740321 | 11.58913 | 0.1302883
72.0587 | 14.5795 | 16.02159 | 2.523433 | -1.442087 | 1.743118 | 11.62435 | 0.1306869
72.0687 | 14.6089 | 16.05889 | 2.52223 | -1.449992 | 1.745925 | 11.65965 | 0.1310868
72.0787 | 14.6543 | 16.09629 | 2.521032 | -1.441994 | 1.748744 | 11.69503 | 0.1314877
72.0887 | 14.6889 | 16.13379 | 2.519841 | -1.44489 | 1.751574 | 11.73049 | 0.1318898
72.0987 | 14.7379 | 16.17138 | 2.518655 | -1.43348 | 1.754414 | 11.76602 | 0.1322929
72.1087 | 14.7687 | 16.20906 | 2.517475 | -1.440364 | 1.757264 | 11.80163 | 0.1326972
72.1187 | 14.8074 | 16.24684 | 2.516301 | -1.439441 | 1.760125 | 11.83731 | 0.1331025
72.1287 | 14.8564 | 16.28471 | 2.515133 | -1.428307 | 1.762996 | 11.87307 | 0.1335089
72.1387 | 14.8992 | 16.32266 | 2.513971 | -1.423463 | 1.765878 | 11.9089 | 0.1339164
72.1487 | 14.9344 | 16.36071 | 2.512816 | -1.426306 | 1.768769 | 11.9448 | 0.134325
72.1587 | 14.9698 | 16.39884 | 2.511666 | -1.429037 | 1.77167 | 11.98077 | 0.1347346
72.1687 | 15.0119 | 16.43705 | 2.510522 | -1.425155 | 1.774581 | 12.01681 | 0.1351452
72.1787 | 15.0599 | 16.47535 | 2.509384 | -1.415455 | 1.777501 | 12.05291 | 0.1355569
72.1887 | 15.1072 | 16.51374 | 2.508251 | -1.40654 | 1.780431 | 12.08909 | 0.1359697
72.1987 | 15.1403 | 16.55221 | 2.507125 | -1.411905 | 1.78337 | 12.12533 | 0.1363834
72.2087 | 15.1809 | 16.59075 | 2.506005 | -1.409853 | 1.786318 | 12.16163 | 0.1367982
72.2187 | 15.2193 | 16.62938 | 2.504891 | -1.410076 | 1.789275 | 12.198 | 0.1372139
72.2287 | 15.2749 | 16.66808 | 2.503783 | -1.393179 | 1.792241 | 12.23442 | 0.1376307
72.2387 | 15.3203 | 16.70686 | 2.502681 | -1.386557 | 1.795215 | 12.27091 | 0.1380484
72.2487 | 15.3598 | 16.74571 | 2.501585 | -1.385911 | 1.798198 | 12.30746 | 0.1384671
72.2587 | 15.4079 | 16.78464 | 2.500495 | -1.376737 | 1.801189 | 12.34407 | 0.1388868
72.2687 | 15.4475 | 16.82364 | 2.499411 | -1.376136 | 1.804189 | 12.38073 | 0.1393074
72.2787 | 15.5048 | 16.8627 | 2.498333 | -1.357903 | 1.807196 | 12.41745 | 0.139729
72.2887 | 15.5478 | 16.90184 | 2.497261 | -1.354041 | 1.810211 | 12.45422 | 0.1401515
72.2987 | 15.609 | 16.94104 | 2.496195 | -1.332044 | 1.813234 | 12.49104 | 0.1405749
72.3086 | 15.6412 | 16.97992 | 2.495145 | -1.338724 | 1.816235 | 12.52755 | 0.140995
72.3186 | 15.6906 | 17.01926 | 2.494092 | -1.328655 | 1.819273 | 12.56447 | 0.1414201
72.3286 | 15.7523 | 17.05865 | 2.493044 | -1.30635 | 1.822318 | 12.60144 | 0.1418462
72.3386 | 15.7988 | 17.0981 | 2.492002 | -1.299304 | 1.82537 | 12.63846 | 0.1422731
72.3486 | 15.8456 | 17.13762 | 2.490966 | -1.292018 | 1.828428 | 12.67552 | 0.1427009
72.3586 | 15.8952 | 17.17719 | 2.489936 | -1.281986 | 1.831494 | 12.71263 | 0.1431296
72.3686 | 15.9535 | 17.21681 | 2.488912 | -1.263312 | 1.834566 | 12.74977 | 0.143559
72.3786 | 16.0054 | 17.25649 | 2.487895 | -1.251089 | 1.837644 | 12.78696 | 0.1439893
72.3886 | 16.0552 | 17.29622 | 2.486883 | -1.241021 | 1.840729 | 12.82419 | 0.1444205
72.3986 | 16.0989 | 17.336 | 2.485878 | -1.237099 | 1.84382 | 12.86145 | 0.1448523
72.4086 | 16.16 | 17.37583 | 2.484878 | -1.215828 | 1.846916 | 12.89875 | 0.145285
72.4186 | 16.2036 | 17.4157 | 2.483885 | -1.212102 | 1.850018 | 12.93608 | 0.1457183
72.4286 | 16.2594 | 17.45562 | 2.482897 | -1.19622 | 1.853126 | 12.97344 | 0.1461525
72.4386 | 16.3129 | 17.49558 | 2.481916 | -1.182679 | 1.856238 | 13.01084 | 0.1465874
72.4486 | 16.3601 | 17.53558 | 2.480941 | -1.175479 | 1.859356 | 13.04826 | 0.1470229
72.4586 | 16.3875 | 17.57562 | 2.479972 | -1.188117 | 1.862479 | 13.08571 | 0.1474592
72.4686 | 16.4619 | 17.61569 | 2.479009 | -1.153792 | 1.865607 | 13.12318 | 0.1478962
72.4786 | 16.5055 | 17.6558 | 2.478052 | -1.1503 | 1.868739 | 13.16067 | 0.1483338
72.4886 | 16.5515 | 17.69594 | 2.477102 | -1.144442 | 1.871876 | 13.19819 | 0.1487721
72.4986 | 16.6059 | 17.73611 | 2.476157 | -1.130212 | 1.875017 | 13.23573 | 0.1492109
72.5086 | 16.6431 | 17.77631 | 2.475219 | -1.133212 | 1.878162 | 13.27328 | 0.1496504
72.5186 | 16.6983 | 17.81654 | 2.474286 | -1.118236 | 1.88131 | 13.31085 | 0.1500905
72.5286 | 16.7428 | 17.85678 | 2.47336 | -1.113984 | 1.884463 | 13.34843 | 0.1505312
72.5386 | 16.7983 | 17.89705 | 2.47244 | -1.098754 | 1.887618 | 13.38602 | 0.1509725
72.5486 | 16.8331 | 17.93734 | 2.471526 | -1.104243 | 1.890777 | 13.42363 | 0.1514143
72.5586 | 16.8907 | 17.97765 | 2.470618 | -1.086949 | 1.89394 | 13.46123 | 0.1518566
72.5686 | 16.9438 | 18.01797 | 2.469716 | -1.074169 | 1.897105 | 13.49885 | 0.1522995
72.5786 | 16.9898 | 18.0583 | 2.468821 | -1.068502 | 1.900272 | 13.53647 | 0.1527429
72.5886 | 17.0324 | 18.09865 | 2.467932 | -1.066245 | 1.903442 | 13.57408 | 0.1531866
72.5986 | 17.0753 | 18.139 | 2.467048 | -1.063696 | 1.906615 | 13.6117 | 0.1536309
72.6086 | 17.1242 | 18.17935 | 2.466171 | -1.055151 | 1.90979 | 13.64931 | 0.1540756
72.6186 | 17.192 | 18.21971 | 2.4653 | -1.027712 | 1.912966 | 13.68692 | 0.1545206
72.6286 | 17.2389 | 18.26007 | 2.464436 | -1.021169 | 1.916144 | 13.72452 | 0.154966
72.6386 | 17.2786 | 18.30043 | 2.463577 | -1.021829 | 1.919324 | 13.76212 | 0.1554119
72.6486 | 17.327 | 18.34078 | 2.462725 | -1.01378 | 1.922505 | 13.79969 | 0.1558581
72.6586 | 17.3745 | 18.38113 | 2.461878 | -1.006628 | 1.925687 | 13.83726 | 0.1563046
72.6686 | 17.4276 | 18.42146 | 2.461038 | -0.9938639 | 1.92887 | 13.8748 | 0.1567514
72.6786 | 17.4903 | 18.46179 | 2.460204 | -0.9714915 | 1.932054 | 13.91233 | 0.1571985
72.6886 | 17.5354 | 18.5021 | 2.459377 | -0.9667 | 1.935238 | 13.94984 | 0.1576458
72.6986 | 17.569 | 18.5424 | 2.458555 | -0.9733953 | 1.938423 | 13.98732 | 0.1580935
72.7086 | 17.6183 | 18.58267 | 2.45774 | -0.9643689 | 1.941607 | 14.02478 | 0.1585413
72.7186 | 17.6618 | 18.62292 | 2.456931 | -0.9611216 | 1.944792 | 14.06221 | 0.1589893
72.7286 | 17.716 | 18.66315 | 2.456128 | -0.9471475 | 1.947976 | 14.09961 | 0.1594374
72.7386 | 17.7716 | 18.70335 | 2.455331 | -0.9317484 | 1.95116 | 14.13697 | 0.1598857
72.7486 | 17.8144 | 18.74351 | 2.454541 | -0.9291149 | 1.954343 | 14.1743 | 0.160334
72.7586 | 17.8551 | 18.78365 | 2.453756 | -0.9285529 | 1.957525 | 14.21159 | 0.1607825
72.7686 | 17.909 | 18.82375 | 2.452978 | -0.9147511 | 1.960706 | 14.24884 | 0.1612311
72.7786 | 17.942 | 18.86382 | 2.452207 | -0.9218155 | 1.963886 | 14.28604 | 0.1616798
72.7886 | 18.0164 | 18.90383 | 2.451441 | -0.8874341 | 1.967064 | 14.3232 | 0.1621284
72.7986 | 18.0346 | 18.94381 | 2.450682 | -0.9092099 | 1.97024 | 14.36031 | 0.162577
72.8086 | 18.0844 | 18.98374 | 2.449929 | -0.8993396 | 1.973414 | 14.39737 | 0.1630256
72.8186 | 18.1381 | 19.02362 | 2.449182 | -0.8855172 | 1.976586 | 14.43437 | 0.1634741
72.8286 | 18.1778 | 19.06344 | 2.448441 | -0.8856444 | 1.979756 | 14.47132 | 0.1639227
72.8386 | 18.2115 | 19.10321 | 2.447707 | -0.8917141 | 1.982924 | 14.50821 | 0.164371
72.8486 | 18.2736 | 19.14293 | 2.446978 | -0.8693252 | 1.986088 | 14.54504 | 0.1648192
72.8586 | 18.3054 | 19.18258 | 2.446257 | -0.8771756 | 1.989249 | 14.5818 | 0.1652672
72.8686 | 18.3531 | 19.22216 | 2.445541 | -0.8690606 | 1.992407 | 14.6185 | 0.165715
72.8786 | 18.4043 | 19.26168 | 2.444832 | -0.8573777 | 1.995562 | 14.65512 | 0.1661626
72.8885 | 18.4465 | 19.30073 | 2.444135 | -0.8542269 | 1.998681 | 14.69131 | 0.1666055
72.8985 | 18.4907 | 19.3401 | 2.443439 | -0.8494024 | 2.001828 | 14.72778 | 0.1670525
72.9085 | 18.5272 | 19.3794 | 2.442748 | -0.8522 | 2.004971 | 14.76418 | 0.1674993
72.9185 | 18.5738 | 19.41862 | 2.442063 | -0.8448172 | 2.00811 | 14.8005 | 0.1679457
72.9285 | 18.6218 | 19.45775 | 2.441385 | -0.8359533 | 2.011244 | 14.83673 | 0.1683918
72.9385 | 18.6642 | 19.4968 | 2.440714 | -0.8326027 | 2.014374 | 14.87288 | 0.1688374
72.9485 | 18.7192 | 19.53576 | 2.440048 | -0.8165642 | 2.017498 | 14.90894 | 0.1692826
72.9585 | 18.7306 | 19.57463 | 2.439389 | -0.8440321 | 2.020618 | 14.9449 | 0.1697274
72.9685 | 18.7868 | 19.61341 | 2.438736 | -0.8266054 | 2.023732 | 14.98077 | 0.1701717
72.9785 | 18.8467 | 19.65208 | 2.438089 | -0.8053796 | 2.02684 | 15.01653 | 0.1706154
72.9885 | 18.89 | 19.69065 | 2.437449 | -0.8006538 | 2.029943 | 15.0522 | 0.1710586
72.9985 | 18.926 | 19.72912 | 2.436815 | -0.8031213 | 2.03304 | 15.08777 | 0.1715012
73.0085 | 18.984 | 19.76748 | 2.436187 | -0.7834812 | 2.03613 | 15.12322 | 0.1719432
73.0185 | 19.0057 | 19.80573 | 2.435566 | -0.8000322 | 2.039215 | 15.15857 | 0.1723846
73.0285 | 19.0694 | 19.84387 | 2.434951 | -0.774467 | 2.042292 | 15.1938 | 0.1728252
73.0385 | 19.1162 | 19.88188 | 2.434342 | -0.7656831 | 2.045363 | 15.22891 | 0.1732651
73.0485 | 19.1572 | 19.91978 | 2.433739 | -0.76258 | 2.048426 | 15.26391 | 0.1737043
73.0585 | 19.196 | 19.95755 | 2.433143 | -0.7615513 | 2.051482 | 15.29878 | 0.1741428
73.0685 | 19.2331 | 19.9952 | 2.432553 | -0.7620968 | 2.054531 | 15.33353 | 0.1745803
73.0785 | 19.2946 | 20.03271 | 2.43197 | -0.73811 | 2.057572 | 15.36815 | 0.1750171
73.0885 | 19.3259 | 20.07009 | 2.431393 | -0.7441893 | 2.060606 | 15.40264 | 0.1754529
73.0985 | 19.3709 | 20.10733 | 2.430822 | -0.7364314 | 2.063631 | 15.43699 | 0.1758879
73.1085 | 19.4113 | 20.14443 | 2.430257 | -0.7331336 | 2.066647 | 15.47121 | 0.1763218
73.1185 | 19.469 | 20.18139 | 2.429699 | -0.7123916 | 2.069655 | 15.50528 | 0.1767548
73.1285 | 19.5109 | 20.2182 | 2.429148 | -0.7073005 | 2.072655 | 15.53921 | 0.1771868
73.1385 | 19.5645 | 20.25486 | 2.428602 | -0.6903611 | 2.075645 | 15.573 | 0.1776177
73.1485 | 19.6018 | 20.29137 | 2.428063 | -0.6895652 | 2.078627 | 15.60663 | 0.1780475
73.1585 | 19.6516 | 20.32771 | 2.42753 | -0.6761136 | 2.081599 | 15.64011 | 0.1784762
73.1685 | 19.683 | 20.3639 | 2.427004 | -0.6809007 | 2.084561 | 15.67343 | 0.1789037
73.1785 | 19.7345 | 20.39992 | 2.426484 | -0.6654244 | 2.087514 | 15.7066 | 0.17933
73.1885 | 19.7904 | 20.43578 | 2.42597 | -0.6453785 | 2.090456 | 15.7396 | 0.1797551
73.1985 | 19.8395 | 20.47146 | 2.425463 | -0.6319645 | 2.093388 | 15.77243 | 0.1801789
73.2085 | 19.8535 | 20.50697 | 2.424962 | -0.653475 | 2.09631 | 15.8051 | 0.1806014
73.2185 | 19.9194 | 20.54231 | 2.424468 | -0.6229073 | 2.099222 | 15.8376 | 0.1810225
73.2285 | 19.973 | 20.57746 | 2.42398 | -0.6044586 | 2.102122 | 15.86991 | 0.1814422
73.2385 | 20.0267 | 20.61243 | 2.423498 | -0.5857256 | 2.105012 | 15.90206 | 0.1818605
73.2485 | 20.0657 | 20.64721 | 2.423022 | -0.5815055 | 2.10789 | 15.93402 | 0.1822774
73.2585 | 20.1069 | 20.68179 | 2.422554 | -0.5748933 | 2.110757 | 15.96579 | 0.1826927
73.2685 | 20.1504 | 20.71619 | 2.422091 | -0.5657883 | 2.113612 | 15.99738 | 0.1831065
73.2785 | 20.202 | 20.75038 | 2.421635 | -0.5483835 | 2.116455 | 16.02877 | 0.1835187
73.2885 | 20.2617 | 20.78438 | 2.421185 | -0.5226788 | 2.119287 | 16.05998 | 0.1839293
73.2985 | 20.3054 | 20.81817 | 2.420742 | -0.5127701 | 2.122106 | 16.09098 | 0.1843382
73.3085 | 20.3528 | 20.85175 | 2.420305 | -0.4989513 | 2.124912 | 16.12179 | 0.1847455
73.3185 | 20.383 | 20.88512 | 2.419874 | -0.502122 | 2.127707 | 16.15239 | 0.185151
73.3285 | 20.4308 | 20.91828 | 2.41945 | -0.487479 | 2.130488 | 16.18279 | 0.1855547
73.3385 | 20.4789 | 20.95122 | 2.419032 | -0.4723188 | 2.133256 | 16.21297 | 0.1859566
73.3485 | 20.5269 | 20.98394 | 2.418621 | -0.457037 | 2.136011 | 16.24295 | 0.1863566
73.3585 | 20.5761 | 21.01643 | 2.418216 | -0.4403295 | 2.138753 | 16.27271 | 0.1867548
73.3685 | 20.6302 | 21.04869 | 2.417818 | -0.4184947 | 2.141481 | 16.30225 | 0.187151
73.3785 | 20.6548 | 21.08073 | 2.417426 | -0.4259273 | 2.144195 | 16.33156 | 0.1875453
73.3885 | 20.7117 | 21.11253 | 2.41704 | -0.4008276 | 2.146896 | 16.36065 | 0.1879375
73.3985 | 20.7703 | 21.14409 | 2.416661 | -0.3737895 | 2.149582 | 16.38952 | 0.1883277
73.4085 | 20.8125 | 21.17541 | 2.416288 | -0.3629093 | 2.152254 | 16.41815 | 0.1887158
73.4185 | 20.8481 | 21.20649 | 2.415922 | -0.3583875 | 2.154911 | 16.44655 | 0.1891017
73.4285 | 20.9039 | 21.23732 | 2.415562 | -0.3334158 | 2.157554 | 16.47471 | 0.1894855
73.4385 | 20.9363 | 21.2679 | 2.415209 | -0.3315964 | 2.160182 | 16.50264 | 0.1898671
73.4485 | 20.9975 | 21.29822 | 2.414862 | -0.3007219 | 2.162794 | 16.53032 | 0.1902464
73.4585 | 21.0259 | 21.32829 | 2.414521 | -0.3023892 | 2.165392 | 16.55775 | 0.1906234
73.4685 | 21.0708 | 21.3581 | 2.414187 | -0.2872969 | 2.167974 | 16.58494 | 0.1909981
73.4784 | 21.1222 | 21.38735 | 2.413863 | -0.2651524 | 2.170516 | 16.61161 | 0.1913668
73.4884 | 21.1568 | 21.41663 | 2.413542 | -0.2598322 | 2.173066 | 16.63829 | 0.1917366
73.4984 | 21.2287 | 21.44565 | 2.413227 | -0.2169452 | 2.175601 | 16.66471 | 0.1921041
73.5084 | 21.2491 | 21.47438 | 2.412919 | -0.2252843 | 2.17812 | 16.69088 | 0.192469
73.5184 | 21.3189 | 21.50285 | 2.412617 | -0.1839489 | 2.180623 | 16.71678 | 0.1928314
73.5284 | 21.347 | 21.53103 | 2.412321 | -0.1840339 | 2.183109 | 16.74241 | 0.1931913
73.5384 | 21.3861 | 21.55894 | 2.412033 | -0.1728392 | 2.185579 | 16.76778 | 0.1935485
73.5484 | 21.4378 | 21.58656 | 2.41175 | -0.1487574 | 2.188031 | 16.79287 | 0.193903
73.5584 | 21.4855 | 21.61389 | 2.411474 | -0.1283917 | 2.190467 | 16.8177 | 0.1942549
73.5684 | 21.5215 | 21.64093 | 2.411205 | -0.1194324 | 2.192886 | 16.84224 | 0.194604
73.5784 | 21.563 | 21.66768 | 2.410942 | -0.1046827 | 2.195287 | 16.8665 | 0.1949503
73.5884 | 21.5899 | 21.69414 | 2.410686 | -0.1042364 | 2.197671 | 16.89049 | 0.1952938
73.5984 | 21.6501 | 21.72029 | 2.410436 | -0.07018933 | 2.200038 | 16.91418 | 0.1956344
73.6084 | 21.6919 | 21.74614 | 2.410192 | -0.05424433 | 2.202386 | 16.93759 | 0.1959722
73.6184 | 21.7281 | 21.77169 | 2.409955 | -0.04359191 | 2.204717 | 16.96071 | 0.1963069
73.6284 | 21.7763 | 21.79693 | 2.409725 | -0.02063377 | 2.20703 | 16.98354 | 0.1966387
73.6384 | 21.8037 | 21.82187 | 2.409501 | -0.0181665 | 2.209324 | 17.00607 | 0.1969675
73.6484 | 21.8409 | 21.84649 | 2.409283 | -0.005585121 | 2.2116 | 17.02831 | 0.1972932
73.6584 | 21.8906 | 21.87079 | 2.409072 | 0.01981064 | 2.213858 | 17.05024 | 0.1976158
73.6684 | 21.9301 | 21.89478 | 2.408868 | 0.03532232 | 2.216097 | 17.07188 | 0.1979354
73.6784 | 21.9645 | 21.91844 | 2.40867 | 0.04605742 | 2.218318 | 17.0932 | 0.1982516
73.6884 | 22.0048 | 21.94179 | 2.408479 | 0.06301166 | 2.220519 | 17.11423 | 0.1985647
73.6984 | 22.0166 | 21.96481 | 2.408294 | 0.0517932 | 2.222701 | 17.13494 | 0.1988745
73.7084 | 22.0594 | 21.9875 | 2.408115 | 0.07190191 | 2.224864 | 17.15534 | 0.1991811
73.7184 | 22.1224 | 22.00986 | 2.407944 | 0.1125398 | 2.227008 | 17.17542 | 0.1994842
73.7284 | 22.1356 | 22.03189 | 2.407778 | 0.1037105 | 2.229132 | 17.19519 | 0.199784
73.7384 | 22.1821 | 22.05359 | 2.40762 | 0.1285145 | 2.231237 | 17.21465 | 0.2000804
73.7484 | 22.2146 | 22.07494 | 2.407467 | 0.1396567 | 2.233322 | 17.23378 | 0.2003734
73.7584 | 22.2515 | 22.09596 | 2.407322 | 0.1555374 | 2.235387 | 17.25259 | 0.2006629
73.7684 | 22.2795 | 22.11664 | 2.407182 | 0.1628595 | 2.237432 | 17.27108 | 0.2009488
73.7784 | 22.325 | 22.13698 | 2.40705 | 0.1880241 | 2.239458 | 17.28924 | 0.2012312
73.7884 | 22.3602 | 22.15696 | 2.406924 | 0.2032358 | 2.241462 | 17.30707 | 0.20151
73.7984 | 22.3971 | 22.17661 | 2.406804 | 0.2204943 | 2.243447 | 17.32457 | 0.2017851
73.8084 | 22.4285 | 22.1959 | 2.406691 | 0.2326019 | 2.245411 | 17.34174 | 0.2020566
73.8184 | 22.4584 | 22.21484 | 2.406585 | 0.2435596 | 2.247354 | 17.35858 | 0.2023244
73.8284 | 22.4879 | 22.23343 | 2.406485 | 0.2544716 | 2.249277 | 17.37508 | 0.2025884
73.8384 | 22.532 | 22.25166 | 2.406391 | 0.2803393 | 2.251179 | 17.39124 | 0.2028487
73.8484 | 22.5648 | 22.26954 | 2.406305 | 0.2952616 | 2.25306 | 17.40707 | 0.2031051
73.8584 | 22.6072 | 22.28706 | 2.406224 | 0.3201448 | 2.25492 | 17.42255 | 0.2033577
73.8684 | 22.631 | 22.30421 | 2.406151 | 0.3267883 | 2.256759 | 17.4377 | 0.2036064
73.8784 | 22.6669 | 22.32101 | 2.406083 | 0.3458932 | 2.258577 | 17.4525 | 0.2038512
73.8884 | 22.7072 | 22.33744 | 2.406023 | 0.369763 | 2.260373 | 17.46695 | 0.2040921
73.8984 | 22.7334 | 22.3535 | 2.405969 | 0.3798953 | 2.262148 | 17.48106 | 0.2043289
73.9084 | 22.7735 | 22.36921 | 2.405922 | 0.4042948 | 2.263901 | 17.49482 | 0.2045618
73.9184 | 22.797 | 22.38454 | 2.405881 | 0.4124627 | 2.265633 | 17.50823 | 0.2047906
73.9284 | 22.8234 | 22.3995 | 2.405846 | 0.4238998 | 2.267343 | 17.5213 | 0.2050154
73.9384 | 22.866 | 22.41409 | 2.405819 | 0.451909 | 2.269031 | 17.53401 | 0.205236
73.9484 | 22.893 | 22.42831 | 2.405798 | 0.4646863 | 2.270698 | 17.54637 | 0.2054525
73.9584 | 22.9148 | 22.44216 | 2.405783 | 0.4726405 | 2.272342 | 17.55837 | 0.2056649
73.9684 | 22.9539 | 22.45563 | 2.405775 | 0.4982659 | 2.273964 | 17.57002 | 0.205873
73.9784 | 22.9784 | 22.46873 | 2.405774 | 0.5096674 | 2.275565 | 17.58132 | 0.2060769
73.9884 | 23.0057 | 22.48145 | 2.405779 | 0.5242464 | 2.277142 | 17.59226 | 0.2062765
73.9984 | 23.0227 | 22.4938 | 2.405791 | 0.5289014 | 2.278698 | 17.60284 | 0.2064719
74.0084 | 23.0752 | 22.50576 | 2.405809 | 0.5694358 | 2.280231 | 17.61306 | 0.206663
74.0184 | 23.0906 | 22.51735 | 2.405834 | 0.5732501 | 2.281742 | 17.62292 | 0.2068497
74.0284 | 23.0974 | 22.52856 | 2.405866 | 0.5688434 | 2.28323 | 17.63243 | 0.207032
74.0384 | 23.1355 | 22.53938 | 2.405904 | 0.5961176 | 2.284696 | 17.64157 | 0.20721
74.0484 | 23.1622 | 22.54983 | 2.405949 | 0.6123726 | 2.286139 | 17.65036 | 0.2073835
74.0583 | 23.2025 | 22.55979 | 2.405999 | 0.6427094 | 2.287545 | 17.6587 | 0.2075509
74.0683 | 23.1826 | 22.56947 | 2.406057 | 0.6131251 | 2.288943 | 17.66676 | 0.2077156
74.0783 | 23.2416 | 22.57877 | 2.406122 | 0.6628251 | 2.290318 | 17.67446 | 0.2078757
74.0883 | 23.2508 | 22.58769 | 2.406193 | 0.6631075 | 2.29167 | 17.6818 | 0.2080314
74.0983 | 23.2879 | 22.59623 | 2.406271 | 0.6916736 | 2.292999 | 17.68877 | 0.2081825
74.1083 | 23.3013 | 22.60438 | 2.406355 | 0.6969244 | 2.294304 | 17.69539 | 0.2083291
74.1183 | 23.3397 | 22.61214 | 2.406446 | 0.7275593 | 2.295587 | 17.70164 | 0.208471
74.1283 | 23.3438 | 22.61952 | 2.406544 | 0.7242783 | 2.296847 | 17.70752 | 0.2086084
74.1383 | 23.3869 | 22.62652 | 2.406648 | 0.760384 | 2.298084 | 17.71304 | 0.2087411
74.1483 | 23.3885 | 22.63312 | 2.406759 | 0.7553751 | 2.299297 | 17.7182 | 0.2088693
74.1583 | 23.415 | 22.63935 | 2.406876 | 0.7756506 | 2.300487 | 17.72299 | 0.2089927
74.1683 | 23.4536 | 22.64519 | 2.407 | 0.8084091 | 2.301654 | 17.72743 | 0.2091115
74.1783 | 23.4759 | 22.65065 | 2.407131 | 0.8252543 | 2.302798 | 17.73149 | 0.2092255
74.1883 | 23.4966 | 22.65572 | 2.407268 | 0.8408835 | 2.303918 | 17.7352 | 0.2093349
74.1983 | 23.5182 | 22.6604 | 2.407412 | 0.8577986 | 2.305014 | 17.73854 | 0.2094395
74.2083 | 23.526 | 22.6647 | 2.407563 | 0.8612975 | 2.306087 | 17.74151 | 0.2095393
74.2183 | 23.5753 | 22.66862 | 2.40772 | 0.9066799 | 2.307137 | 17.74413 | 0.2096344
74.2283 | 23.5908 | 22.67216 | 2.407884 | 0.9186438 | 2.308163 | 17.74638 | 0.2097247
74.2383 | 23.6366 | 22.67531 | 2.408055 | 0.9612928 | 2.309166 | 17.74828 | 0.2098102
74.2483 | 23.6551 | 22.67807 | 2.408232 | 0.9770255 | 2.310145 | 17.74981 | 0.2098909
74.2583 | 23.6678 | 22.68046 | 2.408416 | 0.9873386 | 2.3111 | 17.75098 | 0.2099668
74.2683 | 23.6954 | 22.68247 | 2.408606 | 1.012933 | 2.312032 | 17.75179 | 0.2100379
74.2783 | 23.7417 | 22.68409 | 2.408803 | 1.05761 | 2.31294 | 17.75224 | 0.2101041
74.2883 | 23.7681 | 22.68534 | 2.409007 | 1.082765 | 2.313825 | 17.75234 | 0.2101655
74.2983 | 23.7988 | 22.6862 | 2.409217 | 1.112599 | 2.314685 | 17.75208 | 0.210222
74.3083 | 23.8302 | 22.68669 | 2.409434 | 1.143513 | 2.315522 | 17.75146 | 0.2102736
74.3183 | 23.8458 | 22.6868 | 2.409658 | 1.159004 | 2.316336 | 17.75048 | 0.2103204
74.3283 | 23.8871 | 22.68653 | 2.409888 | 1.20057 | 2.317125 | 17.74915 | 0.2103622
74.3383 | 23.9238 | 22.68589 | 2.410125 | 1.237914 | 2.317891 | 17.74747 | 0.2103992
74.3483 | 23.9554 | 22.68487 | 2.410369 | 1.27053 | 2.318633 | 17.74544 | 0.2104312
74.3583 | 23.9873 | 22.68348 | 2.410619 | 1.30382 | 2.319352 | 17.74305 | 0.2104584
74.3683 | 24.0136 | 22.68172 | 2.410876 | 1.331882 | 2.320046 | 17.74031 | 0.2104806
74.3783 | 24.055 | 22.67959 | 2.41114 | 1.375414 | 2.320717 | 17.73723 | 0.2104979
74.3883 | 24.0716 | 22.67708 | 2.41141 | 1.394515 | 2.321364 | 17.7338 | 0.2105104
74.3983 | 24.1266 | 22.67421 | 2.411687 | 1.452386 | 2.321987 | 17.73002 | 0.2105178
74.4083 | 24.1477 | 22.67097 | 2.411971 | 1.476725 | 2.322587 | 17.7259 | 0.2105204
74.4183 | 24.1976 | 22.66737 | 2.412261 | 1.530226 | 2.323162 | 17.72143 | 0.210518
74.4283 | 24.2134 | 22.66341 | 2.412558 | 1.549992 | 2.323714 | 17.71662 | 0.2105107
74.4383 | 24.2486 | 22.65908 | 2.412861 | 1.589519 | 2.324243 | 17.71148 | 0.2104985
74.4483 | 24.2909 | 22.65439 | 2.413172 | 1.636508 | 2.324747 | 17.70599 | 0.2104814
74.4583 | 24.3127 | 22.64934 | 2.413489 | 1.663355 | 2.325228 | 17.70017 | 0.2104593
74.4683 | 24.3709 | 22.64394 | 2.413812 | 1.726959 | 2.325685 | 17.69401 | 0.2104323
74.4783 | 24.4043 | 22.63818 | 2.414143 | 1.766119 | 2.326118 | 17.68752 | 0.2104004
74.4883 | 24.4147 | 22.63207 | 2.41448 | 1.78263 | 2.326527 | 17.6807 | 0.2103636
74.4983 | 24.4574 | 22.6256 | 2.414823 | 1.831797 | 2.326913 | 17.67355 | 0.2103219
74.5083 | 24.4832 | 22.61879 | 2.415174 | 1.86441 | 2.327275 | 17.66607 | 0.2102752
74.5183 | 24.5374 | 22.61163 | 2.415531 | 1.925771 | 2.327613 | 17.65826 | 0.2102237
74.5283 | 24.56 | 22.60412 | 2.415894 | 1.955881 | 2.327928 | 17.65013 | 0.2101673
74.5383 | 24.587 | 22.59627 | 2.416265 | 1.99073 | 2.328219 | 17.64168 | 0.210106
74.5483 | 24.6108 | 22.58808 | 2.416642 | 2.022724 | 2.328487 | 17.63291 | 0.2100399
74.5583 | 24.6352 | 22.57954 | 2.417026 | 2.055656 | 2.328731 | 17.62382 | 0.2099688
74.5683 | 24.6705 | 22.57067 | 2.417416 | 2.099825 | 2.328951 | 17.61441 | 0.209893
74.5783 | 24.7012 | 22.56147 | 2.417813 | 2.139729 | 2.329148 | 17.6047 | 0.2098122
74.5883 | 24.7309 | 22.55193 | 2.418217 | 2.178968 | 2.329321 | 17.59467 | 0.2097267
74.5983 | 24.769 | 22.54207 | 2.418628 | 2.226934 | 2.32947 | 17.58433 | 0.2096363
74.6083 | 24.7707 | 22.53187 | 2.419045 | 2.23883 | 2.329597 | 17.57369 | 0.2095411
74.6183 | 24.798 | 22.52135 | 2.419469 | 2.27665 | 2.329699 | 17.56274 | 0.2094411
74.6283 | 24.8247 | 22.5105 | 2.4199 | 2.314197 | 2.329779 | 17.55149 | 0.2093363
74.6383 | 24.8468 | 22.49934 | 2.420337 | 2.34746 | 2.329835 | 17.53994 | 0.2092268
74.6482 | 24.8763 | 22.48797 | 2.420777 | 2.388328 | 2.329867 | 17.52821 | 0.2091136
74.6582 | 24.8827 | 22.47618 | 2.421227 | 2.406525 | 2.329876 | 17.51608 | 0.2089946
74.6682 | 24.8977 | 22.46407 | 2.421685 | 2.433634 | 2.329863 | 17.50365 | 0.2088709
74.6782 | 24.9 | 22.45165 | 2.422149 | 2.448353 | 2.329826 | 17.49093 | 0.2087425
74.6882 | 24.9161 | 22.43892 | 2.42262 | 2.477181 | 2.329765 | 17.47792 | 0.2086094
74.6982 | 24.9402 | 22.42589 | 2.423097 | 2.514314 | 2.329682 | 17.46464 | 0.2084716
74.7082 | 24.9412 | 22.41255 | 2.423581 | 2.528648 | 2.329575 | 17.45107 | 0.2083292
74.7182 | 24.9405 | 22.39892 | 2.424072 | 2.541585 | 2.329445 | 17.43722 | 0.2081822
74.7282 | 24.9397 | 22.38498 | 2.42457 | 2.554717 | 2.329292 | 17.42309 | 0.2080306
74.7382 | 24.9481 | 22.37076 | 2.425074 | 2.577343 | 2.329116 | 17.40869 | 0.2078743
74.7482 | 24.9452 | 22.35624 | 2.425585 | 2.588961 | 2.328918 | 17.39402 | 0.2077135
74.7582 | 24.9367 | 22.34143 | 2.426103 | 2.595267 | 2.328696 | 17.37909 | 0.2075482
74.7682 | 24.9328 | 22.32634 | 2.426627 | 2.606459 | 2.328451 | 17.36388 | 0.2073783
74.7782 | 24.9353 | 22.31097 | 2.427159 | 2.624335 | 2.328183 | 17.34842 | 0.207204
74.7882 | 24.8805 | 22.29531 | 2.427696 | 2.585188 | 2.327892 | 17.3327 | 0.2070251
74.7982 | 24.8862 | 22.27938 | 2.428241 | 2.606821 | 2.327579 | 17.31672 | 0.2068419
74.8082 | 24.857 | 22.26318 | 2.428792 | 2.593824 | 2.327243 | 17.30049 | 0.2066542
74.8182 | 24.8535 | 22.2467 | 2.42935 | 2.606801 | 2.326884 | 17.284 | 0.2064621
74.8282 | 24.8226 | 22.22996 | 2.429915 | 2.592644 | 2.326502 | 17.26727 | 0.2062656
74.8382 | 24.796 | 22.21295 | 2.430487 | 2.583053 | 2.326098 | 17.2503 | 0.2060648
74.8482 | 24.7642 | 22.19568 | 2.431065 | 2.568524 | 2.325671 | 17.23308 | 0.2058597
74.8582 | 24.7372 | 22.17815 | 2.43165 | 2.559053 | 2.325221 | 17.21563 | 0.2056502
74.8682 | 24.6728 | 22.16036 | 2.432241 | 2.512438 | 2.32475 | 17.19793 | 0.2054365
74.8782 | 24.6526 | 22.14232 | 2.43284 | 2.510276 | 2.324255 | 17.18001 | 0.2052186
74.8882 | 24.6083 | 22.12404 | 2.433445 | 2.484262 | 2.323738 | 17.16186 | 0.2049965
74.8982 | 24.5706 | 22.10551 | 2.434057 | 2.465095 | 2.323199 | 17.14348 | 0.2047702
74.9082 | 24.5106 | 22.08673 | 2.434675 | 2.42387 | 2.322638 | 17.12488 | 0.2045398
74.9182 | 24.4641 | 22.06771 | 2.435301 | 2.396385 | 2.322054 | 17.10606 | 0.2043052
74.9282 | 24.3982 | 22.04846 | 2.435933 | 2.349738 | 2.321448 | 17.08702 | 0.2040666
74.9382 | 24.3767 | 22.02897 | 2.436571 | 2.347726 | 2.320819 | 17.06776 | 0.2038239
74.9482 | 24.2931 | 22.00926 | 2.437217 | 2.283841 | 2.320169 | 17.0483 | 0.2035772
74.9582 | 24.2487 | 21.98932 | 2.437869 | 2.259384 | 2.319496 | 17.02862 | 0.2033266
74.9682 | 24.1782 | 21.96915 | 2.438528 | 2.209052 | 2.318802 | 17.00875 | 0.2030719
74.9782 | 24.119 | 21.94876 | 2.439193 | 2.17024 | 2.318085 | 16.98867 | 0.2028134
74.9882 | 24.0378 | 21.92816 | 2.439866 | 2.109644 | 2.317347 | 16.96839 | 0.2025509
74.9982 | 23.986 | 21.90733 | 2.440545 | 2.078665 | 2.316586 | 16.94792 | 0.2022846
75.0082 | 23.9178 | 21.8863 | 2.441231 | 2.031495 | 2.315804 | 16.92726 | 0.2020145
75.0182 | 23.8613 | 21.86506 | 2.441923 | 1.996235 | 2.315 | 16.9064 | 0.2017406
75.0282 | 23.7963 | 21.84362 | 2.442623 | 1.952677 | 2.314174 | 16.88536 | 0.201463
75.0382 | 23.7222 | 21.82198 | 2.443329 | 1.900219 | 2.313326 | 16.86414 | 0.2011816
75.0482 | 23.6381 | 21.80014 | 2.444041 | 1.837962 | 2.312457 | 16.84274 | 0.2008966
75.0582 | 23.5665 | 21.7781 | 2.444761 | 1.788399 | 2.311566 | 16.82117 | 0.2006079
75.0682 | 23.5107 | 21.75587 | 2.445487 | 1.754827 | 2.310654 | 16.79942 | 0.2003156
75.0782 | 23.4443 | 21.73346 | 2.44622 | 1.710842 | 2.30972 | 16.7775 | 0.2000198
75.0882 | 23.3739 | 21.71085 | 2.44696 | 1.663045 | 2.308764 | 16.75541 | 0.1997204
75.0982 | 23.2975 | 21.68807 | 2.447706 | 1.609427 | 2.307787 | 16.73316 | 0.1994175
75.1082 | 23.2275 | 21.66511 | 2.44846 | 1.562388 | 2.306789 | 16.71075 | 0.1991112
75.1182 | 23.1654 | 21.64197 | 2.449219 | 1.523425 | 2.305769 | 16.68818 | 0.1988015
75.1282 | 23.0826 | 21.61867 | 2.449986 | 1.463932 | 2.304728 | 16.66547 | 0.1984883
75.1382 | 23.0251 | 21.59519 | 2.45076 | 1.42991 | 2.303666 | 16.64259 | 0.1981718
75.1482 | 22.946 | 21.57155 | 2.45154 | 1.374454 | 2.302583 | 16.61957 | 0.1978521
75.1582 | 22.8834 | 21.54774 | 2.452327 | 1.335657 | 2.301478 | 16.59641 | 0.197529
75.1682 | 22.8136 | 21.52378 | 2.45312 | 1.289821 | 2.300353 | 16.5731 | 0.1972027
75.1782 | 22.7524 | 21.49966 | 2.453921 | 1.25274 | 2.299206 | 16.54966 | 0.1968733
75.1882 | 22.682 | 21.47539 | 2.454728 | 1.206613 | 2.298038 | 16.52608 | 0.1965407
75.1982 | 22.6204 | 21.45097 | 2.455542 | 1.169434 | 2.29685 | 16.50237 | 0.196205
75.2082 | 22.5507 | 21.4264 | 2.456362 | 1.124303 | 2.29564 | 16.47853 | 0.1958662
75.2182 | 22.4862 | 21.40169 | 2.457189 | 1.084513 | 2.29441 | 16.45456 | 0.1955244
75.2281 | 22.4243 | 21.37709 | 2.458015 | 1.047212 | 2.293172 | 16.43072 | 0.1951831
75.2381 | 22.3637 | 21.3521 | 2.458856 | 1.0116 | 2.2919 | 16.40651 | 0.1948354
75.2481 | 22.2957 | 21.32698 | 2.459703 | 0.9687193 | 2.290608 | 16.38218 | 0.1944847
75.2581 | 22.2409 | 21.30173 | 2.460558 | 0.9391688 | 2.289295 | 16.35775 | 0.1941312
75.2681 | 22.1866 | 21.27635 | 2.461419 | 0.910248 | 2.287961 | 16.3332 | 0.1937749
75.2781 | 22.1264 | 21.25085 | 2.462286 | 0.8755494 | 2.286607 | 16.30854 | 0.1934157
75.2881 | 22.0666 | 21.22523 | 2.463161 | 0.8413722 | 2.285232 | 16.28378 | 0.1930538
75.2981 | 22.0009 | 21.19949 | 2.464042 | 0.8014142 | 2.283837 | 16.25892 | 0.1926892
75.3081 | 21.9547 | 21.17363 | 2.46493 | 0.7810715 | 2.282421 | 16.23396 | 0.192322
75.3181 | 21.9147 | 21.14766 | 2.465825 | 0.7670398 | 2.280986 | 16.2089 | 0.191952
75.3281 | 21.8706 | 21.12158 | 2.466726 | 0.7490179 | 2.279529 | 16.18375 | 0.1915796
75.3381 | 21.8154 | 21.0954 | 2.467634 | 0.720001 | 2.278053 | 16.15851 | 0.1912045
75.3481 | 21.7825 | 21.06911 | 2.468549 | 0.7133885 | 2.276556 | 16.13318 | 0.190827
75.3581 | 21.7455 | 21.04272 | 2.469471 | 0.7027767 | 2.275039 | 16.10777 | 0.190447
75.3681 | 21.6963 | 21.01624 | 2.470399 | 0.6800597 | 2.273502 | 16.08227 | 0.1900645
75.3781 | 21.6439 | 20.98966 | 2.471334 | 0.6542383 | 2.271945 | 16.0567 | 0.1896797
75.3881 | 21.6175 | 20.96299 | 2.472276 | 0.6545082 | 2.270367 | 16.03106 | 0.1892925
75.3981 | 21.5873 | 20.93623 | 2.473225 | 0.6510676 | 2.26877 | 16.00533 | 0.188903
75.4081 | 21.5376 | 20.90939 | 2.47418 | 0.6282104 | 2.267153 | 15.97955 | 0.1885113
75.4181 | 21.5118 | 20.88246 | 2.475142 | 0.6293372 | 2.265516 | 15.95369 | 0.1881173
75.4281 | 21.4943 | 20.85546 | 2.476111 | 0.6388448 | 2.263859 | 15.92776 | 0.1877212
75.4381 | 21.4473 | 20.82837 | 2.477087 | 0.6189286 | 2.262182 | 15.90178 | 0.1873228
75.4481 | 21.4204 | 20.80121 | 2.478069 | 0.6191867 | 2.260486 | 15.87574 | 0.1869225
75.4581 | 21.41 | 20.77398 | 2.479058 | 0.6360171 | 2.25877 | 15.84964 | 0.18652
75.4681 | 21.3733 | 20.74669 | 2.480054 | 0.6266146 | 2.257034 | 15.82348 | 0.1861155
75.4781 | 21.3484 | 20.71932 | 2.481057 | 0.6290801 | 2.255278 | 15.79728 | 0.185709
75.4881 | 21.3153 | 20.69189 | 2.482066 | 0.6234076 | 2.253503 | 15.77102 | 0.1853006
75.4981 | 21.2998 | 20.6644 | 2.483082 | 0.6353982 | 2.251709 | 15.74472 | 0.1848903
75.5081 | 21.2577 | 20.63686 | 2.484105 | 0.620844 | 2.249895 | 15.71838 | 0.1844781
75.5181 | 21.2422 | 20.60925 | 2.485134 | 0.6329476 | 2.248062 | 15.69199 | 0.1840641
75.5281 | 21.2145 | 20.5816 | 2.486171 | 0.6329038 | 2.246209 | 15.66557 | 0.1836483
75.5381 | 21.1892 | 20.55389 | 2.487214 | 0.6353097 | 2.244337 | 15.63911 | 0.1832307
75.5481 | 21.1585 | 20.52614 | 2.488263 | 0.6323628 | 2.242446 | 15.61262 | 0.1828115
75.5581 | 21.1448 | 20.49834 | 2.48932 | 0.6464637 | 2.240536 | 15.58609 | 0.1823905
75.5681 | 21.1253 | 20.47049 | 2.490383 | 0.6548051 | 2.238606 | 15.55954 | 0.181968
75.5781 | 21.0968 | 20.44261 | 2.491453 | 0.6541882 | 2.236657 | 15.53296 | 0.1815438
75.5881 | 21.0773 | 20.41469 | 2.49253 | 0.6626083 | 2.23469 | 15.50635 | 0.1811181
75.5981 | 21.0582 | 20.38674 | 2.493613 | 0.6714643 | 2.232703 | 15.47973 | 0.1806909
75.6081 | 21.0217 | 20.35875 | 2.494703 | 0.6629537 | 2.230697 | 15.45308 | 0.1802622
75.6181 | 21.0044 | 20.33073 | 2.4958 | 0.6736741 | 2.228672 | 15.42642 | 0.1798321
75.6281 | 20.967 | 20.30268 | 2.496904 | 0.6643222 | 2.226629 | 15.39974 | 0.1794006
75.6381 | 20.9393 | 20.2746 | 2.498014 | 0.6646975 | 2.224567 | 15.37305 | 0.1789677
75.6481 | 20.9276 | 20.2465 | 2.499132 | 0.6810952 | 2.222486 | 15.34635 | 0.1785335
75.6581 | 20.9039 | 20.21839 | 2.500256 | 0.6855148 | 2.220386 | 15.31965 | 0.178098
75.6681 | 20.8721 | 20.19025 | 2.501386 | 0.6818538 | 2.218268 | 15.29293 | 0.1776612
75.6781 | 20.8471 | 20.16209 | 2.502524 | 0.685011 | 2.216131 | 15.26621 | 0.1772233
75.6881 | 20.8155 | 20.13392 | 2.503668 | 0.6815831 | 2.213975 | 15.23949 | 0.1767841
75.6981 | 20.7943 | 20.10573 | 2.504818 | 0.6885672 | 2.211802 | 15.21277 | 0.1763438
75.7081 | 20.7697 | 20.07754 | 2.505976 | 0.6921625 | 2.209609 | 15.18605 | 0.1759024
75.7181 | 20.7342 | 20.04933 | 2.50714 | 0.6848675 | 2.207399 | 15.15933 | 0.1754599
75.7281 | 20.7109 | 20.02112 | 2.508311 | 0.6897776 | 2.20517 | 15.13262 | 0.1750164
75.7381 | 20.6764 | 19.99291 | 2.509489 | 0.6834927 | 2.202923 | 15.10592 | 0.1745719
75.7481 | 20.6323 | 19.96469 | 2.510674 | 0.667611 | 2.200657 | 15.07923 | 0.1741265
75.7581 | 20.6011 | 19.93647 | 2.511865 | 0.6646293 | 2.198374 | 15.05255 | 0.1736801
75.7681 | 20.5757 | 19.90825 | 2.513063 | 0.6674466 | 2.196072 | 15.02589 | 0.1732328
75.7781 | 20.5322 | 19.88004 | 2.514267 | 0.6521603 | 2.193752 | 14.99924 | 0.1727846
75.7881 | 20.486 | 19.85183 | 2.515479 | 0.6341693 | 2.191415 | 14.9726 | 0.1723357
75.7981 | 20.4623 | 19.82363 | 2.516697 | 0.6386723 | 2.189059 | 14.94599 | 0.1718859
75.8081 | 20.425 | 19.79543 | 2.517922 | 0.6295658 | 2.186686 | 14.91939 | 0.1714353
75.818 | 20.3784 | 19.76753 | 2.519141 | 0.6108669 | 2.184318 | 14.89309 | 0.1709885
75.828 | 20.3418 | 19.73936 | 2.520379 | 0.6024382 | 2.18191 | 14.86654 | 0.1705365
75.838 | 20.2932 | 19.7112 | 2.521624 | 0.5819959 | 2.179483 | 14.84001 | 0.1700839
75.848 | 20.23 | 19.68307 | 2.522876 | 0.5469345 | 2.17704 | 14.81352 | 0.1696307
75.858 | 20.1835 | 19.65494 | 2.524134 | 0.5285587 | 2.174578 | 14.78705 | 0.1691769
75.868 | 20.1325 | 19.62684 | 2.525399 | 0.5056625 | 2.172099 | 14.76062 | 0.1687224
75.878 | 20.0856 | 19.59875 | 2.526671 | 0.4868464 | 2.169603 | 14.73421 | 0.1682675
75.888 | 20.0345 | 19.57069 | 2.52795 | 0.4638075 | 2.167089 | 14.70784 | 0.1678121
75.898 | 19.9845 | 19.54266 | 2.529235 | 0.4418445 | 2.164559 | 14.68151 | 0.1673562
75.908 | 19.9229 | 19.51465 | 2.530527 | 0.4082544 | 2.162011 | 14.65521 | 0.1668998
75.918 | 19.8682 | 19.48666 | 2.531826 | 0.3815404 | 2.159445 | 14.62895 | 0.1664431
75.928 | 19.8006 | 19.4587 | 2.533131 | 0.3418964 | 2.156863 | 14.60272 | 0.1659859
75.938 | 19.7473 | 19.43078 | 2.534443 | 0.3165237 | 2.154264 | 14.57654 | 0.1655284
75.948 | 19.6815 | 19.40288 | 2.535762 | 0.2786186 | 2.151648 | 14.5504 | 0.1650706
75.958 | 19.626 | 19.37502 | 2.537088 | 0.2509797 | 2.149015 | 14.52431 | 0.1646125
75.968 | 19.5463 | 19.34719 | 2.53842 | 0.1991082 | 2.146365 | 14.49825 | 0.1641541
75.978 | 19.4685 | 19.3194 | 2.539759 | 0.1491014 | 2.143699 | 14.47225 | 0.1636955
75.988 | 19.4255 | 19.29164 | 2.541105 | 0.1338568 | 2.141015 | 14.44629 | 0.1632367
75.998 | 19.3509 | 19.26392 | 2.542457 | 0.08697621 | 2.138316 | 14.42037 | 0.1627777
76.008 | 19.2862 | 19.23625 | 2.543816 | 0.04995423 | 2.1356 | 14.39451 | 0.1623186
76.018 | 19.2187 | 19.20861 | 2.545182 | 0.01009239 | 2.132867 | 14.3687 | 0.1618593
76.028 | 19.1583 | 19.18101 | 2.546555 | -0.02271112 | 2.130118 | 14.34294 | 0.1613999
76.038 | 19.0837 | 19.15346 | 2.547934 | -0.06975696 | 2.127353 | 14.31723 | 0.1609405
76.048 | 19.0127 | 19.12595 | 2.54932 | -0.113248 | 2.124572 | 14.29158 | 0.160481
76.058 | 18.9559 | 19.09848 | 2.550712 | -0.1425834 | 2.121774 | 14.26598 | 0.1600215
76.068 | 18.8759 | 19.07107 | 2.552112 | -0.1951662 | 2.118961 | 14.24043 | 0.159562
76.078 | 18.8206 | 19.0437 | 2.553518 | -0.2230956 | 2.116132 | 14.21494 | 0.1591026
76.088 | 18.7457 | 19.01637 | 2.554931 | -0.2706731 | 2.113287 | 14.18951 | 0.1586432
76.098 | 18.6772 | 18.9891 | 2.55635 | -0.3119013 | 2.110426 | 14.16414 | 0.1581838
76.108 | 18.6155 | 18.96188 | 2.557776 | -0.3463774 | 2.107549 | 14.13883 | 0.1577246
76.118 | 18.5639 | 18.93471 | 2.559209 | -0.3708071 | 2.104657 | 14.11358 | 0.1572655
76.128 | 18.481 | 18.90759 | 2.560648 | -0.4265878 | 2.101749 | 14.08838 | 0.1568066
76.138 | 18.4431 | 18.88052 | 2.562095 | -0.4374242 | 2.098826 | 14.06326 | 0.1563479
76.148 | 18.3613 | 18.85351 | 2.563548 | -0.4922111 | 2.095887 | 14.03819 | 0.1558894
76.158 | 18.3149 | 18.82655 | 2.565007 | -0.5116541 | 2.092933 | 14.01318 | 0.155431
76.168 | 18.2606 | 18.79965 | 2.566473 | -0.5390537 | 2.089964 | 13.98824 | 0.154973
76.178 | 18.2055 | 18.77281 | 2.567946 | -0.5673093 | 2.08698 | 13.96337 | 0.1545152
76.188 | 18.1469 | 18.74602 | 2.569426 | -0.5991225 | 2.083982 | 13.93856 | 0.1540577
76.198 | 18.0855 | 18.71929 | 2.570912 | -0.633794 | 2.080968 | 13.91381 | 0.1536005
76.208 | 18.0272 | 18.69262 | 2.572405 | -0.6654238 | 2.077939 | 13.88914 | 0.1531436
76.218 | 17.9723 | 18.66601 | 2.573905 | -0.6937128 | 2.074896 | 13.86453 | 0.1526871
76.228 | 17.9332 | 18.63946 | 2.575411 | -0.7062616 | 2.071838 | 13.83998 | 0.152231
76.238 | 17.8896 | 18.61297 | 2.576924 | -0.7233731 | 2.068765 | 13.81551 | 0.1517753
76.248 | 17.8334 | 18.58654 | 2.578444 | -0.7531444 | 2.065678 | 13.7911 | 0.15132
76.258 | 17.8059 | 18.56018 | 2.57997 | -0.7542792 | 2.062577 | 13.76677 | 0.1508651
76.268 | 17.7344 | 18.53388 | 2.581503 | -0.7994751 | 2.059462 | 13.7425 | 0.1504107
76.278 | 17.7031 | 18.50764 | 2.583043 | -0.8045351 | 2.056332 | 13.7183 | 0.1499568
76.288 | 17.6398 | 18.48146 | 2.58459 | -0.8416584 | 2.053188 | 13.69418 | 0.1495034
76.298 | 17.6048 | 18.45535 | 2.586143 | -0.8505465 | 2.050031 | 13.67012 | 0.1490505
76.308 | 17.5539 | 18.4293 | 2.587702 | -0.8753986 | 2.04686 | 13.64614 | 0.1485981
76.318 | 17.5241 | 18.40332 | 2.589269 | -0.8792162 | 2.043675 | 13.62223 | 0.1481463
76.328 | 17.4677 | 18.3774 | 2.590842 | -0.9096995 | 2.040476 | 13.59839 | 0.147695
76.338 | 17.4265 | 18.35155 | 2.592421 | -0.9250479 | 2.037264 | 13.57462 | 0.1472443
76.348 | 17.3969 | 18.32576 | 2.594008 | -0.9288637 | 2.034038 | 13.55092 | 0.1467943
76.358 | 17.3452 | 18.30005 | 2.595601 | -0.9548467 | 2.0308 | 13.5273 | 0.1463448
76.368 | 17.3201 | 18.2744 | 2.5972 | -0.9542952 | 2.027548 | 13.50375 | 0.145896
76.378 | 17.2732 | 18.24881 | 2.598807 | -0.9756116 | 2.024282 | 13.48027 | 0.1454479
76.388 | 17.2351 | 18.2233 | 2.60042 | -0.9881969 | 2.021005 | 13.45687 | 0.1450004
76.3979 | 17.194 | 18.19811 | 2.602023 | -1.004105 | 2.017747 | 13.43378 | 0.1445582
76.4079 | 17.1582 | 18.17272 | 2.603649 | -1.014524 | 2.014444 | 13.41052 | 0.1441121
76.4179 | 17.1212 | 18.14741 | 2.605282 | -1.026213 | 2.011128 | 13.38734 | 0.1436667
76.4279 | 17.0866 | 18.12217 | 2.606921 | -1.03557 | 2.007799 | 13.36423 | 0.1432221
76.4379 | 17.0447 | 18.097 | 2.608568 | -1.052296 | 2.004458 | 13.34119 | 0.1427782
76.4479 | 17.0013 | 18.07189 | 2.61022 | -1.070592 | 2.001105 | 13.31823 | 0.1423351
76.4579 | 16.9795 | 18.04686 | 2.61188 | -1.067357 | 1.997739 | 13.29535 | 0.1418927
76.4679 | 16.948 | 18.02189 | 2.613546 | -1.073891 | 1.994362 | 13.27253 | 0.1414511
76.4779 | 16.9117 | 17.99699 | 2.615218 | -1.085293 | 1.990972 | 13.24979 | 0.1410104
76.4879 | 16.8815 | 17.97217 | 2.616898 | -1.090667 | 1.98757 | 13.22713 | 0.1405704
76.4979 | 16.8508 | 17.9474 | 2.618584 | -1.096599 | 1.984157 | 13.20453 | 0.1401313
76.5079 | 16.823 | 17.92271 | 2.620276 | -1.099711 | 1.980733 | 13.18201 | 0.1396931
76.5179 | 16.7734 | 17.89809 | 2.621975 | -1.124693 | 1.977297 | 13.15957 | 0.1392557
76.5279 | 16.7455 | 17.87354 | 2.623681 | -1.128044 | 1.97385 | 13.13719 | 0.1388191
76.5379 | 16.7224 | 17.84908 | 2.625393 | -1.126676 | 1.970391 | 13.11491 | 0.1383835
76.5479 | 16.677 | 17.82467 | 2.627112 | -1.147666 | 1.966921 | 13.09268 | 0.1379487
76.5579 | 16.6541 | 17.80033 | 2.628838 | -1.146228 | 1.963441 | 13.07053 | 0.1375149
76.5679 | 16.6349 | 17.77606 | 2.63057 | -1.141157 | 1.959949 | 13.04846 | 0.1370819
76.5779 | 16.5952 | 17.75186 | 2.632309 | -1.156657 | 1.956447 | 13.02645 | 0.1366499
76.5879 | 16.5784 | 17.72773 | 2.634055 | -1.149326 | 1.952934 | 13.00452 | 0.1362188
76.5979 | 16.5363 | 17.70366 | 2.635807 | -1.167364 | 1.949411 | 12.98266 | 0.1357887
76.6079 | 16.516 | 17.67967 | 2.637565 | -1.163671 | 1.945877 | 12.96087 | 0.1353596
76.6179 | 16.4944 | 17.65575 | 2.639331 | -1.161347 | 1.942333 | 12.93915 | 0.1349314
76.6279 | 16.4526 | 17.63189 | 2.641102 | -1.179292 | 1.938779 | 12.91751 | 0.1345042
76.6379 | 16.4315 | 17.60811 | 2.642881 | -1.176606 | 1.935215 | 12.89593 | 0.134078
76.6479 | 16.4034 | 17.58439 | 2.644666 | -1.180989 | 1.931641 | 12.87443 | 0.1336528
76.6579 | 16.3777 | 17.56074 | 2.646458 | -1.183038 | 1.928058 | 12.85299 | 0.1332286
76.6679 | 16.3463 | 17.53716 | 2.648256 | -1.190856 | 1.924465 | 12.83163 | 0.1328054
76.6779 | 16.3206 | 17.51364 | 2.650061 | -1.193042 | 1.920862 | 12.81034 | 0.1323833
76.6879 | 16.3021 | 17.4902 | 2.651872 | -1.188095 | 1.917251 | 12.78911 | 0.1319622
76.6979 | 16.2758 | 17.46682 | 2.65369 | -1.191017 | 1.913629 | 12.76796 | 0.1315421
76.7079 | 16.2485 | 17.4435 | 2.655515 | -1.195003 | 1.909999 | 12.74687 | 0.1311231
76.7179 | 16.2204 | 17.42026 | 2.657346 | -1.199858 | 1.90636 | 12.72585 | 0.1307052
76.7279 | 16.2029 | 17.39708 | 2.659184 | -1.194177 | 1.902713 | 12.70489 | 0.1302883
76.7379 | 16.186 | 17.37396 | 2.661028 | -1.187964 | 1.899057 | 12.68401 | 0.1298725
76.7479 | 16.1538 | 17.3509 | 2.662879 | -1.197104 | 1.895392 | 12.66318 | 0.1294578
76.7579 | 16.1343 | 17.32792 | 2.664736 | -1.193622 | 1.891719 | 12.64242 | 0.1290442
76.7679 | 16.1085 | 17.305 | 2.6666 | -1.196503 | 1.888037 | 12.62173 | 0.1286317
76.7779 | 16.0823 | 17.28215 | 2.668471 | -1.199849 | 1.884348 | 12.60111 | 0.1282203
76.7879 | 16.0656 | 17.25936 | 2.670348 | -1.193759 | 1.88065 | 12.58055 | 0.12781
76.7979 | 16.0476 | 17.23663 | 2.672232 | -1.189032 | 1.876945 | 12.56005 | 0.1274008
76.8079 | 16.0194 | 17.21397 | 2.674122 | -1.194568 | 1.873232 | 12.53962 | 0.1269928
76.8179 | 16.0046 | 17.19137 | 2.676019 | -1.186768 | 1.869512 | 12.51925 | 0.1265859
76.8279 | 15.9908 | 17.16883 | 2.677922 | -1.178028 | 1.865784 | 12.49894 | 0.1261801
76.8379 | 15.9709 | 17.14635 | 2.679832 | -1.175451 | 1.862049 | 12.4787 | 0.1257755
76.8479 | 15.9451 | 17.12394 | 2.681748 | -1.178835 | 1.858306 | 12.45851 | 0.125372
76.8579 | 15.9388 | 17.10158 | 2.683671 | -1.16278 | 1.854557 | 12.43838 | 0.1249697
76.8679 | 15.9115 | 17.07929 | 2.685601 | -1.167794 | 1.850801 | 12.41832 | 0.1245686
76.8779 | 15.8978 | 17.05706 | 2.687537 | -1.159259 | 1.847038 | 12.39832 | 0.1241686
76.8879 | 15.8649 | 17.03488 | 2.689479 | -1.169982 | 1.843269 | 12.37836 | 0.1237698
76.8979 | 15.8625 | 17.01276 | 2.691428 | -1.150265 | 1.839493 | 12.35847 | 0.1233721
76.9079 | 15.8357 | 16.9907 | 2.693384 | -1.155005 | 1.835711 | 12.33863 | 0.1229757
76.9179 | 15.8139 | 16.9687 | 2.695346 | -1.154803 | 1.831922 | 12.31885 | 0.1225804
76.9279 | 15.7932 | 16.94676 | 2.697315 | -1.153558 | 1.828128 | 12.29913 | 0.1221864
76.9379 | 15.7782 | 16.92487 | 2.69929 | -1.146668 | 1.824328 | 12.27946 | 0.1217935
76.9479 | 15.7555 | 16.90304 | 2.701272 | -1.147536 | 1.820522 | 12.25984 | 0.1214018
76.9579 | 15.7487 | 16.88126 | 2.70326 | -1.132557 | 1.816711 | 12.24028 | 0.1210114
76.9679 | 15.7148 | 16.85953 | 2.705254 | -1.144734 | 1.812894 | 12.22076 | 0.1206221
76.9779 | 15.7007 | 16.83786 | 2.707256 | -1.137165 | 1.809071 | 12.2013 | 0.1202341
76.9878 | 15.6816 | 16.81646 | 2.709243 | -1.134864 | 1.805282 | 12.18209 | 0.119851
76.9978 | 15.6683 | 16.7949 | 2.711257 | -1.1266 | 1.80145 | 12.16273 | 0.1194654
77.0078 | 15.6405 | 16.77339 | 2.713278 | -1.132888 | 1.797613 | 12.14342 | 0.119081
77.0178 | 15.6202 | 16.75193 | 2.715305 | -1.131727 | 1.793771 | 12.12415 | 0.1186978
77.0278 | 15.6149 | 16.73052 | 2.717339 | -1.115618 | 1.789924 | 12.10494 | 0.1183158
77.0378 | 15.5899 | 16.70916 | 2.719379 | -1.119258 | 1.786074 | 12.08577 | 0.1179351
77.0478 | 15.5686 | 16.68785 | 2.721426 | -1.119247 | 1.782218 | 12.06665 | 0.1175556
77.0578 | 15.5634 | 16.66659 | 2.723479 | -1.103185 | 1.778359 | 12.04757 | 0.1171773
77.0678 | 15.5471 | 16.64537 | 2.725538 | -1.098271 | 1.774496 | 12.02854 | 0.1168003
77.0778 | 15.5291 | 16.6242 | 2.727604 | -1.095105 | 1.770628 | 12.00955 | 0.1164245
77.0878 | 15.5145 | 16.60308 | 2.729677 | -1.088584 | 1.766757 | 11.9906 | 0.11605
77.0978 | 15.5033 | 16.58201 | 2.731756 | -1.078711 | 1.762883 | 11.9717 | 0.1156767
77.1078 | 15.4883 | 16.56098 | 2.733841 | -1.072681 | 1.759005 | 11.95283 | 0.1153046
77.1178 | 15.4692 | 16.54 | 2.735933 | -1.070798 | 1.755123 | 11.93401 | 0.1149338
77.1278 | 15.4607 | 16.51906 | 2.738031 | -1.058358 | 1.751239 | 11.91522 | 0.1145642
77.1378 | 15.4506 | 16.49816 | 2.740136 | -1.047561 | 1.747351 | 11.89648 | 0.1141959
77.1478 | 15.4315 | 16.47731 | 2.742247 | -1.045805 | 1.743461 | 11.87777 | 0.1138288
77.1578 | 15.418 | 16.45649 | 2.744365 | -1.038492 | 1.739568 | 11.8591 | 0.113463
77.1678 | 15.4093 | 16.43572 | 2.746489 | -1.026419 | 1.735672 | 11.84046 | 0.1130985
77.1778 | 15.3896 | 16.41499 | 2.74862 | -1.025387 | 1.731773 | 11.82186 | 0.1127352
77.1878 | 15.3887 | 16.39429 | 2.750757 | -1.005594 | 1.727873 | 11.80329 | 0.1123731
77.1978 | 15.3662 | 16.37364 | 2.7529 | -1.00744 | 1.72397 | 11.78476 | 0.1120123
77.2078 | 15.3593 | 16.35302 | 2.75505 | -0.9937237 | 1.720065 | 11.76626 | 0.1116528
77.2178 | 15.3441 | 16.33245 | 2.757206 | -0.9883451 | 1.716159 | 11.74779 | 0.1112945
77.2278 | 15.3191 | 16.3119 | 2.759369 | -0.9928034 | 1.71225 | 11.72935 | 0.1109375
77.2378 | 15.3153 | 16.2914 | 2.761538 | -0.9760955 | 1.70834 | 11.71094 | 0.1105817
77.2478 | 15.3006 | 16.27092 | 2.763714 | -0.9703242 | 1.704428 | 11.69256 | 0.1102272
77.2578 | 15.2916 | 16.25049 | 2.765895 | -0.9588859 | 1.700515 | 11.6742 | 0.109874
77.2678 | 15.2708 | 16.23008 | 2.768084 | -0.9592816 | 1.696601 | 11.65587 | 0.109522
77.2778 | 15.2638 | 16.20971 | 2.770279 | -0.9459099 | 1.692686 | 11.63757 | 0.1091713
77.2878 | 15.2494 | 16.18937 | 2.77248 | -0.9399692 | 1.68877 | 11.6193 | 0.1088218
77.2978 | 15.2384 | 16.16906 | 2.774687 | -0.9306623 | 1.684853 | 11.60105 | 0.1084736
77.3078 | 15.2244 | 16.14878 | 2.776901 | -0.9243834 | 1.680935 | 11.58282 | 0.1081266
77.3178 | 15.2099 | 16.12853 | 2.779122 | -0.9186347 | 1.677017 | 11.56462 | 0.107781
77.3278 | 15.1951 | 16.10832 | 2.781348 | -0.9132156 | 1.673098 | 11.54643 | 0.1074365
77.3378 | 15.1802 | 16.08812 | 2.783581 | -0.9079234 | 1.669179 | 11.52827 | 0.1070933
77.3478 | 15.17 | 16.06796 | 2.785821 | -0.8979595 | 1.66526 | 11.51013 | 0.1067514
77.3578 | 15.1584 | 16.04782 | 2.788067 | -0.8894231 | 1.661341 | 11.492 | 0.1064108
77.3678 | 15.1536 | 16.02771 | 2.790319 | -0.8741102 | 1.657422 | 11.4739 | 0.1060713
77.3778 | 15.1364 | 16.00762 | 2.792578 | -0.8712242 | 1.653504 | 11.45581 | 0.1057332
77.3878 | 15.1357 | 15.98756 | 2.794843 | -0.8518627 | 1.649586 | 11.43774 | 0.1053963
77.3978 | 15.1128 | 15.96752 | 2.797114 | -0.8547236 | 1.645668 | 11.41968 | 0.1050606
77.4078 | 15.1079 | 15.94751 | 2.799392 | -0.8396092 | 1.641751 | 11.40164 | 0.1047262
77.4178 | 15.0994 | 15.92752 | 2.801676 | -0.8281156 | 1.637835 | 11.38361 | 0.1043931
77.4278 | 15.0892 | 15.90754 | 2.803966 | -0.8183427 | 1.633919 | 11.3656 | 0.1040612
77.4378 | 15.0892 | 15.88759 | 2.806263 | -0.7983915 | 1.630005 | 11.34759 | 0.1037306
77.4478 | 15.0602 | 15.86766 | 2.808566 | -0.8074603 | 1.626092 | 11.3296 | 0.1034011
77.4578 | 15.0517 | 15.84775 | 2.810875 | -0.7960484 | 1.62218 | 11.31162 | 0.103073
77.4678 | 15.0462 | 15.82785 | 2.813191 | -0.7816546 | 1.61827 | 11.29365 | 0.1027461
77.4778 | 15.0413 | 15.80798 | 2.815513 | -0.7666792 | 1.614361 | 11.27568 | 0.1024204
77.4878 | 15.0326 | 15.78812 | 2.817841 | -0.7555195 | 1.610454 | 11.25773 | 0.102096
77.4978 | 15.0265 | 15.76828 | 2.820176 | -0.7417775 | 1.606549 | 11.23978 | 0.1017728
77.5078 | 15.0098 | 15.74845 | 2.822517 | -0.7386515 | 1.602645 | 11.22184 | 0.1014508
77.5178 | 14.9935 | 15.72864 | 2.824864 | -0.7351399 | 1.598744 | 11.2039 | 0.1011301
77.5278 | 14.9902 | 15.70884 | 2.827218 | -0.7186416 | 1.594845 | 11.18597 | 0.1008106
77.5378 | 14.9692 | 15.68906 | 2.829577 | -0.7198582 | 1.590948 | 11.16804 | 0.1004924
77.5478 | 14.9649 | 15.66929 | 2.831944 | -0.7043862 | 1.587054 | 11.15011 | 0.1001753
77.5578 | 14.9489 | 15.64953 | 2.834316 | -0.7006277 | 1.583162 | 11.13219 | 0.09985953
77.5677 | 14.9393 | 15.62998 | 2.836671 | -0.6906798 | 1.579312 | 11.11445 | 0.09954818
77.5777 | 14.9315 | 15.61024 | 2.839056 | -0.6787434 | 1.575425 | 11.09653 | 0.09923482
77.5877 | 14.9189 | 15.59052 | 2.841447 | -0.6716162 | 1.571542 | 11.0786 | 0.09892268
77.5977 | 14.9054 | 15.5708 | 2.843845 | -0.6653992 | 1.567661 | 11.06068 | 0.09861177
77.6077 | 14.8897 | 15.55109 | 2.846249 | -0.6613914 | 1.563784 | 11.04276 | 0.09830206
77.6177 | 14.8769 | 15.53139 | 2.848659 | -0.6544922 | 1.55991 | 11.02483 | 0.09799358
77.6277 | 14.8687 | 15.5117 | 2.851075 | -0.6429999 | 1.556039 | 11.0069 | 0.09768631
77.6377 | 14.8566 | 15.49201 | 2.853498 | -0.6354149 | 1.552171 | 10.98897 | 0.09738024
77.6477 | 14.8355 | 15.47234 | 2.855927 | -0.6368367 | 1.548308 | 10.97103 | 0.09707539
77.6577 | 14.8329 | 15.45266 | 2.858362 | -0.6197641 | 1.544448 | 10.95308 | 0.09677174
77.6677 | 14.8227 | 15.433 | 2.860803 | -0.6102963 | 1.540591 | 10.93513 | 0.09646929
77.6777 | 14.8056 | 15.41333 | 2.863251 | -0.6077334 | 1.536739 | 10.91718 | 0.09616805
77.6877 | 14.7944 | 15.39368 | 2.865704 | -0.599275 | 1.532891 | 10.89921 | 0.095868
77.6977 | 14.7861 | 15.37402 | 2.868164 | -0.5879199 | 1.529046 | 10.88124 | 0.09556915
77.7077 | 14.7676 | 15.35437 | 2.870631 | -0.5867664 | 1.525207 | 10.86326 | 0.09527149
77.7177 | 14.7646 | 15.33472 | 2.873103 | -0.5701167 | 1.521371 | 10.84527 | 0.09497501
77.7277 | 14.7438 | 15.31507 | 2.875582 | -0.5712674 | 1.51754 | 10.82727 | 0.09467973
77.7377 | 14.7339 | 15.29542 | 2.878067 | -0.5615204 | 1.513713 | 10.80925 | 0.09438563
77.7477 | 14.7218 | 15.27577 | 2.880558 | -0.5539731 | 1.509891 | 10.79123 | 0.09409271
77.7577 | 14.7111 | 15.25613 | 2.883055 | -0.5450278 | 1.506074 | 10.7732 | 0.09380097
77.7677 | 14.7081 | 15.23648 | 2.885559 | -0.5283812 | 1.502262 | 10.75515 | 0.0935104
77.7777 | 14.6872 | 15.21683 | 2.888069 | -0.5296344 | 1.498455 | 10.73709 | 0.09322101
77.7877 | 14.6696 | 15.19718 | 2.890584 | -0.5275845 | 1.494653 | 10.71901 | 0.09293279
77.7977 | 14.6508 | 15.17753 | 2.893107 | -0.5267335 | 1.490856 | 10.70093 | 0.09264574
77.8077 | 14.6493 | 15.15788 | 2.895635 | -0.5085808 | 1.487064 | 10.68282 | 0.09235985
77.8177 | 14.6336 | 15.13823 | 2.898169 | -0.5046257 | 1.483278 | 10.6647 | 0.09207512
77.8277 | 14.615 | 15.11857 | 2.90071 | -0.5035661 | 1.479497 | 10.64657 | 0.09179155
77.8377 | 14.5925 | 15.0989 | 2.903257 | -0.506404 | 1.475721 | 10.62842 | 0.09150913
77.8477 | 14.5881 | 15.07924 | 2.90581 | -0.4911375 | 1.471952 | 10.61025 | 0.09122787
77.8577 | 14.5766 | 15.05957 | 2.908369 | -0.4829661 | 1.468188 | 10.59206 | 0.09094775
77.8677 | 14.5646 | 15.03989 | 2.910934 | -0.4752899 | 1.46443 | 10.57386 | 0.09066878
77.8777 | 14.5542 | 15.02021 | 2.913505 | -0.4660093 | 1.460677 | 10.55564 | 0.09039095
77.8877 | 14.5333 | 15.00052 | 2.916083 | -0.4672224 | 1.456931 | 10.53739 | 0.09011426
77.8977 | 14.5148 | 14.98083 | 2.918666 | -0.4660293 | 1.453191 | 10.51913 | 0.08983871
77.9077 | 14.5043 | 14.96113 | 2.921256 | -0.4568303 | 1.449457 | 10.50085 | 0.08956429
77.9177 | 14.4882 | 14.94142 | 2.923852 | -0.4532235 | 1.44573 | 10.48255 | 0.089291
77.9277 | 14.4705 | 14.92171 | 2.926454 | -0.4512107 | 1.442009 | 10.46423 | 0.08901883
77.9377 | 14.4628 | 14.90199 | 2.929062 | -0.4391899 | 1.438294 | 10.44589 | 0.08874779
77.9477 | 14.4457 | 14.88226 | 2.931677 | -0.4365612 | 1.434586 | 10.42752 | 0.08847787
77.9577 | 14.4367 | 14.86253 | 2.934297 | -0.4258251 | 1.430884 | 10.40913 | 0.08820906
77.9677 | 14.4316 | 14.84278 | 2.936923 | -0.4111805 | 1.42719 | 10.39073 | 0.08794137
77.9777 | 14.4145 | 14.82303 | 2.939556 | -0.4085278 | 1.423502 | 10.3723 | 0.08767478
77.9877 | 14.398 | 14.80326 | 2.942194 | -0.4052646 | 1.419821 | 10.35384 | 0.0874093
77.9977 | 14.3868 | 14.78349 | 2.944839 | -0.3966937 | 1.416146 | 10.33536 | 0.08714493
78.0077 | 14.3723 | 14.76371 | 2.94749 | -0.3914127 | 1.412479 | 10.31686 | 0.08688165
78.0177 | 14.3597 | 14.74392 | 2.950147 | -0.3842218 | 1.408819 | 10.29834 | 0.08661947
78.0277 | 14.3533 | 14.72412 | 2.95281 | -0.3708216 | 1.405166 | 10.27979 | 0.08635838
78.0377 | 14.3361 | 14.70431 | 2.955479 | -0.3682113 | 1.401521 | 10.26121 | 0.08609838
78.0477 | 14.3269 | 14.68449 | 2.958154 | -0.3575905 | 1.397883 | 10.24261 | 0.08583947
78.0577 | 14.3247 | 14.66466 | 2.960835 | -0.3399589 | 1.394252 | 10.22399 | 0.08558164
78.0677 | 14.3071 | 14.64482 | 2.963522 | -0.3377176 | 1.390628 | 10.20534 | 0.08532488
78.0777 | 14.3034 | 14.62497 | 2.966215 | -0.3215655 | 1.387013 | 10.18667 | 0.0850692
78.0877 | 14.2951 | 14.6051 | 2.968914 | -0.3099961 | 1.383405 | 10.16796 | 0.0848146
78.0977 | 14.2864 | 14.58523 | 2.97162 | -0.298827 | 1.379804 | 10.14924 | 0.08456106
78.1077 | 14.2788 | 14.56534 | 2.974331 | -0.2865357 | 1.376211 | 10.13048 | 0.08430859
78.1177 | 14.2674 | 14.54544 | 2.977048 | -0.2780429 | 1.372627 | 10.11171 | 0.08405717
78.1277 | 14.259 | 14.52553 | 2.979771 | -0.2665293 | 1.36905 | 10.0929 | 0.08380682
78.1377 | 14.2491 | 14.50561 | 2.982501 | -0.2565145 | 1.365481 | 10.07408 | 0.08355751
78.1477 | 14.2418 | 14.48568 | 2.985236 | -0.2438774 | 1.36192 | 10.05521 | 0.08330926
78.1576 | 14.2361 | 14.46594 | 2.98795 | -0.2298374 | 1.358402 | 10.03652 | 0.08306446
78.1676 | 14.2222 | 14.44598 | 2.990697 | -0.2237824 | 1.354857 | 10.01761 | 0.08281828
78.1776 | 14.2139 | 14.42602 | 2.99345 | -0.2121154 | 1.351321 | 9.998671 | 0.08257315
78.1876 | 14.2105 | 14.40604 | 2.996209 | -0.1955365 | 1.347792 | 9.979706 | 0.08232905
78.1976 | 14.1926 | 14.38605 | 2.998975 | -0.1934459 | 1.344272 | 9.960713 | 0.08208599
78.2076 | 14.1901 | 14.36604 | 3.001746 | -0.1759437 | 1.340761 | 9.941693 | 0.08184395
78.2176 | 14.1724 | 14.34603 | 3.004523 | -0.1736296 | 1.337258 | 9.922646 | 0.08160293
78.2276 | 14.1649 | 14.326 | 3.007306 | -0.1611035 | 1.333763 | 9.903572 | 0.08136294
78.2376 | 14.1489 | 14.30597 | 3.010095 | -0.1570662 | 1.330277 | 9.88447 | 0.08112397
78.2476 | 14.1376 | 14.28592 | 3.01289 | -0.1483157 | 1.3268 | 9.86534 | 0.08088601
78.2576 | 14.1236 | 14.26585 | 3.01569 | -0.1422537 | 1.323331 | 9.846183 | 0.08064906
78.2676 | 14.1126 | 14.24578 | 3.018497 | -0.1331814 | 1.319871 | 9.827 | 0.08041311
78.2776 | 14.1012 | 14.2257 | 3.02131 | -0.1244968 | 1.31642 | 9.807789 | 0.08017818
78.2876 | 14.089 | 14.2056 | 3.024129 | -0.1166013 | 1.312977 | 9.788551 | 0.07994424
78.2976 | 14.0764 | 14.18549 | 3.026953 | -0.1090936 | 1.309544 | 9.769285 | 0.0797113
78.3076 | 14.064 | 14.16537 | 3.029784 | -0.1013749 | 1.306119 | 9.749993 | 0.07947935
78.3176 | 14.0467 | 14.14524 | 3.03262 | -0.09854469 | 1.302703 | 9.730673 | 0.07924838
78.3276 | 14.0349 | 14.1251 | 3.035462 | -0.09020423 | 1.299297 | 9.711327 | 0.07901841
78.3376 | 14.0126 | 14.10495 | 3.03831 | -0.09235217 | 1.295899 | 9.691953 | 0.07878942
78.3476 | 13.9952 | 14.08479 | 3.041164 | -0.0895894 | 1.292511 | 9.672553 | 0.07856139
78.3576 | 13.9866 | 14.06462 | 3.044024 | -0.07801637 | 1.289132 | 9.653126 | 0.07833435
78.3676 | 13.9701 | 14.04443 | 3.04689 | -0.07433235 | 1.285762 | 9.633672 | 0.07810828
78.3776 | 13.9566 | 14.02424 | 3.049762 | -0.06763834 | 1.282401 | 9.614193 | 0.07788317
78.3876 | 13.9446 | 14.00404 | 3.052639 | -0.05943523 | 1.279049 | 9.594688 | 0.07765903
78.3976 | 13.9317 | 13.98382 | 3.055523 | -0.05212101 | 1.275707 | 9.575155 | 0.07743584
78.4076 | 13.907 | 13.9636 | 3.058412 | -0.05659746 | 1.272374 | 9.555598 | 0.07721361
78.4176 | 13.9006 | 13.94336 | 3.061307 | -0.04276363 | 1.269051 | 9.536014 | 0.07699234
78.4276 | 13.8881 | 13.92312 | 3.064208 | -0.0350218 | 1.265737 | 9.516405 | 0.07677202
78.4376 | 13.8687 | 13.90287 | 3.067115 | -0.03417098 | 1.262432 | 9.496772 | 0.07655264
78.4476 | 13.851 | 13.88261 | 3.070027 | -0.03161055 | 1.259137 | 9.477112 | 0.07633419
78.4576 | 13.836 | 13.86234 | 3.072945 | -0.02634211 | 1.255852 | 9.457428 | 0.07611669
78.4676 | 13.8134 | 13.84207 | 3.07587 | -0.02866518 | 1.252576 | 9.43772 | 0.07590012
78.4776 | 13.8052 | 13.82178 | 3.0788 | -0.01658053 | 1.24931 | 9.417987 | 0.07568448
78.4876 | 13.7808 | 13.80149 | 3.081735 | -0.02068866 | 1.246053 | 9.39823 | 0.07546978
78.4976 | 13.7729 | 13.78119 | 3.084677 | -0.008289813 | 1.242806 | 9.378451 | 0.07525599
78.5076 | 13.7584 | 13.76088 | 3.087624 | -0.002483339 | 1.239569 | 9.358647 | 0.07504312
78.5176 | 13.7415 | 13.74057 | 3.090577 | 0.0009297695 | 1.236342 | 9.33882 | 0.07483117
78.5276 | 13.7247 | 13.72025 | 3.093536 | 0.004449939 | 1.233124 | 9.31897 | 0.07462012
78.5376 | 13.7051 | 13.69992 | 3.096501 | 0.005175173 | 1.229916 | 9.299098 | 0.07441001
78.5476 | 13.6903 | 13.67959 | 3.099471 | 0.01070766 | 1.226718 | 9.279202 | 0.07420078
78.5576 | 13.672 | 13.65926 | 3.102447 | 0.01274401 | 1.22353 | 9.259286 | 0.07399246
78.5676 | 13.6527 | 13.63891 | 3.105429 | 0.01378626 | 1.220352 | 9.239347 | 0.07378503
78.5776 | 13.6412 | 13.61857 | 3.108417 | 0.02263281 | 1.217184 | 9.219388 | 0.0735785
78.5876 | 13.6151 | 13.59822 | 3.11141 | 0.01688429 | 1.214025 | 9.199407 | 0.07337287
78.5976 | 13.6001 | 13.57786 | 3.114409 | 0.02223952 | 1.210877 | 9.179406 | 0.07316812
78.6076 | 13.5875 | 13.5575 | 3.117414 | 0.02999738 | 1.207738 | 9.159386 | 0.07296425
78.6176 | 13.5662 | 13.53714 | 3.120425 | 0.02905978 | 1.20461 | 9.139344 | 0.07276127
78.6276 | 13.5544 | 13.51678 | 3.123441 | 0.03762365 | 1.201492 | 9.119285 | 0.07255916
78.6376 | 13.5343 | 13.49641 | 3.126463 | 0.03789095 | 1.198383 | 9.099205 | 0.07235793
78.6476 | 13.5209 | 13.47604 | 3.129491 | 0.04485933 | 1.195285 | 9.079108 | 0.07215756
78.6576 | 13.4999 | 13.45567 | 3.132524 | 0.04423057 | 1.192197 | 9.058991 | 0.07195806
78.6676 | 13.4797 | 13.4353 | 3.135563 | 0.04440214 | 1.189119 | 9.038857 | 0.07175943
78.6776 | 13.4661 | 13.41493 | 3.138607 | 0.05117433 | 1.186051 | 9.018706 | 0.07156165
78.6876 | 13.4527 | 13.39455 | 3.141658 | 0.05814751 | 1.182993 | 8.998537 | 0.07136473
78.6976 | 13.4303 | 13.37418 | 3.144714 | 0.05611994 | 1.179945 | 8.978352 | 0.07116867
78.7076 | 13.4153 | 13.35381 | 3.147775 | 0.0614918 | 1.176908 | 8.958152 | 0.07097345
78.7176 | 13.3957 | 13.33344 | 3.150843 | 0.06226284 | 1.17388 | 8.937935 | 0.07077908
78.7276 | 13.3787 | 13.31307 | 3.153916 | 0.06563186 | 1.170863 | 8.917704 | 0.07058555
78.7375 | 13.3607 | 13.2929 | 3.156963 | 0.06779748 | 1.167887 | 8.897658 | 0.07039483
78.7475 | 13.3385 | 13.27254 | 3.160047 | 0.06596247 | 1.16489 | 8.877397 | 0.07020297
78.7575 | 13.3279 | 13.25218 | 3.163137 | 0.0757242 | 1.161904 | 8.857123 | 0.07001194
78.7675 | 13.3009 | 13.23182 | 3.166232 | 0.06908294 | 1.158927 | 8.836835 | 0.06982173
78.7775 | 13.2854 | 13.21146 | 3.169333 | 0.07393836 | 1.155962 | 8.816534 | 0.06963235
78.7875 | 13.2696 | 13.19111 | 3.17244 | 0.07848882 | 1.153006 | 8.796222 | 0.0694438
78.7975 | 13.2468 | 13.17076 | 3.175552 | 0.07603521 | 1.150061 | 8.775896 | 0.06925606
78.8075 | 13.2276 | 13.15042 | 3.17867 | 0.07717575 | 1.147125 | 8.75556 | 0.06906914
78.8175 | 13.2077 | 13.13009 | 3.181793 | 0.0776107 | 1.144201 | 8.735213 | 0.06888302
78.8275 | 13.192 | 13.10976 | 3.184922 | 0.08223912 | 1.141286 | 8.714855 | 0.06869772
78.8375 | 13.1727 | 13.08944 | 3.188056 | 0.08326078 | 1.138382 | 8.694488 | 0.06851322
78.8475 | 13.1476 | 13.06912 | 3.191196 | 0.07847628 | 1.135488 | 8.67411 | 0.06832952
78.8575 | 13.1304 | 13.04882 | 3.194342 | 0.08158261 | 1.132605 | 8.653724 | 0.06814662
78.8675 | 13.1149 | 13.02852 | 3.197493 | 0.08638121 | 1.129732 | 8.63333 | 0.06796452
78.8775 | 13.0998 | 13.00823 | 3.200649 | 0.09157053 | 1.126869 | 8.612928 | 0.06778321
78.8875 | 13.0805 | 12.98795 | 3.203811 | 0.092552 | 1.124017 | 8.592517 | 0.06760268
78.8975 | 13.0598 | 12.96768 | 3.206979 | 0.09212196 | 1.121175 | 8.572102 | 0.06742294
78.9075 | 13.0333 | 12.94742 | 3.210152 | 0.08588306 | 1.118343 | 8.551678 | 0.06724399
78.9175 | 13.0163 | 12.92717 | 3.21333 | 0.08913204 | 1.115522 | 8.53125 | 0.0670658
78.9275 | 13.0015 | 12.90693 | 3.216515 | 0.09457048 | 1.112711 | 8.510816 | 0.0668884
78.9375 | 12.9876 | 12.8867 | 3.219704 | 0.1008967 | 1.10991 | 8.490377 | 0.06671177
78.9475 | 12.9648 | 12.86649 | 3.222899 | 0.09831024 | 1.10712 | 8.469935 | 0.06653591
78.9575 | 12.9499 | 12.84629 | 3.2261 | 0.1036111 | 1.10434 | 8.449488 | 0.06636081
78.9675 | 12.9331 | 12.8261 | 3.229306 | 0.1069983 | 1.101571 | 8.429039 | 0.06618647
78.9775 | 12.9143 | 12.80593 | 3.232517 | 0.1083717 | 1.098812 | 8.408587 | 0.06601289
78.9875 | 12.8933 | 12.78577 | 3.235734 | 0.1075303 | 1.096063 | 8.388133 | 0.06584008
78.9975 | 12.8663 | 12.76563 | 3.238956 | 0.1006742 | 1.093324 | 8.367677 | 0.065668
79.0075 | 12.8503 | 12.7455 | 3.242184 | 0.1048022 | 1.090597 | 8.347221 | 0.06549669
79.0175 | 12.8333 | 12.72539 | 3.245417 | 0.1079142 | 1.087879 | 8.326764 | 0.06532611
79.0275 | 12.8203 | 12.70529 | 3.248656 | 0.1150101 | 1.085172 | 8.306306 | 0.06515628
79.0375 | 12.8024 | 12.68521 | 3.2519 | 0.1171879 | 1.082475 | 8.28585 | 0.06498719
79.0475 | 12.7821 | 12.66515 | 3.255149 | 0.1169485 | 1.079788 | 8.265395 | 0.06481884
79.0575 | 12.7646 | 12.64511 | 3.258404 | 0.1194911 | 1.077112 | 8.244942 | 0.06465122
79.0675 | 12.7406 | 12.62509 | 3.261664 | 0.1155145 | 1.074446 | 8.224491 | 0.06448434
79.0775 | 12.7205 | 12.60508 | 3.26493 | 0.115418 | 1.071791 | 8.204043 | 0.06431817
79.0875 | 12.7096 | 12.5851 | 3.268201 | 0.1245026 | 1.069146 | 8.183599 | 0.06415274
79.0975 | 12.6838 | 12.56513 | 3.271477 | 0.1186666 | 1.066511 | 8.163158 | 0.06398802
79.1075 | 12.6651 | 12.54519 | 3.274759 | 0.1199098 | 1.063886 | 8.142722 | 0.06382403
79.1175 | 12.6382 | 12.52527 | 3.278046 | 0.112931 | 1.061272 | 8.122291 | 0.06366075
79.1275 | 12.6267 | 12.50537 | 3.281338 | 0.1213306 | 1.058668 | 8.101865 | 0.06349818
79.1375 | 12.5982 | 12.48549 | 3.284635 | 0.1127082 | 1.056075 | 8.081445 | 0.06333632
79.1475 | 12.5816 | 12.46564 | 3.287938 | 0.1159615 | 1.053491 | 8.061033 | 0.06317516
79.1575 | 12.5653 | 12.44581 | 3.291247 | 0.1194927 | 1.050918 | 8.040627 | 0.06301472
79.1675 | 12.5436 | 12.426 | 3.29456 | 0.1175994 | 1.048356 | 8.020229 | 0.06285497
79.1775 | 12.5238 | 12.40622 | 3.297879 | 0.1175806 | 1.045803 | 7.999841 | 0.06269591
79.1875 | 12.5022 | 12.38646 | 3.301203 | 0.1157373 | 1.043261 | 7.979461 | 0.06253755
79.1975 | 12.4847 | 12.36673 | 3.304533 | 0.1179689 | 1.040729 | 7.959089 | 0.06237988
79.2075 | 12.4587 | 12.34703 | 3.307868 | 0.1116742 | 1.038208 | 7.938728 | 0.06222291
79.2175 | 12.4374 | 12.32735 | 3.311208 | 0.1100524 | 1.035696 | 7.918377 | 0.06206661
79.2275 | 12.4189 | 12.3077 | 3.314553 | 0.1112039 | 1.033195 | 7.898037 | 0.061911
79.2375 | 12.4045 | 12.28807 | 3.317903 | 0.1164276 | 1.030704 | 7.877709 | 0.06175607
79.2475 | 12.3785 | 12.26848 | 3.321259 | 0.1100233 | 1.028223 | 7.857393 | 0.06160181
79.2575 | 12.3674 | 12.24891 | 3.32462 | 0.1184899 | 1.025753 | 7.837089 | 0.06144823
79.2675 | 12.3413 | 12.22937 | 3.327986 | 0.1119273 | 1.023292 | 7.816799 | 0.06129532
79.2775 | 12.3273 | 12.20986 | 3.331358 | 0.1174357 | 1.020842 | 7.796521 | 0.06114308
79.2875 | 12.3037 | 12.19039 | 3.334735 | 0.1133132 | 1.018402 | 7.776259 | 0.0609915
79.2975 | 12.2872 | 12.17094 | 3.338116 | 0.1162599 | 1.015972 | 7.756011 | 0.06084059
79.3075 | 12.264 | 12.15152 | 3.341503 | 0.112476 | 1.013552 | 7.735778 | 0.06069033
79.3175 | 12.236 | 12.13214 | 3.344896 | 0.1038605 | 1.011142 | 7.715561 | 0.06054073
79.3274 | 12.2232 | 12.11298 | 3.348259 | 0.1102188 | 1.008766 | 7.695562 | 0.06039324
79.3374 | 12.2046 | 12.09366 | 3.351662 | 0.1109392 | 1.006377 | 7.675378 | 0.06024494
79.3474 | 12.1863 | 12.07437 | 3.355069 | 0.1119258 | 1.003997 | 7.655211 | 0.06009729
79.3574 | 12.1648 | 12.05512 | 3.358482 | 0.1096787 | 1.001628 | 7.635061 | 0.05995028
79.3674 | 12.1494 | 12.0359 | 3.3619 | 0.1134983 | 0.9992681 | 7.61493 | 0.05980392
79.3774 | 12.1257 | 12.01672 | 3.365323 | 0.1089831 | 0.9969187 | 7.594817 | 0.05965819
79.3874 | 12.1042 | 11.99757 | 3.368751 | 0.1066335 | 0.9945793 | 7.574723 | 0.05951311
79.3974 | 12.087 | 11.97845 | 3.372185 | 0.1085473 | 0.9922498 | 7.55465 | 0.05936866
79.4074 | 12.0628 | 11.95937 | 3.375623 | 0.1034257 | 0.9899303 | 7.534596 | 0.05922484
79.4174 | 12.0419 | 11.94033 | 3.379067 | 0.1015681 | 0.9876208 | 7.514563 | 0.05908165
79.4274 | 12.028 | 11.92133 | 3.382515 | 0.1066734 | 0.9853212 | 7.494551 | 0.05893909
79.4374 | 12.0023 | 11.90236 | 3.385969 | 0.09994142 | 0.9830315 | 7.474561 | 0.05879715
79.4474 | 11.983 | 11.88343 | 3.389428 | 0.09957187 | 0.9807518 | 7.454593 | 0.05865583
79.4574 | 11.9638 | 11.86454 | 3.392891 | 0.09926431 | 0.978482 | 7.434647 | 0.05851513
79.4674 | 11.9421 | 11.84568 | 3.39636 | 0.09641848 | 0.976222 | 7.414724 | 0.05837505
79.4774 | 11.9287 | 11.82687 | 3.399834 | 0.101833 | 0.9739721 | 7.394825 | 0.05823558
79.4874 | 11.9052 | 11.80809 | 3.403313 | 0.09710872 | 0.9717317 | 7.37495 | 0.05809671
79.4974 | 11.8837 | 11.78936 | 3.406797 | 0.09434405 | 0.9695013 | 7.355099 | 0.05795846
79.5074 | 11.8632 | 11.77066 | 3.410286 | 0.09254036 | 0.9672807 | 7.335272 | 0.05782082
79.5174 | 11.8491 | 11.75201 | 3.41378 | 0.09709491 | 0.9650699 | 7.315471 | 0.05768378
79.5274 | 11.8229 | 11.73339 | 3.417279 | 0.08950859 | 0.9628689 | 7.295696 | 0.05754733
79.5374 | 11.8115 | 11.71482 | 3.420783 | 0.09668128 | 0.9606775 | 7.275946 | 0.05741149
79.5474 | 11.7921 | 11.69629 | 3.424292 | 0.09581119 | 0.958496 | 7.256224 | 0.05727624
79.5574 | 11.7705 | 11.6778 | 3.427806 | 0.09269942 | 0.9563241 | 7.236529 | 0.05714158
79.5674 | 11.7594 | 11.65935 | 3.431325 | 0.1000455 | 0.954162 | 7.21686 | 0.05700752
79.5774 | 11.7432 | 11.64095 | 3.434849 | 0.1022481 | 0.9520095 | 7.197219 | 0.05687403
79.5874 | 11.723 | 11.62259 | 3.438378 | 0.1004069 | 0.9498666 | 7.177607 | 0.05674114
79.5974 | 11.7029 | 11.60428 | 3.441912 | 0.09862259 | 0.9477335 | 7.158023 | 0.05660883
79.6074 | 11.6913 | 11.58601 | 3.44545 | 0.1052936 | 0.9456098 | 7.138469 | 0.0564771
79.6174 | 11.6755 | 11.56778 | 3.448994 | 0.1077206 | 0.9434958 | 7.118944 | 0.05634594
79.6274 | 11.6497 | 11.5496 | 3.452543 | 0.1001025 | 0.9413915 | 7.099448 | 0.05621537
79.6374 | 11.6379 | 11.53146 | 3.456096 | 0.106439 | 0.9392966 | 7.079983 | 0.05608536
79.6474 | 11.6272 | 11.51337 | 3.459654 | 0.1138297 | 0.9372113 | 7.060549 | 0.05595592
79.6574 | 11.6069 | 11.49532 | 3.463218 | 0.1115753 | 0.9351355 | 7.041145 | 0.05582706
79.6674 | 11.595 | 11.47733 | 3.466786 | 0.1176743 | 0.9330692 | 7.021772 | 0.05569876
79.6774 | 11.5778 | 11.45937 | 3.470359 | 0.1184262 | 0.9310122 | 7.002432 | 0.05557102
79.6874 | 11.5532 | 11.44147 | 3.473936 | 0.1117316 | 0.9289649 | 6.983123 | 0.05544385
79.6974 | 11.5419 | 11.42361 | 3.477519 | 0.1182894 | 0.9269269 | 6.963847 | 0.05531722
79.7074 | 11.5247 | 11.4058 | 3.481106 | 0.1189003 | 0.9248984 | 6.944604 | 0.05519117
79.7174 | 11.5038 | 11.38804 | 3.484699 | 0.1157621 | 0.9228792 | 6.925394 | 0.05506566
79.7274 | 11.4876 | 11.37032 | 3.488296 | 0.1172765 | 0.9208694 | 6.906217 | 0.0549407
79.7374 | 11.4718 | 11.35266 | 3.491898 | 0.1191424 | 0.918869 | 6.887074 | 0.05481629
79.7474 | 11.4542 | 11.33504 | 3.495505 | 0.1191588 | 0.9168779 | 6.867966 | 0.05469243
79.7574 | 11.4429 | 11.31747 | 3.499116 | 0.1254264 | 0.914896 | 6.848892 | 0.05456912
79.7674 | 11.4198 | 11.29996 | 3.502732 | 0.1198441 | 0.9129235 | 6.829854 | 0.05444634
79.7774 | 11.4044 | 11.28249 | 3.506353 | 0.1219127 | 0.9109602 | 6.81085 | 0.05432411
79.7874 | 11.389 | 11.26507 | 3.509979 | 0.1239312 | 0.9090062 | 6.791881 | 0.0542024
79.7974 | 11.3727 | 11.2477 | 3.51361 | 0.1249988 | 0.9070614 | 6.772949 | 0.05408124
79.8074 | 11.3559 | 11.23038 | 3.517245 | 0.1255164 | 0.9051258 | 6.754052 | 0.05396062
79.8174 | 11.3373 | 11.21312 | 3.520885 | 0.1241836 | 0.9031993 | 6.735191 | 0.05384052
79.8274 | 11.3192 | 11.1959 | 3.52453 | 0.1232986 | 0.901282 | 6.716368 | 0.05372095
79.8374 | 11.2975 | 11.17874 | 3.528179 | 0.1187626 | 0.8993738 | 6.697582 | 0.05360191
79.8474 | 11.2818 | 11.16163 | 3.531834 | 0.1201749 | 0.8974747 | 6.678833 | 0.05348339
79.8574 | 11.2688 | 11.14456 | 3.535492 | 0.1242359 | 0.8955847 | 6.660122 | 0.05336539
79.8674 | 11.2503 | 11.12756 | 3.539156 | 0.1227439 | 0.8937037 | 6.641448 | 0.05324792
79.8774 | 11.2373 | 11.1106 | 3.542824 | 0.1266993 | 0.8918318 | 6.622814 | 0.05313096
79.8874 | 11.22 | 11.0937 | 3.546497 | 0.1263029 | 0.8899689 | 6.604217 | 0.05301451
79.8974 | 11.201 | 11.07685 | 3.550175 | 0.1241538 | 0.888115 | 6.585658 | 0.05289858
79.9073 | 11.185 | 11.06022 | 3.55382 | 0.1247813 | 0.8862886 | 6.567326 | 0.05278431
79.9173 | 11.1657 | 11.04347 | 3.557507 | 0.1222289 | 0.8844523 | 6.548843 | 0.05266944
79.9273 | 11.1548 | 11.02678 | 3.561198 | 0.1280171 | 0.8826253 | 6.530404 | 0.05255499
79.9373 | 11.1178 | 11.01014 | 3.564894 | 0.107657 | 0.8808068 | 6.512001 | 0.05244113
79.9473 | 11.1136 | 10.99356 | 3.568595 | 0.1200379 | 0.8789976 | 6.493642 | 0.05232769
79.9573 | 11.0906 | 10.97703 | 3.5723 | 0.11357 | 0.8771968 | 6.475319 | 0.05221483
79.9673 | 11.078 | 10.96056 | 3.57601 | 0.1174423 | 0.8754053 | 6.45704 | 0.05210239
79.9773 | 11.0579 | 10.94413 | 3.579724 | 0.1137652 | 0.8736221 | 6.438798 | 0.05199053
79.9873 | 11.0404 | 10.92777 | 3.583443 | 0.1126283 | 0.871848 | 6.420602 | 0.05187912
79.9973 | 11.022 | 10.91146 | 3.587166 | 0.1105414 | 0.8700825 | 6.402442 | 0.0517682
80.0073 | 11.0089 | 10.89521 | 3.590894 | 0.1136944 | 0.8683258 | 6.384328 | 0.05165777
80.0173 | 10.9895 | 10.879 | 3.594627 | 0.1104974 | 0.8665779 | 6.36625 | 0.0515478
80.0273 | 10.9765 | 10.86286 | 3.598364 | 0.1136419 | 0.8648386 | 6.348217 | 0.05143839
80.0373 | 10.935 | 10.84677 | 3.602105 | 0.08823111 | 0.863108 | 6.330226 | 0.05132939
80.0473 | 10.9287 | 10.83074 | 3.605852 | 0.09796441 | 0.861386 | 6.312277 | 0.05122093
80.0573 | 10.9124 | 10.81476 | 3.609602 | 0.09764195 | 0.8596726 | 6.29437 | 0.05111289
80.0673 | 10.8987 | 10.79884 | 3.613357 | 0.09986317 | 0.8579679 | 6.276506 | 0.05100541
80.0773 | 10.8784 | 10.78297 | 3.617117 | 0.09542863 | 0.8562716 | 6.258685 | 0.05089832
80.0873 | 10.862 | 10.76716 | 3.620881 | 0.094837 | 0.854584 | 6.240907 | 0.05079179
80.0973 | 10.8498 | 10.75141 | 3.624649 | 0.09838902 | 0.8529049 | 6.223171 | 0.05068565
80.1073 | 10.8302 | 10.73572 | 3.628422 | 0.09448461 | 0.8512342 | 6.205479 | 0.05058006
80.1173 | 10.8137 | 10.72008 | 3.632199 | 0.09362344 | 0.849572 | 6.187831 | 0.05047486
80.1273 | 10.7993 | 10.70449 | 3.635981 | 0.09480503 | 0.8479183 | 6.170226 | 0.0503702
80.1373 | 10.7655 | 10.68897 | 3.639767 | 0.07652728 | 0.846273 | 6.152667 | 0.05026594
80.1473 | 10.7577 | 10.6735 | 3.643557 | 0.08419723 | 0.8446361 | 6.135147 | 0.0501622
80.1573 | 10.7452 | 10.65809 | 3.647352 | 0.08710517 | 0.8430078 | 6.117676 | 0.05005887
80.1673 | 10.727 | 10.64274 | 3.651152 | 0.08426056 | 0.8413874 | 6.100244 | 0.04995606
80.1773 | 10.7111 | 10.62745 | 3.654955 | 0.0836531 | 0.8397758 | 6.082862 | 0.04985364
80.1873 | 10.6969 | 10.61221 | 3.658763 | 0.08469366 | 0.838172 | 6.065519 | 0.04975174
80.1973 | 10.6798 | 10.59703 | 3.662575 | 0.08277074 | 0.836577 | 6.048227 | 0.04965022
80.2073 | 10.662 | 10.5819 | 3.666392 | 0.08009558 | 0.8349898 | 6.030973 | 0.04954923
80.2173 | 10.6415 | 10.56684 | 3.670213 | 0.07465729 | 0.8334112 | 6.01377 | 0.04944863
80.2273 | 10.6302 | 10.55183 | 3.674038 | 0.0783662 | 0.8318405 | 5.996606 | 0.04934853
80.2373 | 10.6058 | 10.53689 | 3.677868 | 0.06891204 | 0.8302782 | 5.979493 | 0.04924885
80.2473 | 10.5934 | 10.522 | 3.681702 | 0.07140479 | 0.8287239 | 5.96242 | 0.04914961
80.2573 | 10.5751 | 10.50717 | 3.68554 | 0.06793376 | 0.8271778 | 5.945398 | 0.04905082
80.2673 | 10.5603 | 10.49239 | 3.689382 | 0.06790994 | 0.8256399 | 5.928415 | 0.04895244
80.2773 | 10.5484 | 10.47768 | 3.693229 | 0.0707247 | 0.8241101 | 5.911482 | 0.04885456
80.2873 | 10.5307 | 10.46302 | 3.69708 | 0.06768153 | 0.8225883 | 5.894593 | 0.04875705
80.2973 | 10.5057 | 10.44842 | 3.700935 | 0.05727994 | 0.8210745 | 5.87775 | 0.04866005
80.3073 | 10.493 | 10.43388 | 3.704795 | 0.05911972 | 0.8195688 | 5.860954 | 0.04856341
80.3173 | 10.4778 | 10.4194 | 3.708658 | 0.05840072 | 0.818071 | 5.844203 | 0.04846727
80.3273 | 10.4616 | 10.40498 | 3.712526 | 0.05662341 | 0.8165813 | 5.827498 | 0.0483715
80.3373 | 10.4417 | 10.39061 | 3.716398 | 0.05108716 | 0.8150995 | 5.810839 | 0.04827622
80.3473 | 10.4326 | 10.37631 | 3.720274 | 0.05629229 | 0.8136256 | 5.794227 | 0.0481813
80.3573 | 10.4192 | 10.36206 | 3.724154 | 0.05713886 | 0.8121596 | 5.77766 | 0.04808688
80.3673 | 10.4016 | 10.34787 | 3.728039 | 0.0537263 | 0.8107015 | 5.76114 | 0.04799281
80.3773 | 10.3852 | 10.33375 | 3.731928 | 0.05145487 | 0.8092513 | 5.744667 | 0.04789924
80.3873 | 10.369 | 10.31968 | 3.73582 | 0.04932246 | 0.8078089 | 5.728242 | 0.04780601
80.3973 | 10.3568 | 10.30566 | 3.739717 | 0.05113535 | 0.8063742 | 5.71186 | 0.04771328
80.4073 | 10.3429 | 10.29171 | 3.743618 | 0.05118513 | 0.8049476 | 5.695528 | 0.04762089
80.4173 | 10.3343 | 10.27782 | 3.747523 | 0.05648045 | 0.8035283 | 5.679239 | 0.04752898
80.4273 | 10.3215 | 10.26399 | 3.751432 | 0.05751233 | 0.8021171 | 5.663001 | 0.04743743
80.4373 | 10.306 | 10.25021 | 3.755346 | 0.05578984 | 0.8007133 | 5.646805 | 0.04734635
80.4473 | 10.2936 | 10.2365 | 3.759263 | 0.05710357 | 0.7993176 | 5.63066 | 0.04725562
80.4573 | 10.2797 | 10.22284 | 3.763185 | 0.05686321 | 0.797929 | 5.614558 | 0.04716536
80.4673 | 10.2699 | 10.20924 | 3.76711 | 0.0606588 | 0.7965486 | 5.598507 | 0.04707544
80.4773 | 10.2556 | 10.1957 | 3.771039 | 0.0599005 | 0.7951754 | 5.582499 | 0.046986
80.4873 | 10.2447 | 10.18222 | 3.774973 | 0.06247843 | 0.79381 | 5.566542 | 0.04689693
80.4972 | 10.2391 | 10.16893 | 3.778871 | 0.07016715 | 0.7924657 | 5.550787 | 0.04680912
80.5072 | 10.2252 | 10.15557 | 3.782813 | 0.06962988 | 0.7911152 | 5.534922 | 0.04672085
80.5172 | 10.2182 | 10.14227 | 3.786758 | 0.07593409 | 0.7897724 | 5.519103 | 0.04663298
80.5272 | 10.2047 | 10.12902 | 3.790707 | 0.07567914 | 0.788437 | 5.503331 | 0.04654551
80.5372 | 10.1904 | 10.11583 | 3.794661 | 0.07456569 | 0.7871091 | 5.487606 | 0.04645843
80.5472 | 10.176 | 10.10271 | 3.798618 | 0.07329315 | 0.7857886 | 5.471928 | 0.04637175
80.5572 | 10.1699 | 10.08964 | 3.802579 | 0.08026104 | 0.7844756 | 5.456298 | 0.04628547
80.5672 | 10.1608 | 10.07663 | 3.806545 | 0.08417076 | 0.78317 | 5.440715 | 0.04619958
80.5772 | 10.1459 | 10.06368 | 3.810514 | 0.08222158 | 0.7818717 | 5.425179 | 0.04611407
80.5872 | 10.1313 | 10.05079 | 3.814487 | 0.08051354 | 0.7805808 | 5.40969 | 0.04602896
80.5972 | 10.1179 | 10.03795 | 3.818464 | 0.07994688 | 0.7792973 | 5.394248 | 0.04594424
80.6072 | 10.1081 | 10.02518 | 3.822445 | 0.08292169 | 0.778021 | 5.378853 | 0.0458599
80.6172 | 10.0957 | 10.01246 | 3.826429 | 0.08323721 | 0.7767521 | 5.363505 | 0.04577595
80.6272 | 10.0868 | 9.999805 | 3.830418 | 0.08699463 | 0.7754904 | 5.348205 | 0.04569238
80.6372 | 10.0735 | 9.987206 | 3.83441 | 0.08629351 | 0.7742359 | 5.332951 | 0.04560919
80.6472 | 10.0599 | 9.974666 | 3.838406 | 0.08523372 | 0.7729887 | 5.317745 | 0.04552639
80.6572 | 10.0509 | 9.962185 | 3.842406 | 0.08871526 | 0.7717486 | 5.302586 | 0.04544396
80.6672 | 10.0368 | 9.949761 | 3.84641 | 0.08703889 | 0.7705158 | 5.287473 | 0.04536192
80.6772 | 10.0224 | 9.937396 | 3.850418 | 0.08500365 | 0.7692901 | 5.272408 | 0.04528025
80.6872 | 10.0077 | 9.92509 | 3.854429 | 0.08261039 | 0.7680715 | 5.25739 | 0.04519895
80.6972 | 9.9902 | 9.912841 | 3.858445 | 0.07735894 | 0.76686 | 5.242418 | 0.04511802
80.7072 | 9.9843 | 9.900651 | 3.862464 | 0.08364892 | 0.7656556 | 5.227494 | 0.04503747
80.7172 | 9.9735 | 9.888519 | 3.866486 | 0.08498084 | 0.7644582 | 5.212617 | 0.0449573
80.7272 | 9.9627 | 9.876445 | 3.870513 | 0.08625497 | 0.7632679 | 5.197787 | 0.04487749
80.7372 | 9.9462 | 9.864429 | 3.874543 | 0.08177115 | 0.7620845 | 5.183003 | 0.04479805
80.7472 | 9.9389 | 9.852471 | 3.878577 | 0.08642911 | 0.7609082 | 5.168267 | 0.04471898
80.7572 | 9.922 | 9.840571 | 3.882615 | 0.08142929 | 0.7597388 | 5.153577 | 0.04464027
80.7672 | 9.914 | 9.828728 | 3.886656 | 0.08527177 | 0.7585764 | 5.138934 | 0.04456192
80.7772 | 9.9024 | 9.816944 | 3.890701 | 0.08545649 | 0.7574209 | 5.124338 | 0.04448394
80.7872 | 9.8892 | 9.805216 | 3.894749 | 0.08398383 | 0.7562723 | 5.109788 | 0.04440632
80.7972 | 9.8788 | 9.793547 | 3.898802 | 0.08525334 | 0.7551305 | 5.095285 | 0.04432906
80.8072 | 9.8733 | 9.781934 | 3.902858 | 0.09136551 | 0.7539956 | 5.080829 | 0.04425216
80.8172 | 9.8698 | 9.77038 | 3.906917 | 0.09942031 | 0.7528676 | 5.066419 | 0.04417562
80.8272 | 9.8631 | 9.758882 | 3.91098 | 0.1042179 | 0.7517463 | 5.052056 | 0.04409944
80.8372 | 9.8515 | 9.747442 | 3.915047 | 0.104058 | 0.7506318 | 5.037739 | 0.04402361
80.8472 | 9.8463 | 9.736059 | 3.919118 | 0.1102413 | 0.749524 | 5.023469 | 0.04394813
80.8572 | 9.8373 | 9.724732 | 3.923191 | 0.1125678 | 0.748423 | 5.009245 | 0.04387301
80.8672 | 9.835 | 9.713463 | 3.927269 | 0.1215367 | 0.7473288 | 4.995067 | 0.04379823
80.8772 | 9.8319 | 9.702251 | 3.93135 | 0.1296492 | 0.7462412 | 4.980936 | 0.04372381
80.8872 | 9.8198 | 9.691095 | 3.935435 | 0.1287051 | 0.7451601 | 4.96685 | 0.04364974
80.8972 | 9.8239 | 9.679996 | 3.939523 | 0.1439043 | 0.7440859 | 4.952811 | 0.04357601
80.9072 | 9.8224 | 9.668953 | 3.943614 | 0.1534466 | 0.7430182 | 4.938818 | 0.04350264
80.9172 | 9.818 | 9.657968 | 3.94771 | 0.1600325 | 0.7419571 | 4.924871 | 0.0434296
80.9272 | 9.8178 | 9.647037 | 3.951808 | 0.1707627 | 0.7409026 | 4.91097 | 0.04335691
80.9372 | 9.8116 | 9.636164 | 3.95591 | 0.1754362 | 0.7398547 | 4.897114 | 0.04328456
80.9472 | 9.8103 | 9.625346 | 3.960016 | 0.1849539 | 0.7388133 | 4.883304 | 0.04321255
80.9572 | 9.8113 | 9.614585 | 3.964125 | 0.1967153 | 0.7377784 | 4.86954 | 0.04314089
80.9672 | 9.8028 | 9.603879 | 3.968237 | 0.1989208 | 0.7367499 | 4.855822 | 0.04306956
80.9772 | 9.8012 | 9.59323 | 3.972353 | 0.2079705 | 0.7357279 | 4.84215 | 0.04299858
80.9872 | 9.7981 | 9.582635 | 3.976473 | 0.2154649 | 0.7347123 | 4.828522 | 0.04292793
80.9972 | 9.7996 | 9.572097 | 3.980595 | 0.2275032 | 0.7337032 | 4.814941 | 0.04285761
81.0072 | 9.7929 | 9.561614 | 3.984722 | 0.2312864 | 0.7327005 | 4.801404 | 0.04278763
81.0172 | 9.7888 | 9.551186 | 3.988851 | 0.2376144 | 0.7317041 | 4.787913 | 0.04271798
81.0272 | 9.7876 | 9.540813 | 3.992984 | 0.2467869 | 0.7307141 | 4.774467 | 0.04264867
81.0372 | 9.7759 | 9.530496 | 3.99712 | 0.2454045 | 0.7297304 | 4.761065 | 0.04257968
81.0472 | 9.7727 | 9.520233 | 4.00126 | 0.2524671 | 0.728753 | 4.747709 | 0.04251103
81.0572 | 9.7634 | 9.510025 | 4.005402 | 0.2533749 | 0.7277819 | 4.734398 | 0.04244271
81.0672 | 9.7645 | 9.499872 | 4.009549 | 0.2646277 | 0.726817 | 4.721132 | 0.0423747
81.0771 | 9.7559 | 9.489874 | 4.013657 | 0.2660262 | 0.7258681 | 4.708041 | 0.04230773
81.0871 | 9.7488 | 9.47983 | 4.017809 | 0.2689705 | 0.7249156 | 4.694864 | 0.04224038
81.0971 | 9.7386 | 9.469839 | 4.021965 | 0.2687607 | 0.7239694 | 4.681731 | 0.04217336
81.1071 | 9.7312 | 9.459903 | 4.026124 | 0.2712969 | 0.7230292 | 4.668643 | 0.04210666
81.1171 | 9.724 | 9.450022 | 4.030287 | 0.2739784 | 0.7220953 | 4.655599 | 0.04204028
81.1271 | 9.7192 | 9.440193 | 4.034453 | 0.2790066 | 0.7211674 | 4.642599 | 0.04197422
81.1371 | 9.7052 | 9.430419 | 4.038622 | 0.2747806 | 0.7202457 | 4.629644 | 0.04190849
81.1471 | 9.6982 | 9.420699 | 4.042794 | 0.2775012 | 0.71933 | 4.616732 | 0.04184307
81.1571 | 9.6882 | 9.411032 | 4.046969 | 0.2771679 | 0.7184204 | 4.603865 | 0.04177797
81.1671 | 9.6809 | 9.401419 | 4.051147 | 0.279481 | 0.7175168 | 4.591042 | 0.04171319
81.1771 | 9.673 | 9.391858 | 4.055329 | 0.2811416 | 0.7166192 | 4.578261 | 0.04164872
81.1871 | 9.6653 | 9.382351 | 4.059514 | 0.2829487 | 0.7157276 | 4.565525 | 0.04158457
81.1971 | 9.6582 | 9.372899 | 4.063702 | 0.2853012 | 0.714842 | 4.552834 | 0.04152073
81.2071 | 9.6419 | 9.363497 | 4.067893 | 0.2784025 | 0.7139623 | 4.540185 | 0.0414572
81.2171 | 9.6319 | 9.354149 | 4.072087 | 0.2777507 | 0.7130885 | 4.52758 | 0.04139399
81.2271 | 9.6198 | 9.344852 | 4.076284 | 0.2749478 | 0.7122206 | 4.515016 | 0.04133109
81.2371 | 9.607 | 9.335609 | 4.080485 | 0.2713912 | 0.7113587 | 4.502497 | 0.04126849
81.2471 | 9.5973 | 9.326418 | 4.084688 | 0.2708823 | 0.7105025 | 4.490021 | 0.04120621
81.2571 | 9.5862 | 9.317279 | 4.088895 | 0.2689211 | 0.7096522 | 4.477588 | 0.04114424
81.2671 | 9.5776 | 9.308192 | 4.093104 | 0.2694076 | 0.7088076 | 4.465198 | 0.04108257
81.2771 | 9.5692 | 9.299157 | 4.097317 | 0.2700426 | 0.7079689 | 4.452851 | 0.0410212
81.2871 | 9.5562 | 9.290174 | 4.101532 | 0.266026 | 0.7071359 | 4.440546 | 0.04096014
81.2971 | 9.5447 | 9.281242 | 4.105751 | 0.2634576 | 0.7063087 | 4.428283 | 0.04089939
81.3071 | 9.5224 | 9.272362 | 4.109972 | 0.2500377 | 0.7054872 | 4.416064 | 0.04083894
81.3171 | 9.5151 | 9.263533 | 4.114197 | 0.2515666 | 0.7046714 | 4.403886 | 0.04077879
81.3271 | 9.5006 | 9.254756 | 4.118425 | 0.2458443 | 0.7038613 | 4.391751 | 0.04071895
81.3371 | 9.4924 | 9.246029 | 4.122655 | 0.2463708 | 0.7030567 | 4.379658 | 0.04065939
81.3471 | 9.4815 | 9.237353 | 4.126888 | 0.2441469 | 0.7022579 | 4.367607 | 0.04060015
81.3571 | 9.4711 | 9.228728 | 4.131125 | 0.242372 | 0.7014645 | 4.355598 | 0.0405412
81.3671 | 9.461 | 9.220153 | 4.135364 | 0.2408466 | 0.7006769 | 4.34363 | 0.04048254
81.3771 | 9.4499 | 9.211629 | 4.139606 | 0.2382709 | 0.6998947 | 4.331704 | 0.04042419
81.3871 | 9.4404 | 9.203155 | 4.143851 | 0.2372445 | 0.6991181 | 4.31982 | 0.04036613
81.3971 | 9.4275 | 9.194731 | 4.148099 | 0.2327685 | 0.698347 | 4.307977 | 0.04030836
81.4071 | 9.416 | 9.186358 | 4.152349 | 0.2296424 | 0.6975814 | 4.296176 | 0.04025089
81.4171 | 9.4061 | 9.178034 | 4.156603 | 0.2280664 | 0.6968212 | 4.284416 | 0.04019371
81.4271 | 9.3942 | 9.169759 | 4.160859 | 0.2244412 | 0.6960664 | 4.272696 | 0.04013682
81.4371 | 9.3862 | 9.161534 | 4.165118 | 0.2246661 | 0.6953172 | 4.261018 | 0.04008023
81.4471 | 9.3753 | 9.15336 | 4.16938 | 0.2219403 | 0.6945732 | 4.249382 | 0.04002392
81.4571 | 9.3624 | 9.145233 | 4.173645 | 0.217167 | 0.6938346 | 4.237785 | 0.0399679
81.4671 | 9.3517 | 9.137155 | 4.177912 | 0.2145445 | 0.6931015 | 4.226229 | 0.03991218
81.4771 | 9.3433 | 9.129126 | 4.182183 | 0.214174 | 0.6923736 | 4.214713 | 0.03985673
81.4871 | 9.3329 | 9.121146 | 4.186456 | 0.2117539 | 0.691651 | 4.203238 | 0.03980158
81.4971 | 9.3203 | 9.113214 | 4.190731 | 0.2070856 | 0.6909337 | 4.191803 | 0.03974671
81.5071 | 9.3048 | 9.105332 | 4.19501 | 0.1994681 | 0.6902217 | 4.180408 | 0.03969213
81.5171 | 9.2894 | 9.097497 | 4.199291 | 0.1919029 | 0.6895149 | 4.169054 | 0.03963783
81.5271 | 9.2729 | 9.08971 | 4.203574 | 0.1831896 | 0.6888133 | 4.157739 | 0.03958382
81.5371 | 9.2702 | 9.081972 | 4.207861 | 0.1882283 | 0.6881169 | 4.146464 | 0.03953008
81.5471 | 9.2566 | 9.07428 | 4.21215 | 0.1823195 | 0.6874257 | 4.135228 | 0.03947663
81.5571 | 9.2434 | 9.066637 | 4.216442 | 0.1767626 | 0.6867396 | 4.124033 | 0.03942346
81.5671 | 9.2255 | 9.059042 | 4.220736 | 0.1664584 | 0.6860587 | 4.112876 | 0.03937058
81.5771 | 9.216 | 9.051493 | 4.225033 | 0.1645072 | 0.6853829 | 4.101759 | 0.03931797
81.5871 | 9.1973 | 9.043991 | 4.229332 | 0.1533086 | 0.684712 | 4.090681 | 0.03926564
81.5971 | 9.181 | 9.036537 | 4.233634 | 0.1444635 | 0.6840462 | 4.079642 | 0.03921358
81.6071 | 9.165 | 9.029129 | 4.237939 | 0.1358712 | 0.6833854 | 4.068642 | 0.03916181
81.6171 | 9.1538 | 9.021768 | 4.242246 | 0.1320321 | 0.6827298 | 4.057682 | 0.03911031
81.6271 | 9.1358 | 9.014453 | 4.246556 | 0.1213469 | 0.6820789 | 4.046759 | 0.03905908
81.6371 | 9.1256 | 9.007185 | 4.250868 | 0.1184154 | 0.6814331 | 4.035875 | 0.03900813
81.6471 | 9.113 | 8.999963 | 4.255183 | 0.1130374 | 0.6807922 | 4.02503 | 0.03895746
81.6571 | 9.0944 | 8.992786 | 4.2595 | 0.1016135 | 0.6801563 | 4.014223 | 0.03890705
81.667 | 9.0882 | 8.985727 | 4.263777 | 0.1024726 | 0.6795312 | 4.003562 | 0.0388574
81.677 | 9.0715 | 8.978643 | 4.268099 | 0.09285746 | 0.6789049 | 3.992831 | 0.03880754
81.687 | 9.0593 | 8.971603 | 4.272424 | 0.08769728 | 0.6782834 | 3.982138 | 0.03875795
81.697 | 9.0462 | 8.964608 | 4.276751 | 0.08159151 | 0.6776668 | 3.971483 | 0.03870863
81.707 | 9.0326 | 8.957659 | 4.28108 | 0.07494077 | 0.6770549 | 3.960865 | 0.03865958
81.717 | 9.0219 | 8.950755 | 4.285412 | 0.07114519 | 0.6764477 | 3.950284 | 0.0386108
81.727 | 9.0108 | 8.943896 | 4.289746 | 0.06690447 | 0.6758453 | 3.939742 | 0.03856229
81.737 | 9.004 | 8.937081 | 4.294083 | 0.06691903 | 0.6752476 | 3.929237 | 0.03851404
81.747 | 8.9909 | 8.930311 | 4.298422 | 0.06058905 | 0.6746547 | 3.918769 | 0.03846606
81.757 | 8.9842 | 8.923585 | 4.302763 | 0.06061486 | 0.6740663 | 3.908338 | 0.03841835
81.767 | 8.9776 | 8.916904 | 4.307106 | 0.06069643 | 0.6734827 | 3.897944 | 0.0383709
81.777 | 8.9666 | 8.910266 | 4.311452 | 0.05633409 | 0.6729035 | 3.887586 | 0.03832371
81.787 | 8.9613 | 8.903672 | 4.315801 | 0.05762788 | 0.672329 | 3.877266 | 0.03827679
81.797 | 8.9493 | 8.897122 | 4.320151 | 0.05217775 | 0.6717591 | 3.866982 | 0.03823014
81.807 | 8.9445 | 8.890616 | 4.324504 | 0.05388424 | 0.6711937 | 3.856735 | 0.03818375
81.817 | 8.9341 | 8.884153 | 4.328859 | 0.04994745 | 0.6706328 | 3.846523 | 0.03813762
81.827 | 8.9254 | 8.877733 | 4.333216 | 0.04766746 | 0.6700764 | 3.836348 | 0.03809174
81.837 | 8.9166 | 8.871356 | 4.337575 | 0.0452442 | 0.6695244 | 3.82621 | 0.03804613
81.847 | 8.9129 | 8.865022 | 4.341937 | 0.04787804 | 0.668977 | 3.816107 | 0.03800078
81.857 | 8.9004 | 8.85873 | 4.346301 | 0.04166965 | 0.6684339 | 3.80604 | 0.03795569
81.867 | 8.8925 | 8.852482 | 4.350667 | 0.04001829 | 0.6678952 | 3.796009 | 0.03791085
81.877 | 8.8866 | 8.846275 | 4.355035 | 0.04032453 | 0.6673609 | 3.786013 | 0.03786628
81.887 | 8.8792 | 8.840111 | 4.359405 | 0.03908881 | 0.6668309 | 3.776053 | 0.03782196
81.897 | 8.8619 | 8.833989 | 4.363778 | 0.02791096 | 0.6663052 | 3.766128 | 0.0377779
81.907 | 8.8527 | 8.827909 | 4.368152 | 0.02479111 | 0.6657838 | 3.756239 | 0.03773409
81.917 | 8.8444 | 8.82187 | 4.372529 | 0.02252978 | 0.6652667 | 3.746384 | 0.03769054
81.927 | 8.8379 | 8.815873 | 4.376908 | 0.02202689 | 0.6647538 | 3.736564 | 0.03764725
81.937 | 8.8303 | 8.809917 | 4.381288 | 0.02038276 | 0.6642451 | 3.726779 | 0.0376042
81.947 | 8.8203 | 8.804003 | 4.385671 | 0.01629708 | 0.6637406 | 3.71703 | 0.03756142
81.957 | 8.8138 | 8.79813 | 4.390056 | 0.01567042 | 0.6632403 | 3.707314 | 0.03751888
81.967 | 8.8034 | 8.792297 | 4.394443 | 0.01110298 | 0.6627441 | 3.697633 | 0.0374766
81.977 | 8.8012 | 8.786505 | 4.398832 | 0.01469487 | 0.662252 | 3.687987 | 0.03743457
81.987 | 8.7883 | 8.780754 | 4.403223 | 0.007545943 | 0.661764 | 3.678375 | 0.03739279
81.997 | 8.7721 | 8.775043 | 4.407616 | -0.00294322 | 0.66128 | 3.668796 | 0.03735126
82.007 | 8.7707 | 8.769373 | 4.41201 | 0.001327459 | 0.6608001 | 3.659252 | 0.03730998
82.017 | 8.7675 | 8.763742 | 4.416407 | 0.003757836 | 0.6603241 | 3.649742 | 0.03726895
82.027 | 8.7607 | 8.758152 | 4.420806 | 0.002548364 | 0.6598522 | 3.640266 | 0.03722816
82.037 | 8.7531 | 8.7526 | 4.425206 | 0.0004995106 | 0.6593842 | 3.630822 | 0.03718763
82.047 | 8.749 | 8.747089 | 4.429609 | 0.001910873 | 0.6589201 | 3.621413 | 0.03714734
82.057 | 8.7434 | 8.741617 | 4.434013 | 0.001782806 | 0.6584599 | 3.612037 | 0.03710731
82.067 | 8.7463 | 8.736184 | 4.438419 | 0.01011574 | 0.6580036 | 3.602694 | 0.03706751
82.077 | 8.7416 | 8.730791 | 4.442827 | 0.01080937 | 0.6575511 | 3.593384 | 0.03702797
82.087 | 8.7332 | 8.725436 | 4.447237 | 0.007764188 | 0.6571024 | 3.584108 | 0.03698867
82.097 | 8.7305 | 8.72012 | 4.451649 | 0.01038009 | 0.6566575 | 3.574864 | 0.03694961
82.107 | 8.7272 | 8.714843 | 4.456062 | 0.01235732 | 0.6562164 | 3.565653 | 0.0369108
82.117 | 8.7263 | 8.709603 | 4.460477 | 0.01669651 | 0.6557791 | 3.556475 | 0.03687223
82.127 | 8.7266 | 8.704403 | 4.464894 | 0.0221974 | 0.6553454 | 3.547329 | 0.0368339
82.137 | 8.7247 | 8.69924 | 4.469313 | 0.02546041 | 0.6549154 | 3.538215 | 0.03679582
82.147 | 8.7254 | 8.694115 | 4.473733 | 0.03128503 | 0.6544891 | 3.529135 | 0.03675798
82.157 | 8.7224 | 8.689028 | 4.478156 | 0.03337225 | 0.6540664 | 3.520085 | 0.03672038
82.167 | 8.7203 | 8.683978 | 4.482579 | 0.03632164 | 0.6536472 | 3.511069 | 0.03668303
82.177 | 8.7203 | 8.678966 | 4.487005 | 0.04133408 | 0.6532317 | 3.502083 | 0.03664591
82.187 | 8.718 | 8.673991 | 4.491432 | 0.04400884 | 0.6528197 | 3.49313 | 0.03660904
82.197 | 8.7103 | 8.669053 | 4.495861 | 0.04124654 | 0.6524112 | 3.484209 | 0.03657239
82.207 | 8.7056 | 8.664153 | 4.500291 | 0.04144727 | 0.6520062 | 3.475319 | 0.036536
82.217 | 8.706 | 8.659288 | 4.504724 | 0.04671164 | 0.6516047 | 3.46646 | 0.03649984
82.227 | 8.7008 | 8.654461 | 4.509157 | 0.04633887 | 0.6512065 | 3.457633 | 0.03646392
82.237 | 8.6944 | 8.64967 | 4.513593 | 0.04472996 | 0.6508118 | 3.448837 | 0.03642824
82.2469 | 8.6892 | 8.644964 | 4.517985 | 0.04423582 | 0.6504244 | 3.440162 | 0.03639314
82.2569 | 8.6901 | 8.640245 | 4.522423 | 0.04985492 | 0.6500364 | 3.431427 | 0.03635792
82.2669 | 8.68 | 8.635562 | 4.526863 | 0.044438 | 0.6496517 | 3.422724 | 0.03632295
82.2769 | 8.6731 | 8.630915 | 4.531305 | 0.04218511 | 0.6492703 | 3.414052 | 0.03628821
82.2869 | 8.6624 | 8.626303 | 4.535748 | 0.03609707 | 0.6488921 | 3.40541 | 0.0362537
82.2969 | 8.6529 | 8.621727 | 4.540192 | 0.03117331 | 0.6485172 | 3.396798 | 0.03621944
82.3069 | 8.6471 | 8.617186 | 4.544638 | 0.02991423 | 0.6481454 | 3.388217 | 0.0361854
82.3169 | 8.6378 | 8.61268 | 4.549085 | 0.02511997 | 0.6477769 | 3.379666 | 0.0361516
82.3269 | 8.6322 | 8.608209 | 4.553534 | 0.02399085 | 0.6474114 | 3.371146 | 0.03611803
82.3369 | 8.6215 | 8.603773 | 4.557984 | 0.01772686 | 0.6470491 | 3.362655 | 0.0360847
82.3469 | 8.6161 | 8.599372 | 4.562436 | 0.01672825 | 0.6466899 | 3.354195 | 0.0360516
82.3569 | 8.6066 | 8.595005 | 4.566889 | 0.0115952 | 0.6463337 | 3.345764 | 0.03601873
82.3669 | 8.6011 | 8.590672 | 4.571343 | 0.01042778 | 0.6459807 | 3.337362 | 0.03598609
82.3769 | 8.5909 | 8.586374 | 4.575799 | 0.0045263 | 0.6456305 | 3.328991 | 0.03595368
82.3869 | 8.5794 | 8.582109 | 4.580256 | -0.00270943 | 0.6452834 | 3.320649 | 0.03592151
82.3969 | 8.5761 | 8.577879 | 4.584714 | -0.001778864 | 0.6449391 | 3.312336 | 0.03588956
82.4069 | 8.575 | 8.573682 | 4.589174 | 0.001318149 | 0.6445978 | 3.304053 | 0.03585785
82.4169 | 8.5633 | 8.569518 | 4.593634 | -0.00621849 | 0.6442593 | 3.295798 | 0.03582636
82.4269 | 8.5625 | 8.565388 | 4.598097 | -0.002888375 | 0.6439238 | 3.287573 | 0.0357951
82.4369 | 8.5576 | 8.561291 | 4.60256 | -0.003691453 | 0.643591 | 3.279376 | 0.03576408
82.4469 | 8.5524 | 8.557228 | 4.607025 | -0.004827858 | 0.6432611 | 3.271209 | 0.03573328
82.4569 | 8.552 | 8.553197 | 4.61149 | -0.001196692 | 0.6429338 | 3.26307 | 0.03570271
82.4669 | 8.547 | 8.549199 | 4.615958 | -0.002198831 | 0.6426093 | 3.25496 | 0.03567237
82.4769 | 8.5393 | 8.545233 | 4.620426 | -0.00593296 | 0.6422875 | 3.246878 | 0.03564225
82.4869 | 8.5388 | 8.5413 | 4.624895 | -0.002499669 | 0.6419684 | 3.238824 | 0.03561236
82.4969 | 8.5359 | 8.537399 | 4.629366 | -0.001498772 | 0.6416518 | 3.230799 | 0.0355827
82.5069 | 8.5314 | 8.53353 | 4.633837 | -0.002129614 | 0.641338 | 3.222801 | 0.03555326
82.5169 | 8.5302 | 8.529692 | 4.63831 | 0.0005075379 | 0.6410267 | 3.214832 | 0.03552405
82.5269 | 8.5299 | 8.525888 | 4.642784 | 0.004012401 | 0.640718 | 3.206891 | 0.03549506
82.5369 | 8.5268 | 8.522114 | 4.647259 | 0.004686124 | 0.6404116 | 3.198977 | 0.0354663
82.5469 | 8.5252 | 8.518371 | 4.651735 | 0.006828505 | 0.6401079 | 3.191091 | 0.03543777
82.5569 | 8.5163 | 8.514661 | 4.656212 | 0.00163931 | 0.6398066 | 3.183233 | 0.03540945
82.5669 | 8.5152 | 8.510981 | 4.66069 | 0.004219143 | 0.6395077 | 3.175402 | 0.03538137
82.5769 | 8.5102 | 8.507332 | 4.665169 | 0.002867951 | 0.6392112 | 3.167599 | 0.0353535
82.5869 | 8.509 | 8.503714 | 4.669649 | 0.005285851 | 0.638917 | 3.159822 | 0.03532586
82.5969 | 8.5059 | 8.500127 | 4.67413 | 0.005773232 | 0.6386252 | 3.152073 | 0.03529844
82.6069 | 8.5051 | 8.49657 | 4.678612 | 0.008530099 | 0.6383357 | 3.144351 | 0.03527124
82.6169 | 8.4996 | 8.493043 | 4.683095 | 0.006556628 | 0.6380485 | 3.136656 | 0.03524427
82.6269 | 8.4902 | 8.489547 | 4.687578 | 0.0006529064 | 0.6377635 | 3.128988 | 0.03521752
82.6369 | 8.49 | 8.486081 | 4.692063 | 0.003919053 | 0.6374807 | 3.121346 | 0.03519099
82.6469 | 8.4803 | 8.482645 | 4.696549 | -0.002344609 | 0.6372 | 3.113731 | 0.03516468
82.6569 | 8.4784 | 8.479238 | 4.701035 | -0.000837979 | 0.6369216 | 3.106143 | 0.03513859
82.6669 | 8.4737 | 8.475861 | 4.705522 | -0.002160961 | 0.6366451 | 3.098581 | 0.03511272
82.6769 | 8.466 | 8.472513 | 4.710011 | -0.006513123 | 0.6363709 | 3.091045 | 0.03508708
82.6869 | 8.4616 | 8.469195 | 4.7145 | -0.007594683 | 0.6360985 | 3.083535 | 0.03506165
82.6969 | 8.4606 | 8.465905 | 4.718989 | -0.00530544 | 0.6358283 | 3.076051 | 0.03503644
82.7069 | 8.4575 | 8.462645 | 4.72348 | -0.005145208 | 0.63556 | 3.068594 | 0.03501145
82.7169 | 8.4496 | 8.459414 | 4.727971 | -0.009813546 | 0.6352937 | 3.061162 | 0.03498668
82.7269 | 8.4472 | 8.456211 | 4.732463 | -0.009010779 | 0.6350293 | 3.053756 | 0.03496213
82.7369 | 8.4417 | 8.453037 | 4.736956 | -0.0113365 | 0.6347668 | 3.046376 | 0.03493779
82.7469 | 8.4366 | 8.44989 | 4.741449 | -0.01329025 | 0.6345061 | 3.039021 | 0.03491368
82.7569 | 8.4326 | 8.446772 | 4.745943 | -0.01417247 | 0.6342473 | 3.031692 | 0.03488978
82.7669 | 8.4269 | 8.443683 | 4.750438 | -0.01678258 | 0.6339902 | 3.024388 | 0.0348661
82.7769 | 8.4242 | 8.440621 | 4.754933 | -0.01642068 | 0.6337349 | 3.01711 | 0.03484264
82.7869 | 8.4218 | 8.437586 | 4.759429 | -0.01578628 | 0.6334813 | 3.009856 | 0.03481939
82.7969 | 8.4196 | 8.43458 | 4.763926 | -0.01497977 | 0.6332295 | 3.002628 | 0.03479636
82.8069 | 8.4168 | 8.431601 | 4.768423 | -0.01480065 | 0.6329792 | 2.995425 | 0.03477355
82.8169 | 8.4147 | 8.428649 | 4.772921 | -0.0139488 | 0.6327307 | 2.988246 | 0.03475095
82.8269 | 8.4122 | 8.425724 | 4.777419 | -0.01352389 | 0.6324836 | 2.981092 | 0.03472857
82.8368 | 8.4048 | 8.422853 | 4.781873 | -0.01805338 | 0.6322407 | 2.974033 | 0.03470663
82.8468 | 8.4061 | 8.419982 | 4.786373 | -0.01388216 | 0.6319968 | 2.966928 | 0.03468468
82.8568 | 8.4003 | 8.417138 | 4.790873 | -0.01683751 | 0.6317544 | 2.959848 | 0.03466297
82.8668 | 8.3969 | 8.41432 | 4.795373 | -0.01741954 | 0.6315134 | 2.952792 | 0.03464145
82.8768 | 8.3944 | 8.411528 | 4.799874 | -0.01712786 | 0.6312738 | 2.94576 | 0.03462014
82.8868 | 8.3965 | 8.408762 | 4.804375 | -0.01226248 | 0.6310357 | 2.938752 | 0.03459901
82.8968 | 8.3928 | 8.406023 | 4.808877 | -0.01322306 | 0.630799 | 2.931769 | 0.03457816
82.9068 | 8.3919 | 8.40331 | 4.813379 | -0.01140969 | 0.6305635 | 2.924809 | 0.03455749
82.9168 | 8.3907 | 8.400622 | 4.817882 | -0.009921981 | 0.6303294 | 2.917874 | 0.03453704
82.9268 | 8.3927 | 8.39796 | 4.822385 | -0.005260056 | 0.6300966 | 2.910962 | 0.03451677
82.9368 | 8.389 | 8.395324 | 4.826888 | -0.006323611 | 0.629865 | 2.904074 | 0.03449677
82.9468 | 8.3842 | 8.392712 | 4.831392 | -0.008512409 | 0.6296345 | 2.897209 | 0.03447695
82.9568 | 8.3847 | 8.390126 | 4.835895 | -0.00542633 | 0.6294054 | 2.890368 | 0.03445735
82.9668 | 8.3847 | 8.387565 | 4.8404 | -0.002865409 | 0.6291773 | 2.88355 | 0.03443793
82.9768 | 8.3827 | 8.38503 | 4.844904 | -0.002329617 | 0.6289504 | 2.876756 | 0.03441878
82.9868 | 8.3804 | 8.382518 | 4.849409 | -0.002118176 | 0.6287244 | 2.869985 | 0.03439982
82.9968 | 8.3788 | 8.380032 | 4.853914 | -0.00123169 | 0.6284997 | 2.863237 | 0.03438106
83.0068 | 8.3815 | 8.377569 | 4.858419 | 0.003930564 | 0.6282757 | 2.856512 | 0.03436249
83.0168 | 8.3795 | 8.375132 | 4.862925 | 0.004368452 | 0.6280529 | 2.84981 | 0.03434418
83.0268 | 8.3789 | 8.372718 | 4.86743 | 0.006182025 | 0.6278309 | 2.843131 | 0.03432606
83.0368 | 8.3735 | 8.370328 | 4.871936 | 0.003171738 | 0.6276099 | 2.836474 | 0.03430815
83.0468 | 8.3729 | 8.367963 | 4.876442 | 0.004937345 | 0.6273898 | 2.82984 | 0.03429042
83.0568 | 8.3688 | 8.365621 | 4.880948 | 0.003179457 | 0.6271705 | 2.823229 | 0.03427293
83.0668 | 8.3619 | 8.363302 | 4.885454 | -0.001402412 | 0.6269521 | 2.81664 | 0.03425568
83.0768 | 8.361 | 8.361007 | 4.88996 | -7.433319e-06 | 0.6267344 | 2.810074 | 0.03423861
83.0868 | 8.3579 | 8.358736 | 4.894467 | -0.0008358651 | 0.6265174 | 2.80353 | 0.03422172
83.0968 | 8.3554 | 8.356487 | 4.898973 | -0.001087398 | 0.6263013 | 2.797008 | 0.03420507
83.1068 | 8.3514 | 8.354262 | 4.90348 | -0.002862212 | 0.6260858 | 2.790508 | 0.03418865
83.1168 | 8.3512 | 8.35206 | 4.907986 | -0.0008596509 | 0.6258709 | 2.78403 | 0.03417242
83.1268 | 8.343 | 8.34988 | 4.912493 | -0.006879994 | 0.6256566 | 2.777574 | 0.03415639
83.1368 | 8.3379 | 8.347723 | 4.916999 | -0.009822867 | 0.625443 | 2.77114 | 0.03414056
83.1468 | 8.3362 | 8.345588 | 4.921505 | -0.00938829 | 0.62523 | 2.764728 | 0.03412497
83.1568 | 8.3301 | 8.343476 | 4.926012 | -0.01337606 | 0.6250173 | 2.758338 | 0.03410957
83.1668 | 8.3321 | 8.341386 | 4.930518 | -0.00928608 | 0.6248053 | 2.751969 | 0.03409438
83.1768 | 8.3307 | 8.339318 | 4.935024 | -0.008618003 | 0.6245937 | 2.745621 | 0.03407938
83.1868 | 8.3243 | 8.337272 | 4.93953 | -0.01297197 | 0.6243826 | 2.739295 | 0.03406463
83.1968 | 8.3161 | 8.335248 | 4.944036 | -0.01914773 | 0.6241718 | 2.73299 | 0.03405006
83.2068 | 8.322 | 8.333245 | 4.948541 | -0.01124521 | 0.6239615 | 2.726707 | 0.0340357
83.2168 | 8.3162 | 8.331264 | 4.953047 | -0.01506382 | 0.6237514 | 2.720444 | 0.03402153
83.2268 | 8.3131 | 8.329304 | 4.957552 | -0.01620431 | 0.6235418 | 2.714203 | 0.0340076
83.2368 | 8.3115 | 8.327366 | 4.962057 | -0.01586567 | 0.6233322 | 2.707982 | 0.03399386
83.2468 | 8.3109 | 8.325448 | 4.966562 | -0.01454828 | 0.6231231 | 2.701783 | 0.03398033
83.2568 | 8.31 | 8.323552 | 4.971067 | -0.01355181 | 0.622914 | 2.695604 | 0.03396698
83.2668 | 8.3104 | 8.321676 | 4.975571 | -0.01127623 | 0.6227052 | 2.689446 | 0.03395389
83.2768 | 8.304 | 8.319821 | 4.980075 | -0.01582144 | 0.6224965 | 2.683309 | 0.03394098
83.2868 | 8.3008 | 8.317987 | 4.984579 | -0.01718712 | 0.6222879 | 2.677192 | 0.03392827
83.2968 | 8.2962 | 8.316173 | 4.989082 | -0.01997317 | 0.6220795 | 2.671096 | 0.03391575
83.3068 | 8.2926 | 8.31438 | 4.993585 | -0.02177955 | 0.6218711 | 2.66502 | 0.03390346
83.3168 | 8.2871 | 8.312606 | 4.998088 | -0.02550591 | 0.6216627 | 2.658964 | 0.03389139
83.3268 | 8.2911 | 8.310852 | 5.00259 | -0.01975243 | 0.6214543 | 2.652928 | 0.03387951
83.3368 | 8.2873 | 8.309119 | 5.007092 | -0.02181909 | 0.6212459 | 2.646913 | 0.03386781
83.3468 | 8.2803 | 8.307405 | 5.011593 | -0.02710515 | 0.6210375 | 2.640918 | 0.03385633
83.3568 | 8.2781 | 8.305711 | 5.016094 | -0.02761125 | 0.620829 | 2.634943 | 0.03384509
83.3668 | 8.2705 | 8.304037 | 5.020595 | -0.03353657 | 0.6206203 | 2.628987 | 0.03383403
83.3768 | 8.2645 | 8.302381 | 5.025095 | -0.03788139 | 0.6204114 | 2.623052 | 0.03382318
83.3868 | 8.2569 | 8.300745 | 5.029594 | -0.04384534 | 0.6202025 | 2.617136 | 0.0338125
83.3968 | 8.2575 | 8.299129 | 5.034093 | -0.04162851 | 0.6199933 | 2.61124 | 0.03380208
83.4068 | 8.2456 | 8.297531 | 5.038592 | -0.05193054 | 0.6197838 | 2.605363 | 0.03379184
83.4168 | 8.2482 | 8.295953 | 5.043089 | -0.04775255 | 0.6195741 | 2.599507 | 0.0337818
83.4267 | 8.2399 | 8.294406 | 5.047542 | -0.05450631 | 0.6193662 | 2.593727 | 0.03377203
83.4367 | 8.2355 | 8.292865 | 5.052038 | -0.05736454 | 0.6191558 | 2.587908 | 0.0337624
83.4467 | 8.2357 | 8.291341 | 5.056534 | -0.05564094 | 0.6189452 | 2.582109 | 0.03375297
83.4567 | 8.225 | 8.289836 | 5.061029 | -0.064836 | 0.6187341 | 2.576329 | 0.03374375
83.4667 | 8.2287 | 8.288349 | 5.065524 | -0.05964907 | 0.6185226 | 2.570568 | 0.03373473
83.4767 | 8.2243 | 8.286881 | 5.070018 | -0.0625805 | 0.6183107 | 2.564826 | 0.03372591
83.4867 | 8.2221 | 8.28543 | 5.074511 | -0.06332963 | 0.6180983 | 2.559103 | 0.0337173
83.4967 | 8.2147 | 8.283997 | 5.079004 | -0.06929663 | 0.6178855 | 2.553399 | 0.03370889
83.5067 | 8.2153 | 8.282581 | 5.083495 | -0.06728131 | 0.6176721 | 2.547713 | 0.03370068
83.5167 | 8.2187 | 8.281184 | 5.087986 | -0.06248379 | 0.6174581 | 2.542047 | 0.03369268
83.5267 | 8.2159 | 8.279804 | 5.092476 | -0.06390374 | 0.6172436 | 2.536399 | 0.03368488
83.5367 | 8.2166 | 8.278441 | 5.096966 | -0.06184071 | 0.6170285 | 2.530769 | 0.03367729
83.5467 | 8.2142 | 8.277095 | 5.101454 | -0.06289524 | 0.6168127 | 2.525158 | 0.03366989
83.5567 | 8.2148 | 8.275767 | 5.105942 | -0.06096676 | 0.6165963 | 2.519566 | 0.0336627
83.5667 | 8.2176 | 8.274455 | 5.110429 | -0.05685521 | 0.6163792 | 2.513992 | 0.03365571
83.5767 | 8.2189 | 8.273161 | 5.114914 | -0.05426054 | 0.6161615 | 2.508436 | 0.03364893
83.5867 | 8.2117 | 8.271883 | 5.119399 | -0.06018266 | 0.6159429 | 2.502898 | 0.03364234
83.5967 | 8.2101 | 8.270621 | 5.123883 | -0.06052149 | 0.6157236 | 2.497379 | 0.03363596
83.6067 | 8.2091 | 8.269377 | 5.128366 | -0.06027667 | 0.6155036 | 2.491877 | 0.03362979
83.6167 | 8.2137 | 8.268148 | 5.132848 | -0.05444826 | 0.6152827 | 2.486393 | 0.03362381
83.6267 | 8.2071 | 8.266936 | 5.137329 | -0.05983622 | 0.6150609 | 2.480928 | 0.03361803
83.6367 | 8.209 | 8.26574 | 5.141809 | -0.05674013 | 0.6148383 | 2.47548 | 0.03361247
83.6467 | 8.2067 | 8.26456 | 5.146288 | -0.05786019 | 0.6146148 | 2.47005 | 0.0336071
83.6567 | 8.2018 | 8.263396 | 5.150766 | -0.06159636 | 0.6143904 | 2.464638 | 0.03360193
83.6667 | 8.2049 | 8.262248 | 5.155243 | -0.05734796 | 0.6141651 | 2.459243 | 0.03359696
83.6767 | 8.1996 | 8.261115 | 5.159719 | -0.06151535 | 0.6139388 | 2.453866 | 0.0335922
83.6867 | 8.1941 | 8.259998 | 5.164193 | -0.06589838 | 0.6137115 | 2.448506 | 0.03358764
83.6967 | 8.191 | 8.258897 | 5.168667 | -0.0678969 | 0.6134832 | 2.443164 | 0.03358328
83.7067 | 8.1874 | 8.257811 | 5.173139 | -0.07041071 | 0.6132539 | 2.437839 | 0.03357912
83.7167 | 8.1845 | 8.25674 | 5.17761 | -0.07223957 | 0.6130235 | 2.432531 | 0.03357516
83.7267 | 8.1782 | 8.255684 | 5.18208 | -0.07748374 | 0.6127921 | 2.427241 | 0.0335714
83.7367 | 8.1703 | 8.254643 | 5.186548 | -0.08434284 | 0.6125595 | 2.421967 | 0.03356785
83.7467 | 8.1769 | 8.253617 | 5.191016 | -0.0767168 | 0.6123258 | 2.416711 | 0.03356449
83.7567 | 8.1708 | 8.252606 | 5.195482 | -0.08180559 | 0.612091 | 2.411472 | 0.03356134
83.7667 | 8.1678 | 8.251609 | 5.199946 | -0.08380899 | 0.611855 | 2.406249 | 0.03355839
83.7767 | 8.1567 | 8.250627 | 5.20441 | -0.09392688 | 0.6116178 | 2.401044 | 0.03355564
83.7867 | 8.1544 | 8.249659 | 5.208872 | -0.09525925 | 0.6113795 | 2.395855 | 0.03355308
83.7967 | 8.154 | 8.248706 | 5.213333 | -0.09470598 | 0.6111398 | 2.390683 | 0.03355073
83.8067 | 8.1521 | 8.247767 | 5.217792 | -0.0956668 | 0.6108989 | 2.385527 | 0.03354859
83.8167 | 8.1493 | 8.246842 | 5.22225 | -0.0975417 | 0.6106568 | 2.380388 | 0.03354664
83.8267 | 8.1465 | 8.245931 | 5.226706 | -0.09943074 | 0.6104133 | 2.375266 | 0.03354489
83.8367 | 8.1465 | 8.245034 | 5.231162 | -0.09853359 | 0.6101685 | 2.37016 | 0.03354334
83.8467 | 8.1437 | 8.24415 | 5.235615 | -0.1004502 | 0.6099224 | 2.365071 | 0.03354199
83.8567 | 8.1411 | 8.243281 | 5.240067 | -0.1021808 | 0.609675 | 2.359998 | 0.03354085
83.8667 | 8.1385 | 8.242424 | 5.244518 | -0.1039245 | 0.6094261 | 2.354941 | 0.0335399
83.8767 | 8.1404 | 8.241582 | 5.248967 | -0.1011818 | 0.6091759 | 2.3499 | 0.03353916
83.8867 | 8.1386 | 8.240753 | 5.253414 | -0.1021526 | 0.6089242 | 2.344875 | 0.03353861
83.8967 | 8.1396 | 8.239936 | 5.25786 | -0.1003364 | 0.6086711 | 2.339867 | 0.03353827
83.9067 | 8.1349 | 8.239134 | 5.262305 | -0.1042335 | 0.6084166 | 2.334874 | 0.03353812
83.9167 | 8.1362 | 8.238344 | 5.266747 | -0.1021436 | 0.6081606 | 2.329897 | 0.03353817
83.9267 | 8.1386 | 8.237567 | 5.271188 | -0.09896684 | 0.6079031 | 2.324937 | 0.03353843
83.9367 | 8.1339 | 8.236803 | 5.275628 | -0.1029026 | 0.6076441 | 2.319992 | 0.03353888
83.9467 | 8.1386 | 8.236051 | 5.280066 | -0.09745117 | 0.6073836 | 2.315062 | 0.03353954
83.9567 | 8.1337 | 8.235313 | 5.284502 | -0.1016125 | 0.6071216 | 2.310149 | 0.03354039
83.9667 | 8.1353 | 8.234586 | 5.288936 | -0.09928634 | 0.606858 | 2.305251 | 0.03354145
83.9767 | 8.132 | 8.233872 | 5.293368 | -0.1018723 | 0.6065928 | 2.300368 | 0.0335427
83.9867 | 8.1341 | 8.233171 | 5.297799 | -0.09907107 | 0.606326 | 2.295502 | 0.03354415
83.9967 | 8.1354 | 8.232482 | 5.302228 | -0.09708167 | 0.6060576 | 2.29065 | 0.0335458
84.0066 | 8.1354 | 8.23181 | 5.306611 | -0.09641015 | 0.6057903 | 2.285861 | 0.03354763
84.0166 | 8.1342 | 8.231145 | 5.311036 | -0.09694489 | 0.6055187 | 2.28104 | 0.03354968
84.0266 | 8.1361 | 8.230492 | 5.31546 | -0.09439154 | 0.6052454 | 2.276234 | 0.03355193
84.0366 | 8.1306 | 8.22985 | 5.319881 | -0.09925019 | 0.6049704 | 2.271444 | 0.03355438
84.0466 | 8.1258 | 8.229221 | 5.324301 | -0.1034206 | 0.6046938 | 2.266669 | 0.03355702
84.0566 | 8.1296 | 8.228602 | 5.328719 | -0.09900244 | 0.6044155 | 2.261908 | 0.03355987
84.0666 | 8.128 | 8.227996 | 5.333135 | -0.09999585 | 0.6041355 | 2.257163 | 0.03356291
84.0766 | 8.1321 | 8.227401 | 5.337548 | -0.09530084 | 0.6038537 | 2.252433 | 0.03356615
84.0866 | 8.129 | 8.226817 | 5.34196 | -0.09781702 | 0.6035702 | 2.247717 | 0.0335696
84.0966 | 8.1328 | 8.226245 | 5.34637 | -0.09344457 | 0.603285 | 2.243016 | 0.03357324
84.1066 | 8.1281 | 8.225683 | 5.350778 | -0.0975831 | 0.602998 | 2.23833 | 0.03357708
84.1166 | 8.1349 | 8.225133 | 5.355184 | -0.09023293 | 0.6027092 | 2.233659 | 0.03358111
84.1266 | 8.1325 | 8.224594 | 5.359587 | -0.09209373 | 0.6024186 | 2.229003 | 0.03358535
84.1366 | 8.1317 | 8.224065 | 5.363989 | -0.09236522 | 0.6021262 | 2.22436 | 0.03358979
84.1466 | 8.1346 | 8.223548 | 5.368388 | -0.08894762 | 0.6018321 | 2.219733 | 0.03359442
84.1566 | 8.1395 | 8.223042 | 5.372785 | -0.08354213 | 0.601536 | 2.215121 | 0.03359925
84.1666 | 8.1461 | 8.222544 | 5.37718 | -0.07644434 | 0.6012382 | 2.210521 | 0.03360428
84.1766 | 8.1398 | 8.22206 | 5.381573 | -0.0822601 | 0.6009385 | 2.205939 | 0.03360951
84.1866 | 8.1446 | 8.221583 | 5.385964 | -0.07698313 | 0.6006369 | 2.201367 | 0.03361494
84.1966 | 8.1479 | 8.221118 | 5.390352 | -0.07321819 | 0.6003335 | 2.196812 | 0.03362056
84.2066 | 8.1503 | 8.220663 | 5.394739 | -0.07036336 | 0.6000282 | 2.19227 | 0.03362639
84.2166 | 8.1499 | 8.220219 | 5.399122 | -0.07031861 | 0.599721 | 2.187743 | 0.03363241
84.2266 | 8.1538 | 8.219784 | 5.403504 | -0.06598401 | 0.5994119 | 2.18323 | 0.03363863
84.2366 | 8.1563 | 8.219359 | 5.407883 | -0.06305931 | 0.5991009 | 2.17873 | 0.03364504
84.2466 | 8.1556 | 8.218944 | 5.41226 | -0.06334444 | 0.5987879 | 2.174245 | 0.03365166
84.2566 | 8.1598 | 8.21854 | 5.416635 | -0.05873973 | 0.5984731 | 2.169774 | 0.03365847
84.2666 | 8.1654 | 8.218145 | 5.421007 | -0.05274456 | 0.5981563 | 2.165316 | 0.03366548
84.2766 | 8.1646 | 8.217759 | 5.425376 | -0.05315888 | 0.5978375 | 2.160872 | 0.03367269
84.2866 | 8.1654 | 8.217383 | 5.429744 | -0.05198287 | 0.5975168 | 2.156442 | 0.0336801
84.2966 | 8.1714 | 8.217016 | 5.434108 | -0.04561626 | 0.5971942 | 2.152026 | 0.0336877
84.3066 | 8.174 | 8.216659 | 5.438471 | -0.04265915 | 0.5968695 | 2.147624 | 0.0336955
84.3166 | 8.1709 | 8.216311 | 5.44283 | -0.04541119 | 0.5965429 | 2.143234 | 0.03370349
84.3266 | 8.1741 | 8.215973 | 5.447188 | -0.04187256 | 0.5962143 | 2.138859 | 0.03371169
84.3366 | 8.1784 | 8.215643 | 5.451542 | -0.0372429 | 0.5958837 | 2.134497 | 0.03372008
84.3466 | 8.1832 | 8.215322 | 5.455894 | -0.03212246 | 0.5955512 | 2.130148 | 0.03372867
84.3566 | 8.1879 | 8.215011 | 5.460244 | -0.02711087 | 0.5952166 | 2.125813 | 0.03373745
84.3666 | 8.1886 | 8.214708 | 5.464591 | -0.0261082 | 0.59488 | 2.121491 | 0.03374643
84.3766 | 8.1896 | 8.214414 | 5.468935 | -0.02481424 | 0.5945414 | 2.117183 | 0.03375561
84.3866 | 8.1964 | 8.214129 | 5.473276 | -0.01772891 | 0.5942007 | 2.112887 | 0.03376499
84.3966 | 8.1933 | 8.213853 | 5.477615 | -0.02055259 | 0.5938581 | 2.108605 | 0.03377456
84.4066 | 8.1932 | 8.213586 | 5.481951 | -0.02038589 | 0.5935134 | 2.104337 | 0.03378433
84.4166 | 8.1987 | 8.213325 | 5.486284 | -0.01462489 | 0.5931666 | 2.10008 | 0.03379429
84.4266 | 8.2107 | 8.213075 | 5.490615 | -0.00237526 | 0.5928179 | 2.095838 | 0.03380445
84.4366 | 8.2093 | 8.212831 | 5.494943 | -0.003531024 | 0.592467 | 2.091606 | 0.03381481
84.4466 | 8.2095 | 8.212596 | 5.499268 | -0.003096367 | 0.5921142 | 2.087389 | 0.03382536
84.4566 | 8.2186 | 8.21237 | 5.50359 | 0.006230029 | 0.5917592 | 2.083185 | 0.03383611
84.4666 | 8.2101 | 8.212152 | 5.507909 | -0.00205171 | 0.5914022 | 2.078993 | 0.03384705
84.4766 | 8.221 | 8.211941 | 5.512225 | 0.009058749 | 0.5910432 | 2.074814 | 0.03385819
84.4866 | 8.2122 | 8.211739 | 5.516539 | 0.0004611413 | 0.5906821 | 2.070648 | 0.03386953
84.4966 | 8.2199 | 8.211544 | 5.520849 | 0.008355678 | 0.5903189 | 2.066495 | 0.03388105
84.5066 | 8.2259 | 8.211357 | 5.525157 | 0.01454262 | 0.5899536 | 2.062354 | 0.03389278
84.5166 | 8.2295 | 8.211178 | 5.529462 | 0.01832161 | 0.5895862 | 2.058226 | 0.0339047
84.5266 | 8.229 | 8.211007 | 5.533763 | 0.01799309 | 0.5892168 | 2.05411 | 0.03391682
84.5366 | 8.2296 | 8.210843 | 5.538062 | 0.01875705 | 0.5888453 | 2.050007 | 0.03392913
84.5466 | 8.2327 | 8.210687 | 5.542357 | 0.02201345 | 0.5884717 | 2.045916 | 0.03394164
84.5566 | 8.2293 | 8.210538 | 5.54665 | 0.01876249 | 0.588096 | 2.041838 | 0.03395434
84.5666 | 8.2397 | 8.210396 | 5.550939 | 0.02930426 | 0.5877183 | 2.037771 | 0.03396723
84.5766 | 8.2383 | 8.210261 | 5.555225 | 0.02803864 | 0.5873384 | 2.033717 | 0.03398032
84.5866 | 8.2466 | 8.210134 | 5.559508 | 0.03646605 | 0.5869565 | 2.029676 | 0.03399361
84.5965 | 8.2552 | 8.210017 | 5.563745 | 0.04518349 | 0.5865762 | 2.025688 | 0.03400695
84.6065 | 8.2624 | 8.209903 | 5.568022 | 0.05249676 | 0.5861901 | 2.021671 | 0.03402062
84.6165 | 8.2605 | 8.209797 | 5.572295 | 0.050703 | 0.5858019 | 2.017665 | 0.03403449
84.6265 | 8.2659 | 8.209698 | 5.576566 | 0.05620237 | 0.5854116 | 2.013672 | 0.03404854
84.6365 | 8.2766 | 8.209606 | 5.580833 | 0.06699442 | 0.5850192 | 2.009691 | 0.03406279
84.6465 | 8.2826 | 8.209519 | 5.585096 | 0.07308075 | 0.5846248 | 2.005721 | 0.03407724
84.6565 | 8.2932 | 8.20944 | 5.589357 | 0.08375988 | 0.5842282 | 2.001763 | 0.03409188
84.6665 | 8.292 | 8.209368 | 5.593614 | 0.08263238 | 0.5838295 | 1.997818 | 0.03410671
84.6765 | 8.3108 | 8.209302 | 5.597867 | 0.1014977 | 0.5834288 | 1.993884 | 0.03412173
84.6865 | 8.3154 | 8.209242 | 5.602118 | 0.1061578 | 0.5830259 | 1.989962 | 0.03413695
84.6965 | 8.324 | 8.209189 | 5.606365 | 0.1148109 | 0.5826209 | 1.986051 | 0.03415235
84.7065 | 8.3287 | 8.209142 | 5.610608 | 0.1195578 | 0.5822139 | 1.982152 | 0.03416796
84.7165 | 8.3383 | 8.209102 | 5.614848 | 0.1291982 | 0.5818048 | 1.978265 | 0.03418375
84.7265 | 8.347 | 8.209067 | 5.619085 | 0.1379325 | 0.5813936 | 1.97439 | 0.03419973
84.7365 | 8.3539 | 8.209039 | 5.623318 | 0.1448608 | 0.5809803 | 1.970526 | 0.03421591
84.7465 | 8.3585 | 8.209017 | 5.627547 | 0.1494828 | 0.5805649 | 1.966673 | 0.03423228
84.7565 | 8.3648 | 8.209001 | 5.631773 | 0.1557989 | 0.5801474 | 1.962832 | 0.03424884
84.7665 | 8.3764 | 8.208991 | 5.635995 | 0.1674091 | 0.5797279 | 1.959002 | 0.03426559
84.7765 | 8.383 | 8.208987 | 5.640214 | 0.1740134 | 0.5793062 | 1.955184 | 0.03428253
84.7865 | 8.3908 | 8.208988 | 5.644429 | 0.181812 | 0.5788825 | 1.951377 | 0.03429966
84.7965 | 8.3929 | 8.208995 | 5.64864 | 0.1839048 | 0.5784567 | 1.947581 | 0.03431698
84.8065 | 8.405 | 8.209008 | 5.652848 | 0.195992 | 0.5780288 | 1.943797 | 0.0343345
84.8165 | 8.4126 | 8.209026 | 5.657052 | 0.2035736 | 0.5775989 | 1.940023 | 0.0343522
84.8265 | 8.413 | 8.20905 | 5.661252 | 0.2039495 | 0.5771669 | 1.936261 | 0.03437009
84.8365 | 8.4246 | 8.20908 | 5.665449 | 0.2155201 | 0.5767328 | 1.93251 | 0.03438818
84.8465 | 8.428 | 8.209115 | 5.669642 | 0.2188852 | 0.5762967 | 1.92877 | 0.03440645
84.8565 | 8.4345 | 8.209155 | 5.673831 | 0.2253451 | 0.5758585 | 1.925041 | 0.03442491
84.8665 | 8.4407 | 8.2092 | 5.678016 | 0.2314996 | 0.5754182 | 1.921323 | 0.03444356
84.8765 | 8.4487 | 8.209251 | 5.682197 | 0.2394489 | 0.5749759 | 1.917616 | 0.0344624
84.8865 | 8.4498 | 8.209308 | 5.686374 | 0.2404924 | 0.5745315 | 1.91392 | 0.03448143
84.8965 | 8.4583 | 8.209368 | 5.690548 | 0.248932 | 0.5740851 | 1.910234 | 0.03450064
84.9065 | 8.4619 | 8.209434 | 5.694717 | 0.2524661 | 0.5736367 | 1.90656 | 0.03452004
84.9165 | 8.4662 | 8.209505 | 5.698883 | 0.2566953 | 0.5731862 | 1.902896 | 0.03453963
84.9265 | 8.4697 | 8.209581 | 5.703045 | 0.2601188 | 0.5727337 | 1.899243 | 0.03455941
84.9365 | 8.4669 | 8.209661 | 5.707202 | 0.2572389 | 0.5722791 | 1.8956 | 0.03457937
84.9465 | 8.4763 | 8.209747 | 5.711356 | 0.2665534 | 0.5718225 | 1.891969 | 0.03459952
84.9565 | 8.4809 | 8.209837 | 5.715505 | 0.2710633 | 0.5713639 | 1.888347 | 0.03461986
84.9665 | 8.4774 | 8.209931 | 5.719651 | 0.2674686 | 0.5709033 | 1.884737 | 0.03464038
84.9765 | 8.4821 | 8.210031 | 5.723792 | 0.2720692 | 0.5704407 | 1.881137 | 0.03466109
84.9865 | 8.4852 | 8.210135 | 5.727929 | 0.2750651 | 0.569976 | 1.877547 | 0.03468198
84.9965 | 8.4822 | 8.210243 | 5.732063 | 0.2719569 | 0.5695094 | 1.873968 | 0.03470306
85.0065 | 8.4878 | 8.210356 | 5.736191 | 0.2774441 | 0.5690407 | 1.870399 | 0.03472433
85.0165 | 8.4864 | 8.210473 | 5.740316 | 0.2759269 | 0.56857 | 1.866841 | 0.03474577
85.0265 | 8.4837 | 8.210594 | 5.744437 | 0.2731056 | 0.5680974 | 1.863293 | 0.0347674
85.0365 | 8.4876 | 8.21072 | 5.748553 | 0.27688 | 0.5676228 | 1.859755 | 0.03478922
85.0465 | 8.4782 | 8.21085 | 5.752665 | 0.2673501 | 0.5671461 | 1.856228 | 0.03481122
85.0565 | 8.4841 | 8.210984 | 5.756772 | 0.2731162 | 0.5666676 | 1.85271 | 0.0348334
85.0665 | 8.4817 | 8.211122 | 5.760876 | 0.2705782 | 0.566187 | 1.849203 | 0.03485576
85.0765 | 8.4789 | 8.211264 | 5.764975 | 0.2676364 | 0.5657045 | 1.845706 | 0.03487831
85.0865 | 8.4761 | 8.211409 | 5.769069 | 0.2646906 | 0.56522 | 1.842219 | 0.03490104
85.0965 | 8.4688 | 8.211559 | 5.773159 | 0.2572407 | 0.5647335 | 1.838743 | 0.03492395
85.1065 | 8.4627 | 8.211713 | 5.777245 | 0.2509871 | 0.5642452 | 1.835276 | 0.03494704
85.1165 | 8.4537 | 8.21187 | 5.781326 | 0.2418298 | 0.5637548 | 1.831819 | 0.03497031
85.1265 | 8.4547 | 8.212031 | 5.785403 | 0.2426687 | 0.5632625 | 1.828372 | 0.03499376
85.1365 | 8.4414 | 8.212197 | 5.789475 | 0.2292035 | 0.5627683 | 1.824936 | 0.03501739
85.1465 | 8.4339 | 8.212364 | 5.793543 | 0.2215358 | 0.5622722 | 1.821508 | 0.0350412
85.1565 | 8.4244 | 8.212536 | 5.797606 | 0.211864 | 0.5617741 | 1.818091 | 0.03506519
85.1665 | 8.416 | 8.212711 | 5.801665 | 0.2032887 | 0.5612742 | 1.814683 | 0.03508935
85.1764 | 8.4084 | 8.212888 | 5.805678 | 0.1955122 | 0.5607772 | 1.811319 | 0.03511346
85.1864 | 8.3918 | 8.21307 | 5.809727 | 0.1787303 | 0.5602734 | 1.807931 | 0.03513799
85.1964 | 8.3854 | 8.213255 | 5.813772 | 0.172145 | 0.5597678 | 1.804553 | 0.03516268
85.2064 | 8.375 | 8.213444 | 5.817812 | 0.1615564 | 0.5592602 | 1.801184 | 0.03518755
85.2164 | 8.361 | 8.213635 | 5.821847 | 0.1473646 | 0.5587508 | 1.797825 | 0.03521261
85.2264 | 8.3472 | 8.21383 | 5.825878 | 0.13337 | 0.5582394 | 1.794475 | 0.03523784
85.2364 | 8.3384 | 8.214028 | 5.829904 | 0.124372 | 0.5577262 | 1.791135 | 0.03526323
85.2464 | 8.3267 | 8.214229 | 5.833924 | 0.112471 | 0.5572112 | 1.787805 | 0.03528881
85.2564 | 8.3118 | 8.214433 | 5.837941 | 0.09736716 | 0.5566942 | 1.784483 | 0.03531456
85.2664 | 8.3058 | 8.21464 | 5.841952 | 0.09116032 | 0.5561754 | 1.781172 | 0.03534049
85.2764 | 8.2894 | 8.214849 | 5.845958 | 0.07455069 | 0.5556548 | 1.77787 | 0.03536658
85.2864 | 8.2811 | 8.215062 | 5.84996 | 0.06603815 | 0.5551323 | 1.774577 | 0.03539284
85.2964 | 8.2726 | 8.215277 | 5.853956 | 0.0573231 | 0.554608 | 1.771293 | 0.03541928
85.3064 | 8.2589 | 8.215495 | 5.857948 | 0.0434051 | 0.5540819 | 1.768019 | 0.0354459
85.3164 | 8.2513 | 8.215715 | 5.861935 | 0.03558455 | 0.5535539 | 1.764754 | 0.03547267
85.3264 | 8.2472 | 8.215938 | 5.865916 | 0.03126153 | 0.5530241 | 1.761498 | 0.03549963
85.3364 | 8.2275 | 8.216164 | 5.869893 | 0.01133594 | 0.5524925 | 1.758252 | 0.03552675
85.3464 | 8.2205 | 8.216392 | 5.873865 | 0.00410785 | 0.5519591 | 1.755014 | 0.03555405
85.3564 | 8.2187 | 8.216623 | 5.877831 | 0.002077336 | 0.5514239 | 1.751786 | 0.0355815
85.3664 | 8.2092 | 8.216855 | 5.881792 | -0.007655465 | 0.5508869 | 1.748567 | 0.03560913
85.3764 | 8.198 | 8.217091 | 5.885749 | -0.01909063 | 0.5503482 | 1.745357 | 0.03563692
85.3864 | 8.193 | 8.217328 | 5.8897 | -0.02432799 | 0.5498076 | 1.742156 | 0.03566487
85.3964 | 8.1865 | 8.217568 | 5.893646 | -0.03106758 | 0.5492653 | 1.738964 | 0.03569301
85.4064 | 8.1776 | 8.217809 | 5.897586 | -0.04020939 | 0.5487212 | 1.735781 | 0.03572129
85.4164 | 8.167 | 8.218053 | 5.901522 | -0.05105321 | 0.5481754 | 1.732606 | 0.03574974
85.4264 | 8.1628 | 8.218299 | 5.905452 | -0.05549904 | 0.5476278 | 1.729441 | 0.03577836
85.4364 | 8.1564 | 8.218547 | 5.909377 | -0.06214683 | 0.5470784 | 1.726285 | 0.03580715
85.4464 | 8.1474 | 8.218797 | 5.913296 | -0.07139674 | 0.5465274 | 1.723137 | 0.03583609
85.4564 | 8.144 | 8.219048 | 5.91721 | -0.07504843 | 0.5459746 | 1.719998 | 0.03586519
85.4664 | 8.1374 | 8.219302 | 5.921119 | -0.08190186 | 0.54542 | 1.716868 | 0.03589446
85.4764 | 8.1309 | 8.219557 | 5.925022 | -0.08865708 | 0.5448638 | 1.713747 | 0.03592389
85.4864 | 8.1264 | 8.219814 | 5.92892 | -0.09341411 | 0.5443058 | 1.710634 | 0.03595347
85.4964 | 8.1224 | 8.220073 | 5.932813 | -0.09767272 | 0.5437462 | 1.70753 | 0.03598321
85.5064 | 8.1195 | 8.220333 | 5.9367 | -0.100833 | 0.5431848 | 1.704435 | 0.03601311
85.5164 | 8.1128 | 8.220595 | 5.940581 | -0.1077948 | 0.5426218 | 1.701348 | 0.03604317
85.5264 | 8.1035 | 8.220858 | 5.944457 | -0.1173581 | 0.5420571 | 1.69827 | 0.03607338
85.5364 | 8.1088 | 8.221123 | 5.948328 | -0.1123228 | 0.5414906 | 1.695201 | 0.03610375
85.5464 | 8.1055 | 8.221389 | 5.952193 | -0.1158891 | 0.5409226 | 1.69214 | 0.03613427
85.5564 | 8.1028 | 8.221657 | 5.956052 | -0.1188565 | 0.5403528 | 1.689087 | 0.03616495
85.5664 | 8.1016 | 8.221925 | 5.959905 | -0.1203254 | 0.5397815 | 1.686043 | 0.03619578
85.5764 | 8.0986 | 8.222195 | 5.963753 | -0.1235954 | 0.5392084 | 1.683007 | 0.03622676
85.5864 | 8.0947 | 8.222467 | 5.967595 | -0.1277668 | 0.5386338 | 1.67998 | 0.03625789
85.5964 | 8.0942 | 8.222739 | 5.971432 | -0.1285391 | 0.5380575 | 1.676961 | 0.03628918
85.6064 | 8.0952 | 8.223013 | 5.975262 | -0.1278127 | 0.5374795 | 1.67395 | 0.03632061
85.6164 | 8.0945 | 8.223287 | 5.979087 | -0.1287872 | 0.5369 | 1.670948 | 0.03635219
85.6264 | 8.0887 | 8.223563 | 5.982906 | -0.1348628 | 0.5363188 | 1.667954 | 0.03638392
85.6364 | 8.0805 | 8.223839 | 5.98672 | -0.1433392 | 0.535736 | 1.664968 | 0.03641579
85.6464 | 8.086 | 8.224117 | 5.990527 | -0.1381166 | 0.5351516 | 1.66199 | 0.03644782
85.6564 | 8.0824 | 8.224395 | 5.994328 | -0.1419948 | 0.5345657 | 1.659021 | 0.03647998
85.6664 | 8.0792 | 8.224674 | 5.998124 | -0.1454738 | 0.5339781 | 1.656059 | 0.03651229
85.6764 | 8.0691 | 8.224953 | 6.001914 | -0.1558535 | 0.533389 | 1.653106 | 0.03654474
85.6864 | 8.0631 | 8.225234 | 6.005697 | -0.1621338 | 0.5327983 | 1.650161 | 0.03657734
85.6964 | 8.0518 | 8.225515 | 6.009475 | -0.1737149 | 0.532206 | 1.647224 | 0.03661006
85.7064 | 8.0524 | 8.225797 | 6.013246 | -0.1733966 | 0.5316122 | 1.644295 | 0.03664294
85.7164 | 8.053 | 8.226079 | 6.017012 | -0.1730786 | 0.5310169 | 1.641374 | 0.03667594
85.7264 | 8.0467 | 8.226361 | 6.020771 | -0.1796614 | 0.5304199 | 1.638461 | 0.0367091
85.7364 | 8.0416 | 8.226644 | 6.024525 | -0.1850444 | 0.5298215 | 1.635556 | 0.03674238
85.7464 | 8.0306 | 8.226928 | 6.028272 | -0.1963279 | 0.5292215 | 1.632659 | 0.0367758
85.7564 | 8.0236 | 8.227212 | 6.032013 | -0.2036116 | 0.52862 | 1.629769 | 0.03680935
85.7663 | 8.0157 | 8.227493 | 6.03571 | -0.2117927 | 0.5280231 | 1.626917 | 0.03684267
85.7763 | 8.0198 | 8.227777 | 6.039439 | -0.2079772 | 0.5274188 | 1.624043 | 0.03687649
85.7863 | 8.0094 | 8.228062 | 6.043161 | -0.2186617 | 0.5268128 | 1.621177 | 0.03691044
85.7963 | 8.0068 | 8.228346 | 6.046878 | -0.2215464 | 0.5262053 | 1.618319 | 0.03694452
85.8063 | 8.0023 | 8.228631 | 6.050587 | -0.2263307 | 0.5255961 | 1.615468 | 0.03697872
85.8163 | 7.9961 | 8.228916 | 6.054291 | -0.2328155 | 0.5249857 | 1.612626 | 0.03701306
85.8263 | 7.9944 | 8.2292 | 6.057988 | -0.2348002 | 0.5243738 | 1.609791 | 0.03704752
85.8363 | 7.9921 | 8.229485 | 6.061679 | -0.2373849 | 0.5237604 | 1.606964 | 0.0370821
85.8463 | 7.992 | 8.229769 | 6.065363 | -0.2377694 | 0.5231456 | 1.604144 | 0.03711681
85.8563 | 7.9904 | 8.230054 | 6.069041 | -0.2396537 | 0.5225293 | 1.601332 | 0.03715164
85.8663 | 7.9773 | 8.230338 | 6.072712 | -0.2530378 | 0.5219116 | 1.598527 | 0.03718659
85.8763 | 7.9855 | 8.230622 | 6.076377 | -0.2451219 | 0.5212924 | 1.595731 | 0.03722166
85.8863 | 7.9846 | 8.230905 | 6.080035 | -0.2463053 | 0.5206718 | 1.592941 | 0.03725685
85.8963 | 7.9825 | 8.231189 | 6.083687 | -0.2486888 | 0.52005 | 1.590159 | 0.03729216
85.9063 | 7.978 | 8.231472 | 6.087332 | -0.2534715 | 0.5194266 | 1.587385 | 0.03732758
85.9163 | 7.9843 | 8.231754 | 6.090971 | -0.2474537 | 0.5188016 | 1.584618 | 0.03736312
85.9263 | 7.9874 | 8.232036 | 6.094603 | -0.2446356 | 0.5181754 | 1.581859 | 0.03739877
85.9363 | 7.9878 | 8.232317 | 6.098228 | -0.2445167 | 0.5175478 | 1.579106 | 0.03743453
85.9463 | 7.9817 | 8.232597 | 6.101847 | -0.2508975 | 0.5169188 | 1.576362 | 0.0374704
85.9563 | 7.9798 | 8.232877 | 6.105458 | -0.2530775 | 0.5162885 | 1.573624 | 0.03750638
85.9663 | 7.9812 | 8.233157 | 6.109064 | -0.2519569 | 0.5156568 | 1.570894 | 0.03754247
85.9763 | 7.9803 | 8.233436 | 6.112662 | -0.2531355 | 0.5150237 | 1.568171 | 0.03757866
85.9863 | 7.9829 | 8.233713 | 6.116253 | -0.2508132 | 0.5143893 | 1.565456 | 0.03761496
85.9963 | 7.9904 | 8.23399 | 6.119838 | -0.2435901 | 0.5137535 | 1.562747 | 0.03765136
86.0063 | 7.9819 | 8.234266 | 6.123416 | -0.2523662 | 0.5131164 | 1.560046 | 0.03768787
86.0163 | 7.9774 | 8.234541 | 6.126986 | -0.2571413 | 0.512478 | 1.557352 | 0.03772447
86.0263 | 7.977 | 8.234816 | 6.13055 | -0.2578156 | 0.5118385 | 1.554666 | 0.03776118
86.0363 | 7.9724 | 8.235089 | 6.134107 | -0.2626887 | 0.5111974 | 1.551986 | 0.03779798
86.0463 | 7.9706 | 8.235361 | 6.137657 | -0.2647607 | 0.510555 | 1.549314 | 0.03783487
86.0563 | 7.9706 | 8.235632 | 6.1412 | -0.2650316 | 0.5099114 | 1.546648 | 0.03787186
86.0663 | 7.9653 | 8.235901 | 6.144736 | -0.2706012 | 0.5092665 | 1.54399 | 0.03790894
86.0763 | 7.9621 | 8.23617 | 6.148265 | -0.2740697 | 0.5086203 | 1.541339 | 0.03794611
86.0863 | 7.959 | 8.236437 | 6.151786 | -0.2774369 | 0.5079728 | 1.538694 | 0.03798337
86.0963 | 7.9612 | 8.236703 | 6.155301 | -0.2755028 | 0.507324 | 1.536057 | 0.03802072
86.1063 | 7.9489 | 8.236967 | 6.158808 | -0.2880673 | 0.506674 | 1.533427 | 0.03805815
86.1163 | 7.9454 | 8.23723 | 6.162308 | -0.2918301 | 0.5060225 | 1.530803 | 0.03809567
86.1263 | 7.9411 | 8.237492 | 6.165801 | -0.2963917 | 0.50537 | 1.528187 | 0.03813327
86.1363 | 7.9462 | 8.237752 | 6.169287 | -0.2915519 | 0.5047163 | 1.525577 | 0.03817095
86.1463 | 7.9403 | 8.23801 | 6.172766 | -0.2977104 | 0.5040614 | 1.522975 | 0.03820871
86.1563 | 7.9371 | 8.238267 | 6.176237 | -0.3011674 | 0.5034052 | 1.520379 | 0.03824655
86.1663 | 7.9332 | 8.238523 | 6.1797 | -0.3053227 | 0.5027478 | 1.51779 | 0.03828447
86.1763 | 7.9246 | 8.238776 | 6.183157 | -0.3141763 | 0.5020893 | 1.515208 | 0.03832245
86.1863 | 7.9303 | 8.239028 | 6.186606 | -0.3087281 | 0.5014295 | 1.512632 | 0.03836051
86.1963 | 7.9322 | 8.239278 | 6.190048 | -0.3070782 | 0.5007685 | 1.510064 | 0.03839864
86.2063 | 7.9247 | 8.239527 | 6.193482 | -0.3148265 | 0.5001064 | 1.507502 | 0.03843683
86.2163 | 7.9218 | 8.239773 | 6.196908 | -0.3179728 | 0.4994431 | 1.504946 | 0.03847509
86.2263 | 7.9218 | 8.240017 | 6.200328 | -0.3182173 | 0.4987787 | 1.502398 | 0.03851342
86.2363 | 7.9292 | 8.24026 | 6.203739 | -0.3110597 | 0.4981131 | 1.499856 | 0.03855181
86.2463 | 7.9259 | 8.2405 | 6.207143 | -0.3146002 | 0.4974464 | 1.49732 | 0.03859026
86.2563 | 7.9199 | 8.240739 | 6.21054 | -0.3208386 | 0.4967785 | 1.494792 | 0.03862877
86.2663 | 7.9216 | 8.240975 | 6.213928 | -0.3193748 | 0.4961095 | 1.49227 | 0.03866734
86.2763 | 7.9176 | 8.241209 | 6.21731 | -0.3236091 | 0.4954396 | 1.489754 | 0.03870595
86.2863 | 7.9204 | 8.241441 | 6.220683 | -0.3210411 | 0.4947684 | 1.487245 | 0.03874463
86.2963 | 7.9197 | 8.241671 | 6.224049 | -0.3219708 | 0.4940961 | 1.484743 | 0.03878335
86.3063 | 7.9248 | 8.241898 | 6.227407 | -0.3170982 | 0.4934227 | 1.482247 | 0.03882212
86.3163 | 7.9231 | 8.242123 | 6.230757 | -0.3190232 | 0.4927483 | 1.479757 | 0.03886094
86.3263 | 7.9218 | 8.242346 | 6.234099 | -0.3205458 | 0.4920727 | 1.477274 | 0.03889981
86.3363 | 7.923 | 8.242566 | 6.237434 | -0.3195661 | 0.4913961 | 1.474797 | 0.03893871
86.3462 | 7.9219 | 8.242781 | 6.240727 | -0.3208812 | 0.4907253 | 1.472351 | 0.03897728
86.3562 | 7.9239 | 8.242997 | 6.244046 | -0.3190972 | 0.4900466 | 1.469888 | 0.03901626
86.3662 | 7.9223 | 8.24321 | 6.247357 | -0.3209099 | 0.489367 | 1.467431 | 0.03905528
86.3762 | 7.9243 | 8.24342 | 6.25066 | -0.31912 | 0.4886862 | 1.464979 | 0.03909434
86.3862 | 7.9298 | 8.243627 | 6.253955 | -0.3138268 | 0.4880045 | 1.462534 | 0.03913342
86.3962 | 7.9294 | 8.243832 | 6.257242 | -0.3144315 | 0.4873217 | 1.460095 | 0.03917254
86.4062 | 7.9333 | 8.244034 | 6.260521 | -0.3107342 | 0.4866379 | 1.457664 | 0.03921168
86.4162 | 7.9285 | 8.244233 | 6.263792 | -0.3157335 | 0.4859532 | 1.455238 | 0.03925085
86.4262 | 7.9302 | 8.244429 | 6.267054 | -0.3142292 | 0.4852675 | 1.452817 | 0.03929004
86.4362 | 7.9357 | 8.244623 | 6.270309 | -0.3089226 | 0.4845808 | 1.450403 | 0.03932925
86.4462 | 7.9329 | 8.244814 | 6.273556 | -0.3119141 | 0.4838932 | 1.447997 | 0.03936849
86.4562 | 7.9333 | 8.245002 | 6.276794 | -0.3117018 | 0.4832046 | 1.445596 | 0.03940774
86.4662 | 7.9371 | 8.245186 | 6.280024 | -0.3080857 | 0.4825151 | 1.4432 | 0.039447
86.4762 | 7.9362 | 8.245367 | 6.283245 | -0.3091672 | 0.4818245 | 1.440811 | 0.03948627
86.4862 | 7.9351 | 8.245546 | 6.286459 | -0.3104465 | 0.4811332 | 1.438429 | 0.03952555
86.4962 | 7.9348 | 8.245722 | 6.289664 | -0.3109218 | 0.4804409 | 1.436052 | 0.03956484
86.5062 | 7.9372 | 8.245893 | 6.292861 | -0.3086935 | 0.4797477 | 1.433681 | 0.03960414
86.5162 | 7.9338 | 8.246062 | 6.296049 | -0.3122624 | 0.4790536 | 1.431316 | 0.03964343
86.5262 | 7.9327 | 8.246229 | 6.299229 | -0.3135287 | 0.4783587 | 1.428958 | 0.03968273
86.5362 | 7.9329 | 8.246391 | 6.302401 | -0.3134911 | 0.4776628 | 1.426605 | 0.03972202
86.5462 | 7.935 | 8.24655 | 6.305564 | -0.3115495 | 0.4769662 | 1.424258 | 0.03976131
86.5562 | 7.928 | 8.246705 | 6.308718 | -0.3187052 | 0.4762686 | 1.421918 | 0.03980058
86.5662 | 7.9319 | 8.246858 | 6.311864 | -0.314958 | 0.4755702 | 1.419584 | 0.03983985
86.5762 | 7.9311 | 8.247007 | 6.315002 | -0.3159068 | 0.474871 | 1.417255 | 0.03987911
86.5862 | 7.9282 | 8.247152 | 6.318131 | -0.3189519 | 0.474171 | 1.414932 | 0.03991835
86.5962 | 7.9307 | 8.247293 | 6.321251 | -0.3165929 | 0.4734701 | 1.412614 | 0.03995757
86.6062 | 7.9344 | 8.247432 | 6.324363 | -0.3130317 | 0.4727685 | 1.410304 | 0.03999678
86.6162 | 7.9306 | 8.247566 | 6.327466 | -0.3169661 | 0.4720661 | 1.407999 | 0.04003596
86.6262 | 7.929 | 8.247697 | 6.33056 | -0.3186967 | 0.4713629 | 1.405699 | 0.04007511
86.6362 | 7.9304 | 8.247823 | 6.333645 | -0.317423 | 0.4706589 | 1.403405 | 0.04011424
86.6462 | 7.9296 | 8.247946 | 6.336722 | -0.3183461 | 0.4699541 | 1.401117 | 0.04015334
86.6562 | 7.9333 | 8.248066 | 6.33979 | -0.3147662 | 0.4692487 | 1.398835 | 0.0401924
86.6662 | 7.9391 | 8.248182 | 6.342849 | -0.3090817 | 0.4685425 | 1.396559 | 0.04023142
86.6762 | 7.9368 | 8.248292 | 6.345899 | -0.3114925 | 0.4678355 | 1.394288 | 0.04027041
86.6862 | 7.9412 | 8.2484 | 6.34894 | -0.3072002 | 0.4671279 | 1.392023 | 0.04030936
86.6962 | 7.9365 | 8.248504 | 6.351972 | -0.3120044 | 0.4664195 | 1.389764 | 0.04034826
86.7062 | 7.9449 | 8.248604 | 6.354996 | -0.3037041 | 0.4657105 | 1.387511 | 0.04038712
86.7162 | 7.9468 | 8.248699 | 6.35801 | -0.3018989 | 0.4650007 | 1.385262 | 0.04042592
86.7262 | 7.9427 | 8.24879 | 6.361015 | -0.3060902 | 0.4642903 | 1.38302 | 0.04046468
86.7362 | 7.9434 | 8.248878 | 6.364012 | -0.3054781 | 0.4635793 | 1.380784 | 0.04050337
86.7462 | 7.9487 | 8.248961 | 6.366999 | -0.3002612 | 0.4628676 | 1.378553 | 0.04054201
86.7562 | 7.9501 | 8.249039 | 6.369977 | -0.2989394 | 0.4621553 | 1.376327 | 0.04058059
86.7662 | 7.9528 | 8.249114 | 6.372946 | -0.2963139 | 0.4614423 | 1.374107 | 0.04061911
86.7762 | 7.952 | 8.249185 | 6.375906 | -0.2971848 | 0.4607287 | 1.371893 | 0.04065756
86.7862 | 7.9505 | 8.24925 | 6.378856 | -0.2987505 | 0.4600145 | 1.369684 | 0.04069594
86.7962 | 7.9529 | 8.249311 | 6.381797 | -0.2964114 | 0.4592998 | 1.36748 | 0.04073425
86.8062 | 7.9452 | 8.249368 | 6.384729 | -0.3041684 | 0.4585844 | 1.365282 | 0.04077248
86.8162 | 7.9424 | 8.249421 | 6.387652 | -0.3070214 | 0.4578684 | 1.36309 | 0.04081064
86.8262 | 7.9428 | 8.249469 | 6.390565 | -0.3066694 | 0.457152 | 1.360903 | 0.04084871
86.8362 | 7.9548 | 8.249513 | 6.393469 | -0.2947128 | 0.4564349 | 1.358722 | 0.0408867
86.8462 | 7.9437 | 8.249551 | 6.396364 | -0.3058509 | 0.4557174 | 1.356545 | 0.04092461
86.8562 | 7.9375 | 8.249586 | 6.399249 | -0.3120857 | 0.4549993 | 1.354375 | 0.04096242
86.8662 | 7.934 | 8.249615 | 6.402125 | -0.315615 | 0.4542807 | 1.352209 | 0.04100015
86.8762 | 7.9375 | 8.24964 | 6.404991 | -0.3121398 | 0.4535616 | 1.35005 | 0.04103777
86.8862 | 7.9363 | 8.249659 | 6.407848 | -0.3133591 | 0.452842 | 1.347894 | 0.0410753
86.8962 | 7.9299 | 8.249674 | 6.410695 | -0.3197742 | 0.4521219 | 1.345745 | 0.04111273
86.9062 | 7.9276 | 8.249685 | 6.413532 | -0.322085 | 0.4514014 | 1.343601 | 0.04115005
86.9162 | 7.9268 | 8.24969 | 6.41636 | -0.3228903 | 0.4506804 | 1.341463 | 0.04118727
86.9262 | 7.9346 | 8.24969 | 6.419178 | -0.3150902 | 0.449959 | 1.339329 | 0.04122437
86.9361 | 7.9238 | 8.249687 | 6.421959 | -0.3258867 | 0.4492442 | 1.337223 | 0.041261
86.9461 | 7.9191 | 8.249677 | 6.424758 | -0.3305772 | 0.448522 | 1.3351 | 0.04129788
86.9561 | 7.9226 | 8.249663 | 6.427547 | -0.3270626 | 0.4477993 | 1.332982 | 0.04133464
86.9661 | 7.9182 | 8.249643 | 6.430326 | -0.331443 | 0.4470762 | 1.330869 | 0.04137127
86.9761 | 7.9206 | 8.249618 | 6.433096 | -0.3290181 | 0.4463528 | 1.328762 | 0.04140778
86.9861 | 7.9219 | 8.249588 | 6.435855 | -0.3276881 | 0.445629 | 1.32666 | 0.04144416
86.9961 | 7.9242 | 8.249553 | 6.438605 | -0.3253528 | 0.4449048 | 1.324563 | 0.04148041
87.0061 | 7.9242 | 8.249512 | 6.441345 | -0.3253123 | 0.4441803 | 1.322471 | 0.04151652
87.0161 | 7.9181 | 8.249467 | 6.444075 | -0.3313666 | 0.4434554 | 1.320384 | 0.04155249
87.0261 | 7.9156 | 8.249415 | 6.446795 | -0.3338154 | 0.4427303 | 1.318302 | 0.04158833
87.0361 | 7.9214 | 8.249359 | 6.449505 | -0.3279589 | 0.4420047 | 1.316225 | 0.04162401
87.0461 | 7.9152 | 8.249297 | 6.452205 | -0.334097 | 0.441279 | 1.314154 | 0.04165956
87.0561 | 7.9296 | 8.24923 | 6.454895 | -0.3196296 | 0.4405529 | 1.312087 | 0.04169495
87.0661 | 7.9272 | 8.249157 | 6.457574 | -0.3219567 | 0.4398266 | 1.310025 | 0.04173018
87.0761 | 7.9235 | 8.249078 | 6.460244 | -0.3255783 | 0.4391 | 1.307969 | 0.04176527
87.0861 | 7.9211 | 8.248994 | 6.462904 | -0.3278943 | 0.4383731 | 1.305917 | 0.04180018
87.0961 | 7.9279 | 8.248905 | 6.465553 | -0.3210048 | 0.437646 | 1.303871 | 0.04183494
87.1061 | 7.9235 | 8.24881 | 6.468192 | -0.3253095 | 0.4369187 | 1.301829 | 0.04186953
87.1161 | 7.9273 | 8.248708 | 6.470821 | -0.3214082 | 0.4361912 | 1.299792 | 0.04190395
87.1261 | 7.9343 | 8.248602 | 6.473439 | -0.3143018 | 0.4354635 | 1.297761 | 0.0419382
87.1361 | 7.9475 | 8.248489 | 6.476047 | -0.3009894 | 0.4347356 | 1.295734 | 0.04197227
87.1461 | 7.9372 | 8.248371 | 6.478645 | -0.3111712 | 0.4340075 | 1.293713 | 0.04200616
87.1561 | 7.9342 | 8.248247 | 6.481232 | -0.314047 | 0.4332793 | 1.291696 | 0.04203987
87.1661 | 7.9389 | 8.248117 | 6.483809 | -0.3092169 | 0.4325509 | 1.289683 | 0.04207339
87.1761 | 7.9514 | 8.247981 | 6.486376 | -0.296581 | 0.4318224 | 1.287676 | 0.04210673
87.1861 | 7.9412 | 8.247839 | 6.488932 | -0.3066391 | 0.4310937 | 1.285674 | 0.04213987
87.1961 | 7.9429 | 8.247691 | 6.491477 | -0.3047911 | 0.430365 | 1.283676 | 0.04217282
87.2061 | 7.9533 | 8.247537 | 6.494012 | -0.2942372 | 0.4296361 | 1.281684 | 0.04220557
87.2161 | 7.9685 | 8.247377 | 6.496536 | -0.278877 | 0.4289071 | 1.279695 | 0.04223811
87.2261 | 7.9672 | 8.247211 | 6.49905 | -0.280011 | 0.4281781 | 1.277712 | 0.04227045
87.2361 | 7.9588 | 8.247039 | 6.501553 | -0.2882385 | 0.427449 | 1.275734 | 0.04230259
87.2461 | 7.9615 | 8.24686 | 6.504045 | -0.28536 | 0.4267199 | 1.27376 | 0.04233451
87.2561 | 7.9656 | 8.246675 | 6.506527 | -0.2810752 | 0.4259907 | 1.271791 | 0.04236622
87.2661 | 7.9605 | 8.246484 | 6.508998 | -0.2859842 | 0.4252615 | 1.269827 | 0.0423977
87.2761 | 7.9751 | 8.246287 | 6.511458 | -0.2711868 | 0.4245323 | 1.267868 | 0.04242897
87.2861 | 7.9724 | 8.246083 | 6.513907 | -0.2736829 | 0.423803 | 1.265913 | 0.04246002
87.2961 | 7.9872 | 8.245873 | 6.516345 | -0.2586727 | 0.4230738 | 1.263963 | 0.04249083
87.3061 | 7.9803 | 8.245656 | 6.518773 | -0.2653561 | 0.4223447 | 1.262017 | 0.04252142
87.3161 | 7.9792 | 8.245433 | 6.521189 | -0.266233 | 0.4216155 | 1.260076 | 0.04255177
87.3261 | 7.9739 | 8.245203 | 6.523595 | -0.2713035 | 0.4208864 | 1.25814 | 0.04258188
87.3361 | 7.9838 | 8.244967 | 6.52599 | -0.2611672 | 0.4201574 | 1.256209 | 0.04261176
87.3461 | 7.9779 | 8.244724 | 6.528373 | -0.2668245 | 0.4194284 | 1.254282 | 0.04264138
87.3561 | 7.9665 | 8.244475 | 6.530746 | -0.2779751 | 0.4186995 | 1.252359 | 0.04267076
87.3661 | 7.9817 | 8.244219 | 6.533107 | -0.2625187 | 0.4179707 | 1.250441 | 0.0426999
87.3761 | 7.9857 | 8.243956 | 6.535457 | -0.2582563 | 0.4172421 | 1.248528 | 0.04272877
87.3861 | 7.9717 | 8.243687 | 6.537797 | -0.2719868 | 0.4165135 | 1.246619 | 0.0427574
87.3961 | 7.9668 | 8.24341 | 6.540125 | -0.2766104 | 0.4157851 | 1.244715 | 0.04278576
87.4061 | 7.9694 | 8.243127 | 6.542441 | -0.2737273 | 0.4150568 | 1.242815 | 0.04281386
87.4161 | 7.9724 | 8.242837 | 6.544747 | -0.2704373 | 0.4143287 | 1.24092 | 0.04284169
87.4261 | 7.9546 | 8.24254 | 6.547041 | -0.2879404 | 0.4136008 | 1.239029 | 0.04286926
87.4361 | 7.9559 | 8.242237 | 6.549324 | -0.2863366 | 0.412873 | 1.237143 | 0.04289655
87.4461 | 7.9588 | 8.241926 | 6.551595 | -0.2831257 | 0.4121454 | 1.235261 | 0.04292356
87.4561 | 7.9491 | 8.241608 | 6.553855 | -0.2925078 | 0.4114181 | 1.233384 | 0.0429503
87.4661 | 7.9476 | 8.241283 | 6.556104 | -0.2936829 | 0.4106909 | 1.231511 | 0.04297676
87.4761 | 7.9433 | 8.240951 | 6.558341 | -0.2976509 | 0.409964 | 1.229643 | 0.04300293
87.4861 | 7.9486 | 8.240612 | 6.560567 | -0.2920117 | 0.4092374 | 1.227778 | 0.04302882
87.4961 | 7.9378 | 8.240265 | 6.562781 | -0.3024653 | 0.4085109 | 1.225919 | 0.04305441
87.5061 | 7.9273 | 8.239912 | 6.564984 | -0.3126118 | 0.4077848 | 1.224063 | 0.04307971
87.516 | 7.9261 | 8.239554 | 6.567153 | -0.3134542 | 0.4070662 | 1.22223 | 0.04310447
87.526 | 7.9331 | 8.239186 | 6.569333 | -0.3060862 | 0.4063406 | 1.220384 | 0.04312918
87.536 | 7.9202 | 8.238811 | 6.571501 | -0.3186109 | 0.4056153 | 1.218541 | 0.04315357
87.546 | 7.9186 | 8.238428 | 6.573657 | -0.3198282 | 0.4048903 | 1.216703 | 0.04317767
87.556 | 7.9229 | 8.238038 | 6.575801 | -0.315138 | 0.4041657 | 1.21487 | 0.04320145
87.566 | 7.9314 | 8.23764 | 6.577934 | -0.3062404 | 0.4034414 | 1.21304 | 0.04322493
87.576 | 7.9016 | 8.237235 | 6.580055 | -0.3356353 | 0.4027175 | 1.211215 | 0.04324808
87.586 | 7.9004 | 8.236823 | 6.582164 | -0.3364227 | 0.4019938 | 1.209394 | 0.04327092
87.596 | 7.9127 | 8.236403 | 6.584261 | -0.3237026 | 0.4012707 | 1.207577 | 0.04329343
87.606 | 7.9078 | 8.235975 | 6.586347 | -0.3281748 | 0.4005478 | 1.205765 | 0.04331564
87.616 | 7.9018 | 8.235539 | 6.58842 | -0.3337394 | 0.3998254 | 1.203957 | 0.04333749
87.626 | 7.9124 | 8.235096 | 6.590481 | -0.3226963 | 0.3991033 | 1.202153 | 0.04335903
87.636 | 7.9162 | 8.234645 | 6.592531 | -0.3184455 | 0.3983817 | 1.200353 | 0.04338023
87.646 | 7.907 | 8.234187 | 6.594568 | -0.3271869 | 0.3976605 | 1.198557 | 0.04340111
87.656 | 7.9056 | 8.23372 | 6.596593 | -0.3281205 | 0.3969398 | 1.196766 | 0.04342163
87.666 | 7.9053 | 8.233246 | 6.598607 | -0.3279463 | 0.3962194 | 1.194978 | 0.04344181
87.676 | 7.9261 | 8.232764 | 6.600608 | -0.3066643 | 0.3954996 | 1.193195 | 0.04346165
87.686 | 7.9201 | 8.232274 | 6.602597 | -0.3121742 | 0.3947803 | 1.191416 | 0.04348115
87.696 | 7.9207 | 8.231776 | 6.604573 | -0.3110762 | 0.3940614 | 1.189641 | 0.04350029
87.706 | 7.9341 | 8.23127 | 6.606538 | -0.2971703 | 0.3933429 | 1.187871 | 0.04351909
87.716 | 7.939 | 8.230756 | 6.60849 | -0.2917563 | 0.3926251 | 1.186104 | 0.04353752
87.726 | 7.9352 | 8.230234 | 6.61043 | -0.2950342 | 0.3919077 | 1.184341 | 0.0435556
87.736 | 7.9458 | 8.229704 | 6.612357 | -0.2839041 | 0.3911909 | 1.182583 | 0.04357333
87.746 | 7.9443 | 8.229166 | 6.614272 | -0.2848657 | 0.3904746 | 1.180828 | 0.04359068
87.756 | 7.9541 | 8.228619 | 6.616175 | -0.2745192 | 0.3897588 | 1.179078 | 0.04360767
87.766 | 7.9578 | 8.228064 | 6.618065 | -0.2702645 | 0.3890437 | 1.177331 | 0.04362429
87.776 | 7.9639 | 8.227501 | 6.619943 | -0.2636015 | 0.3883291 | 1.175589 | 0.04364054
87.786 | 7.9699 | 8.22693 | 6.621808 | -0.2570302 | 0.387615 | 1.173851 | 0.04365641
87.796 | 7.959 | 8.22635 | 6.623661 | -0.2673505 | 0.3869015 | 1.172116 | 0.0436719
87.806 | 7.9731 | 8.225762 | 6.625501 | -0.2526624 | 0.3861887 | 1.170386 | 0.04368703
87.816 | 7.9633 | 8.225166 | 6.627328 | -0.2618659 | 0.3854765 | 1.168659 | 0.04370177
87.826 | 7.9745 | 8.224561 | 6.629143 | -0.250061 | 0.3847649 | 1.166937 | 0.04371612
87.836 | 7.959 | 8.223948 | 6.630945 | -0.2649475 | 0.3840539 | 1.165218 | 0.04373009
87.846 | 7.9684 | 8.223326 | 6.632735 | -0.2549256 | 0.3833436 | 1.163504 | 0.04374367
87.856 | 7.9771 | 8.222695 | 6.634511 | -0.2455951 | 0.3826339 | 1.161793 | 0.04375686
87.866 | 7.9678 | 8.222056 | 6.636275 | -0.2542559 | 0.3819249 | 1.160086 | 0.04376965
87.876 | 7.9629 | 8.221408 | 6.638026 | -0.258508 | 0.3812165 | 1.158383 | 0.04378205
87.886 | 7.962 | 8.220751 | 6.639764 | -0.2587514 | 0.3805089 | 1.156684 | 0.04379405
87.896 | 7.96 | 8.220086 | 6.641489 | -0.2600861 | 0.3798019 | 1.154989 | 0.04380566
87.906 | 7.9589 | 8.219412 | 6.643202 | -0.260512 | 0.3790957 | 1.153298 | 0.04381685
87.916 | 7.9603 | 8.218729 | 6.644901 | -0.2584291 | 0.3783901 | 1.15161 | 0.04382764
87.926 | 7.9593 | 8.218037 | 6.646587 | -0.2587375 | 0.3776853 | 1.149927 | 0.04383803
87.936 | 7.9638 | 8.217337 | 6.64826 | -0.2535368 | 0.3769812 | 1.148247 | 0.04384801
87.946 | 7.9561 | 8.216627 | 6.649921 | -0.2605272 | 0.3762778 | 1.146571 | 0.04385758
87.956 | 7.9548 | 8.215909 | 6.651568 | -0.2611086 | 0.3755752 | 1.144899 | 0.04386673
87.966 | 7.9579 | 8.215181 | 6.653201 | -0.257281 | 0.3748734 | 1.143231 | 0.04387547
87.976 | 7.952 | 8.214444 | 6.654822 | -0.2624444 | 0.3741723 | 1.141566 | 0.04388379
87.986 | 7.939 | 8.213699 | 6.65643 | -0.2746986 | 0.373472 | 1.139905 | 0.0438917
87.996 | 7.9501 | 8.212944 | 6.658024 | -0.2628437 | 0.3727724 | 1.138248 | 0.04389918
88.006 | 7.9538 | 8.21218 | 6.659605 | -0.2583797 | 0.3720737 | 1.136595 | 0.04390624
88.016 | 7.9547 | 8.211406 | 6.661172 | -0.2567065 | 0.3713758 | 1.134946 | 0.04391288
88.026 | 7.9374 | 8.210624 | 6.662726 | -0.273224 | 0.3706787 | 1.1333 | 0.04391909
88.036 | 7.9577 | 8.209832 | 6.664267 | -0.2521321 | 0.3699824 | 1.131658 | 0.04392486
88.046 | 7.9416 | 8.209031 | 6.665795 | -0.2674309 | 0.3692869 | 1.130019 | 0.04393021
88.056 | 7.9273 | 8.20822 | 6.667308 | -0.2809204 | 0.3685923 | 1.128384 | 0.04393513
88.066 | 7.944 | 8.2074 | 6.668809 | -0.2634004 | 0.3678986 | 1.126753 | 0.04393962
88.076 | 7.9498 | 8.206571 | 6.670296 | -0.256771 | 0.3672057 | 1.125126 | 0.04394367
88.086 | 7.9518 | 8.205732 | 6.671769 | -0.2539321 | 0.3665136 | 1.123502 | 0.04394728
88.096 | 7.9431 | 8.204884 | 6.673229 | -0.2617837 | 0.3658224 | 1.121882 | 0.04395046
88.1059 | 7.9632 | 8.204034 | 6.67466 | -0.2408341 | 0.365139 | 1.120282 | 0.04395317
88.1159 | 7.9448 | 8.203167 | 6.676093 | -0.2583667 | 0.3644497 | 1.118669 | 0.04395547
88.1259 | 7.9388 | 8.202289 | 6.677511 | -0.2634894 | 0.3637611 | 1.11706 | 0.04395732
88.1359 | 7.9658 | 8.201403 | 6.678916 | -0.2356026 | 0.3630736 | 1.115454 | 0.04395874
88.1459 | 7.953 | 8.200506 | 6.680307 | -0.2475059 | 0.3623867 | 1.113852 | 0.0439597
88.1559 | 7.9617 | 8.199599 | 6.681685 | -0.2378995 | 0.3617011 | 1.112253 | 0.04396022
88.1659 | 7.9766 | 8.198683 | 6.683048 | -0.2220831 | 0.3610161 | 1.110659 | 0.0439603
88.1759 | 7.9687 | 8.197757 | 6.684398 | -0.2290571 | 0.3603322 | 1.109067 | 0.04395992
88.1859 | 7.9665 | 8.196821 | 6.685733 | -0.2303211 | 0.3596492 | 1.107479 | 0.04395909
88.1959 | 7.9735 | 8.195875 | 6.687055 | -0.2223751 | 0.3589672 | 1.105895 | 0.04395781
88.2059 | 7.9641 | 8.194919 | 6.688363 | -0.2308191 | 0.3582861 | 1.104314 | 0.04395608
88.2159 | 7.9762 | 8.193953 | 6.689656 | -0.2177532 | 0.357606 | 1.102737 | 0.04395389
88.2259 | 7.9628 | 8.192977 | 6.690936 | -0.2301772 | 0.3569268 | 1.101164 | 0.04395126
88.2359 | 7.9778 | 8.191991 | 6.692201 | -0.2141911 | 0.3562487 | 1.099593 | 0.04394816
88.2459 | 7.9771 | 8.190995 | 6.693452 | -0.2138949 | 0.3555715 | 1.098027 | 0.04394461
88.2559 | 7.967 | 8.189988 | 6.694689 | -0.2229884 | 0.3548953 | 1.096463 | 0.0439406
88.2659 | 7.9697 | 8.188972 | 6.695912 | -0.2192718 | 0.3542202 | 1.094904 | 0.04393613
88.2759 | 7.971 | 8.187945 | 6.69712 | -0.2169448 | 0.353546 | 1.093347 | 0.04393121
88.2859 | 7.9533 | 8.186908 | 6.698315 | -0.2336075 | 0.3528728 | 1.091794 | 0.04392582
88.2959 | 7.9628 | 8.18586 | 6.699494 | -0.22306 | 0.3522007 | 1.090245 | 0.04391997
88.3059 | 7.9581 | 8.184802 | 6.70066 | -0.226702 | 0.3515296 | 1.088699 | 0.04391366
88.3159 | 7.9618 | 8.183734 | 6.701811 | -0.2219335 | 0.3508595 | 1.087156 | 0.04390689
88.3259 | 7.9605 | 8.182655 | 6.702947 | -0.2221547 | 0.3501905 | 1.085617 | 0.04389965
88.3359 | 7.9676 | 8.181565 | 6.70407 | -0.2139653 | 0.3495225 | 1.084081 | 0.04389196
88.3459 | 7.9577 | 8.180465 | 6.705177 | -0.2227653 | 0.3488555 | 1.082549 | 0.0438838
88.3559 | 7.9434 | 8.179355 | 6.70627 | -0.2359548 | 0.3481897 | 1.08102 | 0.04387517
88.3659 | 7.9619 | 8.178234 | 6.707349 | -0.2163338 | 0.347525 | 1.079494 | 0.04386608
88.3759 | 7.9575 | 8.177102 | 6.708412 | -0.2196017 | 0.3468611 | 1.077972 | 0.04385653
88.3859 | 7.9583 | 8.175959 | 6.709462 | -0.2176593 | 0.3461985 | 1.076453 | 0.0438465
88.3959 | 7.9704 | 8.174806 | 6.710496 | -0.2044058 | 0.3455368 | 1.074937 | 0.04383602
88.4059 | 7.9616 | 8.173642 | 6.711516 | -0.2120419 | 0.3448765 | 1.073425 | 0.04382507
88.4159 | 7.9677 | 8.172467 | 6.71252 | -0.2047668 | 0.3442169 | 1.071916 | 0.04381365
88.4259 | 7.9696 | 8.171281 | 6.713511 | -0.2016809 | 0.3435586 | 1.07041 | 0.04380176
88.4359 | 7.9565 | 8.170084 | 6.714486 | -0.2135841 | 0.3429014 | 1.068908 | 0.04378941
88.4459 | 7.9557 | 8.168876 | 6.715446 | -0.2131763 | 0.3422453 | 1.067408 | 0.0437766
88.4559 | 7.9831 | 8.167658 | 6.716391 | -0.1845576 | 0.3415903 | 1.065913 | 0.04376331
88.4659 | 7.9716 | 8.166428 | 6.717322 | -0.1948278 | 0.3409365 | 1.06442 | 0.04374956
88.4759 | 7.9745 | 8.165187 | 6.718237 | -0.1906868 | 0.3402837 | 1.062931 | 0.04373534
88.4859 | 7.9727 | 8.163935 | 6.719138 | -0.1912349 | 0.3396321 | 1.061445 | 0.04372066
88.4959 | 7.9738 | 8.162672 | 6.720023 | -0.1888716 | 0.3389817 | 1.059962 | 0.04370551
88.5059 | 7.9728 | 8.161397 | 6.720893 | -0.1885972 | 0.3383323 | 1.058482 | 0.04368989
88.5159 | 7.9641 | 8.160112 | 6.721748 | -0.1960116 | 0.3376841 | 1.057006 | 0.04367381
88.5259 | 7.976 | 8.158815 | 6.722588 | -0.1828146 | 0.3370371 | 1.055532 | 0.04365726
88.5359 | 7.9761 | 8.157506 | 6.723412 | -0.1814063 | 0.3363912 | 1.054063 | 0.04364025
88.5459 | 7.968 | 8.156187 | 6.724222 | -0.1881866 | 0.3357465 | 1.052596 | 0.04362278
88.5559 | 7.9825 | 8.154855 | 6.725016 | -0.1723555 | 0.3351029 | 1.051132 | 0.04360483
88.5659 | 7.9704 | 8.153513 | 6.725794 | -0.1831129 | 0.3344606 | 1.049672 | 0.04358643
88.5759 | 7.9809 | 8.152159 | 6.726558 | -0.1712588 | 0.3338193 | 1.048214 | 0.04356756
88.5859 | 7.9696 | 8.150793 | 6.727305 | -0.1811931 | 0.3331793 | 1.04676 | 0.04354822
88.5959 | 7.9668 | 8.149416 | 6.728038 | -0.1826159 | 0.3325404 | 1.045309 | 0.04352843
88.6059 | 7.9811 | 8.148027 | 6.728755 | -0.166927 | 0.3319028 | 1.043861 | 0.04350818
88.6159 | 7.981 | 8.146626 | 6.729456 | -0.1656265 | 0.3312664 | 1.042417 | 0.04348745
88.6259 | 7.9936 | 8.145214 | 6.730142 | -0.1516142 | 0.330631 | 1.040975 | 0.04346628
88.6359 | 7.988 | 8.14379 | 6.730812 | -0.1557902 | 0.329997 | 1.039537 | 0.04344464
88.6459 | 8.0021 | 8.142354 | 6.731467 | -0.1402543 | 0.329364 | 1.038101 | 0.04342255
88.6559 | 7.9891 | 8.140907 | 6.732105 | -0.1518067 | 0.3287324 | 1.036669 | 0.04339999
88.6659 | 7.9975 | 8.139447 | 6.732729 | -0.1419471 | 0.3281018 | 1.03524 | 0.04337698
88.6759 | 8.0003 | 8.137976 | 6.733336 | -0.1376756 | 0.3274725 | 1.033814 | 0.04335352
88.6858 | 8.0016 | 8.136507 | 6.733922 | -0.1349067 | 0.3268508 | 1.032404 | 0.04332984
88.6958 | 7.9924 | 8.135011 | 6.734498 | -0.1426113 | 0.3262239 | 1.030984 | 0.04330547
88.7058 | 8.0179 | 8.133504 | 6.735058 | -0.1156039 | 0.3255982 | 1.029567 | 0.04328064
88.7158 | 8.0088 | 8.131984 | 6.735602 | -0.1231845 | 0.3249739 | 1.028153 | 0.04325537
88.7258 | 7.9898 | 8.130453 | 6.73613 | -0.1406527 | 0.3243506 | 1.026742 | 0.04322964
88.7358 | 8.0066 | 8.128909 | 6.736642 | -0.1223088 | 0.3237287 | 1.025334 | 0.04320347
88.7458 | 7.9908 | 8.127353 | 6.737138 | -0.1365528 | 0.323108 | 1.02393 | 0.04317684
88.7558 | 7.9933 | 8.125785 | 6.737618 | -0.1324845 | 0.3224885 | 1.022528 | 0.04314977
88.7658 | 8.0067 | 8.124204 | 6.738082 | -0.1175038 | 0.3218702 | 1.021129 | 0.04312225
88.7758 | 7.9995 | 8.122611 | 6.73853 | -0.1231109 | 0.3212533 | 1.019733 | 0.04309429
88.7858 | 7.9859 | 8.121005 | 6.738962 | -0.1351054 | 0.3206375 | 1.01834 | 0.04306588
88.7958 | 8.0058 | 8.119388 | 6.739378 | -0.1135876 | 0.320023 | 1.01695 | 0.04303703
88.8058 | 7.9889 | 8.117757 | 6.739777 | -0.1288573 | 0.3194097 | 1.015563 | 0.04300774
88.8158 | 7.9878 | 8.116114 | 6.74016 | -0.1283144 | 0.3187978 | 1.014179 | 0.04297802
88.8258 | 7.9939 | 8.114459 | 6.740526 | -0.120559 | 0.318187 | 1.012798 | 0.04294785
88.8358 | 7.9878 | 8.112791 | 6.740876 | -0.124991 | 0.3175776 | 1.01142 | 0.04291725
88.8458 | 7.9946 | 8.11111 | 6.74121 | -0.1165103 | 0.3169693 | 1.010044 | 0.04288622
88.8558 | 8.0007 | 8.109417 | 6.741528 | -0.1087169 | 0.3163624 | 1.008672 | 0.04285475
88.8658 | 8.002 | 8.107711 | 6.741829 | -0.1057107 | 0.3157566 | 1.007303 | 0.04282285
88.8758 | 7.9949 | 8.105992 | 6.742113 | -0.111092 | 0.3151522 | 1.005936 | 0.04279052
88.8858 | 7.9986 | 8.10426 | 6.742381 | -0.1056602 | 0.314549 | 1.004573 | 0.04275777
88.8958 | 7.9865 | 8.102516 | 6.742632 | -0.1160156 | 0.3139472 | 1.003212 | 0.04272458
88.9058 | 7.9927 | 8.100758 | 6.742866 | -0.1080581 | 0.3133465 | 1.001854 | 0.04269098
88.9158 | 8.0016 | 8.098988 | 6.743084 | -0.09738767 | 0.3127472 | 1.000499 | 0.04265695
88.9258 | 7.9982 | 8.097204 | 6.743285 | -0.09900414 | 0.3121491 | 0.999147 | 0.04262251
88.9358 | 8.0185 | 8.095408 | 6.74347 | -0.07690767 | 0.3115524 | 0.9977978 | 0.04258764
88.9458 | 8.0166 | 8.093598 | 6.743637 | -0.07699804 | 0.3109568 | 0.9964514 | 0.04255236
88.9558 | 7.9826 | 8.091775 | 6.743788 | -0.1091754 | 0.3103626 | 0.9951079 | 0.04251667
88.9658 | 7.9997 | 8.08994 | 6.743922 | -0.09023955 | 0.3097697 | 0.9937671 | 0.04248056
88.9758 | 7.9907 | 8.08809 | 6.744039 | -0.09739035 | 0.309178 | 0.9924291 | 0.04244404
88.9858 | 7.9951 | 8.086228 | 6.744139 | -0.09112809 | 0.3085877 | 0.9910941 | 0.04240712
88.9958 | 8.0095 | 8.084352 | 6.744222 | -0.07485236 | 0.3079986 | 0.9897618 | 0.04236978
89.0058 | 8.0174 | 8.082463 | 6.744288 | -0.06506343 | 0.3074109 | 0.9884323 | 0.04233205
89.0158 | 8.011 | 8.080561 | 6.744337 | -0.06956097 | 0.3068243 | 0.9871056 | 0.04229391
89.0258 | 7.9937 | 8.078645 | 6.744369 | -0.0849452 | 0.3062392 | 0.9857817 | 0.04225537
89.0358 | 7.9942 | 8.076716 | 6.744384 | -0.08251584 | 0.3056552 | 0.9844605 | 0.04221644
89.0458 | 8.0143 | 8.074773 | 6.744381 | -0.06047305 | 0.3050726 | 0.9831421 | 0.04217711
89.0558 | 8.0103 | 8.072817 | 6.744361 | -0.06251659 | 0.3044913 | 0.9818265 | 0.04213739
89.0658 | 8.015 | 8.070847 | 6.744324 | -0.05584669 | 0.3039113 | 0.9805136 | 0.04209727
89.0758 | 8.0198 | 8.068863 | 6.74427 | -0.049063 | 0.3033325 | 0.9792035 | 0.04205677
89.0858 | 8.0265 | 8.066866 | 6.744199 | -0.04036572 | 0.3027551 | 0.9778961 | 0.04201589
89.0958 | 8.0077 | 8.064855 | 6.74411 | -0.05715461 | 0.302179 | 0.9765915 | 0.04197462
89.1058 | 8.0113 | 8.06283 | 6.744003 | -0.05152981 | 0.3016042 | 0.9752896 | 0.04193296
89.1158 | 8.0257 | 8.060791 | 6.743879 | -0.03509106 | 0.3010306 | 0.9739903 | 0.04189094
89.1258 | 8.0099 | 8.058739 | 6.743738 | -0.04883859 | 0.3004584 | 0.9726938 | 0.04184853
89.1358 | 8.0285 | 8.056672 | 6.743579 | -0.02817205 | 0.2998875 | 0.9714 | 0.04180575
89.1458 | 8.0075 | 8.054592 | 6.743402 | -0.04709169 | 0.2993179 | 0.9701089 | 0.0417626
89.1558 | 8.0442 | 8.052497 | 6.743208 | -0.008297205 | 0.2987495 | 0.9688204 | 0.04171908
89.1658 | 8.0375 | 8.050389 | 6.742996 | -0.01288875 | 0.2981826 | 0.9675346 | 0.0416752
89.1758 | 8.0019 | 8.048266 | 6.742767 | -0.04636621 | 0.2976168 | 0.9662516 | 0.04163095
89.1858 | 8.0382 | 8.04613 | 6.74252 | -0.007929528 | 0.2970524 | 0.9649712 | 0.04158634
89.1958 | 8.006 | 8.043979 | 6.742255 | -0.03797867 | 0.2964893 | 0.9636934 | 0.04154138
89.2058 | 8.0384 | 8.041814 | 6.741972 | -0.003413537 | 0.2959275 | 0.9624183 | 0.04149605
89.2158 | 8.0298 | 8.039634 | 6.741671 | -0.009834218 | 0.295367 | 0.9611458 | 0.04145038
89.2258 | 8.0513 | 8.037441 | 6.741352 | 0.01385948 | 0.2948078 | 0.9598759 | 0.04140436
89.2358 | 8.0847 | 8.035233 | 6.741016 | 0.04946747 | 0.29425 | 0.9586087 | 0.04135798
89.2458 | 7.9913 | 8.03301 | 6.740661 | -0.04171005 | 0.2936933 | 0.9573441 | 0.04131127
89.2558 | 8.0719 | 8.030773 | 6.740289 | 0.04112676 | 0.2931381 | 0.9560821 | 0.04126421
89.2658 | 8.0202 | 8.028522 | 6.739898 | -0.008321836 | 0.2925841 | 0.9548227 | 0.04121681
89.2757 | 8.053 | 8.026279 | 6.739494 | 0.02672133 | 0.2920369 | 0.9535785 | 0.04116955
89.2857 | 8.0685 | 8.023998 | 6.739067 | 0.04450167 | 0.2914855 | 0.9523243 | 0.04112148
89.2957 | 8.083 | 8.021703 | 6.738622 | 0.06129661 | 0.2909355 | 0.9510726 | 0.04107309
89.3057 | 8.0733 | 8.019394 | 6.738159 | 0.05390578 | 0.2903867 | 0.949824 | 0.04102437
89.3157 | 8.0473 | 8.017069 | 6.737678 | 0.03023055 | 0.2898392 | 0.948577 | 0.04097532
89.3257 | 8.032 | 8.01473 | 6.737178 | 0.0172696 | 0.2892931 | 0.9473331 | 0.04092595
89.3357 | 8.0789 | 8.012377 | 6.73666 | 0.06652348 | 0.2887482 | 0.9460917 | 0.04087626
89.3457 | 8.0221 | 8.010008 | 6.736124 | 0.01209181 | 0.2882047 | 0.9448532 | 0.04082626
89.3557 | 8.1453 | 8.007624 | 6.735569 | 0.1376758 | 0.2876624 | 0.9436165 | 0.04077594
89.3657 | 8.0285 | 8.005226 | 6.734996 | 0.0232744 | 0.2871215 | 0.9423827 | 0.04072531
89.3757 | 8.1048 | 8.002812 | 6.734404 | 0.1019879 | 0.2865819 | 0.9411516 | 0.04067438
89.3857 | 8.0033 | 8.000384 | 6.733794 | 0.002916053 | 0.2860435 | 0.9399232 | 0.04062313
89.3957 | 8.0383 | 7.99794 | 6.733165 | 0.04036012 | 0.2855065 | 0.9386965 | 0.04057159
89.4057 | 8.0679 | 7.995481 | 6.732518 | 0.07241883 | 0.2849707 | 0.9374729 | 0.04051975
89.4157 | 8.0531 | 7.993007 | 6.731852 | 0.06009279 | 0.2844363 | 0.9362516 | 0.04046762
89.4257 | 8.0981 | 7.990519 | 6.731167 | 0.1075815 | 0.2839032 | 0.9350333 | 0.04041519
89.4357 | 8.0346 | 7.988014 | 6.730463 | 0.04658577 | 0.2833713 | 0.9338171 | 0.04036247
89.4457 | 8.0679 | 7.985494 | 6.729741 | 0.08240587 | 0.2828408 | 0.9326029 | 0.04030946
89.4557 | 8.0319 | 7.982959 | 6.729 | 0.0489409 | 0.2823115 | 0.9313916 | 0.04025617
89.4657 | 8.0525 | 7.980409 | 6.72824 | 0.07209085 | 0.2817836 | 0.9301832 | 0.0402026
89.4757 | 8.0615 | 7.977843 | 6.727461 | 0.0836566 | 0.2812569 | 0.9289769 | 0.04014875
89.4857 | 8.1018 | 7.975262 | 6.726663 | 0.1265384 | 0.2807315 | 0.9277725 | 0.04009464
89.4957 | 8.0655 | 7.972665 | 6.725846 | 0.09283519 | 0.2802074 | 0.9265711 | 0.04004024
89.5057 | 8.0929 | 7.970053 | 6.72501 | 0.1228475 | 0.2796846 | 0.9253721 | 0.03998558
89.5157 | 8.0816 | 7.967425 | 6.724155 | 0.1141751 | 0.2791631 | 0.9241759 | 0.03993065
89.5257 | 8.0616 | 7.964781 | 6.723281 | 0.09681924 | 0.2786429 | 0.9229813 | 0.03987546
89.5357 | 8.0867 | 7.962121 | 6.722388 | 0.1245786 | 0.278124 | 0.9217895 | 0.03982002
89.5457 | 8.1172 | 7.959446 | 6.721475 | 0.1577536 | 0.2776064 | 0.9206002 | 0.03976431
89.5557 | 8.097 | 7.956756 | 6.720544 | 0.1402441 | 0.27709 | 0.9194137 | 0.03970835
89.5657 | 8.1314 | 7.954049 | 6.719593 | 0.1773513 | 0.2765749 | 0.9182287 | 0.03965214
89.5757 | 8.0895 | 7.951326 | 6.718623 | 0.138174 | 0.2760612 | 0.9170466 | 0.03959569
89.5857 | 8.1127 | 7.948588 | 6.717633 | 0.1641125 | 0.2755487 | 0.9158669 | 0.03953899
89.5957 | 8.1172 | 7.945833 | 6.716624 | 0.1713666 | 0.2750375 | 0.9146899 | 0.03948205
89.6057 | 8.1096 | 7.943062 | 6.715596 | 0.1665376 | 0.2745275 | 0.9135145 | 0.03942488
89.6157 | 8.1249 | 7.940276 | 6.714548 | 0.1846242 | 0.2740189 | 0.9123418 | 0.03936747
89.6257 | 8.1065 | 7.937473 | 6.71348 | 0.1690269 | 0.2735115 | 0.9111716 | 0.03930982
89.6357 | 8.1463 | 7.934654 | 6.712393 | 0.2116455 | 0.2730054 | 0.910004 | 0.03925195
89.6457 | 8.0987 | 7.931819 | 6.711287 | 0.166881 | 0.2725005 | 0.9088381 | 0.03919386
89.6557 | 8.0997 | 7.928968 | 6.71016 | 0.1707324 | 0.271997 | 0.9076749 | 0.03913554
89.6657 | 8.1287 | 7.9261 | 6.709014 | 0.2026001 | 0.2714947 | 0.906514 | 0.039077
89.6757 | 8.1141 | 7.923216 | 6.707849 | 0.1908837 | 0.2709936 | 0.9053558 | 0.03901825
89.6857 | 8.1173 | 7.920316 | 6.706663 | 0.196984 | 0.2704939 | 0.9041996 | 0.03895928
89.6957 | 8.1213 | 7.917399 | 6.705458 | 0.2039013 | 0.2699954 | 0.9030453 | 0.03890011
89.7057 | 8.1237 | 7.914465 | 6.704233 | 0.2092347 | 0.2694981 | 0.9018936 | 0.03884072
89.7157 | 8.1071 | 7.911516 | 6.702988 | 0.1955841 | 0.2690022 | 0.9007447 | 0.03878114
89.7257 | 8.1232 | 7.908549 | 6.701723 | 0.2146507 | 0.2685075 | 0.8995977 | 0.03872135
89.7357 | 8.1259 | 7.905566 | 6.700438 | 0.2203341 | 0.268014 | 0.8984526 | 0.03866137
89.7457 | 8.1342 | 7.902566 | 6.699133 | 0.2316338 | 0.2675218 | 0.8973101 | 0.03860119
89.7557 | 8.1399 | 7.89955 | 6.697808 | 0.2403503 | 0.2670309 | 0.89617 | 0.03854082
89.7657 | 8.1426 | 7.896517 | 6.696463 | 0.2460832 | 0.2665412 | 0.8950325 | 0.03848026
89.7757 | 8.1375 | 7.893466 | 6.695098 | 0.2440336 | 0.2660528 | 0.8938965 | 0.03841952
89.7857 | 8.1484 | 7.890399 | 6.693712 | 0.2580005 | 0.2655656 | 0.8927631 | 0.03835859
89.7957 | 8.1556 | 7.887316 | 6.692307 | 0.2682843 | 0.2650796 | 0.891632 | 0.03829749
89.8057 | 8.1586 | 7.884215 | 6.690881 | 0.2743847 | 0.264595 | 0.8905036 | 0.03823621
89.8157 | 8.1709 | 7.881097 | 6.689434 | 0.2898029 | 0.2641115 | 0.8893765 | 0.03817476
89.8257 | 8.1733 | 7.877962 | 6.687968 | 0.2953376 | 0.2636293 | 0.8882522 | 0.03811313
89.8357 | 8.1696 | 7.87481 | 6.686481 | 0.2947895 | 0.2631484 | 0.8871301 | 0.03805134
89.8457 | 8.18 | 7.871642 | 6.684973 | 0.3083581 | 0.2626686 | 0.8860105 | 0.03798939
89.8556 | 8.195 | 7.868487 | 6.683461 | 0.3265126 | 0.2621949 | 0.8849039 | 0.03792788
89.8656 | 8.1792 | 7.865284 | 6.681912 | 0.3139158 | 0.2617176 | 0.8837885 | 0.03786561
89.8756 | 8.2118 | 7.862064 | 6.680344 | 0.3497364 | 0.2612416 | 0.8826751 | 0.03780318
89.8856 | 8.1901 | 7.858826 | 6.678754 | 0.3312743 | 0.2607668 | 0.8815641 | 0.0377406
89.8956 | 8.2094 | 7.855571 | 6.677144 | 0.3538295 | 0.2602933 | 0.8804552 | 0.03767788
89.9056 | 8.211 | 7.852298 | 6.675513 | 0.3587021 | 0.2598209 | 0.8793485 | 0.03761501
89.9156 | 8.2407 | 7.849008 | 6.673862 | 0.3916923 | 0.2593498 | 0.8782439 | 0.03755199
89.9256 | 8.2461 | 7.8457 | 6.67219 | 0.4004 | 0.2588799 | 0.8771416 | 0.03748883
89.9356 | 8.2576 | 7.842375 | 6.670497 | 0.4152252 | 0.2584112 | 0.8760415 | 0.03742554
89.9456 | 8.2622 | 7.839032 | 6.668783 | 0.423168 | 0.2579438 | 0.8749434 | 0.03736211
89.9556 | 8.2878 | 7.835671 | 6.667048 | 0.4521286 | 0.2574774 | 0.8738476 | 0.03729855
89.9656 | 8.3096 | 7.832293 | 6.665292 | 0.4773068 | 0.2570124 | 0.8727539 | 0.03723486
89.9756 | 8.3347 | 7.828897 | 6.663515 | 0.5058027 | 0.2565486 | 0.8716624 | 0.03717105
89.9856 | 8.3496 | 7.825484 | 6.661717 | 0.5241165 | 0.256086 | 0.870573 | 0.03710711
89.9956 | 8.3611 | 7.822052 | 6.659899 | 0.539048 | 0.2556246 | 0.8694858 | 0.03704306