## Summary
Parameter | Mo2C Pbcn | Mo2C P-3m1 | MoC Fm-3m
Sample | M8.csv | M8.csv | M8.csv
Method | GSAS-II | GSAS-II | GSAS-II
Phase name | Mo2C Pbcn | Mo2C P-3m1 | MoC Fm-3m
COD / MP ID | mp-1552 | mp-1221498 | mp-2746
Formula | Mo2C | Mo2C | MoC
Space group | Pbcn | P-3m1 | Fm-3m
Space group # | 60 | 164 | 225
Crystal system | orthorhombic | trigonal | cubic
a (Å) | 5.01262 | 3.05605 | 4.79471
b (Å) | 5.29274 | 3.05605 | 4.79471
c (Å) | 5.7986 | 4.63896 | 4.79471
α (°) | 90 | 90 | 90
β (°) | 90 | 90 | 90
γ (°) | 90 | 120 | 90
Volume (A^3) | 153.83973 | 37.52081 | 110.22685
da/a0 (%) | 6.008 | 0 | 9.39
db/b0 (%) | 1.593 | 0 | 9.39
dc/c0 (%) | -4.197 | 0 | 9.39
dV/V0 (%) | 3.177 | 0 | 30.898
Weight fraction (%) | 86.6 | 0 | 13.4
Weight fraction ± (%) | 4.39 | 1 | 4.39
Weight fraction error source | full_covariance | full_covariance+systematic_floor | full_covariance
Weight fraction method | integrated_phase_pattern | integrated_phase_pattern | integrated_phase_pattern
Crystallite size (nm) | 1000 | 1000 | 1000
Crystallite size source | gsas_hap_size | gsas_hap_size | gsas_hap_size
Scale factor | 0.0228 | 0 | 0.07996
U (Caglioti) | 0.00016 | 0.00016 | 0.00016
V (Caglioti) | -0.00021 | -0.00021 | -0.00021
W (Caglioti) | 0.00047 | 0.00047 | 0.00047
X (Lorentzian) | 0 | 0 | 0
Y (Lorentzian) | 15.10224 | 15.10224 | 15.10224
η at strongest | 1 | 1 | 1
FWHM (°) | 15.859 | 15.859 | 15.7269
FWHM reference 2theta (deg) | 35.5349 | 35.5349 | 32.3955
FWHM reference hkl | [2, 0, 0] | [1, 0, 1] | [1, 1, 1]
N reflections | 8 | 9 | 6
Seeded by | gsas2 | gsas2 | gsas2
Zero shift (°) | 0 | 0 | 0
Rwp (%) | 0.85 | 0.85 | 0.85
Rp (%) | 0.79 | 0.79 | 0.79
χ² | 0.007 | 0.007 | 0.007
GoF | 0.084 | 0.084 | 0.084

## Plot Data
2theta | Y_obs | Y_calc | Background | Residual | Mo2C Pbcn | Mo2C P-3m1 | MoC Fm-3m | Mo2C Pbcn peak 2θ | Mo2C Pbcn [hkl] | Mo2C P-3m1 peak 2θ | Mo2C P-3m1 [hkl] | MoC Fm-3m peak 2θ | MoC Fm-3m [hkl]
10.00929 | 52.7046 | 52.78831 | 52.71212 | -0.08370917 | 0.06381516 | 3.069907e-12 | 0.01237259 | 33.844 | [020] | 33.841 | [100] | 32.312 | [111]
10.01929 | 52.6199 | 52.72331 | 52.64707 | -0.1034145 | 0.06385771 | 3.069907e-12 | 0.01238258 | 35.798 | [200] | 38.792 | [002] | 37.484 | [200]
10.02929 | 52.5852 | 52.65861 | 52.58232 | -0.07340987 | 0.0639003 | 3.069907e-12 | 0.01239258 | 50.085 | [220] | 39.155 | [101] | 54.052 | [220]
10.03928 | 52.4885 | 52.59426 | 52.51791 | -0.1057586 | 0.06394289 | 3.069907e-12 | 0.01240258 | 64.194 | [004] | 52.409 | [102] | 64.393 | [311]
10.04928 | 52.4241 | 52.53013 | 52.45373 | -0.1060309 | 0.06398557 | 3.077013e-12 | 0.0124126 | 71.203 | [040] | 60.543 | [210] | 67.63 | [222]
10.05928 | 52.3575 | 52.46629 | 52.38984 | -0.1087905 | 0.0640283 | 3.077013e-12 | 0.01242264 | 74.581 | [024] | 70.47 | [103] | 79.973 | [400]
10.06928 | 52.2878 | 52.40274 | 52.32623 | -0.1149364 | 0.06407107 | 3.077013e-12 | 0.01243269 | 75.735 | [204] | 71.195 | [200]
10.07928 | 52.2651 | 52.33947 | 52.26291 | -0.07436772 | 0.0641139 | 3.084119e-12 | 0.01244275 | 75.856 | [400] | 74.265 | [212]
10.08928 | 52.1784 | 52.27648 | 52.19987 | -0.09808359 | 0.06415676 | 3.084118e-12 | 0.01245282 |  |  | 74.502 | [201]
10.09927 | 52.1357 | 52.21385 | 52.13718 | -0.07814563 | 0.06419963 | 3.084118e-12 | 0.01246289
10.10927 | 52.043 | 52.15143 | 52.07471 | -0.1084275 | 0.06424259 | 3.091224e-12 | 0.01247299
10.11927 | 52.0276 | 52.08929 | 52.01252 | -0.06169127 | 0.0642856 | 3.091224e-12 | 0.01248311
10.12927 | 51.9276 | 52.02744 | 51.95061 | -0.09983591 | 0.06432865 | 3.091224e-12 | 0.01249323
10.13927 | 51.8642 | 51.96586 | 51.88899 | -0.1016606 | 0.06437175 | 3.091224e-12 | 0.01250337
10.14927 | 51.8439 | 51.90456 | 51.82764 | -0.06066433 | 0.0644149 | 3.09833e-12 | 0.01251352
10.15926 | 51.7628 | 51.84361 | 51.76663 | -0.0808072 | 0.06445805 | 3.09833e-12 | 0.01252367
10.16926 | 51.679 | 51.78287 | 51.70583 | -0.1038662 | 0.06450129 | 3.09833e-12 | 0.01253384
10.17926 | 51.6467 | 51.7224 | 51.64531 | -0.07570173 | 0.06454458 | 3.105436e-12 | 0.01254403
10.18926 | 51.5454 | 51.66221 | 51.58507 | -0.1168128 | 0.06458792 | 3.105436e-12 | 0.01255423
10.19926 | 51.5166 | 51.6023 | 51.5251 | -0.08569848 | 0.0646313 | 3.105436e-12 | 0.01256445
10.20926 | 51.4532 | 51.54266 | 51.46541 | -0.08945796 | 0.06467473 | 3.105435e-12 | 0.01257467
10.21925 | 51.3928 | 51.48335 | 51.40605 | -0.09054958 | 0.06471816 | 3.112542e-12 | 0.0125849
10.22925 | 51.358 | 51.42425 | 51.3469 | -0.06625371 | 0.06476169 | 3.112541e-12 | 0.01259515
10.23925 | 51.2914 | 51.36543 | 51.28802 | -0.07402899 | 0.06480526 | 3.112541e-12 | 0.01260542
10.24925 | 51.2326 | 51.30687 | 51.22941 | -0.07427452 | 0.06484888 | 3.119647e-12 | 0.0126157
10.25925 | 51.1686 | 51.24859 | 51.17107 | -0.07998945 | 0.06489255 | 3.119647e-12 | 0.01262599
10.26925 | 51.1257 | 51.19057 | 51.113 | -0.06487289 | 0.06493626 | 3.119647e-12 | 0.01263629
10.27924 | 51.0652 | 51.13288 | 51.05526 | -0.06768159 | 0.06497999 | 3.126753e-12 | 0.0126466
10.28924 | 50.9973 | 51.0754 | 50.99772 | -0.07809919 | 0.06502379 | 3.126753e-12 | 0.01265692
10.29924 | 50.9544 | 51.01818 | 50.94045 | -0.0637827 | 0.06506765 | 3.126753e-12 | 0.01266727
10.30924 | 50.8887 | 50.96123 | 50.88344 | -0.07253125 | 0.06511156 | 3.126753e-12 | 0.01267762
10.31924 | 50.8251 | 50.90454 | 50.8267 | -0.07944398 | 0.06515551 | 3.133859e-12 | 0.01268799
10.32924 | 50.7988 | 50.84812 | 50.77022 | -0.04932004 | 0.06519952 | 3.133859e-12 | 0.01269837
10.33923 | 50.7241 | 50.79201 | 50.71406 | -0.06791459 | 0.06524352 | 3.133858e-12 | 0.01270876
10.34923 | 50.6854 | 50.73611 | 50.65811 | -0.05071445 | 0.06528762 | 3.140965e-12 | 0.01271917
10.35923 | 50.6383 | 50.68048 | 50.60241 | -0.04217506 | 0.06533177 | 3.140964e-12 | 0.01272959
10.36923 | 50.5845 | 50.6251 | 50.54698 | -0.04059556 | 0.06537597 | 3.140964e-12 | 0.01274002
10.37923 | 50.5505 | 50.56998 | 50.4918 | -0.01947512 | 0.06542021 | 3.14807e-12 | 0.01275047
10.38922 | 50.4853 | 50.51517 | 50.43694 | -0.02986759 | 0.06546446 | 3.14807e-12 | 0.01276092
10.39922 | 50.4403 | 50.46056 | 50.38228 | -0.02026242 | 0.0655088 | 3.14807e-12 | 0.01277139
10.40922 | 50.3831 | 50.40621 | 50.32788 | -0.02311376 | 0.06555319 | 3.14807e-12 | 0.01278188
10.41922 | 50.3212 | 50.35212 | 50.27373 | -0.03092075 | 0.06559763 | 3.155176e-12 | 0.01279238
10.42922 | 50.3093 | 50.29828 | 50.21984 | 0.01101744 | 0.06564212 | 3.155176e-12 | 0.01280289
10.43922 | 50.2431 | 50.2447 | 50.1662 | -0.001598336 | 0.06568666 | 3.155176e-12 | 0.01281342
10.44921 | 50.2098 | 50.19142 | 50.11287 | 0.01837954 | 0.0657312 | 3.162282e-12 | 0.01282395
10.45921 | 50.142 | 50.13834 | 50.05973 | 0.003658572 | 0.06577584 | 3.162282e-12 | 0.0128345
10.46921 | 50.1066 | 50.08551 | 50.00685 | 0.02108615 | 0.06582052 | 3.162281e-12 | 0.01284507
10.47921 | 50.0523 | 50.03294 | 49.95422 | 0.01936308 | 0.06586525 | 3.169388e-12 | 0.01285565
10.48921 | 50.0184 | 49.98061 | 49.90183 | 0.03779022 | 0.06591003 | 3.169387e-12 | 0.01286625
10.49921 | 49.9729 | 49.92853 | 49.8497 | 0.04436837 | 0.06595487 | 3.169387e-12 | 0.01287685
10.5092 | 49.9449 | 49.87675 | 49.79787 | 0.06814668 | 0.06599971 | 3.176493e-12 | 0.01288746
10.5192 | 49.8733 | 49.82517 | 49.74623 | 0.04812962 | 0.06604464 | 3.176493e-12 | 0.0128981
10.5292 | 49.8286 | 49.77383 | 49.69484 | 0.05476607 | 0.06608962 | 3.176493e-12 | 0.01290875
10.5392 | 49.7884 | 49.72274 | 49.64369 | 0.06565684 | 0.06613465 | 3.176493e-12 | 0.01291941
10.5492 | 49.757 | 49.6719 | 49.59279 | 0.08510275 | 0.06617973 | 3.183599e-12 | 0.01293008
10.5592 | 49.702 | 49.6213 | 49.54213 | 0.08070462 | 0.06622486 | 3.183599e-12 | 0.01294077
10.56919 | 49.6609 | 49.57099 | 49.49177 | 0.08991303 | 0.06627 | 3.183599e-12 | 0.01295146
10.57919 | 49.5991 | 49.52087 | 49.44159 | 0.07822952 | 0.06631523 | 3.190705e-12 | 0.01296218
10.58919 | 49.5577 | 49.471 | 49.39166 | 0.0867044 | 0.06636051 | 3.190705e-12 | 0.01297291
10.59919 | 49.5152 | 49.42136 | 49.34197 | 0.0938385 | 0.06640584 | 3.190704e-12 | 0.01298365
10.60919 | 49.4772 | 49.37197 | 49.29252 | 0.1052326 | 0.06645122 | 3.19781e-12 | 0.01299441
10.61919 | 49.4455 | 49.32281 | 49.24331 | 0.1226876 | 0.06649666 | 3.19781e-12 | 0.01300518
10.62918 | 49.3876 | 49.27394 | 49.19439 | 0.1136554 | 0.06654209 | 3.19781e-12 | 0.01301596
10.63918 | 49.3341 | 49.22527 | 49.14565 | 0.1088346 | 0.06658762 | 3.204916e-12 | 0.01302675
10.64918 | 49.3083 | 49.17682 | 49.09715 | 0.1314771 | 0.0666332 | 3.204916e-12 | 0.01303756
10.65918 | 49.2576 | 49.12862 | 49.04889 | 0.1289837 | 0.06667884 | 3.204916e-12 | 0.01304839
10.66918 | 49.2184 | 49.08064 | 49.00086 | 0.1377551 | 0.06672452 | 3.204916e-12 | 0.01305923
10.67918 | 49.1657 | 49.03291 | 48.95307 | 0.1327921 | 0.06677026 | 3.212022e-12 | 0.01307009
10.68917 | 49.1154 | 48.98545 | 48.90555 | 0.1299481 | 0.066816 | 3.212022e-12 | 0.01308094
10.69917 | 49.0577 | 48.93818 | 48.85823 | 0.119519 | 0.06686183 | 3.212021e-12 | 0.01309182
10.70917 | 49.0108 | 48.89114 | 48.81113 | 0.1196579 | 0.06690773 | 3.219128e-12 | 0.01310272
10.71917 | 48.9857 | 48.84433 | 48.76427 | 0.1413656 | 0.06695366 | 3.219127e-12 | 0.01311363
10.72917 | 48.9421 | 48.79776 | 48.71763 | 0.1443428 | 0.06699965 | 3.219127e-12 | 0.01312455
10.73916 | 48.9117 | 48.75146 | 48.67127 | 0.1602442 | 0.06704565 | 3.226233e-12 | 0.01313548
10.74916 | 48.8456 | 48.70534 | 48.6251 | 0.1402633 | 0.06709174 | 3.226233e-12 | 0.01314644
10.75916 | 48.82 | 48.65945 | 48.57915 | 0.1605542 | 0.06713789 | 3.226233e-12 | 0.0131574
10.76916 | 48.766 | 48.61378 | 48.53343 | 0.1522179 | 0.06718408 | 3.233339e-12 | 0.01316838
10.77916 | 48.7237 | 48.56834 | 48.48794 | 0.155355 | 0.06723033 | 3.233339e-12 | 0.01317937
10.78916 | 48.6817 | 48.52313 | 48.44267 | 0.1585665 | 0.06727663 | 3.233339e-12 | 0.01319038
10.79915 | 48.6469 | 48.47819 | 48.39767 | 0.168708 | 0.06732293 | 3.240445e-12 | 0.01320139
10.80915 | 48.5835 | 48.43343 | 48.35285 | 0.1500705 | 0.06736934 | 3.240445e-12 | 0.01321243
10.81915 | 48.5594 | 48.38889 | 48.30825 | 0.1705096 | 0.06741579 | 3.240445e-12 | 0.01322348
10.82915 | 48.5139 | 48.34457 | 48.26388 | 0.169326 | 0.0674623 | 3.247551e-12 | 0.01323455
10.83915 | 48.4918 | 48.30048 | 48.21972 | 0.1913206 | 0.06750885 | 3.24755e-12 | 0.01324563
10.84915 | 48.4375 | 48.25661 | 48.17579 | 0.180894 | 0.06755546 | 3.24755e-12 | 0.01325672
10.85914 | 48.3833 | 48.213 | 48.13213 | 0.1703036 | 0.06760208 | 3.24755e-12 | 0.01326782
10.86914 | 48.3512 | 48.16956 | 48.08863 | 0.1816373 | 0.0676488 | 3.254656e-12 | 0.01327894
10.87914 | 48.3354 | 48.12635 | 48.04536 | 0.2090522 | 0.06769557 | 3.254656e-12 | 0.01329008
10.88914 | 48.2972 | 48.08335 | 48.00231 | 0.213849 | 0.06774238 | 3.254656e-12 | 0.01330123
10.89914 | 48.2457 | 48.04057 | 47.95947 | 0.2051285 | 0.06778926 | 3.261762e-12 | 0.01331239
10.90914 | 48.1874 | 47.99801 | 47.91685 | 0.1893915 | 0.06783617 | 3.261762e-12 | 0.01332357
10.91913 | 48.1529 | 47.9557 | 47.87449 | 0.1971963 | 0.06788312 | 3.261762e-12 | 0.01333476
10.92913 | 48.1115 | 47.91357 | 47.8323 | 0.1979286 | 0.06793015 | 3.268868e-12 | 0.01334597
10.93913 | 48.0731 | 47.87165 | 47.79032 | 0.2014466 | 0.06797723 | 3.268867e-12 | 0.01335719
10.94913 | 48.0479 | 47.82995 | 47.74856 | 0.2179511 | 0.06802437 | 3.268867e-12 | 0.01336843
10.95913 | 47.9959 | 47.78846 | 47.70701 | 0.2074427 | 0.06807156 | 3.275973e-12 | 0.01337968
10.96913 | 47.946 | 47.74718 | 47.66567 | 0.1988223 | 0.06811879 | 3.275973e-12 | 0.01339095
10.97912 | 47.9037 | 47.70615 | 47.62458 | 0.1975495 | 0.06816604 | 3.275973e-12 | 0.01340222
10.98912 | 47.8548 | 47.66529 | 47.58367 | 0.1895074 | 0.0682134 | 3.283079e-12 | 0.01341352
10.99912 | 47.8386 | 47.62464 | 47.54296 | 0.2139554 | 0.0682608 | 3.283079e-12 | 0.01342483
11.00912 | 47.8151 | 47.58421 | 47.50246 | 0.2308943 | 0.06830826 | 3.283079e-12 | 0.01343616
11.01912 | 47.7486 | 47.54398 | 47.46217 | 0.2046248 | 0.06835577 | 3.290185e-12 | 0.0134475
11.02912 | 47.7064 | 47.50395 | 47.42209 | 0.2024477 | 0.06840332 | 3.290185e-12 | 0.01345885
11.03911 | 47.6761 | 47.46418 | 47.38225 | 0.211924 | 0.06845089 | 3.290185e-12 | 0.01347021
11.04911 | 47.6238 | 47.42457 | 47.34259 | 0.1992341 | 0.06849856 | 3.297291e-12 | 0.0134816
11.05911 | 47.5847 | 47.38516 | 47.30312 | 0.1995386 | 0.06854629 | 3.29729e-12 | 0.013493
11.06911 | 47.5725 | 47.34596 | 47.26386 | 0.2265385 | 0.06859407 | 3.29729e-12 | 0.01350441
11.07911 | 47.494 | 47.30697 | 47.22481 | 0.1870344 | 0.06864191 | 3.304396e-12 | 0.01351584
11.08911 | 47.4697 | 47.26817 | 47.18596 | 0.201527 | 0.06868979 | 3.304396e-12 | 0.01352729
11.0991 | 47.4329 | 47.22962 | 47.14735 | 0.2032786 | 0.06873768 | 3.304396e-12 | 0.01353874
11.1091 | 47.4307 | 47.19123 | 47.1089 | 0.239467 | 0.06878567 | 3.311502e-12 | 0.01355021
11.1191 | 47.3814 | 47.15305 | 47.07065 | 0.2283544 | 0.06883372 | 3.311502e-12 | 0.0135617
11.1291 | 47.3507 | 47.11506 | 47.0326 | 0.2356413 | 0.06888184 | 3.311502e-12 | 0.01357321
11.1391 | 47.3031 | 47.07727 | 46.99476 | 0.2258286 | 0.06892999 | 3.318608e-12 | 0.01358473
11.14909 | 47.2817 | 47.03972 | 46.95715 | 0.2419794 | 0.06897815 | 3.318608e-12 | 0.01359625
11.15909 | 47.2383 | 47.00233 | 46.9197 | 0.2359697 | 0.06902642 | 3.318607e-12 | 0.0136078
11.16909 | 47.213 | 46.96514 | 46.88244 | 0.2478624 | 0.06907474 | 3.325714e-12 | 0.01361937
11.17909 | 47.193 | 46.92814 | 46.84539 | 0.2648583 | 0.06912312 | 3.325713e-12 | 0.01363095
11.18909 | 47.1399 | 46.89134 | 46.80853 | 0.2485581 | 0.06917155 | 3.325713e-12 | 0.01364254
11.19909 | 47.1086 | 46.85474 | 46.77186 | 0.2538624 | 0.06922004 | 3.332819e-12 | 0.01365415
11.20908 | 47.0881 | 46.81836 | 46.73543 | 0.2697358 | 0.06926854 | 3.332819e-12 | 0.01366577
11.21908 | 47.0746 | 46.78215 | 46.69915 | 0.2924516 | 0.06931714 | 3.332819e-12 | 0.01367741
11.22908 | 47.0418 | 46.74613 | 46.66307 | 0.2956741 | 0.06936579 | 3.339925e-12 | 0.01368907
11.23908 | 47.0226 | 46.7103 | 46.62718 | 0.312304 | 0.0694145 | 3.339925e-12 | 0.01370074
11.24908 | 46.9924 | 46.67466 | 46.59148 | 0.317742 | 0.06946327 | 3.339925e-12 | 0.01371242
11.25908 | 46.9458 | 46.63921 | 46.55598 | 0.3065888 | 0.06951208 | 3.347031e-12 | 0.01372413
11.26907 | 46.9318 | 46.60399 | 46.52069 | 0.3278099 | 0.06956091 | 3.347031e-12 | 0.01373583
11.27907 | 46.9033 | 46.56892 | 46.48557 | 0.3343765 | 0.06960984 | 3.34703e-12 | 0.01374757
11.28907 | 46.8767 | 46.53405 | 46.45063 | 0.3426539 | 0.06965883 | 3.354136e-12 | 0.01375932
11.29907 | 46.848 | 46.49936 | 46.41588 | 0.3486429 | 0.06970788 | 3.354136e-12 | 0.01377108
11.30907 | 46.8081 | 46.46486 | 46.38132 | 0.3432442 | 0.06975698 | 3.354136e-12 | 0.01378286
11.31907 | 46.7829 | 46.43054 | 46.34694 | 0.3523584 | 0.06980613 | 3.361242e-12 | 0.01379466
11.32906 | 46.7367 | 46.39645 | 46.31279 | 0.3402521 | 0.0698553 | 3.361242e-12 | 0.01380646
11.33906 | 46.7308 | 46.36251 | 46.27878 | 0.3682943 | 0.06990457 | 3.361242e-12 | 0.01381828
11.34906 | 46.7049 | 46.32875 | 46.24496 | 0.3761515 | 0.06995389 | 3.368348e-12 | 0.01383013
11.35906 | 46.6857 | 46.29518 | 46.21133 | 0.3905244 | 0.07000327 | 3.368348e-12 | 0.01384198
11.36906 | 46.6497 | 46.26179 | 46.17788 | 0.3879136 | 0.07005271 | 3.368347e-12 | 0.01385386
11.37906 | 46.6082 | 46.22858 | 46.14461 | 0.3796197 | 0.0701022 | 3.375454e-12 | 0.01386575
11.38905 | 46.569 | 46.19559 | 46.11156 | 0.3734107 | 0.0701517 | 3.375453e-12 | 0.01387764
11.39905 | 46.5346 | 46.16275 | 46.07866 | 0.371853 | 0.07020131 | 3.375453e-12 | 0.01388956
11.40905 | 46.5189 | 46.13009 | 46.04593 | 0.3888144 | 0.07025098 | 3.382559e-12 | 0.0139015
11.41905 | 46.5018 | 46.0976 | 46.01339 | 0.4041955 | 0.0703007 | 3.382559e-12 | 0.01391345
11.42905 | 46.4608 | 46.0653 | 45.98103 | 0.3954969 | 0.07035048 | 3.382559e-12 | 0.01392542
11.43905 | 46.4076 | 46.03318 | 45.94884 | 0.3744194 | 0.07040032 | 3.389665e-12 | 0.0139374
11.44904 | 46.3935 | 46.00127 | 45.91687 | 0.3922317 | 0.07045016 | 3.389665e-12 | 0.01394939
11.45904 | 46.3672 | 45.9695 | 45.88504 | 0.3976983 | 0.07050011 | 3.389665e-12 | 0.01396141
11.46904 | 46.3355 | 45.93791 | 45.85339 | 0.397588 | 0.07055012 | 3.396771e-12 | 0.01397344
11.47904 | 46.3075 | 45.9065 | 45.82191 | 0.4010014 | 0.07060019 | 3.39677e-12 | 0.01398549
11.48904 | 46.2822 | 45.87526 | 45.79061 | 0.406939 | 0.07065031 | 3.39677e-12 | 0.01399756
11.49904 | 46.2318 | 45.8442 | 45.75949 | 0.3876017 | 0.07070049 | 3.403876e-12 | 0.01400964
11.50903 | 46.2099 | 45.81334 | 45.72857 | 0.3965592 | 0.07075068 | 3.403876e-12 | 0.01402172
11.51903 | 46.1765 | 45.78263 | 45.69779 | 0.3938739 | 0.07080098 | 3.403876e-12 | 0.01403383
11.52903 | 46.1627 | 45.75208 | 45.66719 | 0.4106157 | 0.07085133 | 3.410982e-12 | 0.01404596
11.53903 | 46.1146 | 45.72172 | 45.63676 | 0.392885 | 0.07090175 | 3.410982e-12 | 0.01405811
11.54903 | 46.0928 | 45.69152 | 45.6065 | 0.4012825 | 0.07095222 | 3.410982e-12 | 0.01407027
11.55902 | 46.0497 | 45.66152 | 45.57644 | 0.388179 | 0.0710027 | 3.418088e-12 | 0.01408243
11.56902 | 46.0471 | 45.63166 | 45.54652 | 0.4154351 | 0.07105329 | 3.418088e-12 | 0.01409463
11.57902 | 46.0138 | 45.60198 | 45.51677 | 0.4118215 | 0.07110394 | 3.418087e-12 | 0.01410684
11.58902 | 45.9881 | 45.57246 | 45.48719 | 0.4156386 | 0.07115464 | 3.425193e-12 | 0.01411906
11.59902 | 45.9593 | 45.54311 | 45.45778 | 0.4161872 | 0.07120541 | 3.425193e-12 | 0.01413131
11.60902 | 45.9377 | 45.51393 | 45.42853 | 0.423768 | 0.07125623 | 3.425193e-12 | 0.01414357
11.61901 | 45.9075 | 45.48495 | 45.39948 | 0.4225525 | 0.07130706 | 3.432299e-12 | 0.01415583
11.62901 | 45.8963 | 45.4561 | 45.37057 | 0.4401995 | 0.07135801 | 3.432299e-12 | 0.01416812
11.63901 | 45.8657 | 45.42742 | 45.34183 | 0.4382805 | 0.07140901 | 3.432299e-12 | 0.01418043
11.64901 | 45.8283 | 45.3989 | 45.31325 | 0.4293962 | 0.07146006 | 3.439405e-12 | 0.01419275
11.65901 | 45.7921 | 45.37055 | 45.28484 | 0.4215471 | 0.07151119 | 3.439405e-12 | 0.0142051
11.66901 | 45.7696 | 45.34237 | 45.25659 | 0.427234 | 0.07156237 | 3.446511e-12 | 0.01421745
11.679 | 45.7585 | 45.31437 | 45.22853 | 0.4441294 | 0.07161355 | 3.44651e-12 | 0.01422981
11.689 | 45.7369 | 45.28651 | 45.2006 | 0.4503901 | 0.07166485 | 3.44651e-12 | 0.0142422
11.699 | 45.7137 | 45.25881 | 45.17284 | 0.4548886 | 0.07171621 | 3.453616e-12 | 0.01425461
11.709 | 45.7014 | 45.23127 | 45.14524 | 0.4701255 | 0.07176762 | 3.453616e-12 | 0.01426704
11.719 | 45.6778 | 45.2039 | 45.1178 | 0.4739015 | 0.0718191 | 3.453616e-12 | 0.01427948
11.729 | 45.6605 | 45.17668 | 45.09052 | 0.4838171 | 0.07187063 | 3.460722e-12 | 0.01429194
11.73899 | 45.6381 | 45.14965 | 45.06343 | 0.488446 | 0.07192218 | 3.460722e-12 | 0.0143044
11.74899 | 45.6101 | 45.12276 | 45.03647 | 0.487343 | 0.07197383 | 3.460722e-12 | 0.01431689
11.75899 | 45.5851 | 45.09602 | 45.00966 | 0.4890814 | 0.07202555 | 3.467828e-12 | 0.0143294
11.76899 | 45.58 | 45.06944 | 44.98302 | 0.510562 | 0.07207733 | 3.467827e-12 | 0.01434192
11.77899 | 45.5321 | 45.04301 | 44.95653 | 0.4890853 | 0.07212917 | 3.467827e-12 | 0.01435447
11.78899 | 45.5162 | 45.01675 | 44.9302 | 0.4994519 | 0.07218107 | 3.474933e-12 | 0.01436703
11.79898 | 45.49 | 44.99066 | 44.90405 | 0.4993365 | 0.07223298 | 3.474933e-12 | 0.01437959
11.80898 | 45.4827 | 44.96471 | 44.87803 | 0.5179919 | 0.07228499 | 3.474933e-12 | 0.01439218
11.81898 | 45.46 | 44.93891 | 44.85217 | 0.5210924 | 0.07233707 | 3.482039e-12 | 0.01440479
11.82898 | 45.4394 | 44.91326 | 44.82645 | 0.5261387 | 0.07238922 | 3.482039e-12 | 0.01441742
11.83898 | 45.4182 | 44.88777 | 44.8009 | 0.5304314 | 0.07244141 | 3.489145e-12 | 0.01443006
11.84898 | 45.4123 | 44.86243 | 44.77549 | 0.5498711 | 0.07249368 | 3.489145e-12 | 0.01444272
11.85897 | 45.3645 | 44.83727 | 44.75027 | 0.5272333 | 0.07254595 | 3.489144e-12 | 0.01445539
11.86897 | 45.3579 | 44.81223 | 44.72516 | 0.5456689 | 0.07259833 | 3.496251e-12 | 0.01446809
11.87897 | 45.3398 | 44.78735 | 44.70022 | 0.5524533 | 0.07265078 | 3.49625e-12 | 0.0144808
11.88897 | 45.2806 | 44.76261 | 44.67542 | 0.5179871 | 0.07270329 | 3.49625e-12 | 0.01449353
11.89897 | 45.2544 | 44.73803 | 44.65077 | 0.5163709 | 0.07275586 | 3.503356e-12 | 0.01450627
11.90897 | 45.2571 | 44.71359 | 44.62627 | 0.5435052 | 0.07280849 | 3.503356e-12 | 0.01451904
11.91896 | 45.227 | 44.68933 | 44.60194 | 0.5376666 | 0.07286114 | 3.503356e-12 | 0.01453181
11.92896 | 45.2245 | 44.6652 | 44.57774 | 0.559304 | 0.07291389 | 3.510462e-12 | 0.01454461
11.93896 | 45.1809 | 44.64121 | 44.55368 | 0.5396938 | 0.07296671 | 3.510462e-12 | 0.01455743
11.94896 | 45.1756 | 44.61736 | 44.52977 | 0.5582365 | 0.07301959 | 3.517568e-12 | 0.01457026
11.95896 | 45.1437 | 44.59367 | 44.50601 | 0.5500328 | 0.07307253 | 3.517567e-12 | 0.01458311
11.96895 | 45.1518 | 44.57014 | 44.48242 | 0.5816596 | 0.07312548 | 3.517567e-12 | 0.01459597
11.97895 | 45.1035 | 44.54674 | 44.45895 | 0.5567648 | 0.07317855 | 3.524673e-12 | 0.01460885
11.98895 | 45.0704 | 44.52347 | 44.43562 | 0.5469253 | 0.07323168 | 3.524673e-12 | 0.01462176
11.99895 | 45.0645 | 44.50036 | 44.41244 | 0.5641416 | 0.07328487 | 3.524673e-12 | 0.01463468
12.00895 | 45.0151 | 44.47739 | 44.3894 | 0.5377144 | 0.07333813 | 3.531779e-12 | 0.01464762
12.01895 | 45.0139 | 44.45456 | 44.3665 | 0.5593442 | 0.07339144 | 3.531779e-12 | 0.01466057
12.02894 | 44.9818 | 44.43189 | 44.34377 | 0.5499089 | 0.07344477 | 3.531779e-12 | 0.01467354
12.03894 | 44.9607 | 44.40935 | 44.32116 | 0.5513546 | 0.07349821 | 3.538885e-12 | 0.01468653
12.04894 | 44.9612 | 44.38694 | 44.29869 | 0.574259 | 0.07355172 | 3.538884e-12 | 0.01469954
12.05894 | 44.9256 | 44.36468 | 44.27636 | 0.5609227 | 0.07360529 | 3.54599e-12 | 0.01471257
12.06894 | 44.9195 | 44.34255 | 44.25417 | 0.5769463 | 0.07365893 | 3.54599e-12 | 0.01472561
12.07894 | 44.9064 | 44.32057 | 44.23212 | 0.5858303 | 0.07371262 | 3.54599e-12 | 0.01473868
12.08893 | 44.8904 | 44.29875 | 44.21023 | 0.5916536 | 0.07376633 | 3.553096e-12 | 0.01475175
12.09893 | 44.8564 | 44.27704 | 44.18845 | 0.5793604 | 0.07382015 | 3.553096e-12 | 0.01476484
12.10893 | 44.8417 | 44.25547 | 44.16682 | 0.5862294 | 0.07387404 | 3.553096e-12 | 0.01477796
12.11893 | 44.8241 | 44.23404 | 44.14532 | 0.590061 | 0.07392799 | 3.560202e-12 | 0.0147911
12.12893 | 44.7905 | 44.21274 | 44.12396 | 0.5777559 | 0.073982 | 3.560202e-12 | 0.01480425
12.13893 | 44.7776 | 44.19159 | 44.10273 | 0.5860147 | 0.07403608 | 3.560201e-12 | 0.01481742
12.14892 | 44.7572 | 44.17058 | 44.08166 | 0.5866169 | 0.07409017 | 3.567307e-12 | 0.0148306
12.15892 | 44.7564 | 44.14969 | 44.06071 | 0.6067051 | 0.07414439 | 3.567307e-12 | 0.01484381
12.16892 | 44.746 | 44.12894 | 44.03989 | 0.6170589 | 0.07419866 | 3.574413e-12 | 0.01485703
12.17892 | 44.7068 | 44.10832 | 44.0192 | 0.5984787 | 0.074253 | 3.574413e-12 | 0.01487028
12.18892 | 44.6948 | 44.08783 | 43.99864 | 0.6069652 | 0.0743074 | 3.574413e-12 | 0.01488354
12.19892 | 44.6798 | 44.06748 | 43.97822 | 0.6123188 | 0.07436186 | 3.581519e-12 | 0.01489682
12.20891 | 44.6732 | 44.04728 | 43.95795 | 0.62592 | 0.07441633 | 3.581519e-12 | 0.0149101
12.21891 | 44.6445 | 44.02719 | 43.9378 | 0.6173097 | 0.07447093 | 3.581519e-12 | 0.01492342
12.22891 | 44.612 | 44.00723 | 43.91777 | 0.6047682 | 0.0745256 | 3.588625e-12 | 0.01493676
12.23891 | 44.5741 | 43.9874 | 43.89787 | 0.5866961 | 0.07458032 | 3.588624e-12 | 0.01495011
12.24891 | 44.5835 | 43.96771 | 43.87811 | 0.615794 | 0.07463511 | 3.59573e-12 | 0.01496348
12.25891 | 44.5758 | 43.94814 | 43.85847 | 0.6276622 | 0.07468997 | 3.59573e-12 | 0.01497687
12.2689 | 44.5491 | 43.92872 | 43.83898 | 0.6203821 | 0.07474483 | 3.59573e-12 | 0.01499027
12.2789 | 44.5361 | 43.90941 | 43.8196 | 0.6266931 | 0.07479981 | 3.602836e-12 | 0.0150037
12.2889 | 44.4999 | 43.89022 | 43.80035 | 0.6096761 | 0.07485487 | 3.602836e-12 | 0.01501714
12.2989 | 44.4682 | 43.87117 | 43.78123 | 0.5970317 | 0.07491 | 3.602836e-12 | 0.01503061
12.3089 | 44.4655 | 43.85224 | 43.76223 | 0.6132605 | 0.07496518 | 3.609942e-12 | 0.01504409
12.31889 | 44.4593 | 43.83346 | 43.74338 | 0.6258442 | 0.07502037 | 3.609941e-12 | 0.01505758
12.32889 | 44.4436 | 43.81478 | 43.72463 | 0.6288211 | 0.07507569 | 3.617047e-12 | 0.0150711
12.33889 | 44.4258 | 43.79623 | 43.70601 | 0.6295726 | 0.07513107 | 3.617047e-12 | 0.01508464
12.34889 | 44.3745 | 43.7778 | 43.68752 | 0.5966995 | 0.07518652 | 3.617047e-12 | 0.0150982
12.35889 | 44.3746 | 43.7595 | 43.66914 | 0.6151022 | 0.07524204 | 3.624153e-12 | 0.01511178
12.36889 | 44.3411 | 43.74132 | 43.6509 | 0.5997812 | 0.07529762 | 3.624153e-12 | 0.01512537
12.37888 | 44.3257 | 43.72328 | 43.63279 | 0.6024191 | 0.07535321 | 3.631259e-12 | 0.01513897
12.38888 | 44.3288 | 43.70535 | 43.61479 | 0.6234525 | 0.07540893 | 3.631259e-12 | 0.01515261
12.39888 | 44.302 | 43.68754 | 43.59691 | 0.6144639 | 0.07546471 | 3.631258e-12 | 0.01516626
12.40888 | 44.2753 | 43.66985 | 43.57915 | 0.6054536 | 0.07552056 | 3.638364e-12 | 0.01517993
12.41888 | 44.2737 | 43.65228 | 43.56151 | 0.6214224 | 0.07557648 | 3.638364e-12 | 0.01519362
12.42888 | 44.2653 | 43.63483 | 43.54399 | 0.6304706 | 0.07563247 | 3.638364e-12 | 0.01520733
12.43887 | 44.2361 | 43.61752 | 43.52661 | 0.6185816 | 0.07568846 | 3.64547e-12 | 0.01522104
12.44887 | 44.2269 | 43.60031 | 43.50933 | 0.6265905 | 0.07574458 | 3.64547e-12 | 0.01523479
12.45887 | 44.1877 | 43.58322 | 43.49217 | 0.6044804 | 0.07580077 | 3.652576e-12 | 0.01524856
12.46887 | 44.1631 | 43.56625 | 43.47513 | 0.5968519 | 0.07585702 | 3.652576e-12 | 0.01526235
12.47887 | 44.1611 | 43.54939 | 43.45821 | 0.6117055 | 0.07591334 | 3.652575e-12 | 0.01527615
12.48887 | 44.145 | 43.53266 | 43.4414 | 0.6123416 | 0.07596974 | 3.659681e-12 | 0.01528998
12.49886 | 44.148 | 43.51606 | 43.42473 | 0.6319443 | 0.07602614 | 3.659681e-12 | 0.01530381
12.50886 | 44.1364 | 43.49955 | 43.40815 | 0.6368473 | 0.07608266 | 3.659681e-12 | 0.01531767
12.51886 | 44.1014 | 43.48317 | 43.39169 | 0.6182344 | 0.07613925 | 3.666787e-12 | 0.01533155
12.52886 | 44.1002 | 43.46689 | 43.37535 | 0.6333061 | 0.07619592 | 3.666787e-12 | 0.01534546
12.53886 | 44.0837 | 43.45074 | 43.35913 | 0.6329629 | 0.07625266 | 3.673893e-12 | 0.01535938
12.54886 | 44.0781 | 43.43469 | 43.34301 | 0.6434054 | 0.07630945 | 3.673893e-12 | 0.01537332
12.55885 | 44.038 | 43.41878 | 43.32703 | 0.6192181 | 0.07636627 | 3.673893e-12 | 0.01538727
12.56885 | 44.0397 | 43.40297 | 43.31114 | 0.6367334 | 0.0764232 | 3.680998e-12 | 0.01540125
12.57885 | 43.9947 | 43.38726 | 43.29537 | 0.6074359 | 0.07648021 | 3.680998e-12 | 0.01541525
12.58885 | 43.9855 | 43.37167 | 43.27971 | 0.613826 | 0.07653728 | 3.688104e-12 | 0.01542927
12.59885 | 43.9892 | 43.3562 | 43.26416 | 0.6330043 | 0.07659443 | 3.688104e-12 | 0.01544331
12.60885 | 43.9607 | 43.34083 | 43.24872 | 0.6198711 | 0.07665164 | 3.688104e-12 | 0.01545736
12.61884 | 43.9293 | 43.32559 | 43.23341 | 0.6037119 | 0.07670887 | 3.69521e-12 | 0.01547143
12.62884 | 43.9395 | 43.31044 | 43.21819 | 0.6290577 | 0.07676622 | 3.69521e-12 | 0.01548553
12.63884 | 43.9175 | 43.29541 | 43.20308 | 0.6220935 | 0.07682364 | 3.702316e-12 | 0.01549965
12.64884 | 43.909 | 43.28048 | 43.18809 | 0.62852 | 0.07688113 | 3.702315e-12 | 0.01551379
12.65884 | 43.888 | 43.26566 | 43.1732 | 0.6223375 | 0.07693869 | 3.702315e-12 | 0.01552794
12.66884 | 43.8695 | 43.25095 | 43.15841 | 0.6185467 | 0.07699633 | 3.709421e-12 | 0.01554212
12.67883 | 43.8455 | 43.23637 | 43.14376 | 0.6091333 | 0.07705398 | 3.709421e-12 | 0.01555631
12.68883 | 43.8133 | 43.22187 | 43.12919 | 0.5914272 | 0.07711175 | 3.716527e-12 | 0.01557052
12.69883 | 43.7842 | 43.20749 | 43.11473 | 0.5767141 | 0.07716959 | 3.716527e-12 | 0.01558476
12.70883 | 43.7912 | 43.19321 | 43.10038 | 0.5979945 | 0.0772275 | 3.716527e-12 | 0.01559902
12.71883 | 43.77 | 43.17903 | 43.08613 | 0.590969 | 0.07728549 | 3.723633e-12 | 0.0156133
12.72882 | 43.7654 | 43.16498 | 43.07201 | 0.6004239 | 0.07734349 | 3.723632e-12 | 0.01562758
12.73882 | 43.733 | 43.15101 | 43.05797 | 0.5819879 | 0.07740161 | 3.730738e-12 | 0.0156419
12.74882 | 43.7273 | 43.13715 | 43.04404 | 0.5901473393 | 0.0774598 | 3.730738e-12 | 0.01565624
12.75882 | 43.7214 | 43.1234 | 43.03021 | 0.5980027 | 0.07751807 | 3.730738e-12 | 0.0156706
12.76882 | 43.7122 | 43.10975 | 43.01648 | 0.6024545 | 0.07757641 | 3.737844e-12 | 0.01568498
12.77882 | 43.687 | 43.0962 | 43.00286 | 0.5908032 | 0.07763482 | 3.737844e-12 | 0.01569938
12.78881 | 43.6669 | 43.08276 | 42.98936 | 0.5841358 | 0.07769324 | 3.74495e-12 | 0.01571379
12.79881 | 43.6286 | 43.06942 | 42.97594 | 0.5591797 | 0.0777518 | 3.74495e-12 | 0.01572823
12.80881 | 43.6483 | 43.05618 | 42.96262 | 0.5921219 | 0.07781042 | 3.744949e-12 | 0.01574269
12.81881 | 43.628 | 43.04304 | 42.94941 | 0.5849629 | 0.07786912 | 3.752055e-12 | 0.01575717
12.82881 | 43.6218 | 43.03 | 42.9363 | 0.5918032 | 0.07792788 | 3.752055e-12 | 0.01577167
12.83881 | 43.5997 | 43.01706 | 42.92328 | 0.5826431 | 0.07798673 | 3.759161e-12 | 0.01578619
12.8488 | 43.6033 | 43.00423 | 42.91038 | 0.5990704 | 0.07804558 | 3.759161e-12 | 0.01580072
12.8588 | 43.5883 | 42.99149 | 42.89757 | 0.5968112 | 0.07810456 | 3.759161e-12 | 0.01581529
12.8688 | 43.5774 | 42.97885 | 42.88485 | 0.5985531 | 0.07816362 | 3.766267e-12 | 0.01582987
12.8788 | 43.5721 | 42.9663 | 42.87224 | 0.6057966 | 0.07822275 | 3.766267e-12 | 0.01584448
12.8888 | 43.5872 | 42.95386 | 42.85972 | 0.633342 | 0.07828195 | 3.773373e-12 | 0.01585911
12.8988 | 43.5536 | 42.94151 | 42.8473 | 0.61209 | 0.07834123 | 3.773372e-12 | 0.01587375
12.90879 | 43.5586 | 42.92927 | 42.83498 | 0.6293287 | 0.07840051 | 3.773372e-12 | 0.01588841
12.91879 | 43.5439 | 42.91712 | 42.82275 | 0.6267831 | 0.07845993 | 3.780478e-12 | 0.0159031
12.92879 | 43.5437 | 42.90506 | 42.81062 | 0.6386413 | 0.07851943 | 3.780478e-12 | 0.01591781
12.93879 | 43.5217 | 42.8931 | 42.79858 | 0.6286038 | 0.078579 | 3.787584e-12 | 0.01593254
12.94879 | 43.511 | 42.88123 | 42.78664 | 0.6297711 | 0.07863863 | 3.787584e-12 | 0.01594729
12.95879 | 43.5161 | 42.86946 | 42.7748 | 0.6466436 | 0.07869835 | 3.787583e-12 | 0.01596206
12.96878 | 43.5052 | 42.85779 | 42.76305 | 0.6474101 | 0.07875808 | 3.794689e-12 | 0.01597684
12.97878 | 43.5057 | 42.84621 | 42.7514 | 0.6594945 | 0.07881793 | 3.794689e-12 | 0.01599166
12.98878 | 43.4904 | 42.83471 | 42.73983 | 0.6556854 | 0.07887787 | 3.801795e-12 | 0.0160065
12.99878 | 43.5031 | 42.82332 | 42.72836 | 0.6797833 | 0.07893788 | 3.801795e-12 | 0.01602135
13.00878 | 43.4789 | 42.81201 | 42.71698 | 0.6668887 | 0.07899796 | 3.801795e-12 | 0.01603623
13.01878 | 43.472 | 42.8008 | 42.70569 | 0.671202 | 0.07905812 | 3.808901e-12 | 0.01605113
13.02877 | 43.4535 | 42.78969 | 42.6945 | 0.6638125 | 0.07911829 | 3.808901e-12 | 0.01606604
13.03877 | 43.442 | 42.77866 | 42.6834 | 0.663343 | 0.0791786 | 3.816007e-12 | 0.01608099
13.04877 | 43.4459 | 42.76772 | 42.67238 | 0.6781827 | 0.07923898 | 3.816006e-12 | 0.01609595
13.05877 | 43.4145 | 42.75687 | 42.66146 | 0.6576321 | 0.07929943 | 3.823112e-12 | 0.01611094
13.06877 | 43.3968 | 42.74611 | 42.65062 | 0.6506916 | 0.07935997 | 3.823112e-12 | 0.01612594
13.07877 | 43.3972 | 42.73544 | 42.63988 | 0.6617616 | 0.07942057 | 3.823112e-12 | 0.01614097
13.08876 | 43.385 | 42.72487 | 42.62923 | 0.6601321 | 0.07948119 | 3.830218e-12 | 0.01615601
13.09876 | 43.3724 | 42.71438 | 42.61866 | 0.6580246 | 0.07954194 | 3.830218e-12 | 0.01617108
13.10876 | 43.3406 | 42.70397 | 42.60818 | 0.6366289 | 0.07960278 | 3.837324e-12 | 0.01618618
13.11876 | 43.3274 | 42.69365 | 42.59779 | 0.6337456 | 0.07966368 | 3.837323e-12 | 0.0162013
13.12876 | 43.3036 | 42.68343 | 42.58748 | 0.6201749 | 0.07972466 | 3.837323e-12 | 0.01621643
13.13875 | 43.3256 | 42.67329 | 42.57728 | 0.6523073 | 0.07978566 | 3.844429e-12 | 0.01623158
13.14875 | 43.2985 | 42.66324 | 42.56714 | 0.6352635 | 0.0798468 | 3.844429e-12 | 0.01624676
13.15875 | 43.269 | 42.65327 | 42.5571 | 0.6157337 | 0.07990801 | 3.851535e-12 | 0.01626196
13.16875 | 43.258 | 42.64338 | 42.54714 | 0.6146183 | 0.07996929 | 3.851535e-12 | 0.01627719
13.17875 | 43.2528 | 42.63358 | 42.53726 | 0.6192177 | 0.08003066 | 3.858641e-12 | 0.01629244
13.18875 | 43.2362 | 42.62387 | 42.52747 | 0.6123324 | 0.0800921 | 3.85864e-12 | 0.01630771
13.19874 | 43.2124 | 42.61425 | 42.51777 | 0.5981533 | 0.08015355 | 3.85864e-12 | 0.01632298
13.20874 | 43.1801 | 42.6047 | 42.50815 | 0.5753999 | 0.08021515 | 3.865746e-12 | 0.0163383
13.21874 | 43.183 | 42.59524 | 42.49861 | 0.5877631 | 0.08027681 | 3.865746e-12 | 0.01635363
13.22874 | 43.1869 | 42.58586 | 42.48915 | 0.6010432 | 0.08033856 | 3.872852e-12 | 0.01636899
13.23874 | 43.151 | 42.57656 | 42.47977 | 0.5744408 | 0.08040038 | 3.872852e-12 | 0.01638437
13.24874 | 43.1589 | 42.56734 | 42.47048 | 0.5915561 | 0.08046229 | 3.879958e-12 | 0.01639978
13.25873 | 43.1196 | 42.55822 | 42.46128 | 0.5613806 | 0.0805242 | 3.879957e-12 | 0.01641518
13.26873 | 43.1339 | 42.54917 | 42.45215 | 0.5847329 | 0.08058626 | 3.879957e-12 | 0.01643063
13.27873 | 43.1456 | 42.5402 | 42.4431 | 0.6054042 | 0.08064839 | 3.887063e-12 | 0.0164461
13.28873 | 43.1045 | 42.53131 | 42.43413 | 0.573195 | 0.08071061 | 3.887063e-12 | 0.0164616
13.29873 | 43.0964 | 42.52249 | 42.42524 | 0.5739057 | 0.08077289 | 3.894169e-12 | 0.01647711
13.30873 | 43.087 | 42.51376 | 42.41644 | 0.5732366 | 0.08083526 | 3.894169e-12 | 0.01649265
13.31872 | 43.0941 | 42.50512 | 42.40771 | 0.5889797 | 0.08089763 | 3.901275e-12 | 0.01650819
13.32872 | 43.0616 | 42.49655 | 42.39906 | 0.5650525 | 0.08096017 | 3.901274e-12 | 0.01652377
13.33872 | 43.0702 | 42.48805 | 42.39049 | 0.5821468 | 0.08102277 | 3.901274e-12 | 0.01653938
13.34872 | 43.0346 | 42.47964 | 42.382 | 0.5549631 | 0.08108545 | 3.90838e-12 | 0.01655501
13.35872 | 43.0449 | 42.4713 | 42.37358 | 0.5736017 | 0.0811482 | 3.90838e-12 | 0.01657066
13.36872 | 43.0219 | 42.46304 | 42.36524 | 0.558863 | 0.08121105 | 3.915486e-12 | 0.01658633
13.37871 | 43.0113 | 42.45486 | 42.35698 | 0.5564393 | 0.08127389 | 3.915486e-12 | 0.01660202
13.38871 | 43.007 | 42.44675 | 42.3488 | 0.5602474 | 0.08133688 | 3.922592e-12 | 0.01661774
13.39871 | 43.0282 | 42.43872 | 42.34069 | 0.5894793 | 0.08139997 | 3.922591e-12 | 0.01663348
13.40871 | 43.0211 | 42.43076 | 42.33265 | 0.5903356 | 0.08146313 | 3.922591e-12 | 0.01664924
13.41871 | 42.988 | 42.42288 | 42.32469 | 0.5651167 | 0.08152636 | 3.929697e-12 | 0.01666503
13.42871 | 42.9707 | 42.41508 | 42.31681 | 0.5556228 | 0.08158968 | 3.929697e-12 | 0.01668085
13.4387 | 42.9608 | 42.40735 | 42.309 | 0.5534469 | 0.081653 | 3.936803e-12 | 0.01669666
13.4487 | 42.9545 | 42.3997 | 42.30127 | 0.5548045 | 0.08171647 | 3.936803e-12 | 0.01671252
13.4587 | 42.9237 | 42.39211 | 42.2936 | 0.5315885 | 0.08178003 | 3.943909e-12 | 0.01672841
13.4687 | 42.897 | 42.3846 | 42.28601 | 0.5123992 | 0.08184367 | 3.943908e-12 | 0.01674431
13.4787 | 42.8879 | 42.37716 | 42.2785 | 0.510737 | 0.08190738 | 3.943908e-12 | 0.01676024
13.4887 | 42.8745 | 42.3698 | 42.27105 | 0.5047023 | 0.08197118 | 3.951014e-12 | 0.01677619
13.49869 | 42.8784 | 42.36251 | 42.26368 | 0.5158882 | 0.08203499 | 3.951014e-12 | 0.01679215
13.50869 | 42.8637 | 42.35529 | 42.25638 | 0.5084097 | 0.08209894 | 3.95812e-12 | 0.01680815
13.51869 | 42.861 | 42.34814 | 42.24915 | 0.5128598 | 0.08216298 | 3.95812e-12 | 0.01682417
13.52869 | 42.8425 | 42.34106 | 42.24199 | 0.501439 | 0.0822271 | 3.965226e-12 | 0.01684022
13.53869 | 42.8361 | 42.33405 | 42.2349 | 0.5020476 | 0.0822913 | 3.965225e-12 | 0.01685628
13.54868 | 42.7936 | 42.32712 | 42.22789 | 0.4664791 | 0.08235553 | 3.972331e-12 | 0.01687236
13.55868 | 42.7714 | 42.32025 | 42.22094 | 0.4511478 | 0.08241988 | 3.972331e-12 | 0.01688848
13.56868 | 42.7484 | 42.31345 | 42.21406 | 0.434947 | 0.08248432 | 3.972331e-12 | 0.01690462
13.57868 | 42.7445 | 42.30672 | 42.20725 | 0.4377772 | 0.08254885 | 3.979437e-12 | 0.01692078
13.58868 | 42.7248 | 42.30006 | 42.20051 | 0.4247387 | 0.08261346 | 3.979437e-12 | 0.01693697
13.59868 | 42.6997 | 42.29347 | 42.19384 | 0.4062319 | 0.08267815 | 3.986543e-12 | 0.01695318
13.60867 | 42.7067 | 42.28695 | 42.18724 | 0.4197508 | 0.08274287 | 3.986542e-12 | 0.0169694
13.61867 | 42.6912 | 42.28049 | 42.1807 | 0.4107086 | 0.08280771 | 3.993648e-12 | 0.01698566
13.62867 | 42.6896 | 42.2741 | 42.17423 | 0.4154993 | 0.08287265 | 3.993648e-12 | 0.01700195
13.63867 | 42.667 | 42.26778 | 42.16782 | 0.3992232 | 0.08293767 | 4.000754e-12 | 0.01701825
13.64867 | 42.6631 | 42.26152 | 42.16148 | 0.4015806 | 0.08300278 | 4.000754e-12 | 0.01703459
13.65867 | 42.657 | 42.25533 | 42.15521 | 0.4016721 | 0.08306796 | 4.000754e-12 | 0.01705094
13.66866 | 42.6431 | 42.24921 | 42.14901 | 0.3938917 | 0.08313317 | 4.00786e-12 | 0.01706731
13.67866 | 42.6133 | 42.24315 | 42.14287 | 0.3701522 | 0.08319853 | 4.007859e-12 | 0.01708371
13.68866 | 42.6 | 42.23715 | 42.13679 | 0.3628478 | 0.08326395 | 4.014965e-12 | 0.01710014
13.69866 | 42.5958 | 42.23122 | 42.13078 | 0.3645788 | 0.08332948 | 4.014965e-12 | 0.0171166
13.70866 | 42.5793 | 42.22535 | 42.12483 | 0.3539456 | 0.08339508 | 4.022071e-12 | 0.01713307
13.71866 | 42.5864 | 42.21955 | 42.11894 | 0.3668486 | 0.08346077 | 4.022071e-12 | 0.01714958
13.72865 | 42.5574 | 42.21382 | 42.11313 | 0.3435824 | 0.08352647 | 4.029177e-12 | 0.01716609
13.73865 | 42.5636 | 42.20814 | 42.10737 | 0.3554589 | 0.08359233 | 4.029176e-12 | 0.01718264
13.74865 | 42.5537 | 42.20253 | 42.10167 | 0.3511726 | 0.08365827 | 4.029176e-12 | 0.01719921
13.75865 | 42.5489 | 42.19698 | 42.09604 | 0.3519239 | 0.08372429 | 4.036282e-12 | 0.01721582
13.76865 | 42.5361 | 42.19149 | 42.09046 | 0.3446132 | 0.0837904 | 4.036282e-12 | 0.01723244
13.77865 | 42.5272 | 42.18606 | 42.08495 | 0.3411408 | 0.0838566 | 4.043388e-12 | 0.01724909
13.78864 | 42.5405 | 42.1807 | 42.07951 | 0.3598018 | 0.08392281 | 4.043388e-12 | 0.01726575
13.79864 | 42.5386 | 42.17539 | 42.07412 | 0.3632073 | 0.08398917 | 4.050494e-12 | 0.01728245
13.80864 | 42.4837 | 42.17015 | 42.06879 | 0.3135521 | 0.08405562 | 4.050493e-12 | 0.01729918
13.81864 | 42.4768 | 42.16496 | 42.06353 | 0.3118367 | 0.08412215 | 4.057599e-12 | 0.01731593
13.82864 | 42.486 | 42.15984 | 42.05832 | 0.3261614 | 0.08418877 | 4.057599e-12 | 0.0173327
13.83864 | 42.4752 | 42.15477 | 42.05317 | 0.3204266 | 0.08425548 | 4.064705e-12 | 0.0173495
13.84863 | 42.4715 | 42.14977 | 42.04808 | 0.3217277 | 0.0843222 | 4.064705e-12 | 0.01736631
13.85863 | 42.4525 | 42.14483 | 42.04305 | 0.3076749 | 0.08438908 | 4.064705e-12 | 0.01738316
13.86863 | 42.4446 | 42.13994 | 42.03808 | 0.3046636 | 0.08445605 | 4.07181e-12 | 0.01740004
13.87863 | 42.454 | 42.13511 | 42.03317 | 0.3188943 | 0.08452309 | 4.07181e-12 | 0.01741694
13.88863 | 42.447 | 42.13033 | 42.02831 | 0.3166671 | 0.08459023 | 4.078916e-12 | 0.01743387
13.89863 | 42.4102 | 42.12562 | 42.02351 | 0.2845825 | 0.08465746 | 4.078916e-12 | 0.01745082
13.90862 | 42.399 | 42.12096 | 42.01877 | 0.2780362 | 0.0847247 | 4.086022e-12 | 0.01746778
13.91862 | 42.4171 | 42.11636 | 42.01409 | 0.3007378 | 0.08479209 | 4.086022e-12 | 0.01748478
13.92862 | 42.3929 | 42.11182 | 42.00946 | 0.281083 | 0.08485958 | 4.093128e-12 | 0.01750181
13.93862 | 42.3586 | 42.10733 | 42.00488 | 0.2512721 | 0.08492714 | 4.093127e-12 | 0.01751886
13.94862 | 42.3714 | 42.10289 | 42.00036 | 0.2685056 | 0.08499481 | 4.100233e-12 | 0.01753594
13.95861 | 42.3659 | 42.09852 | 41.99591 | 0.2673793 | 0.08506249 | 4.100233e-12 | 0.01755303
13.96861 | 42.3731 | 42.0942 | 41.9915 | 0.2789023 | 0.08513031 | 4.107339e-12 | 0.01757016
13.97861 | 42.3536 | 42.08993 | 41.98714 | 0.2636707 | 0.08519824 | 4.107339e-12 | 0.01758732
13.98861 | 42.3396 | 42.08572 | 41.98284 | 0.2538847 | 0.08526624 | 4.114445e-12 | 0.0176045
13.99861 | 42.36 | 42.08156 | 41.9786 | 0.2784446 | 0.08533434 | 4.114444e-12 | 0.01762171
14.00861 | 42.3198 | 42.07745 | 41.97441 | 0.2423509 | 0.08540252 | 4.114444e-12 | 0.01763895
14.0186 | 42.3124 | 42.0734 | 41.97027 | 0.2389998 | 0.08547073 | 4.12155e-12 | 0.01765619
14.0286 | 42.2904 | 42.0694 | 41.96619 | 0.2209997 | 0.0855391 | 4.12155e-12 | 0.01767348
14.0386 | 42.2739 | 42.06545 | 41.96215 | 0.208447 | 0.08560755 | 4.128656e-12 | 0.01769079
14.0486 | 42.2816 | 42.06156 | 41.95817 | 0.2200419 | 0.08567609 | 4.128656e-12 | 0.01770813
14.0586 | 42.2894 | 42.05772 | 41.95425 | 0.2316847 | 0.08574472 | 4.135761e-12 | 0.01772549
14.0686 | 42.2581 | 42.05392 | 41.95037 | 0.2041759 | 0.08581343 | 4.135761e-12 | 0.01774288
14.07859 | 42.2726 | 42.05019 | 41.94655 | 0.222412 | 0.08588218 | 4.142867e-12 | 0.01776029
14.08859 | 42.2749 | 42.0465 | 41.94277 | 0.2284007 | 0.08595107 | 4.142867e-12 | 0.01777773
14.09859 | 42.2682 | 42.04286 | 41.93905 | 0.2253388 | 0.08602006 | 4.149973e-12 | 0.0177952
14.10859 | 42.2254 | 42.03927 | 41.93537 | 0.1861265 | 0.08608913 | 4.149973e-12 | 0.0178127
14.11859 | 42.2456 | 42.03574 | 41.93175 | 0.2098641 | 0.08615831 | 4.157078e-12 | 0.01783022
14.12859 | 42.2264 | 42.03225 | 41.92817 | 0.1941519 | 0.08622756 | 4.157078e-12 | 0.01784777
14.13858 | 42.2242 | 42.02881 | 41.92465 | 0.195387 | 0.08629684 | 4.164184e-12 | 0.01786533
14.14858 | 42.1747 | 42.02542 | 41.92117 | 0.1492763 | 0.08636628 | 4.164184e-12 | 0.01788294
14.15858 | 42.1641 | 42.02208 | 41.91775 | 0.1420169 | 0.0864358 | 4.17129e-12 | 0.01790057
14.16858 | 42.1698 | 42.01879 | 41.91437 | 0.1510091 | 0.08650542 | 4.17129e-12 | 0.01791822
14.17858 | 42.2013 | 42.01555 | 41.91104 | 0.1857531 | 0.08657514 | 4.178395e-12 | 0.01793591
14.18858 | 42.1936 | 42.01235 | 41.90775 | 0.1812492 | 0.08664494 | 4.178395e-12 | 0.01795362
14.19857 | 42.1807 | 42.00921 | 41.90452 | 0.1714948 | 0.08671477 | 4.178395e-12 | 0.01797134
14.20857 | 42.1795 | 42.0061 | 41.90133 | 0.1733963 | 0.08678475 | 4.185501e-12 | 0.01798911
14.21857 | 42.175 | 42.00305 | 41.89819 | 0.1719509 | 0.08685483 | 4.185501e-12 | 0.0180069
14.22857 | 42.1394 | 42.00004 | 41.89509 | 0.139359 | 0.08692499 | 4.192607e-12 | 0.01802472
14.23857 | 42.1382 | 41.99708 | 41.89204 | 0.1411208 | 0.08699525 | 4.192606e-12 | 0.01804256
14.24857 | 42.1463 | 41.99416 | 41.88904 | 0.1521366 | 0.08706561 | 4.199712e-12 | 0.01806044
14.25856 | 42.123 | 41.9913 | 41.88608 | 0.131704 | 0.08713598 | 4.199712e-12 | 0.01807832
14.26856 | 42.0943 | 41.98847 | 41.88317 | 0.105829 | 0.08720652 | 4.206818e-12 | 0.01809625
14.27856 | 42.1053 | 41.98569 | 41.8803 | 0.119609 | 0.08727715 | 4.206818e-12 | 0.01811421
14.28856 | 42.1052 | 41.98296 | 41.87748 | 0.1222442 | 0.08734787 | 4.213924e-12 | 0.01813219
14.29856 | 42.1167 | 41.98026 | 41.8747 | 0.1364351 | 0.08741869 | 4.213923e-12 | 0.0181502
14.30855 | 42.1066 | 41.97762 | 41.87196 | 0.1289792 | 0.08748953 | 4.221029e-12 | 0.01816822
14.31855 | 42.114 | 41.97502 | 41.86927 | 0.1389822 | 0.08756054 | 4.221029e-12 | 0.01818629
14.32855 | 42.1066 | 41.97246 | 41.86662 | 0.1341418 | 0.08763163 | 4.228135e-12 | 0.01820438
14.33855 | 42.0832 | 41.96994 | 41.86402 | 0.1132581 | 0.08770282 | 4.228135e-12 | 0.01822251
14.34855 | 42.0815 | 41.96747 | 41.86145 | 0.1140316 | 0.0877741 | 4.235241e-12 | 0.01824066
14.35855 | 42.0754 | 41.96504 | 41.85893 | 0.1103625 | 0.08784548 | 4.23524e-12 | 0.01825883
14.36854 | 42.0715 | 41.96265 | 41.85646 | 0.1088488 | 0.08791688 | 4.242346e-12 | 0.01827702
14.37854 | 42.0464 | 41.9603 | 41.85402 | 0.08609549 | 0.08798845 | 4.242346e-12 | 0.01829526
14.38854 | 42.0429 | 41.958 | 41.85163 | 0.08490052 | 0.08806011 | 4.249452e-12 | 0.01831352
14.39854 | 42.0525 | 41.95574 | 41.84927 | 0.09676416 | 0.08813187 | 4.249452e-12 | 0.01833181
14.40854 | 42.0241 | 41.95351 | 41.84696 | 0.07058673 | 0.08820372 | 4.256558e-12 | 0.01835013
14.41854 | 42.02 | 41.95133 | 41.84469 | 0.06866851 | 0.08827566 | 4.256557e-12 | 0.01836847
14.42853 | 42.0353 | 41.94919 | 41.84246 | 0.08610768 | 0.08834763 | 4.263663e-12 | 0.01838683
14.43853 | 42.0357 | 41.94709 | 41.84027 | 0.08860882 | 0.08841976 | 4.263663e-12 | 0.01840523
14.44853 | 42.0181 | 41.94503 | 41.83811 | 0.07307004 | 0.088492 | 4.270769e-12 | 0.01842366
14.45853 | 42.0166 | 41.94301 | 41.836 | 0.07359166 | 0.08856433 | 4.270769e-12 | 0.01844213
14.46853 | 42.0139 | 41.94103 | 41.83393 | 0.07287395 | 0.08863675 | 4.277874e-12 | 0.01846061
14.47853 | 42.0039 | 41.93908 | 41.83189 | 0.06481721 | 0.08870927 | 4.277874e-12 | 0.01847913
14.48852 | 41.9778 | 41.93718 | 41.8299 | 0.04061986 | 0.0887818 | 4.28498e-12 | 0.01849766
14.49852 | 41.9548 | 41.93531 | 41.82794 | 0.01948594 | 0.08885453 | 4.28498e-12 | 0.01851623
14.50852 | 41.9617 | 41.93349 | 41.82602 | 0.02821388 | 0.08892734 | 4.292086e-12 | 0.01853484
14.51852 | 41.9551 | 41.9317 | 41.82414 | 0.02340393 | 0.08900025 | 4.292086e-12 | 0.01855347
14.52852 | 41.9521 | 41.92994 | 41.8223 | 0.02215639 | 0.08907325 | 4.299191e-12 | 0.01857213
14.53852 | 41.9298 | 41.92823 | 41.82049 | 0.001571548 | 0.08914635 | 4.299191e-12 | 0.01859082
14.54851 | 41.9221 | 41.92655 | 41.81872 | -0.004451976 | 0.08921946 | 4.306297e-12 | 0.01860952
14.55851 | 41.9242 | 41.92491 | 41.81699 | -0.0007105561 | 0.08929276 | 4.306297e-12 | 0.01862827
14.56851 | 41.9173 | 41.92331 | 41.81529 | -0.006005616 | 0.08936617 | 4.313403e-12 | 0.01864705
14.57851 | 41.9162 | 41.92174 | 41.81363 | -0.005536839 | 0.08943966 | 4.313402e-12 | 0.01866585
14.58851 | 41.924 | 41.9202 | 41.81201 | 0.003796043 | 0.08951324 | 4.320508e-12 | 0.01868469
14.59851 | 41.8808 | 41.91871 | 41.81042 | -0.03790671 | 0.08958694 | 4.320508e-12 | 0.01870356
14.6085 | 41.8817 | 41.91725 | 41.80886 | -0.03554622 | 0.08966063 | 4.327614e-12 | 0.01872243
14.6185 | 41.8622 | 41.91582 | 41.80734 | -0.05361934 | 0.08973452 | 4.327614e-12 | 0.01874135
14.6285 | 41.865 | 41.91443 | 41.80586 | -0.04942724 | 0.0898085 | 4.33472e-12 | 0.01876031
14.6385 | 41.8635 | 41.91307 | 41.80441 | -0.04956967 | 0.0898826 | 4.334719e-12 | 0.01877929
14.6485 | 41.837 | 41.91175 | 41.80299 | -0.07474633 | 0.08995679 | 4.341825e-12 | 0.0187983
14.6585 | 41.8227 | 41.91046 | 41.80161 | -0.08775695 | 0.09003107 | 4.341825e-12 | 0.01881735
14.66849 | 41.815 | 41.9092 | 41.80026 | -0.0942025 | 0.09010538 | 4.348931e-12 | 0.0188364
14.67849 | 41.823 | 41.90798 | 41.79894 | -0.08498018 | 0.09017984 | 4.348931e-12 | 0.0188555
14.68849 | 41.7962 | 41.90679 | 41.79766 | -0.110591 | 0.09025442 | 4.356036e-12 | 0.01887464
14.69849 | 41.7944 | 41.90563 | 41.79641 | -0.1112347 | 0.0903291 | 4.356036e-12 | 0.0188938
14.70849 | 41.7859 | 41.90451 | 41.79519 | -0.1186111 | 0.09040388 | 4.363142e-12 | 0.01891299
14.71848 | 41.811 | 41.90342 | 41.79401 | -0.09242083 | 0.0904787 | 4.363142e-12 | 0.01893219
14.72848 | 41.7805 | 41.90236 | 41.79286 | -0.1218615 | 0.09055369 | 4.370248e-12 | 0.01895145
14.73848 | 41.766 | 41.90133 | 41.79173 | -0.135334 | 0.09062876 | 4.370248e-12 | 0.01897073
14.74848 | 41.7643 | 41.90034 | 41.79064 | -0.1360381 | 0.09070394 | 4.377353e-12 | 0.01899004
14.75848 | 41.7459 | 41.89937 | 41.78958 | -0.1534734 | 0.09077923 | 4.377353e-12 | 0.01900939
14.76848 | 41.7315 | 41.89844 | 41.78856 | -0.1669397 | 0.09085461 | 4.384459e-12 | 0.01902876
14.77847 | 41.7287 | 41.89754 | 41.78756 | -0.1688377 | 0.09093003 | 4.391565e-12 | 0.01904814
14.78847 | 41.7236 | 41.89667 | 41.78659 | -0.1730653 | 0.09100563 | 4.391565e-12 | 0.01906758
14.79847 | 41.7089 | 41.89582 | 41.78565 | -0.186923 | 0.09108131 | 4.39867e-12 | 0.01908704
14.80847 | 41.7275 | 41.89501 | 41.78475 | -0.1675107 | 0.0911571 | 4.39867e-12 | 0.01910654
14.81847 | 41.6705 | 41.89423 | 41.78387 | -0.2237281 | 0.091233 | 4.405776e-12 | 0.01912607
14.82847 | 41.6859 | 41.89347 | 41.78302 | -0.207575 | 0.091309 | 4.405776e-12 | 0.01914562
14.83846 | 41.699 | 41.89275 | 41.7822 | -0.1937517 | 0.09138502 | 4.412882e-12 | 0.01916519
14.84846 | 41.7078 | 41.89206 | 41.78141 | -0.1842567 | 0.09146125 | 4.412881e-12 | 0.01918481
14.85846 | 41.6893 | 41.89139 | 41.78065 | -0.2020903 | 0.09153753 | 4.419987e-12 | 0.01920446
14.86846 | 41.6795 | 41.89075 | 41.77991 | -0.2112523 | 0.09161395 | 4.419987e-12 | 0.01922414
14.87846 | 41.6753 | 41.89014 | 41.77921 | -0.2148425 | 0.09169047 | 4.427093e-12 | 0.01924386
14.88846 | 41.6614 | 41.88956 | 41.77853 | -0.2281605 | 0.09176708 | 4.427093e-12 | 0.0192636
14.89845 | 41.6685 | 41.88901 | 41.77788 | -0.2205068 | 0.09184373 | 4.434199e-12 | 0.01928336
14.90845 | 41.666 | 41.88848 | 41.77726 | -0.2224799 | 0.09192055 | 4.434198e-12 | 0.01930316
14.91845 | 41.6622 | 41.88798 | 41.77666 | -0.2257802 | 0.09199749 | 4.441304e-12 | 0.019323
14.92845 | 41.6514 | 41.88751 | 41.77609 | -0.2361073 | 0.09207452 | 4.441304e-12 | 0.01934287
14.93845 | 41.6447 | 41.88706 | 41.77555 | -0.2423611 | 0.09215166 | 4.44841e-12 | 0.01936277
14.94845 | 41.6477 | 41.88664 | 41.77503 | -0.2389413 | 0.09222891 | 4.44841e-12 | 0.0193827
14.95844 | 41.6572 | 41.88625 | 41.77454 | -0.229048 | 0.09230618 | 4.455515e-12 | 0.01940265
14.96844 | 41.6574 | 41.88588 | 41.77407 | -0.2284803 | 0.09238364 | 4.462621e-12 | 0.01942264
14.97844 | 41.6693 | 41.88554 | 41.77363 | -0.2162382 | 0.09246121 | 4.462621e-12 | 0.01944267
14.98844 | 41.6436 | 41.88522 | 41.77322 | -0.2416214 | 0.09253887 | 4.469727e-12 | 0.01946273
14.99844 | 41.671 | 41.88493 | 41.77283 | -0.2139299 | 0.09261663 | 4.469727e-12 | 0.01948282
15.00844 | 41.6656 | 41.88466 | 41.77247 | -0.2190633 | 0.09269452 | 4.476832e-12 | 0.01950294
15.01843 | 41.6655 | 41.88442 | 41.77213 | -0.2189216 | 0.09277243 | 4.476832e-12 | 0.01952308
15.02843 | 41.6359 | 41.8842 | 41.77181 | -0.2483041 | 0.09285052 | 4.483938e-12 | 0.01954327
15.03843 | 41.656 | 41.88401 | 41.77152 | -0.2280107 | 0.09292872 | 4.483938e-12 | 0.01956349
15.04843 | 41.6477 | 41.88384 | 41.77125 | -0.2361413 | 0.09300703 | 4.491044e-12 | 0.01958374
15.05843 | 41.6214 | 41.8837 | 41.77101 | -0.2622957 | 0.09308544 | 4.491043e-12 | 0.01960402
15.06843 | 41.6491 | 41.88357 | 41.77079 | -0.2344735 | 0.09316396 | 4.498149e-12 | 0.01962434
15.07842 | 41.6556 | 41.88347 | 41.77059 | -0.2278746 | 0.09324251 | 4.498149e-12 | 0.01964467
15.08842 | 41.6249 | 41.8834 | 41.77041 | -0.2584987 | 0.09332124 | 4.505255e-12 | 0.01966505
15.09842 | 41.6115 | 41.88335 | 41.77026 | -0.2718455 | 0.09340009 | 4.512361e-12 | 0.01968547
15.10842 | 41.6329 | 41.88331 | 41.77013 | -0.2504148 | 0.09347904 | 4.51236e-12 | 0.01970591
15.11842 | 41.6425 | 41.88331 | 41.77002 | -0.2408064 | 0.09355809 | 4.519466e-12 | 0.01972639
15.12841 | 41.6287 | 41.88332 | 41.76994 | -0.25462 | 0.09363718 | 4.519466e-12 | 0.01974689
15.13841 | 41.5921 | 41.88336 | 41.76987 | -0.2912555 | 0.09371646 | 4.526572e-12 | 0.01976744
15.14841 | 41.6093 | 41.88341 | 41.76983 | -0.2741126 | 0.09379585 | 4.526572e-12 | 0.01978801
15.15841 | 41.6041 | 41.88349 | 41.76981 | -0.279391 | 0.09387534 | 4.533677e-12 | 0.01980863
15.16841 | 41.6023 | 41.88359 | 41.76981 | -0.2812906 | 0.09395494 | 4.533677e-12 | 0.01982927
15.17841 | 41.581 | 41.88371 | 41.76983 | -0.302711 | 0.09403466 | 4.540783e-12 | 0.01984995
15.1884 | 41.566 | 41.88385 | 41.76987 | -0.317852 | 0.0941144 | 4.547889e-12 | 0.01987064
15.1984 | 41.5641 | 41.88401 | 41.76993 | -0.3199135 | 0.09419434 | 4.547889e-12 | 0.01989138
15.2084 | 41.5668 | 41.8842 | 41.77001 | -0.3173953 | 0.09427438 | 4.554994e-12 | 0.01991216
15.2184 | 41.5506 | 41.8844 | 41.77011 | -0.3337971 | 0.09435453 | 4.554994e-12 | 0.01993298
15.2284 | 41.5605 | 41.88462 | 41.77023 | -0.3241186 | 0.09443479 | 4.5621e-12 | 0.01995382
15.2384 | 41.5587 | 41.88486 | 41.77037 | -0.3261596 | 0.09451517 | 4.5621e-12 | 0.0199747
15.24839 | 41.5263 | 41.88512 | 41.77053 | -0.3588197 | 0.09459557 | 4.569206e-12 | 0.01999559
15.25839 | 41.5339 | 41.8854 | 41.77071 | -0.3514991 | 0.09467618 | 4.569205e-12 | 0.02001654
15.26839 | 41.5264 | 41.8857 | 41.7709 | -0.3592974 | 0.09475689 | 4.576311e-12 | 0.02003752
15.27839 | 41.5219 | 41.88601 | 41.77112 | -0.3641143 | 0.09483771 | 4.583417e-12 | 0.02005853
15.28839 | 41.517 | 41.88635 | 41.77135 | -0.3693497 | 0.09491864 | 4.583417e-12 | 0.02007958
15.29839 | 41.4874 | 41.8867 | 41.7716 | -0.3993032 | 0.09499969 | 4.590523e-12 | 0.02010066
15.30838 | 41.4654 | 41.88707 | 41.77187 | -0.4216744 | 0.09508076 | 4.590522e-12 | 0.02012176
15.31838 | 41.4712 | 41.88746 | 41.77216 | -0.4162637 | 0.09516203 | 4.597628e-12 | 0.02014291
15.32838 | 41.4725 | 41.88787 | 41.77246 | -0.4153705 | 0.09524341 | 4.597628e-12 | 0.0201641
15.33838 | 41.4658 | 41.88829 | 41.77278 | -0.4224946 | 0.09532491 | 4.604734e-12 | 0.02018532
15.34838 | 41.4764 | 41.88874 | 41.77312 | -0.4123358 | 0.09540651 | 4.604733e-12 | 0.02020657
15.35838 | 41.4348 | 41.88919 | 41.77348 | -0.454394 | 0.09548824 | 4.611839e-12 | 0.02022786
15.36837 | 41.442 | 41.88967 | 41.77385 | -0.4476683 | 0.09556999 | 4.618945e-12 | 0.02024916
15.37837 | 41.4575 | 41.89016 | 41.77424 | -0.4326596 | 0.09565194 | 4.618945e-12 | 0.02027052
15.38837 | 41.444 | 41.89067 | 41.77464 | -0.4466671 | 0.095734 | 4.626051e-12 | 0.02029191
15.39837 | 41.4511 | 41.89119 | 41.77506 | -0.4400906 | 0.09581618 | 4.62605e-12 | 0.02031334
15.40837 | 41.4243 | 41.89173 | 41.7755 | -0.4674299 | 0.09589847 | 4.633156e-12 | 0.02033481
15.41837 | 41.4215 | 41.89228 | 41.77595 | -0.4707849 | 0.09598088 | 4.633156e-12 | 0.0203563
15.42836 | 41.4211 | 41.89285 | 41.77641 | -0.4717547 | 0.09606331 | 4.640262e-12 | 0.02037781
15.43836 | 41.4154 | 41.89344 | 41.77689 | -0.4780403 | 0.09614595 | 4.647368e-12 | 0.02039938
15.44836 | 41.3984 | 41.89404 | 41.77739 | -0.4956408 | 0.0962287 | 4.647367e-12 | 0.02042099
15.45836 | 41.4102 | 41.89466 | 41.7779 | -0.4844561 | 0.09631157 | 4.654473e-12 | 0.02044262
15.46836 | 41.3733 | 41.89529 | 41.77843 | -0.5219859 | 0.09639456 | 4.654473e-12 | 0.0204643
15.47836 | 41.3868 | 41.89593 | 41.77897 | -0.5091301 | 0.09647765 | 4.661579e-12 | 0.02048601
15.48835 | 41.3933 | 41.89659 | 41.77952 | -0.5032878 | 0.09656078 | 4.661579e-12 | 0.02050773
15.49835 | 41.4064 | 41.89726 | 41.78009 | -0.4908601 | 0.09664412 | 4.668684e-12 | 0.02052951
15.50835 | 41.4042 | 41.89795 | 41.78067 | -0.4937462 | 0.09672756 | 4.67579e-12 | 0.02055132
15.51835 | 41.4104 | 41.89865 | 41.78126 | -0.4882457 | 0.09681113 | 4.67579e-12 | 0.02057318
15.52835 | 41.3873 | 41.89936 | 41.78187 | -0.5120587 | 0.09689481 | 4.682896e-12 | 0.02059507
15.53834 | 41.3929 | 41.90008 | 41.78249 | -0.507184 | 0.09697853 | 4.682895e-12 | 0.02061697
15.54834 | 41.3999 | 41.90082 | 41.78312 | -0.5009229 | 0.09706245 | 4.690001e-12 | 0.02063893
15.55834 | 41.3869 | 41.90157 | 41.78377 | -0.5146746 | 0.09714648 | 4.697107e-12 | 0.02066092
15.56834 | 41.3807 | 41.90234 | 41.78443 | -0.5216388 | 0.09723064 | 4.697107e-12 | 0.02068296
15.57834 | 41.3645 | 41.90312 | 41.7851 | -0.5386153 | 0.09731491 | 4.704213e-12 | 0.02070502
15.58834 | 41.3549 | 41.9039 | 41.78578 | -0.549004 | 0.0973993 | 4.704212e-12 | 0.02072713
15.59833 | 41.3789 | 41.9047 | 41.78647 | -0.5258038 | 0.09748372 | 4.711318e-12 | 0.02074925
15.60833 | 41.3891 | 41.90552 | 41.78718 | -0.5164161 | 0.09756835 | 4.711318e-12 | 0.02077142
15.61833 | 41.3637 | 41.90634 | 41.78789 | -0.54264 | 0.0976531 | 4.718424e-12 | 0.02079364
15.62833 | 41.3799 | 41.90718 | 41.78862 | -0.5272752 | 0.09773796 | 4.72553e-12 | 0.02081589
15.63833 | 41.3766 | 41.90802 | 41.78936 | -0.5314215 | 0.09782295 | 4.725529e-12 | 0.02083818
15.64833 | 41.3908 | 41.90888 | 41.79011 | -0.5180788 | 0.09790805 | 4.732635e-12 | 0.0208605
15.65832 | 41.3625 | 41.90975 | 41.79087 | -0.547246 | 0.09799319 | 4.732635e-12 | 0.02088284
15.66832 | 41.3684 | 41.91062 | 41.79164 | -0.5422246 | 0.09807853 | 4.739741e-12 | 0.02090524
15.67832 | 41.3526 | 41.91151 | 41.79242 | -0.5589136 | 0.09816401 | 4.746846e-12 | 0.02092767
15.68832 | 41.3488 | 41.91241 | 41.79321 | -0.5636127 | 0.0982496 | 4.746846e-12 | 0.02095015
15.69832 | 41.3501 | 41.91332 | 41.79401 | -0.5632219 | 0.09833531 | 4.753952e-12 | 0.02097266
15.70832 | 41.3632 | 41.91424 | 41.79482 | -0.5510408 | 0.09842114 | 4.753952e-12 | 0.02099521
15.71831 | 41.366 | 41.91517 | 41.79564 | -0.5491685 | 0.09850701 | 4.761057e-12 | 0.02101777
15.72831 | 41.3423 | 41.91611 | 41.79647 | -0.5738064 | 0.09859308 | 4.768163e-12 | 0.02104039
15.73831 | 41.3209 | 41.91705 | 41.79731 | -0.5961536 | 0.09867927 | 4.768163e-12 | 0.02106305
15.74831 | 41.3511 | 41.91801 | 41.79816 | -0.5669099 | 0.09876559 | 4.775269e-12 | 0.02108575
15.75831 | 41.3634 | 41.91897 | 41.79901 | -0.555575 | 0.09885203 | 4.775269e-12 | 0.02110848
15.76831 | 41.3381 | 41.91995 | 41.79988 | -0.5818488 | 0.0989386 | 4.782374e-12 | 0.02113126
15.7783 | 41.3441 | 41.92093 | 41.80075 | -0.57683 | 0.0990252 | 4.78948e-12 | 0.02115404
15.7883 | 41.3439 | 41.92192 | 41.80163 | -0.5780206 | 0.09911201 | 4.78948e-12 | 0.02117689
15.7983 | 41.3419 | 41.92292 | 41.80252 | -0.5810193 | 0.09919894 | 4.796586e-12 | 0.02119978
15.8083 | 41.3253 | 41.92393 | 41.80342 | -0.5986259 | 0.09928599 | 4.796585e-12 | 0.0212227
15.8183 | 41.3424 | 41.92494 | 41.80432 | -0.5825402 | 0.09937317 | 4.803691e-12 | 0.02124567
15.8283 | 41.3349 | 41.92596 | 41.80523 | -0.5910622 | 0.09946047 | 4.810797e-12 | 0.02126867
15.83829 | 41.3155 | 41.92699 | 41.80615 | -0.6114905 | 0.09954782 | 4.810797e-12 | 0.02129169
15.84829 | 41.3118 | 41.92803 | 41.80708 | -0.616227 | 0.09963537 | 4.817903e-12 | 0.02131476
15.85829 | 41.339 | 41.92907 | 41.80801 | -0.5900706 | 0.09972306 | 4.817902e-12 | 0.02133788
15.86829 | 41.3184 | 41.93012 | 41.80895 | -0.611721 | 0.09981086 | 4.825008e-12 | 0.02136104
15.87829 | 41.3295 | 41.93118 | 41.8099 | -0.6016781 | 0.09989879 | 4.832114e-12 | 0.02138423
15.88829 | 41.3113 | 41.93224 | 41.81085 | -0.6209417 | 0.09998685 | 4.832114e-12 | 0.02140747
15.89828 | 41.3008 | 41.93331 | 41.8118 | -0.6325105 | 0.1000749 | 4.839219e-12 | 0.02143071
15.90828 | 41.3098 | 41.93439 | 41.81277 | -0.6245865 | 0.1001632 | 4.839219e-12 | 0.02145403
15.91828 | 41.2959 | 41.93547 | 41.81374 | -0.6395685 | 0.1002517 | 4.846325e-12 | 0.02147738
15.92828 | 41.3131 | 41.93656 | 41.81472 | -0.6234563 | 0.1003402 | 4.853431e-12 | 0.02150077
15.93828 | 41.2907 | 41.93765 | 41.8157 | -0.6469497 | 0.1004289 | 4.85343e-12 | 0.0215242
15.94827 | 41.2908 | 41.93875 | 41.81668 | -0.6479475 | 0.1005177 | 4.860536e-12 | 0.02154764
15.95827 | 41.3084 | 41.93985 | 41.81767 | -0.6314516 | 0.1006066 | 4.867642e-12 | 0.02157115
15.96827 | 41.2968 | 41.94096 | 41.81867 | -0.6441608 | 0.1006957 | 4.867642e-12 | 0.0215947
15.97827 | 41.2993 | 41.94207 | 41.81967 | -0.642775 | 0.1007849 | 4.874747e-12 | 0.02161829
15.98827 | 41.2772 | 41.94319 | 41.82068 | -0.6659939 | 0.1008742 | 4.874747e-12 | 0.02164191
15.99827 | 41.2655 | 41.94432 | 41.82169 | -0.6788174 | 0.1009636 | 4.881853e-12 | 0.02166558
16.00826 | 41.2606 | 41.94544 | 41.8227 | -0.6848442 | 0.1010531 | 4.888959e-12 | 0.02168927
16.01826 | 41.2628 | 41.94658 | 41.82372 | -0.6837763 | 0.1011428 | 4.888958e-12 | 0.02171301
16.02826 | 41.2385 | 41.94771 | 41.82474 | -0.7092126 | 0.1012327 | 4.896064e-12 | 0.0217368
16.03826 | 41.2245 | 41.94885 | 41.82577 | -0.7243527 | 0.1013227 | 4.90317e-12 | 0.02176063
16.04826 | 41.2202 | 41.95 | 41.8268 | -0.7297966 | 0.1014127 | 4.90317e-12 | 0.02178449
16.05826 | 41.2241 | 41.95114 | 41.82783 | -0.7270441 | 0.101503 | 4.910276e-12 | 0.0218084
16.06825 | 41.2399 | 41.95229 | 41.82887 | -0.7123938 | 0.1015933 | 4.910275e-12 | 0.02183233
16.07825 | 41.2321 | 41.95345 | 41.82991 | -0.7213479 | 0.1016837 | 4.917381e-12 | 0.02185632
16.08825 | 41.2298 | 41.95461 | 41.83095 | -0.7248051 | 0.1017744 | 4.924487e-12 | 0.02188035
16.09825 | 41.2336 | 41.95577 | 41.832 | -0.7221653 | 0.1018651 | 4.924487e-12 | 0.02190442
16.10825 | 41.2075 | 41.95693 | 41.83304 | -0.7494282 | 0.101956 | 4.931592e-12 | 0.02192853
16.11825 | 41.2122 | 41.95809 | 41.83409 | -0.7458937 | 0.102047 | 4.938698e-12 | 0.02195268
16.12824 | 41.2028 | 41.95926 | 41.83515 | -0.7564604 | 0.1021381 | 4.938698e-12 | 0.02197685
16.13824 | 41.1974 | 41.96043 | 41.8362 | -0.7630306 | 0.1022293 | 4.945804e-12 | 0.02200109
16.14824 | 41.1656 | 41.9616 | 41.83726 | -0.7960029 | 0.1023208 | 4.945803e-12 | 0.02202536
16.15824 | 41.1807 | 41.96278 | 41.83832 | -0.7820772 | 0.1024123 | 4.952909e-12 | 0.02204968
16.16824 | 41.1956 | 41.96395 | 41.83938 | -0.7683532 | 0.102504 | 4.960015e-12 | 0.02207404
16.17824 | 41.1811 | 41.96513 | 41.84044 | -0.7840309 | 0.1025958 | 4.960015e-12 | 0.02209844
16.18823 | 41.1927 | 41.96631 | 41.8415 | -0.7736089 | 0.1026876 | 4.96712e-12 | 0.02212286
16.19823 | 41.1804 | 41.96749 | 41.84256 | -0.7870894 | 0.1027797 | 4.974226e-12 | 0.02214734
16.20823 | 41.185 | 41.96867 | 41.84363 | -0.783671 | 0.1028719 | 4.974226e-12 | 0.02217187
16.21823 | 41.1528 | 41.96985 | 41.84469 | -0.8170537 | 0.1029643 | 4.981332e-12 | 0.02219643
16.22823 | 41.1613 | 41.97104 | 41.84576 | -0.8097372 | 0.1030568 | 4.988437e-12 | 0.02222104
16.23823 | 41.1676 | 41.97222 | 41.84683 | -0.8046214 | 0.1031494 | 4.988437e-12 | 0.02224569
16.24822 | 41.1382 | 41.97341 | 41.84789 | -0.835205 | 0.103242 | 4.995543e-12 | 0.02227036
16.25822 | 41.1459 | 41.97459 | 41.84896 | -0.8286902 | 0.1033349 | 5.002649e-12 | 0.0222951
16.26822 | 41.1523 | 41.97578 | 41.85003 | -0.8234755 | 0.1034279 | 5.002648e-12 | 0.02231988
16.27822 | 41.1495 | 41.97696 | 41.8511 | -0.827461 | 0.1035211 | 5.009754e-12 | 0.0223447
16.28822 | 41.1312 | 41.97815 | 41.85216 | -0.8469464 | 0.1036144 | 5.009754e-12 | 0.02236956
16.29821 | 41.1517 | 41.97933 | 41.85323 | -0.8276304 | 0.1037077 | 5.01686e-12 | 0.02239444
16.30821 | 41.1289 | 41.98052 | 41.85429 | -0.8516153 | 0.1038013 | 5.023965e-12 | 0.02241939
16.31821 | 41.1167 | 41.9817 | 41.85536 | -0.8649996 | 0.103895 | 5.023965e-12 | 0.02244439
16.32821 | 41.1103 | 41.98288 | 41.85643 | -0.8725832 | 0.1039888 | 5.031071e-12 | 0.02246942
16.33821 | 41.111 | 41.98407 | 41.85749 | -0.8730661 | 0.1040828 | 5.038177e-12 | 0.0224945
16.34821 | 41.1026 | 41.98525 | 41.85855 | -0.882648 | 0.1041769 | 5.038176e-12 | 0.02251962
16.3582 | 41.1076 | 41.98643 | 41.85961 | -0.8788276 | 0.1042711 | 5.045282e-12 | 0.02254476
16.3682 | 41.114 | 41.98761 | 41.86067 | -0.8736071 | 0.1043655 | 5.052388e-12 | 0.02256997
16.3782 | 41.1199 | 41.98879 | 41.86173 | -0.8688852 | 0.10446 | 5.052388e-12 | 0.02259522
16.3882 | 41.1069 | 41.98996 | 41.86279 | -0.8830618 | 0.1045547 | 5.059493e-12 | 0.02262052
16.3982 | 41.1144 | 41.99114 | 41.86384 | -0.8767367 | 0.1046495 | 5.066599e-12 | 0.02264585
16.4082 | 41.1066 | 41.99231 | 41.86489 | -0.8857097 | 0.1047444 | 5.066599e-12 | 0.02267123
16.41819 | 41.0924 | 41.99348 | 41.86594 | -0.9010796 | 0.1048394 | 5.073705e-12 | 0.02269663
16.42819 | 41.0831 | 41.99465 | 41.86699 | -0.9115486 | 0.1049346 | 5.08081e-12 | 0.02272211
16.43819 | 41.0949 | 41.99582 | 41.86804 | -0.9009153 | 0.10503 | 5.08081e-12 | 0.02274762
16.44819 | 41.09 | 41.99698 | 41.86908 | -0.9069796 | 0.1051255 | 5.087916e-12 | 0.02277318
16.45819 | 41.0696 | 41.99814 | 41.87012 | -0.9285414 | 0.1052211 | 5.095022e-12 | 0.02279878
16.46819 | 41.0908 | 41.9993 | 41.87116 | -0.9085004 | 0.1053169 | 5.095021e-12 | 0.02282443
16.47818 | 41.1095 | 42.00046 | 41.87219 | -0.8909555 | 0.1054128 | 5.102127e-12 | 0.0228501
16.48818 | 41.0723 | 42.00161 | 41.87322 | -0.9293088 | 0.1055088 | 5.109233e-12 | 0.02287583
16.49818 | 41.0848 | 42.00276 | 41.87425 | -0.917959 | 0.105605 | 5.109232e-12 | 0.02290161
16.50818 | 41.1074 | 42.00391 | 41.87528 | -0.896506 | 0.1057014 | 5.116338e-12 | 0.02292744
16.51818 | 41.082 | 42.00505 | 41.8763 | -0.9230495 | 0.1057979 | 5.123444e-12 | 0.02295331
16.52818 | 41.0632 | 42.00619 | 41.87732 | -0.9429896 | 0.1058946 | 5.123444e-12 | 0.02297923
16.53817 | 41.079 | 42.00732 | 41.87833 | -0.9283249 | 0.1059912 | 5.130549e-12 | 0.02300517
16.54817 | 41.0741 | 42.00846 | 41.87934 | -0.9343575 | 0.1060882 | 5.137655e-12 | 0.02303117
16.55817 | 41.0491 | 42.00959 | 41.88034 | -0.9604862 | 0.1061852 | 5.137655e-12 | 0.02305722
16.56817 | 41.0538 | 42.01071 | 41.88135 | -0.9569108 | 0.1062824 | 5.144761e-12 | 0.02308332
16.57817 | 41.0777 | 42.01183 | 41.88234 | -0.9341313 | 0.1063798 | 5.151866e-12 | 0.02310946
16.58817 | 41.0715 | 42.01295 | 41.88333 | -0.9414474 | 0.1064773 | 5.158972e-12 | 0.02313565
16.59816 | 41.0471 | 42.01406 | 41.88432 | -0.966958 | 0.1065749 | 5.158972e-12 | 0.02316186
16.60816 | 41.0575 | 42.01517 | 41.8853 | -0.9576651 | 0.1066726 | 5.166078e-12 | 0.02318814
16.61816 | 41.0461 | 42.01627 | 41.88628 | -0.9701675 | 0.1067706 | 5.173183e-12 | 0.02321447
16.62816 | 41.053 | 42.01737 | 41.88726 | -0.9643651 | 0.1068687 | 5.173183e-12 | 0.02324084
16.63816 | 41.0351 | 42.01846 | 41.88822 | -0.9833576 | 0.1069669 | 5.180289e-12 | 0.02326726
16.64816 | 41.0543 | 42.01955 | 41.88919 | -0.9652451 | 0.1070653 | 5.187394e-12 | 0.02329372
16.65815 | 41.0526 | 42.02063 | 41.89014 | -0.9680262 | 0.1071637 | 5.187394e-12 | 0.02332021
16.66815 | 41.0334 | 42.0217 | 41.89109 | -0.988303 | 0.1072624 | 5.1945e-12 | 0.02334677
16.67815 | 41.0612 | 42.02277 | 41.89204 | -0.9615744 | 0.1073612 | 5.201606e-12 | 0.02337337
16.68815 | 41.0501 | 42.02384 | 41.89298 | -0.9737401 | 0.1074602 | 5.201605e-12 | 0.02340002
16.69815 | 41.0737 | 42.0249 | 41.89391 | -0.9512001 | 0.1075593 | 5.208711e-12 | 0.02342672
16.70814 | 41.0456 | 42.02595 | 41.89484 | -0.9803532 | 0.1076585 | 5.215817e-12 | 0.02345344
16.71814 | 41.069 | 42.027 | 41.89576 | -0.9580013 | 0.1077579 | 5.215817e-12 | 0.02348023
16.72814 | 41.0729 | 42.02804 | 41.89668 | -0.9551433 | 0.1078574 | 5.222922e-12 | 0.02350707
16.73814 | 41.0625 | 42.02908 | 41.89759 | -0.966579 | 0.1079571 | 5.230028e-12 | 0.02353396
16.74814 | 41.0589 | 42.03011 | 41.89849 | -0.9712084 | 0.108057 | 5.237134e-12 | 0.0235609
16.75814 | 41.0786 | 42.03113 | 41.89939 | -0.9525313 | 0.108157 | 5.237133e-12 | 0.02358788
16.76813 | 41.0554 | 42.03215 | 41.90027 | -0.9767465 | 0.1082571 | 5.244239e-12 | 0.02361488
16.77813 | 41.0742 | 42.03316 | 41.90116 | -0.958956 | 0.1083574 | 5.251345e-12 | 0.02364196
16.78813 | 41.0833 | 42.03416 | 41.90203 | -0.9508587 | 0.1084578 | 5.251345e-12 | 0.02366909
16.79813 | 41.0822 | 42.03515 | 41.9029 | -0.9529543 | 0.1085584 | 5.25845e-12 | 0.02369626
16.80813 | 41.0802 | 42.03614 | 41.90376 | -0.9559429 | 0.1086592 | 5.265556e-12 | 0.02372348
16.81813 | 41.0849 | 42.03712 | 41.90461 | -0.9522242 | 0.1087601 | 5.272662e-12 | 0.02375075
16.82812 | 41.1076 | 42.0381 | 41.90546 | -0.9304972 | 0.1088611 | 5.272661e-12 | 0.02377804
16.83812 | 41.072 | 42.03906 | 41.9063 | -0.9670637 | 0.1089623 | 5.279767e-12 | 0.02380541
16.84812 | 41.0533 | 42.04002 | 41.90713 | -0.9867227 | 0.1090637 | 5.286873e-12 | 0.02383282
16.85812 | 41.0746 | 42.04097 | 41.90795 | -0.9663739 | 0.1091652 | 5.286873e-12 | 0.02386029
16.86812 | 41.0527 | 42.04192 | 41.90876 | -0.9892173 | 0.1092669 | 5.293978e-12 | 0.0238878
16.87812 | 41.0822 | 42.04285 | 41.90957 | -0.9606528 | 0.1093687 | 5.301084e-12 | 0.02391537
16.88811 | 41.0761 | 42.04378 | 41.91037 | -0.9676793 | 0.1094706 | 5.30819e-12 | 0.02394295
16.89811 | 41.0712 | 42.0447 | 41.91116 | -0.9734986 | 0.1095727 | 5.308189e-12 | 0.02397061
16.90811 | 41.086 | 42.04561 | 41.91194 | -0.9596096 | 0.109675 | 5.315295e-12 | 0.02399832
16.91811 | 41.0869 | 42.04651 | 41.91271 | -0.9596121 | 0.1097775 | 5.322401e-12 | 0.02402608
16.92811 | 41.0948 | 42.04741 | 41.91347 | -0.9526062 | 0.1098801 | 5.322401e-12 | 0.02405389
16.93811 | 41.0914 | 42.04829 | 41.91423 | -0.9568917 | 0.1099828 | 5.329506e-12 | 0.02408175
16.9481 | 41.0687 | 42.04917 | 41.91497 | -0.9804675 | 0.1100856 | 5.336612e-12 | 0.02410963
16.9581 | 41.0639 | 42.05004 | 41.91571 | -0.9861354 | 0.1101887 | 5.343718e-12 | 0.02413758
16.9681 | 41.058 | 42.05089 | 41.91644 | -0.9928943 | 0.1102919 | 5.343717e-12 | 0.02416559
16.9781 | 41.0625 | 42.05174 | 41.91716 | -0.9892441 | 0.1103953 | 5.350823e-12 | 0.02419365
16.9881 | 41.0532 | 42.05258 | 41.91786 | -0.9993848 | 0.1104988 | 5.357929e-12 | 0.02422176
16.9981 | 41.0736 | 42.05342 | 41.91856 | -0.9798161 | 0.1106026 | 5.365035e-12 | 0.02424992
17.00809 | 41.0693 | 42.05424 | 41.91925 | -0.9849373 | 0.1107063 | 5.365034e-12 | 0.0242781
17.01809 | 41.0734 | 42.05505 | 41.91993 | -0.9816497 | 0.1108103 | 5.37214e-12 | 0.02430636
17.02809 | 41.0684 | 42.05585 | 41.9206 | -0.9874525 | 0.1109145 | 5.379246e-12 | 0.02433467
17.03809 | 41.093 | 42.05665 | 41.92126 | -0.9636456 | 0.1110188 | 5.379245e-12 | 0.02436303
17.04809 | 41.0587 | 42.05743 | 41.92191 | -0.9987289 | 0.1111233 | 5.386351e-12 | 0.02439144
17.05809 | 41.077 | 42.0582 | 41.92255 | -0.9812022 | 0.1112279 | 5.393457e-12 | 0.02441991
17.06808 | 41.0769 | 42.05896 | 41.92318 | -0.9820647 | 0.1113327 | 5.400563e-12 | 0.02444839
17.07808 | 41.0672 | 42.05972 | 41.9238 | -0.9925178 | 0.1114376 | 5.400562e-12 | 0.02447696
17.08808 | 41.0709 | 42.06046 | 41.92441 | -0.9895606 | 0.1115428 | 5.407668e-12 | 0.02450558
17.09808 | 41.0813 | 42.06119 | 41.92501 | -0.9798931 | 0.111648 | 5.414774e-12 | 0.02453425
17.10808 | 41.0834 | 42.06192 | 41.9256 | -0.9785151 | 0.1117535 | 5.421879e-12 | 0.02456297
17.11807 | 41.0857 | 42.06263 | 41.92618 | -0.9769258 | 0.111859 | 5.421879e-12 | 0.02459171
17.12807 | 41.0921 | 42.06333 | 41.92674 | -0.9712265 | 0.1119648 | 5.428985e-12 | 0.02462054
17.13807 | 41.1095 | 42.06402 | 41.9273 | -0.9545165 | 0.1120707 | 5.43609e-12 | 0.02464942
17.14807 | 41.1082 | 42.0647 | 41.92784 | -0.9564956 | 0.1121768 | 5.443196e-12 | 0.02467834
17.15807 | 41.0785 | 42.06536 | 41.92837 | -0.9868636 | 0.1122831 | 5.443196e-12 | 0.02470733
17.16807 | 41.1108 | 42.06602 | 41.92889 | -0.9552207 | 0.1123895 | 5.450302e-12 | 0.02473636
17.17806 | 41.0977 | 42.06667 | 41.9294 | -0.9689658 | 0.112496 | 5.457407e-12 | 0.02476542
17.18806 | 41.097 | 42.0673 | 41.9299 | -0.9703003 | 0.1126027 | 5.464513e-12 | 0.02479456
17.19806 | 41.102 | 42.06792 | 41.93039 | -0.9659235 | 0.1127096 | 5.464513e-12 | 0.02482375
17.20806 | 41.1191 | 42.06854 | 41.93087 | -0.9494351 | 0.1128167 | 5.471618e-12 | 0.024853
17.21806 | 41.1256 | 42.06914 | 41.93133 | -0.9435352 | 0.112924 | 5.478724e-12 | 0.0248823
17.22806 | 41.1195 | 42.06972 | 41.93178 | -0.9502235 | 0.1130314 | 5.48583e-12 | 0.02491165
17.23805 | 41.1232 | 42.0703 | 41.93222 | -0.9470995 | 0.1131388 | 5.492935e-12 | 0.02494103
17.24805 | 41.1475 | 42.07086 | 41.93265 | -0.9233642 | 0.1132466 | 5.492935e-12 | 0.02497048
17.25805 | 41.0935 | 42.07142 | 41.93306 | -0.977917 | 0.1133545 | 5.500041e-12 | 0.02499999
17.26805 | 41.1201 | 42.07196 | 41.93347 | -0.9518576 | 0.1134626 | 5.507146e-12 | 0.02502956
17.27805 | 41.1085 | 42.07249 | 41.93386 | -0.9639861 | 0.1135708 | 5.514252e-12 | 0.02505918
17.28805 | 41.1242 | 42.073 | 41.93423 | -0.9488023 | 0.1136792 | 5.514252e-12 | 0.02508886
17.29804 | 41.1039 | 42.07351 | 41.9346 | -0.9696056 | 0.1137877 | 5.521358e-12 | 0.02511856
17.30804 | 41.1218 | 42.074 | 41.93495 | -0.952197 | 0.1138964 | 5.528463e-12 | 0.02514834
17.31804 | 41.1216 | 42.07448 | 41.93529 | -0.9528759 | 0.1140053 | 5.535569e-12 | 0.02517818
17.32804 | 41.135 | 42.07494 | 41.93562 | -0.9399421 | 0.1141144 | 5.535569e-12 | 0.02520807
17.33804 | 41.1299 | 42.0754 | 41.93593 | -0.9454955 | 0.1142237 | 5.542674e-12 | 0.02523802
17.34804 | 41.1444 | 42.07584 | 41.93624 | -0.9314362 | 0.1143331 | 5.54978e-12 | 0.02526802
17.35803 | 41.1134 | 42.07626 | 41.93652 | -0.9628634 | 0.1144426 | 5.556886e-12 | 0.02529805
17.36803 | 41.096 | 42.07668 | 41.9368 | -0.9806781 | 0.1145523 | 5.563991e-12 | 0.02532816
17.37803 | 41.0931 | 42.07708 | 41.93706 | -0.9839797 | 0.1146622 | 5.563991e-12 | 0.02535833
17.38803 | 41.1225 | 42.07747 | 41.93731 | -0.9549682 | 0.1147724 | 5.571097e-12 | 0.02538855
17.39803 | 41.1038 | 42.07784 | 41.93754 | -0.9740433 | 0.1148826 | 5.578202e-12 | 0.02541883
17.40803 | 41.1116 | 42.07821 | 41.93776 | -0.966605 | 0.1149931 | 5.585308e-12 | 0.02544916
17.41802 | 41.1088 | 42.07855 | 41.93797 | -0.969753 | 0.1151036 | 5.592414e-12 | 0.02547952
17.42802 | 41.1366 | 42.07889 | 41.93816 | -0.9422877 | 0.1152144 | 5.592413e-12 | 0.02550997
17.43802 | 41.0947 | 42.07921 | 41.93834 | -0.9845088 | 0.1153253 | 5.599519e-12 | 0.02554047
17.44802 | 41.1019 | 42.07952 | 41.93851 | -0.9776162 | 0.1154365 | 5.606625e-12 | 0.02557103
17.45802 | 41.1289 | 42.07981 | 41.93866 | -0.9509097 | 0.1155478 | 5.61373e-12 | 0.02560165
17.46802 | 41.0734 | 42.08009 | 41.9388 | -1.006689 | 0.1156592 | 5.620836e-12 | 0.02563232
17.47801 | 41.0793 | 42.08035 | 41.93892 | -1.001055 | 0.1157708 | 5.620836e-12 | 0.02566302
17.48801 | 41.1058 | 42.08061 | 41.93903 | -0.9748064 | 0.1158826 | 5.627942e-12 | 0.0256938
17.49801 | 41.0994 | 42.08084 | 41.93912 | -0.9814438 | 0.1159946 | 5.635047e-12 | 0.02572464
17.50801 | 41.0902 | 42.08107 | 41.9392 | -0.990867 | 0.1161068 | 5.642153e-12 | 0.02575554
17.51801 | 41.1131 | 42.08128 | 41.93927 | -0.9681759 | 0.1162192 | 5.649259e-12 | 0.0257865
17.528 | 41.1283 | 42.08147 | 41.93932 | -0.9531702 | 0.1163316 | 5.649258e-12 | 0.02581748
17.538 | 41.078 | 42.08165 | 41.93936 | -1.00365 | 0.1164443 | 5.656364e-12 | 0.02584855
17.548 | 41.0954 | 42.08182 | 41.93938 | -0.9864156 | 0.1165572 | 5.66347e-12 | 0.02587968
17.558 | 41.1236 | 42.08197 | 41.93939 | -0.9583663 | 0.1166702 | 5.670575e-12 | 0.02591087
17.568 | 41.0772 | 42.0821 | 41.93938 | -1.004902 | 0.1167835 | 5.677681e-12 | 0.02594211
17.578 | 41.0896 | 42.08222 | 41.93935 | -0.9926235 | 0.1168969 | 5.677681e-12 | 0.02597341
17.58799 | 41.1058 | 42.08233 | 41.93931 | -0.9765296 | 0.1170104 | 5.684786e-12 | 0.02600474
17.59799 | 41.1193 | 42.08242 | 41.93926 | -0.9631209 | 0.1171242 | 5.691892e-12 | 0.02603616
17.60799 | 41.1032 | 42.0825 | 41.93919 | -0.9792972 | 0.1172381 | 5.698998e-12 | 0.02606764
17.61799 | 41.1281 | 42.08256 | 41.93911 | -0.9544583 | 0.1173523 | 5.706103e-12 | 0.02609918
17.62799 | 41.1464 | 42.0826 | 41.93901 | -0.9362041 | 0.1174666 | 5.713209e-12 | 0.02613077
17.63799 | 41.15 | 42.08263 | 41.93889 | -0.9326347 | 0.1175811 | 5.713209e-12 | 0.02616243
17.64798 | 41.1421 | 42.08265 | 41.93876 | -0.9405498 | 0.1176956 | 5.720314e-12 | 0.02619411
17.65798 | 41.1589 | 42.08265 | 41.93861 | -0.9237495 | 0.1178105 | 5.72742e-12 | 0.02622588
17.66798 | 41.1491 | 42.08263 | 41.93845 | -0.9335337 | 0.1179255 | 5.734526e-12 | 0.02625772
17.67798 | 41.1422 | 42.0826 | 41.93827 | -0.9404023 | 0.1180407 | 5.741631e-12 | 0.02628961
17.68798 | 41.1659 | 42.08256 | 41.93808 | -0.9166552 | 0.1181561 | 5.741631e-12 | 0.02632156
17.69798 | 41.1753 | 42.08249 | 41.93787 | -0.9071923 | 0.1182717 | 5.748737e-12 | 0.02635357
17.70797 | 41.1908 | 42.08241 | 41.93764 | -0.8916136 | 0.1183874 | 5.755842e-12 | 0.02638561
17.71797 | 41.1863 | 42.08232 | 41.9374 | -0.896019 | 0.1185033 | 5.762948e-12 | 0.02641774
17.72797 | 41.2024 | 42.08221 | 41.93714 | -0.8798084 | 0.1186195 | 5.770054e-12 | 0.02644994
17.73797 | 41.2223 | 42.08208 | 41.93686 | -0.8597817 | 0.1187358 | 5.777159e-12 | 0.02648219
17.74797 | 41.2268 | 42.08194 | 41.93657 | -0.8551389 | 0.1188523 | 5.784265e-12 | 0.0265145
17.75797 | 41.2163 | 42.08178 | 41.93626 | -0.8654798 | 0.118969 | 5.784265e-12 | 0.02654688
17.76796 | 41.2401 | 42.0816 | 41.93594 | -0.8415047 | 0.1190857 | 5.79137e-12 | 0.02657928
17.77796 | 41.2097 | 42.08141 | 41.9356 | -0.871713 | 0.1192028 | 5.798476e-12 | 0.02661178
17.78796 | 41.2613 | 42.0812 | 41.93524 | -0.8199049 | 0.11932 | 5.805581e-12 | 0.02664434
17.79796 | 41.253 | 42.08098 | 41.93487 | -0.8279803 | 0.1194375 | 5.812687e-12 | 0.02667695
17.80796 | 41.2699 | 42.08074 | 41.93447 | -0.8108391 | 0.1195551 | 5.819793e-12 | 0.02670964
17.81796 | 41.2604 | 42.08048 | 41.93407 | -0.8200812 | 0.1196729 | 5.819792e-12 | 0.02674238
17.82795 | 41.2865 | 42.08021 | 41.93364 | -0.793707 | 0.1197908 | 5.826898e-12 | 0.02677515
17.83795 | 41.2957 | 42.07992 | 41.9332 | -0.7842156 | 0.119909 | 5.834004e-12 | 0.02680802
17.84795 | 41.2994 | 42.07961 | 41.93274 | -0.7802075 | 0.1200273 | 5.841109e-12 | 0.02684094
17.85795 | 41.3204 | 42.07928 | 41.93226 | -0.7588824 | 0.1201459 | 5.848215e-12 | 0.02687394
17.86795 | 41.303 | 42.07894 | 41.93177 | -0.7759403 | 0.1202647 | 5.855321e-12 | 0.02690699
17.87795 | 41.2664 | 42.07858 | 41.93126 | -0.8121811 | 0.1203836 | 5.862426e-12 | 0.02694011
17.88794 | 41.325 | 42.07821 | 41.93073 | -0.7532052 | 0.1205026 | 5.862426e-12 | 0.02697325
17.89794 | 41.3221 | 42.07781 | 41.93018 | -0.7557118 | 0.1206219 | 5.869532e-12 | 0.0270065
17.90794 | 41.3419 | 42.0774 | 41.92962 | -0.735501 | 0.1207415 | 5.876637e-12 | 0.0270398
17.91794 | 41.3477 | 42.07697 | 41.92904 | -0.729273 | 0.1208612 | 5.883743e-12 | 0.02707317
17.92794 | 41.3537 | 42.07653 | 41.92844 | -0.7228275 | 0.1209811 | 5.890849e-12 | 0.0271066
17.93793 | 41.349 | 42.07607 | 41.92782 | -0.7270651 | 0.121101 | 5.897954e-12 | 0.02714006
17.94793 | 41.3648 | 42.07558 | 41.92719 | -0.7107847 | 0.1212213 | 5.90506e-12 | 0.02717362
17.95793 | 41.3917 | 42.07509 | 41.92654 | -0.6833866 | 0.1213418 | 5.912166e-12 | 0.02720725
17.96793 | 41.3737 | 42.07457 | 41.92587 | -0.700871 | 0.1214625 | 5.912165e-12 | 0.02724094
17.97793 | 41.3323 | 42.07404 | 41.92518 | -0.7417376 | 0.1215833 | 5.919271e-12 | 0.02727469
17.98793 | 41.3725 | 42.07349 | 41.92447 | -0.7009864 | 0.1217044 | 5.926376e-12 | 0.02730851
17.99792 | 41.3905 | 42.07292 | 41.92375 | -0.682418 | 0.1218255 | 5.933482e-12 | 0.02734235
18.00792 | 41.3666 | 42.07233 | 41.92301 | -0.7057311 | 0.121947 | 5.940588e-12 | 0.0273763
18.01792 | 41.3961 | 42.07173 | 41.92225 | -0.6756262 | 0.1220686 | 5.947693e-12 | 0.02741031
18.02792 | 41.3789 | 42.0711 | 41.92147 | -0.6922033 | 0.1221905 | 5.954799e-12 | 0.02744439
18.03792 | 41.3996 | 42.07046 | 41.92067 | -0.6708623 | 0.1223125 | 5.961905e-12 | 0.02747853
18.04792 | 41.4018 | 42.0698 | 41.91986 | -0.6680031 | 0.1224348 | 5.96901e-12 | 0.02751274
18.05791 | 41.4133 | 42.06913 | 41.91902 | -0.6558264 | 0.1225571 | 5.96901e-12 | 0.02754698
18.06791 | 41.4126 | 42.06843 | 41.91817 | -0.6558308 | 0.1226797 | 5.976116e-12 | 0.02758132
18.07791 | 41.3385 | 42.06772 | 41.9173 | -0.7292168 | 0.1228025 | 5.983221e-12 | 0.02761572
18.08791 | 41.3969 | 42.06698 | 41.91641 | -0.6700844 | 0.1229256 | 5.990327e-12 | 0.02765019
18.09791 | 41.3915 | 42.06623 | 41.9155 | -0.6747336 | 0.1230488 | 5.997432e-12 | 0.02768473
18.10791 | 41.3952 | 42.06546 | 41.91457 | -0.6702643 | 0.1231722 | 6.004538e-12 | 0.02771934
18.1179 | 41.3816 | 42.06468 | 41.91363 | -0.6830772 | 0.1232958 | 6.011644e-12 | 0.02775397
18.1279 | 41.4139 | 42.06387 | 41.91266 | -0.6499706 | 0.1234196 | 6.018749e-12 | 0.0277887
18.1379 | 41.3957 | 42.06305 | 41.91168 | -0.6673454 | 0.1235436 | 6.025855e-12 | 0.02782351
18.1479 | 41.3832 | 42.0622 | 41.91068 | -0.6790015 | 0.1236679 | 6.032961e-12 | 0.02785838
18.1579 | 41.3929 | 42.06134 | 41.90965 | -0.6684387 | 0.1237923 | 6.03296e-12 | 0.02789332
18.1679 | 41.4246 | 42.06046 | 41.90861 | -0.6358571 | 0.1239169 | 6.040066e-12 | 0.02792833
18.17789 | 41.3101 | 42.05956 | 41.90755 | -0.7494575 | 0.1240417 | 6.047171e-12 | 0.02796337
18.18789 | 41.3854 | 42.05864 | 41.90647 | -0.673238 | 0.1241667 | 6.054277e-12 | 0.02799851
18.19789 | 41.4102 | 42.0577 | 41.90537 | -0.6474995 | 0.124292 | 6.061383e-12 | 0.02803372
18.20789 | 41.3781 | 42.05674 | 41.90426 | -0.678642 | 0.1244174 | 6.068488e-12 | 0.02806901
18.21789 | 41.4022 | 42.05577 | 41.90312 | -0.6535652 | 0.1245431 | 6.075594e-12 | 0.02810435
18.22789 | 41.3986 | 42.05477 | 41.90196 | -0.6561694 | 0.1246689 | 6.0827e-12 | 0.02813977
18.23788 | 41.4086 | 42.05376 | 41.90079 | -0.6451553 | 0.1247949 | 6.089805e-12 | 0.02817522
18.24788 | 41.3948 | 42.05272 | 41.89959 | -0.6579209 | 0.1249212 | 6.096911e-12 | 0.02821077
18.25788 | 41.4253 | 42.05167 | 41.89837 | -0.6263671 | 0.1250477 | 6.104016e-12 | 0.02824639
18.26788 | 41.4241 | 42.05059 | 41.89714 | -0.6264939 | 0.1251743 | 6.111122e-12 | 0.02828209
18.27788 | 41.3842 | 42.0495 | 41.89588 | -0.6653014 | 0.1253012 | 6.118228e-12 | 0.02831785
18.28787 | 41.3686 | 42.04839 | 41.89461 | -0.6797904 | 0.1254282 | 6.118227e-12 | 0.02835364
18.29787 | 41.4483 | 42.04726 | 41.89331 | -0.5989588 | 0.1255555 | 6.125333e-12 | 0.02838954
18.30787 | 41.3954 | 42.04611 | 41.892 | -0.6507075 | 0.1256831 | 6.132439e-12 | 0.02842552
18.31787 | 41.4131 | 42.04494 | 41.89066 | -0.6318366 | 0.1258108 | 6.139544e-12 | 0.02846156
18.32787 | 41.4297 | 42.04375 | 41.88931 | -0.6140461 | 0.1259388 | 6.14665e-12 | 0.02849767
18.33787 | 41.456 | 42.04254 | 41.88793 | -0.5865357 | 0.1260669 | 6.153755e-12 | 0.02853386
18.34786 | 41.4874 | 42.04131 | 41.88654 | -0.5539068 | 0.1261951 | 6.160861e-12 | 0.02857007
18.35786 | 41.4667 | 42.04006 | 41.88513 | -0.5733568 | 0.1263237 | 6.167967e-12 | 0.0286064
18.36786 | 41.518 | 42.03879 | 41.88369 | -0.520787 | 0.1264525 | 6.175072e-12 | 0.02864279
18.37786 | 41.4371 | 42.0375 | 41.88224 | -0.6003971 | 0.1265815 | 6.182178e-12 | 0.02867926
18.38786 | 41.474 | 42.03619 | 41.88076 | -0.5621873 | 0.1267107 | 6.189283e-12 | 0.0287158
18.39786 | 41.4933 | 42.03486 | 41.87926 | -0.5415575 | 0.1268402 | 6.196389e-12 | 0.02875241
18.40785 | 41.5098 | 42.03351 | 41.87775 | -0.5237089 | 0.1269697 | 6.203495e-12 | 0.02878906
18.41785 | 41.5055 | 42.03214 | 41.87621 | -0.5266388 | 0.1270995 | 6.2106e-12 | 0.02882581
18.42785 | 41.5046 | 42.03075 | 41.87466 | -0.5261486 | 0.1272296 | 6.217706e-12 | 0.02886264
18.43785 | 41.5292 | 42.02934 | 41.87308 | -0.5001381 | 0.1273599 | 6.224811e-12 | 0.02889954
18.44785 | 41.5071 | 42.02791 | 41.87148 | -0.5208073 | 0.1274904 | 6.231917e-12 | 0.02893652
18.45785 | 41.5324 | 42.02646 | 41.86986 | -0.4940563 | 0.1276211 | 6.239023e-12 | 0.02897356
18.46784 | 41.539 | 42.02499 | 41.86822 | -0.4859863 | 0.1277519 | 6.246128e-12 | 0.02901064
18.47784 | 41.4923 | 42.02349 | 41.86656 | -0.5311945 | 0.1278831 | 6.246128e-12 | 0.02904784
18.48784 | 41.4979 | 42.02198 | 41.86488 | -0.5240822 | 0.1280144 | 6.253233e-12 | 0.0290851
18.49784 | 41.5531 | 42.02045 | 41.86318 | -0.4673494 | 0.128146 | 6.260339e-12 | 0.02912244
18.50784 | 41.5477 | 42.0189 | 41.86146 | -0.4711961 | 0.1282778 | 6.267445e-12 | 0.02915985
18.51784 | 41.5727 | 42.01732 | 41.85972 | -0.4446222 | 0.1284099 | 6.27455e-12 | 0.02919734
18.52783 | 41.5653 | 42.01573 | 41.85795 | -0.4504293 | 0.128542 | 6.281656e-12 | 0.02923487
18.53783 | 41.5729 | 42.01411 | 41.85617 | -0.4412142 | 0.1286745 | 6.288761e-12 | 0.0292725
18.54783 | 41.5926 | 42.01248 | 41.85436 | -0.4198783 | 0.1288071 | 6.295867e-12 | 0.02931021
18.55783 | 41.5674 | 42.01082 | 41.85253 | -0.4434217 | 0.1289401 | 6.302973e-12 | 0.029348
18.56783 | 41.5707 | 42.00914 | 41.85069 | -0.4384443 | 0.1290732 | 6.310078e-12 | 0.02938586
18.57783 | 41.4998 | 42.00745 | 41.84882 | -0.507646 | 0.1292066 | 6.317184e-12 | 0.0294238
18.58782 | 41.5449 | 42.00573 | 41.84693 | -0.4608286 | 0.12934 | 6.324289e-12 | 0.02946177
18.59782 | 41.5582 | 42.00399 | 41.84501 | -0.4457886 | 0.1294738 | 6.331395e-12 | 0.02949986
18.60782 | 41.5685 | 42.00223 | 41.84308 | -0.4337277 | 0.1296078 | 6.338501e-12 | 0.02953802
18.61782 | 41.5366 | 42.00045 | 41.84113 | -0.4638457 | 0.1297421 | 6.345606e-12 | 0.02957626
18.62782 | 41.5504 | 41.99864 | 41.83915 | -0.4482427 | 0.1298765 | 6.352712e-12 | 0.02961458
18.63782 | 41.5572 | 41.99682 | 41.83715 | -0.4396186 | 0.1300112 | 6.359817e-12 | 0.02965297
18.64781 | 41.5822 | 41.99498 | 41.83514 | -0.4127754 | 0.130146 | 6.366923e-12 | 0.0296914
18.65781 | 41.5664 | 41.99311 | 41.8331 | -0.426709 | 0.1302812 | 6.374028e-12 | 0.02972995
18.66781 | 41.5196 | 41.99122 | 41.83104 | -0.4716216 | 0.1304166 | 6.381134e-12 | 0.02976857
18.67781 | 41.5281 | 41.98931 | 41.82895 | -0.4612129 | 0.1305522 | 6.38824e-12 | 0.02980727
18.68781 | 41.5333 | 41.98738 | 41.82685 | -0.4540829 | 0.130688 | 6.395345e-12 | 0.02984605
18.6978 | 41.5532 | 41.98543 | 41.82472 | -0.4322336 | 0.1308239 | 6.402451e-12 | 0.02988486
18.7078 | 41.5382 | 41.98346 | 41.82258 | -0.4452611 | 0.1309602 | 6.409556e-12 | 0.0299238
18.7178 | 41.545 | 41.98147 | 41.82041 | -0.4364671 | 0.1310967 | 6.416662e-12 | 0.02996281
18.7278 | 41.5482 | 41.97945 | 41.81822 | -0.4312518 | 0.1312335 | 6.423767e-12 | 0.0300019
18.7378 | 41.5205 | 41.97742 | 41.816 | -0.456915 | 0.1313705 | 6.430873e-12 | 0.03004107
18.7478 | 41.5825 | 41.97536 | 41.81377 | -0.3928568 | 0.1315077 | 6.437979e-12 | 0.03008032
18.75779 | 41.5198 | 41.97328 | 41.81151 | -0.4534791 | 0.131645 | 6.445084e-12 | 0.03011961
18.76779 | 41.5045 | 41.97118 | 41.80924 | -0.4666779 | 0.1317827 | 6.45219e-12 | 0.03015902
18.77779 | 41.5004 | 41.96906 | 41.80694 | -0.468655 | 0.1319206 | 6.459295e-12 | 0.0301985
18.78779 | 41.5045 | 41.96691 | 41.80461 | -0.4624106 | 0.1320587 | 6.466401e-12 | 0.03023806
18.79779 | 41.5406 | 41.96474 | 41.80227 | -0.4241445 | 0.1321971 | 6.473506e-12 | 0.03027771
18.80779 | 41.5168 | 41.96256 | 41.7999 | -0.4457567 | 0.1323357 | 6.480612e-12 | 0.03031744
18.81778 | 41.567 | 41.96035 | 41.79752 | -0.3933495 | 0.1324744 | 6.487718e-12 | 0.0303572
18.82778 | 41.5493 | 41.95812 | 41.79511 | -0.4088183 | 0.1326135 | 6.494823e-12 | 0.03039709
18.83778 | 41.5605 | 41.95587 | 41.79268 | -0.3953653 | 0.1327528 | 6.501929e-12 | 0.03043705
18.84778 | 41.5719 | 41.95359 | 41.79022 | -0.3816905 | 0.1328924 | 6.509034e-12 | 0.0304771
18.85778 | 41.517 | 41.95129 | 41.78774 | -0.4342939 | 0.1330322 | 6.51614e-12 | 0.03051723
18.86778 | 41.5415 | 41.94898 | 41.78525 | -0.4074755 | 0.1331722 | 6.523245e-12 | 0.03055744
18.87777 | 41.4749 | 41.94664 | 41.78273 | -0.4717374 | 0.1333123 | 6.530351e-12 | 0.0305977
18.88777 | 41.541 | 41.94428 | 41.78018 | -0.4032752 | 0.1334528 | 6.537457e-12 | 0.03063807
18.89777 | 41.5254 | 41.94189 | 41.77762 | -0.4164909 | 0.1335936 | 6.544562e-12 | 0.03067853
18.90777 | 41.5537 | 41.93948 | 41.77503 | -0.3857847 | 0.1337346 | 6.551668e-12 | 0.03071906
18.91777 | 41.5576 | 41.93706 | 41.77242 | -0.3794565 | 0.1338758 | 6.558773e-12 | 0.03075969
18.92777 | 41.5397 | 41.93461 | 41.76979 | -0.3949062 | 0.1340173 | 6.565879e-12 | 0.03080039
18.93776 | 41.5692 | 41.93214 | 41.76714 | -0.3629364 | 0.1341588 | 6.572984e-12 | 0.03084114
18.94776 | 41.5543 | 41.92964 | 41.76446 | -0.3753419 | 0.1343008 | 6.58009e-12 | 0.03088201
18.95776 | 41.5723 | 41.92713 | 41.76176 | -0.3548254 | 0.134443 | 6.587196e-12 | 0.03092296
18.96776 | 41.5322 | 41.92459 | 41.75904 | -0.3923867 | 0.1345854 | 6.594301e-12 | 0.030964
18.97776 | 41.5506 | 41.92203 | 41.75629 | -0.3714258 | 0.1347281 | 6.601407e-12 | 0.03100512
18.98776 | 41.5572 | 41.91944 | 41.75353 | -0.3622427 | 0.134871 | 6.608512e-12 | 0.03104633
18.99775 | 41.5733 | 41.91684 | 41.75074 | -0.34354 | 0.135014 | 6.615618e-12 | 0.03108758
19.00775 | 41.6004 | 41.91421 | 41.74793 | -0.3138124 | 0.1351575 | 6.622723e-12 | 0.03112895
19.01775 | 41.5773 | 41.91156 | 41.74509 | -0.3342625 | 0.1353011 | 6.629829e-12 | 0.03117041
19.02775 | 41.614 | 41.90889 | 41.74223 | -0.2948903 | 0.135445 | 6.636934e-12 | 0.03121195
19.03775 | 41.5926 | 41.9062 | 41.73935 | -0.3135958 | 0.1355892 | 6.64404e-12 | 0.03125359
19.04775 | 41.6011 | 41.90348 | 41.73645 | -0.3023789 | 0.1357336 | 6.651145e-12 | 0.0312953
19.05774 | 41.5585 | 41.90074 | 41.73353 | -0.3422423 | 0.1358781 | 6.658251e-12 | 0.03133706
19.06774 | 41.5703 | 41.89798 | 41.73058 | -0.3276806 | 0.136023 | 6.665357e-12 | 0.03137895
19.07774 | 41.5705 | 41.8952 | 41.72761 | -0.3246965 | 0.1361682 | 6.672462e-12 | 0.03142092
19.08774 | 41.5688 | 41.89239 | 41.72461 | -0.3235899 | 0.1363136 | 6.679568e-12 | 0.03146298
19.09774 | 41.618 | 41.88956 | 41.7216 | -0.2715608 | 0.1364592 | 6.686673e-12 | 0.03150513
19.10773 | 41.6169 | 41.88671 | 41.71856 | -0.2698121 | 0.136605 | 6.693779e-12 | 0.03154732
19.11773 | 41.644 | 41.88384 | 41.7155 | -0.239838 | 0.1367511 | 6.700884e-12 | 0.03158964
19.12773 | 41.6157 | 41.88094 | 41.71241 | -0.2652413 | 0.1368976 | 6.70799e-12 | 0.03163205
19.13773 | 41.608 | 41.87802 | 41.7093 | -0.2700221 | 0.1370442 | 6.715095e-12 | 0.03167455
19.14773 | 41.6237 | 41.87508 | 41.70617 | -0.2513803 | 0.1371911 | 6.722201e-12 | 0.03171713
19.15773 | 41.5933 | 41.87212 | 41.70302 | -0.2788158 | 0.1373383 | 6.729306e-12 | 0.03175981
19.16772 | 41.5893 | 41.86913 | 41.69984 | -0.2798317 | 0.1374856 | 6.736412e-12 | 0.03180253
19.17772 | 41.5899 | 41.86612 | 41.69664 | -0.2762219 | 0.1376333 | 6.743518e-12 | 0.03184537
19.18772 | 41.611 | 41.86309 | 41.69342 | -0.2520895 | 0.1377812 | 6.750623e-12 | 0.03188831
19.19772 | 41.6264 | 41.86003 | 41.69017 | -0.2336343 | 0.1379294 | 6.757729e-12 | 0.03193135
19.20772 | 41.6141 | 41.85696 | 41.6869 | -0.2428565 | 0.1380778 | 6.764834e-12 | 0.03197446
19.21772 | 41.6401 | 41.85386 | 41.68361 | -0.2137558 | 0.1382266 | 6.77194e-12 | 0.03201767
19.22771 | 41.6258 | 41.85074 | 41.6803 | -0.2249356 | 0.1383754 | 6.779045e-12 | 0.03206092
19.23771 | 41.6239 | 41.84759 | 41.67696 | -0.2236894 | 0.1385246 | 6.786151e-12 | 0.03210431
19.24771 | 41.575 | 41.84442 | 41.6736 | -0.2694205 | 0.1386741 | 6.793256e-12 | 0.03214779
19.25771 | 41.6252 | 41.84123 | 41.67021 | -0.2160287 | 0.1388238 | 6.800362e-12 | 0.03219136
19.26771 | 41.6073 | 41.83801 | 41.66681 | -0.2307141 | 0.1389739 | 6.807467e-12 | 0.03223502
19.27771 | 41.5906 | 41.83478 | 41.66337 | -0.2441766 | 0.1391241 | 6.814573e-12 | 0.03227877
19.2877 | 41.6276 | 41.83152 | 41.65992 | -0.2039195 | 0.1392745 | 6.821678e-12 | 0.03232257
19.2977 | 41.624 | 41.82824 | 41.65644 | -0.2042362 | 0.1394253 | 6.828784e-12 | 0.0323665
19.3077 | 41.6646 | 41.82493 | 41.65294 | -0.1603301 | 0.1395764 | 6.835889e-12 | 0.03241053
19.3177 | 41.6403 | 41.8216 | 41.64942 | -0.181301 | 0.1397277 | 6.842995e-12 | 0.03245465
19.3277 | 41.6493 | 41.81825 | 41.64587 | -0.1689489 | 0.1398793 | 6.850101e-12 | 0.03249886
19.3377 | 41.6298 | 41.81487 | 41.6423 | -0.1850739 | 0.1400312 | 6.857206e-12 | 0.03254316
19.34769 | 41.6201 | 41.81148 | 41.63871 | -0.1913794 | 0.1401831 | 6.864312e-12 | 0.03258752
19.35769 | 41.6379 | 41.80806 | 41.63509 | -0.1701584 | 0.1403355 | 6.871417e-12 | 0.03263201
19.36769 | 41.6175 | 41.80461 | 41.63145 | -0.1871144 | 0.1404882 | 6.878523e-12 | 0.03267659
19.37769 | 41.6324 | 41.80115 | 41.62779 | -0.1687474 | 0.1406411 | 6.885628e-12 | 0.03272127
19.38769 | 41.6734 | 41.79766 | 41.6241 | -0.1242574 | 0.1407943 | 6.892734e-12 | 0.03276604
19.39769 | 41.6865 | 41.79414 | 41.62039 | -0.1076443 | 0.1409477 | 6.899839e-12 | 0.03281091
19.40768 | 41.7175 | 41.79061 | 41.61665 | -0.07311167 | 0.1411013 | 6.906945e-12 | 0.03285582
19.41768 | 41.7324 | 41.78705 | 41.6129 | -0.05465243 | 0.1412553 | 6.91405e-12 | 0.03290088
19.42768 | 41.7202 | 41.78347 | 41.60911 | -0.06327009 | 0.1414096 | 6.921156e-12 | 0.03294603
19.43768 | 41.6898 | 41.77986 | 41.60531 | -0.09006464 | 0.1415642 | 6.928261e-12 | 0.03299128
19.44768 | 41.7211 | 41.77624 | 41.60148 | -0.05513606 | 0.141719 | 6.935367e-12 | 0.03303662
19.45768 | 41.7221 | 41.77258 | 41.59763 | -0.05048434 | 0.1418741 | 6.942472e-12 | 0.03308206
19.46767 | 41.707 | 41.76891 | 41.59376 | -0.06191316 | 0.1420293 | 6.956684e-12 | 0.03312755
19.47767 | 41.7108 | 41.76522 | 41.58986 | -0.05441514 | 0.1421849 | 6.963789e-12 | 0.03317318
19.48767 | 41.7646 | 41.76149 | 41.58593 | 0.003106053 | 0.1423409 | 6.970895e-12 | 0.03321891
19.49767 | 41.7734 | 41.75775 | 41.58199 | 0.01565045 | 0.1424971 | 6.978e-12 | 0.03326473
19.50767 | 41.7719 | 41.75398 | 41.57802 | 0.01791803 | 0.1426535 | 6.985106e-12 | 0.03331066
19.51766 | 41.7891 | 41.75019 | 41.57403 | 0.03890504 | 0.1428101 | 6.992211e-12 | 0.03335663
19.52766 | 41.7669 | 41.74638 | 41.57001 | 0.02051905 | 0.1429671 | 6.999317e-12 | 0.03340275
19.53766 | 41.7625 | 41.74254 | 41.56597 | 0.01995628 | 0.1431245 | 7.006422e-12 | 0.03344896
19.54766 | 41.779 | 41.73868 | 41.56191 | 0.04031678 | 0.143282 | 7.013528e-12 | 0.03349528
19.55766 | 41.7696 | 41.7348 | 41.55782 | 0.03480051 | 0.1434399 | 7.020633e-12 | 0.03354169
19.56766 | 41.7712 | 41.73089 | 41.55371 | 0.04030753 | 0.1435981 | 7.027739e-12 | 0.0335882
19.57765 | 41.7619 | 41.72697 | 41.54958 | 0.03493388 | 0.1437563 | 7.034844e-12 | 0.03363477
19.58765 | 41.8039 | 41.72301 | 41.54542 | 0.08088744 | 0.143915 | 7.04195e-12 | 0.03368148
19.59765 | 41.7992 | 41.71904 | 41.54123 | 0.08016428 | 0.144074 | 7.049055e-12 | 0.03372829
19.60765 | 41.7936 | 41.71504 | 41.53703 | 0.07856444 | 0.1442333 | 7.056161e-12 | 0.03377521
19.61765 | 41.7759 | 41.71101 | 41.5328 | 0.06488792 | 0.1443929 | 7.063266e-12 | 0.03382222
19.62765 | 41.7599 | 41.70697 | 41.52854 | 0.0529347 | 0.1445527 | 7.070372e-12 | 0.03386933
19.63764 | 41.8092 | 41.7029 | 41.52427 | 0.1063008 | 0.1447127 | 7.077477e-12 | 0.0339165
19.64764 | 41.7834 | 41.69881 | 41.51997 | 0.0845942 | 0.1448731 | 7.084583e-12 | 0.03396382
19.65764 | 41.7365 | 41.69469 | 41.51564 | 0.04181097 | 0.1450338 | 7.091688e-12 | 0.03401123
19.66764 | 41.801 | 41.69055 | 41.5113 | 0.1104511 | 0.1451948 | 7.098794e-12 | 0.03405875
19.67764 | 41.7734 | 41.68639 | 41.50692 | 0.08701463 | 0.1453561 | 7.105899e-12 | 0.03410637
19.68764 | 41.8516 | 41.6822 | 41.50253 | 0.1694015 | 0.1455176 | 7.113005e-12 | 0.0341541
19.69763 | 41.823 | 41.67799 | 41.49811 | 0.1450075 | 0.1456793 | 7.127216e-12 | 0.03420187
19.70763 | 41.8205 | 41.67376 | 41.49367 | 0.1467411 | 0.1458415 | 7.134322e-12 | 0.03424981
19.71763 | 41.808 | 41.6695 | 41.4892 | 0.1384981 | 0.1460039 | 7.141427e-12 | 0.03429784
19.72763 | 41.8237 | 41.66522 | 41.48471 | 0.1584785 | 0.1461667 | 7.148533e-12 | 0.03434598
19.73763 | 41.8264 | 41.66092 | 41.48019 | 0.1654823 | 0.1463297 | 7.155638e-12 | 0.03439421
19.74763 | 41.8273 | 41.65659 | 41.47565 | 0.1707095 | 0.146493 | 7.162744e-12 | 0.03444256
19.75762 | 41.8004 | 41.65224 | 41.4711 | 0.1481557 | 0.1466565 | 7.169849e-12 | 0.03449097
19.76762 | 41.8212 | 41.64787 | 41.46651 | 0.1733298 | 0.1468204 | 7.176955e-12 | 0.03453952
19.77762 | 41.8502 | 41.64347 | 41.4619 | 0.2067272 | 0.1469846 | 7.18406e-12 | 0.03458818
19.78762 | 41.8296 | 41.63905 | 41.45727 | 0.190548 | 0.1471491 | 7.191166e-12 | 0.03463695
19.79762 | 41.8528 | 41.63461 | 41.45261 | 0.2181923 | 0.1473139 | 7.198271e-12 | 0.03468582
19.80762 | 41.8367 | 41.63014 | 41.44793 | 0.20656 | 0.147479 | 7.205377e-12 | 0.0347348
19.81761 | 41.8127 | 41.62565 | 41.44323 | 0.1870466 | 0.1476442 | 7.212482e-12 | 0.03478384
19.82761 | 41.8391 | 41.62114 | 41.4385 | 0.2179612 | 0.1478099 | 7.219588e-12 | 0.03483303
19.83761 | 41.8435 | 41.6166 | 41.43374 | 0.2268992 | 0.1479759 | 7.233799e-12 | 0.03488232
19.84761 | 41.8179 | 41.61204 | 41.42897 | 0.2058606 | 0.1481422 | 7.240904e-12 | 0.03493173
19.85761 | 41.8485 | 41.60745 | 41.42416 | 0.2410455 | 0.1483088 | 7.24801e-12 | 0.03498124
19.8676 | 41.8685 | 41.60285 | 41.41934 | 0.2656493 | 0.1484755 | 7.255115e-12 | 0.03503082
19.8776 | 41.8791 | 41.59822 | 41.4145 | 0.280881 | 0.1486427 | 7.262221e-12 | 0.03508055
19.8876 | 41.8613 | 41.59356 | 41.40962 | 0.2677363 | 0.1488102 | 7.269326e-12 | 0.03513038
19.8976 | 41.8729 | 41.58889 | 41.40473 | 0.284015 | 0.148978 | 7.276432e-12 | 0.03518033
19.9076 | 41.8598 | 41.58418 | 41.39981 | 0.2756172 | 0.1491461 | 7.283537e-12 | 0.03523039
19.9176 | 41.8453 | 41.57946 | 41.39486 | 0.2658428 | 0.1493146 | 7.290643e-12 | 0.03528056
19.92759 | 41.8488 | 41.57471 | 41.3899 | 0.2740871 | 0.1494831 | 7.297748e-12 | 0.03533079
19.93759 | 41.8729 | 41.56994 | 41.38491 | 0.3029596 | 0.1496522 | 7.31196e-12 | 0.03538117
19.94759 | 41.8069 | 41.56514 | 41.37989 | 0.2417556 | 0.1498215 | 7.319065e-12 | 0.03543167
19.95759 | 41.8416 | 41.56032 | 41.37485 | 0.281275 | 0.1499912 | 7.326171e-12 | 0.03548228
19.96759 | 41.8738 | 41.55548 | 41.36979 | 0.3183179 | 0.1501611 | 7.333276e-12 | 0.03553301
19.97759 | 41.8937 | 41.55062 | 41.3647 | 0.3430843 | 0.1503314 | 7.340382e-12 | 0.03558384
19.98758 | 41.8715 | 41.54573 | 41.35959 | 0.3257693 | 0.1505018 | 7.347487e-12 | 0.03563473
19.99758 | 41.8727 | 41.54082 | 41.35446 | 0.3318825 | 0.1506727 | 7.354592e-12 | 0.03568579
20.00758 | 41.8633 | 41.53588 | 41.3493 | 0.3274193 | 0.1508439 | 7.361698e-12 | 0.03573695
20.01758 | 41.8673 | 41.53092 | 41.34412 | 0.3363795 | 0.1510154 | 7.368803e-12 | 0.03578823
20.02758 | 41.8721 | 41.52594 | 41.33891 | 0.3461631 | 0.1511873 | 7.383015e-12 | 0.03583963
20.03758 | 41.8654 | 41.52093 | 41.33368 | 0.3444703 | 0.1513594 | 7.39012e-12 | 0.03589114
20.04757 | 41.8511 | 41.5159 | 41.32843 | 0.3351958 | 0.1515317 | 7.397226e-12 | 0.03594271
20.05757 | 41.8529 | 41.51085 | 41.32315 | 0.3420498 | 0.1517045 | 7.404331e-12 | 0.03599445
20.06757 | 41.8572 | 41.50577 | 41.31785 | 0.3514273 | 0.1518776 | 7.411437e-12 | 0.0360463
20.07757 | 41.8691 | 41.50067 | 41.31252 | 0.3684282 | 0.1520511 | 7.418542e-12 | 0.03609827
20.08757 | 41.8535 | 41.49555 | 41.30717 | 0.3579525 | 0.1522248 | 7.425648e-12 | 0.03615035
20.09757 | 41.8226 | 41.4904 | 41.3018 | 0.3322003 | 0.1523989 | 7.439859e-12 | 0.03620255
20.10756 | 41.8539 | 41.48523 | 41.29641 | 0.3686664 | 0.1525731 | 7.446964e-12 | 0.03625481
20.11756 | 41.8368 | 41.48004 | 41.29098 | 0.3567611 | 0.1527478 | 7.45407e-12 | 0.03630724
20.12756 | 41.8392 | 41.47482 | 41.28554 | 0.3643792 | 0.1529228 | 7.461175e-12 | 0.03635979
20.13756 | 41.8307 | 41.46958 | 41.28007 | 0.3611207 | 0.1530981 | 7.468281e-12 | 0.03641245
20.14756 | 41.8362 | 41.46431 | 41.27458 | 0.3718856 | 0.1532738 | 7.475386e-12 | 0.03646523
20.15756 | 41.8322 | 41.45903 | 41.26906 | 0.373174 | 0.1534498 | 7.482492e-12 | 0.03651813
20.16755 | 41.8519 | 41.45372 | 41.26352 | 0.3981805 | 0.153626 | 7.496703e-12 | 0.0365711
20.17755 | 41.8569 | 41.44838 | 41.25796 | 0.4085157 | 0.1538026 | 7.503808e-12 | 0.03662423
20.18755 | 41.8295 | 41.44303 | 41.25237 | 0.3864742 | 0.1539796 | 7.510914e-12 | 0.03667749
20.19755 | 41.8168 | 41.43764 | 41.24676 | 0.3791562 | 0.1541569 | 7.518019e-12 | 0.03673086
20.20755 | 41.8342 | 41.43224 | 41.24112 | 0.4019616 | 0.1543346 | 7.525125e-12 | 0.03678435
20.21755 | 41.8322 | 41.42681 | 41.23546 | 0.4053904 | 0.1545125 | 7.53223e-12 | 0.03683797
20.22754 | 41.8039 | 41.42136 | 41.22978 | 0.3825371 | 0.1546906 | 7.546442e-12 | 0.03689165
20.23754 | 41.822 | 41.41589 | 41.22407 | 0.4061127 | 0.1548693 | 7.553547e-12 | 0.03694551
20.24754 | 41.8186 | 41.41039 | 41.21834 | 0.4082116 | 0.1550482 | 7.560652e-12 | 0.03699948
20.25754 | 41.8208 | 41.40487 | 41.21259 | 0.4159339 | 0.1552275 | 7.567758e-12 | 0.03705358
20.26754 | 41.8434 | 41.39932 | 41.20681 | 0.4440795 | 0.1554072 | 7.574863e-12 | 0.03710779
20.27753 | 41.8186 | 41.39376 | 41.20101 | 0.4248429 | 0.155587 | 7.589075e-12 | 0.03716208
20.28753 | 41.8179 | 41.38816 | 41.19518 | 0.4297352 | 0.1557673 | 7.59618e-12 | 0.03721654
20.29753 | 41.8177 | 41.38255 | 41.18933 | 0.4351509 | 0.1559479 | 7.603286e-12 | 0.03727113
20.30753 | 41.8247 | 41.37691 | 41.18346 | 0.4477899 | 0.1561289 | 7.610391e-12 | 0.03732584
20.31753 | 41.8238 | 41.37125 | 41.17756 | 0.4525522 | 0.1563102 | 7.617496e-12 | 0.03738067
20.32753 | 41.8127 | 41.36556 | 41.17163 | 0.4471378 | 0.1564918 | 7.631708e-12 | 0.03743563
20.33752 | 41.8286 | 41.35986 | 41.16569 | 0.4687411 | 0.1566736 | 7.638813e-12 | 0.03749066
20.34752 | 41.8397 | 41.35413 | 41.15972 | 0.4855733 | 0.156856 | 7.645919e-12 | 0.03754586
20.35752 | 41.8671 | 41.34837 | 41.15373 | 0.5187288 | 0.1570387 | 7.653024e-12 | 0.03760119
20.36752 | 41.843 | 41.34259 | 41.14771 | 0.5004076 | 0.1572217 | 7.66013e-12 | 0.03765665
20.37752 | 41.8153 | 41.33679 | 41.14167 | 0.4785097 | 0.157405 | 7.674341e-12 | 0.03771223
20.38752 | 41.8318 | 41.33096 | 41.13561 | 0.500835 | 0.1575888 | 7.681446e-12 | 0.03776794
20.39751 | 41.8563 | 41.32512 | 41.12953 | 0.5311778 | 0.1577726 | 7.688552e-12 | 0.03782372
20.40751 | 41.8512 | 41.31925 | 41.12341 | 0.5319496 | 0.157957 | 7.695657e-12 | 0.03787968
20.41751 | 41.823 | 41.31336 | 41.11728 | 0.5096447 | 0.1581418 | 7.709868e-12 | 0.03793577
20.42751 | 41.8484 | 41.30744 | 41.11112 | 0.540963 | 0.1583269 | 7.716974e-12 | 0.03799199
20.43751 | 41.8408 | 41.3015 | 41.10493 | 0.5393045 | 0.1585123 | 7.724079e-12 | 0.03804833
20.44751 | 41.848 | 41.29553 | 41.09873 | 0.5524692 | 0.1586981 | 7.731185e-12 | 0.03810481
20.4575 | 41.8505 | 41.28955 | 41.0925 | 0.5609512 | 0.1588841 | 7.745396e-12 | 0.03816135
20.4675 | 41.8219 | 41.28354 | 41.08625 | 0.5383622 | 0.1590706 | 7.752501e-12 | 0.03821809
20.4775 | 41.8454 | 41.2775 | 41.07997 | 0.5678965 | 0.1592574 | 7.759607e-12 | 0.03827495
20.4875 | 41.8519 | 41.27145 | 41.07367 | 0.580454 | 0.1594446 | 7.766712e-12 | 0.03833194
20.4975 | 41.8261 | 41.26537 | 41.06734 | 0.5607345 | 0.1596322 | 7.780924e-12 | 0.03838906
20.5075 | 41.8459 | 41.25926 | 41.061 | 0.5866382 | 0.1598201 | 7.788029e-12 | 0.03844632
20.51749 | 41.8537 | 41.25314 | 41.05463 | 0.600559 | 0.1600082 | 7.795134e-12 | 0.03850365
20.52749 | 41.8525 | 41.24699 | 41.04823 | 0.6055089 | 0.1601968 | 7.80224e-12 | 0.03856116
20.53749 | 41.8276 | 41.24082 | 41.04181 | 0.586782 | 0.1603858 | 7.816451e-12 | 0.03861881
20.54749 | 41.8751 | 41.23462 | 41.03537 | 0.6404781 | 0.1605751 | 7.823557e-12 | 0.0386766
20.55749 | 41.8396 | 41.2284 | 41.0289 | 0.6111974 | 0.1607648 | 7.830662e-12 | 0.03873451
20.56749 | 41.8545 | 41.22216 | 41.02241 | 0.6323397 | 0.1609549 | 7.837767e-12 | 0.03879255
20.57748 | 41.852 | 41.2159 | 41.01591 | 0.6360987 | 0.1611451 | 7.851979e-12 | 0.03885069
20.58748 | 41.829 | 41.20961 | 41.00937 | 0.6193871 | 0.1613359 | 7.859084e-12 | 0.038909
20.59748 | 41.8524 | 41.2033 | 41.00281 | 0.6490985 | 0.1615271 | 7.86619e-12 | 0.03896745
20.60748 | 41.8462 | 41.19697 | 40.99622 | 0.6492329 | 0.1617186 | 7.873295e-12 | 0.03902604
20.61748 | 41.8459 | 41.19061 | 40.98961 | 0.6552903 | 0.1619105 | 7.887506e-12 | 0.03908476
20.62748 | 41.8607 | 41.18423 | 40.98298 | 0.6764708 | 0.1621027 | 7.894612e-12 | 0.03914362
20.63747 | 41.8653 | 41.17783 | 40.97633 | 0.6874677 | 0.1622952 | 7.901717e-12 | 0.03920256
20.64747 | 41.8983 | 41.17141 | 40.96966 | 0.7268941 | 0.1624882 | 7.915928e-12 | 0.03926169
20.65747 | 41.8515 | 41.16496 | 40.96295 | 0.6865433 | 0.1626815 | 7.923034e-12 | 0.03932095
20.66747 | 41.8723 | 41.15848 | 40.95623 | 0.7138156 | 0.1628752 | 7.930139e-12 | 0.03938036
20.67747 | 41.869 | 41.15199 | 40.94948 | 0.7170107 | 0.1630693 | 7.94435e-12 | 0.03943991
20.68746 | 41.8746 | 41.14548 | 40.94271 | 0.7291222 | 0.1632636 | 7.951456e-12 | 0.03949953
20.69746 | 41.8658 | 41.13894 | 40.93592 | 0.7268631 | 0.1634585 | 7.958561e-12 | 0.03955935
20.70746 | 41.8816 | 41.13237 | 40.9291 | 0.7492268 | 0.1636537 | 7.965667e-12 | 0.03961931
20.71746 | 41.8448 | 41.12579 | 40.92226 | 0.7190134 | 0.1638493 | 7.979878e-12 | 0.03967941
20.72746 | 41.8695 | 41.11918 | 40.91539 | 0.7503229 | 0.1640452 | 7.986983e-12 | 0.03973965
20.73746 | 41.8775 | 41.11254 | 40.9085 | 0.7649552 | 0.1642416 | 7.994089e-12 | 0.03980003
20.74745 | 41.8445 | 41.1059 | 40.9016 | 0.7386036 | 0.1644381 | 8.0083e-12 | 0.03986049
20.75745 | 41.8757 | 41.09922 | 40.89466 | 0.7764815 | 0.1646352 | 8.015405e-12 | 0.03992116
20.76745 | 41.8801 | 41.09252 | 40.8877 | 0.7875821 | 0.1648327 | 8.022511e-12 | 0.03998196
20.77745 | 41.852 | 41.08579 | 40.88072 | 0.7662055 | 0.1650306 | 8.036722e-12 | 0.04004291
20.78745 | 41.8831 | 41.07905 | 40.87372 | 0.8040517 | 0.1652288 | 8.043827e-12 | 0.04010401
20.79745 | 41.843 | 41.07228 | 40.86669 | 0.7707205 | 0.1654275 | 8.050933e-12 | 0.04016524
20.80744 | 41.8617 | 41.06549 | 40.85964 | 0.7962053 | 0.1656263 | 8.065144e-12 | 0.04022656
20.81744 | 41.8394 | 41.05868 | 40.85257 | 0.7807196 | 0.1658257 | 8.072249e-12 | 0.04028808
20.82744 | 41.8353 | 41.05184 | 40.84547 | 0.7834565 | 0.1660255 | 8.079355e-12 | 0.04034974
20.83744 | 41.8552 | 41.04498 | 40.83835 | 0.8102161 | 0.1662257 | 8.093566e-12 | 0.04041156
20.84744 | 41.8342 | 41.0381 | 40.8312 | 0.7960983 | 0.1664262 | 8.100671e-12 | 0.04047352
20.85744 | 41.8385 | 41.0312 | 40.82403 | 0.8073031 | 0.1666272 | 8.114883e-12 | 0.04053563
20.86743 | 41.8186 | 41.02428 | 40.81685 | 0.7943236 | 0.1668283 | 8.121988e-12 | 0.04059781
20.87743 | 41.8358 | 41.01733 | 40.80964 | 0.8184737 | 0.16703 | 8.129093e-12 | 0.04066021
20.88743 | 41.8314 | 41.01035 | 40.8024 | 0.8210462 | 0.1672322 | 8.143305e-12 | 0.04072276
20.89743 | 41.8163 | 41.00336 | 40.79514 | 0.8129413 | 0.1674347 | 8.15041e-12 | 0.04078545
20.90743 | 41.8013 | 40.99634 | 40.78786 | 0.804959 | 0.1676377 | 8.157515e-12 | 0.04084829
20.91743 | 41.7992 | 40.9893 | 40.78055 | 0.8098991 | 0.167841 | 8.171727e-12 | 0.04091128
20.92742 | 41.8022 | 40.98225 | 40.77323 | 0.8199547 | 0.1680445 | 8.178832e-12 | 0.04097436
20.93742 | 41.7976 | 40.97516 | 40.76587 | 0.8224398 | 0.1682486 | 8.185937e-12 | 0.04103765
20.94742 | 41.7863 | 40.96805 | 40.7585 | 0.8182474 | 0.1684531 | 8.200149e-12 | 0.04110109
20.95742 | 41.7771 | 40.96092 | 40.7511 | 0.8161774 | 0.168658 | 8.207254e-12 | 0.04116468
20.96742 | 41.7885 | 40.95377 | 40.74368 | 0.8347298 | 0.1688633 | 8.221465e-12 | 0.04122842
20.97742 | 41.7706 | 40.9466 | 40.73623 | 0.8240046 | 0.169069 | 8.228571e-12 | 0.04129231
20.98741 | 41.7584 | 40.93941 | 40.72877 | 0.8189945 | 0.1692749 | 8.235676e-12 | 0.0413563
20.99741 | 41.7762 | 40.93219 | 40.72128 | 0.844014 | 0.1694814 | 8.249887e-12 | 0.0414205
21.00741 | 41.7416 | 40.92494 | 40.71377 | 0.8166558 | 0.1696883 | 8.256993e-12 | 0.04148485
21.01741 | 41.7351 | 40.91768 | 40.70623 | 0.81742 | 0.1698957 | 8.271204e-12 | 0.04154935
21.02741 | 41.7315 | 40.91039 | 40.69868 | 0.8211064 | 0.1701034 | 8.278309e-12 | 0.04161402
21.03741 | 41.7197 | 40.90308 | 40.69109 | 0.8166151 | 0.1703115 | 8.285415e-12 | 0.04167883
21.0474 | 41.7106 | 40.89576 | 40.6835 | 0.8148387 | 0.1705199 | 8.299626e-12 | 0.04174373
21.0574 | 41.7077 | 40.88841 | 40.67587 | 0.8192918 | 0.1707289 | 8.306731e-12 | 0.04180886
21.0674 | 41.6997 | 40.88103 | 40.66822 | 0.8186672 | 0.1709382 | 8.320942e-12 | 0.04187415
21.0774 | 41.6684 | 40.87364 | 40.66055 | 0.7947647 | 0.171148 | 8.328048e-12 | 0.04193958
21.0874 | 41.6701 | 40.86622 | 40.65285 | 0.8038845 | 0.1713582 | 8.342259e-12 | 0.04200518
21.09739 | 41.7005 | 40.85878 | 40.64514 | 0.8417188 | 0.1715686 | 8.349364e-12 | 0.04207086
21.10739 | 41.657 | 40.85132 | 40.6374 | 0.8056828 | 0.1717797 | 8.35647e-12 | 0.04213678
21.11739 | 41.6582 | 40.84383 | 40.62964 | 0.8143688 | 0.1719911 | 8.370681e-12 | 0.04220285
21.12739 | 41.6636 | 40.83632 | 40.62185 | 0.8272769 | 0.172203 | 8.377786e-12 | 0.04226907
21.13739 | 41.6666 | 40.82879 | 40.61404 | 0.8378071 | 0.1724153 | 8.391998e-12 | 0.04233547
21.14739 | 41.6382 | 40.82124 | 40.60621 | 0.8169592 | 0.172628 | 8.399103e-12 | 0.04240202
21.15738 | 41.6221 | 40.81367 | 40.59836 | 0.8084259 | 0.1728409 | 8.413314e-12 | 0.04246865
21.16738 | 41.6313 | 40.80608 | 40.59049 | 0.825222 | 0.1730545 | 8.420419e-12 | 0.04253553
21.17738 | 41.6109 | 40.79846 | 40.58259 | 0.8124401 | 0.1732685 | 8.434631e-12 | 0.04260257
21.18738 | 41.5956 | 40.79082 | 40.57467 | 0.8047801 | 0.1734829 | 8.441736e-12 | 0.04266976
21.19738 | 41.5994 | 40.78316 | 40.56672 | 0.8162421 | 0.1736977 | 8.455947e-12 | 0.04273711
21.20738 | 41.6132 | 40.77547 | 40.55876 | 0.8377259 | 0.173913 | 8.463053e-12 | 0.04280464
21.21737 | 41.6117 | 40.76778 | 40.55078 | 0.843924 | 0.1741285 | 8.470158e-12 | 0.04287225
21.22737 | 41.5751 | 40.76005 | 40.54276 | 0.8150515 | 0.1743446 | 8.484369e-12 | 0.04294011
21.23737 | 41.6068 | 40.7523 | 40.53473 | 0.8545008 | 0.1745611 | 8.491474e-12 | 0.04300813
21.24737 | 41.5764 | 40.74453 | 40.52667 | 0.8318719 | 0.1747781 | 8.505686e-12 | 0.04307631
21.25737 | 41.5816 | 40.73674 | 40.51859 | 0.8448649 | 0.1749955 | 8.512791e-12 | 0.04314465
21.26737 | 41.5698 | 40.72892 | 40.51049 | 0.8408795 | 0.1752134 | 8.527002e-12 | 0.04321316
21.27736 | 41.574 | 40.72109 | 40.50238 | 0.852908 | 0.1754315 | 8.534108e-12 | 0.04328178
21.28736 | 41.5551 | 40.71323 | 40.49423 | 0.8418661 | 0.1756502 | 8.548319e-12 | 0.04335063
21.29736 | 41.5382 | 40.70535 | 40.48607 | 0.8328458 | 0.1758694 | 8.555424e-12 | 0.04341965
21.30736 | 41.5729 | 40.69745 | 40.47788 | 0.8754472 | 0.1760889 | 8.569635e-12 | 0.04348883
21.31736 | 41.5473 | 40.68953 | 40.46966 | 0.8577701 | 0.176309 | 8.576741e-12 | 0.04355819
21.32736 | 41.5498 | 40.68159 | 40.46143 | 0.8682147 | 0.1765295 | 8.590952e-12 | 0.04362771
21.33735 | 41.5416 | 40.67363 | 40.45318 | 0.8679728 | 0.1767502 | 8.598057e-12 | 0.04369734
21.34735 | 41.5688 | 40.66564 | 40.4449 | 0.9031605 | 0.1769716 | 8.612268e-12 | 0.0437672
21.35735 | 41.5463 | 40.65763 | 40.4366 | 0.8886697 | 0.1771934 | 8.619374e-12 | 0.04383724
21.36735 | 41.5216 | 40.6496 | 40.42828 | 0.8720003 | 0.1774157 | 8.633585e-12 | 0.04390745
21.37735 | 41.5242 | 40.64155 | 40.41993 | 0.8826524 | 0.1776384 | 8.64069e-12 | 0.04397784
21.38735 | 41.5308 | 40.63347 | 40.41156 | 0.897326 | 0.1778616 | 8.654901e-12 | 0.04404839
21.39734 | 41.5372 | 40.62539 | 40.40318 | 0.9118129 | 0.178085 | 8.662007e-12 | 0.04411906
21.40734 | 41.5021 | 40.61727 | 40.39477 | 0.8848292 | 0.178309 | 8.676218e-12 | 0.04418996
21.41734 | 41.5136 | 40.60913 | 40.38634 | 0.9044669 | 0.1785335 | 8.690429e-12 | 0.04426104
21.42734 | 41.5301 | 40.60097 | 40.37788 | 0.9291259 | 0.1787585 | 8.697534e-12 | 0.0443323
21.43734 | 41.5127 | 40.59279 | 40.36941 | 0.9199062 | 0.178984 | 8.711745e-12 | 0.04440373
21.44734 | 41.516 | 40.58459 | 40.36091 | 0.9314078 | 0.1792099 | 8.718851e-12 | 0.04447534
21.45733 | 41.5014 | 40.57638 | 40.35239 | 0.9250225 | 0.1794359 | 8.733062e-12 | 0.04454706
21.46733 | 41.5064 | 40.56813 | 40.34385 | 0.9382665 | 0.1796628 | 8.740167e-12 | 0.04461901
21.47733 | 41.4999 | 40.55987 | 40.33529 | 0.9400318 | 0.17989 | 8.754378e-12 | 0.04469116
21.48733 | 41.4677 | 40.55158 | 40.3267 | 0.9161182 | 0.1801178 | 8.761484e-12 | 0.04476348
21.49733 | 41.4931 | 40.54327 | 40.31809 | 0.9498258 | 0.1803459 | 8.775695e-12 | 0.04483599
21.50732 | 41.4909 | 40.53495 | 40.30947 | 0.9559461 | 0.1805744 | 8.789906e-12 | 0.0449086
21.51732 | 41.4826 | 40.5266 | 40.30082 | 0.9559959 | 0.1808035 | 8.797011e-12 | 0.04498146
21.52732 | 41.4743 | 40.51823 | 40.29215 | 0.9560666 | 0.1810331 | 8.811223e-12 | 0.0450545
21.53732 | 41.4603 | 40.50984 | 40.28345 | 0.9504585 | 0.1812631 | 8.818328e-12 | 0.04512772
21.54732 | 41.4713 | 40.50143 | 40.27473 | 0.9698713 | 0.1814937 | 8.832539e-12 | 0.04520113
21.55732 | 41.4556 | 40.49299 | 40.266 | 0.9626051 | 0.1817246 | 8.839644e-12 | 0.04527474
21.56731 | 41.4369 | 40.48455 | 40.25724 | 0.9523513 | 0.1819559 | 8.853855e-12 | 0.04534844
21.57731 | 41.4302 | 40.47607 | 40.24846 | 0.9541269 | 0.1821878 | 8.868067e-12 | 0.0454224
21.58731 | 41.4593 | 40.46758 | 40.23966 | 0.9917234 | 0.1824203 | 8.875172e-12 | 0.04549655
21.59731 | 41.4295 | 40.45906 | 40.23084 | 0.9704408 | 0.1826532 | 8.889383e-12 | 0.04557088
21.60731 | 41.4233 | 40.45052 | 40.22199 | 0.972779 | 0.1828865 | 8.896488e-12 | 0.0456454
21.61731 | 41.4181 | 40.44196 | 40.21312 | 0.9761379 | 0.1831204 | 8.9107e-12 | 0.0457201
21.6273 | 41.4181 | 40.43339 | 40.20424 | 0.9847091 | 0.1833545 | 8.924911e-12 | 0.04579492
21.6373 | 41.4106 | 40.42479 | 40.19533 | 0.9858095 | 0.1835893 | 8.932016e-12 | 0.04587001
21.6473 | 41.385 | 40.41617 | 40.1864 | 0.9688307 | 0.1838246 | 8.946227e-12 | 0.04594528
21.6573 | 41.3737 | 40.40753 | 40.17745 | 0.9661725 | 0.1840604 | 8.953332e-12 | 0.04602074
21.6673 | 41.3839 | 40.39886 | 40.16847 | 0.985035 | 0.1842966 | 8.967544e-12 | 0.04609639
21.6773 | 41.3773 | 40.39018 | 40.15948 | 0.9871181 | 0.1845334 | 8.981755e-12 | 0.04617223
21.68729 | 41.3451 | 40.38149 | 40.15047 | 0.9636131 | 0.1847704 | 8.98886e-12 | 0.04624819
21.69729 | 41.3716 | 40.37276 | 40.14143 | 0.9988373 | 0.1850081 | 9.003071e-12 | 0.04632442
21.70729 | 41.3439 | 40.36402 | 40.13237 | 0.9798820561 | 0.1852463 | 9.017282e-12 | 0.04640084
21.71729 | 41.3413 | 40.35525 | 40.12329 | 0.9860473 | 0.185485 | 9.024388e-12 | 0.04647745
21.72729 | 41.3209 | 40.34647 | 40.11419 | 0.974433 | 0.1857242 | 9.038599e-12 | 0.04655426
21.73729 | 41.3174 | 40.33766 | 40.10507 | 0.9797391 | 0.185964 | 9.045704e-12 | 0.04663126
21.74728 | 41.2909 | 40.32884 | 40.09593 | 0.9620568 | 0.1862039 | 9.059915e-12 | 0.04670838
21.75728 | 41.2724 | 40.32 | 40.08677 | 0.9524037 | 0.1864446 | 9.074126e-12 | 0.04678578
21.76728 | 41.2696 | 40.31113 | 40.07758 | 0.958471 | 0.1866858 | 9.081231e-12 | 0.04686337
21.77728 | 41.2579 | 40.30224 | 40.06837 | 0.9556585 | 0.1869275 | 9.095443e-12 | 0.04694116
21.78728 | 41.2569 | 40.29333 | 40.05914 | 0.9635663 | 0.1871697 | 9.109654e-12 | 0.04701914
21.79728 | 41.2229 | 40.28441 | 40.0499 | 0.9384944 | 0.1874124 | 9.116759e-12 | 0.04709733
21.80727 | 41.2102 | 40.27547 | 40.04064 | 0.9347337 | 0.1876554 | 9.13097e-12 | 0.04717564
21.81727 | 41.217 | 40.2665 | 40.03134 | 0.9505021 | 0.1878991 | 9.145181e-12 | 0.04725422
21.82727 | 41.1638 | 40.25751 | 40.02203 | 0.9062907 | 0.1881433 | 9.152286e-12 | 0.04733301
21.83727 | 41.1805 | 40.2485 | 40.0127 | 0.9319994 | 0.188388 | 9.166498e-12 | 0.04741199
21.84727 | 41.1757 | 40.23947 | 40.00335 | 0.9362282 | 0.1886333 | 9.180709e-12 | 0.04749119
21.85726 | 41.1588 | 40.23043 | 39.99398 | 0.928368 | 0.1888788 | 9.19492e-12 | 0.04757049
21.86726 | 41.1373 | 40.22136 | 39.98459 | 0.9159368 | 0.1891251 | 9.202025e-12 | 0.04765009
21.87726 | 41.1552 | 40.21227 | 39.97517 | 0.9429256 | 0.1893719 | 9.216236e-12 | 0.04772989
21.88726 | 41.1262 | 40.20317 | 39.96574 | 0.9230344 | 0.1896191 | 9.230447e-12 | 0.04780991
21.89726 | 41.1139 | 40.19404 | 39.95628 | 0.9198631 | 0.189867 | 9.237553e-12 | 0.04789011
21.90726 | 41.0923 | 40.18489 | 39.9468 | 0.9074117 | 0.1901153 | 9.251764e-12 | 0.04797053
21.91725 | 41.0897 | 40.17573 | 39.93731 | 0.913971 | 0.1903639 | 9.265975e-12 | 0.04805108
21.92725 | 41.0668 | 40.16654 | 39.9278 | 0.9002592 | 0.1906133 | 9.27308e-12 | 0.04813191
21.93725 | 41.0714 | 40.15733 | 39.91826 | 0.9140673 | 0.1908632 | 9.287291e-12 | 0.04821295
21.94725 | 41.0335 | 40.1481 | 39.9087 | 0.8853951 | 0.1911136 | 9.301502e-12 | 0.0482942
21.95725 | 41.0294 | 40.13886 | 39.89912 | 0.8905426 | 0.1913646 | 9.315713e-12 | 0.04837566
21.96725 | 41.0478 | 40.12959 | 39.88952 | 0.9182098 | 0.1916161 | 9.322819e-12 | 0.04845734
21.97724 | 41.0113 | 40.12031 | 39.87991 | 0.8909873 | 0.1918679 | 9.33703e-12 | 0.04853914
21.98724 | 41.0061 | 40.11101 | 39.87026 | 0.8950938 | 0.1921204 | 9.351241e-12 | 0.04862124
21.99724 | 40.9997 | 40.10168 | 39.8606 | 0.8980199 | 0.1923735 | 9.365452e-12 | 0.04870355
22.00724 | 40.9871 | 40.09233 | 39.85092 | 0.8947655 | 0.1926271 | 9.372557e-12 | 0.04878607
22.01724 | 40.9468 | 40.08297 | 39.84122 | 0.8638306 | 0.1928813 | 9.386768e-12 | 0.04886881
22.02724 | 40.944 | 40.07358 | 39.8315 | 0.8704152 | 0.1931359 | 9.400979e-12 | 0.04895176
22.03723 | 40.9478 | 40.06419 | 39.82176 | 0.8836099 | 0.1933909 | 9.41519e-12 | 0.04903485
22.04723 | 40.9299 | 40.05477 | 39.812 | 0.8751333 | 0.1936467 | 9.422296e-12 | 0.04911823
22.05723 | 40.9008 | 40.04532 | 39.80222 | 0.8554762 | 0.193903 | 9.436507e-12 | 0.04920184
22.06723 | 40.9212 | 40.03586 | 39.79242 | 0.8853383 | 0.1941599 | 9.450718e-12 | 0.04928566
22.07723 | 40.9205 | 40.02638 | 39.78259 | 0.8941198 | 0.1944173 | 9.464929e-12 | 0.0493697
22.08723 | 40.8781 | 40.01688 | 39.77275 | 0.8612206 | 0.1946752 | 9.472034e-12 | 0.04945396
22.09722 | 40.8622 | 40.00737 | 39.7629 | 0.8548311 | 0.1949335 | 9.486245e-12 | 0.04953836
22.10722 | 40.8659 | 39.99783 | 39.75301 | 0.8680703 | 0.1951925 | 9.500456e-12 | 0.04962305
22.11722 | 40.8556 | 39.98827 | 39.74311 | 0.8673287 | 0.1954521 | 9.514667e-12 | 0.04970799
22.12722 | 40.8294 | 39.97869 | 39.73319 | 0.8507062 | 0.1957123 | 9.528878e-12 | 0.04979313
22.13722 | 40.831 | 39.9691 | 39.72325 | 0.8619028 | 0.195973 | 9.535984e-12 | 0.0498785
22.14722 | 40.8221 | 39.95948 | 39.71328 | 0.8626185 | 0.1962343 | 9.550195e-12 | 0.04996409
22.15721 | 40.8316 | 39.94986 | 39.70331 | 0.8817436 | 0.1964958 | 9.564406e-12 | 0.05004984
22.16721 | 40.8319 | 39.9402 | 39.69331 | 0.8916973 | 0.1967582 | 9.578617e-12 | 0.05013588
22.17721 | 40.7863 | 39.93053 | 39.68329 | 0.8557699 | 0.1970212 | 9.592828e-12 | 0.05022215
22.18721 | 40.7932 | 39.92084 | 39.67325 | 0.8723615 | 0.1972846 | 9.599933e-12 | 0.05030866
22.19721 | 40.824 | 39.91113 | 39.66318 | 0.912872 | 0.1975487 | 9.614144e-12 | 0.05039539
22.20721 | 40.7845 | 39.9014 | 39.6531 | 0.8831013 | 0.1978134 | 9.628355e-12 | 0.05048234
22.2172 | 40.7468 | 39.89166 | 39.64301 | 0.8551397 | 0.1980783 | 9.642566e-12 | 0.05056945
22.2272 | 40.7834 | 39.88189 | 39.63289 | 0.9015065 | 0.1983441 | 9.656777e-12 | 0.05065687
22.2372 | 40.7536 | 39.87211 | 39.62275 | 0.8814922 | 0.1986104 | 9.670988e-12 | 0.05074452
22.2472 | 40.7608 | 39.8623 | 39.61259 | 0.8984965 | 0.1988774 | 9.678093e-12 | 0.0508324
22.2572 | 40.7353 | 39.85248 | 39.60242 | 0.8828195 | 0.1991448 | 9.692305e-12 | 0.05092052
22.26719 | 40.7499 | 39.84265 | 39.59223 | 0.9072513 | 0.1994127 | 9.706516e-12 | 0.05100878
22.27719 | 40.7305 | 39.83279 | 39.58201 | 0.8977115 | 0.1996813 | 9.720727e-12 | 0.05109737
22.28719 | 40.7012 | 39.82291 | 39.57177 | 0.8782903 | 0.1999505 | 9.734938e-12 | 0.0511862
22.29719 | 40.7034 | 39.81301 | 39.56152 | 0.8903875 | 0.2002204 | 9.749149e-12 | 0.05127525
22.30719 | 40.6923 | 39.8031 | 39.55124 | 0.8892033 | 0.2004908 | 9.76336e-12 | 0.05136454
22.31719 | 40.6821 | 39.79316 | 39.54095 | 0.8889375 | 0.2007618 | 9.770465e-12 | 0.05145408
22.32718 | 40.6584 | 39.78322 | 39.53064 | 0.8751802 | 0.2010331 | 9.784676e-12 | 0.05154376
22.33718 | 40.6667 | 39.77325 | 39.52031 | 0.8934512 | 0.2013052 | 9.798887e-12 | 0.05163377
22.34718 | 40.6403 | 39.76326 | 39.50996 | 0.8770405 | 0.201578 | 9.813098e-12 | 0.05172404
22.35718 | 40.6337 | 39.75325 | 39.49959 | 0.8804481 | 0.2018513 | 9.827309e-12 | 0.05181454
22.36718 | 40.6222 | 39.74323 | 39.4892 | 0.8789739 | 0.2021253 | 9.84152e-12 | 0.05190526
22.37718 | 40.5778 | 39.73318 | 39.47879 | 0.8446181 | 0.2023998 | 9.855731e-12 | 0.05199625
22.38717 | 40.5947 | 39.72313 | 39.46837 | 0.8715702 | 0.2026746 | 9.869942e-12 | 0.0520874
22.39717 | 40.5851 | 39.71305 | 39.45792 | 0.8720507 | 0.2029503 | 9.884153e-12 | 0.05217886
22.40717 | 40.5386 | 39.70295 | 39.44745 | 0.8356492 | 0.2032267 | 9.898364e-12 | 0.05227058
22.41717 | 40.5662 | 39.69283 | 39.43697 | 0.8733657 | 0.2035036 | 9.905469e-12 | 0.05236255
22.42717 | 40.5576 | 39.6827 | 39.42646 | 0.8749003 | 0.2037811 | 9.91968e-12 | 0.05245477
22.43717 | 40.5269 | 39.67255 | 39.41594 | 0.854353 | 0.2040593 | 9.933891e-12 | 0.05254723
22.44716 | 40.5224 | 39.66239 | 39.40541 | 0.8600133 | 0.2043378 | 9.948102e-12 | 0.05263985
22.45716 | 40.5197 | 39.6522 | 39.39485 | 0.8675018 | 0.2046171 | 9.962313e-12 | 0.05273281
22.46716 | 40.4959 | 39.64199 | 39.38427 | 0.8539081 | 0.2048971 | 9.976524e-12 | 0.05282603
22.47716 | 40.485 | 39.63177 | 39.37367 | 0.8532323 | 0.2051776 | 9.990735e-12 | 0.0529195
22.48716 | 40.4535 | 39.62153 | 39.36305 | 0.8319742 | 0.2054589 | 1.000495e-11 | 0.05301322
22.49716 | 40.4766 | 39.61127 | 39.35242 | 0.865334 | 0.2057407 | 1.001916e-11 | 0.05310719
22.50715 | 40.4491 | 39.601 | 39.34177 | 0.8481011 | 0.2060228 | 1.003337e-11 | 0.05320133
22.51715 | 40.4459 | 39.5907 | 39.3311 | 0.8551962 | 0.2063059 | 1.004758e-11 | 0.05329582
22.52715 | 40.441 | 39.58039 | 39.32041 | 0.860609 | 0.2065895 | 1.006179e-11 | 0.05339056
22.53715 | 40.4476 | 39.57006 | 39.3097 | 0.8775393 | 0.2068739 | 1.0076e-11 | 0.05348556
22.54715 | 40.3933 | 39.55971 | 39.29897 | 0.8335873 | 0.2071588 | 1.009021e-11 | 0.05358083
22.55715 | 40.4013 | 39.54935 | 39.28823 | 0.8519527 | 0.2074444 | 1.010442e-11 | 0.05367634
22.56714 | 40.4068 | 39.53897 | 39.27747 | 0.8678253 | 0.2077302 | 1.011863e-11 | 0.05377203
22.57714 | 40.3654 | 39.52857 | 39.26669 | 0.8368256 | 0.2080171 | 1.013285e-11 | 0.05386808
22.58714 | 40.347 | 39.51816 | 39.25589 | 0.8288434 | 0.2083045 | 1.014706e-11 | 0.05396438
22.59714 | 40.3665 | 39.50772 | 39.24507 | 0.8587786 | 0.2085926 | 1.016127e-11 | 0.05406095
22.60714 | 40.366 | 39.49727 | 39.23423 | 0.868731 | 0.2088813 | 1.017548e-11 | 0.05415779
22.61714 | 40.3254 | 39.4868 | 39.22337 | 0.8386008 | 0.2091707 | 1.018969e-11 | 0.05425488
22.62713 | 40.3232 | 39.47632 | 39.21251 | 0.8468773 | 0.2094604 | 1.02039e-11 | 0.05435216
22.63713 | 40.3302 | 39.46582 | 39.20162 | 0.8643815 | 0.2097511 | 1.021811e-11 | 0.05444979
22.64713 | 40.2837 | 39.4553 | 39.19071 | 0.8284028 | 0.2100424 | 1.023232e-11 | 0.0545477
22.65713 | 40.2861 | 39.44476 | 39.17978 | 0.8413413 | 0.2103343 | 1.024653e-11 | 0.05464587
22.66713 | 40.2789 | 39.4342 | 39.16883 | 0.8446969 | 0.2106269 | 1.026074e-11 | 0.05474431
22.67712 | 40.2339 | 39.42364 | 39.15788 | 0.810259 | 0.2109199 | 1.027496e-11 | 0.05484293
22.68712 | 40.2516 | 39.41305 | 39.1469 | 0.8385486 | 0.2112137 | 1.028917e-11 | 0.05494192
22.69712 | 40.2369 | 39.40244 | 39.1359 | 0.8344552 | 0.2115083 | 1.030338e-11 | 0.05504118
22.70712 | 40.2376 | 39.39182 | 39.12488 | 0.8457787 | 0.2118035 | 1.031759e-11 | 0.05514071
22.71712 | 40.1907 | 39.38118 | 39.11384 | 0.809519 | 0.2120994 | 1.03318e-11 | 0.05524052
22.72712 | 40.1898 | 39.37052 | 39.10279 | 0.8192763 | 0.2123959 | 1.034601e-11 | 0.05534061
22.73711 | 40.2006 | 39.35986 | 39.09173 | 0.8407396 | 0.2126928 | 1.036022e-11 | 0.05544086
22.74711 | 40.1468 | 39.34917 | 39.08064 | 0.7976304 | 0.2129907 | 1.037443e-11 | 0.05554152
22.75711 | 40.1349 | 39.33846 | 39.06953 | 0.7964379 | 0.2132892 | 1.038864e-11 | 0.05564244
22.76711 | 40.1465 | 39.32774 | 39.05841 | 0.8187621 | 0.2135884 | 1.040285e-11 | 0.05574363
22.77711 | 40.1124 | 39.317 | 39.04726 | 0.7954029 | 0.2138883 | 1.041706e-11 | 0.05584512
22.78711 | 40.0938 | 39.30624 | 39.0361 | 0.7875603 | 0.2141888 | 1.043128e-11 | 0.05594691
22.7971 | 40.0923 | 39.29548 | 39.02494 | 0.7968235 | 0.2144897 | 1.045259e-11 | 0.05604884
22.8071 | 40.0838 | 39.28469 | 39.01374 | 0.799114 | 0.2147916 | 1.04668e-11 | 0.05615118
22.8171 | 40.0555 | 39.27388 | 39.00253 | 0.7816209 | 0.2150942 | 1.048101e-11 | 0.05625382
22.8271 | 40.0408 | 39.26306 | 38.9913 | 0.7777443 | 0.2153974 | 1.049523e-11 | 0.05635673
22.8371 | 40.0087 | 39.25222 | 38.98005 | 0.756484 | 0.2157014 | 1.050944e-11 | 0.05645991
22.8471 | 40.0241 | 39.24136 | 38.96879 | 0.7827401 | 0.216006 | 1.052365e-11 | 0.0565634
22.85709 | 39.9822 | 39.2305 | 38.95752 | 0.7517017 | 0.216311 | 1.053786e-11 | 0.05666708
22.86709 | 39.957 | 39.21961 | 38.94622 | 0.7373903 | 0.216617 | 1.055207e-11 | 0.05677115
22.87709 | 39.9447 | 39.2087 | 38.93491 | 0.7359952 | 0.2169237 | 1.056628e-11 | 0.05687551
22.88709 | 39.9406 | 39.19778 | 38.92357 | 0.7428163 | 0.2172311 | 1.05876e-11 | 0.05698018
22.89709 | 39.9243 | 39.18685 | 38.91222 | 0.7374535 | 0.2175392 | 1.060181e-11 | 0.05708512
22.90709 | 39.9001 | 39.17589 | 38.90085 | 0.7242068 | 0.2178479 | 1.061602e-11 | 0.05719036
22.91708 | 39.8887 | 39.16493 | 38.88948 | 0.7237652 | 0.2181571 | 1.063023e-11 | 0.0572958
22.92708 | 39.8788 | 39.15395 | 38.87808 | 0.7248505 | 0.2184673 | 1.064444e-11 | 0.05740164
22.93708 | 39.839 | 39.14295 | 38.86666 | 0.6960518 | 0.2187782 | 1.065865e-11 | 0.05750778
22.94708 | 39.835 | 39.13193 | 38.85523 | 0.7030691 | 0.2190898 | 1.067286e-11 | 0.05761421
22.95708 | 39.8128 | 39.1209 | 38.84377 | 0.6919022 | 0.2194021 | 1.069418e-11 | 0.05772096
22.96708 | 39.8202 | 39.10985 | 38.83231 | 0.7103512 | 0.2197151 | 1.070839e-11 | 0.05782801
22.97707 | 39.7575 | 39.0988 | 38.82083 | 0.6587049 | 0.2200286 | 1.07226e-11 | 0.05793524
22.98707 | 39.7869 | 39.08771 | 38.80933 | 0.6991854 | 0.220343 | 1.073681e-11 | 0.0580429
22.99707 | 39.7651 | 39.07662 | 38.79781 | 0.6884816 | 0.2206582 | 1.075102e-11 | 0.05815086
23.00707 | 39.7522 | 39.06551 | 38.78627 | 0.6866935 | 0.2209741 | 1.077234e-11 | 0.05825913
23.01707 | 39.702 | 39.05438 | 38.77472 | 0.6476211 | 0.2212907 | 1.078655e-11 | 0.05836769
23.02707 | 39.6987 | 39.04324 | 38.76315 | 0.6554642 | 0.221608 | 1.080076e-11 | 0.05847658
23.03706 | 39.7005 | 39.03209 | 38.75158 | 0.6684117 | 0.2219257 | 1.081497e-11 | 0.05858567
23.04706 | 39.6962 | 39.02091 | 38.73997 | 0.6752858 | 0.2222445 | 1.082918e-11 | 0.05869517
23.05706 | 39.6653 | 39.00972 | 38.72836 | 0.6555754 | 0.2225641 | 1.08505e-11 | 0.05880499
23.06706 | 39.6522 | 38.99852 | 38.71672 | 0.6536804 | 0.2228843 | 1.086471e-11 | 0.05891513
23.07706 | 39.6595 | 38.9873 | 38.70507 | 0.6722008 | 0.2232053 | 1.087892e-11 | 0.05902557
23.08705 | 39.6461 | 38.97607 | 38.69341 | 0.6700252 | 0.2235267 | 1.089313e-11 | 0.05913623
23.09705 | 39.619 | 38.96482 | 38.68173 | 0.6541762 | 0.2238492 | 1.091445e-11 | 0.05924731
23.10705 | 39.5993 | 38.95356 | 38.67003 | 0.6457424 | 0.2241724 | 1.092866e-11 | 0.05935872
23.11705 | 39.5817 | 38.94228 | 38.65831 | 0.6394238 | 0.2244964 | 1.094287e-11 | 0.05947044
23.12705 | 39.5892 | 38.93098 | 38.64658 | 0.6582204 | 0.2248211 | 1.095708e-11 | 0.05958248
23.13705 | 39.5769 | 38.91967 | 38.63483 | 0.657232 | 0.2251465 | 1.09784e-11 | 0.05969484
23.14704 | 39.5401 | 38.90835 | 38.62307 | 0.6317474 | 0.2254724 | 1.099261e-11 | 0.05980742
23.15704 | 39.5274 | 38.89701 | 38.61129 | 0.6303892 | 0.2257994 | 1.100682e-11 | 0.05992044
23.16704 | 39.5506 | 38.88565 | 38.59949 | 0.6649459 | 0.2261271 | 1.102103e-11 | 0.06003379
23.17704 | 39.5134 | 38.87428 | 38.58768 | 0.6391175 | 0.2264556 | 1.104235e-11 | 0.06014745
23.18704 | 39.4832 | 38.8629 | 38.57585 | 0.6203041 | 0.2267848 | 1.105656e-11 | 0.06026145
23.19704 | 39.4787 | 38.85149 | 38.564 | 0.6272054 | 0.2271149 | 1.107077e-11 | 0.06037578
23.20703 | 39.4804 | 38.84009 | 38.55215 | 0.6403102 | 0.2274453 | 1.109209e-11 | 0.06049033
23.21703 | 39.4441 | 38.82866 | 38.54028 | 0.6154411 | 0.2277768 | 1.11063e-11 | 0.06060532
23.22703 | 39.449 | 38.81721 | 38.52838 | 0.6317867 | 0.2281091 | 1.112051e-11 | 0.06072065
23.23703 | 39.4183 | 38.80575 | 38.51647 | 0.612547 | 0.2284422 | 1.113472e-11 | 0.06083631
23.24703 | 39.4148 | 38.79428 | 38.50455 | 0.6205219 | 0.2287761 | 1.115604e-11 | 0.06095231
23.25703 | 39.4119 | 38.78279 | 38.49261 | 0.6291114 | 0.2291108 | 1.117025e-11 | 0.06106865
23.26702 | 39.3814 | 38.7713 | 38.48066 | 0.610104 | 0.2294459 | 1.118446e-11 | 0.06118522
23.27702 | 39.3797 | 38.75978 | 38.46869 | 0.6199225 | 0.2297821 | 1.120577e-11 | 0.06130222
23.28702 | 39.3426 | 38.74824 | 38.45671 | 0.5943554 | 0.2301191 | 1.121998e-11 | 0.06141959
23.29702 | 39.3434 | 38.7367 | 38.4447 | 0.6067028 | 0.2304568 | 1.12342e-11 | 0.06153729
23.30702 | 39.3055 | 38.72514 | 38.43268 | 0.5803645 | 0.2307954 | 1.125551e-11 | 0.06165534
23.31702 | 39.3064 | 38.71356 | 38.42065 | 0.5928405 | 0.2311348 | 1.126972e-11 | 0.06177373
23.32701 | 39.3074 | 38.70198 | 38.40861 | 0.6054192 | 0.2314746 | 1.129104e-11 | 0.06189235
23.33701 | 39.2576 | 38.69038 | 38.39655 | 0.5672237 | 0.2318156 | 1.130525e-11 | 0.06201144
23.34701 | 39.2667 | 38.67876 | 38.38447 | 0.5879424 | 0.2321574 | 1.131946e-11 | 0.06213087
23.35701 | 39.2259 | 38.66712 | 38.37237 | 0.5587752 | 0.2324999 | 1.134078e-11 | 0.06225067
23.36701 | 39.2321 | 38.65548 | 38.36026 | 0.5766221 | 0.2328433 | 1.135499e-11 | 0.06237081
23.37701 | 39.2135 | 38.64382 | 38.34814 | 0.569683 | 0.2331875 | 1.13692e-11 | 0.06249131
23.387 | 39.1982 | 38.63215 | 38.33601 | 0.5660463 | 0.2335321 | 1.139052e-11 | 0.06261204
23.397 | 39.1627 | 38.62046 | 38.32385 | 0.5422351 | 0.2338779 | 1.140473e-11 | 0.06273326
23.407 | 39.1762 | 38.60876 | 38.31168 | 0.5674379 | 0.2342246 | 1.142604e-11 | 0.06285481
23.417 | 39.1457 | 38.59705 | 38.2995 | 0.5486545 | 0.234572 | 1.144025e-11 | 0.06297673
23.427 | 39.137 | 38.58532 | 38.2873 | 0.5516849 | 0.2349203 | 1.146157e-11 | 0.06309903
23.437 | 39.0998 | 38.57357 | 38.27508 | 0.5262291 | 0.2352694 | 1.147578e-11 | 0.06322168
23.44699 | 39.0902 | 38.56182 | 38.26286 | 0.5283753 | 0.235619 | 1.148999e-11 | 0.06334457
23.45699 | 39.0603 | 38.55005 | 38.25062 | 0.5102469 | 0.2359697 | 1.151131e-11 | 0.06346796
23.46699 | 39.0354 | 38.53827 | 38.23835 | 0.4971321 | 0.2363213 | 1.152552e-11 | 0.06359171
23.47699 | 39.0334 | 38.52647 | 38.22608 | 0.506931 | 0.2366737 | 1.154684e-11 | 0.06371582
23.48699 | 39.0027 | 38.51466 | 38.21379 | 0.4880433 | 0.237027 | 1.156105e-11 | 0.0638403
23.49698 | 38.956 | 38.50284 | 38.2015 | 0.4531573 | 0.2373808 | 1.158236e-11 | 0.06396503
23.50698 | 38.9565 | 38.491 | 38.18918 | 0.4654966 | 0.2377357 | 1.159658e-11 | 0.06409025
23.51698 | 38.9365 | 38.47915 | 38.17684 | 0.4573493 | 0.2380915 | 1.161789e-11 | 0.06421587
23.52698 | 38.9416 | 38.46728 | 38.16449 | 0.4743153 | 0.2384481 | 1.16321e-11 | 0.06434186
23.53698 | 38.8957 | 38.45541 | 38.15213 | 0.4402947 | 0.2388056 | 1.165342e-11 | 0.0644682
23.54698 | 38.8708 | 38.44351 | 38.13975 | 0.4272873 | 0.239164 | 1.166763e-11 | 0.06459492
23.55697 | 38.8432 | 38.43162 | 38.12737 | 0.4115812 | 0.2395228 | 1.168895e-11 | 0.06472193
23.56697 | 38.8677 | 38.4197 | 38.11497 | 0.4480002 | 0.2398828 | 1.170316e-11 | 0.06484941
23.57697 | 38.8302 | 38.40777 | 38.10255 | 0.4224324 | 0.2402438 | 1.172447e-11 | 0.06497728
23.58697 | 38.8086 | 38.39582 | 38.09011 | 0.4127776 | 0.2406056 | 1.173869e-11 | 0.06510556
23.59697 | 38.7834 | 38.38386 | 38.07766 | 0.3995358 | 0.2409682 | 1.176e-11 | 0.06523422
23.60697 | 38.7766 | 38.37189 | 38.0652 | 0.404707 | 0.2413317 | 1.177421e-11 | 0.06536326
23.61696 | 38.7491 | 38.35992 | 38.05273 | 0.3891792 | 0.2416958 | 1.179553e-11 | 0.06549255
23.62696 | 38.7685 | 38.34792 | 38.04024 | 0.4205762 | 0.2420611 | 1.180974e-11 | 0.06562238
23.63696 | 38.7275 | 38.33591 | 38.02773 | 0.3915862 | 0.2424272 | 1.183106e-11 | 0.06575257
23.64696 | 38.7147 | 38.32389 | 38.01521 | 0.3908089 | 0.2427942 | 1.184527e-11 | 0.06588319
23.65696 | 38.6995 | 38.31186 | 38.00268 | 0.3876443 | 0.2431622 | 1.186658e-11 | 0.06601418
23.66696 | 38.6906 | 38.29981 | 37.99013 | 0.3907924 | 0.243531 | 1.18879e-11 | 0.0661456
23.67695 | 38.6846 | 38.28776 | 37.97758 | 0.3968412 | 0.2439003 | 1.190211e-11 | 0.06627725
23.68695 | 38.6754 | 38.27569 | 37.965 | 0.3997146 | 0.244271 | 1.192343e-11 | 0.06640945
23.69695 | 38.6429 | 38.2636 | 37.95241 | 0.3793006 | 0.2446425 | 1.193764e-11 | 0.06654205
23.70695 | 38.6572 | 38.2515 | 37.93981 | 0.4056991 | 0.2450149 | 1.195896e-11 | 0.06667506
23.71695 | 38.656 | 38.23939 | 37.92719 | 0.4166101 | 0.2453882 | 1.197317e-11 | 0.06680847
23.72695 | 38.6358 | 38.22727 | 37.91456 | 0.4085335 | 0.2457624 | 1.199448e-11 | 0.06694228
23.73694 | 38.6136 | 38.21514 | 37.90193 | 0.3984571 | 0.2461371 | 1.20158e-11 | 0.06707637
23.74694 | 38.5938 | 38.20299 | 37.88927 | 0.3908052 | 0.2465132 | 1.203001e-11 | 0.06721101
23.75694 | 38.5666 | 38.19083 | 37.8766 | 0.3757656 | 0.2468902 | 1.205133e-11 | 0.06734606
23.76694 | 38.5741 | 38.17866 | 37.86391 | 0.3954383 | 0.247268 | 1.207264e-11 | 0.06748152
23.77694 | 38.5619 | 38.16648 | 37.85121 | 0.3954231 | 0.2476468 | 1.208685e-11 | 0.0676174
23.78694 | 38.5346 | 38.15428 | 37.8385 | 0.3803201 | 0.2480265 | 1.210817e-11 | 0.06775369
23.79693 | 38.5039 | 38.14208 | 37.82579 | 0.3618169 | 0.2484067 | 1.212949e-11 | 0.06789027
23.80693 | 38.506 | 38.12986 | 37.81305 | 0.376138 | 0.2487883 | 1.21437e-11 | 0.0680274
23.81693 | 38.4993 | 38.11763 | 37.80029 | 0.3816711 | 0.2491708 | 1.216501e-11 | 0.06816496
23.82693 | 38.4857 | 38.10538 | 37.78753 | 0.3803161 | 0.2495542 | 1.218633e-11 | 0.06830294
23.83693 | 38.456 | 38.09313 | 37.77475 | 0.3628731 | 0.2499386 | 1.220054e-11 | 0.06844135
23.84692 | 38.441 | 38.08087 | 37.76197 | 0.3601296 | 0.2503235 | 1.222186e-11 | 0.06858004
23.85692 | 38.4237 | 38.06859 | 37.74916 | 0.3551103 | 0.2507098 | 1.224317e-11 | 0.0687193
23.86692 | 38.4056 | 38.0563 | 37.73634 | 0.3493027 | 0.251097 | 1.225738e-11 | 0.068859
23.87692 | 38.3819 | 38.04399 | 37.72351 | 0.3379068 | 0.2514852 | 1.22787e-11 | 0.06899912
23.88692 | 38.3698 | 38.03168 | 37.71066 | 0.3381225 | 0.2518743 | 1.230002e-11 | 0.06913968
23.89692 | 38.365 | 38.01935 | 37.69781 | 0.3456499 | 0.2522644 | 1.231423e-11 | 0.06928067
23.90691 | 38.3466 | 38.00702 | 37.68495 | 0.3395766 | 0.252655 | 1.233555e-11 | 0.06942195
23.91691 | 38.3263 | 37.99467 | 37.67206 | 0.331627 | 0.2530471 | 1.235686e-11 | 0.06956384
23.92691 | 38.2941 | 37.98231 | 37.65916 | 0.311789 | 0.25344 | 1.237818e-11 | 0.06970616
23.93691 | 38.2547 | 37.96994 | 37.64625 | 0.2847624 | 0.2538339 | 1.239239e-11 | 0.06984892
23.94691 | 38.2797 | 37.95755 | 37.63333 | 0.3221471 | 0.2542289 | 1.241371e-11 | 0.0699921
23.95691 | 38.2356 | 37.94516 | 37.6204 | 0.2904432 | 0.2546248 | 1.243502e-11 | 0.07013577
23.9669 | 38.2197 | 37.93276 | 37.60746 | 0.2869382 | 0.2550213 | 1.245634e-11 | 0.07027971
23.9769 | 38.2049 | 37.92034 | 37.5945 | 0.2845568 | 0.2554191 | 1.247055e-11 | 0.07042426
23.9869 | 38.1719 | 37.90791 | 37.58153 | 0.2639866 | 0.255818 | 1.249187e-11 | 0.07056928
23.9969 | 38.1727 | 37.89547 | 37.56854 | 0.2772276 | 0.2562178 | 1.251318e-11 | 0.07071474
24.0069 | 38.129 | 37.88302 | 37.55554 | 0.2459796 | 0.2566186 | 1.25345e-11 | 0.07086066
24.0169 | 38.1031 | 37.87056 | 37.54253 | 0.2325427 | 0.2570205 | 1.255582e-11 | 0.07100701
24.02689 | 38.0724 | 37.8581 | 37.52952 | 0.2143043 | 0.2574229 | 1.257003e-11 | 0.07115372
24.03689 | 38.082 | 37.84561 | 37.51648 | 0.2363893 | 0.2578267 | 1.259134e-11 | 0.071301
24.04689 | 38.042 | 37.83311 | 37.50343 | 0.2088852 | 0.2582316 | 1.261266e-11 | 0.07144876
24.05689 | 38.0108 | 37.82061 | 37.49037 | 0.190192 | 0.2586375 | 1.263398e-11 | 0.071597
24.06689 | 38.0107 | 37.80809 | 37.4773 | 0.2026095 | 0.2590443 | 1.265529e-11 | 0.0717457
24.07689 | 37.9947 | 37.79556 | 37.46422 | 0.1991379 | 0.2594522 | 1.267661e-11 | 0.07189484
24.08688 | 37.9638 | 37.78304 | 37.45113 | 0.1807643 | 0.2598607 | 1.269082e-11 | 0.07204436
24.09688 | 37.9451 | 37.77049 | 37.43802 | 0.174614 | 0.2602707 | 1.271214e-11 | 0.07219444
24.10688 | 37.9334 | 37.75793 | 37.4249 | 0.1754743 | 0.2606816 | 1.273345e-11 | 0.07234503
24.11688 | 37.9103 | 37.74535 | 37.41177 | 0.1649452 | 0.2610936 | 1.275477e-11 | 0.07249609
24.12688 | 37.8777 | 37.73277 | 37.39862 | 0.1449265 | 0.2615067 | 1.277608e-11 | 0.07264763
24.13688 | 37.8583 | 37.72018 | 37.38546 | 0.1381183 | 0.2619207 | 1.27974e-11 | 0.07279966
24.14687 | 37.848 | 37.70759 | 37.3723 | 0.1404079 | 0.2623354 | 1.281872e-11 | 0.07295201
24.15687 | 37.8409 | 37.69498 | 37.35912 | 0.1459205 | 0.2627516 | 1.284003e-11 | 0.07310502
24.16687 | 37.8128 | 37.68236 | 37.34593 | 0.1304434 | 0.2631688 | 1.286135e-11 | 0.0732585
24.17687 | 37.7918 | 37.66972 | 37.33272 | 0.1220766 | 0.263587 | 1.288267e-11 | 0.07341248
24.18687 | 37.7949 | 37.65708 | 37.31951 | 0.13782 | 0.2640064 | 1.289688e-11 | 0.07356693
24.19687 | 37.7624 | 37.64443 | 37.30628 | 0.1179736 | 0.2644268 | 1.291819e-11 | 0.07372189
24.20686 | 37.7483 | 37.63178 | 37.29305 | 0.1165246 | 0.2648478 | 1.293951e-11 | 0.0738772
24.21686 | 37.7331 | 37.6191 | 37.2798 | 0.1139983 | 0.2652703 | 1.296083e-11 | 0.07403315
24.22686 | 37.704 | 37.60642 | 37.26653 | 0.09758204 | 0.2656939 | 1.298214e-11 | 0.07418961
24.23686 | 37.7021 | 37.59372 | 37.25326 | 0.1083758 | 0.2661185 | 1.300346e-11 | 0.07434658
24.24686 | 37.6929 | 37.58102 | 37.23997 | 0.1118794 | 0.2665443 | 1.302478e-11 | 0.07450404
24.25685 | 37.6747 | 37.56832 | 37.22669 | 0.1063802 | 0.2669706 | 1.304609e-11 | 0.07466185
24.26685 | 37.6487 | 37.5556 | 37.21338 | 0.09310358 | 0.2673985 | 1.306741e-11 | 0.07482034
24.27685 | 37.6311 | 37.54286 | 37.20006 | 0.08823669 | 0.2678275 | 1.308873e-11 | 0.07497932
24.28685 | 37.6161 | 37.53012 | 37.18672 | 0.08597955 | 0.2682576 | 1.311004e-11 | 0.07513882
24.29685 | 37.6103 | 37.51737 | 37.17338 | 0.09293207 | 0.2686888 | 1.313136e-11 | 0.07529885
24.30685 | 37.6045 | 37.50461 | 37.16003 | 0.09989421 | 0.2691211 | 1.315267e-11 | 0.07545939
24.31684 | 37.5818 | 37.49185 | 37.14667 | 0.08995315 | 0.2695541 | 1.317399e-11 | 0.07562029
24.32684 | 37.5749 | 37.47907 | 37.1333 | 0.09583444 | 0.2699885 | 1.319531e-11 | 0.07578187
24.33684 | 37.5503 | 37.46627 | 37.11991 | 0.08402515 | 0.2704242 | 1.321662e-11 | 0.07594397
24.34684 | 37.536 | 37.45347 | 37.10651 | 0.08252532 | 0.2708609 | 1.323794e-11 | 0.0761066
24.35684 | 37.5158 | 37.44067 | 37.0931 | 0.07513485 | 0.2712987 | 1.325926e-11 | 0.07626977
24.36684 | 37.4836 | 37.42785 | 37.07968 | 0.05575373 | 0.2717377 | 1.328768e-11 | 0.07643346
24.37683 | 37.4619 | 37.41503 | 37.06626 | 0.04686903 | 0.2721774 | 1.3309e-11 | 0.07659753
24.38683 | 37.4611 | 37.40219 | 37.05281 | 0.0589064 | 0.2726186 | 1.333031e-11 | 0.07676229
24.39683 | 37.4312 | 37.38935 | 37.03936 | 0.04185295 | 0.273061 | 1.335163e-11 | 0.0769276
24.40683 | 37.4136 | 37.37649 | 37.02589 | 0.03710867 | 0.2735044 | 1.337294e-11 | 0.07709344
24.41683 | 37.4234 | 37.36363 | 37.01242 | 0.05977345 | 0.2739491 | 1.339426e-11 | 0.07725982
24.42683 | 37.392 | 37.35075 | 36.99893 | 0.04124724 | 0.2743949 | 1.341558e-11 | 0.07742676
24.43682 | 37.3782 | 37.33788 | 36.98545 | 0.04031712 | 0.2748414 | 1.343689e-11 | 0.07759407
24.44682 | 37.3413 | 37.32499 | 36.97194 | 0.01630884 | 0.2752895 | 1.345821e-11 | 0.07776209
24.45682 | 37.3188 | 37.31209 | 36.95842 | 0.006709448 | 0.2757388 | 1.348663e-11 | 0.07793068
24.46682 | 37.2948 | 37.29918 | 36.94489 | -0.004381131 | 0.2761892 | 1.350795e-11 | 0.07809982
24.47682 | 37.275 | 37.28626 | 36.93135 | -0.01126293 | 0.2766408 | 1.352926e-11 | 0.07826951
24.48682 | 37.2503 | 37.27334 | 36.9178 | -0.02303599 | 0.2770936 | 1.355058e-11 | 0.07843977
24.49681 | 37.2483 | 37.26041 | 36.90426 | -0.01211326 | 0.277547 | 1.35719e-11 | 0.07861041
24.50681 | 37.2286 | 37.24747 | 36.89069 | -0.01886904 | 0.2780022 | 1.359321e-11 | 0.07878179
24.51681 | 37.1885 | 37.23452 | 36.8771 | -0.04601621 | 0.2784585 | 1.362164e-11 | 0.07895374
24.52681 | 37.1787 | 37.22155 | 36.86351 | -0.04285484 | 0.278916 | 1.364295e-11 | 0.07912625
24.53681 | 37.1602 | 37.20858 | 36.84991 | -0.04838499 | 0.2793746 | 1.366427e-11 | 0.07929934
24.54681 | 37.122 | 37.19561 | 36.8363 | -0.07360666 | 0.2798345 | 1.368558e-11 | 0.07947301
24.5568 | 37.1368 | 37.18263 | 36.82269 | -0.04583306 | 0.2802952 | 1.371401e-11 | 0.07964707
24.5668 | 37.1113 | 37.16964 | 36.80906 | -0.05833798 | 0.2807574 | 1.373532e-11 | 0.0798219
24.5768 | 37.0644 | 37.15663 | 36.79542 | -0.09223474 | 0.2812209 | 1.375664e-11 | 0.0799973
24.5868 | 37.0651 | 37.14362 | 36.78176 | -0.07852331 | 0.2816857 | 1.377796e-11 | 0.08017329
24.5968 | 37.0386 | 37.1306 | 36.7681 | -0.09200363 | 0.2821516 | 1.380638e-11 | 0.08034986
24.6068 | 37.0373 | 37.11758 | 36.75443 | -0.08027574 | 0.2826187 | 1.382769e-11 | 0.08052703
24.61679 | 37.0186 | 37.10455 | 36.74076 | -0.08595297 | 0.2830867 | 1.384901e-11 | 0.08070459
24.62679 | 36.9611 | 37.09151 | 36.72707 | -0.130409 | 0.2835562 | 1.387033e-11 | 0.08088296
24.63679 | 36.9684 | 37.07846 | 36.71337 | -0.1100571 | 0.2840271 | 1.389875e-11 | 0.08106191
24.64679 | 36.96 | 37.0654 | 36.69966 | -0.1053973 | 0.2844991 | 1.392007e-11 | 0.08124146
24.65679 | 36.9348 | 37.05233 | 36.68594 | -0.1175297 | 0.2849726 | 1.394138e-11 | 0.08142162
24.66678 | 36.9333 | 37.03927 | 36.67222 | -0.1059671 | 0.2854466 | 1.39698e-11 | 0.08160218
24.67678 | 36.8946 | 37.02618 | 36.65848 | -0.1315839 | 0.2859224 | 1.399112e-11 | 0.08178357
24.68678 | 36.8854 | 37.01309 | 36.64473 | -0.1276928 | 0.2863995 | 1.401244e-11 | 0.08196553
24.69678 | 36.8782 | 36.99999 | 36.63097 | -0.1217941 | 0.2868778 | 1.404086e-11 | 0.08214813
24.70678 | 36.8664 | 36.98689 | 36.6172 | -0.1204878 | 0.2873574 | 1.406217e-11 | 0.08233133
24.71678 | 36.8396 | 36.97377 | 36.60342 | -0.1341739 | 0.2878383 | 1.408349e-11 | 0.08251517
24.72677 | 36.837 | 36.96067 | 36.58965 | -0.1236656 | 0.28832 | 1.411191e-11 | 0.08269943
24.73677 | 36.7945 | 36.94754 | 36.57585 | -0.1530367 | 0.2888035 | 1.413323e-11 | 0.08288447
24.74677 | 36.7975 | 36.9344 | 36.56204 | -0.1369005 | 0.2892882 | 1.416165e-11 | 0.08307021
24.75677 | 36.7743 | 36.92126 | 36.54823 | -0.1469568 | 0.2897742 | 1.418297e-11 | 0.08325651
24.76677 | 36.7415 | 36.90811 | 36.5344 | -0.1666058 | 0.2902615 | 1.420428e-11 | 0.0834435
24.77677 | 36.7272 | 36.89495 | 36.52057 | -0.1677475 | 0.2907501 | 1.423271e-11 | 0.08363108
24.78676 | 36.7197 | 36.8818 | 36.50674 | -0.1620952 | 0.2912396 | 1.425402e-11 | 0.08381914
24.79676 | 36.7301 | 36.86862 | 36.49288 | -0.1385226 | 0.2917308 | 1.428244e-11 | 0.08400804
24.80676 | 36.6864 | 36.85544 | 36.47902 | -0.1690428 | 0.2922233 | 1.430376e-11 | 0.08419754
24.81676 | 36.675 | 36.84226 | 36.46515 | -0.167256 | 0.2927171 | 1.433218e-11 | 0.08438775
24.82676 | 36.6288 | 36.82906 | 36.45127 | -0.2002622 | 0.2932123 | 1.43535e-11 | 0.08457855
24.83676 | 36.6393 | 36.81586 | 36.43738 | -0.1765615 | 0.2937088 | 1.438192e-11 | 0.08477005
24.84675 | 36.6284 | 36.80267 | 36.4235 | -0.1742669 | 0.2942061 | 1.440324e-11 | 0.08496197
24.85675 | 36.601 | 36.78945 | 36.40959 | -0.1884524 | 0.2947053 | 1.443166e-11 | 0.08515477
24.86675 | 36.589 | 36.77623 | 36.39568 | -0.187231 | 0.2952059 | 1.445298e-11 | 0.08534822
24.87675 | 36.5622 | 36.763 | 36.38175 | -0.2008029 | 0.2957077 | 1.44814e-11 | 0.08554236
24.88675 | 36.5322 | 36.74977 | 36.36782 | -0.2175681 | 0.2962109 | 1.450271e-11 | 0.08573714
24.89675 | 36.5236 | 36.73653 | 36.35388 | -0.2129266 | 0.2967155 | 1.453114e-11 | 0.0859326
24.90674 | 36.5234 | 36.72329 | 36.33994 | -0.1998918 | 0.2972208 | 1.455245e-11 | 0.08612855
24.91674 | 36.482 | 36.71004 | 36.32598 | -0.2280371 | 0.2977281 | 1.458087e-11 | 0.08632536
24.92674 | 36.4796 | 36.69678 | 36.31202 | -0.2171761 | 0.2982368 | 1.460219e-11 | 0.08652286
24.93674 | 36.4414 | 36.68351 | 36.29804 | -0.2421085 | 0.2987469 | 1.463061e-11 | 0.08672104
24.94674 | 36.4198 | 36.67023 | 36.28406 | -0.2504345 | 0.2992582 | 1.465903e-11 | 0.0869199
24.95674 | 36.4249 | 36.65695 | 36.27006 | -0.2320542 | 0.299771 | 1.468035e-11 | 0.08711946
24.96673 | 36.3862 | 36.64368 | 36.25608 | -0.2574809 | 0.3002847 | 1.470877e-11 | 0.0873195
24.97673 | 36.3922 | 36.63039 | 36.24207 | -0.238188 | 0.3008003 | 1.473009e-11 | 0.08752045
24.98673 | 36.3714 | 36.61709 | 36.22805 | -0.245689 | 0.3013173 | 1.475851e-11 | 0.0877221
24.99673 | 36.3426 | 36.60378 | 36.21402 | -0.2611839 | 0.3018357 | 1.478693e-11 | 0.08792445
25.00673 | 36.3255 | 36.59047 | 36.19999 | -0.2649726 | 0.3023555 | 1.480825e-11 | 0.0881275
25.01673 | 36.3426 | 36.57716 | 36.18595 | -0.2345553 | 0.3028767 | 1.483667e-11 | 0.08833126
25.02672 | 36.2917 | 36.56385 | 36.17191 | -0.2721453 | 0.3033989 | 1.486509e-11 | 0.08853553
25.03672 | 36.2983 | 36.55052 | 36.15785 | -0.252216 | 0.3039229 | 1.488641e-11 | 0.08874072
25.04672 | 36.281 | 36.53718 | 36.14379 | -0.256181 | 0.3044484 | 1.491483e-11 | 0.08894663
25.05672 | 36.2442 | 36.52384 | 36.12971 | -0.2796401 | 0.3049754 | 1.494325e-11 | 0.08915326
25.06672 | 36.2178 | 36.51049 | 36.11563 | -0.2926934 | 0.3055038 | 1.496457e-11 | 0.08936061
25.07671 | 36.2529 | 36.49715 | 36.10155 | -0.2442543 | 0.306033 | 1.499299e-11 | 0.0895685
25.08671 | 36.2024 | 36.4838 | 36.08745 | -0.2813963 | 0.3065643 | 1.502141e-11 | 0.08977732
25.09671 | 36.2059 | 36.47043 | 36.07335 | -0.2645326 | 0.3070971 | 1.504983e-11 | 0.08998687
25.10671 | 36.1891 | 36.45706 | 36.05923 | -0.2679633 | 0.3076312 | 1.507115e-11 | 0.09019716
25.11671 | 36.1583 | 36.44369 | 36.04511 | -0.2853885 | 0.3081669 | 1.509957e-11 | 0.0904082
25.12671 | 36.183 | 36.43031 | 36.03098 | -0.2473083 | 0.3087041 | 1.512799e-11 | 0.09061997
25.1367 | 36.1458 | 36.41694 | 36.01686 | -0.271136 | 0.3092422 | 1.515642e-11 | 0.09083229
25.1467 | 36.1249 | 36.40354 | 36.00272 | -0.2786449 | 0.3097823 | 1.518484e-11 | 0.09104557
25.1567 | 36.1273 | 36.39015 | 35.98857 | -0.2628486 | 0.3103239 | 1.520615e-11 | 0.09125962
25.1667 | 36.1277 | 36.37675 | 35.97441 | -0.249047 | 0.310867 | 1.523458e-11 | 0.09147442
25.1767 | 36.0953 | 36.36334 | 35.96024 | -0.2680402 | 0.3114116 | 1.5263e-11 | 0.09168998
25.1867 | 36.1067 | 36.34993 | 35.94606 | -0.2432283 | 0.3119578 | 1.529142e-11 | 0.09190632
25.19669 | 36.0664 | 36.33652 | 35.9319 | -0.2701247 | 0.3125048 | 1.531984e-11 | 0.09212319
25.20669 | 36.0425 | 36.3231 | 35.91771 | -0.2806026 | 0.313054 | 1.534826e-11 | 0.09234106
25.21669 | 36.0365 | 36.30968 | 35.90351 | -0.2731755 | 0.3136046 | 1.536958e-11 | 0.09255972
25.22669 | 36.0343 | 36.29624 | 35.88931 | -0.2619435 | 0.3141568 | 1.5398e-11 | 0.09277915
25.23669 | 36.0158 | 36.28281 | 35.8751 | -0.2670066 | 0.3147106 | 1.542642e-11 | 0.09299937
25.24669 | 35.9969 | 36.26936 | 35.86088 | -0.2724648 | 0.3152659 | 1.545485e-11 | 0.09322038
25.25668 | 35.9832 | 36.25593 | 35.84667 | -0.2727318 | 0.3158222 | 1.548327e-11 | 0.09344196
25.26668 | 35.9738 | 36.24248 | 35.83244 | -0.2686805 | 0.3163805 | 1.551169e-11 | 0.09366452
25.27668 | 35.9867 | 36.22902 | 35.8182 | -0.2423245 | 0.3169405 | 1.554011e-11 | 0.09388795
25.28668 | 35.9245 | 36.21556 | 35.80395 | -0.2910639 | 0.317502 | 1.556853e-11 | 0.09411211
25.29668 | 35.9667 | 36.2021 | 35.7897 | -0.2353988 | 0.3180651 | 1.559695e-11 | 0.09433712
25.30668 | 35.9238 | 36.18863 | 35.77544 | -0.2648291 | 0.3186297 | 1.562538e-11 | 0.09456294
25.31667 | 35.9069 | 36.17517 | 35.76118 | -0.2682685 | 0.3191954 | 1.56538e-11 | 0.09478934
25.32667 | 35.9059 | 36.16169 | 35.74691 | -0.2557899 | 0.3197632 | 1.568222e-11 | 0.0950168
25.33667 | 35.8927 | 36.14821 | 35.73263 | -0.255507 | 0.3203327 | 1.571064e-11 | 0.09524508
25.34667 | 35.8567 | 36.13472 | 35.71834 | -0.2780198 | 0.3209037 | 1.573906e-11 | 0.09547417
25.35667 | 35.8526 | 36.12123 | 35.70405 | -0.2686283 | 0.3214763 | 1.576749e-11 | 0.0957041
25.36667 | 35.8293 | 36.10773 | 35.68975 | -0.2784326 | 0.3220506 | 1.579591e-11 | 0.09593488
25.37666 | 35.7948 | 36.09425 | 35.67545 | -0.2994463 | 0.3226259 | 1.582433e-11 | 0.09616624
25.38666 | 35.77 | 36.08074 | 35.66114 | -0.3107423 | 0.3232033 | 1.585275e-11 | 0.0963987
25.39666 | 35.7637 | 36.06723 | 35.64682 | -0.3035344 | 0.3237825 | 1.588117e-11 | 0.09663199
25.40666 | 35.7243 | 36.05372 | 35.63249 | -0.3294223 | 0.3243632 | 1.590959e-11 | 0.09686614
25.41666 | 35.7082 | 36.04021 | 35.61816 | -0.3320064 | 0.3249456 | 1.593802e-11 | 0.09710112
25.42666 | 35.6897 | 36.02669 | 35.60382 | -0.3369866 | 0.3255297 | 1.597354e-11 | 0.097337
25.43665 | 35.6745 | 36.01318 | 35.58949 | -0.3386765 | 0.3261148 | 1.600197e-11 | 0.09757348
25.44665 | 35.6519 | 35.99965 | 35.57514 | -0.3477491 | 0.3267022 | 1.603039e-11 | 0.09781106
25.45665 | 35.6147 | 35.98612 | 35.56078 | -0.3714179 | 0.3272913 | 1.605881e-11 | 0.09804954
25.46665 | 35.597 | 35.97258 | 35.54641 | -0.3755831 | 0.327882 | 1.608723e-11 | 0.09828885
25.47665 | 35.5927 | 35.95904 | 35.53204 | -0.3663446 | 0.3284744 | 1.611565e-11 | 0.09852909
25.48664 | 35.541 | 35.94552 | 35.51768 | -0.4045162 | 0.3290679 | 1.614407e-11 | 0.09876992
25.49664 | 35.5364 | 35.93197 | 35.5033 | -0.3955706 | 0.3296637 | 1.61796e-11 | 0.09901192
25.50664 | 35.5065 | 35.91842 | 35.48891 | -0.4119216 | 0.3302612 | 1.620802e-11 | 0.09925479
25.51664 | 35.4833 | 35.90487 | 35.47451 | -0.4215692 | 0.3308603 | 1.623645e-11 | 0.09949857
25.52664 | 35.4713 | 35.89131 | 35.46011 | -0.4200134 | 0.3314612 | 1.626487e-11 | 0.09974325
25.53664 | 35.434 | 35.87775 | 35.4457 | -0.4437543 | 0.3320639 | 1.63004e-11 | 0.09998882
25.54663 | 35.4299 | 35.86421 | 35.4313 | -0.4343056 | 0.3326676 | 1.632882e-11 | 0.1002351
25.55663 | 35.39 | 35.85064 | 35.41688 | -0.4606401 | 0.3332737 | 1.635724e-11 | 0.1004825
25.56663 | 35.3988 | 35.83707 | 35.40246 | -0.4382714 | 0.3338816 | 1.638566e-11 | 0.1007308
25.57663 | 35.3779 | 35.8235 | 35.38803 | -0.4455997 | 0.3344911 | 1.642119e-11 | 0.1009801
25.58663 | 35.34 | 35.80992 | 35.37359 | -0.4699249 | 0.3351025 | 1.644961e-11 | 0.1012302
25.59663 | 35.3362 | 35.79635 | 35.35915 | -0.4601472 | 0.3357156 | 1.647803e-11 | 0.1014813
25.60662 | 35.3228 | 35.78278 | 35.34472 | -0.45998 | 0.3363298 | 1.651356e-11 | 0.1017331
25.61662 | 35.3098 | 35.7692 | 35.33026 | -0.4593965 | 0.3369465 | 1.654198e-11 | 0.1019861
25.62662 | 35.3102 | 35.75561 | 35.31581 | -0.4454101 | 0.3375649 | 1.65704e-11 | 0.10224
25.63662 | 35.2991 | 35.74202 | 35.30134 | -0.4429209 | 0.3381851 | 1.660593e-11 | 0.1024949
25.64662 | 35.2792 | 35.72843 | 35.28687 | -0.4492291 | 0.3388071 | 1.663435e-11 | 0.1027508
25.65662 | 35.2756 | 35.71483 | 35.2724 | -0.4392345 | 0.3394309 | 1.666988e-11 | 0.1030076
25.66661 | 35.2661 | 35.70125 | 35.25793 | -0.435151 | 0.3400559 | 1.66983e-11 | 0.1032651
25.67661 | 35.2554 | 35.68765 | 35.24344 | -0.4322512 | 0.3406832 | 1.672672e-11 | 0.1035238
25.68661 | 35.2758 | 35.67405 | 35.22895 | -0.3982491 | 0.3413125 | 1.676225e-11 | 0.1037835
25.69661 | 35.2252 | 35.66044 | 35.21446 | -0.4352445 | 0.3419437 | 1.679067e-11 | 0.1040442
25.70661 | 35.2603 | 35.64684 | 35.19996 | -0.3865375 | 0.3425766 | 1.68262e-11 | 0.1043058
25.71661 | 35.2373 | 35.63323 | 35.18545 | -0.395928 | 0.3432113 | 1.685462e-11 | 0.1045685
25.7266 | 35.2402 | 35.61963 | 35.17095 | -0.3794301 | 0.3438474 | 1.689015e-11 | 0.1048319
25.7366 | 35.2407 | 35.60602 | 35.15643 | -0.3653163 | 0.3444858 | 1.691857e-11 | 0.1050965
25.7466 | 35.232 | 35.5924 | 35.14191 | -0.3604002 | 0.3451261 | 1.69541e-11 | 0.1053621
25.7566 | 35.252 | 35.57878 | 35.12738 | -0.326782 | 0.3457683 | 1.698252e-11 | 0.1056288
25.7666 | 35.2521 | 35.56516 | 35.11285 | -0.3130618 | 0.3464125 | 1.701805e-11 | 0.1058965
25.7766 | 35.2621 | 35.55154 | 35.09832 | -0.2894396 | 0.3470585 | 1.705357e-11 | 0.1061651
25.78659 | 35.2534 | 35.53793 | 35.08379 | -0.284529 | 0.3477057 | 1.7082e-11 | 0.1064346
25.79659 | 35.2531 | 35.5243 | 35.06924 | -0.271203 | 0.3483555 | 1.711752e-11 | 0.1067053
25.80659 | 35.2835 | 35.51067 | 35.05469 | -0.2271749 | 0.3490071 | 1.714594e-11 | 0.1069771
25.81659 | 35.2799 | 35.49705 | 35.04013 | -0.2171452 | 0.3496608 | 1.718147e-11 | 0.1072499
25.82659 | 35.2649 | 35.48341 | 35.02557 | -0.2185137 | 0.3503163 | 1.7217e-11 | 0.1075237
25.83658 | 35.2724 | 35.46979 | 35.01102 | -0.1973941 | 0.3509731 | 1.724542e-11 | 0.1077984
25.84658 | 35.2848 | 35.45616 | 34.99645 | -0.1713594 | 0.3516326 | 1.728095e-11 | 0.1080743
25.85658 | 35.2632 | 35.44252 | 34.98188 | -0.1793231 | 0.3522939 | 1.731648e-11 | 0.1083513
25.86658 | 35.273 | 35.42889 | 34.9673 | -0.1558851 | 0.3529572 | 1.73449e-11 | 0.1086294
25.87658 | 35.2723 | 35.41525 | 34.95271 | -0.1429458 | 0.3536226 | 1.738042e-11 | 0.1089085
25.88658 | 35.2745 | 35.4016 | 34.93813 | -0.127105 | 0.3542897 | 1.741595e-11 | 0.1091887
25.89657 | 35.2691 | 35.38798 | 34.92355 | -0.1188765 | 0.3549583 | 1.744437e-11 | 0.1094697
25.90657 | 35.2906 | 35.37433 | 34.90895 | -0.08373303 | 0.3556295 | 1.74799e-11 | 0.1097521
25.91657 | 35.2711 | 35.36069 | 34.89435 | -0.08958837 | 0.3563028 | 1.751543e-11 | 0.1100356
25.92657 | 35.2712 | 35.34704 | 34.87974 | -0.07584251 | 0.356978 | 1.755096e-11 | 0.1103202
25.93657 | 35.2781 | 35.3334 | 34.86513 | -0.0552955 | 0.3576553 | 1.758648e-11 | 0.1106058
25.94657 | 35.2814 | 35.31975 | 34.85052 | -0.03834738 | 0.3583345 | 1.76149e-11 | 0.1108926
25.95656 | 35.2706 | 35.30611 | 34.83592 | -0.0355119 | 0.3590151 | 1.765043e-11 | 0.1111802
25.96656 | 35.2575 | 35.29246 | 34.82129 | -0.03496184 | 0.3596984 | 1.768596e-11 | 0.1114692
25.97656 | 35.257 | 35.27881 | 34.80667 | -0.02181078 | 0.3603838 | 1.772149e-11 | 0.1117593
25.98656 | 35.2724 | 35.26516 | 34.79204 | 0.007241052 | 0.3610712 | 1.775701e-11 | 0.1120506
25.99656 | 35.2332 | 35.25151 | 34.7774 | -0.0183063 | 0.3617607 | 1.779254e-11 | 0.112343
26.00656 | 35.2322 | 35.23785 | 34.76276 | -0.005652813 | 0.3624522 | 1.782096e-11 | 0.1126366
26.01655 | 35.2375 | 35.22421 | 34.74814 | 0.01328763 | 0.3631452 | 1.785649e-11 | 0.112931
26.02655 | 35.1922 | 35.21056 | 34.73349 | -0.01835755 | 0.3638409 | 1.789202e-11 | 0.1132268
26.03655 | 35.1958 | 35.1969 | 34.71884 | -0.001102213 | 0.3645387 | 1.792754e-11 | 0.1135238
26.04655 | 35.1893 | 35.18325 | 34.70419 | 0.0060537 | 0.3652386 | 1.796307e-11 | 0.1138219
26.05655 | 35.1611 | 35.16959 | 34.68953 | -0.008489953 | 0.3659406 | 1.79986e-11 | 0.1141213
26.06655 | 35.1746 | 35.15593 | 34.67487 | 0.01866689 | 0.3666447 | 1.803413e-11 | 0.1144218
26.07654 | 35.1331 | 35.14229 | 34.66022 | -0.009189578 | 0.3673503 | 1.806965e-11 | 0.1147232
26.08654 | 35.1325 | 35.12863 | 34.64555 | 0.003867825 | 0.3680587 | 1.810518e-11 | 0.1150261
26.09654 | 35.096 | 35.11497 | 34.63088 | -0.01897444 | 0.3687693 | 1.814071e-11 | 0.1153302
26.10654 | 35.0706 | 35.10132 | 34.6162 | -0.03071649 | 0.3694819 | 1.817623e-11 | 0.1156354
26.11654 | 35.0383 | 35.08766 | 34.60152 | -0.04935838 | 0.3701967 | 1.821176e-11 | 0.1159419
26.12654 | 35.0482 | 35.074 | 34.58684 | -0.02580028 | 0.3709138 | 1.824729e-11 | 0.1162496
26.13653 | 34.9872 | 35.06036 | 34.57217 | -0.07315579 | 0.3716323 | 1.828992e-11 | 0.1165583
26.14653 | 34.9615 | 35.0467 | 34.55748 | -0.08519754 | 0.3723537 | 1.832545e-11 | 0.1168684
26.15653 | 34.9524 | 35.03304 | 34.54278 | -0.08063955 | 0.3730773 | 1.836098e-11 | 0.1171798
26.16653 | 34.9204 | 35.01938 | 34.52809 | -0.09898161 | 0.3738031 | 1.83965e-11 | 0.1174924
26.17653 | 34.8779 | 35.00572 | 34.51339 | -0.1278238 | 0.3745311 | 1.843203e-11 | 0.1178063
26.18653 | 34.848 | 34.99207 | 34.49868 | -0.1440662 | 0.3752613 | 1.846756e-11 | 0.1181214
26.19652 | 34.8292 | 34.97842 | 34.48399 | -0.1492228 | 0.3759931 | 1.850309e-11 | 0.1184374
26.20652 | 34.7914 | 34.96477 | 34.46928 | -0.1733659 | 0.3767278 | 1.854572e-11 | 0.1187551
26.21652 | 34.7566 | 34.95111 | 34.45457 | -0.1945095 | 0.3774647 | 1.858125e-11 | 0.119074
26.22652 | 34.7332 | 34.93745 | 34.43986 | -0.2042535 | 0.3782039 | 1.861677e-11 | 0.1193942
26.23652 | 34.7054 | 34.9238 | 34.42514 | -0.2183982 | 0.3789455 | 1.86523e-11 | 0.1197156
26.24651 | 34.6595 | 34.91016 | 34.41043 | -0.2506569 | 0.3796884 | 1.869493e-11 | 0.1200381
26.25651 | 34.6465 | 34.8965 | 34.39571 | -0.2500027 | 0.3804345 | 1.873046e-11 | 0.1203621
26.26651 | 34.6142 | 34.88285 | 34.38098 | -0.2686492 | 0.3811829 | 1.876599e-11 | 0.1206875
26.27651 | 34.5969 | 34.8692 | 34.36625 | -0.2722965 | 0.3819335 | 1.880862e-11 | 0.1210141
26.28651 | 34.5669 | 34.85554 | 34.35152 | -0.2886445 | 0.3826865 | 1.884415e-11 | 0.1213421
26.29651 | 34.5222 | 34.84189 | 34.33678 | -0.3196934 | 0.3834418 | 1.887967e-11 | 0.1216714
26.3065 | 34.4931 | 34.82826 | 34.32206 | -0.3351569 | 0.3841986 | 1.892231e-11 | 0.1220018
26.3165 | 34.4636 | 34.81461 | 34.30732 | -0.3510078 | 0.3849587 | 1.895783e-11 | 0.1223337
26.3265 | 34.4452 | 34.80096 | 34.29257 | -0.3557596 | 0.385721 | 1.900047e-11 | 0.122667
26.3365 | 34.3912 | 34.78731 | 34.27783 | -0.3961126 | 0.3864857 | 1.903599e-11 | 0.1230017
26.3465 | 34.3881 | 34.77367 | 34.26308 | -0.3855667 | 0.3872527 | 1.907152e-11 | 0.1233378
26.3565 | 34.3453 | 34.76002 | 34.24832 | -0.414722 | 0.3880223 | 1.911415e-11 | 0.1236752
26.36649 | 34.2925 | 34.74639 | 34.23359 | -0.4538922 | 0.3887933 | 1.914968e-11 | 0.1240136
26.37649 | 34.2843 | 34.73275 | 34.21883 | -0.4484501 | 0.3895675 | 1.919231e-11 | 0.1243538
26.38649 | 34.2399 | 34.71911 | 34.20407 | -0.4792094 | 0.3903442 | 1.922784e-11 | 0.1246953
26.39649 | 34.2366 | 34.70547 | 34.18931 | -0.4688702 | 0.3911234 | 1.927047e-11 | 0.1250383
26.40649 | 34.197 | 34.69183 | 34.17454 | -0.4948323 | 0.3919048 | 1.931311e-11 | 0.1253826
26.41649 | 34.1597 | 34.6782 | 34.15978 | -0.5184961 | 0.3926888 | 1.934863e-11 | 0.1257283
26.42648 | 34.1535 | 34.66458 | 34.14503 | -0.5110751 | 0.3934745 | 1.939127e-11 | 0.1260752
26.43648 | 34.1133 | 34.65094 | 34.13026 | -0.5376421 | 0.3942633 | 1.942679e-11 | 0.1264238
26.44648 | 34.0939 | 34.63731 | 34.11548 | -0.5434109 | 0.3950547 | 1.946943e-11 | 0.1267738
26.45648 | 34.0682 | 34.62368 | 34.10071 | -0.5554814 | 0.3958485 | 1.951206e-11 | 0.1271253
26.46648 | 34.0189 | 34.61005 | 34.08593 | -0.5911538 | 0.3966449 | 1.954759e-11 | 0.1274781
26.47648 | 34.0214 | 34.59643 | 34.07115 | -0.575028 | 0.3974437 | 1.959022e-11 | 0.1278325
26.48647 | 34.0029 | 34.58282 | 34.05639 | -0.5799179 | 0.3982443 | 1.963285e-11 | 0.128188
26.49647 | 33.9483 | 34.5692 | 34.0416 | -0.6208961 | 0.3990482 | 1.966838e-11 | 0.1285453
26.50647 | 33.9536 | 34.55558 | 34.02682 | -0.6019764 | 0.3998546 | 1.971101e-11 | 0.128904
26.51647 | 33.9145 | 34.54196 | 34.01203 | -0.6274588 | 0.4006636 | 1.975364e-11 | 0.1292643
26.52647 | 33.9039 | 34.52834 | 33.99724 | -0.6244434 | 0.4014751 | 1.979628e-11 | 0.1296261
26.53647 | 33.8676 | 34.51473 | 33.98245 | -0.6471302 | 0.4022892 | 1.98318e-11 | 0.1299893
26.54646 | 33.8712 | 34.50113 | 33.96767 | -0.629933 | 0.4031051 | 1.987444e-11 | 0.1303538
26.55646 | 33.8472 | 34.48752 | 33.95288 | -0.6403245 | 0.4039243 | 1.991707e-11 | 0.1307201
26.56646 | 33.8267 | 34.47392 | 33.93808 | -0.6472184 | 0.4047462 | 1.99597e-11 | 0.1310879
26.57646 | 33.8109 | 34.46031 | 33.92329 | -0.6494148 | 0.4055707 | 2.000234e-11 | 0.1314572
26.58646 | 33.8036 | 34.44671 | 33.90849 | -0.6431137 | 0.4063978 | 2.004497e-11 | 0.1318281
26.59646 | 33.7712 | 34.43312 | 33.89369 | -0.6619152 | 0.4072275 | 2.00876e-11 | 0.1322006
26.60645 | 33.7473 | 34.41953 | 33.8789 | -0.672233 | 0.408059 | 2.012313e-11 | 0.1325742
26.61645 | 33.7425 | 34.40594 | 33.8641 | -0.6634398 | 0.4088941 | 2.016576e-11 | 0.1329497
26.62645 | 33.7216 | 34.39235 | 33.84929 | -0.6707495 | 0.4097318 | 2.020839e-11 | 0.1333269
26.63645 | 33.6937 | 34.37876 | 33.83448 | -0.6850619 | 0.4105722 | 2.025103e-11 | 0.1337056
26.64645 | 33.6716 | 34.36518 | 33.81968 | -0.6935773 | 0.4114152 | 2.029366e-11 | 0.134086
26.65644 | 33.6623 | 34.35161 | 33.80488 | -0.6893091 | 0.4122602 | 2.033629e-11 | 0.1344675
26.66644 | 33.6442 | 34.33803 | 33.79007 | -0.6938304 | 0.4131087 | 2.037892e-11 | 0.134851
26.67644 | 33.624 | 34.32445 | 33.77526 | -0.7004547 | 0.4139598 | 2.042866e-11 | 0.1352362
26.68644 | 33.616 | 34.31088 | 33.76045 | -0.6948822 | 0.4148138 | 2.04713e-11 | 0.135623
26.69644 | 33.5792 | 34.29731 | 33.74563 | -0.7181128 | 0.4156705 | 2.051393e-11 | 0.1360114
26.70644 | 33.5766 | 34.28375 | 33.73082 | -0.7071467 | 0.4165299 | 2.055656e-11 | 0.1364015
26.71643 | 33.5504 | 34.2702 | 33.71601 | -0.7197974 | 0.4173913 | 2.059919e-11 | 0.1367928
26.72643 | 33.5193 | 34.25664 | 33.7012 | -0.7373379 | 0.4182563 | 2.064183e-11 | 0.1371862
26.73643 | 33.4998 | 34.24308 | 33.68638 | -0.7432818 | 0.4191241 | 2.068446e-11 | 0.1375812
26.74643 | 33.4974 | 34.22953 | 33.67156 | -0.7321292 | 0.4199946 | 2.07342e-11 | 0.137978
26.75643 | 33.4817 | 34.21598 | 33.65674 | -0.7342801 | 0.420868 | 2.077683e-11 | 0.1383764
26.76643 | 33.467 | 34.20243 | 33.64191 | -0.7354347 | 0.4217443 | 2.081946e-11 | 0.1387765
26.77642 | 33.4323 | 34.18891 | 33.62711 | -0.7566064 | 0.4226225 | 2.086209e-11 | 0.1391779
26.78642 | 33.4167 | 34.17537 | 33.61228 | -0.7586683 | 0.4235045 | 2.091183e-11 | 0.1395815
26.79642 | 33.3867 | 34.16183 | 33.59746 | -0.775134 | 0.4243893 | 2.095447e-11 | 0.1399868
26.80642 | 33.372 | 34.1483 | 33.58263 | -0.7763035 | 0.4252769 | 2.09971e-11 | 0.1403938
26.81642 | 33.3494 | 34.13478 | 33.56781 | -0.7853768 | 0.4261675 | 2.104684e-11 | 0.1408025
26.82642 | 33.3483 | 34.12125 | 33.55298 | -0.7729542 | 0.427061 | 2.108947e-11 | 0.1412131
26.83641 | 33.3316 | 34.10775 | 33.53817 | -0.776149 | 0.4279565 | 2.11321e-11 | 0.1416249
26.84641 | 33.2936 | 34.09423 | 33.52334 | -0.8006345 | 0.4288558 | 2.118184e-11 | 0.142039
26.85641 | 33.2935 | 34.08072 | 33.50851 | -0.7872239 | 0.4297579 | 2.122447e-11 | 0.1424548
26.86641 | 33.259 | 34.06722 | 33.49368 | -0.8082177 | 0.4306632 | 2.127421e-11 | 0.1428725
26.87641 | 33.2415 | 34.05372 | 33.47885 | -0.8122157 | 0.4315714 | 2.131684e-11 | 0.1432919
26.88641 | 33.2343 | 34.04022 | 33.46402 | -0.805918 | 0.4324825 | 2.136658e-11 | 0.1437132
26.8964 | 33.224 | 34.02674 | 33.44921 | -0.8027382 | 0.4333958 | 2.140921e-11 | 0.1441358
26.9064 | 33.1992 | 34.01325 | 33.43438 | -0.8140493 | 0.4343129 | 2.145895e-11 | 0.1445607
26.9164 | 33.1933 | 33.99976 | 33.41954 | -0.8064648 | 0.435233 | 2.150158e-11 | 0.1449875
26.9264 | 33.1812 | 33.98628 | 33.40471 | -0.8050849 | 0.4361561 | 2.155132e-11 | 0.1454161
26.9364 | 33.1507 | 33.97281 | 33.38988 | -0.8221098 | 0.4370825 | 2.160106e-11 | 0.1458466
26.9464 | 33.1515 | 33.95934 | 33.37505 | -0.8078392 | 0.4380117 | 2.164369e-11 | 0.1462789
26.95639 | 33.1291 | 33.94589 | 33.36023 | -0.8167868 | 0.4389431 | 2.169343e-11 | 0.1467128
26.96639 | 33.1337 | 33.93243 | 33.3454 | -0.7987258 | 0.4398786 | 2.174317e-11 | 0.1471489
26.97639 | 33.1027 | 33.91897 | 33.33057 | -0.8162697 | 0.4408171 | 2.17858e-11 | 0.1475869
26.98639 | 33.0786 | 33.90552 | 33.31573 | -0.8269183 | 0.4417586 | 2.183554e-11 | 0.1480269
26.99639 | 33.0685 | 33.89207 | 33.3009 | -0.823572 | 0.4427034 | 2.188528e-11 | 0.1484688
27.00639 | 33.06 | 33.87863 | 33.28607 | -0.8186309 | 0.4436514 | 2.193502e-11 | 0.1489126
27.01638 | 33.0402 | 33.86521 | 33.27125 | -0.8250082 | 0.4446014 | 2.197765e-11 | 0.1493579
27.02638 | 33.0478 | 33.85178 | 33.25642 | -0.8039772 | 0.4455556 | 2.202739e-11 | 0.1498057
27.03638 | 33.012 | 33.83835 | 33.24158 | -0.8263515 | 0.446513 | 2.207713e-11 | 0.1502554
27.04638 | 33.0138 | 33.82493 | 33.22675 | -0.811131 | 0.4474735 | 2.212686e-11 | 0.150707
27.05638 | 32.9876 | 33.81152 | 33.21192 | -0.8239159 | 0.4484372 | 2.21766e-11 | 0.1511607
27.06637 | 32.9763 | 33.79812 | 33.1971 | -0.8218196 | 0.4494032 | 2.222634e-11 | 0.1516159
27.07637 | 32.9786 | 33.78472 | 33.18227 | -0.8061155 | 0.4503735 | 2.227608e-11 | 0.1520737
27.08637 | 32.9477 | 33.77132 | 33.16744 | -0.8236167 | 0.4513468 | 2.232582e-11 | 0.1525333
27.09637 | 32.9325 | 33.75792 | 33.15261 | -0.8254238 | 0.4523236 | 2.237555e-11 | 0.1529951
27.10637 | 32.9367 | 33.74454 | 33.13777 | -0.8078363 | 0.4533035 | 2.242529e-11 | 0.1534589
27.11637 | 32.911 | 33.73115 | 33.12294 | -0.8201547 | 0.4542869 | 2.247503e-11 | 0.1539248
27.12636 | 32.9118 | 33.71779 | 33.10813 | -0.8059922 | 0.4552724 | 2.252477e-11 | 0.1543923
27.13636 | 32.9049 | 33.70442 | 33.0933 | -0.7995221 | 0.4562623 | 2.257451e-11 | 0.1548623
27.14636 | 32.8829 | 33.69106 | 33.07847 | -0.8081579 | 0.4572555 | 2.262424e-11 | 0.1553344
27.15636 | 32.8968 | 33.6777 | 33.06364 | -0.7808998 | 0.4582521 | 2.267398e-11 | 0.1558086
27.16636 | 32.8511 | 33.66435 | 33.04881 | -0.8132477 | 0.459252 | 2.272372e-11 | 0.156285
27.17636 | 32.855 | 33.651 | 33.03398 | -0.7960018 | 0.4602553 | 2.278056e-11 | 0.1567634
27.18635 | 32.8478 | 33.63768 | 33.01917 | -0.7898753 | 0.461261 | 2.28303e-11 | 0.1572436
27.19635 | 32.831 | 33.62434 | 33.00434 | -0.7933417 | 0.4622711 | 2.288004e-11 | 0.1577264
27.20635 | 32.8304 | 33.61101 | 32.98952 | -0.7806142 | 0.4632846 | 2.292978e-11 | 0.1582112
27.21635 | 32.8197 | 33.59769 | 32.97469 | -0.7779933 | 0.4643015 | 2.298662e-11 | 0.1586984
27.22635 | 32.8175 | 33.58438 | 32.95987 | -0.7668787 | 0.4653219 | 2.303636e-11 | 0.1591877
27.23635 | 32.8152 | 33.57107 | 32.94505 | -0.7558708 | 0.4663458 | 2.30861e-11 | 0.1596792
27.24634 | 32.7957 | 33.55778 | 32.93024 | -0.7620825 | 0.4673721 | 2.314294e-11 | 0.1601724
27.25634 | 32.7852 | 33.54449 | 32.91542 | -0.7592876 | 0.4684029 | 2.319268e-11 | 0.1606684
27.26634 | 32.793 | 33.5312 | 32.9006 | -0.7381993 | 0.4694372 | 2.324242e-11 | 0.1611666
27.27634 | 32.7758 | 33.51792 | 32.88578 | -0.7421179 | 0.4704751 | 2.329926e-11 | 0.161667
27.28634 | 32.7689 | 33.50464 | 32.87096 | -0.7357431 | 0.4715165 | 2.3349e-11 | 0.1621698
27.29634 | 32.7754 | 33.49138 | 32.85614 | -0.7159753 | 0.4725614 | 2.340584e-11 | 0.1626748
27.30633 | 32.7557 | 33.47813 | 32.84134 | -0.7224277 | 0.4736089 | 2.345558e-11 | 0.1631816
27.31633 | 32.7207 | 33.46487 | 32.82652 | -0.7441737 | 0.4746609 | 2.351242e-11 | 0.1636912
27.32633 | 32.7378 | 33.45163 | 32.81171 | -0.7138269 | 0.4757167 | 2.356216e-11 | 0.1642031
27.33633 | 32.7062 | 33.43839 | 32.79689 | -0.7321872 | 0.476776 | 2.361901e-11 | 0.1647173
27.34633 | 32.7294 | 33.42515 | 32.78208 | -0.6957547 | 0.477839 | 2.367585e-11 | 0.1652339
27.35633 | 32.6899 | 33.41193 | 32.76727 | -0.7220294 | 0.4789056 | 2.372559e-11 | 0.1657529
27.36632 | 32.6771 | 33.39872 | 32.75248 | -0.7216247 | 0.4799748 | 2.378243e-11 | 0.1662737
27.37632 | 32.6907 | 33.38551 | 32.73767 | -0.6948141 | 0.4810487 | 2.383928e-11 | 0.1667974
27.38632 | 32.6753 | 33.37231 | 32.72286 | -0.6970109 | 0.4821263 | 2.389612e-11 | 0.1673235
27.39632 | 32.6524 | 33.35912 | 32.70806 | -0.7067153 | 0.4832076 | 2.394586e-11 | 0.1678521
27.40632 | 32.6327 | 33.34593 | 32.69325 | -0.7132273 | 0.4842928 | 2.40027e-11 | 0.168383
27.41631 | 32.6338 | 33.33276 | 32.67846 | -0.6989601 | 0.4853805 | 2.405954e-11 | 0.1689159
27.42631 | 32.632 | 33.31959 | 32.66366 | -0.6875874 | 0.4864731 | 2.411639e-11 | 0.1694517
27.43631 | 32.6112 | 33.30642 | 32.64886 | -0.6952226 | 0.4875696 | 2.417323e-11 | 0.16999
27.44631 | 32.5967 | 33.29327 | 32.63406 | -0.6965654 | 0.4886696 | 2.423007e-11 | 0.1705308
27.45631 | 32.5674 | 33.28012 | 32.61927 | -0.7127163 | 0.4897736 | 2.427981e-11 | 0.1710741
27.46631 | 32.5831 | 33.26698 | 32.60447 | -0.6838751 | 0.4908815 | 2.433666e-11 | 0.1716199
27.4763 | 32.5468 | 33.25386 | 32.5897 | -0.7070551 | 0.491992 | 2.43935e-11 | 0.1721677
27.4863 | 32.5494 | 33.24073 | 32.5749 | -0.6913301 | 0.4931076 | 2.445034e-11 | 0.1727186
27.4963 | 32.5412 | 33.22761 | 32.56011 | -0.6864132 | 0.4942269 | 2.451429e-11 | 0.173272
27.5063 | 32.5379 | 33.2145 | 32.54533 | -0.6766046 | 0.4953503 | 2.457114e-11 | 0.173828
27.5163 | 32.4937 | 33.2014 | 32.53054024 | -0.7077044 | 0.4964775 | 2.462798e-11 | 0.1743866
27.5263 | 32.5176 | 33.18831 | 32.51576 | -0.6707124 | 0.4976086 | 2.468482e-11 | 0.1749478
27.53629 | 32.4719 | 33.17524 | 32.50099 | -0.7033421 | 0.4987426 | 2.474167e-11 | 0.175511
27.54629 | 32.4612 | 33.16217 | 32.48621 | -0.700967 | 0.4998816 | 2.479851e-11 | 0.1760775
27.55629 | 32.4674 | 33.1491 | 32.47143 | -0.6817007 | 0.5010248 | 2.485535e-11 | 0.1766465
27.56629 | 32.4494 | 33.13604 | 32.45665 | -0.6866429 | 0.5021717 | 2.49193e-11 | 0.1772183
27.57629 | 32.4482 | 33.12299 | 32.44188 | -0.6747939 | 0.5033229 | 2.497615e-11 | 0.1777927
27.58629 | 32.4159 | 33.10995 | 32.42711 | -0.6940535 | 0.5044778 | 2.503299e-11 | 0.1783698
27.59628 | 32.4257 | 33.09694 | 32.41235 | -0.6712353 | 0.505636 | 2.509694e-11 | 0.178949
27.60628 | 32.4109 | 33.08391 | 32.39758 | -0.6730127 | 0.5067991 | 2.515378e-11 | 0.1795315
27.61628 | 32.3864 | 33.0709 | 32.38282 | -0.6844992 | 0.5079665 | 2.521773e-11 | 0.1801168
27.62628 | 32.3634 | 33.05789 | 32.36805 | -0.6944947 | 0.5091379 | 2.527457e-11 | 0.1807048
27.63628 | 32.3666 | 33.0449 | 32.35329 | -0.6782994 | 0.5103135 | 2.533142e-11 | 0.1812956
27.64628 | 32.3462 | 33.03191 | 32.33853 | -0.6857132 | 0.5114931 | 2.539537e-11 | 0.1818892
27.65627 | 32.3336 | 33.01895 | 32.32379 | -0.6853493 | 0.5126759 | 2.545221e-11 | 0.182485
27.66627 | 32.3149 | 33.00598 | 32.30903 | -0.6910817 | 0.5138639 | 2.551616e-11 | 0.1830842
27.67627 | 32.288 | 32.99302 | 32.29428 | -0.7050236 | 0.5150562 | 2.558011e-11 | 0.1836862
27.68627 | 32.304 | 32.98007 | 32.27953 | -0.6760749 | 0.5162527 | 2.563695e-11 | 0.1842911
27.69627 | 32.263 | 32.96714 | 32.26478 | -0.7041357 | 0.5174534 | 2.57009e-11 | 0.1848988
27.70627 | 32.2448 | 32.95421 | 32.25004 | -0.7094062 | 0.5186585 | 2.576485e-11 | 0.1855095
27.71626 | 32.2435 | 32.9413 | 32.23531 | -0.6977991 | 0.5198665 | 2.582169e-11 | 0.1861224
27.72626 | 32.2374 | 32.92839 | 32.22057 | -0.6909889 | 0.52108 | 2.588564e-11 | 0.1867388
27.73626 | 32.2159 | 32.91549 | 32.20583 | -0.6995886 | 0.5222978 | 2.594959e-11 | 0.1873583
27.74626 | 32.1995 | 32.9026 | 32.1911 | -0.7030981 | 0.5235201 | 2.601354e-11 | 0.1879805
27.75626 | 32.1842 | 32.88972 | 32.17637 | -0.7055177 | 0.5247466 | 2.607749e-11 | 0.1886059
27.76626 | 32.1653 | 32.87685 | 32.16164 | -0.711547 | 0.5259775 | 2.613433e-11 | 0.1892341
27.77625 | 32.1495 | 32.864 | 32.14692 | -0.7144994 | 0.5272116 | 2.619828e-11 | 0.1898647
27.78625 | 32.1443 | 32.85115 | 32.1322 | -0.7068493 | 0.5284514 | 2.626223e-11 | 0.1904991
27.79625 | 32.1233 | 32.83831 | 32.11748 | -0.7150092 | 0.5296955 | 2.632618e-11 | 0.1911364
27.80625 | 32.1014 | 32.82548 | 32.10276 | -0.7240796 | 0.5309441 | 2.639013e-11 | 0.1917769
27.81625 | 32.0928 | 32.81266 | 32.08804 | -0.7198601 | 0.5321971 | 2.645408e-11 | 0.1924203
27.82624 | 32.0725 | 32.79986 | 32.07334 | -0.7273641 | 0.5334535 | 2.652513e-11 | 0.1930663
27.83624 | 32.044 | 32.78707 | 32.05863 | -0.7430658 | 0.5347156 | 2.658908e-11 | 0.193716
27.84624 | 32.0715 | 32.77428 | 32.04393 | -0.7027779 | 0.5359822 | 2.665303e-11 | 0.1943688
27.85624 | 32.0476 | 32.7615 | 32.02922 | -0.7139009 | 0.5372533 | 2.671698e-11 | 0.1950248
27.86624 | 32.0329 | 32.74873 | 32.01452 | -0.7158344 | 0.5385291 | 2.678093e-11 | 0.1956839
27.87624 | 32.0227 | 32.73598 | 31.99982 | -0.7132789 | 0.5398094 | 2.684843e-11 | 0.1963463
27.88623 | 32.0181 | 32.72325 | 31.98514 | -0.7051469 | 0.5410931 | 2.691593e-11 | 0.1970111
27.89623 | 32.0277 | 32.71051 | 31.97045 | -0.6828132 | 0.5423826 | 2.697988e-11 | 0.1976799
27.90623 | 32.0213 | 32.69779 | 31.95576 | -0.6764904 | 0.5436768 | 2.704738e-11 | 0.1983519
27.91623 | 32.0058 | 32.68508 | 31.94108 | -0.6792787 | 0.5449757 | 2.711488e-11 | 0.1990271
27.92623 | 31.9859 | 32.67238 | 31.92639 | -0.6864783 | 0.5462793 | 2.718238e-11 | 0.1997056
27.93623 | 31.9919 | 32.65969 | 31.91171 | -0.667789 | 0.5475876 | 2.724989e-11 | 0.2003875
27.94622 | 31.9967 | 32.64702 | 31.89705 | -0.6503238 | 0.5488994 | 2.731739e-11 | 0.201072
27.95622 | 31.9916 | 32.63436 | 31.88238 | -0.6427573 | 0.5502172 | 2.738489e-11 | 0.2017605
27.96622 | 31.9842 | 32.6217 | 31.86771 | -0.6375022 | 0.5515398 | 2.745239e-11 | 0.2024523
27.97622 | 31.9799 | 32.60906 | 31.85304 | -0.6291586 | 0.5528671 | 2.751989e-11 | 0.2031475
27.98622 | 31.9521 | 32.59643 | 31.83838 | -0.6443267 | 0.5541994 | 2.758739e-11 | 0.2038461
27.99622 | 31.9637 | 32.58381 | 31.82372 | -0.6201064 | 0.5555364 | 2.765845e-11 | 0.2045482
28.00621 | 31.9493 | 32.57121 | 31.80908 | -0.6219106 | 0.556877 | 2.772595e-11 | 0.2052529
28.01621 | 31.9357 | 32.55861 | 31.79443 | -0.6229139 | 0.5582238 | 2.7797e-11 | 0.2059619
28.02621 | 31.9272 | 32.54603 | 31.77978 | -0.6188291 | 0.5595755 | 2.786451e-11 | 0.2066743
28.03621 | 31.9308 | 32.53346 | 31.76513 | -0.6026563 | 0.5609322 | 2.793556e-11 | 0.2073902
28.04621 | 31.9115 | 32.5209 | 31.75049 | -0.6093955 | 0.5622938 | 2.800662e-11 | 0.2081096
28.05621 | 31.9166 | 32.50835 | 31.73585 | -0.5917469 | 0.5636604 | 2.807767e-11 | 0.2088326
28.0662 | 31.9046 | 32.49582 | 31.72123 | -0.5912231 | 0.5650306 | 2.814517e-11 | 0.2095584
28.0762 | 31.8869 | 32.4833 | 31.7066 | -0.5963989 | 0.5664072 | 2.821623e-11 | 0.2102885
28.0862 | 31.873 | 32.47079 | 31.69198 | -0.5977872 | 0.5677889 | 2.829083e-11 | 0.2110222
28.0962 | 31.8773 | 32.45829 | 31.67735 | -0.5809878 | 0.5691756 | 2.836189e-11 | 0.2117595
28.1062 | 31.8505 | 32.4458 | 31.66273 | -0.5953009 | 0.5705674 | 2.843294e-11 | 0.2125005
28.1162 | 31.8327 | 32.43333 | 31.64812 | -0.6006266 | 0.5719643 | 2.8504e-11 | 0.2132452
28.12619 | 31.8295 | 32.42088 | 31.63352 | -0.5913774 | 0.5733649 | 2.857505e-11 | 0.2139927
28.13619 | 31.812 | 32.40843 | 31.61891 | -0.5964287 | 0.5747723 | 2.864966e-11 | 0.2147448
28.14619 | 31.8077 | 32.39599 | 31.60431 | -0.5882926 | 0.5761847 | 2.872071e-11 | 0.2155006
28.15619 | 31.7969 | 32.38357 | 31.58971 | -0.5866694 | 0.5776023 | 2.879532e-11 | 0.2162601
28.16619 | 31.784 | 32.37116 | 31.57511 | -0.5871593 | 0.5790252 | 2.886993e-11 | 0.2170234
28.17619 | 31.7771 | 32.35876 | 31.56052 | -0.581662 | 0.5804532 | 2.894098e-11 | 0.2177905
28.18618 | 31.7534 | 32.34639 | 31.54594 | -0.5929905 | 0.5818852 | 2.901559e-11 | 0.2185607
28.19618 | 31.7538 | 32.33402 | 31.53136 | -0.5802195 | 0.5833238 | 2.909019e-11 | 0.2193354
28.20618 | 31.7296 | 32.32166 | 31.51678 | -0.592062 | 0.5847679 | 2.91648e-11 | 0.2201141
28.21618 | 31.7269 | 32.30932 | 31.5022 | -0.5824177 | 0.5862172 | 2.923941e-11 | 0.2208966
28.22618 | 31.7112 | 32.29699 | 31.48763 | -0.5857869 | 0.5876719 | 2.931402e-11 | 0.221683
28.23617 | 31.7003 | 32.28468 | 31.47308 | -0.5843819 | 0.5891306 | 2.939218e-11 | 0.2224726
28.24617 | 31.6824 | 32.27238 | 31.45852 | -0.5899782 | 0.5905961 | 2.946678e-11 | 0.2232669
28.25617 | 31.6743 | 32.26009 | 31.44396 | -0.5857882 | 0.5920671 | 2.954139e-11 | 0.2240653
28.26617 | 31.6455 | 32.24781 | 31.4294 | -0.6023119 | 0.5935436 | 2.961955e-11 | 0.2248676
28.27617 | 31.6469 | 32.23555 | 31.41485 | -0.5886495 | 0.5950256 | 2.969416e-11 | 0.2256739
28.28617 | 31.6415 | 32.2233 | 31.4003 | -0.581801 | 0.5965131 | 2.977232e-11 | 0.2264843
28.29616 | 31.6195 | 32.21108 | 31.38578 | -0.5915788 | 0.5980048 | 2.985048e-11 | 0.227298
28.30616 | 31.6177 | 32.19886 | 31.37124 | -0.5811582 | 0.5995033 | 2.992864e-11 | 0.2281165
28.31616 | 31.5979 | 32.18665 | 31.35671 | -0.588752 | 0.6010077 | 3.00068e-11 | 0.2289392
28.32616 | 31.5875 | 32.17446 | 31.34218 | -0.5869598 | 0.6025175 | 3.008496e-11 | 0.2297661
28.33616 | 31.5652 | 32.16228 | 31.32765 | -0.5970821 | 0.6040331 | 3.016311e-11 | 0.2305971
28.34616 | 31.5674 | 32.15012 | 31.31313 | -0.5827186 | 0.6055542 | 3.024127e-11 | 0.2314323
28.35615 | 31.5482 | 32.13798 | 31.29863 | -0.5897818 | 0.6070796 | 3.031943e-11 | 0.2322709
28.36615 | 31.5449 | 32.12585 | 31.28412 | -0.5809475 | 0.6086123 | 3.039759e-11 | 0.2331146
28.37615 | 31.5312 | 32.11373 | 31.26961 | -0.5825277 | 0.6101507 | 3.047931e-11 | 0.2339625
28.38615 | 31.5248 | 32.10162 | 31.25511 | -0.5768227 | 0.6116949 | 3.055747e-11 | 0.2348148
28.39615 | 31.523 | 32.08953 | 31.24062 | -0.5665325 | 0.6132449 | 3.063918e-11 | 0.2356714
28.40615 | 31.4928 | 32.07746 | 31.22612 | -0.5846572 | 0.6148008 | 3.072089e-11 | 0.2365323
28.41614 | 31.4994 | 32.06541 | 31.21165 | -0.5660088 | 0.616361 | 3.079905e-11 | 0.2373966
28.42614 | 31.4851 | 32.05336 | 31.19717 | -0.5682635 | 0.6179287 | 3.088076e-11 | 0.2382663
28.43614 | 31.4467 | 32.04133 | 31.18269 | -0.5946334 | 0.6195023 | 3.096248e-11 | 0.2391404
28.44614 | 31.4566 | 32.02932 | 31.16822 | -0.5727184 | 0.6210818 | 3.104419e-11 | 0.240019
28.45614 | 31.4369 | 32.01732 | 31.15375 | -0.5804187 | 0.6226672 | 3.112945e-11 | 0.240902
28.46614 | 31.4442 | 32.00533 | 31.13929 | -0.5611345 | 0.6242587 | 3.121117e-11 | 0.2417896
28.47613 | 31.4421 | 31.99338 | 31.12484 | -0.5512777 | 0.6258547 | 3.129288e-11 | 0.2426808
28.48613 | 31.4238 | 31.98142 | 31.11039 | -0.5576245 | 0.6274584 | 3.137814e-11 | 0.2435775
28.49613 | 31.4263 | 31.96949 | 31.09594 | -0.5431869 | 0.6290681 | 3.145986e-11 | 0.2444787
28.50613 | 31.4094 | 31.95757 | 31.0815 | -0.548165 | 0.6306839 | 3.154512e-11 | 0.2453846
28.51613 | 31.4161 | 31.94566 | 31.06706 | -0.5295589 | 0.6323059 | 3.162683e-11 | 0.246295
28.52613 | 31.3801 | 31.93377 | 31.05262 | -0.5536688 | 0.6339341 | 3.17121e-11 | 0.2472102
28.53612 | 31.3783 | 31.92191 | 31.03821 | -0.5436066 | 0.6355668 | 3.179736e-11 | 0.2481291
28.54612 | 31.3564 | 31.91005 | 31.02379 | -0.5536484 | 0.6372074 | 3.188263e-11 | 0.2490537
28.55612 | 31.3688 | 31.89821 | 31.00937 | -0.5294064 | 0.6388543 | 3.19679e-11 | 0.249983
28.56612 | 31.3472 | 31.88638 | 30.99496 | -0.5391807 | 0.6405075 | 3.205316e-11 | 0.2509171
28.57612 | 31.3544 | 31.87457 | 30.98055 | -0.5201714 | 0.6421671 | 3.214198e-11 | 0.251856
28.58612 | 31.3307 | 31.86278 | 30.96615 | -0.5320784 | 0.643833 | 3.222724e-11 | 0.2527997
28.59611 | 31.3378 | 31.85101 | 30.95176 | -0.5132136 | 0.6455035 | 3.231251e-11 | 0.2537473
28.60611 | 31.3281 | 31.83925 | 30.93737 | -0.5111538 | 0.6471823 | 3.240133e-11 | 0.2547008
28.61611 | 31.3144 | 31.82751 | 30.92298 | -0.5131105 | 0.6488674 | 3.249014e-11 | 0.2556591
28.62611 | 31.3134 | 31.81578 | 30.9086 | -0.5023842 | 0.6505591 | 3.257541e-11 | 0.2566225
28.63611 | 31.2994 | 31.80407 | 30.89423 | -0.5046744 | 0.6522571 | 3.266423e-11 | 0.2575908
28.6461 | 31.2965 | 31.79239 | 30.87987 | -0.4958936 | 0.6539602 | 3.275305e-11 | 0.2585631
28.6561 | 31.261 | 31.78072 | 30.86551 | -0.5197179 | 0.6556715 | 3.284186e-11 | 0.2595415
28.6661 | 31.2722 | 31.76906 | 30.85115 | -0.4968595 | 0.6573894 | 3.293423e-11 | 0.2605248
28.6761 | 31.2521 | 31.75742 | 30.83679 | -0.5053182 | 0.659114 | 3.302305e-11 | 0.2615133
28.6861 | 31.2555 | 31.74579 | 30.82244 | -0.4902942 | 0.6608452 | 3.311187e-11 | 0.2625069
28.6961 | 31.241 | 31.73419 | 30.8081 | -0.4931877 | 0.6625831 | 3.320424e-11 | 0.2635056
28.70609 | 31.2383 | 31.72261 | 30.79378 | -0.4843103 | 0.6643261 | 3.329306e-11 | 0.2645086
28.71609 | 31.2259 | 31.71104 | 30.77944 | -0.4851387 | 0.6660776 | 3.338543e-11 | 0.2655177
28.72609 | 31.2274 | 31.69948 | 30.76512 | -0.4720849 | 0.6678358 | 3.34778e-11 | 0.2665321
28.73609 | 31.2198 | 31.68795 | 30.7508 | -0.4681488 | 0.6696009 | 3.357017e-11 | 0.2675517
28.74609 | 31.1938 | 31.67643 | 30.73648 | -0.4826306 | 0.6713729 | 3.366254e-11 | 0.2685766
28.75609 | 31.2019 | 31.66493 | 30.72217 | -0.4630303 | 0.6731518 | 3.375491e-11 | 0.2696069
28.76608 | 31.1758 | 31.65346 | 30.70788 | -0.4776595 | 0.6749358 | 3.384728e-11 | 0.2706415
28.77608 | 31.1832 | 31.642 | 30.69358 | -0.4587955 | 0.6767288 | 3.393965e-11 | 0.2716825
28.78608 | 31.1636 | 31.63055 | 30.67929 | -0.4669495 | 0.6785285 | 3.403558e-11 | 0.2727289
28.79608 | 31.1681 | 31.61912 | 30.66501 | -0.451022 | 0.6803354 | 3.412795e-11 | 0.2737808
28.80608 | 31.1595 | 31.60771 | 30.65073 | -0.4482128 | 0.6821494 | 3.422387e-11 | 0.2748382
28.81608 | 31.1562 | 31.59632 | 30.63645 | -0.4401222 | 0.6839705 | 3.431979e-11 | 0.2759011
28.82607 | 31.1284 | 31.58496 | 30.6222 | -0.4565614 | 0.6857969 | 3.441216e-11 | 0.2769684
28.83607 | 31.122 | 31.57361 | 30.60793 | -0.4516081 | 0.6876323 | 3.450809e-11 | 0.2780424
28.84607 | 31.118 | 31.56227 | 30.59368 | -0.4442736 | 0.6894751 | 3.460756e-11 | 0.279122
28.85607 | 31.1152 | 31.55096 | 30.57943 | -0.4357578 | 0.6913249 | 3.470349e-11 | 0.2802073
28.86607 | 31.0925 | 31.53966 | 30.56518 | -0.4471612 | 0.6931823 | 3.479941e-11 | 0.2812982
28.87607 | 31.0738 | 31.52838 | 30.55094 | -0.4545835 | 0.6950467 | 3.489533e-11 | 0.2823948
28.88606 | 31.0889 | 31.51714 | 30.53672 | -0.4282364 | 0.6969168 | 3.499481e-11 | 0.2834961
28.89606 | 31.0665 | 31.5059 | 30.5225 | -0.4393972 | 0.6987962 | 3.509429e-11 | 0.2846042
28.90606 | 31.0444 | 31.49468 | 30.50828 | -0.4502774 | 0.7006831 | 3.519021e-11 | 0.2857182
28.91606 | 31.064 | 31.48348 | 30.49406 | -0.419477 | 0.7025773 | 3.528969e-11 | 0.2868379
28.92606 | 31.0299 | 31.4723 | 30.47985 | -0.4423961 | 0.7044791 | 3.538916e-11 | 0.2879635
28.93606 | 31.0246 | 31.46114 | 30.46565 | -0.4365351 | 0.7063885 | 3.548864e-11 | 0.2890951
28.94605 | 30.9976 | 31.45 | 30.45147 | -0.4524047 | 0.7083037 | 3.559167e-11 | 0.2902312
28.95605 | 30.9971 | 31.43888 | 30.43728 | -0.4417832 | 0.7102282 | 3.569114e-11 | 0.2913746
28.96605 | 30.9705 | 31.42778 | 30.4231 | -0.4572817 | 0.7121606 | 3.579062e-11 | 0.2925241
28.97605 | 30.9859 | 31.4167 | 30.40892 | -0.4308 | 0.7141005 | 3.589365e-11 | 0.2936795
28.98605 | 30.9612 | 31.40564 | 30.39475 | -0.4444387 | 0.7160484 | 3.599668e-11 | 0.294841
28.99605 | 30.9429 | 31.3946 | 30.38059 | -0.4516976 | 0.718004 | 3.609615e-11 | 0.2960086
29.00604 | 30.9517 | 31.38359 | 30.36644 | -0.4318879 | 0.7199654 | 3.619918e-11 | 0.2971812
29.01604 | 30.9226 | 31.37259 | 30.35229 | -0.4499876 | 0.7219368 | 3.630221e-11 | 0.2983611
29.02604 | 30.9171 | 31.36161 | 30.33814 | -0.4445078 | 0.7239159 | 3.640879e-11 | 0.2995472
29.03604 | 30.9091 | 31.35065 | 30.32401 | -0.4415487 | 0.7259031 | 3.651182e-11 | 0.3007395
29.04604 | 30.9044 | 31.33971 | 30.30987 | -0.4353104 | 0.7278983 | 3.661485e-11 | 0.3019381
29.05603 | 30.8949 | 31.3288 | 30.29576 | -0.4339037 | 0.7298995 | 3.672143e-11 | 0.3031417
29.06603 | 30.8751 | 31.31791 | 30.28164 | -0.4428072 | 0.7319109 | 3.682801e-11 | 0.304353
29.07603 | 30.8673 | 31.30703 | 30.26753 | -0.4397318 | 0.7339303 | 3.693104e-11 | 0.3055706
29.08603 | 30.8693 | 31.29618 | 30.25342 | -0.4268774 | 0.7359579 | 3.703762e-11 | 0.3067946
29.09603 | 30.8342 | 31.28534 | 30.23933 | -0.4511444 | 0.7379938 | 3.71442e-11 | 0.308025
29.10603 | 30.8438 | 31.27453 | 30.22523 | -0.4307328 | 0.7400378 | 3.725434e-11 | 0.3092619
29.11602 | 30.8248 | 31.26375 | 30.21116 | -0.4389534 | 0.7420882 | 3.736092e-11 | 0.3105041
29.12602 | 30.8158 | 31.25298 | 30.19708 | -0.4371848 | 0.7441489 | 3.74675e-11 | 0.311754
29.13602 | 30.8057 | 31.24224 | 30.18301 | -0.4365378 | 0.746218 | 3.757763e-11 | 0.3130106
29.14602 | 30.809 | 31.23151 | 30.16894 | -0.4225126 | 0.7482954 | 3.768422e-11 | 0.3142737
29.15602 | 30.7889 | 31.22081 | 30.15488 | -0.4319094 | 0.7503814 | 3.779435e-11 | 0.3155435
29.16602 | 30.7817 | 31.21013 | 30.14083 | -0.4284281 | 0.752476 | 3.790448e-11 | 0.3168199
29.17601 | 30.7706 | 31.19948 | 30.1268 | -0.4288796 | 0.7545769 | 3.801462e-11 | 0.3181018
29.18601 | 30.7518 | 31.18884 | 30.11276 | -0.4370427 | 0.7566886 | 3.812831e-11 | 0.3193918
29.19601 | 30.7441 | 31.17823 | 30.09873 | -0.4341279 | 0.7588089 | 3.823844e-11 | 0.3206885
29.20601 | 30.7414 | 31.16764 | 30.08471 | -0.4262357 | 0.7609379 | 3.834857e-11 | 0.321992
29.21601 | 30.7459 | 31.15707 | 30.07069 | -0.4111659 | 0.7630756 | 3.846226e-11 | 0.3233024
29.22601 | 30.7011 | 31.14652 | 30.05668 | -0.4454188 | 0.7652221 | 3.857595e-11 | 0.3246197
29.236 | 30.731 | 31.136 | 30.04269 | -0.405005 | 0.7673754 | 3.868963e-11 | 0.3259426
29.246 | 30.7129 | 31.1255 | 30.02869 | -0.4126035 | 0.7695396 | 3.880332e-11 | 0.3272737
29.256 | 30.6993 | 31.11502 | 30.0147 | -0.4157248 | 0.7717128 | 3.891701e-11 | 0.3286119
29.266 | 30.6957 | 31.10457 | 30.00072 | -0.4088693 | 0.7738949 | 3.90307e-11 | 0.3299571
29.276 | 30.7011 | 31.09414 | 29.98674 | -0.3930368 | 0.776086 | 3.914793e-11 | 0.3313093
29.286 | 30.7015 | 31.08373 | 29.97277 | -0.3822277 | 0.7782862 | 3.926162e-11 | 0.3326687
29.29599 | 30.6799 | 31.07335 | 29.95883 | -0.3934524 | 0.7804934 | 3.937886e-11 | 0.3340339
29.30599 | 30.6745 | 31.06299 | 29.94487 | -0.3884901 | 0.7827119 | 3.94961e-11 | 0.3354075
29.31599 | 30.6884 | 31.05265 | 29.93092 | -0.3642514 | 0.7849395 | 3.961334e-11 | 0.3367883
29.32599 | 30.6886 | 31.04234 | 29.91698 | -0.3537364 | 0.7871764 | 3.973058e-11 | 0.3381765
29.33599 | 30.6672 | 31.03205 | 29.90305 | -0.3648453 | 0.7894228 | 3.984782e-11 | 0.3395719
29.34599 | 30.6682 | 31.02178 | 29.88913 | -0.353578 | 0.7916783 | 3.996861e-11 | 0.3409746
29.35598 | 30.6689 | 31.01155 | 29.87522 | -0.3426451 | 0.7939411 | 4.008585e-11 | 0.3423833
29.36598 | 30.6584 | 31.00133 | 29.86131 | -0.3429259 | 0.7962156 | 4.020664e-11 | 0.3438007
29.37598 | 30.6789 | 30.99113 | 29.84741 | -0.3122311 | 0.7984996 | 4.032744e-11 | 0.3452256
29.38598 | 30.6505 | 30.98096 | 29.83351 | -0.3304606 | 0.8007931 | 4.044823e-11 | 0.3466579
29.39598 | 30.6591 | 30.97081 | 29.81962 | -0.3117143 | 0.803096 | 4.056902e-11 | 0.3480978
29.40597 | 30.691 | 30.9607 | 29.80575 | -0.269703 | 0.8054065 | 4.068981e-11 | 0.3495437
29.41597 | 30.6585 | 30.95061 | 29.79188 | -0.2921062 | 0.807729 | 4.081416e-11 | 0.3509986
29.42597 | 30.6511 | 30.94053 | 29.77801 | -0.2894342 | 0.8100612 | 4.093495e-11 | 0.3524611
29.43597 | 30.6384 | 30.93049 | 29.76415 | -0.2920871 | 0.8124033 | 4.10593e-11 | 0.3539313
29.44597 | 30.6532 | 30.92047 | 29.7503 | -0.2672651 | 0.8147552 | 4.118364e-11 | 0.3554091
29.45597 | 30.6383 | 30.91047 | 29.73646 | -0.2721681 | 0.817117 | 4.130799e-11 | 0.3568946
29.46596 | 30.6426 | 30.90051 | 29.72263 | -0.2579063 | 0.8194863 | 4.143233e-11 | 0.3583864
29.47596 | 30.6347 | 30.89056 | 29.7088 | -0.25586 | 0.8218682 | 4.155668e-11 | 0.3598874
29.48596 | 30.6215 | 30.88064 | 29.69498 | -0.259139 | 0.8242599 | 4.168457e-11 | 0.3613963
29.49596 | 30.6267 | 30.87074 | 29.68117 | -0.2440437 | 0.826662 | 4.181247e-11 | 0.3629129
29.50596 | 30.6112 | 30.86087 | 29.66736 | -0.249674 | 0.8290741 | 4.193682e-11 | 0.3644375
29.51596 | 30.604 | 30.85103 | 29.65356 | -0.2470302 | 0.8314966 | 4.206471e-11 | 0.36597
29.52595 | 30.599 | 30.84122 | 29.63979 | -0.2422219 | 0.8339267 | 4.219616e-11 | 0.3675089
29.53595 | 30.6074 | 30.83143 | 29.626 | -0.22403 | 0.8363697 | 4.232406e-11 | 0.3690573
29.54595 | 30.5615 | 30.82166 | 29.61223 | -0.260164 | 0.8388231 | 4.245196e-11 | 0.3706136
29.55595 | 30.576 | 30.81192 | 29.59846 | -0.2359246 | 0.841287 | 4.258341e-11 | 0.3721782
29.56595 | 30.5703 | 30.80221 | 29.5847 | -0.2319113 | 0.8437613 | 4.271486e-11 | 0.3737507
29.57595 | 30.5611 | 30.79252 | 29.57095 | -0.2314246 | 0.8462463 | 4.284631e-11 | 0.3753314
29.58594 | 30.5597 | 30.78287 | 29.55722 | -0.223174 | 0.8487393 | 4.297776e-11 | 0.3769185
29.59594 | 30.5375 | 30.77324 | 29.54348 | -0.2357403 | 0.8512454 | 4.310921e-11 | 0.3785155
29.60594 | 30.5359 | 30.76363 | 29.52975 | -0.2277337 | 0.8537624 | 4.324066e-11 | 0.3801208
29.61594 | 30.5288 | 30.75405 | 29.51603 | -0.2252538 | 0.85629 | 4.337567e-11 | 0.3817342
29.62594 | 30.5207 | 30.7445 | 29.50232 | -0.223801 | 0.8588284 | 4.351067e-11 | 0.383356
29.63594 | 30.5053 | 30.73498 | 29.48861 | -0.2296754 | 0.8613779 | 4.364567e-11 | 0.384986
29.64593 | 30.4961 | 30.72549 | 29.47493 | -0.2293863 | 0.8639357 | 4.378068e-11 | 0.3866226
29.65593 | 30.4838 | 30.71602 | 29.46124 | -0.2322152 | 0.8665071 | 4.391568e-11 | 0.3882694
29.66593 | 30.4658 | 30.70657 | 29.44756 | -0.2407716 | 0.8690895 | 4.405423e-11 | 0.3899245
29.67593 | 30.4625 | 30.69716 | 29.43388 | -0.2346557 | 0.8716831 | 4.418924e-11 | 0.3915882
29.68593 | 30.4694 | 30.68777 | 29.42022 | -0.2183673 | 0.8742878 | 4.432779e-11 | 0.3932603
29.69593 | 30.448 | 30.67841 | 29.40656 | -0.2304068 | 0.8769038 | 4.446635e-11 | 0.3949409
29.70592 | 30.4348 | 30.66908 | 29.39293 | -0.2342837 | 0.8795285 | 4.460491e-11 | 0.3966284
29.71592 | 30.4335 | 30.65978 | 29.37929 | -0.2262792 | 0.8821672 | 4.474346e-11 | 0.3983261
29.72592 | 30.429 | 30.6505 | 29.36565 | -0.2215027 | 0.8848172 | 4.488557e-11 | 0.4000325
29.73592 | 30.4336 | 30.64125 | 29.35203 | -0.2076545 | 0.8874787 | 4.502413e-11 | 0.4017473
29.74592 | 30.4127 | 30.63203 | 29.33841 | -0.2193347 | 0.8901518 | 4.516623e-11 | 0.4034709
29.75592 | 30.4188 | 30.62284 | 29.3248 | -0.2040434 | 0.8928365 | 4.530834e-11 | 0.4052032
29.76591 | 30.4082 | 30.61369 | 29.31122 | -0.2054899 | 0.8955301 | 4.545045e-11 | 0.4069425
29.77591 | 30.4058 | 30.60456 | 29.29763 | -0.1987558 | 0.8982382 | 4.559611e-11 | 0.4086922
29.78591 | 30.3939 | 30.59545 | 29.28404 | -0.2015505 | 0.900958 | 4.573822e-11 | 0.4104507
29.79591 | 30.4208 | 30.58637 | 29.27047 | -0.1655742 | 0.9036897 | 4.588388e-11 | 0.4122179
29.80591 | 30.3971 | 30.57733 | 29.2569 | -0.1802269 | 0.9064332 | 4.602954e-11 | 0.4139941
29.8159 | 30.4014 | 30.56832 | 29.24335 | -0.1669175 | 0.9091858 | 4.617521e-11 | 0.4157773
29.8259 | 30.4111 | 30.55933 | 29.2298 | -0.1482289 | 0.9119536 | 4.632087e-11 | 0.4175711
29.8359 | 30.4019 | 30.55037 | 29.21626 | -0.148469 | 0.914733 | 4.647008e-11 | 0.4193738
29.8459 | 30.4063 | 30.54144 | 29.20273 | -0.1351391 | 0.917525 | 4.661574e-11 | 0.4211854
29.8559 | 30.4114 | 30.53254 | 29.1892 | -0.1211383 | 0.9203288 | 4.676496e-11 | 0.423006
29.8659 | 30.4118 | 30.52367 | 29.17569 | -0.1118677 | 0.9231453 | 4.691417e-11 | 0.4248356
29.87589 | 30.4067 | 30.51484 | 29.16219 | -0.1081353 | 0.9259709 | 4.706338e-11 | 0.4266724
29.88589 | 30.3998 | 30.50602 | 29.14869 | -0.1062241 | 0.928812 | 4.72126e-11 | 0.4285199
29.89589 | 30.4221 | 30.49724 | 29.1352 | -0.0751429 | 0.9316655 | 4.736537e-11 | 0.4303765
29.90589 | 30.4059 | 30.48849 | 29.12172 | -0.08259186 | 0.9345315 | 4.751813e-11 | 0.4322422
29.91589 | 30.3959 | 30.47977 | 29.10824 | -0.08387105 | 0.9374102 | 4.76709e-11 | 0.434117
29.92589 | 30.3773 | 30.47108 | 29.09478 | -0.09378051 | 0.9403014 | 4.782367e-11 | 0.4360009
29.93588 | 30.4119 | 30.46243 | 29.08133 | -0.05052909 | 0.9432026 | 4.797643e-11 | 0.437892
29.94588 | 30.3784 | 30.4538 | 29.06789 | -0.07539955 | 0.9461194 | 4.813275e-11 | 0.4397941
29.95588 | 30.3788 | 30.4452 | 29.05445 | -0.0664007 | 0.9490492 | 4.828552e-11 | 0.4417055
29.96588 | 30.3902 | 30.43663 | 29.04101 | -0.04643255 | 0.9519919 | 4.844184e-11 | 0.4436259
29.97588 | 30.3655 | 30.4281 | 29.02759 | -0.06259521 | 0.9549474 | 4.859816e-11 | 0.4455556
29.98588 | 30.3753 | 30.41959 | 29.01418 | -0.04428877 | 0.957916 | 4.875803e-11 | 0.4474945
29.99587 | 30.3568 | 30.41112 | 29.00079 | -0.05432206 | 0.9608949 | 4.891435e-11 | 0.4494407
30.00587 | 30.3651 | 30.40268 | 28.98739 | -0.03757802 | 0.96389 | 4.907422e-11 | 0.4513981
30.01587 | 30.3618 | 30.39426 | 28.974 | -0.03246495 | 0.9668981 | 4.923409e-11 | 0.4533647
30.02587 | 30.3372 | 30.38588 | 28.96062 | -0.0486837 | 0.96992 | 4.939397e-11 | 0.4553406
30.03587 | 30.346 | 30.37753 | 28.94725 | -0.03153346 | 0.9729548 | 4.955384e-11 | 0.4573258
30.04587 | 30.3355 | 30.36922 | 28.93389 | -0.03371514 | 0.9760034 | 4.971726e-11 | 0.4593203
30.05586 | 30.3234 | 30.36094 | 28.92055 | -0.03753648 | 0.9790621 | 4.987713e-11 | 0.4613222
30.06586 | 30.3164 | 30.35268 | 28.90721 | -0.03628137 | 0.9821377 | 5.004056e-11 | 0.4633352
30.07586 | 30.3197 | 30.34446 | 28.89387 | -0.02475819 | 0.9852271 | 5.020398e-11 | 0.4653576
30.08586 | 30.3142 | 30.33627 | 28.88055 | -0.02206711 | 0.9883302 | 5.037096e-11 | 0.4673894
30.09586 | 30.3043 | 30.32811 | 28.86723 | -0.0238079 | 0.9914471 | 5.053439e-11 | 0.4694305
30.10586 | 30.2962 | 30.31998 | 28.85392 | -0.02378104 | 0.994578 | 5.070136e-11 | 0.471481
30.11585 | 30.2929 | 30.31189 | 28.84064 | -0.01899458 | 0.9977196 | 5.086834e-11 | 0.4735388
30.12585 | 30.2825 | 30.30383 | 28.82735 | -0.02133217 | 1.000878 | 5.103532e-11 | 0.475608
30.13585 | 30.2756 | 30.2958 | 28.81406 | -0.0202023 | 1.004051 | 5.12023e-11 | 0.4776865
30.14585 | 30.2616 | 30.2878 | 28.80079 | -0.02620499 | 1.007239 | 5.137283e-11 | 0.4797744
30.15585 | 30.2753 | 30.27984 | 28.78753 | -0.004540344 | 1.01044 | 5.154336e-11 | 0.4818716
30.16585 | 30.2618 | 30.27191 | 28.77427 | -0.01010822 | 1.013656 | 5.171389e-11 | 0.4839782
30.17584 | 30.2445 | 30.26402 | 28.76104 | -0.01951665 | 1.016882 | 5.188442e-11 | 0.4860918
30.18584 | 30.2468 | 30.25615 | 28.74781 | -0.009350457 | 1.020127 | 5.205495e-11 | 0.4882171
30.19584 | 30.247 | 30.24832 | 28.73458 | -0.001317195 | 1.023386 | 5.222903e-11 | 0.4903518
30.20584 | 30.2223 | 30.24052 | 28.72136 | -0.01821701 | 1.02666 | 5.240312e-11 | 0.4924958
30.21584 | 30.2283 | 30.23275 | 28.70815 | -0.004450035 | 1.029948 | 5.25772e-11 | 0.4946491
30.22583 | 30.2293 | 30.22502 | 28.69497 | 0.004275928 | 1.033248 | 5.275128e-11 | 0.4968097
30.23583 | 30.2215 | 30.21732 | 28.68178 | 0.004176407 | 1.036566 | 5.292892e-11 | 0.4989816
30.24583 | 30.2077 | 30.20966 | 28.66859 | -0.001956648 | 1.039899 | 5.3103e-11 | 0.5011629
30.25583 | 30.2169 | 30.20202 | 28.65542 | 0.01487689 | 1.043247 | 5.328064e-11 | 0.5033535
30.26583 | 30.203 | 30.19442 | 28.64226 | 0.008576722 | 1.046611 | 5.346182e-11 | 0.5055534
30.27583 | 30.2095 | 30.18686 | 28.62911 | 0.02264286 | 1.049989 | 5.363946e-11 | 0.5077626
30.28582 | 30.2 | 30.17933 | 28.61597 | 0.02066757 | 1.053379 | 5.382065e-11 | 0.509979
30.29582 | 30.1803 | 30.17183 | 28.60284 | 0.008466222 | 1.056788 | 5.400184e-11 | 0.5122066
30.30582 | 30.1822 | 30.16437 | 28.58971 | 0.01783085 | 1.060212 | 5.418303e-11 | 0.5144435
30.31582 | 30.1834 | 30.15694 | 28.5766 | 0.0264615 | 1.063652 | 5.436421e-11 | 0.5166896
30.32582 | 30.1692 | 30.14954 | 28.56349 | 0.01965806 | 1.067107 | 5.45454e-11 | 0.5189449
30.33582 | 30.149 | 30.14218 | 28.55039 | 0.006820544 | 1.070578 | 5.473014e-11 | 0.5212093
30.34581 | 30.1779 | 30.13486 | 28.53732 | 0.04304137 | 1.074061 | 5.491488e-11 | 0.5234807
30.35581 | 30.1602 | 30.12756 | 28.52424 | 0.0326352 | 1.077563 | 5.509963e-11 | 0.5257634
30.36581 | 30.1447 | 30.12031 | 28.51117 | 0.02439496 | 1.081082 | 5.528792e-11 | 0.528055
30.37581 | 30.15 | 30.11308 | 28.49811 | 0.03692015 | 1.084616 | 5.547621e-11 | 0.5303558
30.38581 | 30.1449 | 30.10589 | 28.48506 | 0.03901074 | 1.088166 | 5.566451e-11 | 0.5326656
30.39581 | 30.1335 | 30.09873 | 28.47202 | 0.03476694 | 1.091732 | 5.58528e-11 | 0.5349843
30.4058 | 30.1185 | 30.09162 | 28.459 | 0.0268812 | 1.095311 | 5.60411e-11 | 0.5373098
30.4158 | 30.1175 | 30.08453 | 28.44598 | 0.03296812 | 1.09891 | 5.623294e-11 | 0.5396463
30.4258 | 30.1035 | 30.07748 | 28.43296 | 0.02602022 | 1.102525 | 5.642479e-11 | 0.5419918
30.4358 | 30.1117 | 30.07046 | 28.41996 | 0.0412375 | 1.106157 | 5.661664e-11 | 0.544346
30.4458 | 30.0981 | 30.06348 | 28.40697 | 0.03461994 | 1.109805 | 5.680848e-11 | 0.546709
30.4558 | 30.0897 | 30.05653 | 28.39398 | 0.03316746 | 1.11347 | 5.700388e-11 | 0.5490808
30.46579 | 30.0887 | 30.04963 | 28.38102 | 0.03907302 | 1.117148 | 5.719573e-11 | 0.5514589
30.47579 | 30.06 | 30.04275 | 28.36806 | 0.01725052 | 1.120846 | 5.739468e-11 | 0.5538479
30.48579 | 30.0704 | 30.03591 | 28.3551 | 0.03449306 | 1.124561 | 5.759008e-11 | 0.5562455
30.49579 | 30.0594 | 30.0291 | 28.34215 | 0.03030036 | 1.128293 | 5.778548e-11 | 0.5586517
30.50579 | 30.0609 | 30.02233 | 28.32922 | 0.03857254 | 1.132043 | 5.798443e-11 | 0.5610663
30.51579 | 30.0534 | 30.01559 | 28.31629 | 0.03780953 | 1.135809 | 5.818338e-11 | 0.5634893
30.52578 | 30.0373 | 30.0089 | 28.30339 | 0.0284044 | 1.139589 | 5.838589e-11 | 0.5659183
30.53578 | 30.0449 | 30.00223 | 28.29048 | 0.04267078 | 1.14339 | 5.858484e-11 | 0.568358
30.54578 | 30.0438 | 29.9956 | 28.27758 | 0.04820194 | 1.147208 | 5.878734e-11 | 0.5708058
30.55578 | 30.0216 | 29.989 | 28.2647 | 0.03259765 | 1.151043 | 5.898985e-11 | 0.5732618
30.56578 | 30.0206 | 29.98244 | 28.25182 | 0.03815794 | 1.154897 | 5.919235e-11 | 0.5757258
30.57578 | 30.028 | 29.97592 | 28.23895 | 0.05208286 | 1.158768 | 5.939841e-11 | 0.5781979
30.58577 | 30.0007 | 29.96943 | 28.22611 | 0.03126565 | 1.162652 | 5.960447e-11 | 0.5806754
30.59577 | 30.0194 | 29.96298 | 28.21326 | 0.05641991 | 1.166559 | 5.981053e-11 | 0.5831632
30.60577 | 30.0008 | 29.95656 | 28.20042 | 0.04423792 | 1.170483 | 6.001658e-11 | 0.5856589
30.61577 | 30.004 | 29.95018 | 28.18759 | 0.05382111 | 1.174426 | 6.022264e-11 | 0.5881621
30.62577 | 29.99 | 29.94383 | 28.17477 | 0.04616807 | 1.178387 | 6.043225e-11 | 0.590673
30.63576 | 29.9884 | 29.93753 | 28.16198 | 0.0508737 | 1.182361 | 6.064186e-11 | 0.5931888
30.64576 | 29.9886 | 29.93125 | 28.14918 | 0.05734966 | 1.186358 | 6.085502e-11 | 0.5957147
30.65576 | 29.9809 | 29.92501 | 28.13639 | 0.05589019 | 1.190374 | 6.106463e-11 | 0.5982478
30.66576 | 29.9775 | 29.91881 | 28.12361 | 0.05869499 | 1.194408 | 6.12778e-11 | 0.6007881
30.67576 | 29.9798 | 29.91264 | 28.11084 | 0.06716414 | 1.19846 | 6.149096e-11 | 0.6033356
30.68576 | 29.9681 | 29.9065 | 28.09808 | 0.06159762 | 1.202531 | 6.170412e-11 | 0.6058901
30.69575 | 29.9581 | 29.90041 | 28.08534 | 0.05768964 | 1.206617 | 6.192084e-11 | 0.608449
30.70575 | 29.9716 | 29.89435 | 28.07261 | 0.077252 | 1.210726 | 6.213756e-11 | 0.6110172
30.71575 | 29.9626 | 29.88832 | 28.05988 | 0.07427865 | 1.214853 | 6.235427e-11 | 0.6135921
30.72575 | 29.9657 | 29.88233 | 28.04716 | 0.0833695 | 1.219 | 6.257099e-11 | 0.6161736
30.73575 | 29.9478 | 29.87638 | 28.03445 | 0.07142478 | 1.223166 | 6.279125e-11 | 0.6187615
30.74575 | 29.9539 | 29.87046 | 28.02175 | 0.0834444 | 1.227351 | 6.301152e-11 | 0.6213558
30.75574 | 29.9504 | 29.86458 | 28.00907 | 0.08582232 | 1.231552 | 6.323179e-11 | 0.6239538
30.76574 | 29.9481 | 29.85873 | 27.99639 | 0.08937071 | 1.235776 | 6.345561e-11 | 0.6265604
30.77574 | 29.9556 | 29.85292 | 27.98372 | 0.1026837 | 1.240019 | 6.367588e-11 | 0.629173
30.78574 | 29.9449 | 29.84714 | 27.97107 | 0.09776077 | 1.244282 | 6.38997e-11 | 0.6317914
30.79574 | 29.9366 | 29.8414 | 27.95842 | 0.09520259 | 1.248565 | 6.412708e-11 | 0.6344155
30.80574 | 29.9488 | 29.83569 | 27.94578 | 0.1131085 | 1.252868 | 6.43509e-11 | 0.6370452
30.81573 | 29.9244 | 29.83003 | 27.93316 | 0.09437415 | 1.257186 | 6.457827e-11 | 0.6396771
30.82573 | 29.9469 | 29.82439 | 27.92054 | 0.1225093 | 1.261529 | 6.480564e-11 | 0.6423175
30.83573 | 29.9302 | 29.81879 | 27.90794 | 0.111409 | 1.265891 | 6.503302e-11 | 0.6449629
30.84573 | 29.9252 | 29.81323 | 27.89534 | 0.1119734 | 1.270274 | 6.526394e-11 | 0.6476134
30.85573 | 29.9103 | 29.8077 | 27.88275 | 0.1026024 | 1.274677 | 6.549487e-11 | 0.6502687
30.86573 | 29.9294 | 29.8022 | 27.87017 | 0.1271957 | 1.279101 | 6.57258e-11 | 0.6529289
30.87572 | 29.9065 | 29.79675 | 27.85762 | 0.109749 | 1.283541 | 6.595672e-11 | 0.6555903
30.88572 | 29.9121 | 29.79133 | 27.84506 | 0.1207722 | 1.288006 | 6.61912e-11 | 0.6582591
30.89572 | 29.8884 | 29.78594 | 27.83252 | 0.1024603 | 1.292491 | 6.642568e-11 | 0.6609319
30.90572 | 29.9004 | 29.78059 | 27.81998 | 0.1198133 | 1.296997 | 6.666016e-11 | 0.6636088
30.91572 | 29.8879 | 29.77527 | 27.80745 | 0.1126312 | 1.301525 | 6.689819e-11 | 0.6662894
30.92572 | 29.8805 | 29.76999 | 27.79494 | 0.1105142 | 1.306073 | 6.713623e-11 | 0.6689736
30.93571 | 29.894 | 29.76474 | 27.78245 | 0.1292568 | 1.310638 | 6.737426e-11 | 0.6716587
30.94571 | 29.8573 | 29.75953 | 27.76995 | 0.09777007 | 1.315228 | 6.761229e-11 | 0.6743497
30.95571 | 29.8545 | 29.75435 | 27.75747 | 0.1001486 | 1.31984 | 6.785387e-11 | 0.6770437
30.96571 | 29.8731 | 29.74921 | 27.74499 | 0.1238925 | 1.324474 | 6.809546e-11 | 0.6797405
30.97571 | 29.8541 | 29.7441 | 27.73253 | 0.1100016 | 1.329128 | 6.833704e-11 | 0.6824401
30.98571 | 29.8649 | 29.73902 | 27.72008 | 0.1258764 | 1.333805 | 6.858218e-11 | 0.685142
30.9957 | 29.8401 | 29.73399 | 27.70765 | 0.1061114 | 1.338499 | 6.882377e-11 | 0.6878436
31.0057 | 29.8588 | 29.72898 | 27.69521 | 0.1298173 | 1.343219 | 6.90689e-11 | 0.6905499
31.0157 | 29.844 | 29.72401 | 27.68279 | 0.1199891 | 1.347961 | 6.931759e-11 | 0.6932581
31.0257 | 29.8415 | 29.71907 | 27.67038 | 0.1224267 | 1.352725 | 6.956273e-11 | 0.6959678
31.0357 | 29.8419 | 29.71417 | 27.65798 | 0.1277303 | 1.357511 | 6.981142e-11 | 0.6986789
31.04569 | 29.8451 | 29.70931 | 27.6456 | 0.1357949 | 1.362315 | 7.006011e-11 | 0.7013886
31.05569 | 29.8237 | 29.70447 | 27.63322 | 0.1192311 | 1.367145 | 7.031235e-11 | 0.7041018
31.06569 | 29.8333 | 29.69967 | 27.62085 | 0.1336329 | 1.371999 | 7.05646e-11 | 0.7068157
31.07569 | 29.8159 | 29.6949 | 27.60849 | 0.1210019 | 1.376874 | 7.081684e-11 | 0.7095301
31.08569 | 29.8283 | 29.69016 | 27.59615 | 0.1381365 | 1.381773 | 7.106908e-11 | 0.7122447
31.09569 | 29.8205 | 29.68546 | 27.58381 | 0.1350387 | 1.386694 | 7.132488e-11 | 0.7149594
31.10568 | 29.8267 | 29.6808 | 27.57149 | 0.1459025 | 1.391633 | 7.157712e-11 | 0.7176711
31.11568 | 29.8343 | 29.67616 | 27.55918 | 0.158138 | 1.3966 | 7.183647e-11 | 0.7203849
31.12568 | 29.8125 | 29.67156 | 27.54687 | 0.1409405 | 1.401591 | 7.209227e-11 | 0.723098
31.13568 | 29.8117 | 29.66699 | 27.53458 | 0.1447104 | 1.406604 | 7.235161e-11 | 0.7258101
31.14568 | 29.8091 | 29.66245 | 27.52229 | 0.1466475 | 1.411641 | 7.261096e-11 | 0.7285208
31.15568 | 29.8113 | 29.65795 | 27.51002 | 0.1533516 | 1.416701 | 7.287031e-11 | 0.73123
31.16567 | 29.8192 | 29.65348 | 27.49777 | 0.1657198 | 1.421779 | 7.313321e-11 | 0.7339347
31.17567 | 29.8049 | 29.64904 | 27.48551 | 0.15586 | 1.426887 | 7.339611e-11 | 0.7366401
31.18567 | 29.7778 | 29.64463 | 27.47327 | 0.133168 | 1.432018 | 7.365901e-11 | 0.739343
31.19567 | 29.7902 | 29.64026 | 27.46104 | 0.1499442 | 1.437172 | 7.392547e-11 | 0.7420432
31.20567 | 29.7868 | 29.63591 | 27.44882 | 0.1508887 | 1.442351 | 7.418837e-11 | 0.7447405
31.21567 | 29.7996 | 29.6316 | 27.43661 | 0.1680017 | 1.447554 | 7.445482e-11 | 0.7474346
31.22566 | 29.7861 | 29.62732 | 27.42442 | 0.1587788 | 1.452775 | 7.472483e-11 | 0.7501226
31.23566 | 29.7768 | 29.62307 | 27.41223 | 0.1537299 | 1.458026 | 7.499128e-11 | 0.7528093
31.24566 | 29.7918 | 29.61885 | 27.40006 | 0.1729491 | 1.463301 | 7.526129e-11 | 0.755492
31.25566 | 29.7798 | 29.61466 | 27.38789 | 0.1651379 | 1.468601 | 7.553485e-11 | 0.7581702
31.26566 | 29.7886 | 29.6105 | 27.37573 | 0.178096 | 1.473926 | 7.580485e-11 | 0.7608436
31.27566 | 29.7715 | 29.60638 | 27.36359 | 0.1651239 | 1.479274 | 7.607841e-11 | 0.7635121
31.28565 | 29.773 | 29.60228 | 27.35147 | 0.170717 | 1.484643 | 7.635197e-11 | 0.7661727
31.29565 | 29.751 | 29.59822 | 27.33934 | 0.1527844 | 1.490041 | 7.662908e-11 | 0.7688302
31.30565 | 29.7574 | 29.59418 | 27.32723 | 0.163222 | 1.495465 | 7.690264e-11 | 0.7714817
31.31565 | 29.7467 | 29.59017 | 27.31513 | 0.1565298 | 1.500914 | 7.717976e-11 | 0.7741268
31.32565 | 29.7462 | 29.58619 | 27.30304 | 0.1600086 | 1.506387 | 7.746042e-11 | 0.7767654
31.33565 | 29.7515 | 29.58224 | 27.29096 | 0.1692577 | 1.511886 | 7.773753e-11 | 0.779397
31.34564 | 29.7112 | 29.57833 | 27.2789 | 0.1328743 | 1.517405 | 7.80182e-11 | 0.7820188
31.35564 | 29.7524 | 29.57443 | 27.26684 | 0.177966 | 1.522955 | 7.829886e-11 | 0.7846355
31.36564 | 29.7324 | 29.57057 | 27.2548 | 0.161829 | 1.52853 | 7.858308e-11 | 0.7872443
31.37564 | 29.728 | 29.56674 | 27.24276 | 0.1612639 | 1.534131 | 7.88673e-11 | 0.7898447
31.38564 | 29.7184 | 29.56293 | 27.23073 | 0.1554708 | 1.539758 | 7.915151e-11 | 0.7924366
31.39563 | 29.715 | 29.55915 | 27.21873 | 0.1558464 | 1.545405 | 7.943573e-11 | 0.7950165
31.40563 | 29.7124 | 29.5554 | 27.20673 | 0.1569979 | 1.551083 | 7.97235e-11 | 0.79759
31.41563 | 29.71 | 29.55168 | 27.19474 | 0.1583218 | 1.556788 | 8.000772e-11 | 0.8001538
31.42563 | 29.7172 | 29.54798 | 27.18275 | 0.1692188 | 1.562519 | 8.029904e-11 | 0.8027076
31.43563 | 29.7006 | 29.54431 | 27.17078 | 0.1562891 | 1.568276 | 8.058681e-11 | 0.805251
31.44563 | 29.7007 | 29.54067 | 27.15882 | 0.1600325 | 1.574059 | 8.087813e-11 | 0.8077837
31.45562 | 29.7021 | 29.53705 | 27.14689 | 0.1650462 | 1.579863 | 8.116946e-11 | 0.8103025
31.46562 | 29.6948 | 29.53346 | 27.13495 | 0.1613372 | 1.585699 | 8.146433e-11 | 0.8128126
31.47562 | 29.7021 | 29.5299 | 27.12302 | 0.1722025 | 1.591562 | 8.175565e-11 | 0.8153108
31.48562 | 29.6885 | 29.52636 | 27.11111 | 0.1621423 | 1.597452 | 8.205053e-11 | 0.8177968
31.49562 | 29.6921 | 29.52284 | 27.09921 | 0.1692567 | 1.603368 | 8.234896e-11 | 0.8202702
31.50562 | 29.6863 | 29.51935 | 27.08731 | 0.1669459 | 1.609311 | 8.264383e-11 | 0.8227309
31.51561 | 29.6852 | 29.51589 | 27.07544 | 0.169307 | 1.615276 | 8.294226e-11 | 0.8251755
31.52561 | 29.6859 | 29.51245 | 27.06357 | 0.1734473 | 1.621273 | 8.324069e-11 | 0.827609
31.53561 | 29.6991 | 29.50904 | 27.05171 | 0.190063 | 1.627297 | 8.354267e-11 | 0.8300286
31.54561 | 29.6864 | 29.50564 | 27.03986 | 0.180755 | 1.633349 | 8.38411e-11 | 0.8324335
31.55561 | 29.6869 | 29.50228 | 27.02802 | 0.1846232 | 1.639428 | 8.414308e-11 | 0.8348237
31.56561 | 29.6913 | 29.49893 | 27.0162 | 0.1923682 | 1.645535 | 8.444861e-11 | 0.8371987
31.5756 | 29.6805 | 29.49561 | 27.00439 | 0.1848865 | 1.651663 | 8.47506e-11 | 0.8395559
31.5856 | 29.696 | 29.49231 | 26.99259 | 0.2036855 | 1.657824 | 8.505613e-11 | 0.8418994
31.5956 | 29.6879 | 29.48904 | 26.9808 | 0.198862 | 1.664013 | 8.536166e-11 | 0.8442266
31.6056 | 29.6795 | 29.48578 | 26.96902 | 0.1937163 | 1.67023 | 8.567075e-11 | 0.8465371
31.6156 | 29.6929 | 29.48255 | 26.95725 | 0.2103486 | 1.676475 | 8.597984e-11 | 0.8488305
31.6256 | 29.6913 | 29.47934 | 26.94549 | 0.2119591 | 1.682748 | 8.628892e-11 | 0.8511065
31.63559 | 29.6693 | 29.47616 | 26.93375 | 0.193145 | 1.689043 | 8.659801e-11 | 0.8533623
31.64559 | 29.6918 | 29.47299 | 26.92201 | 0.2188132 | 1.695371 | 8.691065e-11 | 0.8556023
31.65559 | 29.6727 | 29.46984 | 26.91029 | 0.2028606 | 1.701728 | 8.722329e-11 | 0.8578235
31.66559 | 29.6719 | 29.46671 | 26.89857 | 0.2051874 | 1.708113 | 8.753593e-11 | 0.8600258
31.67559 | 29.6664 | 29.46361 | 26.88687 | 0.2027943 | 1.714527 | 8.784857e-11 | 0.8622086
31.68559 | 29.6622 | 29.46052 | 26.87518 | 0.2016811 | 1.720969 | 8.816476e-11 | 0.8643718
31.69558 | 29.6901 | 29.45745 | 26.86351 | 0.2326452 | 1.727432 | 8.848095e-11 | 0.8665127
31.70558 | 29.6683 | 29.45441 | 26.85184 | 0.213893 | 1.733931 | 8.880069e-11 | 0.8686353
31.71558 | 29.6572 | 29.45138 | 26.84018 | 0.2058219 | 1.740458 | 8.911689e-11 | 0.8707369
31.72558 | 29.6651 | 29.44837 | 26.82854 | 0.2167323 | 1.747014 | 8.943663e-11 | 0.8728173
31.73558 | 29.6757 | 29.44538 | 26.8169 | 0.2303242 | 1.753599 | 8.975993e-11 | 0.874876
31.74558 | 29.6488 | 29.4424 | 26.80528 | 0.2063979 | 1.760212 | 9.007967e-11 | 0.8769128
31.75557 | 29.6852 | 29.43945 | 26.79368 | 0.2457508 | 1.766848 | 9.040297e-11 | 0.8789253
31.76557 | 29.6512 | 29.43651 | 26.78208 | 0.2146893 | 1.773519 | 9.072627e-11 | 0.8809169
31.77557 | 29.6786 | 29.43359 | 26.77049 | 0.2450104 | 1.780219 | 9.104956e-11 | 0.8828855
31.78557 | 29.6569 | 29.43069 | 26.75891 | 0.2262148 | 1.786948 | 9.137642e-11 | 0.8848306
31.79557 | 29.6664 | 29.4278 | 26.74734 | 0.2386024 | 1.793706 | 9.170327e-11 | 0.886752
31.80556 | 29.6572 | 29.42493 | 26.7358 | 0.2322714 | 1.800486 | 9.203012e-11 | 0.8886472
31.81556 | 29.6635 | 29.42207 | 26.72425 | 0.2414269 | 1.807302 | 9.235697e-11 | 0.8905197
31.82556 | 29.6418 | 29.41923 | 26.71272 | 0.2225668 | 1.814147 | 9.268737e-11 | 0.8923674
31.83556 | 29.6527 | 29.41641 | 26.7012 | 0.2362909 | 1.821022 | 9.301777e-11 | 0.8941897
31.84556 | 29.6516 | 29.4136 | 26.68969 | 0.2380001 | 1.827926 | 9.335173e-11 | 0.8959866
31.85556 | 29.6574 | 29.41081 | 26.67819 | 0.2465945 | 1.834859 | 9.368213e-11 | 0.8977575
31.86555 | 29.6422 | 29.40803 | 26.66671 | 0.2341712 | 1.841815 | 9.401608e-11 | 0.8995004
31.87555 | 29.6527 | 29.40526 | 26.65524 | 0.2474366 | 1.848807 | 9.435004e-11 | 0.9012185
31.88555 | 29.6587 | 29.40251 | 26.64377 | 0.2561883 | 1.855829 | 9.468755e-11 | 0.9029095
31.89555 | 29.6645 | 29.39977 | 26.63232 | 0.2647262 | 1.86288 | 9.50215e-11 | 0.9045733
31.90555 | 29.6374 | 29.39705 | 26.62088 | 0.2403505 | 1.86996 | 9.535901e-11 | 0.9062095
31.91555 | 29.6527 | 29.39434 | 26.60945 | 0.2583618 | 1.877071 | 9.569652e-11 | 0.9078178
31.92554 | 29.6412 | 29.39164 | 26.59804 | 0.249558 | 1.884203 | 9.603758e-11 | 0.9093963
31.93554 | 29.6495 | 29.38896 | 26.58664 | 0.2605438 | 1.891372 | 9.637864e-11 | 0.9109479
31.94554 | 29.653 | 29.38628 | 26.57524 | 0.2667177 | 1.89857 | 9.67197e-11 | 0.9124706
31.95554 | 29.6569 | 29.38362 | 26.56386 | 0.2732791 | 1.905799 | 9.706077e-11 | 0.9139642
31.96554 | 29.6464 | 29.38097 | 26.55249 | 0.2654289 | 1.913057 | 9.740538e-11 | 0.9154284
31.97554 | 29.653 | 29.37833 | 26.54113 | 0.2746672 | 1.920345 | 9.774999e-11 | 0.9168628
31.98553 | 29.6474 | 29.37571 | 26.52979 | 0.2716918 | 1.927655 | 9.809461e-11 | 0.9182658
31.99553 | 29.6654 | 29.37309 | 26.51845 | 0.2923079 | 1.935002 | 9.843922e-11 | 0.9196399
32.00553 | 29.6461 | 29.37049 | 26.50712 | 0.2756129 | 1.942379 | 9.878739e-11 | 0.9209836
32.01553 | 29.6663 | 29.36789 | 26.49581 | 0.2984078 | 1.949786 | 9.913555e-11 | 0.9222963
32.02553 | 29.6524 | 29.36531 | 26.48451 | 0.2870925 | 1.957222 | 9.948372e-11 | 0.923578
32.03553 | 29.6568 | 29.36273 | 26.47322 | 0.2940675 | 1.964687 | 9.983189e-11 | 0.9248283
32.04552 | 29.6325 | 29.36017 | 26.46195 | 0.27233 | 1.972176 | 1.001836e-10 | 0.9260457
32.05552 | 29.6336 | 29.35761 | 26.45068 | 0.2759855 | 1.979701 | 1.005353e-10 | 0.9272327
32.06552 | 29.6383 | 29.35507 | 26.43942 | 0.2832316 | 1.987256 | 1.00887e-10 | 0.9283877
32.07552 | 29.6192 | 29.35253 | 26.42818 | 0.2666689 | 1.994841 | 1.012423e-10 | 0.9295103
32.08552 | 29.6248 | 29.35 | 26.41695 | 0.2747974 | 2.002455 | 1.01594e-10 | 0.9306004
32.09552 | 29.6024 | 29.34748 | 26.40573 | 0.2549171 | 2.010099 | 1.019493e-10 | 0.9316579
32.10551 | 29.6036 | 29.34497 | 26.39453 | 0.258626 | 2.017765 | 1.023081e-10 | 0.9326815
32.11551 | 29.5935 | 29.34247 | 26.38333 | 0.2510293 | 2.025468 | 1.026634e-10 | 0.9336729
32.12551 | 29.5973 | 29.33998 | 26.37214 | 0.2573248 | 2.033201 | 1.030222e-10 | 0.934631
32.13551 | 29.5873 | 29.33749 | 26.36097 | 0.2498124 | 2.040963 | 1.033811e-10 | 0.9355558
32.14551 | 29.576 | 29.33501 | 26.34981 | 0.2409925 | 2.048755 | 1.037399e-10 | 0.9364468
32.15551 | 29.5874 | 29.33253 | 26.33865 | 0.2548656 | 2.056576 | 1.041023e-10 | 0.9373039
32.1655 | 29.5781 | 29.33007 | 26.32753 | 0.2480287 | 2.064418 | 1.044611e-10 | 0.9381264
32.1755 | 29.5858 | 29.32761 | 26.3164 | 0.2581874 | 2.072298 | 1.048235e-10 | 0.9389155
32.1855 | 29.586 | 29.32516 | 26.30528 | 0.2608394 | 2.080207 | 1.051894e-10 | 0.9396704
32.1955 | 29.568 | 29.32272 | 26.29418 | 0.2452848 | 2.088146 | 1.055518e-10 | 0.9403908
32.2055 | 29.5609 | 29.32028 | 26.28309 | 0.240624 | 2.096113 | 1.059177e-10 | 0.9410767
32.21549 | 29.5497 | 29.31785 | 26.27202 | 0.2318541 | 2.104102 | 1.062836e-10 | 0.9417273
32.22549 | 29.5865 | 29.31542 | 26.26095 | 0.2710808 | 2.112128 | 1.066496e-10 | 0.9423439
32.23549 | 29.5699 | 29.313 | 26.24989 | 0.2569018 | 2.120183 | 1.07019e-10 | 0.9429256
32.24549 | 29.5596 | 29.31058 | 26.23884 | 0.2490169 | 2.128267 | 1.07385e-10 | 0.9434722
32.25549 | 29.5628 | 29.30817 | 26.22781 | 0.2546264 | 2.136379 | 1.077545e-10 | 0.943984
32.26549 | 29.5609 | 29.30577 | 26.21679 | 0.2551306 | 2.14452 | 1.081239e-10 | 0.9444606
32.27548 | 29.5702 | 29.30337 | 26.20579 | 0.2668266 | 2.152682 | 1.08497e-10 | 0.9449016
32.28548 | 29.5663 | 29.30098 | 26.19479 | 0.2653203 | 2.160881 | 1.088665e-10 | 0.9453078
32.29548 | 29.5741 | 29.29859 | 26.1838 | 0.2755087 | 2.169108 | 1.092395e-10 | 0.9456788
32.30548 | 29.5566 | 29.29621 | 26.17283 | 0.2603923 | 2.177364 | 1.096161e-10 | 0.9460145
32.31548 | 29.5582 | 29.29383 | 26.16187 | 0.264371 | 2.185648 | 1.099891e-10 | 0.9463149
32.32548 | 29.5588 | 29.29145 | 26.15092 | 0.2673454 | 2.19396 | 1.103621e-10 | 0.9465797
32.33547 | 29.5536 | 29.28909 | 26.13999 | 0.2645132 | 2.202291 | 1.107387e-10 | 0.946809
32.34547 | 29.5567 | 29.28672 | 26.12906 | 0.2699782 | 2.210659 | 1.111153e-10 | 0.9470034
32.35547 | 29.5492 | 29.28436 | 26.11814 | 0.2648393 | 2.219055 | 1.114919e-10 | 0.9471621
32.36547 | 29.5739 | 29.282 | 26.10724 | 0.2918957 | 2.227479 | 1.118721e-10 | 0.9472856
32.37547 | 29.5413 | 29.27965 | 26.09635 | 0.2616481 | 2.23593 | 1.122522e-10 | 0.9473737
32.38547 | 29.553 | 29.2773 | 26.08547 | 0.2756964 | 2.244409 | 1.126323e-10 | 0.9474267
32.39546 | 29.5573 | 29.27496 | 26.07461 | 0.2823383 | 2.252907 | 1.130125e-10 | 0.9474442
32.40546 | 29.5652 | 29.27262 | 26.06375 | 0.2925789 | 2.261441 | 1.133926e-10 | 0.9474266
32.41546 | 29.5568 | 29.27028 | 26.05291 | 0.2865153 | 2.270001 | 1.137763e-10 | 0.947374
32.42546 | 29.5468 | 29.26795 | 26.04208 | 0.2788484 | 2.278589 | 1.141565e-10 | 0.9472861
32.43546 | 29.5485 | 29.26562 | 26.03126 | 0.2828776 | 2.287203 | 1.145401e-10 | 0.9471634
32.44546 | 29.5583 | 29.2633 | 26.02045 | 0.2950033 | 2.295844 | 1.149274e-10 | 0.9470056
32.45545 | 29.5235 | 29.26098 | 26.00966 | 0.2625226 | 2.304503 | 1.153111e-10 | 0.9468134
32.46545 | 29.5546 | 29.25866 | 25.99888 | 0.295941 | 2.313197 | 1.156983e-10 | 0.9465863
32.47545 | 29.5225 | 29.25634 | 25.9881 | 0.2661566 | 2.321916 | 1.16082e-10 | 0.9463245
32.48545 | 29.5318 | 29.25403 | 25.97734 | 0.2777684 | 2.330662 | 1.164693e-10 | 0.9460282
32.49545 | 29.51 | 29.25172 | 25.96659 | 0.2582768 | 2.339434 | 1.168601e-10 | 0.9456975
32.50545 | 29.492 | 29.24942 | 25.95585 | 0.2425817 | 2.348231 | 1.172473e-10 | 0.9453326
32.51544 | 29.5281 | 29.24712 | 25.94514 | 0.2809815 | 2.357044 | 1.176381e-10 | 0.9449342
32.52544 | 29.4983 | 29.24482 | 25.93443 | 0.2534799 | 2.365892 | 1.180289e-10 | 0.9445014
32.53544 | 29.5084 | 29.24252 | 25.92373 | 0.265875 | 2.374765 | 1.184197e-10 | 0.9440349
32.54544 | 29.5025 | 29.24023 | 25.91304 | 0.2622671 | 2.383663 | 1.188105e-10 | 0.9435347
32.55544 | 29.4733 | 29.23794 | 25.90236 | 0.2353561 | 2.392585 | 1.192013e-10 | 0.9430011
32.56544 | 29.4962 | 29.23566 | 25.89169 | 0.2605418 | 2.401532 | 1.195957e-10 | 0.9424344
32.57543 | 29.4728 | 29.23338 | 25.88105 | 0.2394223 | 2.410493 | 1.199865e-10 | 0.9418352
32.58543 | 29.4734 | 29.2311 | 25.87041 | 0.2423019 | 2.419488 | 1.203808e-10 | 0.9412026
32.59543 | 29.4802 | 29.22882 | 25.85978 | 0.2513783 | 2.428506 | 1.207787e-10 | 0.9405375
32.60543 | 29.4757 | 29.22655 | 25.84916 | 0.2491512 | 2.437549 | 1.211731e-10 | 0.93984
32.61543 | 29.454 | 29.22428 | 25.83855 | 0.2297215 | 2.446614 | 1.215674e-10 | 0.9391102
32.62542 | 29.4735 | 29.22201 | 25.82797 | 0.2514865 | 2.455693 | 1.219653e-10 | 0.9383494
32.63542 | 29.4663 | 29.21975 | 25.81739 | 0.2465506 | 2.464804 | 1.223632e-10 | 0.937556
32.64542 | 29.4442 | 29.21749 | 25.80682 | 0.2267117 | 2.473938 | 1.227611e-10 | 0.9367312
32.65542 | 29.4517 | 29.21523 | 25.79626 | 0.2364698 | 2.483093 | 1.23159e-10 | 0.9358751
32.66542 | 29.4154 | 29.21298 | 25.78572 | 0.2024246 | 2.492271 | 1.23557e-10 | 0.9349881
32.67542 | 29.4445 | 29.21072 | 25.77518 | 0.2337766 | 2.501471 | 1.239584e-10 | 0.9340704
32.68541 | 29.4392 | 29.20848 | 25.76467 | 0.2307228 | 2.510683 | 1.243563e-10 | 0.9331234
32.69541 | 29.4358 | 29.20623 | 25.75416 | 0.2295686 | 2.519925 | 1.247578e-10 | 0.9321451
32.70541 | 29.4232 | 29.20399 | 25.74366 | 0.2192113 | 2.529188 | 1.251592e-10 | 0.931137
32.71541 | 29.431 | 29.20175 | 25.73318 | 0.2292507 | 2.538472 | 1.255607e-10 | 0.9300995
32.72541 | 29.4234 | 29.19951 | 25.7227 | 0.2238874 | 2.547776 | 1.259657e-10 | 0.9290325
32.73541 | 29.4158 | 29.19728 | 25.71224 | 0.2185207 | 2.5571 | 1.263672e-10 | 0.9279366
32.7454 | 29.4231 | 29.19505 | 25.7018 | 0.2280485 | 2.566434 | 1.267686e-10 | 0.9268132
32.7554 | 29.4263 | 29.19282 | 25.69137 | 0.2334756 | 2.575797 | 1.271736e-10 | 0.9256603
32.7654 | 29.4386 | 29.1906 | 25.68094 | 0.2479997 | 2.58518 | 1.275786e-10 | 0.9244793
32.7754 | 29.4284 | 29.18838 | 25.67053 | 0.2400204 | 2.594581 | 1.279836e-10 | 0.9232706
32.7854 | 29.4224 | 29.18616 | 25.66013 | 0.236238 | 2.604001 | 1.283887e-10 | 0.9220346
32.7954 | 29.4292 | 29.18395 | 25.64974 | 0.2452523 | 2.613438 | 1.287937e-10 | 0.9207714
32.80539 | 29.4312 | 29.18174 | 25.63937 | 0.2494614 | 2.622885 | 1.292022e-10 | 0.9194828
32.81539 | 29.4409 | 29.17953 | 25.62901 | 0.2613695 | 2.632358 | 1.296072e-10 | 0.9181666
32.82539 | 29.4313 | 29.17733 | 25.61865 | 0.2539745 | 2.641848 | 1.300158e-10 | 0.9168242
32.83539 | 29.4518 | 29.17512 | 25.60831 | 0.2766762 | 2.651355 | 1.304244e-10 | 0.9154562
32.84539 | 29.457 | 29.17293 | 25.59798 | 0.2840747 | 2.660879 | 1.308294e-10 | 0.9140628
32.85539 | 29.4508 | 29.17073 | 25.58767 | 0.2800701 | 2.670418 | 1.312379e-10 | 0.9126444
32.86538 | 29.4717 | 29.16854 | 25.57737 | 0.3031595 | 2.679965 | 1.316465e-10 | 0.9112029
32.87538 | 29.4396 | 29.16635 | 25.56708 | 0.2732485 | 2.689535 | 1.320551e-10 | 0.9097355
32.88538 | 29.4536 | 29.16417 | 25.5568 | 0.2894338 | 2.699122 | 1.324672e-10 | 0.9082443
32.89538 | 29.4596 | 29.16198 | 25.54653 | 0.2976162 | 2.708722 | 1.328757e-10 | 0.9067295
32.90538 | 29.4575 | 29.1598 | 25.53628 | 0.2976954 | 2.718337 | 1.332879e-10 | 0.9051915
32.91538 | 29.4587 | 29.15763 | 25.52603 | 0.301071 | 2.727966 | 1.336964e-10 | 0.9036308
32.92537 | 29.4286 | 29.15546 | 25.51581 | 0.2731411 | 2.737599 | 1.341085e-10 | 0.902049
32.93537 | 29.4455 | 29.15329 | 25.50559 | 0.2922104 | 2.747255 | 1.345171e-10 | 0.9004437
32.94537 | 29.4268 | 29.15112 | 25.49538 | 0.2756765 | 2.756923 | 1.349292e-10 | 0.8988168
32.95537 | 29.4416 | 29.14896 | 25.48519 | 0.2926394 | 2.766604 | 1.353413e-10 | 0.8971684
32.96537 | 29.4304 | 29.1468 | 25.475 | 0.2835989 | 2.776297 | 1.357534e-10 | 0.8954992
32.97537 | 29.4153 | 29.14464 | 25.46483 | 0.2706551 | 2.786002 | 1.361656e-10 | 0.8938094
32.98536 | 29.4191 | 29.14249 | 25.45468 | 0.2766069 | 2.795707 | 1.365777e-10 | 0.8921011
32.99536 | 29.42 | 29.14034 | 25.44454 | 0.2796571 | 2.805434 | 1.369898e-10 | 0.8903714
33.00536 | 29.3939 | 29.1382 | 25.4344 | 0.2557039 | 2.815171 | 1.374019e-10 | 0.8886223
33.01536 | 29.4106 | 29.13605 | 25.42428 | 0.2745472 | 2.824918 | 1.378176e-10 | 0.8868542
33.02536 | 29.3938 | 29.13391 | 25.41417 | 0.2598877 | 2.834675 | 1.382297e-10 | 0.8850674
33.03535 | 29.4062 | 29.13178 | 25.40408 | 0.274423 | 2.844431 | 1.386418e-10 | 0.8832643
33.04535 | 29.4003 | 29.12964 | 25.394 | 0.2706573 | 2.854205 | 1.390575e-10 | 0.8814415
33.05535 | 29.386 | 29.12751 | 25.38392 | 0.2584883 | 2.863988 | 1.394696e-10 | 0.8796013
33.06535 | 29.3911 | 29.12538 | 25.37386 | 0.2657165 | 2.873779 | 1.398817e-10 | 0.8777439
33.07535 | 29.3989 | 29.12326 | 25.36381 | 0.2756415 | 2.883578 | 1.402974e-10 | 0.8758701
33.08535 | 29.3936 | 29.12114 | 25.35377 | 0.2724638 | 2.893383 | 1.40713e-10 | 0.8739798
33.09534 | 29.4221 | 29.11902 | 25.34376 | 0.3030808 | 2.903186 | 1.411252e-10 | 0.8720755
33.10534 | 29.4079 | 29.1169 | 25.33375 | 0.290997 | 2.913004 | 1.415408e-10 | 0.8701539
33.11534 | 29.4188 | 29.11479 | 25.32374 | 0.304011 | 2.922828 | 1.419529e-10 | 0.8682172
33.12534 | 29.4161 | 29.11268 | 25.31376 | 0.3034217 | 2.932657 | 1.423686e-10 | 0.8662658
33.13534 | 29.4069 | 29.11057 | 25.30378 | 0.2963296 | 2.942491 | 1.427807e-10 | 0.8643
33.14534 | 29.4301 | 29.10847 | 25.29381 | 0.3216346 | 2.95233 | 1.431964e-10 | 0.8623202
33.15533 | 29.4214 | 29.10636 | 25.28387 | 0.3150355 | 2.962163 | 1.436085e-10 | 0.8603289
33.16533 | 29.435 | 29.10426 | 25.27393 | 0.3307357 | 2.972009 | 1.440242e-10 | 0.8583225
33.17533 | 29.4299 | 29.10217 | 25.264 | 0.3277329 | 2.981859 | 1.444398e-10 | 0.8563031
33.18533 | 29.4342 | 29.10007 | 25.25409 | 0.334128 | 2.991711 | 1.44852e-10 | 0.8542714
33.19533 | 29.4177 | 29.09798 | 25.24419 | 0.3197204 | 3.001566 | 1.452676e-10 | 0.8522277
33.20533 | 29.4455 | 29.09589 | 25.2343 | 0.3496115 | 3.011421 | 1.456797e-10 | 0.8501723
33.21532 | 29.417 | 29.0938 | 25.22443 | 0.3231974 | 3.021269 | 1.460954e-10 | 0.8481077
33.22532 | 29.4348 | 29.09172 | 25.21456 | 0.3430831 | 3.031128 | 1.465075e-10 | 0.8460301
33.23532 | 29.4456 | 29.08963 | 25.2047 | 0.3559669 | 3.040986 | 1.469196e-10 | 0.843942
33.24532 | 29.4448 | 29.08755 | 25.19486 | 0.3572486 | 3.050845 | 1.473353e-10 | 0.8418436
33.25532 | 29.4175 | 29.08547 | 25.18503 | 0.3320282 | 3.060704 | 1.477474e-10 | 0.8397356
33.26532 | 29.4357 | 29.08339 | 25.17521 | 0.3523059 | 3.070561 | 1.481595e-10 | 0.8376181
33.27531 | 29.4346 | 29.08132 | 25.16542 | 0.3532791 | 3.080408 | 1.485752e-10 | 0.8354943
33.28531 | 29.4307 | 29.07925 | 25.15563 | 0.3514533 | 3.090262 | 1.489873e-10 | 0.833359
33.29531 | 29.4207 | 29.07717 | 25.14584 | 0.3435261 | 3.100114 | 1.493994e-10 | 0.8312153
33.30531 | 29.4223 | 29.0751 | 25.13608 | 0.3471972 | 3.109964 | 1.498116e-10 | 0.8290637
33.31531 | 29.4401 | 29.07303 | 25.12632 | 0.3670668 | 3.11981 | 1.502237e-10 | 0.8269044
33.32531 | 29.4294 | 29.07097 | 25.11657 | 0.358435 | 3.129653 | 1.506358e-10 | 0.8247379
33.3353 | 29.4204 | 29.0689 | 25.10685 | 0.3514998 | 3.139482 | 1.510444e-10 | 0.8225666
33.3453 | 29.4132 | 29.06683 | 25.09713 | 0.3463658 | 3.149316 | 1.514565e-10 | 0.8203865
33.3553 | 29.4202 | 29.06477 | 25.08742 | 0.3554306 | 3.159146 | 1.518686e-10 | 0.8182002
33.3653 | 29.396 | 29.06271 | 25.07773 | 0.3332944 | 3.16897 | 1.522771e-10 | 0.816008
33.3753 | 29.4101 | 29.06064 | 25.06804 | 0.3494571 | 3.178788 | 1.526893e-10 | 0.8138103
33.38529 | 29.4007 | 29.05858 | 25.05838 | 0.3421173 | 3.18859 | 1.530978e-10 | 0.8116094
33.39529 | 29.3961 | 29.05652 | 25.04872 | 0.3395789 | 3.198396 | 1.535064e-10 | 0.8094014
33.40529 | 29.3918 | 29.05446 | 25.03908 | 0.3373401 | 3.208194 | 1.53915e-10 | 0.807189
33.41529 | 29.3979 | 29.0524 | 25.02944 | 0.3455006 | 3.217984 | 1.543235e-10 | 0.8049721
33.42529 | 29.379 | 29.05034 | 25.01982 | 0.3286607 | 3.227767 | 1.547321e-10 | 0.8027514
33.43529 | 29.3629 | 29.04828 | 25.01021 | 0.3146208 | 3.237541 | 1.551406e-10 | 0.8005271
33.44528 | 29.3758 | 29.04622 | 25.00062 | 0.3295783 | 3.247297 | 1.555492e-10 | 0.7983018
33.45528 | 29.3764 | 29.04416 | 24.99104 | 0.3322385 | 3.257053 | 1.559542e-10 | 0.796071
33.46528 | 29.3687 | 29.0421 | 24.98146 | 0.3265986 | 3.2668 | 1.563592e-10 | 0.7938377
33.47528 | 29.3427 | 29.04004 | 24.9719 | 0.3026589 | 3.276536 | 1.567678e-10 | 0.791602
33.48528 | 29.368 | 29.03798 | 24.96235 | 0.3300196 | 3.286262 | 1.571728e-10 | 0.7893642
33.49528 | 29.3643 | 29.03592 | 24.95282 | 0.3283808 | 3.295977 | 1.575778e-10 | 0.7871246
33.50527 | 29.3536 | 29.03386 | 24.9433 | 0.3197403 | 3.305671 | 1.579793e-10 | 0.7848857
33.51527 | 29.3398 | 29.0318 | 24.93379 | 0.3080026 | 3.315363 | 1.583843e-10 | 0.7826434
33.52527 | 29.3649 | 29.02973 | 24.92429 | 0.3351658 | 3.325043 | 1.587857e-10 | 0.7804002
33.53527 | 29.3662 | 29.02767 | 24.9148 | 0.3385299 | 3.33471 | 1.591907e-10 | 0.7781563
33.54527 | 29.3683 | 29.02561 | 24.90533 | 0.342695 | 3.344365 | 1.595922e-10 | 0.7759121
33.55527 | 29.3564 | 29.02354 | 24.89587 | 0.3328614 | 3.354006 | 1.599937e-10 | 0.7736678
33.56526 | 29.3503 | 29.02147 | 24.88642 | 0.3288281 | 3.363622 | 1.603916e-10 | 0.7714258
33.57526 | 29.3574 | 29.0194 | 24.87699 | 0.3379972 | 3.373236 | 1.60793e-10 | 0.7691821
33.58526 | 29.3718 | 29.01733 | 24.86756 | 0.3544679 | 3.382834 | 1.611909e-10 | 0.7669391
33.59526 | 29.3432 | 29.01526 | 24.85814 | 0.3279402 | 3.392418 | 1.615888e-10 | 0.764697
33.60526 | 29.3683 | 29.01319 | 24.84874 | 0.355114 | 3.401987 | 1.619867e-10 | 0.7624563
33.61526 | 29.3659 | 29.01111 | 24.83935 | 0.3547897 | 3.41154 | 1.623846e-10 | 0.760217
33.62525 | 29.3662 | 29.00903 | 24.82999 | 0.3571653 | 3.421068 | 1.627825e-10 | 0.7579816
33.63525 | 29.3369 | 29.00696 | 24.82062 | 0.3299449 | 3.430589 | 1.631769e-10 | 0.7557459
33.64525 | 29.359 | 29.00487 | 24.81127 | 0.3541269 | 3.440093 | 1.635712e-10 | 0.7535125
33.65525 | 29.36 | 29.00279 | 24.80193 | 0.3572112 | 3.44958 | 1.639656e-10 | 0.7512816
33.66525 | 29.3755 | 29.0007 | 24.7926 | 0.3747983 | 3.45905 | 1.6436e-10 | 0.7490533
33.67525 | 29.3261 | 28.99861 | 24.78328 | 0.3274875 | 3.468502 | 1.647543e-10 | 0.7468279
33.68524 | 29.3512 | 28.99652 | 24.77399 | 0.3546773 | 3.477927 | 1.651451e-10 | 0.7446077
33.69524 | 29.336 | 28.99443 | 24.7647 | 0.3415721 | 3.487343 | 1.655359e-10 | 0.7423888
33.70524 | 29.3487 | 28.99233 | 24.75542 | 0.3563696 | 3.49674 | 1.659267e-10 | 0.7401735
33.71524 | 29.344 | 28.99023 | 24.74615 | 0.35377 | 3.506118 | 1.66314e-10 | 0.737962
33.72524 | 29.3247 | 28.98813 | 24.7369 | 0.3365737 | 3.515476 | 1.667047e-10 | 0.7357544
33.73524 | 29.325 | 28.98602 | 24.72765 | 0.3389807 | 3.524815 | 1.67092e-10 | 0.7335511
33.74523 | 29.3112 | 28.98391 | 24.71843 | 0.3272893 | 3.534125 | 1.674792e-10 | 0.7313543
33.75523 | 29.3111 | 28.9818 | 24.70921 | 0.329303 | 3.543423 | 1.678629e-10 | 0.72916
33.76523 | 29.2996 | 28.97968 | 24.70001 | 0.31992 | 3.552702 | 1.682502e-10 | 0.7269705
33.77523 | 29.2855 | 28.97756 | 24.69081 | 0.3079407 | 3.561959 | 1.686339e-10 | 0.724786
33.78523 | 29.2817 | 28.97543 | 24.68163 | 0.306265 | 3.571195 | 1.690176e-10 | 0.7226067
33.79522 | 29.2787 | 28.97331 | 24.67247 | 0.3053909 | 3.580401 | 1.694013e-10 | 0.7204348
33.80522 | 29.292 | 28.97118 | 24.66332 | 0.3208231 | 3.589594 | 1.697814e-10 | 0.7182664
33.81522 | 29.2654 | 28.96904 | 24.65417 | 0.2963593 | 3.598765 | 1.701615e-10 | 0.7161038
33.82522 | 29.2525 | 28.9669 | 24.64504 | 0.2855997 | 3.607914 | 1.705417e-10 | 0.713947
33.83522 | 29.2638 | 28.96476 | 24.63592 | 0.299044 | 3.617041 | 1.709218e-10 | 0.7117962
33.84522 | 29.2631 | 28.96261 | 24.62681 | 0.3004928 | 3.626144 | 1.712984e-10 | 0.7096518
33.85521 | 29.26 | 28.96046 | 24.61772 | 0.2995432 | 3.635216 | 1.71675e-10 | 0.7075163
33.86521 | 29.2486 | 28.9583 | 24.60864 | 0.2903008 | 3.644273 | 1.720516e-10 | 0.7053848
33.87521 | 29.2273 | 28.95614 | 24.59957 | 0.271163 | 3.653307 | 1.724246e-10 | 0.7032601
33.88521 | 29.2294 | 28.95397 | 24.59051 | 0.2754299 | 3.662317 | 1.728012e-10 | 0.7011422
33.89521 | 29.23 | 28.9518 | 24.58146 | 0.2782018 | 3.671303 | 1.731707e-10 | 0.6990314
33.90521 | 29.2535 | 28.94962 | 24.57243 | 0.3038782 | 3.680264 | 1.735437e-10 | 0.6969278
33.9152 | 29.2395 | 28.94744 | 24.56342 | 0.2920573 | 3.689192 | 1.739132e-10 | 0.6948337
33.9252 | 29.2213 | 28.94526 | 24.55441 | 0.2760436 | 3.698105 | 1.742863e-10 | 0.6927448
33.9352 | 29.2152 | 28.94306 | 24.54541 | 0.2721354 | 3.706992 | 1.746522e-10 | 0.6906636
33.9452 | 29.2186 | 28.94087 | 24.53642 | 0.2777322 | 3.715854 | 1.750217e-10 | 0.6885901
33.9552 | 29.2284 | 28.93867 | 24.52745 | 0.2897344 | 3.724691 | 1.753876e-10 | 0.6865244
33.9652 | 29.2118 | 28.93646 | 24.51849 | 0.2753419 | 3.733502 | 1.757535e-10 | 0.6844668
33.97519 | 29.1914 | 28.93425 | 24.50955 | 0.2571526 | 3.742279 | 1.761195e-10 | 0.6824193
33.98519 | 29.2025 | 28.93203 | 24.50061 | 0.2704712 | 3.751038 | 1.764818e-10 | 0.680378
33.99519 | 29.2117 | 28.9298 | 24.49169 | 0.2818956 | 3.759771 | 1.768442e-10 | 0.6783452
34.00519 | 29.2033 | 28.92757 | 24.48278 | 0.2757259 | 3.768478 | 1.772066e-10 | 0.6763208
34.01519 | 29.1955 | 28.92534 | 24.47388 | 0.2701617 | 3.777158 | 1.775654e-10 | 0.674305
34.02519 | 29.2013 | 28.9231 | 24.46499 | 0.2782037 | 3.78581 | 1.779242e-10 | 0.6722979
34.03518 | 29.1963 | 28.92085 | 24.45612 | 0.2754488 | 3.794428 | 1.782831e-10 | 0.6703016
34.04518 | 29.1702 | 28.9186 | 24.44726 | 0.2516033 | 3.803027 | 1.786383e-10 | 0.6683122
34.05518 | 29.1708 | 28.91634 | 24.43841 | 0.2544635 | 3.811598 | 1.789936e-10 | 0.6663319
34.06518 | 29.1794 | 28.91407 | 24.42957 | 0.2653302 | 3.820141 | 1.793489e-10 | 0.6643607
34.07518 | 29.1666 | 28.9118 | 24.42074 | 0.254803 | 3.828657 | 1.797042e-10 | 0.6623987
34.08518 | 29.183 | 28.90952 | 24.41193 | 0.2734825 | 3.837145 | 1.800559e-10 | 0.6604461
34.09517 | 29.1804 | 28.90723 | 24.40313 | 0.2731665 | 3.845596 | 1.804076e-10 | 0.6585048
34.10517 | 29.1631 | 28.90494 | 24.39434 | 0.2581592 | 3.854027 | 1.807558e-10 | 0.656571
34.11517 | 29.1563 | 28.90264 | 24.38557 | 0.2536589 | 3.862429 | 1.811039e-10 | 0.6546469
34.12517 | 29.1696 | 28.90033 | 24.3768 | 0.2692653 | 3.870803 | 1.814521e-10 | 0.6527324
34.13517 | 29.1795 | 28.89802 | 24.36805 | 0.2814791 | 3.879147 | 1.818003e-10 | 0.6508276
34.14517 | 29.1598 | 28.8957 | 24.3593 | 0.2640997 | 3.887463 | 1.821449e-10 | 0.6489328
34.15516 | 29.1567 | 28.89337 | 24.35058 | 0.2633256 | 3.895741 | 1.824895e-10 | 0.6470496
34.16516 | 29.1558 | 28.89104 | 24.34187 | 0.2647609 | 3.903997 | 1.828306e-10 | 0.6451746
34.17516 | 29.1572 | 28.8887 | 24.33316 | 0.2685037 | 3.912224 | 1.831716e-10 | 0.6433096
34.18516 | 29.1505 | 28.88635 | 24.32447 | 0.2641541 | 3.920421 | 1.835127e-10 | 0.6414548
34.19516 | 29.1542 | 28.88399 | 24.31579 | 0.2702124 | 3.928588 | 1.838537e-10 | 0.6396102
34.20515 | 29.1537 | 28.88162 | 24.30713 | 0.2720775 | 3.936715 | 1.841912e-10 | 0.6377776
34.21515 | 29.1448 | 28.87925 | 24.29847 | 0.2655517 | 3.944821 | 1.845288e-10 | 0.6359535
34.22515 | 29.1653 | 28.87687 | 24.28983 | 0.2884335 | 3.952896 | 1.848627e-10 | 0.6341398
34.23515 | 29.137 | 28.87448 | 24.2812 | 0.2625243 | 3.960941 | 1.851967e-10 | 0.6323366
34.24515 | 29.132 | 28.87208 | 24.27258 | 0.2599234 | 3.968954 | 1.855306e-10 | 0.6305438
34.25515 | 29.1245 | 28.86967 | 24.26397 | 0.2548307 | 3.976936 | 1.85861e-10 | 0.6287616
34.26514 | 29.1164 | 28.86726 | 24.25539 | 0.2491442 | 3.984879 | 1.861914e-10 | 0.6269918
34.27514 | 29.1377 | 28.86483 | 24.2468 | 0.2728696 | 3.992797 | 1.865218e-10 | 0.6252308
34.28514 | 29.1026 | 28.8624 | 24.23823 | 0.2402037 | 4.000684 | 1.868487e-10 | 0.6234806
34.29514 | 29.1138 | 28.85995 | 24.22967 | 0.2538468 | 4.008539 | 1.871755e-10 | 0.6217411
34.30514 | 29.0903 | 28.8575 | 24.22113 | 0.2327995 | 4.016362 | 1.875024e-10 | 0.6200123
34.31514 | 29.0898 | 28.85504 | 24.21259 | 0.2347623 | 4.024152 | 1.878257e-10 | 0.6182944
34.32513 | 29.0845 | 28.85257 | 24.20408 | 0.231931 | 4.031902 | 1.88149e-10 | 0.6165891
34.33513 | 29.0844 | 28.85009 | 24.19557 | 0.2343131 | 4.039626 | 1.884687e-10 | 0.614893
34.34513 | 29.0581 | 28.84759 | 24.18707 | 0.2105055 | 4.047317 | 1.887885e-10 | 0.6132079
34.35513 | 29.0611 | 28.84509 | 24.17858 | 0.2160077 | 4.054975 | 1.891082e-10 | 0.6115337
34.36513 | 29.0372 | 28.84258 | 24.17011 | 0.1946208 | 4.062598 | 1.894244e-10 | 0.6098705
34.37513 | 29.0265 | 28.84006 | 24.16165 | 0.1864448 | 4.070188 | 1.897406e-10 | 0.6082185
34.38512 | 29.0163 | 28.83752 | 24.15321 | 0.1787768 | 4.077736 | 1.900568e-10 | 0.6065791
34.39512 | 29.0235 | 28.83498 | 24.14477 | 0.188523 | 4.085257 | 1.903694e-10 | 0.6049493
34.40512 | 28.9986 | 28.83242 | 24.13635 | 0.1661816 | 4.092743 | 1.906821e-10 | 0.6033305
34.41512 | 28.9813 | 28.82985 | 24.12793 | 0.1514508 | 4.100194 | 1.909912e-10 | 0.6017229
34.42512 | 28.9863 | 28.82727 | 24.11953 | 0.1590322 | 4.10761 | 1.913002e-10 | 0.6001265
34.43512 | 28.9729 | 28.82467 | 24.11114 | 0.1482256 | 4.114991 | 1.916093e-10 | 0.5985414
34.44511 | 28.9585 | 28.82207 | 24.10277 | 0.1364293 | 4.122328 | 1.919149e-10 | 0.5969689
34.45511 | 28.9664 | 28.81945 | 24.09441 | 0.1469483 | 4.129636 | 1.922204e-10 | 0.5954062
34.46511 | 28.9545 | 28.81682 | 24.08606 | 0.1376804 | 4.136908 | 1.925224e-10 | 0.5938548
34.47511 | 28.9378 | 28.81417 | 24.07772 | 0.123626 | 4.144143 | 1.928244e-10 | 0.5923146
34.48511 | 28.9551 | 28.81151 | 24.06939 | 0.143585 | 4.151341 | 1.931228e-10 | 0.5907858
34.49511 | 28.9411 | 28.80884 | 24.06107 | 0.1322587 | 4.158501 | 1.934212e-10 | 0.5892682
34.5051 | 28.9221 | 28.80616 | 24.05278 | 0.1159427 | 4.165617 | 1.937196e-10 | 0.587764
34.5151 | 28.9323 | 28.80345 | 24.04448 | 0.1288452 | 4.172702 | 1.940145e-10 | 0.5862691
34.5251 | 28.9171 | 28.80074 | 24.0362 | 0.116362 | 4.179748 | 1.943094e-10 | 0.5847856
34.5351 | 28.9337 | 28.79801 | 24.02794 | 0.1356948 | 4.186756 | 1.946007e-10 | 0.5833134
34.5451 | 28.9147 | 28.79526 | 24.01968 | 0.1194434 | 4.193724 | 1.94892e-10 | 0.5818526
34.5551 | 28.9046 | 28.79249 | 24.01144 | 0.1121076 | 4.200653 | 1.951834e-10 | 0.5804031
34.56509 | 28.8984 | 28.78971 | 24.00321 | 0.1086862 | 4.207535 | 1.954711e-10 | 0.5789664
34.57509 | 28.9035 | 28.78692 | 23.99499 | 0.116584 | 4.214383 | 1.957553e-10 | 0.5775398
34.58509 | 28.9049 | 28.7841 | 23.98679 | 0.1207992 | 4.221191 | 1.960396e-10 | 0.5761244
34.59509 | 28.9025 | 28.78127 | 23.97859 | 0.1212321 | 4.227958 | 1.963238e-10 | 0.5747204
34.60509 | 28.9025 | 28.77842 | 23.97041 | 0.1240832 | 4.234682 | 1.966044e-10 | 0.5733279
34.61508 | 28.9058 | 28.77555 | 23.96224 | 0.13025 | 4.241359 | 1.968816e-10 | 0.5719481
34.62508 | 28.8934 | 28.77266 | 23.95408 | 0.1207383 | 4.248 | 1.971622e-10 | 0.5705782
34.63508 | 28.8885 | 28.76975 | 23.94594 | 0.1187468 | 4.254597 | 1.974358e-10 | 0.5692198
34.64508 | 28.8872 | 28.76683 | 23.9378 | 0.1203748 | 4.261151 | 1.977129e-10 | 0.5678727
34.65508 | 28.8962 | 28.76388 | 23.92968 | 0.1323228 | 4.267662 | 1.979829e-10 | 0.566537
34.66508 | 28.8838 | 28.76091 | 23.92157 | 0.1228923 | 4.274129 | 1.982529e-10 | 0.5652127
34.67507 | 28.8796 | 28.75792 | 23.91348 | 0.1216795 | 4.280544 | 1.985229e-10 | 0.5639009
34.68507 | 28.8945 | 28.75491 | 23.90539 | 0.1395922 | 4.286921 | 1.987894e-10 | 0.5625993
34.69507 | 28.875 | 28.75187 | 23.89731 | 0.123127 | 4.293251 | 1.990558e-10 | 0.561309
34.70507 | 28.8759 | 28.74882 | 23.88925 | 0.1270845 | 4.299536 | 1.993187e-10 | 0.56003
34.71507 | 28.8893 | 28.74573 | 23.8812 | 0.143566 | 4.305774 | 1.995781e-10 | 0.5587623
34.72507 | 28.8535 | 28.74263 | 23.87316 | 0.1108708 | 4.311964 | 1.998374e-10 | 0.557506
34.73506 | 28.8809 | 28.7395 | 23.86514 | 0.1413975 | 4.318101 | 2.000968e-10 | 0.5562621
34.74506 | 28.8478 | 28.73635 | 23.85712 | 0.1114525 | 4.324195 | 2.003526e-10 | 0.5550283
34.75506 | 28.8593 | 28.73317 | 23.84912 | 0.1261326 | 4.330241 | 2.006048e-10 | 0.5538057
34.76506 | 28.8381 | 28.72996 | 23.84113 | 0.1081397 | 4.336236 | 2.008571e-10 | 0.5525944
34.77506 | 28.8209 | 28.72673 | 23.83315 | 0.09417314 | 4.342182 | 2.011057e-10 | 0.5513944
34.78506 | 28.8427 | 28.72347 | 23.82518 | 0.1192344 | 4.348077 | 2.013544e-10 | 0.5502055
34.79505 | 28.8328 | 28.72018 | 23.81724 | 0.1126218 | 4.353914 | 2.015996e-10 | 0.5490289
34.80505 | 28.8056 | 28.71686 | 23.80929 | 0.08873979 | 4.359706 | 2.018412e-10 | 0.5478625
34.81505 | 28.8114 | 28.71351 | 23.80136 | 0.09788697 | 4.365445 | 2.020827e-10 | 0.5467072
34.82505 | 28.8221 | 28.71014 | 23.79344 | 0.1119643 | 4.371132 | 2.023208e-10 | 0.5455631
34.83505 | 28.8057 | 28.70673 | 23.78553 | 0.09897237 | 4.376764 | 2.025588e-10 | 0.54443
34.84505 | 28.7774 | 28.70329 | 23.77764 | 0.07411169 | 4.382343 | 2.027933e-10 | 0.5433081
34.85504 | 28.7828 | 28.69982 | 23.76976 | 0.08297979 | 4.38786 | 2.030242e-10 | 0.5421982
34.86504 | 28.7848 | 28.69632 | 23.76189 | 0.08848374 | 4.393328 | 2.032551e-10 | 0.5410983
34.87504 | 28.7678 | 28.69278 | 23.75403 | 0.07502117 | 4.39874 | 2.034825e-10 | 0.5400095
34.88504 | 28.7682 | 28.68921 | 23.74618 | 0.07899269 | 4.404094 | 2.037063e-10 | 0.5389318
34.89504 | 28.7581 | 28.6856 | 23.73835 | 0.07249871 | 4.409391 | 2.039302e-10 | 0.537865
34.90504 | 28.7349 | 28.68196 | 23.73052 | 0.05294088 | 4.414628 | 2.041504e-10 | 0.5368092
34.91503 | 28.7566 | 28.67829 | 23.72272 | 0.07831443 | 4.419803 | 2.043671e-10 | 0.5357653
34.92503 | 28.6978 | 28.67457 | 23.71492 | 0.02322965 | 4.424922 | 2.045839e-10 | 0.5347313
34.93503 | 28.7338 | 28.67082 | 23.70713 | 0.06298305 | 4.429981 | 2.04797e-10 | 0.5337082
34.94503 | 28.7244 | 28.66703 | 23.69935 | 0.05737417 | 4.434978 | 2.050066e-10 | 0.532696
34.95503 | 28.7053 | 28.6632 | 23.69159 | 0.04210437 | 4.439914 | 2.052162e-10 | 0.5316946
34.96502 | 28.718 | 28.65933 | 23.68384 | 0.05867101 | 4.444782 | 2.054223e-10 | 0.5307048
34.97502 | 28.7102 | 28.65542 | 23.6761 | 0.05478207 | 4.449592 | 2.056248e-10 | 0.529725
34.98502 | 28.697 | 28.65146 | 23.66837 | 0.0455352 | 4.454337 | 2.058238e-10 | 0.5287559
34.99502 | 28.7085 | 28.64747 | 23.66065 | 0.06102985 | 4.459018 | 2.060227e-10 | 0.5277975
35.00502 | 28.6839 | 28.64343 | 23.65295 | 0.04046843 | 4.463633 | 2.062146e-10 | 0.5268497
35.01502 | 28.6875 | 28.63935 | 23.64526 | 0.04815101 | 4.468181 | 2.064064e-10 | 0.5259127
35.02501 | 28.6795 | 28.63523 | 23.63758 | 0.04427266 | 4.472659 | 2.065983e-10 | 0.5249873
35.03501 | 28.6786 | 28.63106 | 23.62991 | 0.04754492 | 4.477072 | 2.06783e-10 | 0.5240714
35.04501 | 28.6819 | 28.62684 | 23.62225 | 0.05506383 | 4.481417 | 2.069677e-10 | 0.523166
35.05501 | 28.6638 | 28.62257 | 23.61461 | 0.04122961 | 4.485692 | 2.071489e-10 | 0.5222712
35.06501 | 28.6724 | 28.61826 | 23.60697 | 0.05414383 | 4.489897 | 2.073266e-10 | 0.5213868
35.07501 | 28.6751 | 28.61389 | 23.59935 | 0.06120641 | 4.494031 | 2.075006e-10 | 0.5205129
35.085 | 28.6185 | 28.60949 | 23.59175 | 0.009014311 | 4.498089 | 2.076712e-10 | 0.5196503
35.095 | 28.6224 | 28.60502 | 23.58415 | 0.01737761 | 4.502077 | 2.078417e-10 | 0.5187971
35.105 | 28.641 | 28.60051 | 23.57656 | 0.04049151 | 4.505994 | 2.080051e-10 | 0.5179543
35.115 | 28.6198 | 28.59594 | 23.56899 | 0.02385779 | 4.509835 | 2.081686e-10 | 0.5171218
35.125 | 28.6155 | 28.59132 | 23.56142 | 0.02417727 | 4.513602 | 2.083284e-10 | 0.5162996
35.135 | 28.6107 | 28.58665 | 23.55387 | 0.02405063 | 4.517292 | 2.084848e-10 | 0.5154876
35.14499 | 28.6081 | 28.58193 | 23.54634 | 0.02617335 | 4.520903 | 2.086375e-10 | 0.5146867
35.15499 | 28.5985 | 28.57714 | 23.53881 | 0.02135707 | 4.524439 | 2.087867e-10 | 0.513895
35.16499 | 28.5685 | 28.5723 | 23.53129 | -0.003803338 | 4.527898 | 2.089324e-10 | 0.5131134
35.17499 | 28.5945 | 28.56741 | 23.52379 | 0.02709372 | 4.531277 | 2.090781e-10 | 0.5123419
35.18499 | 28.5757 | 28.56245 | 23.51629 | 0.01324894 | 4.534576 | 2.092166e-10 | 0.5115803
35.19499 | 28.5547 | 28.55744 | 23.50881 | -0.002737007 | 4.537795 | 2.093552e-10 | 0.5108289
35.20498 | 28.5705 | 28.55237 | 23.50135 | 0.01813168 | 4.540929 | 2.094866e-10 | 0.5100883
35.21498 | 28.534 | 28.54723 | 23.49389 | -0.01323445 | 4.543985 | 2.096181e-10 | 0.5093566
35.22498 | 28.5591 | 28.54204 | 23.48645 | 0.01706162 | 4.546957 | 2.097424e-10 | 0.5086349
35.23498 | 28.5355 | 28.53678 | 23.47901 | -0.00128028 | 4.549845 | 2.098668e-10 | 0.507923
35.24498 | 28.5079 | 28.53146 | 23.47159 | -0.02355902 | 4.552649 | 2.09984e-10 | 0.5072209
35.25498 | 28.5195 | 28.52607 | 23.46418 | -0.006573509 | 4.555366 | 2.101012e-10 | 0.5065285
35.26497 | 28.5147 | 28.52063 | 23.45679 | -0.005929486 | 4.557996 | 2.102114e-10 | 0.5058465
35.27497 | 28.4997 | 28.51511 | 23.4494 | -0.01541358 | 4.560541 | 2.103215e-10 | 0.5051734
35.28497 | 28.5004 | 28.50953 | 23.44202 | -0.009131644 | 4.562999 | 2.104245e-10 | 0.50451
35.29497 | 28.4753 | 28.50388 | 23.43466 | -0.02858226 | 4.565367 | 2.105276e-10 | 0.5038561
35.30497 | 28.4898 | 28.49816 | 23.42731 | -0.008364833 | 4.567647 | 2.106235e-10 | 0.5032118
35.31497 | 28.4804 | 28.49238 | 23.41997 | -0.01197845 | 4.569837 | 2.107159e-10 | 0.5025769
35.32496 | 28.4573 | 28.48653 | 23.41264 | -0.02922848 | 4.571933 | 2.108047e-10 | 0.501952
35.33496 | 28.4862 | 28.4806 | 23.40533 | 0.005597789 | 4.573941 | 2.108935e-10 | 0.501336
35.34496 | 28.434 | 28.4746 | 23.39802 | -0.04060437 | 4.575856 | 2.109752e-10 | 0.5007292
35.35496 | 28.4501 | 28.46853 | 23.39072 | -0.01843475 | 4.577678 | 2.110534e-10 | 0.5001318
35.36496 | 28.4592 | 28.46239 | 23.38344 | -0.003192213 | 4.579406 | 2.111244e-10 | 0.4995436
35.37495 | 28.4308 | 28.45618 | 23.37618 | -0.02538216 | 4.581039 | 2.111955e-10 | 0.4989651
35.38495 | 28.4473 | 28.44989 | 23.36892 | -0.002591584 | 4.582578 | 2.11263e-10 | 0.4983952
35.39495 | 28.4137 | 28.44353 | 23.36167 | -0.02982572 | 4.584021 | 2.113234e-10 | 0.4978344
35.40495 | 28.4303 | 28.43708 | 23.35443 | -0.006784492 | 4.585367 | 2.113802e-10 | 0.4972827
35.41495 | 28.3926 | 28.43057 | 23.34721 | -0.03796652 | 4.586617 | 2.114371e-10 | 0.4967399
35.42495 | 28.4049 | 28.42397 | 23.34 | -0.01907105 | 4.587769 | 2.114868e-10 | 0.4962061
35.43494 | 28.4217 | 28.4173 | 23.3328 | 0.004396333 | 4.58882 | 2.115294e-10 | 0.4956817
35.44494 | 28.3627 | 28.41055 | 23.32561 | -0.04785183 | 4.589774 | 2.115721e-10 | 0.4951656
35.45494 | 28.3944 | 28.40372 | 23.31843 | -0.009320304 | 4.590628 | 2.116112e-10 | 0.4946582
35.46494 | 28.3598 | 28.39681 | 23.31127 | -0.0370087 | 4.591382 | 2.116431e-10 | 0.4941597
35.47494 | 28.3722 | 28.38982 | 23.30411 | -0.01761679 | 4.592036 | 2.116716e-10 | 0.4936698
35.48494 | 28.3741 | 28.38274 | 23.29697 | -0.008642812 | 4.592587 | 2.116964e-10 | 0.4931885
35.49493 | 28.343 | 28.37559 | 23.28984 | -0.03259455 | 4.593036 | 2.117142e-10 | 0.4927161
35.50493 | 28.3408 | 28.36836 | 23.28272 | -0.02755647 | 4.593383 | 2.11732e-10 | 0.492252
35.51493 | 28.31 | 28.36104 | 23.27561 | -0.05103555 | 4.593627 | 2.117426e-10 | 0.4917962
35.52493 | 28.3356 | 28.35363 | 23.26851 | -0.01802994 | 4.593766 | 2.117497e-10 | 0.4913489
35.53493 | 28.3212 | 28.34614 | 23.26143 | -0.02494016 | 4.593802 | 2.117533e-10 | 0.4909099
35.54493 | 28.279 | 28.33857 | 23.25435 | -0.05956552 | 4.593733 | 2.117497e-10 | 0.4904793
35.55492 | 28.3068 | 28.33091 | 23.2473 | -0.02411324 | 4.593559 | 2.117426e-10 | 0.4900572
35.56492 | 28.2861 | 28.32317 | 23.24025 | -0.03706712 | 4.593278 | 2.11732e-10 | 0.489643
35.57492 | 28.2746 | 28.31533 | 23.23321 | -0.04073407 | 4.592892 | 2.117177e-10 | 0.4892368
35.58492 | 28.2692 | 28.30741 | 23.22618 | -0.03821386 | 4.592398 | 2.116964e-10 | 0.4888388
35.59492 | 28.2514 | 28.29941 | 23.21916 | -0.04800627 | 4.591798 | 2.116716e-10 | 0.4884487
35.60492 | 28.2582 | 28.29131 | 23.21215 | -0.03311096 | 4.591091 | 2.116431e-10 | 0.4880666
35.61491 | 28.2529 | 28.28313 | 23.20517 | -0.03023486 | 4.590276 | 2.116112e-10 | 0.4876928
35.62491 | 28.2545 | 28.27486 | 23.19818 | -0.02036152 | 4.589352 | 2.115721e-10 | 0.4873264
35.63491 | 28.2304 | 28.2665 | 23.19121 | -0.03609959 | 4.58832 | 2.115295e-10 | 0.4869678
35.64491 | 28.2339 | 28.25805 | 23.18425 | -0.02414717 | 4.587179 | 2.114833e-10 | 0.4866169
35.65491 | 28.2173 | 28.2495 | 23.1773 | -0.03220459 | 4.585929 | 2.1143e-10 | 0.4862737
35.66491 | 28.2235 | 28.24087 | 23.17036 | -0.01737192 | 4.584569 | 2.113731e-10 | 0.485938
35.6749 | 28.2233 | 28.23216 | 23.16345 | -0.008857067 | 4.583101 | 2.113127e-10 | 0.4856103
35.6849 | 28.1737 | 28.22334 | 23.15653 | -0.04964168 | 4.581521 | 2.112452e-10 | 0.4852896
35.6949 | 28.1978 | 28.21444 | 23.14963 | -0.01663507 | 4.579831 | 2.111777e-10 | 0.4849763
35.7049 | 28.1954 | 28.20544 | 23.14274 | -0.01003698 | 4.57803 | 2.110996e-10 | 0.4846704
35.7149 | 28.1576 | 28.19635 | 23.13586 | -0.0387467 | 4.576119 | 2.110214e-10 | 0.4843716
35.7249 | 28.1777 | 28.18716 | 23.12899 | -0.009464405 | 4.574097 | 2.109362e-10 | 0.4840802
35.73489 | 28.147 | 28.1779 | 23.12214 | -0.0308986 | 4.571967 | 2.108473e-10 | 0.4837961
35.74489 | 28.1431 | 28.16853 | 23.11529 | -0.02543048 | 4.569722 | 2.107514e-10 | 0.4835188
35.75489 | 28.1584 | 28.15907 | 23.10845 | -0.0006700065 | 4.567367 | 2.106519e-10 | 0.4832484
35.76489 | 28.1307 | 28.14952 | 23.10163 | -0.0188159 | 4.5649 | 2.105489e-10 | 0.4829852
35.77489 | 28.1297 | 28.13987 | 23.09482 | -0.01016893 | 4.562322 | 2.104423e-10 | 0.4827287
35.78488 | 28.125 | 28.13014 | 23.08802 | -0.005138225 | 4.559635 | 2.103286e-10 | 0.4824793
35.79488 | 28.129 | 28.1203 | 23.08123 | 0.008695823 | 4.556834 | 2.102114e-10 | 0.4822363
35.80488 | 28.1171 | 28.11038 | 23.07446 | 0.006723494 | 4.553921 | 2.100871e-10 | 0.482
35.81488 | 28.0935 | 28.10036 | 23.06769 | -0.006855704 | 4.550897 | 2.099592e-10 | 0.4817702
35.82488 | 28.0887 | 28.09024 | 23.06093 | -0.001540754 | 4.547762 | 2.098277e-10 | 0.481547
35.83488 | 28.1123 | 28.08003 | 23.05419 | 0.03226766 | 4.544515 | 2.096927e-10 | 0.4813302
35.84487 | 28.0677 | 28.06974 | 23.04746 | -0.002040579 | 4.54116 | 2.095506e-10 | 0.4811201
35.85487 | 28.068 | 28.05934 | 23.04074 | 0.00865542 | 4.53769 | 2.094049e-10 | 0.4809159
35.86487 | 28.0692 | 28.04885 | 23.03403 | 0.020345 | 4.534109 | 2.092522e-10 | 0.4807181
35.87487 | 28.0306 | 28.03827 | 23.02733 | -0.007672104 | 4.530418 | 2.090959e-10 | 0.4805264
35.88487 | 28.0416 | 28.0276 | 23.02064 | 0.01400433 | 4.526616 | 2.08936e-10 | 0.4803407
35.89487 | 28.0326 | 28.01683 | 23.01396 | 0.01577415 | 4.522703 | 2.087726e-10 | 0.4801611
35.90486 | 27.9976 | 28.00597 | 23.0073 | -0.008373571 | 4.518683 | 2.08602e-10 | 0.4799876
35.91486 | 28.0144 | 27.99502 | 23.00065 | 0.01938295 | 4.51455 | 2.084279e-10 | 0.4798197
35.92486 | 27.9858 | 27.98397 | 22.994 | 0.00183232 | 4.510306 | 2.082468e-10 | 0.4796576
35.93486 | 27.9676 | 27.97283 | 22.98737 | -0.005225979 | 4.505953 | 2.080656e-10 | 0.4795012
35.94486 | 27.9756 | 27.96159 | 22.98075 | 0.01400889 | 4.501491 | 2.078737e-10 | 0.4793505
35.95486 | 27.9553 | 27.95026 | 22.97414 | 0.005035725 | 4.496919 | 2.076819e-10 | 0.4792052
35.96485 | 27.9214 | 27.93886 | 22.96755 | -0.01745704 | 4.492244 | 2.074829e-10 | 0.4790656
35.97485 | 27.9333 | 27.92735 | 22.96096 | 0.00595378 | 4.487456 | 2.072804e-10 | 0.4789312
35.98485 | 27.8932 | 27.91574 | 22.95438 | -0.02254456 | 4.48256 | 2.070744e-10 | 0.4788022
35.99485 | 27.9044 | 27.90405 | 22.94782 | 0.0003491914 | 4.477555 | 2.068648e-10 | 0.4786783
36.00485 | 27.8662 | 27.89227 | 22.94126 | -0.02606706 | 4.472445 | 2.06648e-10 | 0.4785596
36.01485 | 27.8494 | 27.88039 | 22.93472 | -0.0309921 | 4.467227 | 2.064278e-10 | 0.478446
36.02484 | 27.8566 | 27.86844 | 22.92819 | -0.01183973 | 4.461909 | 2.062004e-10 | 0.4783374
36.03484 | 27.8182 | 27.85639 | 22.92167 | -0.03818536 | 4.45648 | 2.05973e-10 | 0.4782337
36.04484 | 27.831 | 27.84424 | 22.91516 | -0.01324134 | 4.450945 | 2.057385e-10 | 0.4781347
36.05484 | 27.7891 | 27.83201 | 22.90866 | -0.04290875 | 4.445305 | 2.05497e-10 | 0.4780404
36.06484 | 27.7851 | 27.81969 | 22.90217 | -0.0345873 | 4.439562 | 2.052554e-10 | 0.4779507
36.07484 | 27.7742 | 27.80728 | 22.8957 | -0.03307817 | 4.433714 | 2.050067e-10 | 0.4778658
36.08483 | 27.7552 | 27.79479 | 22.88924 | -0.03959356 | 4.42777 | 2.047544e-10 | 0.4777852
36.09483 | 27.7335 | 27.78221 | 22.88278 | -0.04871032 | 4.421718 | 2.044986e-10 | 0.4777089
36.10483 | 27.7302 | 27.76954 | 22.87634 | -0.03934002 | 4.415563 | 2.042393e-10 | 0.477637
36.11483 | 27.7152 | 27.75678 | 22.86991 | -0.04158399 | 4.409308 | 2.039728e-10 | 0.4775693
36.12483 | 27.7018 | 27.74394 | 22.86349 | -0.04214299 | 4.402952 | 2.037028e-10 | 0.4775057
36.13483 | 27.6684 | 27.73102 | 22.85707 | -0.06261656 | 4.396496 | 2.034293e-10 | 0.4774461
36.14482 | 27.6642 | 27.71802 | 22.85068 | -0.05381992 | 4.389948 | 2.031522e-10 | 0.4773906
36.15482 | 27.6447 | 27.70493 | 22.84429 | -0.0602257 | 4.383295 | 2.028715e-10 | 0.4773388
36.16482 | 27.6295 | 27.69175 | 22.83791 | -0.06224937 | 4.376544 | 2.025837e-10 | 0.4772908
36.17482 | 27.613 | 27.67849 | 22.83155 | -0.06549025 | 4.369696 | 2.02296e-10 | 0.4772465
36.18482 | 27.613 | 27.66515 | 22.82519 | -0.05214936 | 4.362752 | 2.020011e-10 | 0.4772057
36.19481 | 27.6163 | 27.65174 | 22.81885 | -0.03544149 | 4.35572 | 2.017027e-10 | 0.4771684
36.20481 | 27.5762 | 27.63824 | 22.81252 | -0.06203969 | 4.348586 | 2.014007e-10 | 0.4771345
36.21481 | 27.5677 | 27.62466 | 22.8062 | -0.05695844 | 4.341359 | 2.010916e-10 | 0.4771039
36.22481 | 27.5556 | 27.611 | 22.79988 | -0.05539828 | 4.334038 | 2.007825e-10 | 0.4770765
36.23481 | 27.5436 | 27.59726 | 22.79358 | -0.05366007 | 4.326626 | 2.004699e-10 | 0.4770522
36.24481 | 27.5365 | 27.58344 | 22.78729 | -0.04694417 | 4.319122 | 2.001501e-10 | 0.4770309
36.2548 | 27.5122 | 27.56957 | 22.78102 | -0.05736617 | 4.311535 | 1.998268e-10 | 0.4770126
36.2648 | 27.4943 | 27.5556 | 22.77475 | -0.06129813 | 4.303851 | 1.995035e-10 | 0.4769971
36.2748 | 27.4974 | 27.54155 | 22.76849 | -0.04415465 | 4.296078 | 1.991731e-10 | 0.4769843
36.2848 | 27.4771 | 27.52744 | 22.76225 | -0.05033776 | 4.288219 | 1.988392e-10 | 0.476974
36.2948 | 27.4853 | 27.51325 | 22.75601 | -0.02794709 | 4.280272 | 1.985017e-10 | 0.4769663
36.3048 | 27.4627 | 27.49898 | 22.74978 | -0.03628383 | 4.272239 | 1.981606e-10 | 0.476961
36.31479 | 27.4479 | 27.48466 | 22.74358 | -0.0367629 | 4.264129 | 1.97816e-10 | 0.4769581
36.32479 | 27.4422 | 27.47026 | 22.73737 | -0.02805723 | 4.255928 | 1.974678e-10 | 0.4769573
36.33479 | 27.4397 | 27.45578 | 22.73118 | -0.01608126 | 4.247643 | 1.971161e-10 | 0.4769587
36.34479 | 27.4064 | 27.44124 | 22.725 | -0.03483658 | 4.239277 | 1.967608e-10 | 0.4769622
36.35479 | 27.4158 | 27.42662 | 22.71883 | -0.0108231 | 4.23083 | 1.96402e-10 | 0.4769676
36.36479 | 27.4178 | 27.41194 | 22.71267 | 0.005857177 | 4.222303 | 1.960432e-10 | 0.4769748
36.37478 | 27.3903 | 27.39721 | 22.70652 | -0.00691007 | 4.213704 | 1.956773e-10 | 0.4769837
36.38478 | 27.3953 | 27.3824 | 22.70038 | 0.01290223 | 4.20502 | 1.953078e-10 | 0.4769942
36.39478 | 27.3697 | 27.36752 | 22.69426 | 0.002179658 | 4.196259 | 1.949348e-10 | 0.4770062
36.40478 | 27.355 | 27.35258 | 22.68814 | 0.002420833 | 4.187422 | 1.945617e-10 | 0.4770197
36.41478 | 27.3626 | 27.33758 | 22.68203 | 0.02502432 | 4.17851 | 1.941816e-10 | 0.4770345
36.42478 | 27.3384 | 27.32251 | 22.67594 | 0.01589012 | 4.169524 | 1.938014e-10 | 0.4770504
36.43477 | 27.3379 | 27.3074 | 22.66986 | 0.03050178 | 4.160475 | 1.934177e-10 | 0.4770675
36.44477 | 27.3268 | 27.29221 | 22.66378 | 0.03458847 | 4.151345 | 1.930305e-10 | 0.4770856
36.45477 | 27.3048 | 27.27697 | 22.65772 | 0.02783384 | 4.142144 | 1.926397e-10 | 0.4771046
36.46477 | 27.2898 | 27.26166 | 22.65166 | 0.02813752 | 4.132874 | 1.922454e-10 | 0.4771243
36.47477 | 27.2811 | 27.2463 | 22.64562 | 0.034798 | 4.123535 | 1.918474e-10 | 0.4771448
36.48477 | 27.2636 | 27.23089 | 22.63959 | 0.0327143 | 4.11413 | 1.914495e-10 | 0.4771658
36.49476 | 27.2359 | 27.21543 | 22.63357 | 0.02047135 | 4.104667 | 1.910481e-10 | 0.4771873
36.50476 | 27.2426 | 27.1999 | 22.62756 | 0.04269711 | 4.09513 | 1.906431e-10 | 0.4772091
36.51476 | 27.2039 | 27.18432 | 22.62156 | 0.01957595 | 4.085529 | 1.902345e-10 | 0.4772312
36.52476 | 27.2165 | 27.16869 | 22.61557 | 0.04780676 | 4.075865 | 1.898224e-10 | 0.4772535
36.53476 | 27.176 | 27.15301 | 22.6096 | 0.02298922 | 4.066139 | 1.894103e-10 | 0.4772758
36.54476 | 27.1856 | 27.13728 | 22.60363 | 0.04832162 | 4.056352 | 1.889946e-10 | 0.4772981
36.55475 | 27.1686 | 27.12151 | 22.59768 | 0.04708717 | 4.046516 | 1.885754e-10 | 0.4773202
36.56475 | 27.1417 | 27.10568 | 22.59173 | 0.03601664 | 4.036612 | 1.881562e-10 | 0.477342
36.57475 | 27.1771 | 27.08981 | 22.58579 | 0.08729333 | 4.02665 | 1.877334e-10 | 0.4773635
36.58475 | 27.1285 | 27.07388 | 22.57987 | 0.05461595 | 4.016632 | 1.873071e-10 | 0.4773844
36.59475 | 27.1468 | 27.05792 | 22.57395 | 0.08888404 | 4.006559 | 1.868808e-10 | 0.4774047
36.60474 | 27.1123 | 27.04192 | 22.56805 | 0.07038014 | 3.996442 | 1.864509e-10 | 0.4774244
36.61474 | 27.1163 | 27.02587 | 22.56216 | 0.0904348 | 3.986263 | 1.860175e-10 | 0.4774432
36.62474 | 27.114 | 27.00977 | 22.55628 | 0.1042319 | 3.976032 | 1.855805e-10 | 0.4774611
36.63474 | 27.0705 | 26.99363 | 22.5504 | 0.07686978 | 3.96575 | 1.851435e-10 | 0.477478
36.64474 | 27.0952 | 26.97745 | 22.54454 | 0.1177467 | 3.95542 | 1.847065e-10 | 0.4774937
36.65474 | 27.0633 | 26.96124 | 22.53869 | 0.1020637 | 3.945041 | 1.84266e-10 | 0.4775083
36.66473 | 27.078 | 26.945 | 22.53285 | 0.1330029 | 3.934624 | 1.838219e-10 | 0.4775214
36.67473 | 27.0506 | 26.9287 | 22.52702 | 0.1218952 | 3.924152 | 1.833778e-10 | 0.477533
36.68473 | 27.0494 | 26.91238 | 22.5212 | 0.1370232 | 3.913634 | 1.829301e-10 | 0.4775432
36.69473 | 27.031 | 26.89601 | 22.51539 | 0.1349863 | 3.903073 | 1.824825e-10 | 0.4775516
36.70473 | 27.0242 | 26.87962 | 22.50959 | 0.1445835 | 3.892469 | 1.820313e-10 | 0.4775583
36.71473 | 27.0239 | 26.86319 | 22.5038 | 0.1607135 | 3.881824 | 1.815801e-10 | 0.4775631
36.72472 | 27.016 | 26.84674 | 22.49803 | 0.1692597 | 3.871149 | 1.811254e-10 | 0.4775657
36.73472 | 26.995 | 26.83025 | 22.49226 | 0.164753 | 3.860424 | 1.806706e-10 | 0.4775663
36.74472 | 26.9908 | 26.81372 | 22.4865 | 0.1770759 | 3.849661 | 1.802123e-10 | 0.4775648
36.75472 | 26.9891 | 26.79717 | 22.48075 | 0.1919285 | 3.83886 | 1.79754e-10 | 0.4775609
36.76472 | 26.9608 | 26.78059 | 22.47501 | 0.1802083 | 3.828024 | 1.792922e-10 | 0.4775547
36.77472 | 26.9823 | 26.76398 | 22.46929 | 0.2183156 | 3.817153 | 1.788303e-10 | 0.4775458
36.78471 | 26.9542 | 26.74737 | 22.46357 | 0.2068327 | 3.806258 | 1.783649e-10 | 0.4775344
36.79471 | 26.9721 | 26.73071 | 22.45787 | 0.241391 | 3.795321 | 1.779031e-10 | 0.4775202
36.80471 | 26.9534 | 26.71403 | 22.45217 | 0.2393737 | 3.784351 | 1.774341e-10 | 0.4775032
36.81471 | 26.9448 | 26.69732 | 22.44649 | 0.2474796 | 3.773351 | 1.769687e-10 | 0.4774832
36.82471 | 26.949 | 26.68059 | 22.44081 | 0.2684077 | 3.762322 | 1.764997e-10 | 0.4774602
36.83471 | 26.9184 | 26.66384 | 22.43514 | 0.2545571 | 3.751264 | 1.760272e-10 | 0.477434
36.8447 | 26.9424 | 26.64709 | 22.4295 | 0.2953093 | 3.740191 | 1.755583e-10 | 0.4774046
36.8547 | 26.9126 | 26.6303 | 22.42385 | 0.2822988 | 3.729079 | 1.750858e-10 | 0.4773718
36.8647 | 26.9181 | 26.61349 | 22.41822 | 0.3046063 | 3.717943 | 1.746132e-10 | 0.4773356
36.8747 | 26.8859 | 26.59667 | 22.41259 | 0.2892315 | 3.706782 | 1.741372e-10 | 0.4772957
36.8847 | 26.8825 | 26.57983 | 22.40698 | 0.3026731 | 3.695597 | 1.736611e-10 | 0.4772523
36.8947 | 26.8754 | 26.56297 | 22.40137 | 0.3124306 | 3.684391 | 1.731851e-10 | 0.477205
36.90469 | 26.8802 | 26.54611 | 22.39579 | 0.3340865 | 3.673175 | 1.72709e-10 | 0.4771539
36.91469 | 26.85 | 26.52923 | 22.3902 | 0.3207726 | 3.661927 | 1.722294e-10 | 0.4770989
36.92469 | 26.8694 | 26.51233 | 22.38463 | 0.3570724 | 3.65066 | 1.717498e-10 | 0.4770397
36.93469 | 26.8464 | 26.49542 | 22.37907 | 0.3509836 | 3.639375 | 1.712701e-10 | 0.4769765
36.94469 | 26.8447 | 26.47849 | 22.37351 | 0.3662064 | 3.628073 | 1.707905e-10 | 0.476909
36.95468 | 26.8442 | 26.46158 | 22.36797 | 0.3826227 | 3.616765 | 1.703109e-10 | 0.4768372
36.96468 | 26.8442 | 26.44463 | 22.36244 | 0.3995655 | 3.605432 | 1.698277e-10 | 0.4767609
36.97468 | 26.8225 | 26.42768 | 22.35692 | 0.3948166 | 3.594084 | 1.693446e-10 | 0.47668
36.98468 | 26.8115 | 26.41072 | 22.35141 | 0.4007756 | 3.582723 | 1.688614e-10 | 0.4765946
36.99468 | 26.8216 | 26.39376 | 22.3459 | 0.4278418 | 3.571349 | 1.683782e-10 | 0.4765043
37.00468 | 26.8038 | 26.37679 | 22.34041 | 0.4270139 | 3.559964 | 1.678915e-10 | 0.4764093
37.01467 | 26.8051 | 26.35983 | 22.33494 | 0.4452743 | 3.54858 | 1.674084e-10 | 0.4763095
37.02467 | 26.7866 | 26.34284 | 22.32946 | 0.4437565 | 3.537175 | 1.669252e-10 | 0.4762046
37.03467 | 26.7802 | 26.32586 | 22.324 | 0.4543419 | 3.525762 | 1.664385e-10 | 0.4760946
37.04467 | 26.769 | 26.30887 | 22.31855 | 0.4601305 | 3.51434 | 1.659517e-10 | 0.4759795
37.05467 | 26.7498 | 26.29188 | 22.31311 | 0.4579213 | 3.502912 | 1.65465e-10 | 0.475859
37.06467 | 26.7421 | 26.27489 | 22.30768 | 0.4672129 | 3.491478 | 1.649783e-10 | 0.4757333
37.07466 | 26.7291 | 26.25791 | 22.30226 | 0.4711886 | 3.48005 | 1.644916e-10 | 0.4756023
37.08466 | 26.7153 | 26.24092 | 22.29685 | 0.4743806 | 3.468606 | 1.640049e-10 | 0.4754656
37.09466 | 26.7023 | 26.22393 | 22.29145 | 0.4783721 | 3.457159 | 1.635181e-10 | 0.4753234
37.10466 | 26.668 | 26.20694 | 22.28605 | 0.4610614 | 3.445709 | 1.630314e-10 | 0.4751755
37.11466 | 26.6704 | 26.18995 | 22.28067 | 0.4804484 | 3.434258 | 1.625447e-10 | 0.4750218
37.12466 | 26.6507 | 26.17297 | 22.2753 | 0.4777321 | 3.422806 | 1.62058e-10 | 0.4748623
37.13465 | 26.6125 | 26.15601 | 22.26994 | 0.4564949 | 3.411365 | 1.615712e-10 | 0.4746971
37.14465 | 26.6172 | 26.13903 | 22.26459 | 0.47817 | 3.399913 | 1.610845e-10 | 0.4745258
37.15465 | 26.5703 | 26.12206 | 22.25925 | 0.4482396 | 3.388463 | 1.605943e-10 | 0.4743484
37.16465 | 26.5682 | 26.1051 | 22.25392 | 0.4631032 | 3.377015 | 1.601075e-10 | 0.474165
37.17465 | 26.5439 | 26.08814 | 22.24859 | 0.45576 | 3.365571 | 1.596208e-10 | 0.4739752
37.18465 | 26.5305 | 26.07119 | 22.24328 | 0.4593093 | 3.35413 | 1.591341e-10 | 0.4737793
37.19464 | 26.4801 | 26.05427 | 22.23798 | 0.4258321 | 3.342706 | 1.586474e-10 | 0.4735773
37.20464 | 26.473 | 26.03734 | 22.23269 | 0.4356647 | 3.331275 | 1.581606e-10 | 0.4733686
37.21464 | 26.4433 | 26.02041 | 22.22741 | 0.4228879 | 3.31985 | 1.576739e-10 | 0.4731535
37.22464 | 26.4332 | 26.0035 | 22.22214 | 0.4297005 | 3.308432 | 1.571872e-10 | 0.4729318
37.23464 | 26.4125 | 25.9866 | 22.21687 | 0.4259042 | 3.29702 | 1.567005e-10 | 0.4727036
37.24464 | 26.3974 | 25.9697 | 22.21162 | 0.427695 | 3.285617 | 1.562173e-10 | 0.4724687
37.25463 | 26.3566 | 25.95284 | 22.20638 | 0.4037558 | 3.274236 | 1.557306e-10 | 0.4722274
37.26463 | 26.3459 | 25.93598 | 22.20115 | 0.4099218 | 3.262853 | 1.552474e-10 | 0.4719791
37.27463 | 26.3192 | 25.91913 | 22.19592 | 0.4000749 | 3.251479 | 1.547607e-10 | 0.4717239
37.28463 | 26.3066 | 25.90229 | 22.19071 | 0.4043141 | 3.240116 | 1.542775e-10 | 0.4714619
37.29463 | 26.2745 | 25.88546 | 22.1855 | 0.3890388 | 3.228765 | 1.537944e-10 | 0.4711929
37.30463 | 26.2748 | 25.86865 | 22.18031 | 0.4061487 | 3.217425 | 1.533112e-10 | 0.470917
37.31462 | 26.2053 | 25.85187 | 22.17513 | 0.3534264 | 3.20611 | 1.52828e-10 | 0.4706344
37.32462 | 26.2342 | 25.8351 | 22.16995 | 0.3991046 | 3.194797 | 1.523484e-10 | 0.4703443
37.33462 | 26.1914 | 25.81833 | 22.16479 | 0.3730661 | 3.183499 | 1.518652e-10 | 0.4700472
37.34462 | 26.1849 | 25.80159 | 22.15963 | 0.3833103 | 3.172215 | 1.513856e-10 | 0.4697429
37.35462 | 26.1747 | 25.78486 | 22.15449 | 0.3898375 | 3.160945 | 1.50906e-10 | 0.4694314
37.36461 | 26.1629 | 25.76817 | 22.14935 | 0.3947291 | 3.149704 | 1.504264e-10 | 0.4691129
37.37461 | 26.1298 | 25.75148 | 22.14423 | 0.3783189 | 3.138467 | 1.499468e-10 | 0.4687869
37.38461 | 26.1203 | 25.73481 | 22.13911 | 0.3854894 | 3.127247 | 1.494672e-10 | 0.4684536
37.39461 | 26.0863 | 25.71816 | 22.134 | 0.3681401 | 3.116045 | 1.489911e-10 | 0.4681128
37.40461 | 26.0832 | 25.70153 | 22.1289 | 0.3816703 | 3.104861 | 1.485115e-10 | 0.4677647
37.41461 | 26.0296 | 25.68492 | 22.12382 | 0.3446799 | 3.093695 | 1.480354e-10 | 0.4674092
37.4246 | 26.0464 | 25.66835 | 22.11874 | 0.3780512 | 3.08256 | 1.475629e-10 | 0.4670466
37.4346 | 26.0092 | 25.65178 | 22.11367 | 0.3574176 | 3.071433 | 1.470868e-10 | 0.4666762
37.4446 | 25.996 | 25.63524 | 22.10861 | 0.3607625 | 3.060326 | 1.466143e-10 | 0.466298
37.4546 | 25.9784 | 25.61872 | 22.10356 | 0.3596841 | 3.04924 | 1.461418e-10 | 0.4659126
37.4646 | 25.9441 | 25.60222 | 22.09852 | 0.3418829 | 3.038175 | 1.456693e-10 | 0.4655194
37.4746 | 25.97 | 25.58574 | 22.09349 | 0.3842581 | 3.027131 | 1.451968e-10 | 0.4651188
37.48459 | 25.9289 | 25.56931 | 22.08848 | 0.3595933 | 3.01612 | 1.447278e-10 | 0.464711
37.49459 | 25.9163 | 25.55288 | 22.08346 | 0.3634202 | 3.005121 | 1.442589e-10 | 0.4642951
37.50459 | 25.8754 | 25.53648 | 22.07846 | 0.3389226 | 2.994145 | 1.437899e-10 | 0.4638715
37.51459 | 25.8793 | 25.5201 | 22.07347 | 0.3591993 | 2.983193 | 1.43321e-10 | 0.4634404
37.52459 | 25.8226 | 25.50375 | 22.06848 | 0.3188507 | 2.972264 | 1.428556e-10 | 0.4630015
37.53459 | 25.8259 | 25.48742 | 22.06351 | 0.3384759 | 2.961359 | 1.423902e-10 | 0.462555
37.54458 | 25.7938 | 25.47114 | 22.05855 | 0.3226588 | 2.950489 | 1.419248e-10 | 0.4621012
37.55458 | 25.7818 | 25.45487 | 22.0536 | 0.3269312 | 2.939634 | 1.414629e-10 | 0.4616394
37.56458 | 25.7631 | 25.43862 | 22.04865 | 0.3244762 | 2.928804 | 1.409975e-10 | 0.4611698
37.57458 | 25.7371 | 25.42241 | 22.04371 | 0.3146939 | 2.918 | 1.405392e-10 | 0.4606925
37.58458 | 25.7303 | 25.40622 | 22.03879 | 0.3240836 | 2.907223 | 1.400773e-10 | 0.4602075
37.59458 | 25.7077 | 25.39006 | 22.03387 | 0.3176448 | 2.896472 | 1.39619e-10 | 0.4597148
37.60457 | 25.6989 | 25.37394 | 22.02897 | 0.3249621 | 2.885757 | 1.391607e-10 | 0.459215
37.61457 | 25.6539 | 25.35783 | 22.02407 | 0.2960661 | 2.87506 | 1.387024e-10 | 0.4587069
37.62457 | 25.6377 | 25.34176 | 22.01918 | 0.2959408 | 2.864391 | 1.382477e-10 | 0.4581912
37.63457 | 25.6122 | 25.32571 | 22.0143 | 0.2864861 | 2.853749 | 1.37793e-10 | 0.4576677
37.64457 | 25.5911 | 25.3097 | 22.00943 | 0.2814015 | 2.843136 | 1.373382e-10 | 0.4571366
37.65457 | 25.5653 | 25.29371 | 22.00456 | 0.2715867 | 2.832551 | 1.368835e-10 | 0.4565979
37.66456 | 25.5422 | 25.27777 | 21.99972 | 0.2644256 | 2.822005 | 1.364323e-10 | 0.456052
37.67456 | 25.5248 | 25.26185 | 21.99487 | 0.2629494 | 2.811478 | 1.359846e-10 | 0.455498
37.68456 | 25.4863 | 25.24596 | 21.99004 | 0.2403421 | 2.800981 | 1.355334e-10 | 0.4549363
37.69456 | 25.4883 | 25.2301 | 21.98522 | 0.2582034 | 2.790513 | 1.350858e-10 | 0.4543671
37.70456 | 25.4654 | 25.21427 | 21.9804 | 0.2511331 | 2.780075 | 1.346381e-10 | 0.4537903
37.71456 | 25.422 | 25.19847 | 21.9756 | 0.2235308 | 2.769668 | 1.341941e-10 | 0.4532059
37.72455 | 25.4277 | 25.18272 | 21.9708 | 0.244981 | 2.759301 | 1.3375e-10 | 0.4526145
37.73455 | 25.3899 | 25.16699 | 21.96602 | 0.222914 | 2.748955 | 1.333059e-10 | 0.4520151
37.74455 | 25.3748 | 25.15129 | 21.96124 | 0.2235142 | 2.73864 | 1.328653e-10 | 0.4514082
37.75455 | 25.3368 | 25.13562 | 21.95647 | 0.2011815 | 2.728356 | 1.324248e-10 | 0.4507939
37.76455 | 25.326 | 25.11998 | 21.95171 | 0.2060154 | 2.718104 | 1.319843e-10 | 0.4501721
37.77454 | 25.3177 | 25.1044 | 21.94696 | 0.2133005 | 2.707893 | 1.315473e-10 | 0.4495436
37.78454 | 25.2673 | 25.08883 | 21.94222 | 0.1784674 | 2.697704 | 1.311103e-10 | 0.448907
37.79454 | 25.2836 | 25.0733 | 21.93749 | 0.2103002 | 2.687548 | 1.306769e-10 | 0.4482631
37.80454 | 25.2229 | 25.0578 | 21.93277 | 0.1650989 | 2.677424 | 1.302399e-10 | 0.447612
37.81454 | 25.2599 | 25.04234 | 21.92805 | 0.2175632 | 2.667332 | 1.2981e-10 | 0.4469536
37.82454 | 25.1913 | 25.02691 | 21.92335 | 0.1643929 | 2.657273 | 1.293766e-10 | 0.446288
37.83453 | 25.2124 | 25.01153 | 21.91865 | 0.2008712 | 2.647258 | 1.289467e-10 | 0.4456159
37.84453 | 25.201 | 24.99617 | 21.91397 | 0.2048309 | 2.637266 | 1.285168e-10 | 0.444936
37.85453 | 25.1475 | 24.98084 | 21.90929 | 0.1666552 | 2.627306 | 1.280905e-10 | 0.4442489
37.86453 | 25.1532 | 24.96556 | 21.90462 | 0.1876443 | 2.61738 | 1.276642e-10 | 0.4435549
37.87453 | 25.119 | 24.9503 | 21.89996 | 0.1686976 | 2.607488 | 1.272414e-10 | 0.4428538
37.88453 | 25.1267 | 24.93508 | 21.89531 | 0.1916152 | 2.597629 | 1.268151e-10 | 0.4421458
37.89452 | 25.0814 | 24.91992 | 21.89067 | 0.1614816 | 2.587814 | 1.263959e-10 | 0.4414317
37.90452 | 25.0857 | 24.90477 | 21.88604 | 0.1809271 | 2.578023 | 1.259731e-10 | 0.4407099
37.91452 | 25.0458 | 24.88966 | 21.88142 | 0.1561362 | 2.568267 | 1.255539e-10 | 0.4399814
37.92452 | 25.0444 | 24.87459 | 21.8768 | 0.1698088 | 2.558544 | 1.251347e-10 | 0.439246
37.93452 | 25.0396 | 24.85956 | 21.8722 | 0.1800445 | 2.548856 | 1.24719e-10 | 0.438504
37.94452 | 24.9976 | 24.84456 | 21.8676 | 0.1530433 | 2.539203 | 1.243033e-10 | 0.4377554
37.95451 | 25.0061 | 24.82961 | 21.86301 | 0.1764905 | 2.529594 | 1.238912e-10 | 0.4370009
37.96451 | 25.0027 | 24.81468 | 21.85844 | 0.1880153 | 2.52001 | 1.234791e-10 | 0.4362392
37.97451 | 24.9592 | 24.7998 | 21.85386 | 0.1594025 | 2.510462 | 1.23067e-10 | 0.435471
37.98451 | 24.961 | 24.78495 | 21.8493 | 0.1760526 | 2.500948 | 1.226584e-10 | 0.4346963
37.99451 | 24.9339 | 24.77013 | 21.84475 | 0.1637652 | 2.491469 | 1.222499e-10 | 0.4339153
38.00451 | 24.9179 | 24.75536 | 21.84021 | 0.1625397 | 2.482025 | 1.218413e-10 | 0.4331281
38.0145 | 24.8865 | 24.74064 | 21.83568 | 0.145862 | 2.472626 | 1.214363e-10 | 0.4323354
38.0245 | 24.8979 | 24.72594 | 21.83115 | 0.1719598 | 2.463254 | 1.210348e-10 | 0.4315358
38.0345 | 24.8818 | 24.71128 | 21.82663 | 0.1705209 | 2.453915 | 1.206298e-10 | 0.43073
38.0445 | 24.8567 | 24.69666 | 21.82213 | 0.1600436 | 2.444613 | 1.202284e-10 | 0.4299183
38.0545 | 24.849 | 24.68207 | 21.81763 | 0.1669281 | 2.435346 | 1.198305e-10 | 0.4291006
38.0645 | 24.8454 | 24.66753 | 21.81313 | 0.1778734 | 2.426115 | 1.194326e-10 | 0.4282769
38.07449 | 24.8163 | 24.65303 | 21.80866 | 0.1632657 | 2.416929 | 1.190347e-10 | 0.4274483
38.08449 | 24.7974 | 24.63857 | 21.80418 | 0.1588338 | 2.407769 | 1.186403e-10 | 0.4266131
38.09449 | 24.7762 | 24.62414 | 21.79972 | 0.1520636 | 2.398645 | 1.182459e-10 | 0.4257722
38.10449 | 24.7564 | 24.60975 | 21.79526 | 0.1466543 | 2.389557 | 1.178516e-10 | 0.4249257
38.11449 | 24.7472 | 24.59539 | 21.79082 | 0.1518062 | 2.380504 | 1.174608e-10 | 0.4240736
38.12449 | 24.7337 | 24.58108 | 21.78638 | 0.1526191 | 2.371487 | 1.1707e-10 | 0.4232161
38.13448 | 24.7436 | 24.56682 | 21.78195 | 0.1767784 | 2.362515 | 1.166828e-10 | 0.422354
38.14448 | 24.703 | 24.55259 | 21.77753 | 0.1504129 | 2.35357 | 1.162955e-10 | 0.4214858
38.15448 | 24.698 | 24.53839 | 21.77312 | 0.1596076 | 2.344661 | 1.159118e-10 | 0.4206123
38.16448 | 24.6832 | 24.52424 | 21.76872 | 0.1589633 | 2.335788 | 1.155246e-10 | 0.4197336
38.17448 | 24.6619 | 24.51012 | 21.76432 | 0.1517793 | 2.326951 | 1.151444e-10 | 0.4188498
38.18447 | 24.6525 | 24.49606 | 21.75994 | 0.1564422 | 2.318158 | 1.147607e-10 | 0.4179619
38.19447 | 24.6186 | 24.48202 | 21.75556 | 0.1365792 | 2.309392 | 1.143842e-10 | 0.4170681
38.20447 | 24.6327 | 24.46802 | 21.75119 | 0.1646766 | 2.300663 | 1.14004e-10 | 0.4161696
38.21447 | 24.5859 | 24.45407 | 21.74683 | 0.1318342 | 2.29197 | 1.136274e-10 | 0.4152661
38.22447 | 24.5817 | 24.44015 | 21.74248 | 0.141552 | 2.283312 | 1.132508e-10 | 0.414358
38.23447 | 24.5983 | 24.42627 | 21.73813 | 0.1720298 | 2.274691 | 1.128778e-10 | 0.4134452
38.24446 | 24.5597 | 24.41245 | 21.7338 | 0.1472544 | 2.266113 | 1.125048e-10 | 0.4125288
38.25446 | 24.5463 | 24.39865 | 21.72948 | 0.1476523 | 2.257564 | 1.121317e-10 | 0.411607
38.26446 | 24.512 | 24.38489 | 21.72516 | 0.1271104 | 2.24905 | 1.117623e-10 | 0.4106807
38.27446 | 24.5418 | 24.37117 | 21.72085 | 0.1706284 | 2.240572 | 1.113928e-10 | 0.4097502
38.28446 | 24.4967 | 24.35749 | 21.71655 | 0.1392063 | 2.23213 | 1.110268e-10 | 0.4088154
38.29446 | 24.5077 | 24.34386 | 21.71226 | 0.1638443 | 2.223724 | 1.106609e-10 | 0.4078764
38.30445 | 24.4682 | 24.33027 | 21.70798 | 0.1379283 | 2.215361 | 1.102985e-10 | 0.4069343
38.31445 | 24.4744 | 24.31671 | 21.7037 | 0.1576858 | 2.207027 | 1.099326e-10 | 0.4059873
38.32445 | 24.4471 | 24.3032 | 21.69943 | 0.1439028 | 2.198728 | 1.095738e-10 | 0.4050363
38.33445 | 24.4452 | 24.28972 | 21.69517 | 0.1554798 | 2.190465 | 1.092114e-10 | 0.4040815
38.34445 | 24.448 | 24.27628 | 21.69092 | 0.1717165 | 2.182237 | 1.088526e-10 | 0.4031229
38.35445 | 24.4046 | 24.26289 | 21.68668 | 0.1417127 | 2.174045 | 1.084938e-10 | 0.4021607
38.36444 | 24.3921 | 24.24954 | 21.68245 | 0.1425556 | 2.165897 | 1.081385e-10 | 0.4011958
38.37444 | 24.3554 | 24.23623 | 21.67823 | 0.119171 | 2.157776 | 1.077868e-10 | 0.4002264
38.38444 | 24.3644 | 24.22295 | 21.67401 | 0.1414465 | 2.14969 | 1.074315e-10 | 0.3992536
38.39444 | 24.3443 | 24.20972 | 21.6698 | 0.134581 | 2.14164 | 1.070798e-10 | 0.3982775
38.40444 | 24.3113 | 24.19652 | 21.6656 | 0.1147755 | 2.133626 | 1.067281e-10 | 0.397298
38.41444 | 24.2967 | 24.18337 | 21.66141 | 0.1133295 | 2.125646 | 1.063799e-10 | 0.3963154
38.42443 | 24.2785 | 24.17027 | 21.65723 | 0.1082291 | 2.117711 | 1.060317e-10 | 0.3953307
38.43443 | 24.3004 | 24.1572 | 21.65305 | 0.1432022 | 2.109802 | 1.056871e-10 | 0.3943419
38.44443 | 24.2081 | 24.14417 | 21.64889 | 0.063935 | 2.101928 | 1.053425e-10 | 0.3933502
38.45443 | 24.2234 | 24.13117 | 21.64473 | 0.09222712 | 2.09409 | 1.049979e-10 | 0.3923556
38.46443 | 24.205 | 24.11822 | 21.64058 | 0.08677905 | 2.086286 | 1.046533e-10 | 0.3913582
38.47443 | 24.174 | 24.10531 | 21.63643 | 0.06869029 | 2.078517 | 1.043122e-10 | 0.3903581
38.48442 | 24.1743 | 24.09245 | 21.6323 | 0.08184852 | 2.070791 | 1.039747e-10 | 0.3893564
38.49442 | 24.1549 | 24.07962 | 21.62818 | 0.07527922 | 2.063091 | 1.036372e-10 | 0.3883511
38.50442 | 24.1465 | 24.06683 | 21.62406 | 0.07966937 | 2.055427 | 1.032997e-10 | 0.3873434
38.51442 | 24.1338 | 24.05408 | 21.61995 | 0.07971911 | 2.047797 | 1.029622e-10 | 0.3863332
38.52442 | 24.1265 | 24.04137 | 21.61585 | 0.08512829 | 2.040202 | 1.026282e-10 | 0.3853209
38.53442 | 24.0995 | 24.0287 | 21.61176 | 0.07079748 | 2.03264 | 1.022943e-10 | 0.3843062
38.54441 | 24.0877 | 24.01609 | 21.60767 | 0.07161354 | 2.025121 | 1.019639e-10 | 0.3832905
38.55441 | 24.0768 | 24.0035 | 21.6036 | 0.0733019 | 2.017629 | 1.016335e-10 | 0.3822716
38.56441 | 24.0619 | 23.99095 | 21.59953 | 0.07094999 | 2.010171 | 1.013031e-10 | 0.3812507
38.57441 | 24.0435 | 23.97844 | 21.59547 | 0.0650577 | 2.002747 | 1.009762e-10 | 0.3802279
38.58441 | 24.0328 | 23.96597 | 21.59141 | 0.06682528 | 1.995357 | 1.006494e-10 | 0.3792032
38.5944 | 24.0377 | 23.95356 | 21.58737 | 0.08413963 | 1.988009 | 1.003261e-10 | 0.3781778
38.6044 | 24.0125 | 23.94117 | 21.58334 | 0.07132656 | 1.980687 | 1.000028e-10 | 0.3771497
38.6144 | 23.9951 | 23.92883 | 21.57931 | 0.06627382 | 1.973398 | 9.96795e-11 | 0.3761198
38.6244 | 23.9757 | 23.91652 | 21.57529 | 0.05918048 | 1.966143 | 9.935621e-11 | 0.3750886
38.6344 | 23.9985 | 23.90425 | 21.57127 | 0.09424702 | 1.958922 | 9.903646e-11 | 0.3740558
38.6444 | 23.9472 | 23.89203 | 21.56727 | 0.05517412 | 1.951734 | 9.871672e-11 | 0.3730217
38.65439 | 23.9615 | 23.87985 | 21.56328 | 0.08164816 | 1.944588 | 9.840053e-11 | 0.3719872
38.66439 | 23.9278 | 23.86771 | 21.55929 | 0.06009454 | 1.937467 | 9.808434e-11 | 0.3709504
38.67439 | 23.9207 | 23.8556 | 21.55531 | 0.06510131 | 1.930379 | 9.776815e-11 | 0.3699126
38.68439 | 23.9204 | 23.84353 | 21.55133 | 0.07686802 | 1.923324 | 9.745551e-11 | 0.3688735
38.69439 | 23.8975 | 23.83151 | 21.54737 | 0.06599466 | 1.916302 | 9.714287e-11 | 0.3678335
38.70439 | 23.8863 | 23.81952 | 21.54341 | 0.06678169 | 1.909313 | 9.683023e-11 | 0.3667925
38.71438 | 23.8954 | 23.80758 | 21.53947 | 0.08781693 | 1.902364 | 9.652115e-11 | 0.3657517
38.72438 | 23.8579 | 23.79568 | 21.53553 | 0.06222457 | 1.895441 | 9.621206e-11 | 0.364709
38.73438 | 23.8951 | 23.78381 | 21.53159 | 0.1112924 | 1.88855 | 9.590653e-11 | 0.3636656
38.74438 | 23.8177 | 23.77198 | 21.52767 | 0.04572053 | 1.881692 | 9.5601e-11 | 0.3626214
38.75438 | 23.8378 | 23.76019 | 21.52375 | 0.07760899 | 1.874866 | 9.529547e-11 | 0.3615767
38.76438 | 23.8239 | 23.74844 | 21.51984 | 0.07545814 | 1.868072 | 9.498993e-11 | 0.3605314
38.77437 | 23.801 | 23.73674 | 21.51594 | 0.06425613 | 1.861317 | 9.468795e-11 | 0.3594867
38.78437 | 23.7919 | 23.72507 | 21.51205 | 0.06682634 | 1.854587 | 9.438597e-11 | 0.3584405
38.79437 | 23.781 | 23.71344 | 21.50816 | 0.06755732 | 1.847889 | 9.408755e-11 | 0.357394
38.80437 | 23.765 | 23.70185 | 21.50428 | 0.06314872 | 1.841223 | 9.378557e-11 | 0.3563472
38.81437 | 23.769 | 23.6903 | 21.50041 | 0.07870117 | 1.834589 | 9.348714e-11 | 0.3553002
38.82437 | 23.7389 | 23.67879 | 21.49655 | 0.06011422 | 1.827987 | 9.319226e-11 | 0.354253
38.83436 | 23.7281 | 23.66732 | 21.49269 | 0.06077705 | 1.821422 | 9.289739e-11 | 0.3532068
38.84436 | 23.7161 | 23.65589 | 21.48885 | 0.06021203 | 1.814882 | 9.260252e-11 | 0.3521596
38.85436 | 23.6968 | 23.64449 | 21.48501 | 0.05230826 | 1.808373 | 9.230764e-11 | 0.3511123
38.86436 | 23.6693 | 23.63313 | 21.48117 | 0.03616533 | 1.801896 | 9.201632e-11 | 0.3500652
38.87436 | 23.6598 | 23.62182 | 21.47735 | 0.03798349 | 1.79545 | 9.1725e-11 | 0.3490182
38.88436 | 23.6513 | 23.61054 | 21.47353 | 0.04076299 | 1.789034 | 9.143723e-11 | 0.3479715
38.89435 | 23.6517 | 23.59931 | 21.46973 | 0.05239282 | 1.782655 | 9.114591e-11 | 0.346926
38.90435 | 23.6119 | 23.5881 | 21.46592 | 0.023795 | 1.776301 | 9.086169e-11 | 0.3458799
38.91435 | 23.6042 | 23.57694 | 21.46213 | 0.02725871 | 1.769978 | 9.057392e-11 | 0.3448341
38.92435 | 23.5849 | 23.56582 | 21.45834 | 0.01908381 | 1.763685 | 9.028971e-11 | 0.3437888
38.93435 | 23.5751 | 23.55473 | 21.45456 | 0.02037059 | 1.757422 | 9.000549e-11 | 0.342744
38.94434 | 23.5253 | 23.54369 | 21.4508 | -0.01839169 | 1.751195 | 8.972127e-11 | 0.3417008
38.95434 | 23.5434 | 23.53268 | 21.44703 | 0.01071856 | 1.744993 | 8.944061e-11 | 0.3406572
38.96434 | 23.5001 | 23.52171 | 21.44327 | -0.02160953 | 1.73882 | 8.915995e-11 | 0.3396143
38.97434 | 23.5028 | 23.51078 | 21.43953 | -0.007975625 | 1.732678 | 8.887928e-11 | 0.338572
38.98434 | 23.5086 | 23.49988 | 21.43578 | 0.008720432 | 1.726564 | 8.859862e-11 | 0.3375306
38.99434 | 23.4719 | 23.48902 | 21.43205 | -0.0171215 | 1.720481 | 8.832151e-11 | 0.33649
39.00433 | 23.4711 | 23.47821 | 21.42833 | -0.007112104 | 1.714433 | 8.804795e-11 | 0.3354513
39.01433 | 23.4584 | 23.46743 | 21.42461 | -0.009029666 | 1.708409 | 8.777084e-11 | 0.3344125
39.02433 | 23.4158 | 23.45669 | 21.4209 | -0.04088501 | 1.702413 | 8.749728e-11 | 0.3333747
39.03433 | 23.4097 | 23.44598 | 21.41719 | -0.0362778 | 1.696447 | 8.722372e-11 | 0.3323379
39.04433 | 23.4132 | 23.43531 | 21.4135 | -0.02210828 | 1.69051 | 8.695016e-11 | 0.3313022
39.05433 | 23.394 | 23.42468 | 21.40981 | -0.03067603 | 1.684602 | 8.668016e-11 | 0.3302676
39.06432 | 23.3911 | 23.41409 | 21.40613 | -0.02299258 | 1.678729 | 8.641015e-11 | 0.3292353
39.07432 | 23.4065 | 23.40353 | 21.40245 | 0.00296502 | 1.672878 | 8.614015e-11 | 0.3282031
39.08432 | 23.3622 | 23.39301 | 21.39879 | -0.03081456 | 1.667056 | 8.58737e-11 | 0.3271722
39.09432 | 23.356 | 23.38253 | 21.39513 | -0.02653035 | 1.661261 | 8.560724e-11 | 0.3261426
39.10432 | 23.3413 | 23.37208 | 21.39147 | -0.03078389 | 1.655495 | 8.534079e-11 | 0.3251144
39.11432 | 23.3281 | 23.36167 | 21.38783 | -0.03357438 | 1.649757 | 8.507789e-11 | 0.3240876
39.12431 | 23.3231 | 23.35131 | 21.3842 | -0.02821278 | 1.644054 | 8.481144e-11 | 0.3230633
39.13431 | 23.3154 | 23.34098 | 21.38056 | -0.02557668 | 1.638373 | 8.454854e-11 | 0.3220394
39.14431 | 23.29 | 23.33068 | 21.37694 | -0.0406774 | 1.632719 | 8.428919e-11 | 0.3210171
39.15431 | 23.3102 | 23.32041 | 21.37333 | -0.0102144 | 1.627093 | 8.402629e-11 | 0.3199963
39.16431 | 23.3081 | 23.31019 | 21.36972 | -0.002088015 | 1.621494 | 8.376694e-11 | 0.3189771
39.17431 | 23.258 | 23.3 | 21.36611 | -0.04199785 | 1.615923 | 8.35076e-11 | 0.3179596
39.1843 | 23.267 | 23.28985 | 21.36252 | -0.02285394 | 1.610385 | 8.32518e-11 | 0.3169448
39.1943 | 23.2562 | 23.27974 | 21.35894 | -0.02353622 | 1.604868 | 8.299601e-11 | 0.3159306
39.2043 | 23.2471 | 23.26965 | 21.35536 | -0.02255437 | 1.599379 | 8.274021e-11 | 0.3149183
39.2143 | 23.231 | 23.25961 | 21.35178 | -0.02860853 | 1.593916 | 8.248442e-11 | 0.3139077
39.2243 | 23.2276 | 23.2496 | 21.34822 | -0.02199858 | 1.588481 | 8.223218e-11 | 0.312899
39.2343 | 23.2167 | 23.23962 | 21.34466 | -0.02292421 | 1.583071 | 8.197638e-11 | 0.3118921
39.24429 | 23.2186 | 23.2297 | 21.34111 | -0.01109546 | 1.577694 | 8.172769e-11 | 0.3108882
39.25429 | 23.2073 | 23.21979 | 21.33757 | -0.01249221 | 1.572338 | 8.147545e-11 | 0.3098852
39.26429 | 23.1876 | 23.20992 | 21.33403 | -0.02232465 | 1.567009 | 8.122676e-11 | 0.3088841
39.27429 | 23.1838 | 23.20009 | 21.3305 | -0.01629231 | 1.561705 | 8.097807e-11 | 0.3078851
39.28429 | 23.1666 | 23.1903 | 21.32698 | -0.02369528 | 1.556428 | 8.072938e-11 | 0.3068881
39.29429 | 23.1491 | 23.18053 | 21.32346 | -0.03143323 | 1.551177 | 8.048069e-11 | 0.3058932
39.30428 | 23.1273 | 23.17082 | 21.31996 | -0.04351625 | 1.545957 | 8.023556e-11 | 0.3049014
39.31428 | 23.1351 | 23.16112 | 21.31646 | -0.02602425 | 1.540757 | 7.999042e-11 | 0.3039107
39.32428 | 23.114 | 23.15147 | 21.31296 | -0.03746685 | 1.535583 | 7.974528e-11 | 0.3029221
39.33428 | 23.0926 | 23.14184 | 21.30947 | -0.04924456 | 1.530435 | 7.95037e-11 | 0.3019358
39.34428 | 23.1014 | 23.13226 | 21.30599 | -0.03085649 | 1.525312 | 7.926212e-11 | 0.3009517
39.35427 | 23.0725 | 23.12271 | 21.30252 | -0.05021273 | 1.520219 | 7.902053e-11 | 0.2999708
39.36427 | 23.0647 | 23.11319 | 21.29906 | -0.04849367 | 1.515146 | 7.877895e-11 | 0.2989912
39.37427 | 23.0437 | 23.10371 | 21.2956 | -0.06000896 | 1.510099 | 7.854092e-11 | 0.2980139
39.38427 | 23.0277 | 23.09426 | 21.29214 | -0.06655834 | 1.505076 | 7.829933e-11 | 0.2970389
39.39427 | 23.0117 | 23.08484 | 21.2887 | -0.07314202 | 1.500078 | 7.80613e-11 | 0.2960663
39.40427 | 23.0107 | 23.07546 | 21.28526 | -0.06475949 | 1.495105 | 7.782682e-11 | 0.2950961
39.41426 | 22.9884 | 23.06612 | 21.28183 | -0.07772021 | 1.490161 | 7.758879e-11 | 0.2941292
39.42426 | 23.0102 | 23.05681 | 21.2784 | -0.0466054 | 1.485237 | 7.735431e-11 | 0.2931638
39.43426 | 22.9653 | 23.04752 | 21.27499 | -0.08222424 | 1.480337 | 7.711984e-11 | 0.2922008
39.44426 | 22.975 | 23.03828 | 21.27157 | -0.06327647 | 1.475461 | 7.688891e-11 | 0.2912403
39.45426 | 22.9597 | 23.02906 | 21.26817 | -0.0693624 | 1.47061 | 7.665443e-11 | 0.2902823
39.46426 | 22.9368 | 23.01988 | 21.26477 | -0.08308143 | 1.465782 | 7.642351e-11 | 0.2893268
39.47425 | 22.9206 | 23.01074 | 21.26138 | -0.0901429 | 1.460984 | 7.619258e-11 | 0.2883748
39.48425 | 22.9119 | 23.00163 | 21.258 | -0.08972833 | 1.456204 | 7.596521e-11 | 0.2874243
39.49425 | 22.9143 | 22.99255 | 21.25462 | -0.0782468 | 1.451447 | 7.573428e-11 | 0.2864765
39.50425 | 22.8999 | 22.9835 | 21.25125 | -0.08359813 | 1.446715 | 7.550691e-11 | 0.2855313
39.51425 | 22.9003 | 22.97448 | 21.24789 | -0.07418233 | 1.442006 | 7.527954e-11 | 0.2845886
39.52425 | 22.8898 | 22.9655 | 21.24453 | -0.0756992 | 1.43732 | 7.505216e-11 | 0.2836486
39.53424 | 22.862 | 22.95656 | 21.24118 | -0.09455738 | 1.432662 | 7.482834e-11 | 0.2827122
39.54424 | 22.8378 | 22.94764 | 21.23784 | -0.1098391 | 1.428022 | 7.460452e-11 | 0.2817775
39.55424 | 22.8378 | 22.93875 | 21.2345 | -0.1009534 | 1.423405 | 7.43807e-11 | 0.2808454
39.56424 | 22.8437 | 22.9299 | 21.23117 | -0.0861998 | 1.418812 | 7.415688e-11 | 0.2799161
39.57424 | 22.8099 | 22.92108 | 21.22785 | -0.1111784 | 1.414241 | 7.393662e-11 | 0.2789895
39.58424 | 22.8178 | 22.91229 | 21.22453 | -0.09448883 | 1.409692 | 7.37128e-11 | 0.2780656
39.59423 | 22.7962 | 22.90354 | 21.22122 | -0.10734 | 1.405171 | 7.349253e-11 | 0.2771454
39.60423 | 22.8023 | 22.89481 | 21.21792 | -0.09251418 | 1.400667 | 7.327581e-11 | 0.276227
39.61423 | 22.7458 | 22.88612 | 21.21462 | -0.1403201 | 1.396186 | 7.305555e-11 | 0.2753114
39.62423 | 22.7662 | 22.87746 | 21.21133 | -0.1112576 | 1.391727 | 7.283883e-11 | 0.2743986
39.63423 | 22.7274 | 22.86883 | 21.20805 | -0.1414266 | 1.38729 | 7.262212e-11 | 0.2734885
39.64423 | 22.7498 | 22.86023 | 21.20477 | -0.1104269 | 1.382875 | 7.24054e-11 | 0.2725813
39.65422 | 22.7146 | 22.85167 | 21.2015 | -0.1370675 | 1.378487 | 7.218869e-11 | 0.2716778
39.66422 | 22.7029 | 22.84313 | 21.19824 | -0.1402302 | 1.374116 | 7.197552e-11 | 0.2707762
39.67422 | 22.7314 | 22.83462 | 21.19498 | -0.1032238 | 1.369766 | 7.176236e-11 | 0.2698775
39.68422 | 22.6631 | 22.82615 | 21.19173 | -0.1630483 | 1.365438 | 7.15492e-11 | 0.2689816
39.69422 | 22.6799 | 22.8177 | 21.18848 | -0.1378039 | 1.361132 | 7.133604e-11 | 0.2680886
39.70422 | 22.6586 | 22.80929 | 21.18524 | -0.1506899 | 1.356847 | 7.112288e-11 | 0.2671984
39.71421 | 22.6529 | 22.80091 | 21.18202 | -0.1480149 | 1.352587 | 7.091327e-11 | 0.2663121
39.72421 | 22.6465 | 22.79256 | 21.17879 | -0.1460621 | 1.348344 | 7.070366e-11 | 0.2654278
39.73421 | 22.6429 | 22.78424 | 21.17557 | -0.1413395 | 1.344122 | 7.049405e-11 | 0.2645463
39.74421 | 22.6121 | 22.77595 | 21.17236 | -0.163847 | 1.339921 | 7.028799e-11 | 0.2636678
39.75421 | 22.6064 | 22.76768 | 21.16915 | -0.1612849 | 1.335741 | 7.007838e-11 | 0.2627921
39.7642 | 22.6067 | 22.75946 | 21.16595 | -0.1527609 | 1.331586 | 6.987233e-11 | 0.2619203
39.7742 | 22.5773 | 22.75126 | 21.16276 | -0.1739587 | 1.327447 | 6.966627e-11 | 0.2610505
39.7842 | 22.5832 | 22.74309 | 21.15957 | -0.1598861 | 1.323329 | 6.946376e-11 | 0.2601837
39.7942 | 22.5787 | 22.73494 | 21.15639 | -0.1562432 | 1.319231 | 6.925771e-11 | 0.2593198
39.8042 | 22.5597 | 22.72683 | 21.15322 | -0.1671301 | 1.315153 | 6.90552e-11 | 0.2584588
39.8142 | 22.5418 | 22.71875 | 21.15005 | -0.1769462 | 1.311095 | 6.88527e-11 | 0.2576008
39.82419 | 22.5288 | 22.7107 | 21.14689 | -0.1818999 | 1.307062 | 6.86502e-11 | 0.2567466
39.83419 | 22.505 | 22.70267 | 21.14374 | -0.1976747 | 1.303045 | 6.844769e-11 | 0.2558945
39.84419 | 22.5399 | 22.69468 | 21.14059 | -0.1547784 | 1.299047 | 6.824874e-11 | 0.2550455
39.85419 | 22.5022 | 22.68671 | 21.13744 | -0.1845113 | 1.29507 | 6.804979e-11 | 0.2541993
39.86419 | 22.4856 | 22.67877 | 21.13431 | -0.1931732 | 1.291112 | 6.785084e-11 | 0.2533562
39.87419 | 22.5171 | 22.67086 | 21.13117 | -0.1537639 | 1.287173 | 6.765189e-11 | 0.252516
39.88418 | 22.4643 | 22.66299 | 21.12805 | -0.1986913 | 1.283258 | 6.745294e-11 | 0.2516796
39.89418 | 22.4563 | 22.65514 | 21.12493 | -0.1988391 | 1.279359 | 6.725754e-11 | 0.2508455
39.90418 | 22.4284 | 22.64732 | 21.12182 | -0.2189155 | 1.275479 | 6.706214e-11 | 0.2500142
39.91418 | 22.4465 | 22.63952 | 21.11872 | -0.1930202 | 1.271618 | 6.686674e-11 | 0.2491861
39.92418 | 22.4451 | 22.63175 | 21.11562 | -0.1866531 | 1.267776 | 6.667134e-11 | 0.2483608
39.93418 | 22.4155 | 22.62401 | 21.11252 | -0.2085144 | 1.263953 | 6.64795e-11 | 0.2475386
39.94417 | 22.4241 | 22.61631 | 21.10944 | -0.1922111 | 1.260153 | 6.628765e-11 | 0.2467202
39.95417 | 22.3896 | 22.60863 | 21.10636 | -0.2190283 | 1.256367 | 6.609225e-11 | 0.245904
39.96417 | 22.3838 | 22.60097 | 21.10328 | -0.217173 | 1.252601 | 6.590396e-11 | 0.2450908
39.97417 | 22.3759 | 22.59335 | 21.10021 | -0.2174457 | 1.248853 | 6.571211e-11 | 0.2442806
39.98417 | 22.3763 | 22.58575 | 21.09715 | -0.2094457 | 1.245124 | 6.552027e-11 | 0.2434734
39.99417 | 22.3493 | 22.57817 | 21.09409 | -0.2288735 | 1.241413 | 6.533197e-11 | 0.2426692
40.00416 | 22.3668 | 22.57064 | 21.09104 | -0.2038359 | 1.237724 | 6.514368e-11 | 0.2418688
40.01416 | 22.3577 | 22.56312 | 21.088 | -0.2054182 | 1.23405 | 6.495539e-11 | 0.2410706
40.02416 | 22.3426 | 22.55563 | 21.08496 | -0.2130277 | 1.230394 | 6.477065e-11 | 0.2402754
40.03416 | 22.3252 | 22.54816 | 21.08193 | -0.2229643 | 1.226756 | 6.458235e-11 | 0.2394832
40.04416 | 22.3262 | 22.54073 | 21.0789 | -0.2145276 | 1.223135 | 6.439761e-11 | 0.238694
40.05416 | 22.2968 | 22.53332 | 21.07588 | -0.2365179 | 1.219533 | 6.421287e-11 | 0.2379078
40.06415 | 22.3069 | 22.52594 | 21.07286 | -0.2190423 | 1.215952 | 6.402813e-11 | 0.2371254
40.07415 | 22.3352 | 22.51859 | 21.06986 | -0.1833858 | 1.212385 | 6.384339e-11 | 0.2363452
40.08415 | 22.2814 | 22.51126 | 21.06685 | -0.2298561 | 1.208836 | 6.36622e-11 | 0.235568
40.09415 | 22.2977 | 22.50395 | 21.06385 | -0.2062527 | 1.205305 | 6.348102e-11 | 0.2347937
40.10415 | 22.2696 | 22.49668 | 21.06086 | -0.2270756 | 1.201791 | 6.329983e-11 | 0.2340225
40.11415 | 22.2963 | 22.48942 | 21.05788 | -0.1931247 | 1.198294 | 6.311864e-11 | 0.2332543
40.12414 | 22.2743 | 22.48221 | 21.0549 | -0.207907 | 1.194817 | 6.293745e-11 | 0.2324898
40.13414 | 22.2525 | 22.47501 | 21.05193 | -0.2225081 | 1.191355 | 6.275982e-11 | 0.2317275
40.14414 | 22.263 | 22.46784 | 21.04896 | -0.2048353 | 1.18791 | 6.258218e-11 | 0.2309682
40.15414 | 22.2423 | 22.46069 | 21.04599 | -0.218388 | 1.184481 | 6.240455e-11 | 0.2302119
40.16414 | 22.2597 | 22.45357 | 21.04304 | -0.1938667 | 1.18107 | 6.222691e-11 | 0.2294585
40.17413 | 22.2398 | 22.44648 | 21.04009 | -0.2066777 | 1.177679 | 6.204928e-11 | 0.2287089
40.18413 | 22.2423 | 22.43941 | 21.03714 | -0.1971072 | 1.174301 | 6.18752e-11 | 0.2279615
40.19413 | 22.2159 | 22.43236 | 21.03421 | -0.2164621 | 1.17094 | 6.169756e-11 | 0.227217
40.20413 | 22.2147 | 22.42534 | 21.03127 | -0.2106423 | 1.167595 | 6.152348e-11 | 0.2264755
40.21413 | 22.182 | 22.41835 | 21.02834 | -0.2363477 | 1.164267 | 6.13494e-11 | 0.225737
40.22413 | 22.2072 | 22.41138 | 21.02542 | -0.2041781 | 1.160955 | 6.117887e-11 | 0.2250014
40.23412 | 22.2075 | 22.40444 | 21.02251 | -0.1969403 | 1.157663 | 6.100478e-11 | 0.2242694
40.24412 | 22.1903 | 22.39752 | 21.0196 | -0.2072205 | 1.154384 | 6.083425e-11 | 0.2235397
40.25412 | 22.1858 | 22.39063 | 21.01669 | -0.2048253 | 1.15112 | 6.066372e-11 | 0.2228129
40.26412 | 22.169 | 22.38375 | 21.01379 | -0.2147549 | 1.147873 | 6.049319e-11 | 0.222089
40.27412 | 22.158 | 22.37691 | 21.0109 | -0.2189091 | 1.144642 | 6.032266e-11 | 0.2213681
40.28412 | 22.1405 | 22.37009 | 21.00801 | -0.2295877 | 1.141427 | 6.015569e-11 | 0.2206501
40.29411 | 22.147 | 22.3633 | 21.00513 | -0.2162977 | 1.138231 | 5.998516e-11 | 0.2199357
40.30411 | 22.1752 | 22.35652 | 21.00225 | -0.1813245 | 1.135047 | 5.981818e-11 | 0.2192234
40.31411 | 22.1396 | 22.34978 | 20.99938 | -0.2101761 | 1.13188 | 5.96512e-11 | 0.2185141
40.32411 | 22.1341 | 22.34305 | 20.99652 | -0.208951 | 1.128727 | 5.948423e-11 | 0.2178077
40.33411 | 22.134 | 22.33635 | 20.99366 | -0.2023508 | 1.125591 | 5.93208e-11 | 0.2171042
40.34411 | 22.1046 | 22.32967 | 20.9908 | -0.2250734 | 1.122469 | 5.915383e-11 | 0.2164035
40.3541 | 22.0871 | 22.32303 | 20.98795 | -0.2359273 | 1.119366 | 5.89904e-11 | 0.2157064
40.3641 | 22.1061 | 22.3164 | 20.98511 | -0.2102978 | 1.116276 | 5.882698e-11 | 0.2150116
40.3741 | 22.1004 | 22.30979 | 20.98227 | -0.2093919 | 1.1132 | 5.866355e-11 | 0.2143196
40.3841 | 22.1103 | 22.30321 | 20.97944 | -0.1929093 | 1.110139 | 5.850013e-11 | 0.2136304
40.3941 | 22.0727 | 22.29665 | 20.97661 | -0.2239502 | 1.107094 | 5.834026e-11 | 0.212944
40.4041 | 22.0807 | 22.29011 | 20.97379 | -0.2094143 | 1.104064 | 5.818039e-11 | 0.2122605
40.41409 | 22.0511 | 22.28361 | 20.97098 | -0.232508 | 1.101051 | 5.801696e-11 | 0.2115805
40.42409 | 22.0529 | 22.27712 | 20.96817 | -0.2242182 | 1.09805 | 5.786064e-11 | 0.2109027
40.43409 | 22.039 | 22.27065 | 20.96536 | -0.2316516 | 1.095064 | 5.770077e-11 | 0.2102277
40.44409 | 22.0495 | 22.26421 | 20.96256 | -0.2147077 | 1.092093 | 5.75409e-11 | 0.2095555
40.45409 | 22.0493 | 22.25779 | 20.95976 | -0.2084865 | 1.089136 | 5.738458e-11 | 0.2088861
40.46409 | 22.0083 | 22.25139 | 20.95697 | -0.243088 | 1.086194 | 5.722826e-11 | 0.2082195
40.47408 | 22.0205 | 22.24502 | 20.95419 | -0.2245188 | 1.083269 | 5.707194e-11 | 0.2075563
40.48408 | 22.0112 | 22.23867 | 20.95141 | -0.2274652 | 1.080355 | 5.691562e-11 | 0.2068953
40.49408 | 21.9979 | 22.23233 | 20.94864 | -0.2344343 | 1.077456 | 5.675931e-11 | 0.2062371
40.50408 | 21.9908 | 22.22603 | 20.94587 | -0.2352255 | 1.074571 | 5.660299e-11 | 0.2055816
40.51408 | 21.995 | 22.21974 | 20.94311 | -0.2247391 | 1.071701 | 5.645022e-11 | 0.2049288
40.52407 | 21.982 | 22.21348 | 20.94035 | -0.2314809 | 1.068847 | 5.629745e-11 | 0.2042795
40.53407 | 21.9674 | 22.20724 | 20.9376 | -0.2398385 | 1.066004 | 5.614469e-11 | 0.2036323
40.54407 | 21.9561 | 22.20102 | 20.93486 | -0.244918 | 1.063175 | 5.599192e-11 | 0.2029878
40.55407 | 21.9673 | 22.19482 | 20.93211 | -0.2275191 | 1.06036 | 5.584271e-11 | 0.202346
40.56407 | 21.9542 | 22.18864 | 20.92938 | -0.2344424 | 1.057559 | 5.568994e-11 | 0.201707
40.57407 | 21.9451 | 22.18249 | 20.92664 | -0.2373868 | 1.054771 | 5.554073e-11 | 0.2010706
40.58406 | 21.95 | 22.17636 | 20.92392 | -0.2263594 | 1.052001 | 5.539152e-11 | 0.2004376
40.59406 | 21.9114 | 22.17025 | 20.9212 | -0.2588472 | 1.049241 | 5.52423e-11 | 0.1998067
40.60406 | 21.9366 | 22.16416 | 20.91848 | -0.2275562 | 1.046494 | 5.509309e-11 | 0.1991784
40.61406 | 21.9106 | 22.15809 | 20.91577 | -0.2474865 | 1.043761 | 5.494388e-11 | 0.1985528
40.62406 | 21.9137 | 22.15204 | 20.91307 | -0.238338 | 1.041041 | 5.479822e-11 | 0.1979299
40.63406 | 21.9065 | 22.14601 | 20.91037 | -0.2395108 | 1.038335 | 5.465255e-11 | 0.1973096
40.64405 | 21.9064 | 22.14001 | 20.90767 | -0.2336103 | 1.035644 | 5.450689e-11 | 0.1966926
40.65405 | 21.8886 | 22.13402 | 20.90498 | -0.2454249 | 1.032964 | 5.436123e-11 | 0.1960777
40.66405 | 21.8819 | 22.12806 | 20.9023 | -0.2461601 | 1.030297 | 5.421557e-11 | 0.1954654
40.67405 | 21.876 | 22.12212 | 20.89962 | -0.2461163 | 1.027643 | 5.407346e-11 | 0.1948557
40.68405 | 21.8639 | 22.11619 | 20.89694 | -0.252293 | 1.025003 | 5.39278e-11 | 0.1942486
40.69405 | 21.8594 | 22.11029 | 20.89427 | -0.2508904 | 1.022375 | 5.37857e-11 | 0.1936441
40.70404 | 21.8567 | 22.10441 | 20.89161 | -0.2477141 | 1.019762 | 5.364359e-11 | 0.1930428
40.71404 | 21.831 | 22.09855 | 20.88895 | -0.2675521 | 1.01716 | 5.350148e-11 | 0.1924435
40.72404 | 21.8604 | 22.09271 | 20.88629 | -0.2323106 | 1.014571 | 5.335937e-11 | 0.1918468
40.73404 | 21.8472 | 22.08689 | 20.88364 | -0.2396893 | 1.011994 | 5.322082e-11 | 0.1912527
40.74404 | 21.8388 | 22.08109 | 20.881 | -0.2422881 | 1.00943 | 5.307871e-11 | 0.1906611
40.75404 | 21.8274 | 22.07531 | 20.87836 | -0.2479069 | 1.006878 | 5.294015e-11 | 0.190072
40.76403 | 21.8183 | 22.06955 | 20.87572 | -0.2512514 | 1.004341 | 5.28016e-11 | 0.1894862
40.77403 | 21.8184 | 22.06381 | 20.87309 | -0.24541 | 1.001815 | 5.266304e-11 | 0.1889022
40.78403 | 21.8106 | 22.05809 | 20.87047 | -0.2474884 | 0.9993002 | 5.252804e-11 | 0.1883208
40.79403 | 21.8134 | 22.05239 | 20.86785 | -0.2389867 | 0.9967982 | 5.238948e-11 | 0.1877419
40.80403 | 21.8272 | 22.0467 | 20.86523 | -0.2195044 | 0.9943084 | 5.225448e-11 | 0.1871655
40.81403 | 21.789 | 22.04104 | 20.86262 | -0.2520418 | 0.9918308 | 5.211593e-11 | 0.1865916
40.82402 | 21.7813 | 22.0354 | 20.86002 | -0.2541044 | 0.989368 | 5.198092e-11 | 0.1860208
40.83402 | 21.8047 | 22.02978 | 20.85741 | -0.2250801 | 0.9869142 | 5.184592e-11 | 0.1854519
40.84402 | 21.7816 | 22.02418 | 20.85482 | -0.2425758 | 0.984473 | 5.171447e-11 | 0.1848854
40.85402 | 21.7871 | 22.01859 | 20.85223 | -0.23149 | 0.9820432 | 5.157947e-11 | 0.1843214
40.86402 | 21.7885 | 22.01302 | 20.84964 | -0.2245241 | 0.979626 | 5.144802e-11 | 0.1837599
40.87402 | 21.7686 | 22.00748 | 20.84706 | -0.2388765 | 0.9772198 | 5.131302e-11 | 0.1832008
40.88401 | 21.7624 | 22.00195 | 20.84448 | -0.2395539 | 0.9748285 | 5.118157e-11 | 0.1826447
40.89401 | 21.7395 | 21.99644 | 20.84191 | -0.2569444 | 0.9724461 | 5.105012e-11 | 0.1820904
40.90401 | 21.7684 | 21.99095 | 20.83934 | -0.2225538 | 0.9700755 | 5.092222e-11 | 0.1815386
40.91401 | 21.7436 | 21.98548 | 20.83678 | -0.2418817 | 0.9677164 | 5.079077e-11 | 0.1809892
40.92401 | 21.7551 | 21.98003 | 20.83422 | -0.2249285 | 0.9653689 | 5.065932e-11 | 0.1804422
40.934 | 21.7515 | 21.9746 | 20.83167 | -0.2230993 | 0.9630353 | 5.053142e-11 | 0.1798982
40.944 | 21.7288 | 21.96918 | 20.82912 | -0.2403828 | 0.9607106 | 5.040353e-11 | 0.1793559
40.954 | 21.7346 | 21.96378 | 20.82657 | -0.2291849 | 0.9583974 | 5.027563e-11 | 0.178816
40.964 | 21.7489 | 21.95841 | 20.82403 | -0.2095054 | 0.9560956 | 5.014773e-11 | 0.1782784
40.974 | 21.7361 | 21.95304 | 20.8215 | -0.216944 | 0.9538049 | 5.001983e-11 | 0.1777433
40.984 | 21.7396 | 21.9477 | 20.81896 | -0.2081008 | 0.9515255 | 4.989549e-11 | 0.1772105
40.99399 | 21.7319 | 21.94238 | 20.81644 | -0.2104808 | 0.9492594 | 4.977114e-11 | 0.1766805
41.00399 | 21.724 | 21.93707 | 20.81392 | -0.2130736 | 0.9470022 | 4.964325e-11 | 0.1761523
41.01399 | 21.7174 | 21.93178 | 20.8114 | -0.2143844 | 0.9447561 | 4.95189e-11 | 0.1756264
41.02399 | 21.7374 | 21.92651 | 20.80889 | -0.1891129 | 0.9425209 | 4.939456e-11 | 0.1751028
41.03399 | 21.7223 | 21.92126 | 20.80638 | -0.1989593 | 0.9402967 | 4.927377e-11 | 0.1745815
41.04399 | 21.7201 | 21.91602 | 20.80388 | -0.1959232 | 0.9380834 | 4.914942e-11 | 0.1740625
41.05398 | 21.7101 | 21.91081 | 20.80138 | -0.2007101 | 0.935883 | 4.902863e-11 | 0.1735463
41.06398 | 21.7027 | 21.90561 | 20.79889 | -0.2029092 | 0.9336913 | 4.890429e-11 | 0.1730318
41.07398 | 21.7098 | 21.90043 | 20.7964 | -0.1906259 | 0.9315104 | 4.878349e-11 | 0.1725196
41.08398 | 21.7223 | 21.89526 | 20.79391 | -0.1729598 | 0.9293401 | 4.86627e-11 | 0.1720097
41.09398 | 21.6957 | 21.89011 | 20.79143 | -0.1944112 | 0.9271805 | 4.854191e-11 | 0.1715019
41.10398 | 21.7109 | 21.88498 | 20.78895 | -0.1740797 | 0.9250313 | 4.842467e-11 | 0.1709964
41.11397 | 21.6712 | 21.87987 | 20.78648 | -0.2086705 | 0.9228949 | 4.830388e-11 | 0.1704936
41.12397 | 21.6992 | 21.87477 | 20.78401 | -0.1755733 | 0.9207668 | 4.818664e-11 | 0.1699926
41.13397 | 21.6777 | 21.86969 | 20.78155 | -0.1919931 | 0.9186491 | 4.806585e-11 | 0.1694937
41.14397 | 21.6967 | 21.86463 | 20.77909 | -0.1679299 | 0.9165419 | 4.794861e-11 | 0.168997
41.15397 | 21.6856 | 21.85958 | 20.77664 | -0.1739835 | 0.9144449 | 4.783137e-11 | 0.1685025
41.16397 | 21.6656 | 21.85455 | 20.77419 | -0.188954 | 0.9123584 | 4.771413e-11 | 0.1680102
41.17396 | 21.6671 | 21.84955 | 20.77174 | -0.1824461 | 0.9102839 | 4.760045e-11 | 0.1675205
41.18396 | 21.666 | 21.84455 | 20.7693 | -0.1785498 | 0.9082177 | 4.748321e-11 | 0.1670325
41.19396 | 21.6579 | 21.83957 | 20.76686 | -0.1816702 | 0.9061615 | 4.736952e-11 | 0.1665466
41.20396 | 21.6662 | 21.83461 | 20.76443 | -0.1684071 | 0.9041155 | 4.725583e-11 | 0.1660629
41.21396 | 21.6496 | 21.82966 | 20.762 | -0.1800604 | 0.9020796 | 4.714215e-11 | 0.1655813
41.22396 | 21.6322 | 21.82473 | 20.75957 | -0.1925301 | 0.9000536 | 4.702846e-11 | 0.1651018
41.23395 | 21.6325 | 21.81982 | 20.75716 | -0.187321 | 0.8980395 | 4.691477e-11 | 0.1646249
41.24395 | 21.6228 | 21.81492 | 20.75474 | -0.1921232 | 0.8960334 | 4.680109e-11 | 0.1641496
41.25395 | 21.643 | 21.81004 | 20.75233 | -0.1670415 | 0.8940371 | 4.669095e-11 | 0.1636764
41.26395 | 21.6249 | 21.80518 | 20.74992 | -0.180276 | 0.8920506 | 4.657727e-11 | 0.1632053
41.27395 | 21.6018 | 21.80033 | 20.74752 | -0.1985265 | 0.8900739 | 4.646713e-11 | 0.1627362
41.28395 | 21.5986 | 21.79549 | 20.74512 | -0.1968929 | 0.8881069 | 4.6357e-11 | 0.1622692
41.29394 | 21.5843 | 21.79068 | 20.74272 | -0.20638 | 0.8861514412 | 4.624687e-11 | 0.1618048
41.30394 | 21.5918 | 21.78588 | 20.74033 | -0.1940781 | 0.8842038 | 4.613673e-11 | 0.1613419
41.31394 | 21.5918 | 21.78109 | 20.73795 | -0.1892919 | 0.8822656 | 4.60266e-11 | 0.160881
41.32394 | 21.5926 | 21.77632 | 20.73556 | -0.1837215 | 0.8803371 | 4.592002e-11 | 0.1604222
41.33394 | 21.5645 | 21.77157 | 20.73318 | -0.2070666 | 0.8784179 | 4.580989e-11 | 0.1599654
41.34393 | 21.5771 | 21.76683 | 20.73081 | -0.189732 | 0.8765102 | 4.57033e-11 | 0.159511
41.35393 | 21.5456 | 21.76211 | 20.72844 | -0.2165082 | 0.87461 | 4.559672e-11 | 0.1590582
41.36393 | 21.5642 | 21.7574 | 20.72607 | -0.1931997 | 0.872719 | 4.549014e-11 | 0.1586074
41.37393 | 21.5578 | 21.75271 | 20.72371 | -0.1949067 | 0.8708375 | 4.538356e-11 | 0.1581585
41.38393 | 21.5544 | 21.74803 | 20.72135 | -0.1936289 | 0.8689652 | 4.527698e-11 | 0.1577117
41.39393 | 21.5395 | 21.74337 | 20.719 | -0.2038663 | 0.8671022 | 4.517395e-11 | 0.1572668
41.40392 | 21.5465 | 21.73872 | 20.71665 | -0.1922234 | 0.8652501 | 4.506737e-11 | 0.1568243
41.41392 | 21.5347 | 21.73409 | 20.7143 | -0.199391 | 0.8634054 | 4.496434e-11 | 0.1563833
41.42392 | 21.526 | 21.72947 | 20.71196 | -0.2034737 | 0.8615698 | 4.486131e-11 | 0.1559442
41.43392 | 21.5116 | 21.72487 | 20.70962 | -0.2132712 | 0.8597432 | 4.475829e-11 | 0.1555071
41.44392 | 21.5489 | 21.72028 | 20.70729 | -0.1713837 | 0.8579257 | 4.465526e-11 | 0.1550719
41.45392 | 21.5136 | 21.71571 | 20.70496 | -0.202111 | 0.8561172 | 4.455223e-11 | 0.1546385
41.46391 | 21.5282 | 21.71116 | 20.70263 | -0.1829577 | 0.8543194 | 4.445275e-11 | 0.1542076
41.47391 | 21.5147 | 21.70661 | 20.70031 | -0.1919144 | 0.8525287 | 4.434973e-11 | 0.1537781
41.48391 | 21.5004 | 21.70209 | 20.69799 | -0.2016858 | 0.8507469 | 4.425025e-11 | 0.1533505
41.49391 | 21.4947 | 21.69757 | 20.69567 | -0.2028717 | 0.8489738 | 4.414722e-11 | 0.1529247
41.50391 | 21.5373 | 21.69307 | 20.69336 | -0.1557723 | 0.8472096 | 4.404775e-11 | 0.1525009
41.51391 | 21.5147 | 21.68859 | 20.69105 | -0.1738872 | 0.8454542 | 4.394827e-11 | 0.1520788
41.5239 | 21.4989 | 21.68412 | 20.68875 | -0.1852209 | 0.8437091 | 4.38488e-11 | 0.1516591
41.5339 | 21.4956 | 21.67966 | 20.68645 | -0.1840645 | 0.841971 | 4.375287e-11 | 0.1512408
41.5439 | 21.4722 | 21.67522 | 20.68416 | -0.2030224 | 0.8402415 | 4.36534e-11 | 0.1508243
41.5539 | 21.4939 | 21.67079 | 20.68186 | -0.1768945 | 0.8385206 | 4.355748e-11 | 0.1504096
41.5639 | 21.5051 | 21.66638 | 20.67958 | -0.1612808 | 0.8368083 | 4.3458e-11 | 0.1499968
41.5739 | 21.4837 | 21.66198 | 20.67729 | -0.1782811 | 0.8351044 | 4.336208e-11 | 0.1495858
41.58389 | 21.4788 | 21.6576 | 20.67501 | -0.1787997 | 0.8334107 | 4.326615e-11 | 0.1491769
41.59389 | 21.4575 | 21.65323 | 20.67273 | -0.1957281 | 0.8317238 | 4.317023e-11 | 0.1487695
41.60389 | 21.4442 | 21.64887 | 20.67046 | -0.2046703 | 0.8300453 | 4.307431e-11 | 0.1483638
41.61389 | 21.4765 | 21.64453 | 20.66819 | -0.1680263 | 0.8283751 | 4.297839e-11 | 0.1479599
41.62389 | 21.4812 | 21.6402 | 20.66592 | -0.1589962 | 0.8267133 | 4.288602e-11 | 0.1475578
41.63389 | 21.4529 | 21.63588 | 20.66366 | -0.1829796 | 0.8250597 | 4.279009e-11 | 0.1471575
41.64388 | 21.439 | 21.63158 | 20.66141 | -0.1925811 | 0.8234161 | 4.269772e-11 | 0.1467593
41.65388 | 21.4329 | 21.62729 | 20.65915 | -0.1943919 | 0.821779 | 4.260535e-11 | 0.1463624
41.66388 | 21.4338 | 21.62302 | 20.6569 | -0.1892163 | 0.8201501 | 4.251298e-11 | 0.1459673
41.67388 | 21.4614 | 21.61875 | 20.65465 | -0.1573542 | 0.8185294 | 4.242061e-11 | 0.1455739
41.68388 | 21.4505 | 21.61451 | 20.65241 | -0.1640055 | 0.8169167 | 4.232824e-11 | 0.1451823
41.69388 | 21.4358 | 21.61027 | 20.65017 | -0.1744701 | 0.8153121 | 4.223587e-11 | 0.1447923
41.70387 | 21.4134 | 21.60605 | 20.64793 | -0.1926528 | 0.8137176 | 4.21435e-11 | 0.1444044
41.71387 | 21.4196 | 21.60184 | 20.6457 | -0.1822435 | 0.8121285 | 4.205468e-11 | 0.1440179
41.72387 | 21.4317 | 21.59765 | 20.64347 | -0.1659485 | 0.8105485 | 4.196587e-11 | 0.143633
41.73387 | 21.4237 | 21.59347 | 20.64124 | -0.1697656 | 0.8089754 | 4.18735e-11 | 0.1432498
41.74387 | 21.4164 | 21.5893 | 20.63902 | -0.1728968 | 0.8074112 | 4.178468e-11 | 0.1428683
41.75386 | 21.4005 | 21.58514 | 20.6368 | -0.1846446 | 0.8058558 | 4.169586e-11 | 0.1424888
41.76386 | 21.3814 | 21.581 | 20.63458 | -0.1996013 | 0.8043068 | 4.160704e-11 | 0.1421106
41.77386 | 21.4145 | 21.57687 | 20.63237 | -0.1623709 | 0.8027655 | 4.152178e-11 | 0.1417341
41.78386 | 21.397 | 21.57275 | 20.63016 | -0.1757534 | 0.801232 | 4.143296e-11 | 0.1413592
41.79386 | 21.4064 | 21.56865 | 20.62796 | -0.1622487 | 0.7997062 | 4.134415e-11 | 0.1409859
41.80386 | 21.3668 | 21.56456 | 20.62575 | -0.1977569 | 0.7981883 | 4.125888e-11 | 0.1406143
41.81385 | 21.3805 | 21.56048 | 20.62356 | -0.1799817 | 0.7966794 | 4.117362e-11 | 0.1402446
41.82385 | 21.3589 | 21.55642 | 20.62136 | -0.1975152 | 0.7951766 | 4.10848e-11 | 0.1398763
41.83385 | 21.398 | 21.55236 | 20.61917 | -0.1543612 | 0.7936815 | 4.099953e-11 | 0.1395094
41.84385 | 21.3607 | 21.54832 | 20.61698 | -0.1876199 | 0.7921939 | 4.091427e-11 | 0.1391443
41.85385 | 21.3713 | 21.54429 | 20.6148 | -0.1729909 | 0.7907139 | 4.083256e-11 | 0.1387807
41.86385 | 21.3744 | 21.54027 | 20.61261 | -0.1658745 | 0.7892414 | 4.074729e-11 | 0.1384187
41.87384 | 21.3607 | 21.53627 | 20.61044 | -0.1755745 | 0.7877778 | 4.066203e-11 | 0.1380586
41.88384 | 21.3739 | 21.53228 | 20.60826 | -0.158383 | 0.7863205 | 4.058032e-11 | 0.1376997
41.89384 | 21.3666 | 21.5283 | 20.60609 | -0.1617033 | 0.78487 | 4.049505e-11 | 0.1373424
41.90384 | 21.3555 | 21.52434 | 20.60392 | -0.1688364 | 0.7834275 | 4.041334e-11 | 0.1369866
41.91384 | 21.3966 | 21.52038 | 20.60176 | -0.123781 | 0.7819917 | 4.033163e-11 | 0.1366324
41.92384 | 21.3782 | 21.51644 | 20.59959 | -0.1382384 | 0.7805639 | 4.024992e-11 | 0.1362796
41.93383 | 21.3526 | 21.51251 | 20.59744 | -0.1599114 | 0.7791444 | 4.01682e-11 | 0.1359288
41.94383 | 21.3778 | 21.50859 | 20.59528 | -0.1307926 | 0.7777308 | 4.008649e-11 | 0.1355792
41.95383 | 21.3523 | 21.50469 | 20.59313 | -0.1523858 | 0.7763245 | 4.000478e-11 | 0.135231
41.96383 | 21.3786 | 21.50079 | 20.59098 | -0.1221906 | 0.774925 | 3.992662e-11 | 0.1348844
41.97383 | 21.3775 | 21.49691 | 20.58884 | -0.1194078 | 0.7735333 | 3.984491e-11 | 0.1345393
41.98383 | 21.3597 | 21.49304 | 20.58669 | -0.1333364 | 0.7721483 | 3.976675e-11 | 0.1341957
41.99382 | 21.3531 | 21.48918 | 20.58456 | -0.1360811 | 0.7707722 | 3.968859e-11 | 0.1338539
42.00382 | 21.3616 | 21.48533 | 20.58242 | -0.1237333 | 0.7694015 | 3.960688e-11 | 0.1335132
42.01382 | 21.3545 | 21.4815 | 20.58029 | -0.1269973 | 0.7680379 | 3.952872e-11 | 0.133174
42.02382 | 21.3774 | 21.47767 | 20.57816 | -0.100273 | 0.7666814 | 3.945056e-11 | 0.1328364
42.03382 | 21.3579 | 21.47386 | 20.57603 | -0.1159601 | 0.7653318 | 3.937595e-11 | 0.1325001
42.04382 | 21.3415 | 21.47006 | 20.5739 | -0.1285588 | 0.7639893 | 3.929779e-11 | 0.1321653
42.05381 | 21.3407 | 21.46627 | 20.57179 | -0.1255727 | 0.7626549 | 3.921963e-11 | 0.1318323
42.06381 | 21.3585 | 21.46249 | 20.56967 | -0.1039944 | 0.7613262 | 3.914503e-11 | 0.1315004
42.07381 | 21.3488 | 21.45873 | 20.56755 | -0.1099274 | 0.7600044 | 3.906687e-11 | 0.1311699
42.08381 | 21.3619 | 21.45497 | 20.56544 | -0.0930717 | 0.7586894 | 3.899226e-11 | 0.1308408
42.09381 | 21.3313 | 21.45123 | 20.56333 | -0.1199273 | 0.7573812 | 3.891766e-11 | 0.1305132
42.10381 | 21.3409 | 21.44749 | 20.56123 | -0.1065943 | 0.7560799 | 3.884305e-11 | 0.130187
42.1138 | 21.3368 | 21.44378 | 20.55913 | -0.106976 | 0.7547866 | 3.876844e-11 | 0.1298625
42.1238 | 21.3296 | 21.44007 | 20.55703 | -0.1104652 | 0.7534988 | 3.869384e-11 | 0.1295391
42.1338 | 21.3615 | 21.43637 | 20.55493 | -0.07486555 | 0.7522177 | 3.861923e-11 | 0.1292171
42.1438 | 21.3195 | 21.43268 | 20.55284 | -0.1131769 | 0.7509433 | 3.854462e-11 | 0.1288964
42.1538 | 21.3538 | 21.429 | 20.55075 | -0.07519926 | 0.7496756 | 3.847357e-11 | 0.1285772
42.16379 | 21.328 | 21.42534 | 20.54866 | -0.09733627 | 0.7484158 | 3.839896e-11 | 0.1282596
42.17379 | 21.3406 | 21.42168 | 20.54658 | -0.0810805 | 0.7471614 | 3.832791e-11 | 0.1279431
42.18379 | 21.3159 | 21.41804 | 20.54449 | -0.1021356 | 0.7459135 | 3.825686e-11 | 0.127628
42.19379 | 21.3261 | 21.4144 | 20.54242 | -0.08830154 | 0.7446722 | 3.818225e-11 | 0.1273142
42.20379 | 21.3255 | 21.41078 | 20.54034 | -0.08527829 | 0.7434375 | 3.81112e-11 | 0.1270017
42.21379 | 21.334 | 21.40717 | 20.53827 | -0.07316573 | 0.7422092 | 3.804014e-11 | 0.1266906
42.22378 | 21.3171 | 21.40357 | 20.5362 | -0.08646747 | 0.7409887 | 3.796909e-11 | 0.1263811
42.23378 | 21.2954 | 21.39998 | 20.53413 | -0.1045763 | 0.7397735 | 3.790159e-11 | 0.1260727
42.24378 | 21.3156 | 21.3964 | 20.53207 | -0.08079564 | 0.7385647 | 3.783053e-11 | 0.1257656
42.25378 | 21.3331 | 21.39283 | 20.53 | -0.05972558 | 0.7373623 | 3.775948e-11 | 0.1254598
42.26378 | 21.3246 | 21.38927 | 20.52794 | -0.06466602 | 0.7361662 | 3.769198e-11 | 0.1251553
42.27378 | 21.292 | 21.38572 | 20.52589 | -0.09371699 | 0.7349767 | 3.762448e-11 | 0.1248521
42.28377 | 21.2814 | 21.38218 | 20.52384 | -0.1007819 | 0.7337945 | 3.755342e-11 | 0.1245506
42.29377 | 21.291 | 21.37865 | 20.52179 | -0.08765355 | 0.7326175 | 3.748592e-11 | 0.12425
42.30377 | 21.3216 | 21.37514 | 20.51974 | -0.05353563 | 0.7314469 | 3.741842e-11 | 0.1239507
42.31377 | 21.3032 | 21.37163 | 20.51769 | -0.06842801 | 0.7302825 | 3.735092e-11 | 0.1236526
42.32377 | 21.2817 | 21.36813 | 20.51565 | -0.08643058 | 0.7291244 | 3.728342e-11 | 0.1233559
42.33377 | 21.2553 | 21.36464 | 20.51361 | -0.1093435 | 0.7279725 | 3.721592e-11 | 0.1230604
42.34376 | 21.2719 | 21.36117 | 20.51158 | -0.0892699 | 0.7268279 | 3.715197e-11 | 0.1227665
42.35376 | 21.2993 | 21.3577 | 20.50954 | -0.058403 | 0.7256884 | 3.708447e-11 | 0.1224735
42.36376 | 21.2794 | 21.35425 | 20.50751 | -0.07484614 | 0.724555 | 3.702052e-11 | 0.1221818
42.37376 | 21.2338 | 21.3508 | 20.50548 | -0.1169994 | 0.7234278 | 3.695302e-11 | 0.1218914
42.38376 | 21.2449 | 21.34736 | 20.50345 | -0.1024627 | 0.7223068 | 3.688907e-11 | 0.1216022
42.39376 | 21.2242 | 21.34394 | 20.50143 | -0.1197359 | 0.7211918 | 3.682512e-11 | 0.1213142
42.40375 | 21.2631 | 21.34052 | 20.49941 | -0.07742232 | 0.7200838 | 3.675762e-11 | 0.1210277
42.41375 | 21.2512 | 21.33712 | 20.49739 | -0.08591529 | 0.7189809 | 3.669367e-11 | 0.1207422
42.42375 | 21.2135 | 21.33372 | 20.49538 | -0.1202182 | 0.7178842 | 3.662972e-11 | 0.1204579
42.43375 | 21.2008 | 21.33033 | 20.49336 | -0.1295308 | 0.7167933 | 3.656933e-11 | 0.1201747
42.44375 | 21.1869 | 21.32695 | 20.49135 | -0.1400532 | 0.7157084 | 3.650538e-11 | 0.1198928
42.45375 | 21.2401 | 21.32359 | 20.48934 | -0.08348521 | 0.7146295 | 3.644143e-11 | 0.1196121
42.46374 | 21.1953 | 21.32023 | 20.48734 | -0.1249303 | 0.7135576 | 3.638104e-11 | 0.1193329
42.47374 | 21.1953 | 21.31688 | 20.48534 | -0.1215816 | 0.7124905 | 3.631709e-11 | 0.1190546
42.48374 | 21.1758 | 21.31354 | 20.48334 | -0.1377426 | 0.7114294 | 3.625669e-11 | 0.1187775
42.49374 | 21.1751 | 21.31021 | 20.48134 | -0.1351132 | 0.7103741 | 3.619274e-11 | 0.1185015
42.50374 | 21.2156 | 21.30689 | 20.47934 | -0.09129327 | 0.7093247 | 3.613235e-11 | 0.1182267
42.51373 | 21.1667 | 21.30359 | 20.47735 | -0.1368861 | 0.7082821 | 3.607195e-11 | 0.1179534
42.52373 | 21.1626 | 21.30028 | 20.47536 | -0.137685 | 0.7072443 | 3.601156e-11 | 0.1176809
42.53373 | 21.1722 | 21.29699 | 20.47337 | -0.1247933 | 0.7062123 | 3.595116e-11 | 0.1174096
42.54373 | 21.1536 | 21.29371 | 20.47139 | -0.140111 | 0.7051862 | 3.589077e-11 | 0.1171395
42.55373 | 21.1659 | 21.29044 | 20.4694 | -0.124538 | 0.7041657 | 3.583392e-11 | 0.1168705
42.56373 | 21.1743 | 21.28717 | 20.46742 | -0.1128743 | 0.703151 | 3.577353e-11 | 0.1166026
42.57372 | 21.1528 | 21.28392 | 20.46544 | -0.1311231 | 0.702143 | 3.571313e-11 | 0.1163361
42.58372 | 21.1577 | 21.28068 | 20.46347 | -0.1229778 | 0.7011397 | 3.565629e-11 | 0.1160705
42.59372 | 21.1521 | 21.27744 | 20.46149 | -0.1253418 | 0.7001421 | 3.559589e-11 | 0.1158061
42.60372 | 21.1493 | 21.27421 | 20.45952 | -0.1249148 | 0.6991501 | 3.553905e-11 | 0.1155427
42.61372 | 21.1612 | 21.271 | 20.45755 | -0.1097969 | 0.6981638 | 3.548221e-11 | 0.1152805
42.62372 | 21.1451 | 21.26779 | 20.45559 | -0.1226881 | 0.6971831 | 3.542536e-11 | 0.1150193
42.63371 | 21.1326 | 21.26459 | 20.45362 | -0.1319915 | 0.6962089 | 3.536852e-11 | 0.1147596
42.64371 | 21.1365 | 21.2614 | 20.45166 | -0.1249008 | 0.6952394 | 3.531168e-11 | 0.1145007
42.65371 | 21.1281 | 21.25822 | 20.4497 | -0.1301188 | 0.6942754 | 3.525483e-11 | 0.1142428
42.66371 | 21.1662 | 21.25505 | 20.44774 | -0.08884587 | 0.693317 | 3.519799e-11 | 0.1139861
42.67371 | 21.1335 | 21.25188 | 20.44579 | -0.1183818 | 0.6923641 | 3.514115e-11 | 0.1137304
42.68371 | 21.1232 | 21.24873 | 20.44383 | -0.1255266 | 0.6914168 | 3.508786e-11 | 0.1134759
42.6937 | 21.1071 | 21.24558 | 20.44188 | -0.1384832 | 0.6904757 | 3.503102e-11 | 0.1132226
42.7037 | 21.1244 | 21.24245 | 20.43994 | -0.1180455 | 0.6895393 | 3.497773e-11 | 0.1129702
42.7137 | 21.1417 | 21.23932 | 20.43799 | -0.09761647 | 0.6886083 | 3.492088e-11 | 0.1127188
42.7237 | 21.1262 | 21.2362 | 20.43604 | -0.1099962 | 0.6876828 | 3.486759e-11 | 0.1124685
42.7337 | 21.1074 | 21.23308 | 20.4341 | -0.1256846 | 0.6867627 | 3.48143e-11 | 0.1122192
42.7437 | 21.1136 | 21.22998 | 20.43216 | -0.1163816 | 0.685848 | 3.476101e-11 | 0.111971
42.75369 | 21.1255 | 21.22689 | 20.43023 | -0.1013902 | 0.6849395 | 3.470772e-11 | 0.1117241
42.76369 | 21.1384 | 21.2238 | 20.42829 | -0.08540433 | 0.6840355 | 3.465443e-11 | 0.111478
42.77369 | 21.1079 | 21.22073 | 20.42636 | -0.112827 | 0.683137 | 3.460114e-11 | 0.1112329
42.78369 | 21.0797 | 21.21766 | 20.42443 | -0.1379581 | 0.6822436 | 3.454785e-11 | 0.1109889
42.79369 | 21.1257 | 21.2146 | 20.4225 | -0.08889768 | 0.6813556 | 3.449811e-11 | 0.1107458
42.80369 | 21.1097 | 21.21155 | 20.42057 | -0.1018456 | 0.6804729 | 3.444482e-11 | 0.1105038
42.81368 | 21.0984 | 21.20851 | 20.41865 | -0.110105 | 0.6795964 | 3.439153e-11 | 0.1102631
42.82368 | 21.0854 | 21.20547 | 20.41672 | -0.1200697 | 0.6787242 | 3.43418e-11 | 0.1100231
42.83368 | 21.0707 | 21.20244 | 20.4148 | -0.1317427 | 0.6778574 | 3.429206e-11 | 0.1097841
42.84368 | 21.1024 | 21.19942 | 20.41288 | -0.09702402 | 0.6769957 | 3.423877e-11 | 0.1095462
42.85368 | 21.0659 | 21.19641 | 20.41097 | -0.1305135 | 0.6761392 | 3.418903e-11 | 0.1093092
42.86368 | 21.0581 | 21.19341 | 20.40905 | -0.1353113 | 0.6752881 | 3.413929e-11 | 0.1090733
42.87367 | 21.0773 | 21.19042 | 20.40714 | -0.1131202 | 0.6744428 | 3.408956e-11 | 0.1088385
42.88367 | 21.062 | 21.18743 | 20.40523 | -0.1254342 | 0.6736019 | 3.403982e-11 | 0.1086045
42.89367 | 21.0684 | 21.18446 | 20.40332 | -0.1160564 | 0.6727662 | 3.399008e-11 | 0.1083715
42.90367 | 21.0326 | 21.18149 | 20.40141 | -0.1488866 | 0.6719355 | 3.394034e-11 | 0.1081395
42.91367 | 21.0489 | 21.17852 | 20.39951 | -0.1296248 | 0.67111 | 3.389061e-11 | 0.1079084
42.92366 | 21.0435 | 21.17557 | 20.39761 | -0.1320741 | 0.6702905 | 3.384442e-11 | 0.1076786
42.93366 | 21.0639 | 21.17263 | 20.3957 | -0.1087283 | 0.6694752 | 3.379468e-11 | 0.1074494
42.94366 | 21.0269 | 21.16969 | 20.3938 | -0.1427905 | 0.6686649 | 3.37485e-11 | 0.1072213
42.95366 | 21.043 | 21.16676 | 20.39191 | -0.1237607 | 0.6678598 | 3.369876e-11 | 0.106994
42.96366 | 21.0309 | 21.16384 | 20.39001 | -0.1329387 | 0.6670597 | 3.365258e-11 | 0.1067678
42.97366 | 21.0493 | 21.16092 | 20.38812 | -0.1116245 | 0.6662646 | 3.360639e-11 | 0.1065425
42.98365 | 21.0621 | 21.15802 | 20.38623 | -0.09592108 | 0.6654753 | 3.355665e-11 | 0.1063183
42.99365 | 21.0132 | 21.15512 | 20.38434 | -0.1419226 | 0.6646902 | 3.351047e-11 | 0.1060949
43.00365 | 21.0473 | 21.15223 | 20.38245 | -0.1049318 | 0.6639102 | 3.346428e-11 | 0.1058724
43.01365 | 21.04 | 21.14935 | 20.38056 | -0.1093488 | 0.663135 | 3.34181e-11 | 0.1056508
43.02365 | 21.0677 | 21.14647 | 20.37868 | -0.07877341 | 0.6623649 | 3.337192e-11 | 0.1054302
43.03365 | 21.0411 | 21.14361 | 20.3768 | -0.1025057 | 0.6615997 | 3.332928e-11 | 0.1052104
43.04364 | 21.0412 | 21.14075 | 20.37492 | -0.09954851 | 0.6608402 | 3.32831e-11 | 0.1049918
43.05364 | 21.0668 | 21.1379 | 20.37304 | -0.071096 | 0.6600847 | 3.323691e-11 | 0.1047739
43.06364 | 21.0452 | 21.13505 | 20.37116 | -0.08985115 | 0.6593343 | 3.319428e-11 | 0.104557
43.07364 | 21.0673 | 21.13221 | 20.36928 | -0.06491382 | 0.6585887 | 3.31481e-11 | 0.1043409
43.08364 | 21.0459 | 21.12938 | 20.36741 | -0.08348401 | 0.6578481 | 3.310546e-11 | 0.1041257
43.09364 | 21.065 | 21.12656 | 20.36554 | -0.06156164 | 0.6571122 | 3.305928e-11 | 0.1039114
43.10363 | 21.0518 | 21.12375 | 20.36367 | -0.07194964 | 0.656382 | 3.301665e-11 | 0.1036983
43.11363 | 21.0358 | 21.12094 | 20.3618 | -0.08514232 | 0.655656 | 3.297402e-11 | 0.1034858
43.12363 | 21.0542 | 21.11814 | 20.35993 | -0.06394207 | 0.6549345 | 3.293138e-11 | 0.1032742
43.13363 | 21.0494 | 21.11535 | 20.35807 | -0.06594947 | 0.6542181 | 3.288875e-11 | 0.1030634
43.14363 | 21.0528 | 21.11256 | 20.3562 | -0.05976427 | 0.6535065 | 3.284612e-11 | 0.1028536
43.15363 | 21.0402 | 21.10979 | 20.35434 | -0.06958601 | 0.6527994 | 3.280349e-11 | 0.1026446
43.16362 | 21.0363 | 21.10702 | 20.35248 | -0.07071795 | 0.6520979 | 3.276086e-11 | 0.1024367
43.17362 | 21.0519 | 21.10425 | 20.35062 | -0.0523545 | 0.6514006 | 3.271822e-11 | 0.1022295
43.18362 | 21.0369 | 21.1015 | 20.34877 | -0.0645981 | 0.6507079 | 3.267559e-11 | 0.1020231
43.19362 | 21.0264 | 21.09875 | 20.34691 | -0.07234898 | 0.6500199 | 3.263651e-11 | 0.1018176
43.20362 | 21.0479 | 21.09601 | 20.34506 | -0.04810699 | 0.6493367 | 3.259388e-11 | 0.1016129
43.21362 | 21.0364 | 21.09327 | 20.3432 | -0.05687222 | 0.6486583 | 3.25548e-11 | 0.1014092
43.22361 | 21.046 | 21.09055 | 20.34136 | -0.04454719 | 0.6479851 | 3.251217e-11 | 0.1012064
43.23361 | 21.0054 | 21.08783 | 20.33951 | -0.08242652 | 0.6473159 | 3.247309e-11 | 0.1010043
43.24361 | 21.048 | 21.08511 | 20.33766 | -0.03711292 | 0.6466515 | 3.243401e-11 | 0.1008031
43.25361 | 21.0084 | 21.08241 | 20.33581 | -0.07400627 | 0.6459916 | 3.239493e-11 | 0.1006026
43.26361 | 21.0229 | 21.07971 | 20.33397 | -0.05680663 | 0.6453364 | 3.235585e-11 | 0.100403
43.27361 | 21.0097 | 21.07701 | 20.33212 | -0.06731405 | 0.644686 | 3.231322e-11 | 0.1002043
43.2836 | 20.9913 | 21.07433 | 20.33028 | -0.08303093 | 0.6440406 | 3.227769e-11 | 0.1000065
43.2936 | 21.0267 | 21.07165 | 20.32844 | -0.04495233 | 0.6433995 | 3.223861e-11 | 0.09980937
43.3036 | 21.0045 | 21.06898 | 20.3266 | -0.0644802 | 0.6427626 | 3.219953e-11 | 0.09961307
43.3136 | 20.9761 | 21.06632 | 20.32477 | -0.09021533 | 0.6421307 | 3.216046e-11 | 0.09941759
43.3236 | 20.9904 | 21.06366 | 20.32293 | -0.07325692 | 0.641503 | 3.212138e-11 | 0.09922291
43.33359 | 20.9865 | 21.06101 | 20.3211 | -0.07450834 | 0.6408809 | 3.208585e-11 | 0.09902923
43.34359 | 20.9996 | 21.05836 | 20.31927 | -0.05876372 | 0.6402625 | 3.204677e-11 | 0.09883617
43.35359 | 20.9407 | 21.05573 | 20.31743 | -0.1150258 | 0.6396486 | 3.201124e-11 | 0.09864392
43.36359 | 20.9644 | 21.05309 | 20.3156 | -0.08869457 | 0.6390393 | 3.197216e-11 | 0.09845246
43.37359 | 20.968 | 21.05047 | 20.31377 | -0.0824701 | 0.6384345 | 3.193664e-11 | 0.09826179
43.38359 | 20.9749 | 21.04785 | 20.31195 | -0.07295229 | 0.6378342 | 3.190111e-11 | 0.09807192
43.39358 | 20.9518 | 21.04524 | 20.31012 | -0.09344374 | 0.6372391 | 3.186203e-11 | 0.09788302
43.40358 | 20.9308 | 21.04264 | 20.3083 | -0.1118392 | 0.6366478 | 3.18265e-11 | 0.09769473
43.41358 | 20.943 | 21.04004 | 20.30647 | -0.09704127 | 0.636061 | 3.179098e-11 | 0.09750723
43.42358 | 20.9734 | 21.03745 | 20.30465 | -0.06404983 | 0.6354786 | 3.175545e-11 | 0.09732047
43.43358 | 20.9228 | 21.03486 | 20.30283 | -0.112065 | 0.6349008 | 3.171992e-11 | 0.09713451
43.44358 | 20.9169 | 21.03229 | 20.30101 | -0.1153866 | 0.6343273 | 3.16844e-11 | 0.09694932
43.45357 | 20.9211 | 21.02972 | 20.29919 | -0.1086174 | 0.633759 | 3.164887e-11 | 0.09676509
43.46357 | 20.9457 | 21.02715 | 20.29738 | -0.08145201 | 0.6331944 | 3.16169e-11 | 0.09658142
43.47357 | 20.9336 | 21.02459 | 20.29556 | -0.0909931 | 0.6326343 | 3.158137e-11 | 0.09639853
43.48357 | 20.9036 | 21.02204 | 20.29375 | -0.1184406 | 0.6320786 | 3.154584e-11 | 0.09621641
43.49357 | 20.9226 | 21.01949 | 20.29193 | -0.09689449 | 0.6315273 | 3.151387e-11 | 0.09603504
43.50357 | 20.9307 | 21.01695 | 20.29012 | -0.0862547 | 0.6309804 | 3.147834e-11 | 0.0958544
43.51356 | 20.9474 | 21.01442 | 20.28831 | -0.06702382 | 0.6304384 | 3.144637e-11 | 0.09567472
43.52356 | 20.9027 | 21.0119 | 20.2865 | -0.1091967 | 0.6299002 | 3.14144e-11 | 0.09549559
43.53356 | 20.9207 | 21.00938 | 20.28469 | -0.08867587 | 0.6293664 | 3.137887e-11 | 0.09531718
43.54356 | 20.9325 | 21.00686 | 20.28288 | -0.07436134 | 0.628837 | 3.13469e-11 | 0.09513956
43.55356 | 20.9414 | 21.00435 | 20.28108 | -0.06295305 | 0.6283119 | 3.131492e-11 | 0.09496265
43.56356 | 20.9202 | 21.00185 | 20.27927 | -0.08165094 | 0.6277911 | 3.128295e-11 | 0.09478648
43.57355 | 20.9296 | 20.99936 | 20.27747 | -0.06975755 | 0.6272752 | 3.125097e-11 | 0.09461121
43.58355 | 20.9157 | 20.99687 | 20.27567 | -0.08116786 | 0.6267631 | 3.1219e-11 | 0.0944365
43.59355 | 20.9456 | 20.99438 | 20.27387 | -0.04878432 | 0.6262554 | 3.118703e-11 | 0.09426251
43.60355 | 20.9356 | 20.99191 | 20.27207 | -0.05630684 | 0.6257518 | 3.115505e-11 | 0.09408924
43.61355 | 20.9223 | 20.98944 | 20.27027 | -0.06713556 | 0.6252527 | 3.112663e-11 | 0.0939167
43.62355 | 20.9332 | 20.98697 | 20.26847 | -0.05377026 | 0.6247577 | 3.109466e-11 | 0.09374487
43.63354 | 20.9178 | 20.98451 | 20.26667 | -0.06671355 | 0.6242676 | 3.106268e-11 | 0.09357391
43.64354 | 20.9654 | 20.98206 | 20.26488 | -0.01666039 | 0.6237812 | 3.103426e-11 | 0.09340352
43.65354 | 20.917 | 20.97961 | 20.26308 | -0.06261323 | 0.6232991 | 3.100229e-11 | 0.09323382
43.66354 | 20.9282 | 20.97717 | 20.26129 | -0.04897203 | 0.6228212 | 3.097387e-11 | 0.09306483
43.67354 | 20.9352 | 20.97474 | 20.25949 | -0.03953686 | 0.6223476 | 3.094189e-11 | 0.09289654
43.68354 | 20.9444 | 20.97231 | 20.2577 | -0.02790759 | 0.6218782 | 3.091347e-11 | 0.09272895
43.69353 | 20.9659 | 20.96989 | 20.25591 | -0.003986652 | 0.6214135 | 3.088505e-11 | 0.09256221
43.70353 | 20.9274 | 20.96747 | 20.25412 | -0.04006924 | 0.6209526 | 3.085663e-11 | 0.09239601
43.71353 | 20.9547 | 20.96506 | 20.25233 | -0.01035764 | 0.6204959 | 3.082821e-11 | 0.09223051
43.72353 | 20.9549 | 20.96265 | 20.25054 | -0.0077519 | 0.6200434 | 3.079979e-11 | 0.09206568
43.73353 | 20.9955 | 20.96025 | 20.24876 | 0.03524795 | 0.6195951 | 3.077137e-11 | 0.09190154
43.74352 | 20.9323 | 20.95786 | 20.24697 | -0.02556032 | 0.6191513 | 3.074295e-11 | 0.09173825
43.75352 | 20.9637 | 20.95547 | 20.24519 | 0.008227971 | 0.6187114 | 3.071452e-11 | 0.09157547
43.76352 | 20.9804 | 20.95309 | 20.2434 | 0.0273105 | 0.6182756 | 3.06861e-11 | 0.09141337
43.77352 | 20.9743 | 20.95071 | 20.24162 | 0.02358735 | 0.6178439 | 3.065768e-11 | 0.09125194
43.78352 | 20.973 | 20.94834 | 20.23983 | 0.02465839 | 0.6174165 | 3.063281e-11 | 0.0910912
43.79352 | 20.9459 | 20.94598 | 20.23805 | -7.623489e-05 | 0.6169932 | 3.060439e-11 | 0.09093112
43.80351 | 20.9702 | 20.94362 | 20.23627 | 0.02658117 | 0.6165744 | 3.057597e-11 | 0.09077186
43.81351 | 20.9934 | 20.94126 | 20.23449 | 0.05213518 | 0.6161594 | 3.05511e-11 | 0.09061311
43.82351 | 20.9359 | 20.93892 | 20.23271 | -0.003016445 | 0.6157485 | 3.052268e-11 | 0.09045501
43.83351 | 20.9647 | 20.93657 | 20.23093 | 0.02812635 | 0.6153417 | 3.049781e-11 | 0.09029757
43.84351 | 20.9606 | 20.93424 | 20.22916 | 0.02636354 | 0.6149391 | 3.047295e-11 | 0.09014079
43.85351 | 20.9466 | 20.9319 | 20.22738 | 0.01469517 | 0.6145405 | 3.044808e-11 | 0.08998467
43.8635 | 20.954 | 20.92958 | 20.22561 | 0.02441896 | 0.6141464 | 3.041966e-11 | 0.08982934
43.8735 | 20.9519 | 20.92726 | 20.22383 | 0.02463947 | 0.6137561 | 3.039479e-11 | 0.08967451
43.8835 | 20.9692 | 20.92495 | 20.22206 | 0.04425451 | 0.6133698 | 3.036992e-11 | 0.08952033
43.8935 | 20.9329 | 20.92264 | 20.22028 | 0.01026407 | 0.6129876 | 3.034505e-11 | 0.0893668
43.9035 | 20.9378 | 20.92033 | 20.21851 | 0.01746813 | 0.6126095 | 3.032018e-11 | 0.0892139
43.9135 | 20.9754 | 20.91803 | 20.21674 | 0.05736674 | 0.6122355 | 3.029531e-11 | 0.08906164
43.92349 | 20.9274 | 20.91574 | 20.21497 | 0.01165766 | 0.6118659 | 3.0274e-11 | 0.08891016
43.93349 | 20.9225 | 20.91345 | 20.2132 | 0.009045441 | 0.6115 | 3.024913e-11 | 0.08875917
43.94349 | 20.9594 | 20.91117 | 20.21143 | 0.04822784 | 0.6111381 | 3.022426e-11 | 0.08860881
43.95349 | 20.9551 | 20.9089 | 20.20966 | 0.04620487 | 0.6107803 | 3.019939e-11 | 0.08845907
43.96349 | 20.9475 | 20.90662 | 20.20789 | 0.04087654 | 0.6104265 | 3.017808e-11 | 0.08830997
43.97349 | 20.9038 | 20.90436 | 20.20612 | -0.000557141 | 0.6100768 | 3.015321e-11 | 0.08816148
43.98348 | 20.9346 | 20.9021 | 20.20435 | 0.03250166 | 0.6097314 | 3.013189e-11 | 0.08801376
43.99348 | 20.9696 | 20.89984 | 20.20259 | 0.06975737 | 0.6093897 | 3.010702e-11 | 0.08786651
44.00348 | 20.9204 | 20.89759 | 20.20082 | 0.02280788 | 0.609052 | 3.008571e-11 | 0.08771989
44.01348 | 20.9058 | 20.89535 | 20.19905 | 0.01045306 | 0.6087183 | 3.006439e-11 | 0.08757387
44.02348 | 20.9418 | 20.89311 | 20.19729 | 0.04869307 | 0.6083886 | 3.004308e-11 | 0.08742847
44.03348 | 20.961 | 20.89087 | 20.19553 | 0.0701278 | 0.608063 | 3.001821e-11 | 0.08728368
44.04347 | 20.9127 | 20.88864 | 20.19376 | 0.0240552 | 0.6077416 | 2.999689e-11 | 0.08713963
44.05347 | 20.911 | 20.88642 | 20.192 | 0.02457954 | 0.607424 | 2.997558e-11 | 0.08699604
44.06347 | 20.9284 | 20.8842 | 20.19024 | 0.04419881 | 0.6071102 | 2.995426e-11 | 0.08685306
44.07347 | 20.9408 | 20.88199 | 20.18848 | 0.05881287 | 0.6068006 | 2.993295e-11 | 0.08671067
44.08347 | 20.9275 | 20.87978 | 20.18671 | 0.04772183 | 0.6064948 | 2.991163e-11 | 0.08656889
44.09347 | 20.8771 | 20.87757 | 20.18495 | -0.0004742646 | 0.606193 | 2.989387e-11 | 0.0864277
44.10346 | 20.9247 | 20.87538 | 20.18319 | 0.04932231 | 0.6058955 | 2.987255e-11 | 0.08628725
44.11346 | 20.9192 | 20.87318 | 20.18144 | 0.04601603 | 0.6056016 | 2.985124e-11 | 0.08614724
44.12346 | 20.9172 | 20.871 | 20.17968 | 0.0462047 | 0.6053117 | 2.983347e-11 | 0.08600783
44.13346 | 20.8712 | 20.86881 | 20.17792 | 0.002388097 | 0.605026 | 2.981216e-11 | 0.08586901
44.14346 | 20.9081 | 20.86663 | 20.17616 | 0.041467 | 0.6047437 | 2.979439e-11 | 0.08573075
44.15345 | 20.9003 | 20.86446 | 20.1744 | 0.03583823 | 0.6044661 | 2.977308e-11 | 0.08559323
44.16345 | 20.9159 | 20.86229 | 20.17264 | 0.05360699 | 0.6041919 | 2.975532e-11 | 0.08545614
44.17345 | 20.8587 | 20.86013 | 20.17089 | -0.001429442 | 0.6039218 | 2.9734e-11 | 0.08531964
44.18345 | 20.8725 | 20.85797 | 20.16913 | 0.0145297 | 0.6036551 | 2.971624e-11 | 0.08518371
44.19345 | 20.9176 | 20.85582 | 20.16738 | 0.06178318 | 0.6033931 | 2.969847e-11 | 0.08504835
44.20345 | 20.8938 | 20.85367 | 20.16562 | 0.04013222 | 0.6031346 | 2.968071e-11 | 0.08491358
44.21344 | 20.8651 | 20.85153 | 20.16387 | 0.01357434 | 0.6028801 | 2.96594e-11 | 0.08477948
44.22344 | 20.8423 | 20.84939 | 20.16211 | -0.007086755 | 0.6026296 | 2.964163e-11 | 0.08464588
44.23344 | 20.9068 | 20.84725 | 20.16036 | 0.05954762 | 0.6023829 | 2.962387e-11 | 0.08451276
44.24344 | 20.8929 | 20.84512 | 20.1586 | 0.0477771 | 0.60214 | 2.960611e-11 | 0.08438027
44.25344 | 20.8324 | 20.843 | 20.15685 | -0.01059802 | 0.6019009 | 2.95919e-11 | 0.08424828
44.26344 | 20.8694 | 20.84088 | 20.1551 | 0.0285214 | 0.6016662 | 2.957413e-11 | 0.08411692
44.27343 | 20.8827 | 20.83877 | 20.15334 | 0.04393453 | 0.6014351 | 2.955637e-11 | 0.08398624
44.28343 | 20.8702 | 20.83666 | 20.15159 | 0.03354479 | 0.6012079 | 2.953861e-11 | 0.08385593
44.29343 | 20.8239 | 20.83455 | 20.14984 | -0.01064974 | 0.6009846 | 2.95244e-11 | 0.0837262
44.30343 | 20.8475 | 20.83245 | 20.14809 | 0.01505115 | 0.6007649 | 2.950663e-11 | 0.08359702
44.31343 | 20.88 | 20.83035 | 20.14634 | 0.04964725 | 0.6005493 | 2.948887e-11 | 0.08346839
44.32343 | 20.8319 | 20.82826 | 20.14458 | 0.003638658 | 0.6003375 | 2.947466e-11 | 0.0833403
44.33342 | 20.827 | 20.82618 | 20.14283 | 0.0008232394 | 0.6001298 | 2.94569e-11 | 0.08321288
44.34342 | 20.8513 | 20.82409 | 20.14108 | 0.0272053 | 0.5999257 | 2.944269e-11 | 0.0830859
44.35342 | 20.8548 | 20.82202 | 20.13933 | 0.0327825 | 0.5997256 | 2.942848e-11 | 0.08295944
44.36342 | 20.8383 | 20.81994 | 20.13758 | 0.01835533 | 0.5995292 | 2.941427e-11 | 0.08283351
44.37342 | 20.8104 | 20.81788 | 20.13583 | -0.007476543 | 0.5993367 | 2.93965e-11 | 0.08270813
44.38342 | 20.8512 | 20.81581 | 20.13408 | 0.035387 | 0.599148 | 2.938229e-11 | 0.0825833
44.39341 | 20.811 | 20.81376 | 20.13233 | -0.002756197 | 0.5989634 | 2.936808e-11 | 0.08245909
44.40341 | 20.805 | 20.8117 | 20.13058 | -0.006701862 | 0.5987824 | 2.935387e-11 | 0.08233533
44.41341 | 20.8316 | 20.80965 | 20.12883 | 0.02194794 | 0.5986053 | 2.933966e-11 | 0.08221208
44.42341 | 20.8156 | 20.80761 | 20.12709 | 0.007993094 | 0.598432 | 2.932545e-11 | 0.08208936
44.43341 | 20.7913 | 20.80557 | 20.12534 | -0.01426619 | 0.5982626 | 2.931124e-11 | 0.08196714
44.44341 | 20.8079 | 20.80353 | 20.12359 | 0.004369998 | 0.5980969 | 2.929703e-11 | 0.08184549
44.4534 | 20.8041 | 20.8015 | 20.12184 | 0.002599622 | 0.5979353 | 2.928638e-11 | 0.08172446
44.4634 | 20.7746 | 20.79947 | 20.12009 | -0.02487313 | 0.5977773 | 2.927217e-11 | 0.08160383
44.4734 | 20.7872 | 20.79745 | 20.11834 | -0.01025042 | 0.5976231 | 2.925796e-11 | 0.08148372
44.4834 | 20.7844 | 20.79543 | 20.1166 | -0.01103213 | 0.5974728 | 2.92473e-11 | 0.08136412
44.4934 | 20.7824 | 20.79342 | 20.11485 | -0.01101832 | 0.5973262 | 2.923309e-11 | 0.08124505
44.50339 | 20.7652 | 20.79141 | 20.1131 | -0.02621085 | 0.5971836 | 2.922243e-11 | 0.0811266
44.51339 | 20.7513 | 20.78941 | 20.11135 | -0.03810589 | 0.5970447 | 2.920822e-11 | 0.08100855
44.52339 | 20.7958 | 20.78741 | 20.1096 | 0.008394751 | 0.5969096 | 2.919756e-11 | 0.08089101
44.53339 | 20.7061 | 20.78541 | 20.10786 | -0.07930905 | 0.5967783 | 2.918335e-11 | 0.08077397
44.54339 | 20.7504 | 20.78342 | 20.10611 | -0.03301717 | 0.5966508 | 2.917269e-11 | 0.08065745
44.55339 | 20.7421 | 20.78143 | 20.10436 | -0.03932967 | 0.5965271 | 2.916204e-11 | 0.08054143
44.56338 | 20.7369 | 20.77945 | 20.10262 | -0.04254848 | 0.5964073 | 2.915138e-11 | 0.08042602
44.57338 | 20.6774 | 20.77747 | 20.10087 | -0.1000696 | 0.5962912 | 2.914072e-11 | 0.080311
44.58338 | 20.7372 | 20.7755 | 20.09912 | -0.03829501 | 0.5961788 | 2.913006e-11 | 0.08019649
44.59338 | 20.712 | 20.77352 | 20.09737 | -0.06152478 | 0.5960703 | 2.911941e-11 | 0.08008247
44.60338 | 20.7165 | 20.77156 | 20.09562 | -0.05505877 | 0.5959655 | 2.910875e-11 | 0.07996894
44.61338 | 20.662 | 20.7696 | 20.09388 | -0.1075971 | 0.5958646 | 2.909809e-11 | 0.07985591
44.62337 | 20.713 | 20.76764 | 20.09213 | -0.05464157 | 0.5957675 | 2.908743e-11 | 0.07974349
44.63337 | 20.6808 | 20.76569 | 20.09038 | -0.08488832 | 0.5956741 | 2.907678e-11 | 0.07963144
44.64337 | 20.6925 | 20.76374 | 20.08863 | -0.07123931 | 0.5955845 | 2.906612e-11 | 0.07951989
44.65337 | 20.6624 | 20.76179 | 20.08689 | -0.09939455 | 0.5954987 | 2.905901e-11 | 0.07940882
44.66337 | 20.6708 | 20.75985 | 20.08514 | -0.08905394 | 0.5954166 | 2.904836e-11 | 0.07929824
44.67337 | 20.6891 | 20.75792 | 20.08339 | -0.06881754 | 0.5953383 | 2.904125e-11 | 0.07918815
44.68336 | 20.687 | 20.75599 | 20.08164 | -0.06898723 | 0.5952639 | 2.903059e-11 | 0.07907864
44.69336 | 20.666 | 20.75406 | 20.0799 | -0.08805913 | 0.5951931 | 2.902349e-11 | 0.07896951
44.70336 | 20.6604 | 20.75214 | 20.07815 | -0.09173516 | 0.5951261 | 2.901283e-11 | 0.07886086
44.71336 | 20.684 | 20.75022 | 20.0764 | -0.06621539 | 0.5950629 | 2.900573e-11 | 0.07875269
44.72336 | 20.6806 | 20.7483 | 20.07465 | -0.06769966 | 0.5950035 | 2.899507e-11 | 0.078645
44.73336 | 20.6516 | 20.74639 | 20.0729 | -0.09478808 | 0.5949478 | 2.898797e-11 | 0.07853778
44.74335 | 20.6954 | 20.74448 | 20.07116 | -0.04908245 | 0.5948959 | 2.898086e-11 | 0.07843114
44.75335 | 20.6869 | 20.74258 | 20.06941 | -0.05567905 | 0.5948478 | 2.897376e-11 | 0.07832487
44.76335 | 20.6485 | 20.74068 | 20.06766 | -0.09217966 | 0.5948033 | 2.896665e-11 | 0.07821907
44.77335 | 20.6972 | 20.73878 | 20.06591 | -0.04158437 | 0.5947627 | 2.895955e-11 | 0.07811374
44.78335 | 20.6903 | 20.73689 | 20.06416 | -0.04659307 | 0.5947258 | 2.895244e-11 | 0.07800888
44.79335 | 20.671 | 20.73501 | 20.06241 | -0.06400584 | 0.5946927 | 2.894534e-11 | 0.07790448
44.80334 | 20.6718 | 20.73312 | 20.06066 | -0.06132449 | 0.5946634 | 2.893823e-11 | 0.07780064
44.81334 | 20.7142 | 20.73125 | 20.05891 | -0.01704527 | 0.5946378 | 2.893113e-11 | 0.07769718
44.82334 | 20.691 | 20.72937 | 20.05716 | -0.03836999 | 0.5946159 | 2.892402e-11 | 0.07759417
44.83334 | 20.6804 | 20.7275 | 20.05541 | -0.04709874 | 0.5945978 | 2.892047e-11 | 0.07749163
44.84334 | 20.6799 | 20.72563 | 20.05366 | -0.04573145 | 0.5945834 | 2.891337e-11 | 0.07738954
44.85334 | 20.7202 | 20.72377 | 20.05191 | -0.003568059 | 0.5945728 | 2.890626e-11 | 0.07728791
44.86333 | 20.6809 | 20.72191 | 20.05016 | -0.04101048 | 0.5945659 | 2.890271e-11 | 0.07718684
44.87333 | 20.6836 | 20.72006 | 20.04841 | -0.03645503 | 0.5945628 | 2.88956e-11 | 0.07708612
44.88333 | 20.7238 | 20.7182 | 20.04665 | 0.005596557 | 0.5945634 | 2.889205e-11 | 0.07698585
44.89333 | 20.6823 | 20.71636 | 20.0449 | -0.03405579 | 0.5945678 | 2.88885e-11 | 0.07688604
44.90333 | 20.7006 | 20.71451 | 20.04315 | -0.013912 | 0.5945759 | 2.88814e-11 | 0.07678668
44.91332 | 20.7212 | 20.71267 | 20.0414 | 0.008526091 | 0.5945877 | 2.887784e-11 | 0.07668787
44.92332 | 20.7115 | 20.71084 | 20.03965 | 0.0006621039 | 0.5946034 | 2.887429e-11 | 0.0765894
44.93332 | 20.6908 | 20.70901 | 20.03789 | -0.01820569 | 0.5946227 | 2.886719e-11 | 0.07649138
44.94332 | 20.7012 | 20.70718 | 20.03614 | -0.005977373 | 0.5946458 | 2.886363e-11 | 0.07639381
44.95332 | 20.7365 | 20.70535 | 20.03438 | 0.03114716 | 0.5946726 | 2.886008e-11 | 0.07629668
44.96332 | 20.6737 | 20.70353 | 20.03263 | -0.0298322 | 0.5947032 | 2.885653e-11 | 0.0762
44.97331 | 20.7045 | 20.70172 | 20.03088 | 0.002782882 | 0.5947375 | 2.885298e-11 | 0.07610385
44.98331 | 20.7376 | 20.6999 | 20.02912 | 0.03769596 | 0.5947755 | 2.884943e-11 | 0.07600805
44.99331 | 20.6765 | 20.69809 | 20.02736 | -0.02159471 | 0.5948173 | 2.884943e-11 | 0.07591268
45.00331 | 20.6981 | 20.69629 | 20.02561 | 0.001810767 | 0.5948628 | 2.884587e-11 | 0.07581775
45.01331 | 20.7148 | 20.69449 | 20.02385 | 0.02031251 | 0.5949121 | 2.884232e-11 | 0.07572325
45.02331 | 20.6979 | 20.69269 | 20.0221 | 0.005210538 | 0.5949651 | 2.883877e-11 | 0.0756292
45.0333 | 20.688 | 20.6909 | 20.02034 | -0.002897014 | 0.5950218 | 2.883877e-11 | 0.07553566
45.0433 | 20.694 | 20.68911 | 20.01858 | 0.00489353 | 0.5950823 | 2.883522e-11 | 0.07544247
45.0533 | 20.6848 | 20.68732 | 20.01682 | -0.002519659 | 0.5951465 | 2.883167e-11 | 0.0753497
45.0633 | 20.7073 | 20.68554 | 20.01506 | 0.02176342 | 0.5952145 | 2.883167e-11 | 0.07525737
45.0733 | 20.69 | 20.68376 | 20.01331 | 0.006242832 | 0.5952861 | 2.882812e-11 | 0.07516547
45.0833 | 20.674 | 20.68198 | 20.01155 | -0.007981432 | 0.5953615 | 2.882812e-11 | 0.07507399
45.09329 | 20.7203 | 20.68021 | 20.00979 | 0.04008882 | 0.5954407 | 2.882812e-11 | 0.07498303
45.10329 | 20.6786 | 20.67844 | 20.00803 | 0.0001572302 | 0.5955235 | 2.882456e-11 | 0.07489241
45.11329 | 20.6552 | 20.67668 | 20.00627 | -0.02147807 | 0.5956102 | 2.882457e-11 | 0.0748022
45.12329 | 20.6875 | 20.67492 | 20.0045 | 0.01258304 | 0.5957005 | 2.882457e-11 | 0.07471242
45.13329 | 20.7089 | 20.67316 | 20.00274 | 0.03574045 | 0.5957947 | 2.882457e-11 | 0.07462306
45.14329 | 20.655 | 20.67141 | 20.00098 | -0.01640572 | 0.5958925 | 2.882457e-11 | 0.07453412
45.15328 | 20.7012 | 20.66966 | 19.99922 | 0.03154272 | 0.595994 | 2.882457e-11 | 0.07444569
45.16328 | 20.6889 | 20.66791 | 19.99745 | 0.02098936 | 0.5960993 | 2.882457e-11 | 0.07435758
45.17328 | 20.6772 | 20.66617 | 19.99569 | 0.01103238 | 0.5962084 | 2.882457e-11 | 0.07426989
45.18328 | 20.6458 | 20.66443 | 19.99392 | -0.01862821 | 0.5963212 | 2.882457e-11 | 0.07418262
45.19328 | 20.6961 | 20.66269 | 19.99216 | 0.03340766 | 0.5964377 | 2.882457e-11 | 0.07409576
45.20328 | 20.6783 | 20.66096 | 19.99039 | 0.01733993 | 0.596558 | 2.882457e-11 | 0.07400932
45.21327 | 20.643 | 20.65923 | 19.98863 | -0.01623306 | 0.5966819 | 2.882813e-11 | 0.07392336
45.22327 | 20.6794 | 20.65751 | 19.98686 | 0.02189218 | 0.5968096 | 2.882813e-11 | 0.07383773
45.23327 | 20.701 | 20.65579 | 19.98509 | 0.04521387 | 0.5969411 | 2.882813e-11 | 0.07375253
45.24327 | 20.6123 | 20.65407 | 19.98332 | -0.04176797 | 0.5970763 | 2.883168e-11 | 0.07366771
45.25327 | 20.6788 | 20.65235 | 19.98155 | 0.02644668 | 0.5972153 | 2.883168e-11 | 0.07358332
45.26327 | 20.6595 | 20.65064 | 19.97978 | 0.008857809 | 0.597358 | 2.883523e-11 | 0.07349932
45.27326 | 20.6405 | 20.64894 | 19.97802 | -0.008436225 | 0.5975043 | 2.883879e-11 | 0.07341581
45.28326 | 20.6405 | 20.64723 | 19.97624 | -0.006732074 | 0.5976545 | 2.883879e-11 | 0.07333263
45.29326 | 20.6653 | 20.64553 | 19.97447 | 0.01976865 | 0.5978083 | 2.884234e-11 | 0.07324986
45.30326 | 20.6421 | 20.64383 | 19.9727 | -0.001734113 | 0.597966 | 2.88459e-11 | 0.07316747
45.31326 | 20.6186 | 20.64214 | 19.97093 | -0.02354035 | 0.5981275 | 2.88459e-11 | 0.07308548
45.32325 | 20.6703 | 20.64045 | 19.96916 | 0.0298483 | 0.5982924 | 2.884945e-11 | 0.07300399
45.33325 | 20.6126 | 20.63876 | 19.96738 | -0.02616479 | 0.5984613 | 2.8853e-11 | 0.07292281
45.34325 | 20.6467 | 20.63708 | 19.96561 | 0.009618699 | 0.598634 | 2.885656e-11 | 0.07284201
45.35325 | 20.6366 | 20.6354 | 19.96383 | 0.001198779 | 0.5988103 | 2.886011e-11 | 0.07276163
45.36325 | 20.6215 | 20.63372 | 19.96205 | -0.01222455 | 0.5989904 | 2.886366e-11 | 0.07268165
45.37325 | 20.6513 | 20.63205 | 19.96027 | 0.01924876 | 0.5991742 | 2.886722e-11 | 0.07260204
45.38324 | 20.6625 | 20.63038 | 19.9585 | 0.03211698 | 0.5993617 | 2.887432e-11 | 0.07252292
45.39324 | 20.6001 | 20.62872 | 19.95672 | -0.02861655 | 0.5995531 | 2.887788e-11 | 0.0724441
45.40324 | 20.6732 | 20.62705 | 19.95494 | 0.0461466 | 0.5997481 | 2.888143e-11 | 0.07236567
45.41324 | 20.6441 | 20.62539 | 19.95316 | 0.01870641 | 0.599947 | 2.888498e-11 | 0.07228764
45.42324 | 20.6442 | 20.62374 | 19.95138 | 0.02046282 | 0.6001496 | 2.889209e-11 | 0.07221001
45.43324 | 20.6242 | 20.62208 | 19.9496 | 0.002115904 | 0.6003559 | 2.889564e-11 | 0.07213275
45.44323 | 20.6814 | 20.62044 | 19.94781 | 0.06096403 | 0.6005658 | 2.890275e-11 | 0.07205595
45.45323 | 20.6547 | 20.61879 | 19.94603 | 0.03591046 | 0.6007796 | 2.89063e-11 | 0.07197948
45.46323 | 20.6663 | 20.61715 | 19.94425 | 0.04915358 | 0.6009973 | 2.891341e-11 | 0.07190337
45.47323 | 20.6784 | 20.61551 | 19.94246 | 0.06289339 | 0.6012186 | 2.891696e-11 | 0.07182766
45.48323 | 20.6907 | 20.61387 | 19.94067 | 0.07682995 | 0.6014437 | 2.892407e-11 | 0.07175234
45.49323 | 20.6561 | 20.61224 | 19.93889 | 0.04386315 | 0.6016726 | 2.893117e-11 | 0.07167739
45.50322 | 20.7021 | 20.61061 | 19.9371 | 0.09149148 | 0.6019049 | 2.893828e-11 | 0.0716029
45.51322 | 20.6952 | 20.60898 | 19.93531 | 0.08621842 | 0.602141 | 2.894183e-11 | 0.07152874
45.52322 | 20.6879 | 20.60736 | 19.93352 | 0.08054149 | 0.6023815 | 2.894894e-11 | 0.07145491
45.53322 | 20.6854 | 20.60574 | 19.93173 | 0.07966188 | 0.6026252 | 2.895605e-11 | 0.07138149
45.54322 | 20.7343 | 20.60412 | 19.92994 | 0.1301787 | 0.6028729 | 2.896315e-11 | 0.07130844
45.55322 | 20.6981 | 20.60251 | 19.92815 | 0.09559266 | 0.603124 | 2.897026e-11 | 0.0712358
45.56321 | 20.7025 | 20.6009 | 19.92636 | 0.1016014 | 0.6033791 | 2.897736e-11 | 0.07116355
45.57321 | 20.7092 | 20.59929 | 19.92456 | 0.1099088 | 0.6036378 | 2.898802e-11 | 0.07109163
45.58321 | 20.7286 | 20.59769 | 19.92277 | 0.1309127 | 0.6039007 | 2.899513e-11 | 0.07102011
45.59321 | 20.6964 | 20.59609 | 19.92097 | 0.1003136 | 0.6041671 | 2.900223e-11 | 0.07094893
45.60321 | 20.7122 | 20.59449 | 19.91917 | 0.1177112 | 0.6044373 | 2.900934e-11 | 0.07087812
45.61321 | 20.7443 | 20.59289 | 19.91738 | 0.1514059 | 0.6047111 | 2.902e-11 | 0.07080769
45.6232 | 20.694 | 20.5913 | 19.91558 | 0.1026954 | 0.6049887 | 2.902711e-11 | 0.07073771
45.6332 | 20.6849 | 20.58972 | 19.91378 | 0.09518355 | 0.6052701 | 2.903777e-11 | 0.07066802
45.6432 | 20.752 | 20.58813 | 19.91198 | 0.1638686 | 0.6055553 | 2.904487e-11 | 0.07059872
45.6532 | 20.6874 | 20.58655 | 19.91018 | 0.1008503 | 0.6058444 | 2.905553e-11 | 0.07052978
45.6632 | 20.6735 | 20.58497 | 19.90837 | 0.08852902 | 0.6061372 | 2.906264e-11 | 0.0704612
45.6732 | 20.7478 | 20.5834 | 19.90657 | 0.1644046 | 0.6064337 | 2.907329e-11 | 0.07039295
45.68319 | 20.6983 | 20.58182 | 19.90477 | 0.1164755 | 0.6067337 | 2.908395e-11 | 0.0703252
45.69319 | 20.6582 | 20.58026 | 19.90296 | 0.07794476 | 0.6070378 | 2.909106e-11 | 0.07025772
45.70319 | 20.7337 | 20.57869 | 19.90115 | 0.1550111 | 0.6073456 | 2.910172e-11 | 0.07019058
45.71319 | 20.6955 | 20.57713 | 19.89934 | 0.1183741 | 0.6076573 | 2.911238e-11 | 0.07012384
45.72319 | 20.6462 | 20.57557 | 19.89754 | 0.07063413 | 0.6079727 | 2.912304e-11 | 0.07005744
45.73318 | 20.7006 | 20.57401 | 19.89573 | 0.1265896 | 0.6082915 | 2.91337e-11 | 0.06999147
45.74318 | 20.6726 | 20.57246 | 19.89392 | 0.1001433 | 0.6086146 | 2.914435e-11 | 0.0699258
45.75318 | 20.6558 | 20.57091 | 19.8921 | 0.08489413 | 0.6089413 | 2.915501e-11 | 0.06986048
45.76318 | 20.6744 | 20.56936 | 19.89029 | 0.1050419 | 0.6092718 | 2.916567e-11 | 0.06979553
45.77318 | 20.6724 | 20.56781 | 19.88848 | 0.1045866 | 0.609606 | 2.917633e-11 | 0.06973093
45.78318 | 20.6288 | 20.56627 | 19.88666 | 0.06252823 | 0.6099441 | 2.919054e-11 | 0.0696667
45.79317 | 20.6498 | 20.56473 | 19.88485 | 0.08506524 | 0.6102857 | 2.92012e-11 | 0.06960289
45.80317 | 20.6464 | 20.5632 | 19.88303 | 0.08320088 | 0.6106313 | 2.921186e-11 | 0.06953936
45.81317 | 20.6361 | 20.56167 | 19.88121 | 0.07443339 | 0.6109807 | 2.922607e-11 | 0.06947619
45.82317 | 20.632 | 20.56014 | 19.87939 | 0.07186297 | 0.6113339 | 2.923673e-11 | 0.06941338
45.83317 | 20.6291 | 20.55861 | 19.87757 | 0.0704895 | 0.6116909 | 2.925094e-11 | 0.06935092
45.84317 | 20.6385 | 20.55709 | 19.87575 | 0.08141313 | 0.6120516 | 2.92616e-11 | 0.06928881
45.85316 | 20.6134 | 20.55557 | 19.87392 | 0.0578321 | 0.6124158 | 2.927581e-11 | 0.06922712
45.86316 | 20.6294 | 20.55405 | 19.8721 | 0.07534967 | 0.6127842 | 2.928647e-11 | 0.06916572
45.87316 | 20.6173 | 20.55254 | 19.87027 | 0.06476433 | 0.6131562 | 2.930068e-11 | 0.06910466
45.88316 | 20.6037 | 20.55102 | 19.86845 | 0.05267598 | 0.6135322 | 2.931489e-11 | 0.06904396
45.89316 | 20.6107 | 20.54952 | 19.86662 | 0.06118467 | 0.6139118 | 2.932911e-11 | 0.06898361
45.90316 | 20.6255 | 20.54801 | 19.86479 | 0.0774904 | 0.6142953 | 2.934332e-11 | 0.06892361
45.91315 | 20.6041 | 20.54651 | 19.86296 | 0.05759174 | 0.6146822 | 2.935398e-11 | 0.06886401
45.92315 | 20.5938 | 20.54501 | 19.86113 | 0.04879166 | 0.6150732 | 2.936819e-11 | 0.06880471
45.93315 | 20.6329 | 20.54351 | 19.8593 | 0.08938856 | 0.6154681 | 2.93824e-11 | 0.06874575
45.94315 | 20.5962 | 20.54202 | 19.85746 | 0.0541827 | 0.6158667 | 2.939661e-11 | 0.06868712
45.95315 | 20.5756 | 20.54053 | 19.85563 | 0.03507384 | 0.6162691 | 2.941438e-11 | 0.06862886
45.96315 | 20.6158 | 20.53904 | 19.85379 | 0.07676201 | 0.6166754 | 2.942859e-11 | 0.06857094
45.97314 | 20.6025 | 20.53755 | 19.85196 | 0.0649459 | 0.617085 | 2.94428e-11 | 0.06851341
45.98314 | 20.59 | 20.53607 | 19.85012 | 0.0539284 | 0.6174987 | 2.945701e-11 | 0.06845618
45.99314 | 20.5979 | 20.53459 | 19.84828 | 0.06330803 | 0.6179163 | 2.947478e-11 | 0.06839929
46.00314 | 20.6234 | 20.53312 | 19.84643 | 0.09028474 | 0.6183377 | 2.948899e-11 | 0.06834274
46.01314 | 20.6015 | 20.53164 | 19.84459 | 0.06985861 | 0.6187629 | 2.95032e-11 | 0.06828653
46.02314 | 20.5719 | 20.53017 | 19.84275 | 0.04172962 | 0.6191919 | 2.952096e-11 | 0.06823066
46.03313 | 20.627 | 20.5287 | 19.8409 | 0.09829634 | 0.6196242 | 2.953517e-11 | 0.06817519
46.04313 | 20.5878 | 20.52724 | 19.83906 | 0.06056169 | 0.6200608 | 2.955294e-11 | 0.06812
46.05313 | 20.5806 | 20.52578 | 19.83721 | 0.05482421 | 0.6205011 | 2.95707e-11 | 0.06806515
46.06313 | 20.6204 | 20.52432 | 19.83536 | 0.09608395 | 0.6209452 | 2.958491e-11 | 0.06801063
46.07313 | 20.6163 | 20.52286 | 19.83351 | 0.09344084 | 0.6213932 | 2.960268e-11 | 0.06795646
46.08313 | 20.5672 | 20.52141 | 19.83166 | 0.04579494 | 0.6218449 | 2.962044e-11 | 0.06790262
46.09312 | 20.6243 | 20.51996 | 19.82981 | 0.1043448 | 0.6223 | 2.963821e-11 | 0.06784918
46.10312 | 20.5723 | 20.51851 | 19.82795 | 0.05379329 | 0.6227593 | 2.965242e-11 | 0.06779601
46.11312 | 20.5911 | 20.51706 | 19.8261 | 0.074039 | 0.6232225 | 2.967018e-11 | 0.06774318
46.12312 | 20.6002 | 20.51562 | 19.82424 | 0.08458198 | 0.6236894 | 2.968795e-11 | 0.06769069
46.13312 | 20.5975 | 20.51418 | 19.82238 | 0.08332218 | 0.6241601 | 2.970571e-11 | 0.06763854
46.14311 | 20.565 | 20.51274 | 19.82052 | 0.05225823 | 0.6246341 | 2.972348e-11 | 0.06758676
46.15311 | 20.6387 | 20.51131 | 19.81866 | 0.1273929 | 0.6251125 | 2.974479e-11 | 0.06753526
46.16311 | 20.5616 | 20.50988 | 19.8168 | 0.05172491 | 0.6255945 | 2.976256e-11 | 0.06748411
46.17311 | 20.5792 | 20.50845 | 19.81493 | 0.07075411 | 0.6260805 | 2.978032e-11 | 0.06743327
46.18311 | 20.6123 | 20.50702 | 19.81307 | 0.1052807 | 0.6265702 | 2.979809e-11 | 0.06738278
46.19311 | 20.5759 | 20.5056 | 19.8112 | 0.07030444 | 0.6270637 | 2.98194e-11 | 0.06733262
46.2031 | 20.5919 | 20.50418 | 19.80933 | 0.08772415 | 0.6275604 | 2.983717e-11 | 0.06728283
46.2131 | 20.6051 | 20.50276 | 19.80746 | 0.1023425 | 0.6280615 | 2.985493e-11 | 0.06723333
46.2231 | 20.5833 | 20.50134 | 19.80559 | 0.08195829 | 0.6285664 | 2.987625e-11 | 0.06718415
46.2331 | 20.5968 | 20.49993 | 19.80372 | 0.09687131 | 0.6290751 | 2.989757e-11 | 0.06713531
46.2431 | 20.5775 | 20.49852 | 19.80184 | 0.07898172 | 0.6295875 | 2.991533e-11 | 0.06708678
46.2531 | 20.5983 | 20.49711 | 19.79997 | 0.1011894 | 0.6301037 | 2.993665e-11 | 0.06703859
46.26309 | 20.5788 | 20.49571 | 19.79809 | 0.08309306 | 0.6306233 | 2.995441e-11 | 0.06699078
46.27309 | 20.6021 | 20.4943 | 19.79621 | 0.1077955 | 0.6311471 | 2.997573e-11 | 0.06694324
46.28309 | 20.5896 | 20.4929 | 19.79433 | 0.09669529 | 0.6316747 | 2.999705e-11 | 0.06689603
46.29309 | 20.5596 | 20.49151 | 19.79245 | 0.06809244 | 0.6322061 | 3.001836e-11 | 0.06684914
46.30309 | 20.6102 | 20.49011 | 19.79057 | 0.120087 | 0.6327413 | 3.003968e-11 | 0.06680258
46.31309 | 20.5921 | 20.48872 | 19.78868 | 0.1033789 | 0.6332803 | 3.0061e-11 | 0.06675635
46.32308 | 20.5681 | 20.48733 | 19.7868 | 0.08076684 | 0.6338225 | 3.008231e-11 | 0.06671048
46.33308 | 20.5841 | 20.48595 | 19.78491 | 0.09815355 | 0.6343691 | 3.010363e-11 | 0.0666649
46.34308 | 20.5738 | 20.48456 | 19.78302 | 0.0892377 | 0.6349194 | 3.012495e-11 | 0.06661963
46.35308 | 20.597 | 20.48318 | 19.78113 | 0.1138193 | 0.6354735 | 3.014627e-11 | 0.06657469
46.36308 | 20.5736 | 20.4818 | 19.77924 | 0.0917983 | 0.6360314 | 3.016758e-11 | 0.06653007
46.37308 | 20.5738 | 20.48043 | 19.77735 | 0.09337473 | 0.6365931 | 3.019245e-11 | 0.06648577
46.38307 | 20.5969 | 20.47905 | 19.77545 | 0.1178472 | 0.637158 | 3.021377e-11 | 0.06644184
46.39307 | 20.5773 | 20.47768 | 19.77356 | 0.09961865 | 0.6377271 | 3.023509e-11 | 0.06639818
46.40307 | 20.5494 | 20.47631 | 19.77166 | 0.07308748 | 0.6383001 | 3.025996e-11 | 0.06635485
46.41307 | 20.6045 | 20.47495 | 19.76976 | 0.1295538 | 0.6388769 | 3.028127e-11 | 0.06631184
46.42307 | 20.5518 | 20.47358 | 19.76786 | 0.07821763 | 0.6394574 | 3.030614e-11 | 0.06626914
46.43307 | 20.5783 | 20.47222 | 19.76595 | 0.1060789 | 0.6400417 | 3.032746e-11 | 0.06622676
46.44306 | 20.5897 | 20.47086 | 19.76405 | 0.1188364 | 0.6406293 | 3.035233e-11 | 0.06618474
46.45306 | 20.5403 | 20.46951 | 19.76214 | 0.07079265 | 0.6412211 | 3.037365e-11 | 0.06614301
46.46306 | 20.5681 | 20.46815 | 19.76024 | 0.09994658 | 0.6418167 | 3.039852e-11 | 0.06610158
46.47306 | 20.5765 | 20.4668 | 19.75833 | 0.109698 | 0.642416 | 3.042339e-11 | 0.06606049
46.48306 | 20.534 | 20.46545 | 19.75641 | 0.06854694 | 0.6430191 | 3.044826e-11 | 0.06601969
46.49305 | 20.5799 | 20.46411 | 19.7545 | 0.1157921 | 0.6436254 | 3.047313e-11 | 0.06597926
46.50305 | 20.5547 | 20.46276 | 19.75259 | 0.09193612 | 0.6442361 | 3.0498e-11 | 0.0659391
46.51305 | 20.5256 | 20.46142 | 19.75067 | 0.0641777 | 0.6448505 | 3.051931e-11 | 0.06589927
46.52305 | 20.5963 | 20.46008 | 19.74875 | 0.1362169 | 0.6454686 | 3.054418e-11 | 0.06585974
46.53305 | 20.5235 | 20.45875 | 19.74684 | 0.06475388 | 0.6460903 | 3.057261e-11 | 0.06582054
46.54305 | 20.5459 | 20.45741 | 19.74491 | 0.08848834 | 0.6467159 | 3.059748e-11 | 0.06578165
46.55304 | 20.538 | 20.45608 | 19.74299 | 0.08191895 | 0.6473447 | 3.062235e-11 | 0.0657431
46.56304 | 20.5478 | 20.45475 | 19.74107 | 0.0930487 | 0.6479777 | 3.064721e-11 | 0.06570486
46.57304 | 20.5644 | 20.45342 | 19.73914 | 0.1109759 | 0.6486146 | 3.067208e-11 | 0.06566689
46.58304 | 20.5309 | 20.4521 | 19.73721 | 0.07880093 | 0.6492551 | 3.070051e-11 | 0.06562926
46.59304 | 20.5316 | 20.45078 | 19.73529 | 0.08082356 | 0.6498994 | 3.072538e-11 | 0.06559193
46.60304 | 20.5453 | 20.44946 | 19.73335 | 0.09584394 | 0.6505472 | 3.075025e-11 | 0.06555492
46.61303 | 20.5398 | 20.44814 | 19.73142 | 0.09166053 | 0.6511983 | 3.077867e-11 | 0.06551825
46.62303 | 20.5181 | 20.44682 | 19.72949 | 0.07127618 | 0.6518538 | 3.080354e-11 | 0.06548187
46.63303 | 20.5366 | 20.44551 | 19.72755 | 0.09108963 | 0.6525128 | 3.083196e-11 | 0.06544581
46.64303 | 20.5388 | 20.4442 | 19.72561 | 0.09460066 | 0.6531756 | 3.086038e-11 | 0.06541004
46.65303 | 20.5139 | 20.44289 | 19.72367 | 0.07100942 | 0.6538422 | 3.088525e-11 | 0.06537457
46.66303 | 20.5228 | 20.44158 | 19.72173 | 0.08121599 | 0.6545124 | 3.091368e-11 | 0.06533943
46.67302 | 20.5631 | 20.44028 | 19.71979 | 0.1228192 | 0.6551854 | 3.09421e-11 | 0.06530465
46.68302 | 20.4896 | 20.43898 | 19.71785 | 0.05062131 | 0.6558629 | 3.097052e-11 | 0.06527011
46.69302 | 20.5275 | 20.43768 | 19.7159 | 0.08982119 | 0.6565441 | 3.099539e-11 | 0.06523591
46.70302 | 20.5276 | 20.43638 | 19.71395 | 0.09121876 | 0.6572291 | 3.102381e-11 | 0.06520201
46.71302 | 20.518 | 20.43509 | 19.712 | 0.0829141 | 0.6579177 | 3.105224e-11 | 0.06516842
46.72302 | 20.5319 | 20.43379 | 19.71005 | 0.09810736 | 0.65861 | 3.108066e-11 | 0.06513511
46.73301 | 20.522 | 20.4325 | 19.7081 | 0.08949704 | 0.6593052 | 3.110908e-11 | 0.06510219
46.74301 | 20.5162 | 20.43121 | 19.70614 | 0.0849859 | 0.6600048 | 3.11375e-11 | 0.06506951
46.75301 | 20.5238 | 20.42993 | 19.70418 | 0.09387261 | 0.6607081 | 3.116948e-11 | 0.06503714
46.76301 | 20.5349 | 20.42864 | 19.70222 | 0.1062572 | 0.6614149 | 3.11979e-11 | 0.0650051
46.77301 | 20.5127 | 20.42736 | 19.70026 | 0.08533958 | 0.6621255 | 3.122632e-11 | 0.06497335
46.78301 | 20.4971 | 20.42608 | 19.6983 | 0.07101986 | 0.6628396 | 3.125475e-11 | 0.06494191
46.793 | 20.538 | 20.4248 | 19.69634 | 0.1131968 | 0.6635566 | 3.128672e-11 | 0.06491081
46.803 | 20.5031 | 20.42353 | 19.69437 | 0.07957307 | 0.6642779 | 3.131514e-11 | 0.06487997
46.813 | 20.5069 | 20.42225 | 19.6924 | 0.08464704 | 0.6650029 | 3.134712e-11 | 0.06484944
46.823 | 20.541 | 20.42098 | 19.69043 | 0.120019 | 0.6657315 | 3.137554e-11 | 0.06481924
46.833 | 20.4733 | 20.41971 | 19.68846 | 0.05358895 | 0.6664637 | 3.140752e-11 | 0.06478933
46.843 | 20.557 | 20.41844 | 19.68648 | 0.1385568 | 0.6671996 | 3.143594e-11 | 0.06475971
46.85299 | 20.4803 | 20.41718 | 19.68451 | 0.06312133 | 0.6679382 | 3.146792e-11 | 0.06473045
46.86299 | 20.4906 | 20.41591 | 19.68253 | 0.07468515 | 0.6686812 | 3.149989e-11 | 0.06470145
46.87299 | 20.5797 | 20.41465 | 19.68055 | 0.165047 | 0.6694277 | 3.152831e-11 | 0.06467275
46.88299 | 20.4448 | 20.41339 | 19.67857 | 0.03140677 | 0.6701778 | 3.156029e-11 | 0.06464437
46.89299 | 20.5273 | 20.41214 | 19.67659 | 0.1151647 | 0.6709315 | 3.159226e-11 | 0.06461628
46.90298 | 20.5177 | 20.41088 | 19.6746 | 0.1068193 | 0.671688 | 3.162424e-11 | 0.06458853
46.91298 | 20.4628 | 20.40963 | 19.67262 | 0.05317321 | 0.6724487 | 3.165621e-11 | 0.06456105
46.92298 | 20.5326 | 20.40837 | 19.67063 | 0.1242253 | 0.6732129 | 3.168819e-11 | 0.06453388
46.93298 | 20.4838 | 20.40712 | 19.66864 | 0.07667539 | 0.6739808 | 3.172016e-11 | 0.06450701
46.94298 | 20.4719 | 20.40588 | 19.66664 | 0.06602361 | 0.6747521 | 3.175214e-11 | 0.06448044
46.95298 | 20.5153 | 20.40463 | 19.66465 | 0.1106699 | 0.6755269 | 3.178412e-11 | 0.06445418
46.96297 | 20.482 | 20.40339 | 19.66265 | 0.07861312 | 0.6763045 | 3.181609e-11 | 0.06442824
46.97297 | 20.4748 | 20.40214 | 19.66066 | 0.07265576 | 0.6770862 | 3.184807e-11 | 0.06440258
46.98297 | 20.5115 | 20.4009 | 19.65865 | 0.1105965 | 0.6778715 | 3.188359e-11 | 0.06437722
46.99297 | 20.4655 | 20.39966 | 19.65665 | 0.0658355 | 0.6786602 | 3.191557e-11 | 0.06435217
47.00297 | 20.4995 | 20.39843 | 19.65465 | 0.1010727 | 0.6794524 | 3.194754e-11 | 0.06432741
47.01297 | 20.4933 | 20.39719 | 19.65264 | 0.09610806 | 0.680248 | 3.198307e-11 | 0.06430296
47.02296 | 20.4531 | 20.39596 | 19.65063 | 0.05714038 | 0.6810463 | 3.201505e-11 | 0.06427883
47.03296 | 20.5023 | 20.39473 | 19.64862 | 0.1075722 | 0.6818488 | 3.204702e-11 | 0.06425498
47.04296 | 20.5015 | 20.3935 | 19.64661 | 0.1080023 | 0.6826547 | 3.208255e-11 | 0.06423143
47.05296 | 20.4285 | 20.39227 | 19.6446 | 0.03623073 | 0.683464 | 3.211808e-11 | 0.06420818
47.06296 | 20.5226 | 20.39104 | 19.64258 | 0.1315574 | 0.6842768 | 3.215005e-11 | 0.06418523
47.07296 | 20.4465 | 20.38982 | 19.64056 | 0.05668235 | 0.6850929 | 3.218558e-11 | 0.06416259
47.08295 | 20.4914 | 20.3886 | 19.63854 | 0.1028044 | 0.6859115 | 3.222111e-11 | 0.06414026
47.09295 | 20.483 | 20.38737 | 19.63652 | 0.09562616 | 0.6867343 | 3.225308e-11 | 0.06411821
47.10295 | 20.4481 | 20.38615 | 19.6345 | 0.06194618 | 0.6875605 | 3.228861e-11 | 0.06409647
47.11295 | 20.5141 | 20.38494 | 19.63247 | 0.1291646 | 0.68839 | 3.232414e-11 | 0.06407502
47.12295 | 20.4347 | 20.38372 | 19.63044 | 0.0509814 | 0.6892228 | 3.235967e-11 | 0.06405387
47.13295 | 20.4602 | 20.3825 | 19.62841 | 0.07769667 | 0.6900589 | 3.23952e-11 | 0.06403302
47.14294 | 20.4669 | 20.38129 | 19.62638 | 0.08560908 | 0.6908976 | 3.243072e-11 | 0.0640125
47.15294 | 20.4768 | 20.38008 | 19.62435 | 0.09672126 | 0.6917402 | 3.246625e-11 | 0.06399225
47.16294 | 20.4471 | 20.37887 | 19.62231 | 0.06823187 | 0.6925862 | 3.250178e-11 | 0.0639723
47.17294 | 20.4593 | 20.37766 | 19.62027 | 0.08164097 | 0.6934355 | 3.253731e-11 | 0.06395265
47.18294 | 20.4628 | 20.37645 | 19.61823 | 0.08634862 | 0.6942879 | 3.257284e-11 | 0.06393329
47.19294 | 20.4536 | 20.37525 | 19.61619 | 0.07835482 | 0.6951436 | 3.260836e-11 | 0.06391424
47.20293 | 20.4662 | 20.37404 | 19.61414 | 0.0921583 | 0.6960017 | 3.264745e-11 | 0.06389551
47.21293 | 20.4137 | 20.37284 | 19.6121 | 0.04086157 | 0.6968638 | 3.268297e-11 | 0.06387705
47.22293 | 20.4793 | 20.37164 | 19.61005 | 0.1076635 | 0.6977291 | 3.27185e-11 | 0.06385889
47.23293 | 20.4724 | 20.37044 | 19.608 | 0.101964 | 0.6985975 | 3.275758e-11 | 0.06384103
47.24293 | 20.4067 | 20.36924 | 19.60594 | 0.03746322 | 0.6994691 | 3.279311e-11 | 0.06382347
47.25293 | 20.4697 | 20.36804 | 19.60389 | 0.101661 | 0.7003439 | 3.282864e-11 | 0.06380621
47.26292 | 20.4071 | 20.36684 | 19.60183 | 0.0402563 | 0.7012209 | 3.286772e-11 | 0.06378926
47.27292 | 20.455 | 20.36565 | 19.59977 | 0.08935156 | 0.7021018 | 3.290325e-11 | 0.06377259
47.28292 | 20.4478 | 20.36445 | 19.59771 | 0.08334543 | 0.7029859 | 3.294233e-11 | 0.06375622
47.29292 | 20.4076 | 20.36326 | 19.59565 | 0.04433817 | 0.703873 | 3.298141e-11 | 0.06374015
47.30292 | 20.4618 | 20.36207 | 19.59358 | 0.09972961 | 0.7047632 | 3.301694e-11 | 0.06372438
47.31291 | 20.4302 | 20.36088 | 19.59152 | 0.06931865 | 0.7056556 | 3.305602e-11 | 0.06370892
47.32291 | 20.4339 | 20.35969 | 19.58945 | 0.07420776 | 0.7065517 | 3.30951e-11 | 0.06369374
47.33291 | 20.4269 | 20.3585 | 19.58737 | 0.06839567 | 0.707451 | 3.313418e-11 | 0.06367886
47.34291 | 20.4191 | 20.35732 | 19.5853 | 0.06178245 | 0.7083532 | 3.316971e-11 | 0.06366427
47.35291 | 20.444 | 20.35613 | 19.58322 | 0.08786807 | 0.7092584 | 3.320879e-11 | 0.06364999
47.36291 | 20.4323 | 20.35495 | 19.58114 | 0.07735259 | 0.7101666 | 3.324787e-11 | 0.063636
47.3729 | 20.4251 | 20.35377 | 19.57907 | 0.07133495 | 0.7110767 | 3.328695e-11 | 0.06362232
47.3829 | 20.4385 | 20.35258 | 19.57698 | 0.08591742 | 0.7119907 | 3.332603e-11 | 0.06360893
47.3929 | 20.4235 | 20.3514 | 19.5749 | 0.07209883 | 0.7129076 | 3.336511e-11 | 0.06359583
47.4029 | 20.4456 | 20.35022 | 19.57281 | 0.09537936 | 0.7138272 | 3.340419e-11 | 0.06358303
47.4129 | 20.4336 | 20.34904 | 19.57072 | 0.08455889 | 0.7147498 | 3.344327e-11 | 0.06357052
47.4229 | 20.4003 | 20.34786 | 19.56863 | 0.0524374 | 0.7156752 | 3.348235e-11 | 0.06355832
47.43289 | 20.4524 | 20.34669 | 19.56654 | 0.1057138 | 0.7166025 | 3.352499e-11 | 0.06354642
47.44289 | 20.4027 | 20.34551 | 19.56444 | 0.05719063 | 0.7175335 | 3.356407e-11 | 0.06353481
47.45289 | 20.4263 | 20.34433 | 19.56234 | 0.08196652 | 0.7184672 | 3.360315e-11 | 0.06352349
47.46289 | 20.4252 | 20.34316 | 19.56024 | 0.08204157 | 0.7194037 | 3.364223e-11 | 0.06351248
47.47289 | 20.4035 | 20.34198 | 19.55814 | 0.06151581 | 0.720343 | 3.368486e-11 | 0.06350176
47.48289 | 20.4422 | 20.34081 | 19.55603 | 0.1013893 | 0.7212849 | 3.372394e-11 | 0.06349133
47.49288 | 20.408 | 20.33964 | 19.55393 | 0.06836087 | 0.7222285 | 3.376302e-11 | 0.06348122
47.50288 | 20.4355 | 20.33847 | 19.55182 | 0.09703287 | 0.7231757 | 3.380566e-11 | 0.06347138
47.51288 | 20.4047 | 20.3373 | 19.54971 | 0.06740419 | 0.7241256 | 3.384474e-11 | 0.06346185
47.52288 | 20.4116 | 20.33613 | 19.54759 | 0.07547484 | 0.7250781 | 3.388737e-11 | 0.06345261
47.53288 | 20.4147 | 20.33496 | 19.54548 | 0.07974481 | 0.7260332 | 3.392645e-11 | 0.06344367
47.54288 | 20.4173 | 20.33379 | 19.54336 | 0.08351428 | 0.7269907 | 3.396908e-11 | 0.06343503
47.55287 | 20.4147 | 20.33262 | 19.54124 | 0.08208189 | 0.72795 | 3.401172e-11 | 0.06342669
47.56287 | 20.4054 | 20.33145 | 19.53912 | 0.0739502 | 0.7289126 | 3.40508e-11 | 0.06341864
47.57287 | 20.4329 | 20.33028 | 19.53699 | 0.102618 | 0.7298777 | 3.409343e-11 | 0.06341089
47.58287 | 20.3924 | 20.32911 | 19.53487 | 0.06328521 | 0.7308453 | 3.413607e-11 | 0.06340344
47.59287 | 20.3966 | 20.32795 | 19.53274 | 0.06865204 | 0.7318153 | 3.417515e-11 | 0.06339628
47.60287 | 20.4077 | 20.32678 | 19.5306 | 0.08091847 | 0.7327877 | 3.421778e-11 | 0.06338941
47.61286 | 20.3978 | 20.32562 | 19.52847 | 0.07218327 | 0.7337616 | 3.426041e-11 | 0.06338286
47.62286 | 20.4026 | 20.32445 | 19.52634 | 0.07814891 | 0.7347387 | 3.430305e-11 | 0.06337659
47.63286 | 20.3911 | 20.32329 | 19.5242 | 0.06781427 | 0.7357181 | 3.434568e-11 | 0.06337061
47.64286 | 20.4011 | 20.32212 | 19.52206 | 0.07897926 | 0.7366999 | 3.438831e-11 | 0.06336495
47.65286 | 20.3896 | 20.32096 | 19.51991 | 0.06864406 | 0.7376839 | 3.442739e-11 | 0.06335957
47.66286 | 20.3956 | 20.31979 | 19.51777 | 0.07580858 | 0.7386701 | 3.447003e-11 | 0.06335449
47.67285 | 20.3908 | 20.31863 | 19.51562 | 0.07217173 | 0.7396576 | 3.451266e-11 | 0.06334971
47.68285 | 20.3915 | 20.31746 | 19.51347 | 0.07403591 | 0.7406482 | 3.455529e-11 | 0.06334523
47.69285 | 20.3865 | 20.3163 | 19.51132 | 0.07019992 | 0.7416411 | 3.460148e-11 | 0.06334104
47.70285 | 20.3781 | 20.31514 | 19.50916 | 0.06296389 | 0.7426359 | 3.464411e-11 | 0.06333715
47.71285 | 20.3697 | 20.31397 | 19.50701 | 0.0557278 | 0.7436329 | 3.468675e-11 | 0.06333356
47.72284 | 20.3856 | 20.31281 | 19.50485 | 0.07279047 | 0.744631 | 3.472938e-11 | 0.06333027
47.73284 | 20.381 | 20.31165 | 19.50269 | 0.06935438 | 0.745632 | 3.477201e-11 | 0.06332727
47.74284 | 20.3592 | 20.31048 | 19.50052 | 0.04871831 | 0.7466351 | 3.481465e-11 | 0.06332457
47.75284 | 20.3761 | 20.30932 | 19.49836 | 0.06678233 | 0.7476401 | 3.485728e-11 | 0.06332216
47.76284 | 20.3815 | 20.30815 | 19.49619 | 0.07334645 | 0.7486471 | 3.490347e-11 | 0.06332006
47.77284 | 20.3705 | 20.30699 | 19.49402 | 0.06351075 | 0.749656 | 3.49461e-11 | 0.06331825
47.78283 | 20.3631 | 20.30583 | 19.49184 | 0.05727409 | 0.7506657 | 3.498873e-11 | 0.06331675
47.79283 | 20.368 | 20.30466 | 19.48967 | 0.06333878 | 0.7516782 | 3.503492e-11 | 0.06331554
47.80283 | 20.3378 | 20.3035 | 19.48749 | 0.03430383 | 0.7526926 | 3.507755e-11 | 0.06331463
47.81283 | 20.3646 | 20.30233 | 19.48531 | 0.06226914 | 0.7537087 | 3.512019e-11 | 0.06331399
47.82283 | 20.3425 | 20.30117 | 19.48312 | 0.04133478 | 0.7547265 | 3.516637e-11 | 0.0633137
47.83283 | 20.3552 | 20.3 | 19.48094 | 0.05520084 | 0.7557461 | 3.520901e-11 | 0.06331366
47.84282 | 20.3415 | 20.29883 | 19.47875 | 0.04266614 | 0.7567662 | 3.525519e-11 | 0.06331394
47.85282 | 20.3457 | 20.29767 | 19.47656 | 0.04803311 | 0.757789 | 3.529783e-11 | 0.06331452
47.86282 | 20.3195 | 20.2965 | 19.47437 | 0.02300056 | 0.7588134 | 3.534401e-11 | 0.0633154
47.87282 | 20.3459 | 20.29533 | 19.47218 | 0.05056856 | 0.7598394 | 3.538665e-11 | 0.06331658
47.88282 | 20.314 | 20.29416 | 19.46998 | 0.01983715 | 0.7608669 | 3.543283e-11 | 0.06331805
47.89282 | 20.3486 | 20.29299 | 19.46778 | 0.05560647 | 0.7618957 | 3.547547e-11 | 0.06331983
47.90281 | 20.3018 | 20.29182 | 19.46558 | 0.009975143 | 0.7629251 | 3.552165e-11 | 0.06332189
47.91281 | 20.3388 | 20.29065 | 19.46337 | 0.04814579 | 0.7639569 | 3.556784e-11 | 0.06332426
47.92281 | 20.322 | 20.28948 | 19.46117 | 0.0325172 | 0.76499 | 3.561047e-11 | 0.06332694
47.93281 | 20.2966 | 20.28831 | 19.45896 | 0.008289369 | 0.7660244 | 3.565666e-11 | 0.06332991
47.94281 | 20.3227 | 20.28714 | 19.45674 | 0.03556246 | 0.7670601 | 3.570284e-11 | 0.06333318
47.95281 | 20.2781 | 20.28596 | 19.45453 | -0.007863583 | 0.7680971 | 3.574548e-11 | 0.06333675
47.9628 | 20.3324 | 20.28479 | 19.45232 | 0.04761038 | 0.7691339 | 3.579166e-11 | 0.06334062
47.9728 | 20.2787 | 20.28361 | 19.4501 | -0.004913649 | 0.7701731 | 3.583785e-11 | 0.06334479
47.9828 | 20.31 | 20.28244 | 19.44787 | 0.02756324 | 0.7712136 | 3.588048e-11 | 0.06334926
47.9928 | 20.2927 | 20.28126 | 19.44565 | 0.01144115 | 0.7722551 | 3.592667e-11 | 0.06335404
48.0028 | 20.2912 | 20.28008 | 19.44342 | 0.01112018 | 0.7732977 | 3.597286e-11 | 0.06335911
48.0128 | 20.2808 | 20.2789 | 19.44119 | 0.001900483 | 0.7743412 | 3.601904e-11 | 0.06336448
48.02279 | 20.3098 | 20.27772 | 19.43896 | 0.03208066 | 0.7753847 | 3.606168e-11 | 0.06337015
48.03279 | 20.27 | 20.27654 | 19.43673 | -0.006536592 | 0.7764301 | 3.610786e-11 | 0.06337612
48.04279 | 20.3088 | 20.27535 | 19.43449 | 0.03344742 | 0.7774763 | 3.615405e-11 | 0.0633824
48.05279 | 20.2817 | 20.27417 | 19.43225 | 0.007532855 | 0.7785233 | 3.620023e-11 | 0.06338898
48.06279 | 20.301 | 20.27298 | 19.43001 | 0.02801956 | 0.7795712 | 3.624642e-11 | 0.06339587
48.07278 | 20.2675 | 20.27179 | 19.42777 | -0.004293395 | 0.7806188 | 3.629261e-11 | 0.06340303
48.08278 | 20.3118 | 20.2706 | 19.42553 | 0.04119628 | 0.7816681 | 3.633879e-11 | 0.06341052
48.09278 | 20.2866 | 20.26941 | 19.42328 | 0.0171875 | 0.782718 | 3.638143e-11 | 0.06341831
48.10278 | 20.2889 | 20.26822 | 19.42102 | 0.02068036 | 0.7837685 | 3.642761e-11 | 0.06342639
48.11278 | 20.3104 | 20.26703 | 19.41877 | 0.04337485 | 0.7848196 | 3.64738e-11 | 0.06343477
48.12278 | 20.2767 | 20.26583 | 19.41651 | 0.01087112 | 0.785871 | 3.651998e-11 | 0.06344347
48.13277 | 20.3197 | 20.26463 | 19.41426 | 0.05506807 | 0.7869218 | 3.656617e-11 | 0.06345245
48.14277 | 20.2932 | 20.26343 | 19.412 | 0.02976779 | 0.7879742 | 3.661236e-11 | 0.06346175
48.15277 | 20.3044 | 20.26223 | 19.40973 | 0.04216938 | 0.789027 | 3.665854e-11 | 0.06347136
48.16277 | 20.317 | 20.26103 | 19.40747 | 0.05597284 | 0.7900801 | 3.670473e-11 | 0.06348126
48.17277 | 20.2916 | 20.25982 | 19.4052 | 0.03177839 | 0.7911334 | 3.675092e-11 | 0.06349145
48.18277 | 20.317 | 20.25861 | 19.40293 | 0.05838592 | 0.7921869 | 3.67971e-11 | 0.06350196
48.19276 | 20.3206 | 20.25741 | 19.40065 | 0.06319413 | 0.7932396 | 3.684329e-11 | 0.06351278
48.20276 | 20.2922 | 20.25619 | 19.39838 | 0.03600588 | 0.7942933 | 3.688947e-11 | 0.06352389
48.21276 | 20.3238 | 20.25498 | 19.3961 | 0.0688197 | 0.7953472 | 3.693566e-11 | 0.06353531
48.22276 | 20.2918 | 20.25376 | 19.39382 | 0.03803578 | 0.796401 | 3.698185e-11 | 0.06354704
48.23276 | 20.3438 | 20.25255 | 19.39153 | 0.09125411 | 0.7974549 | 3.702803e-11 | 0.06355908
48.24276 | 20.2855 | 20.25133 | 19.38925 | 0.03417488 | 0.7985085 | 3.707422e-11 | 0.0635714
48.25275 | 20.3318 | 20.2501 | 19.38696 | 0.08169668 | 0.7995611 | 3.712041e-11 | 0.06358404
48.26275 | 20.2943 | 20.24888 | 19.38467 | 0.0454222 | 0.8006144 | 3.716659e-11 | 0.06359698
48.27275 | 20.3243 | 20.24765 | 19.38237 | 0.07665031 | 0.8016675 | 3.721278e-11 | 0.06361024
48.28275 | 20.281 | 20.24642 | 19.38008 | 0.03458086 | 0.8027203 | 3.725896e-11 | 0.06362379
48.29275 | 20.3162 | 20.24519 | 19.37778 | 0.07101414 | 0.8037727 | 3.730515e-11 | 0.06363765
48.30275 | 20.3156 | 20.24395 | 19.37547 | 0.07165004 | 0.8048247 | 3.735134e-11 | 0.06365182
48.31274 | 20.3042 | 20.24271 | 19.37317 | 0.0614874 | 0.8058753 | 3.739752e-11 | 0.06366628
48.32274 | 20.2935 | 20.24147 | 19.37086 | 0.05202883 | 0.8069263 | 3.744371e-11 | 0.06368106
48.33274 | 20.3161 | 20.24023 | 19.36855 | 0.07587318 | 0.8079767 | 3.748989e-11 | 0.06369615
48.34274 | 20.2814 | 20.23898 | 19.36624 | 0.04242046 | 0.8090264 | 3.753608e-11 | 0.06371155
48.35274 | 20.3164 | 20.23773 | 19.36393 | 0.0786706 | 0.8100755 | 3.758227e-11 | 0.06372725
48.36274 | 20.2823 | 20.23648 | 19.36161 | 0.04582386 | 0.8111238 | 3.762845e-11 | 0.06374326
48.37273 | 20.3277 | 20.23522 | 19.35929 | 0.09247886 | 0.8121703 | 3.767109e-11 | 0.06375957
48.38273 | 20.2512 | 20.23396 | 19.35697 | 0.01723835 | 0.8132169 | 3.771727e-11 | 0.06377619
48.39273 | 20.3262 | 20.2327 | 19.35464 | 0.09350104 | 0.8142627 | 3.776346e-11 | 0.06379312
48.40273 | 20.2507 | 20.23143 | 19.35232 | 0.01926708 | 0.8153073 | 3.780965e-11 | 0.06381036
48.41273 | 20.316 | 20.23016 | 19.34998 | 0.0858364 | 0.816351 | 3.785583e-11 | 0.06382791
48.42273 | 20.2574 | 20.22889 | 19.34765 | 0.02850911 | 0.8173936 | 3.790202e-11 | 0.06384578
48.43272 | 20.3011 | 20.22762 | 19.34532 | 0.07348399 | 0.818434 | 3.79482e-11 | 0.06386393
48.44272 | 20.2544 | 20.22634 | 19.34298 | 0.02806367 | 0.8194742 | 3.799439e-11 | 0.06388241
48.45272 | 20.271 | 20.22505 | 19.34064 | 0.04594697 | 0.8205132 | 3.804058e-11 | 0.0639012
48.46272 | 20.2664 | 20.22377 | 19.3383 | 0.04263393 | 0.8215507 | 3.808676e-11 | 0.06392029
48.47272 | 20.2648 | 20.22248 | 19.33595 | 0.04232456 | 0.8225869 | 3.81294e-11 | 0.0639397
48.48271 | 20.2514 | 20.22118 | 19.3336 | 0.03021773 | 0.8236206 | 3.817558e-11 | 0.06395941
48.49271 | 20.2532 | 20.21988 | 19.33125 | 0.033316 | 0.8246538 | 3.822177e-11 | 0.06397944
48.50271 | 20.248 | 20.21858 | 19.3289 | 0.0294182 | 0.8256854 | 3.826795e-11 | 0.06399977
48.51271 | 20.2494 | 20.21728 | 19.32654 | 0.03212433 | 0.8267154 | 3.831414e-11 | 0.06402043
48.52271 | 20.2309 | 20.21597 | 19.32418 | 0.01493462 | 0.8277436 | 3.835677e-11 | 0.06404139
48.53271 | 20.2583 | 20.21465 | 19.32182 | 0.04364884 | 0.8287701 | 3.840296e-11 | 0.06406266
48.5427 | 20.2211 | 20.21333 | 19.31946 | 0.007766092 | 0.8297937 | 3.844915e-11 | 0.06408423
48.5527 | 20.2572 | 20.21201 | 19.31709 | 0.04518882 | 0.8308164 | 3.849533e-11 | 0.06410613
48.5627 | 20.2044 | 20.21068 | 19.31472 | -0.00628412 | 0.8318371 | 3.853797e-11 | 0.06412834
48.5727 | 20.2469 | 20.20935 | 19.31235 | 0.03754726 | 0.8328559 | 3.858415e-11 | 0.06415087
48.5827 | 20.204 | 20.20802 | 19.30997 | -0.004016854 | 0.8338725 | 3.863034e-11 | 0.06417371
48.5927 | 20.2246 | 20.20668 | 19.30759 | 0.01792352 | 0.834887 | 3.867297e-11 | 0.06419686
48.60269 | 20.2191 | 20.20533 | 19.30521 | 0.01376704 | 0.8358983 | 3.871916e-11 | 0.06422031
48.61269 | 20.2095 | 20.20398 | 19.30283 | 0.005516665 | 0.8369082 | 3.876179e-11 | 0.06424409
48.62269 | 20.2246 | 20.20263 | 19.30045 | 0.02197095 | 0.8379158 | 3.880798e-11 | 0.06426818
48.63269 | 20.1725 | 20.20127 | 19.29806 | -0.02876996 | 0.838921 | 3.885061e-11 | 0.06429259
48.64269 | 20.2422 | 20.19991 | 19.29567 | 0.04229396 | 0.8399237 | 3.88968e-11 | 0.06431731
48.65269 | 20.1735 | 20.19854 | 19.29327 | -0.02503718 | 0.8409238 | 3.893943e-11 | 0.06434235
48.66268 | 20.2302 | 20.19716 | 19.29088 | 0.03303531 | 0.8419203 | 3.898562e-11 | 0.06436769
48.67268 | 20.1791 | 20.19579 | 19.28848 | -0.01668579 | 0.8429151 | 3.902825e-11 | 0.06439335
48.68268 | 20.2085 | 20.1944 | 19.28608 | 0.01409828 | 0.8439072 | 3.907089e-11 | 0.06441934
48.69268 | 20.1787 | 20.19301 | 19.28367 | -0.01431256 | 0.8448965 | 3.911707e-11 | 0.06444564
48.70268 | 20.1984 | 20.19162 | 19.28126 | 0.006781958 | 0.8458828 | 3.91597e-11 | 0.06447227
48.71268 | 20.172 | 20.19022 | 19.27885 | -0.01821821 | 0.8468662 | 3.920234e-11 | 0.0644992
48.72267 | 20.1964 | 20.18881 | 19.27644 | 0.007585607 | 0.8478456 | 3.924852e-11 | 0.06452643
48.73267 | 20.1649 | 20.1874 | 19.27403 | -0.02250365 | 0.8488229 | 3.929116e-11 | 0.064554
48.74267 | 20.1853 | 20.18599 | 19.27161 | -0.0006873706 | 0.849797 | 3.933379e-11 | 0.06458189
48.75267 | 20.1628 | 20.18457 | 19.26919 | -0.02176543 | 0.8507678 | 3.937643e-11 | 0.0646101
48.76267 | 20.16 | 20.18314 | 19.26676 | -0.02313788 | 0.8517354 | 3.941906e-11 | 0.06463862
48.77267 | 20.1551 | 20.1817 | 19.26434 | -0.02660448 | 0.8526996 | 3.946169e-11 | 0.06466747
48.78266 | 20.145 | 20.18027 | 19.26191 | -0.03526673 | 0.8536594 | 3.950433e-11 | 0.06469662
48.79266 | 20.1639 | 20.17882 | 19.25948 | -0.0149216 | 0.8546166 | 3.954696e-11 | 0.0647261
48.80266 | 20.1233 | 20.17737 | 19.25704 | -0.05407051 | 0.8555703 | 3.958959e-11 | 0.0647559
48.81266 | 20.1494 | 20.17591 | 19.25461 | -0.02651338 | 0.8565203 | 3.963223e-11 | 0.06478603
48.82266 | 20.1279 | 20.17445 | 19.25217 | -0.0465501 | 0.8574666 | 3.967486e-11 | 0.06481647
48.83266 | 20.1403 | 20.17298 | 19.24972 | -0.03268056 | 0.8584091 | 3.971749e-11 | 0.06484723
48.84265 | 20.115 | 20.17151 | 19.24728 | -0.0565063 | 0.8593468 | 3.975657e-11 | 0.06487827
48.85265 | 20.1412 | 20.17002 | 19.24483 | -0.02882417 | 0.8602815 | 3.979921e-11 | 0.0649097
48.86265 | 20.0917 | 20.16854 | 19.24238 | -0.07683569 | 0.8612122 | 3.984184e-11 | 0.0649414
48.87265 | 20.1268 | 20.16704 | 19.23993 | -0.04024067 | 0.8621388 | 3.988092e-11 | 0.06497348
48.88265 | 20.1113 | 20.16554 | 19.23747 | -0.0542391 | 0.8630614 | 3.992356e-11 | 0.06500583
48.89264 | 20.1247 | 20.16403 | 19.23502 | -0.03933244 | 0.8639788 | 3.996264e-11 | 0.0650385
48.90264 | 20.0966 | 20.16252 | 19.23255 | -0.06591754 | 0.8648928 | 4.000527e-11 | 0.06507151
48.91264 | 20.0926 | 20.161 | 19.23009 | -0.06839581 | 0.8658024 | 4.004435e-11 | 0.06510485
48.92264 | 20.1104 | 20.15947 | 19.22762 | -0.04906726 | 0.8667076 | 4.008698e-11 | 0.06513852
48.93264 | 20.0734 | 20.15793 | 19.22515 | -0.08453182 | 0.8676083 | 4.012606e-11 | 0.06517253
48.94264 | 20.1124 | 20.15639 | 19.22268 | -0.04398921 | 0.8685043 | 4.016515e-11 | 0.06520684
48.95263 | 20.0803 | 20.15484 | 19.2202 | -0.0745413 | 0.8693951 | 4.020423e-11 | 0.06524143
48.96263 | 20.115 | 20.15328 | 19.21773 | -0.03828452 | 0.8702818 | 4.024686e-11 | 0.06527641
48.97263 | 20.0649 | 20.15172 | 19.21525 | -0.08682051 | 0.8711637 | 4.028594e-11 | 0.06531167
48.98263 | 20.1224 | 20.15015 | 19.21276 | -0.0277493 | 0.8720409 | 4.032502e-11 | 0.06534729
48.99263 | 20.0719 | 20.14857 | 19.21027 | -0.07667072 | 0.8729131 | 4.03641e-11 | 0.06538324
49.00263 | 20.1225 | 20.14698 | 19.20778 | -0.02448468 | 0.8737804 | 4.040318e-11 | 0.06541949
49.01262 | 20.0575 | 20.14539 | 19.20529 | -0.08789269 | 0.8746416 | 4.043871e-11 | 0.06545606
49.02262 | 20.117 | 20.14379 | 19.2028 | -0.02679156 | 0.8754987 | 4.047779e-11 | 0.06549298
49.03262 | 20.0849 | 20.14218 | 19.2003 | -0.05728273 | 0.8763505 | 4.051687e-11 | 0.06553022
49.04262 | 20.0831 | 20.14057 | 19.1978 | -0.05746618 | 0.877197 | 4.055595e-11 | 0.06556779
49.05262 | 20.1231 | 20.13894 | 19.1953 | -0.01584169 | 0.878038 | 4.059148e-11 | 0.06560571
49.06262 | 20.059 | 20.13731 | 19.19279 | -0.07830954 | 0.8788739 | 4.063056e-11 | 0.06564394
49.07261 | 20.1273 | 20.13567 | 19.19029 | -0.00837095 | 0.8797032 | 4.066609e-11 | 0.06568246
49.08261 | 20.0516 | 20.13402 | 19.18777 | -0.08242275 | 0.8805279 | 4.070517e-11 | 0.06572135
49.09261 | 20.1226 | 20.13237 | 19.18526 | -0.009766447 | 0.881347 | 4.07407e-11 | 0.06576057
49.10261 | 20.0549 | 20.1307 | 19.18274 | -0.07580191 | 0.8821603 | 4.077623e-11 | 0.06580011
49.11261 | 20.119 | 20.12903 | 19.18022 | -0.01002912 | 0.8829678 | 4.081531e-11 | 0.06583998
49.12261 | 20.0505 | 20.12735 | 19.1777 | -0.07684806 | 0.8837695 | 4.085084e-11 | 0.0658802
49.1326 | 20.0969 | 20.12566 | 19.17518 | -0.02875996 | 0.8845642 | 4.088637e-11 | 0.06592069
49.1426 | 20.0711 | 20.12396 | 19.17265 | -0.05286208 | 0.885354 | 4.092189e-11 | 0.06596156
49.1526 | 20.0861 | 20.12226 | 19.17012 | -0.03615574 | 0.8861378 | 4.095742e-11 | 0.06600276
49.1626 | 20.069 | 20.12054 | 19.16758 | -0.05154064 | 0.8869154 | 4.099295e-11 | 0.06604429
49.1726 | 20.081 | 20.11882 | 19.16504 | -0.03781684 | 0.8876867 | 4.102492e-11 | 0.06608616
49.1826 | 20.0793 | 20.11708 | 19.1625 | -0.03778438 | 0.8884519 | 4.106045e-11 | 0.06612834
49.19259 | 20.0613 | 20.11534 | 19.15996 | -0.05404489 | 0.88921 | 4.109598e-11 | 0.06617083
49.20259 | 20.0602 | 20.11359 | 19.15742 | -0.05339472 | 0.8899624 | 4.112796e-11 | 0.06621369
49.21259 | 20.0533 | 20.11184 | 19.15487 | -0.05853557 | 0.8907083 | 4.116348e-11 | 0.06625688
49.22259 | 20.0802 | 20.11007 | 19.15232 | -0.02986745 | 0.8914477 | 4.119546e-11 | 0.06630041
49.23259 | 20.0756 | 20.10829 | 19.14977 | -0.03269028 | 0.8921806 | 4.122744e-11 | 0.06634428
49.24259 | 20.0402 | 20.1065 | 19.14721 | -0.06630385 | 0.8929067 | 4.126296e-11 | 0.06638847
49.25258 | 20.0847 | 20.10471 | 19.14465 | -0.02000992 | 0.8936253 | 4.129494e-11 | 0.06643295
49.26258 | 20.0226 | 20.1029 | 19.14209 | -0.08030494 | 0.8943378 | 4.132691e-11 | 0.06647781
49.27258 | 20.0675 | 20.10109 | 19.13952 | -0.03359068 | 0.8950435 | 4.135889e-11 | 0.066523
49.28258 | 20.0408 | 20.09927 | 19.13696 | -0.05846693 | 0.8957422 | 4.139086e-11 | 0.06656854
49.29258 | 20.0503 | 20.09743 | 19.13439 | -0.04713362 | 0.8964339 | 4.142284e-11 | 0.06661441
49.30257 | 20.0586 | 20.09559 | 19.13181 | -0.03699259 | 0.8971178 | 4.145126e-11 | 0.06666057
49.31257 | 20.0371 | 20.09374 | 19.12924 | -0.05664007 | 0.8977953 | 4.148324e-11 | 0.06670711
49.32257 | 20.0503 | 20.09188 | 19.12666 | -0.04157787 | 0.8984656 | 4.151521e-11 | 0.06675398
49.33257 | 20.0519 | 20.09001 | 19.12408 | -0.03810591 | 0.8991286 | 4.154364e-11 | 0.0668012
49.34257 | 20.0542 | 20.08812 | 19.12149 | -0.03392409 | 0.8997843 | 4.157561e-11 | 0.06684875
49.35257 | 20.0426 | 20.08623 | 19.1189 | -0.04363238 | 0.9004326 | 4.160403e-11 | 0.06689664
49.36256 | 20.0381 | 20.08433 | 19.11632 | -0.04623266 | 0.9010728 | 4.163246e-11 | 0.06694482
49.37256 | 20.0553 | 20.08242 | 19.11372 | -0.02712099 | 0.9017061 | 4.166088e-11 | 0.06699339
49.38256 | 20.0204 | 20.0805 | 19.11113 | -0.06009914 | 0.9023318 | 4.16893e-11 | 0.06704229
49.39256 | 20.0577 | 20.07857 | 19.10853 | -0.02086717 | 0.9029499 | 4.171773e-11 | 0.06709152
49.40256 | 20.04 | 20.07663 | 19.10592 | -0.03662504 | 0.9035603 | 4.174615e-11 | 0.06714111
49.41256 | 20.056 | 20.07467 | 19.10332 | -0.01867259 | 0.9041629 | 4.177457e-11 | 0.06719103
49.42255 | 20.0234 | 20.07271 | 19.10071 | -0.04931177 | 0.9047571 | 4.180299e-11 | 0.06724124
49.43255 | 20.0503 | 20.07074 | 19.0981 | -0.02043853 | 0.9053439 | 4.182786e-11 | 0.06729184
49.44255 | 20.0308 | 20.06875 | 19.09549 | -0.03795484 | 0.9059228 | 4.185629e-11 | 0.06734278
49.45255 | 20.0401 | 20.06676 | 19.09287 | -0.02666063 | 0.9064938 | 4.188116e-11 | 0.06739406
49.46255 | 20.0438 | 20.06476 | 19.09025 | -0.0209558 | 0.9070566 | 4.190603e-11 | 0.06744568
49.47255 | 20.0292 | 20.06274 | 19.08763 | -0.03354039 | 0.9076113 | 4.193445e-11 | 0.06749764
49.48254 | 20.0388 | 20.06072 | 19.08501 | -0.02191624 | 0.9081573 | 4.195932e-11 | 0.0675499
49.49254 | 20.0586 | 20.05868 | 19.08238 | -7.931908e-05 | 0.9086956 | 4.198419e-11 | 0.06760255
49.50254 | 20.024 | 20.05663 | 19.07975 | -0.03263158 | 0.9092256 | 4.200551e-11 | 0.06765553
49.51254 | 20.0483 | 20.05457 | 19.07712 | -0.006272908 | 0.9097472 | 4.203038e-11 | 0.06770886
49.52254 | 20.033 | 20.0525 | 19.07448 | -0.01950338 | 0.9102604 | 4.205525e-11 | 0.06776253
49.53254 | 20.0524 | 20.05042 | 19.07184 | 0.001977147 | 0.9107652 | 4.208012e-11 | 0.06781655
49.54253 | 20.0126 | 20.04833 | 19.0692 | -0.03573335 | 0.911261 | 4.210143e-11 | 0.06787085
49.55253 | 20.04 | 20.04623 | 19.06656 | -0.006230701 | 0.9117487 | 4.212275e-11 | 0.06792556
49.56253 | 20.0246 | 20.04412 | 19.06391 | -0.01951679 | 0.9122277 | 4.214762e-11 | 0.0679806
49.57253 | 20.039 | 20.04199 | 19.06126 | -0.002991722 | 0.9126981 | 4.216894e-11 | 0.06803599
49.58253 | 20.0265 | 20.03986 | 19.0586 | -0.01335541 | 0.9131597 | 4.219025e-11 | 0.06809172
49.59253 | 20.0269 | 20.03771 | 19.05595 | -0.01080781 | 0.9136126 | 4.221157e-11 | 0.0681478
49.60252 | 19.9926 | 20.03555 | 19.05329 | -0.04295101 | 0.9140563 | 4.223289e-11 | 0.06820417
49.61252 | 20.0484 | 20.03338 | 19.05063 | 0.01501937 | 0.9144915 | 4.225421e-11 | 0.06826093
49.62252 | 19.9889 | 20.0312 | 19.04796 | -0.04229869 | 0.9149177 | 4.227197e-11 | 0.06831805
49.63252 | 20.0364 | 20.02901 | 19.04529 | 0.0073946 | 0.915335 | 4.229329e-11 | 0.0683755
49.64252 | 19.9913 | 20.0268 | 19.04262 | -0.03550046 | 0.9157433 | 4.231105e-11 | 0.06843331
49.65252 | 20.0062 | 20.02458 | 19.03995 | -0.01838398 | 0.9161426 | 4.233237e-11 | 0.06849145
49.66251 | 19.9907 | 20.02236 | 19.03728 | -0.03165804 | 0.9165323 | 4.235013e-11 | 0.06854989
49.67251 | 20.005 | 20.02012 | 19.0346 | -0.01511818 | 0.9169133 | 4.23679e-11 | 0.06860873
49.68251 | 19.9883 | 20.01787 | 19.03191 | -0.02956657 | 0.9172851 | 4.238566e-11 | 0.06866792
49.69251 | 19.9796 | 20.0156 | 19.02923 | -0.03600325 | 0.9176477 | 4.240343e-11 | 0.06872746
49.70251 | 19.9682 | 20.01333 | 19.02654 | -0.04512798 | 0.9180008 | 4.242119e-11 | 0.06878733
49.7125 | 20.0024 | 20.01104 | 19.02385 | -0.00864318 | 0.9183444 | 4.24354e-11 | 0.0688475
49.7225 | 19.9361 | 20.00874 | 19.02116 | -0.07264423 | 0.918679 | 4.245317e-11 | 0.06890808
49.7325 | 19.9957 | 20.00643 | 19.01846 | -0.01073332 | 0.9190043 | 4.246738e-11 | 0.068969
49.7425 | 19.9542 | 20.00411 | 19.01576 | -0.0499104 | 0.91932 | 4.248159e-11 | 0.06903027
49.7525 | 19.9528 | 20.00178 | 19.01306 | -0.04897543 | 0.9196262 | 4.249936e-11 | 0.06909189
49.7625 | 19.9585 | 19.99943 | 19.01035 | -0.0409284 | 0.919923 | 4.251357e-11 | 0.06915386
49.77249 | 19.9375 | 19.99707 | 19.00765 | -0.05957163 | 0.9202099 | 4.252778e-11 | 0.06921611
49.78249 | 19.9814 | 19.9947 | 19.00493 | -0.01330037 | 0.9204875 | 4.254199e-11 | 0.06927878
49.79249 | 19.9197 | 19.99232 | 19.00222 | -0.07261694 | 0.9207555 | 4.255265e-11 | 0.06934179
49.80249 | 19.9512 | 19.98992 | 18.9995 | -0.03872132 | 0.9210139 | 4.256686e-11 | 0.06940515
49.81249 | 19.9327 | 19.98751 | 18.99678 | -0.05481339 | 0.9212625 | 4.257752e-11 | 0.06946886
49.82249 | 19.9417 | 19.98509 | 18.99406 | -0.0433932 | 0.9215014 | 4.259174e-11 | 0.06953292
49.83248 | 19.9367 | 19.98266 | 18.99134 | -0.04596327 | 0.9217305 | 4.260239e-11 | 0.06959727
49.84248 | 19.9332 | 19.98022 | 18.98861 | -0.04701844 | 0.9219499 | 4.261305e-11 | 0.06966203
49.85248 | 19.9134 | 19.97776 | 18.98587 | -0.06436125 | 0.9221594 | 4.262371e-11 | 0.06972713
49.86248 | 19.9527 | 19.97529 | 18.98314 | -0.02259169 | 0.9223592 | 4.263437e-11 | 0.06979259
49.87248 | 19.909 | 19.97281 | 18.9804 | -0.0638097 | 0.9225491 | 4.264503e-11 | 0.0698584
49.88248 | 19.9361 | 19.97032 | 18.97766 | -0.03421518 | 0.9227291 | 4.265569e-11 | 0.06992456
49.89247 | 19.9199 | 19.96781 | 18.97492 | -0.04791074 | 0.922899 | 4.26628e-11 | 0.069991
49.90247 | 19.9224 | 19.96529 | 18.97217 | -0.04289141 | 0.9230592 | 4.267346e-11 | 0.07005786
49.91247 | 19.937 | 19.96276 | 18.96942 | -0.02575946 | 0.9232094 | 4.268056e-11 | 0.07012507
49.92247 | 19.9039 | 19.96021 | 18.96667 | -0.05631491 | 0.9233496 | 4.268767e-11 | 0.07019262
49.93247 | 19.915 | 19.95766 | 18.96392 | -0.04265782 | 0.9234798 | 4.269477e-11 | 0.07026054
49.94247 | 19.9076 | 19.95509 | 18.96116 | -0.04748819 | 0.9236 | 4.270188e-11 | 0.0703288
49.95246 | 19.9273 | 19.95251 | 18.9584 | -0.02520851 | 0.9237101 | 4.270899e-11 | 0.07039734
49.96246 | 19.9057 | 19.94991 | 18.95564 | -0.04421361 | 0.9238101 | 4.271609e-11 | 0.0704663
49.97246 | 19.9242 | 19.94731 | 18.95287 | -0.02310599 | 0.9239001 | 4.271965e-11 | 0.07053562
49.98246 | 19.8985 | 19.94469 | 18.9501 | -0.04618575 | 0.92398 | 4.272675e-11 | 0.07060528
49.99246 | 19.9304 | 19.94205 | 18.94733 | -0.01165285 | 0.9240497 | 4.273031e-11 | 0.0706753
50.00246 | 19.8844 | 19.93941 | 18.94455 | -0.05500719 | 0.9241094 | 4.273386e-11 | 0.07074566
50.01245 | 19.9146 | 19.93675 | 18.94178 | -0.02215158 | 0.9241589 | 4.274097e-11 | 0.07081632
50.02245 | 19.8936 | 19.93408 | 18.93899 | -0.04048046 | 0.9241981 | 4.274452e-11 | 0.07088738
50.03245 | 19.8944 | 19.9314 | 18.93621 | -0.0369967 | 0.9242274 | 4.274452e-11 | 0.0709588
50.04245 | 19.8974 | 19.9287 | 18.93342 | -0.03130015 | 0.9242464 | 4.274808e-11 | 0.07103057
50.05245 | 19.8773 | 19.92599 | 18.93063 | -0.04869081 | 0.9242552 | 4.275163e-11 | 0.0711027
50.06244 | 19.8873 | 19.92327 | 18.92784 | -0.0359715 | 0.9242538 | 4.275163e-11 | 0.0711751
50.07244 | 19.8765 | 19.92054 | 18.92505 | -0.0440367 | 0.9242423 | 4.275519e-11 | 0.07124793
50.08244 | 19.897 | 19.91779 | 18.92225 | -0.02078904 | 0.9242205 | 4.275519e-11 | 0.07132111
50.09244 | 19.851 | 19.91503 | 18.91945 | -0.06402859 | 0.9241885 | 4.275519e-11 | 0.07139463
50.10244 | 19.8722 | 19.91226 | 18.91664 | -0.04005538 | 0.9241463 | 4.275519e-11 | 0.07146851
50.11244 | 19.8494 | 19.90947 | 18.91383 | -0.06006934 | 0.9240938 | 4.275519e-11 | 0.07154274
50.12243 | 19.8611 | 19.90667 | 18.91102 | -0.04557334 | 0.9240312 | 4.275164e-11 | 0.07161726
50.13243 | 19.8549 | 19.90386 | 18.90821 | -0.04896167 | 0.9239583 | 4.275164e-11 | 0.07169219
50.14243 | 19.8473 | 19.90104 | 18.90539 | -0.05373723 | 0.9238752 | 4.275164e-11 | 0.07176747
50.15243 | 19.8537 | 19.8982 | 18.90258 | -0.04450003 | 0.9237819 | 4.274809e-11 | 0.07184311
50.16243 | 19.8388 | 19.89535 | 18.89975 | -0.05655001 | 0.9236783 | 4.274454e-11 | 0.07191909
50.17243 | 19.8572 | 19.89249 | 18.89693 | -0.03528713 | 0.9235645 | 4.274098e-11 | 0.07199542
50.18242 | 19.8256 | 19.88961 | 18.8941 | -0.06401437 | 0.9234406 | 4.273743e-11 | 0.07207204
50.19242 | 19.8565 | 19.88673 | 18.89127 | -0.03022593 | 0.9233064 | 4.273388e-11 | 0.07214907
50.20242 | 19.8211 | 19.88382 | 18.88844 | -0.06272471 | 0.923162 | 4.273033e-11 | 0.07222647
50.21242 | 19.827 | 19.88091 | 18.8856 | -0.05391072 | 0.9230074 | 4.272678e-11 | 0.07230421
50.22242 | 19.8387 | 19.87798 | 18.88276 | -0.0392839 | 0.9228426 | 4.271967e-11 | 0.07238226
50.23242 | 19.8075 | 19.87504 | 18.87992 | -0.06754436 | 0.9226676 | 4.271257e-11 | 0.0724607
50.24241 | 19.8394 | 19.87209 | 18.87707 | -0.03269498 | 0.9224826 | 4.270902e-11 | 0.07253941
50.25241 | 19.7963 | 19.86913 | 18.87422 | -0.07282993 | 0.9222872 | 4.270191e-11 | 0.07261855
50.26241 | 19.8314 | 19.86615 | 18.87137 | -0.03475218 | 0.9220818 | 4.269481e-11 | 0.07269804
50.27241 | 19.8163 | 19.86316 | 18.86852 | -0.04686167 | 0.9218662 | 4.26877e-11 | 0.07277788
50.28241 | 19.8196 | 19.86016 | 18.86566 | -0.04055845 | 0.9216404 | 4.267705e-11 | 0.07285807
50.29241 | 19.8152 | 19.85714 | 18.8628 | -0.04194251 | 0.9214046 | 4.266994e-11 | 0.0729386
50.3024 | 19.8012 | 19.85412 | 18.85994 | -0.05291698 | 0.9211589 | 4.266284e-11 | 0.07301939
50.3124 | 19.8166 | 19.85108 | 18.85707 | -0.03447571 | 0.9209029 | 4.265218e-11 | 0.07310063
50.3224 | 19.8068 | 19.84802 | 18.8542 | -0.04122178 | 0.9206368 | 4.264152e-11 | 0.07318221
50.3324 | 19.8163 | 19.84496 | 18.85133 | -0.02865525 | 0.9203607 | 4.263087e-11 | 0.07326414
50.3424 | 19.7991 | 19.84188 | 18.84846 | -0.04277613 | 0.9200746 | 4.262021e-11 | 0.07334642
50.3524 | 19.8293 | 19.83878 | 18.84558 | -0.009484397 | 0.9197784 | 4.260955e-11 | 0.07342905
50.36239 | 19.7675 | 19.83568 | 18.8427 | -0.06818334 | 0.9194728 | 4.259889e-11 | 0.07351194
50.37239 | 19.8206 | 19.83257 | 18.83981 | -0.01196645 | 0.9191566 | 4.258824e-11 | 0.07359526
50.38239 | 19.7963 | 19.82944 | 18.83693 | -0.03313709 | 0.9188307 | 4.257403e-11 | 0.07367892
50.39239 | 19.7967 | 19.8263 | 18.83404 | -0.02959527 | 0.9184948 | 4.256337e-11 | 0.07376294
50.40239 | 19.8132 | 19.82314 | 18.83114 | -0.009940997 | 0.9181491 | 4.254916e-11 | 0.0738473
50.41239 | 19.7757 | 19.81997 | 18.82825 | -0.04427419 | 0.9177934 | 4.253495e-11 | 0.073932
50.42238 | 19.8049 | 19.8168 | 18.82535 | -0.01189818 | 0.9174283 | 4.252074e-11 | 0.07401697
50.43238 | 19.7685 | 19.81361 | 18.82245 | -0.04510661 | 0.9170531 | 4.250653e-11 | 0.07410237
50.44238 | 19.7893 | 19.8104 | 18.81955 | -0.02110272 | 0.9166681 | 4.249232e-11 | 0.07418811
50.45238 | 19.8017 | 19.80719 | 18.81664 | -0.005486423 | 0.9162733 | 4.247811e-11 | 0.07427419
50.46238 | 19.7689 | 19.80396 | 18.81373 | -0.03505782 | 0.9158688 | 4.246035e-11 | 0.07436062
50.47237 | 19.8091 | 19.80072 | 18.81082 | 0.008379711 | 0.9154552 | 4.244614e-11 | 0.07444731
50.48237 | 19.7645 | 19.79747 | 18.8079 | -0.03296726 | 0.9150315 | 4.242838e-11 | 0.07453442
50.49237 | 19.7746 | 19.7942 | 18.80498 | -0.01960192 | 0.914598 | 4.241061e-11 | 0.07462188
50.50237 | 19.7801 | 19.79092 | 18.80206 | -0.01082445 | 0.9141551 | 4.23964e-11 | 0.07470968
50.51237 | 19.7644 | 19.78763 | 18.79913 | -0.02323487 | 0.9137026 | 4.237864e-11 | 0.07479782
50.52237 | 19.7797 | 19.78433 | 18.79621 | -0.004633236 | 0.9132406 | 4.235733e-11 | 0.07488629
50.53236 | 19.7495 | 19.78102 | 18.79328 | -0.03152285 | 0.9127697 | 4.233956e-11 | 0.07497504
50.54236 | 19.7876 | 19.7777 | 18.79034 | 0.009902901 | 0.9122888 | 4.23218e-11 | 0.07506419
50.55236 | 19.7346 | 19.77436 | 18.78741 | -0.03975934 | 0.9117985 | 4.230049e-11 | 0.0751537
50.56236 | 19.7489 | 19.77101 | 18.78447 | -0.02210963 | 0.9112989 | 4.228272e-11 | 0.07524354
50.57236 | 19.7677 | 19.76765 | 18.78152 | 5.192844e-05 | 0.91079 | 4.226141e-11 | 0.07533372
50.58236 | 19.7239 | 19.76427 | 18.77858 | -0.04037461 | 0.9102719 | 4.224009e-11 | 0.07542423
50.59235 | 19.7538 | 19.76089 | 18.77563 | -0.007092709 | 0.909745 | 4.221878e-11 | 0.075515
50.60235 | 19.7147 | 19.7575 | 18.77268 | -0.04279566 | 0.9092084 | 4.219746e-11 | 0.07560619
50.61235 | 19.7333 | 19.75409 | 18.76973 | -0.02078684 | 0.9086627 | 4.217615e-11 | 0.07569771
50.62235 | 19.7208 | 19.75067 | 18.76677 | -0.02986637 | 0.9081079 | 4.215483e-11 | 0.07578956
50.63235 | 19.7157 | 19.74723 | 18.76381 | -0.03153414 | 0.907544 | 4.213352e-11 | 0.07588176
50.64235 | 19.7349 | 19.74379 | 18.76084 | -0.008890423 | 0.9069712 | 4.210865e-11 | 0.0759743
50.65234 | 19.7077 | 19.74034 | 18.75788 | -0.03263858 | 0.9063899 | 4.208733e-11 | 0.07606706
50.66234 | 19.6965 | 19.73687 | 18.75491 | -0.04037175 | 0.9057992 | 4.206246e-11 | 0.07616026
50.67234 | 19.7133 | 19.73339 | 18.75194 | -0.02009354 | 0.9051997 | 4.20376e-11 | 0.07625379
50.68234 | 19.6946 | 19.7299 | 18.74896 | -0.03530381 | 0.9045913 | 4.201273e-11 | 0.07634764
50.69234 | 19.7035 | 19.7264 | 18.74599 | -0.02290275 | 0.9039741 | 4.198786e-11 | 0.07644183
50.70234 | 19.6995 | 19.72289 | 18.74301 | -0.02339044 | 0.9033484 | 4.196299e-11 | 0.07653635
50.71233 | 19.6596 | 19.71937 | 18.74002 | -0.05977037 | 0.9027145 | 4.193812e-11 | 0.0766311
50.72233 | 19.6934 | 19.71584 | 18.73704 | -0.02243549 | 0.9020714 | 4.191326e-11 | 0.07672627
50.73233 | 19.678 | 19.71229 | 18.73405 | -0.03428956 | 0.9014198 | 4.188484e-11 | 0.07682176
50.74233 | 19.6872 | 19.70873 | 18.73106 | -0.02153247 | 0.9007596 | 4.185997e-11 | 0.07691759
50.75233 | 19.6541 | 19.70516 | 18.72806 | -0.05106429 | 0.900091 | 4.183155e-11 | 0.07701374
50.76233 | 19.6757 | 19.70159 | 18.72506 | -0.02588505 | 0.8994139 | 4.180313e-11 | 0.07711021
50.77232 | 19.6624 | 19.698 | 18.72206 | -0.03559854 | 0.8987293 | 4.177471e-11 | 0.07720692
50.78232 | 19.6651 | 19.6944 | 18.71906 | -0.02929763 | 0.8980358 | 4.174984e-11 | 0.07730404
50.79232 | 19.6646 | 19.69079 | 18.71605 | -0.02618579 | 0.8973339 | 4.172142e-11 | 0.07740148
50.80232 | 19.6461 | 19.68716 | 18.71304 | -0.04106317 | 0.8966239 | 4.168944e-11 | 0.07749924
50.81232 | 19.6401 | 19.68353 | 18.71003 | -0.0434299 | 0.8959059 | 4.166102e-11 | 0.07759732
50.82232 | 19.6402 | 19.67989 | 18.70701 | -0.03968588 | 0.8951797 | 4.16326e-11 | 0.07769572
50.83231 | 19.6514 | 19.67623 | 18.70399 | -0.02483492 | 0.8944462 | 4.160063e-11 | 0.07779434
50.84231 | 19.6523 | 19.67257 | 18.70097 | -0.02026975 | 0.8937041 | 4.157221e-11 | 0.07789338
50.85231 | 19.6134 | 19.66889 | 18.69795 | -0.05549415 | 0.8929542 | 4.154023e-11 | 0.07799272
50.86231 | 19.616 | 19.66521 | 18.69492 | -0.04920812 | 0.8921964 | 4.150826e-11 | 0.07809238
50.87231 | 19.6581 | 19.66151 | 18.69189 | -0.003411589 | 0.8914308 | 4.147984e-11 | 0.07819236
50.8823 | 19.5889 | 19.65781 | 18.68886 | -0.06890859 | 0.8906583 | 4.144787e-11 | 0.07829255
50.8923 | 19.6361 | 19.65409 | 18.68582 | -0.01799158 | 0.8898775 | 4.141589e-11 | 0.07839315
50.9023 | 19.5999 | 19.65036 | 18.68278 | -0.05046437 | 0.889089 | 4.138392e-11 | 0.07849406
50.9123 | 19.5942 | 19.64663 | 18.67974 | -0.05242706 | 0.888293 | 4.134839e-11 | 0.07859527
50.9223 | 19.6207 | 19.64288 | 18.67669 | -0.02217975 | 0.8874897 | 4.131642e-11 | 0.07869679
50.9323 | 19.5728 | 19.63912 | 18.67364 | -0.06632228 | 0.8866788 | 4.128445e-11 | 0.07879862
50.94229 | 19.5835 | 19.63536 | 18.6706 | -0.05185881 | 0.8858616 | 4.124892e-11 | 0.07890065
50.95229 | 19.5959 | 19.63158 | 18.66754 | -0.03568157 | 0.8850362 | 4.121695e-11 | 0.07900309
50.96229 | 19.5758 | 19.62779 | 18.66449 | -0.05199456 | 0.8842037 | 4.118142e-11 | 0.07910583
50.97229 | 19.5929 | 19.624 | 18.66142 | -0.0310978 | 0.883364 | 4.11459e-11 | 0.07920887
50.98229 | 19.5548 | 19.62019 | 18.65836 | -0.06539133 | 0.8825172 | 4.111392e-11 | 0.07931221
50.99229 | 19.5526 | 19.61638 | 18.6553 | -0.0637753 | 0.8816635 | 4.10784e-11 | 0.07941584
51.00228 | 19.5739 | 19.61255 | 18.65223 | -0.03865352 | 0.8808037 | 4.104287e-11 | 0.07951968
51.01228 | 19.5435 | 19.60872 | 18.64916 | -0.06521844 | 0.8799362 | 4.100734e-11 | 0.0796239
51.02228 | 19.5482 | 19.60487 | 18.64608 | -0.05667386 | 0.8790618 | 4.097182e-11 | 0.07972842
51.03228 | 19.5503 | 19.60102 | 18.64301 | -0.05071998 | 0.8781807 | 4.093274e-11 | 0.07983324
51.04228 | 19.5354 | 19.59716 | 18.63993 | -0.06175677 | 0.8772929 | 4.089721e-11 | 0.07993834
51.05228 | 19.5419 | 19.59328 | 18.63684 | -0.0513844 | 0.8763986 | 4.086169e-11 | 0.08004374
51.06227 | 19.5323 | 19.58941 | 18.63376 | -0.05710669 | 0.8754986 | 4.082261e-11 | 0.08014931
51.07227 | 19.5182 | 19.58552 | 18.63067 | -0.06731603 | 0.8745913 | 4.078708e-11 | 0.08025528
51.08227 | 19.5417 | 19.58162 | 18.62758 | -0.03991639 | 0.8736776 | 4.0748e-11 | 0.08036153
51.09227 | 19.4983 | 19.57771 | 18.62448 | -0.07940777 | 0.8727576 | 4.070892e-11 | 0.08046806
51.10227 | 19.524 | 19.57379 | 18.62138 | -0.04979024 | 0.8718312 | 4.066984e-11 | 0.08057487
51.11227 | 19.4991 | 19.56986 | 18.61828 | -0.07076385 | 0.8708987 | 4.063432e-11 | 0.08068197
51.12226 | 19.516 | 19.56593 | 18.61518 | -0.0499327 | 0.869961 | 4.059524e-11 | 0.08078924
51.13226 | 19.5116 | 19.56199 | 18.61208 | -0.05038891 | 0.8690163 | 4.055616e-11 | 0.08089689
51.14226 | 19.5012 | 19.55804 | 18.60897 | -0.05683647 | 0.8680656 | 4.051708e-11 | 0.0810048
51.15226 | 19.4922 | 19.55408 | 18.60585 | -0.06187561 | 0.8671091 | 4.047445e-11 | 0.081113
51.16226 | 19.5035 | 19.55011 | 18.60274 | -0.0466062 | 0.8661467 | 4.043537e-11 | 0.08122146
51.17226 | 19.4868 | 19.54613 | 18.59962 | -0.05932834 | 0.8651785 | 4.039629e-11 | 0.0813302
51.18225 | 19.4967 | 19.54215 | 18.5965 | -0.04544615 | 0.8642056 | 4.035366e-11 | 0.08143908
51.19225 | 19.4869 | 19.53815 | 18.59338 | -0.05125169 | 0.8632261 | 4.031458e-11 | 0.08154836
51.20225 | 19.458 | 19.53415 | 18.59025 | -0.07614904 | 0.862241 | 4.027195e-11 | 0.08165788
51.21225 | 19.4959 | 19.53014 | 18.58712 | -0.03423827 | 0.8612504 | 4.023287e-11 | 0.08176767
51.22225 | 19.4603 | 19.52612 | 18.58399 | -0.06581945 | 0.8602544 | 4.019024e-11 | 0.08187772
51.23225 | 19.4811 | 19.52209 | 18.58085 | -0.04099261 | 0.8592531 | 4.015116e-11 | 0.08198802
51.24224 | 19.4655 | 19.51806 | 18.57772 | -0.05256186 | 0.8582474 | 4.010853e-11 | 0.08209847
51.25224 | 19.4686 | 19.51402 | 18.57457 | -0.04541919 | 0.8572355 | 4.00659e-11 | 0.08220928
51.26224 | 19.4718 | 19.50997 | 18.57143 | -0.03816881 | 0.8562186 | 4.002327e-11 | 0.08232035
51.27224 | 19.462 | 19.50591 | 18.56828 | -0.04391073 | 0.8551966 | 3.998063e-11 | 0.08243165
51.28224 | 19.4497 | 19.50184 | 18.56513 | -0.05214497 | 0.8541695 | 3.9938e-11 | 0.08254322
51.29223 | 19.4705 | 19.49778 | 18.56198 | -0.0272756 | 0.8531384 | 3.989537e-11 | 0.08265491
51.30223 | 19.4544 | 19.49369 | 18.55883 | -0.03929479 | 0.8521016 | 3.985274e-11 | 0.08276696
51.31223 | 19.448 | 19.48961 | 18.55567 | -0.04160651 | 0.85106 | 3.981011e-11 | 0.08287924
51.32223 | 19.4452 | 19.48551 | 18.55251 | -0.04031082 | 0.8500136 | 3.976392e-11 | 0.08299177
51.33223 | 19.4606 | 19.48141 | 18.54934 | -0.02080785 | 0.8489626 | 3.972129e-11 | 0.08310453
51.34223 | 19.4549 | 19.4773 | 18.54617 | -0.02239764 | 0.8479071 | 3.967866e-11 | 0.08321752
51.35222 | 19.4319 | 19.47318 | 18.54301 | -0.04128432 | 0.846848 | 3.963248e-11 | 0.08333058
51.36222 | 19.4342 | 19.46906 | 18.53983 | -0.03485984 | 0.8457834 | 3.958985e-11 | 0.08344405
51.37222 | 19.442 | 19.46493 | 18.53666 | -0.0229284 | 0.8447146 | 3.954366e-11 | 0.08355771
51.38222 | 19.4441 | 19.46079 | 18.53348 | -0.01668991 | 0.8436414 | 3.949748e-11 | 0.08367161
51.39222 | 19.4204 | 19.45664 | 18.53029 | -0.03624458 | 0.8425639 | 3.945485e-11 | 0.08378574
51.40222 | 19.4209 | 19.45249 | 18.52711 | -0.03159247 | 0.8414824 | 3.940866e-11 | 0.08390007
51.41221 | 19.4258 | 19.44834 | 18.52393 | -0.02253767 | 0.8403978 | 3.936248e-11 | 0.08401449
51.42221 | 19.4263 | 19.44417 | 18.52073 | -0.01787216 | 0.8393081 | 3.931629e-11 | 0.08412927
51.43221 | 19.4234 | 19.44 | 18.51754 | -0.01659999 | 0.8382145 | 3.927366e-11 | 0.08424425
51.44221 | 19.4033 | 19.43582 | 18.51434 | -0.03252125 | 0.837117 | 3.922748e-11 | 0.08435943
51.45221 | 19.4286 | 19.43164 | 18.51115 | -0.003035999 | 0.8360157 | 3.918129e-11 | 0.08447482
51.46221 | 19.4126 | 19.42744 | 18.50794 | -0.0148444 | 0.8349106 | 3.913511e-11 | 0.08459042
51.4722 | 19.3914 | 19.42325 | 18.50474 | -0.03185064 | 0.833803 | 3.908892e-11 | 0.0847061
51.4822 | 19.4053 | 19.41905 | 18.50153 | -0.01374642 | 0.8326907 | 3.904274e-11 | 0.08482209
51.4922 | 19.4001 | 19.41484 | 18.49832 | -0.01473598 | 0.8315749 | 3.8993e-11 | 0.08493828
51.5022 | 19.395 | 19.41062 | 18.49511 | -0.01561943 | 0.8304556 | 3.894682e-11 | 0.08505467
51.5122 | 19.4057 | 19.4064 | 18.49189 | -0.0006967304 | 0.8293328 | 3.890063e-11 | 0.08517123
51.5222 | 19.3856 | 19.40217 | 18.48867 | -0.01656819 | 0.8282069 | 3.885445e-11 | 0.08528798
51.53219 | 19.4076 | 19.39794 | 18.48545 | 0.00966186 | 0.827079 | 3.880471e-11 | 0.0854048
51.54219 | 19.3995 | 19.3937 | 18.48223 | 0.005802718 | 0.8259462 | 3.875853e-11 | 0.08552192
51.55219 | 19.3707 | 19.38945 | 18.479 | -0.0187511 | 0.8248107 | 3.871234e-11 | 0.08563921
51.56219 | 19.3965 | 19.3852 | 18.47577 | 0.01130099 | 0.8236719 | 3.866261e-11 | 0.08575667
51.57219 | 19.3869 | 19.38094 | 18.47254 | 0.005958642 | 0.8225303 | 3.861642e-11 | 0.08587431
51.58219 | 19.3636 | 19.37668 | 18.4693 | -0.01307807 | 0.8213857 | 3.856669e-11 | 0.08599212
51.59218 | 19.3879 | 19.37241 | 18.46606 | 0.01548611 | 0.8202398 | 3.85205e-11 | 0.08610998
51.60218 | 19.3657 | 19.36814 | 18.46282 | -0.002439568 | 0.8190896 | 3.847076e-11 | 0.0862281
51.61218 | 19.3745 | 19.36386 | 18.45958 | 0.01064018 | 0.8179367 | 3.842458e-11 | 0.08634639
51.62218 | 19.3743 | 19.35957 | 18.45633 | 0.01472526 | 0.8167811 | 3.837484e-11 | 0.08646483
51.63218 | 19.3679 | 19.35528 | 18.45308 | 0.01261558 | 0.8156229 | 3.832511e-11 | 0.08658343
51.64218 | 19.374 | 19.35099 | 18.44982 | 0.02301119 | 0.8144622 | 3.827892e-11 | 0.08670218
51.65217 | 19.3741 | 19.34669 | 18.44657 | 0.02740767 | 0.8133002 | 3.822918e-11 | 0.08682095
51.66217 | 19.3561 | 19.34239 | 18.44331 | 0.0137135 | 0.8121346 | 3.817945e-11 | 0.08693998
51.67217 | 19.36 | 19.33808 | 18.44005 | 0.02192443 | 0.8109667 | 3.812971e-11 | 0.08705915
51.68217 | 19.3518 | 19.33376 | 18.43678 | 0.01804023 | 0.8097966 | 3.807997e-11 | 0.08717845
51.69217 | 19.3548 | 19.32944 | 18.43352 | 0.02536104 | 0.8086242 | 3.803379e-11 | 0.08729788
51.70216 | 19.3441 | 19.32512 | 18.43025 | 0.01898213 | 0.8074511 | 3.798405e-11 | 0.08741733
51.71216 | 19.3332 | 19.32079 | 18.42698 | 0.01241252 | 0.8062745 | 3.793431e-11 | 0.08753702
51.72216 | 19.3468 | 19.31645 | 18.4237 | 0.03034769 | 0.8050959 | 3.788458e-11 | 0.08765683
51.73216 | 19.3399 | 19.31211 | 18.42042 | 0.02778769 | 0.8039152 | 3.783484e-11 | 0.08777675
51.74216 | 19.3286 | 19.30777 | 18.41714 | 0.02083207 | 0.8027328 | 3.77851e-11 | 0.08789679
51.75216 | 19.3297 | 19.30342 | 18.41385 | 0.02628101 | 0.8015485 | 3.773537e-11 | 0.08801694
51.76215 | 19.3296 | 19.29907 | 18.41057 | 0.03052988 | 0.8003639 | 3.768563e-11 | 0.08813708
51.77215 | 19.3203 | 19.29471 | 18.40728 | 0.02558776 | 0.7991762 | 3.763589e-11 | 0.08825743
51.78215 | 19.3213 | 19.29035 | 18.40399 | 0.03094998 | 0.7979868 | 3.758616e-11 | 0.08837789
51.79215 | 19.3252 | 19.28598 | 18.40069 | 0.03921656 | 0.7967958 | 3.753287e-11 | 0.08849843
51.80215 | 19.2982 | 19.28161 | 18.39739 | 0.01658731 | 0.7956034 | 3.748313e-11 | 0.08861907
51.81215 | 19.3075 | 19.27724 | 18.39409 | 0.03026236 | 0.7944094 | 3.743339e-11 | 0.08873979
51.82214 | 19.3023 | 19.27286 | 18.39079 | 0.02943708 | 0.7932153 | 3.738365e-11 | 0.08886049
51.83214 | 19.3039 | 19.26848 | 18.38748 | 0.0354203 | 0.7920186 | 3.733392e-11 | 0.08898137
51.84214 | 19.3086 | 19.26409 | 18.38417 | 0.04450756 | 0.7908206 | 3.728418e-11 | 0.08910234
51.85214 | 19.2764 | 19.2597 | 18.38086 | 0.01669873 | 0.7896215 | 3.723089e-11 | 0.08922337
51.86214 | 19.288 | 19.25531 | 18.37754 | 0.03269386 | 0.7884211 | 3.718115e-11 | 0.08934447
51.87214 | 19.291 | 19.25091 | 18.37422 | 0.04009283 | 0.7872196 | 3.713142e-11 | 0.08946563
51.88213 | 19.2724 | 19.24651 | 18.3709 | 0.02589121 | 0.7860183 | 3.708168e-11 | 0.08958673
51.89213 | 19.263 | 19.2421 | 18.36758 | 0.02089771 | 0.7848148 | 3.702839e-11 | 0.08970801
51.90213 | 19.2823 | 19.23769 | 18.36425 | 0.04460793 | 0.7836103 | 3.697865e-11 | 0.08982933
51.91213 | 19.2618 | 19.23328 | 18.36092 | 0.02852185 | 0.7824049 | 3.692892e-11 | 0.0899507
51.92213 | 19.2625 | 19.22886 | 18.35759 | 0.03363927 | 0.7811988 | 3.687563e-11 | 0.09007211
51.93213 | 19.2551 | 19.22444 | 18.35425 | 0.03066024 | 0.7799918 | 3.682589e-11 | 0.09019356
51.94212 | 19.2532 | 19.22002 | 18.35092 | 0.03318025 | 0.7787854 | 3.677615e-11 | 0.09031492
51.95212 | 19.2419 | 19.21559 | 18.34758 | 0.02630817 | 0.7775771 | 3.672286e-11 | 0.09043643
51.96212 | 19.2268 | 19.21116 | 18.34423 | 0.01563937 | 0.7763682 | 3.667313e-11 | 0.09055797
51.97212 | 19.254 | 19.20673 | 18.34089 | 0.047274 | 0.7751587 | 3.662339e-11 | 0.09067952
51.98212 | 19.2306 | 19.20229 | 18.33754 | 0.02831188 | 0.7739486 | 3.65701e-11 | 0.09080109
51.99212 | 19.2265 | 19.19785 | 18.33419 | 0.02865295 | 0.7727382 | 3.652036e-11 | 0.09092266
52.00211 | 19.2183 | 19.19341 | 18.33083 | 0.02489279 | 0.7715286 | 3.646707e-11 | 0.09104413
52.01211 | 19.2192 | 19.18896 | 18.32748 | 0.03024015 | 0.7703174 | 3.641733e-11 | 0.09116572
52.02211 | 19.1945 | 19.18451 | 18.32412 | 0.009990665 | 0.7691059 | 3.63676e-11 | 0.0912873
52.03211 | 19.213 | 19.18006 | 18.32075 | 0.03294417 | 0.7678942 | 3.631431e-11 | 0.09140887
52.04211 | 19.1684 | 19.1756 | 18.31739 | -0.007199359 | 0.7666823 | 3.626457e-11 | 0.09153042
52.0521 | 19.2028 | 19.17114 | 18.31402 | 0.03165562 | 0.7654714 | 3.621128e-11 | 0.09165185
52.0621 | 19.1848 | 19.16668 | 18.31065 | 0.0181179 | 0.7642593 | 3.616154e-11 | 0.09177337
52.0721 | 19.1762 | 19.16222 | 18.30727 | 0.01398306 | 0.7630471 | 3.610825e-11 | 0.09189486
52.0821 | 19.1888 | 19.15775 | 18.3039 | 0.03105095 | 0.761835 | 3.605852e-11 | 0.09201632
52.0921 | 19.1699 | 19.15328 | 18.30052 | 0.0166217 | 0.7606228 | 3.600878e-11 | 0.09213775
52.1021 | 19.139 | 19.1488 | 18.29714 | -0.009804973 | 0.7594108 | 3.595549e-11 | 0.09225912
52.11209 | 19.1606 | 19.14433 | 18.29375 | 0.01626668 | 0.7582001 | 3.590575e-11 | 0.09238034
52.12209 | 19.1688 | 19.13985 | 18.29036 | 0.02894536 | 0.7569884 | 3.585246e-11 | 0.09250162
52.13209 | 19.1304 | 19.13537 | 18.28697 | -0.004973433 | 0.755777 | 3.580273e-11 | 0.09262284
52.14209 | 19.1558 | 19.13089 | 18.28358 | 0.02491031 | 0.7545659 | 3.574944e-11 | 0.092744
52.15209 | 19.1354 | 19.1264 | 18.28018 | 0.008996567 | 0.7533551 | 3.56997e-11 | 0.0928651
52.16209 | 19.1491 | 19.12191 | 18.27678 | 0.02718524 | 0.7521447 | 3.564996e-11 | 0.09298612
52.17208 | 19.1198 | 19.11743 | 18.27339 | 0.00237182 | 0.7509359 | 3.559667e-11 | 0.09310694
52.18208 | 19.1267 | 19.11293 | 18.26998 | 0.01376527 | 0.7497264 | 3.554694e-11 | 0.09322781
52.19208 | 19.1128 | 19.10844 | 18.26657 | 0.004361079 | 0.7485174 | 3.549365e-11 | 0.09334858
52.20208 | 19.124 | 19.10394 | 18.26316 | 0.02005911 | 0.747309 | 3.544391e-11 | 0.09346925
52.21208 | 19.1045 | 19.09944 | 18.25975 | 0.005059295 | 0.7461012 | 3.539062e-11 | 0.09358984
52.22208 | 19.1082 | 19.09494 | 18.25633 | 0.01326178 | 0.744894 | 3.534088e-11 | 0.09371032
52.23207 | 19.1041 | 19.09044 | 18.25292 | 0.01366197 | 0.7436887 | 3.529114e-11 | 0.09383056
52.24207 | 19.0977 | 19.08593 | 18.2495 | 0.01176866 | 0.742483 | 3.523786e-11 | 0.09395081
52.25207 | 19.0974 | 19.08142 | 18.24607 | 0.01597747 | 0.741278 | 3.518812e-11 | 0.09407095
52.26207 | 19.0812 | 19.07691 | 18.24265 | 0.004288321 | 0.7400738 | 3.513483e-11 | 0.09419095
52.27207 | 19.0965 | 19.0724 | 18.23922 | 0.02410117 | 0.7388705 | 3.508509e-11 | 0.09431084
52.28207 | 19.0765 | 19.06788 | 18.23579 | 0.008615956 | 0.7376682 | 3.503535e-11 | 0.09443057
52.29206 | 19.075 | 19.06337 | 18.23235 | 0.01162819 | 0.7364679 | 3.498206e-11 | 0.09455005
52.30206 | 19.0641 | 19.05885 | 18.22892 | 0.005246853 | 0.7352674 | 3.493233e-11 | 0.0946695
52.31206 | 19.0647 | 19.05433 | 18.22548 | 0.01036735 | 0.7340679 | 3.488259e-11 | 0.09478879
52.32206 | 19.0657 | 19.04981 | 18.22203 | 0.01588959 | 0.7328696 | 3.48293e-11 | 0.09490792
52.33206 | 19.0485 | 19.04529 | 18.21859 | 0.003213712 | 0.7316723 | 3.477956e-11 | 0.09502689
52.34206 | 19.0715 | 19.04076 | 18.21514 | 0.03073955 | 0.7304761 | 3.472983e-11 | 0.09514569
52.35205 | 19.0369 | 19.03624 | 18.21169 | 0.0006626374 | 0.7292822 | 3.467654e-11 | 0.0952642
52.36205 | 19.0337 | 19.03171 | 18.20824 | 0.001991853 | 0.7280884 | 3.46268e-11 | 0.09538265
52.37205 | 19.0439 | 19.02718 | 18.20478 | 0.01672274 | 0.7268959 | 3.457706e-11 | 0.09550089
52.38205 | 19.0301 | 19.02264 | 18.20132 | 0.007455233 | 0.7257046 | 3.452377e-11 | 0.09561896
52.39205 | 19.031 | 19.01811 | 18.19786 | 0.01288932 | 0.7245147 | 3.447404e-11 | 0.09573682
52.40205 | 19.0097 | 19.01358 | 18.19439 | -0.003875019 | 0.7233261 | 3.44243e-11 | 0.09585447
52.41204 | 19.0269 | 19.00904 | 18.19093 | 0.01785762 | 0.72214 | 3.437456e-11 | 0.0959718
52.42204 | 18.9951 | 19.0045 | 18.18746 | -0.009403705 | 0.7209542 | 3.432127e-11 | 0.09608903
52.43204 | 19.02 | 18.99996 | 18.18399 | 0.02003642 | 0.7197699 | 3.427153e-11 | 0.09620603
52.44204 | 18.9937 | 18.99542 | 18.18051 | -0.001722107 | 0.7185871 | 3.42218e-11 | 0.09632281
52.45204 | 19.0029 | 18.99088 | 18.17703 | 0.01202087 | 0.7174057 | 3.417206e-11 | 0.09643934
52.46203 | 18.9963 | 18.98634 | 18.17356 | 0.009960679 | 0.7162271 | 3.412232e-11 | 0.09655553
52.47203 | 18.988 | 18.98179 | 18.17007 | 0.006206305 | 0.7150489 | 3.407259e-11 | 0.09667159
52.48203 | 18.969 | 18.97725 | 18.16659 | -0.008246724 | 0.7138724 | 3.40193e-11 | 0.09678738
52.49203 | 18.9881 | 18.9727 | 18.1631 | 0.01540156 | 0.7126974 | 3.396956e-11 | 0.09690292
52.50203 | 18.9761 | 18.96815 | 18.15961 | 0.007951027 | 0.7115242 | 3.391982e-11 | 0.09701819
52.51203 | 18.9601 | 18.9636 | 18.15611 | -0.003498249 | 0.7103527 | 3.387009e-11 | 0.0971332
52.52202 | 18.9811 | 18.95905 | 18.15262 | 0.02204919 | 0.7091841 | 3.382035e-11 | 0.0972478
52.53202 | 18.946 | 18.9545 | 18.14912 | -0.00849773 | 0.7080161 | 3.377061e-11 | 0.09736224
52.54202 | 18.9422 | 18.94994 | 18.14562 | -0.007743447 | 0.7068499 | 3.372087e-11 | 0.0974764
52.55202 | 18.956 | 18.94539 | 18.14211 | 0.01061191 | 0.7056856 | 3.367114e-11 | 0.09759024
52.56202 | 18.9625 | 18.94083 | 18.1386 | 0.02166842 | 0.7045231 | 3.36214e-11 | 0.0977038
52.57202 | 18.9392 | 18.93627 | 18.13509 | 0.002925968 | 0.7033625 | 3.357166e-11 | 0.09781704
52.58201 | 18.9551 | 18.93172 | 18.13159 | 0.02338006 | 0.7022049 | 3.352193e-11 | 0.09792986
52.59201 | 18.9227 | 18.92716 | 18.12807 | -0.004460371 | 0.7010483 | 3.347219e-11 | 0.09804246
52.60201 | 18.9421 | 18.9226 | 18.12455 | 0.01950027 | 0.6998935 | 3.342245e-11 | 0.09815474
52.61201 | 18.9273 | 18.91804 | 18.12103 | 0.009261865 | 0.6987408 | 3.337271e-11 | 0.09826669
52.62201 | 18.9318 | 18.91348 | 18.11751 | 0.01832447 | 0.69759 | 3.332653e-11 | 0.09837829
52.63201 | 18.9368 | 18.90891 | 18.11398 | 0.02788797 | 0.6964414 | 3.327679e-11 | 0.09848955
52.642 | 18.9198 | 18.90435 | 18.11046 | 0.0154479 | 0.6952959 | 3.322706e-11 | 0.0986003
52.652 | 18.9129 | 18.89979 | 18.10692 | 0.0131131 | 0.6941515 | 3.317732e-11 | 0.09871085
52.662 | 18.945 | 18.89522 | 18.10339 | 0.04977927 | 0.6930092 | 3.312758e-11 | 0.09882103
52.672 | 18.9065 | 18.89065 | 18.09985 | 0.01584633 | 0.6918689 | 3.30814e-11 | 0.09893084
52.682 | 18.9007 | 18.88609 | 18.09631 | 0.01461416 | 0.690731 | 3.303166e-11 | 0.09904027
52.692 | 18.9124 | 18.88152 | 18.09277 | 0.03088274 | 0.6895952 | 3.298192e-11 | 0.09914931
52.70199 | 18.9187 | 18.87695 | 18.08923 | 0.04174764 | 0.6884628 | 3.293219e-11 | 0.09925784
52.71199 | 18.9004 | 18.87238 | 18.08568 | 0.02801787 | 0.6873314 | 3.2886e-11 | 0.09936609
52.72199 | 18.9086 | 18.86781 | 18.08213 | 0.04078873 | 0.6862025 | 3.283627e-11 | 0.09947394
52.73199 | 18.9027 | 18.86324 | 18.07858 | 0.03946042 | 0.6850757 | 3.279008e-11 | 0.09958138
52.74199 | 18.8851 | 18.85867 | 18.07503 | 0.02643277 | 0.6839513 | 3.274034e-11 | 0.0996884
52.75199 | 18.9035 | 18.85409 | 18.07147 | 0.04940583 | 0.6828293 | 3.269061e-11 | 0.09979501
52.76198 | 18.9073 | 18.84953 | 18.06791 | 0.05777498 | 0.6817107 | 3.264442e-11 | 0.09990106
52.77198 | 18.8881 | 18.84495 | 18.06435 | 0.04314939 | 0.6805934 | 3.259469e-11 | 0.1000068
52.78198 | 18.8824 | 18.84038 | 18.06079 | 0.04202439 | 0.6794785 | 3.25485e-11 | 0.1001121
52.79198 | 18.9001 | 18.8358 | 18.05722 | 0.0643 | 0.6783661 | 3.249876e-11 | 0.1002169
52.80198 | 18.8751 | 18.83122 | 18.05365 | 0.04387626 | 0.6772561 | 3.245258e-11 | 0.1003213
52.81198 | 18.8809 | 18.82665 | 18.05007 | 0.05425308 | 0.6761485 | 3.24064e-11 | 0.1004252
52.82197 | 18.8768 | 18.82207 | 18.0465 | 0.0547259 | 0.6750446 | 3.235666e-11 | 0.1005286
52.83197 | 18.8594 | 18.8175 | 18.04292 | 0.0419039 | 0.673942 | 3.231047e-11 | 0.1006315
52.84197 | 18.8776 | 18.81292 | 18.03934 | 0.06468238 | 0.672842 | 3.226429e-11 | 0.100734
52.85197 | 18.8672 | 18.80834 | 18.03576 | 0.05886142 | 0.6717445 | 3.221455e-11 | 0.100836
52.86197 | 18.8566 | 18.80376 | 18.03217 | 0.05284093 | 0.6706496 | 3.216837e-11 | 0.1009375
52.87196 | 18.8704 | 18.79918 | 18.02859 | 0.07121596 | 0.6695588 | 3.212218e-11 | 0.1010384
52.88196 | 18.8588 | 18.7946 | 18.025 | 0.06419649 | 0.6684691 | 3.2076e-11 | 0.1011389
52.89196 | 18.8478 | 18.79002 | 18.0214 | 0.05777749 | 0.667382 | 3.202626e-11 | 0.1012389
52.90196 | 18.8679 | 18.78544 | 18.01781 | 0.08245892 | 0.6662975 | 3.198008e-11 | 0.1013384
52.91196 | 18.8448 | 18.78086 | 18.01421 | 0.0639408 | 0.6652157 | 3.193389e-11 | 0.1014373
52.92196 | 18.8481 | 18.77628 | 18.0106 | 0.07182307 | 0.6641366 | 3.188771e-11 | 0.1015357
52.93195 | 18.8455 | 18.7717 | 18.007 | 0.07380119 | 0.6630612 | 3.184153e-11 | 0.1016334
52.94195 | 18.8444 | 18.76712 | 18.0034 | 0.07728431 | 0.6619875 | 3.179534e-11 | 0.1017308
52.95195 | 18.8464 | 18.76253 | 17.99979 | 0.08386783 | 0.6609164 | 3.174916e-11 | 0.1018275
52.96195 | 18.8387 | 18.75795 | 17.99618 | 0.08075169 | 0.6598481 | 3.170297e-11 | 0.1019237
52.97195 | 18.8265 | 18.75336 | 17.99256 | 0.073136 | 0.6587826 | 3.165679e-11 | 0.1020193
52.98195 | 18.8373 | 18.74878 | 17.98895 | 0.08852055 | 0.6577198 | 3.16106e-11 | 0.1021144
52.99194 | 18.8336 | 18.7442 | 17.98533 | 0.0894008 | 0.656661 | 3.156442e-11 | 0.1022088
53.00194 | 18.8333 | 18.73961 | 17.98171 | 0.09368609 | 0.6556038 | 3.151823e-11 | 0.1023026
53.01194 | 18.8242 | 18.73503 | 17.97808 | 0.08917166 | 0.6545494 | 3.147205e-11 | 0.1023959
53.02194 | 18.8196 | 18.73044 | 17.97446 | 0.08915761 | 0.6534978 | 3.142942e-11 | 0.1024886
53.03194 | 18.8371 | 18.72586 | 17.97083 | 0.1112438 | 0.6524491 | 3.138323e-11 | 0.1025807
53.04194 | 18.8235 | 18.72127 | 17.96719 | 0.1022304 | 0.6514031 | 3.133705e-11 | 0.1026722
53.05193 | 18.8178 | 18.71669 | 17.96356 | 0.1011126 | 0.6503611 | 3.129087e-11 | 0.102763
53.06193 | 18.8337 | 18.7121 | 17.95993 | 0.1215998 | 0.6493209 | 3.124823e-11 | 0.1028532
53.07193 | 18.818 | 18.70751 | 17.95629 | 0.110487 | 0.6482837 | 3.120205e-11 | 0.1029428
53.08193 | 18.8209 | 18.70293 | 17.95264 | 0.1179747 | 0.6472492 | 3.115587e-11 | 0.1030318
53.09193 | 18.8224 | 18.69834 | 17.949 | 0.1240626 | 0.6462177 | 3.111323e-11 | 0.1031201
53.10193 | 18.8265 | 18.69375 | 17.94535 | 0.1327507 | 0.6451891 | 3.106705e-11 | 0.1032078
53.11192 | 18.826 | 18.68917 | 17.94171 | 0.1368345 | 0.6441645 | 3.102442e-11 | 0.1032947
53.12192 | 18.8274 | 18.68458 | 17.93805 | 0.142823 | 0.6431418 | 3.097823e-11 | 0.1033811
53.13192 | 18.8243 | 18.67999 | 17.9344 | 0.1443118 | 0.6421221 | 3.09356e-11 | 0.1034668
53.14192 | 18.8261 | 18.6754 | 17.93074 | 0.1507008 | 0.6411053 | 3.088942e-11 | 0.1035518
53.15192 | 18.8285 | 18.67081 | 17.92708 | 0.15769 | 0.6400914 | 3.084679e-11 | 0.1036361
53.16192 | 18.8312 | 18.66622 | 17.92342 | 0.1649794 | 0.6390806 | 3.080415e-11 | 0.1037197
53.17191 | 18.8117 | 18.66164 | 17.91976 | 0.1500644 | 0.6380738 | 3.075797e-11 | 0.1038026
53.18191 | 18.8238 | 18.65705 | 17.91609 | 0.1667542 | 0.6370689 | 3.071534e-11 | 0.1038849
53.19191 | 18.8462 | 18.65246 | 17.91242 | 0.1937442 | 0.6360671 | 3.067271e-11 | 0.1039664
53.20191 | 18.8145 | 18.64787 | 17.90875 | 0.1666343 | 0.6350683 | 3.062652e-11 | 0.1040473
53.21191 | 18.825 | 18.64328 | 17.90508 | 0.1817245 | 0.6340725 | 3.058389e-11 | 0.1041274
53.22191 | 18.818 | 18.63869 | 17.9014 | 0.1793149 | 0.6330799 | 3.054126e-11 | 0.1042068
53.2319 | 18.8305 | 18.6341 | 17.89772 | 0.196401 | 0.6320911 | 3.049863e-11 | 0.1042854
53.2419 | 18.8387 | 18.62951 | 17.89404 | 0.2091917 | 0.6311045 | 3.0456e-11 | 0.1043633
53.2519 | 18.8094 | 18.62492 | 17.89036 | 0.1844826 | 0.6301209 | 3.041336e-11 | 0.1044405
53.2619 | 18.8157 | 18.62033 | 17.88667 | 0.1953736 | 0.6291404 | 3.037073e-11 | 0.104517
53.2719 | 18.8292 | 18.61574 | 17.88298 | 0.2134648 | 0.628163 | 3.03281e-11 | 0.1045927
53.28189 | 18.8258 | 18.61115 | 17.87929 | 0.2146514 | 0.6271897 | 3.028547e-11 | 0.1046675
53.29189 | 18.8108 | 18.60656 | 17.8756 | 0.2042429 | 0.6262184 | 3.024284e-11 | 0.1047417
53.30189 | 18.8226 | 18.60197 | 17.8719 | 0.2206343 | 0.6252503 | 3.020021e-11 | 0.1048151
53.31189 | 18.8049 | 18.59737 | 17.8682 | 0.207526 | 0.6242852 | 3.015758e-11 | 0.1048878
53.32189 | 18.8263 | 18.59278 | 17.8645 | 0.2335178 | 0.6233233 | 3.011494e-11 | 0.1049596
53.33189 | 18.8165 | 18.58819 | 17.8608 | 0.2283096 | 0.6223645 | 3.007231e-11 | 0.1050307
53.34188 | 18.8049 | 18.5836 | 17.85709 | 0.221297 | 0.6214098 | 3.003323e-11 | 0.1051009
53.35188 | 18.8037 | 18.57901 | 17.85338 | 0.224689 | 0.6204572 | 2.99906e-11 | 0.1051704
53.36188 | 18.8054 | 18.57442 | 17.84967 | 0.2309811 | 0.6195079 | 2.994797e-11 | 0.105239
53.37188 | 18.8149 | 18.56983 | 17.84596 | 0.2450734 | 0.6185616 | 2.990534e-11 | 0.1053069
53.38188 | 18.803 | 18.56523 | 17.84224 | 0.2377657 | 0.6176184 | 2.986626e-11 | 0.105374
53.39188 | 18.792 | 18.56064 | 17.83852 | 0.2313581 | 0.6166785 | 2.982363e-11 | 0.1054402
53.40187 | 18.8057 | 18.55605 | 17.83481 | 0.249646 | 0.6157427 | 2.978455e-11 | 0.1055056
53.41187 | 18.8059 | 18.55146 | 17.83108 | 0.2544386 | 0.614809 | 2.974192e-11 | 0.1055702
53.42187 | 18.8013 | 18.54687 | 17.82736 | 0.2544312 | 0.6138786 | 2.970284e-11 | 0.1056339
53.43187 | 18.7886 | 18.54228 | 17.82363 | 0.2463239 | 0.6129513 | 2.966021e-11 | 0.1056969
53.44187 | 18.7957 | 18.53768 | 17.8199 | 0.2580167 | 0.6120272 | 2.962113e-11 | 0.105759
53.45187 | 18.7926 | 18.53309 | 17.81616 | 0.2595095 | 0.6111063 | 2.95785e-11 | 0.1058202
53.46186 | 18.7815 | 18.5285 | 17.81243 | 0.2529979 | 0.6101894 | 2.953942e-11 | 0.1058805
53.47186 | 18.79 | 18.52391 | 17.80869 | 0.2660908 | 0.6092749 | 2.950034e-11 | 0.10594
53.48186 | 18.7822 | 18.51932 | 17.80495 | 0.2628839 | 0.6083635 | 2.945771e-11 | 0.1059987
53.49186 | 18.7772 | 18.51472 | 17.80121 | 0.2624769 | 0.6074554 | 2.941863e-11 | 0.1060565
53.50186 | 18.7791 | 18.51013 | 17.79747 | 0.2689701 | 0.6065504 | 2.937955e-11 | 0.1061134
53.51186 | 18.78 | 18.50554 | 17.79372 | 0.2744633 | 0.6056486 | 2.934047e-11 | 0.1061695
53.52185 | 18.7712 | 18.50095 | 17.78997 | 0.2702519 | 0.604751 | 2.930139e-11 | 0.1062246
53.53185 | 18.7689 | 18.49635 | 17.78622 | 0.2725453 | 0.6038556 | 2.926231e-11 | 0.1062788
53.54185 | 18.7689 | 18.49176 | 17.78247 | 0.2771386 | 0.6029635 | 2.921968e-11 | 0.1063322
53.55185 | 18.7476 | 18.48717 | 17.77871 | 0.2604321 | 0.6020745 | 2.91806e-11 | 0.1063847
53.56185 | 18.7704 | 18.48257 | 17.77495 | 0.2878255 | 0.6011889 | 2.914152e-11 | 0.1064363
53.57185 | 18.7621 | 18.47798 | 17.77119 | 0.284119 | 0.6003064 | 2.910245e-11 | 0.106487
53.58184 | 18.7395 | 18.47339 | 17.76743 | 0.2661079 | 0.599428 | 2.906692e-11 | 0.1065368
53.59184 | 18.7508 | 18.4688 | 17.76366 | 0.2820015 | 0.5985519 | 2.902784e-11 | 0.1065856
53.60184 | 18.74 | 18.4642 | 17.75989 | 0.2757952 | 0.5976791 | 2.898876e-11 | 0.1066336
53.61184 | 18.7309 | 18.45961 | 17.75612 | 0.2712889 | 0.5968095 | 2.894968e-11 | 0.1066807
53.62184 | 18.7338 | 18.45502 | 17.75235 | 0.2787826 | 0.5959431 | 2.89106e-11 | 0.1067268
53.63184 | 18.734 | 18.45042 | 17.74857 | 0.2835763 | 0.59508 | 2.887152e-11 | 0.106772
53.64183 | 18.7302 | 18.44583 | 17.7448 | 0.2843655 | 0.5942209 | 2.8836e-11 | 0.1068162
53.65183 | 18.7167 | 18.44124 | 17.74102 | 0.2754594 | 0.5933642 | 2.879692e-11 | 0.1068595
53.66183 | 18.7125 | 18.43665 | 17.73723 | 0.2758532 | 0.5925108 | 2.875784e-11 | 0.1069019
53.67183 | 18.7103 | 18.43205 | 17.73345 | 0.2782471 | 0.5916606 | 2.872232e-11 | 0.1069434
53.68183 | 18.701 | 18.42746 | 17.72966 | 0.2735411 | 0.5908136 | 2.868324e-11 | 0.1069839
53.69182 | 18.6944 | 18.42287 | 17.72588 | 0.2715305 | 0.5899707 | 2.864771e-11 | 0.1070234
53.70182 | 18.697 | 18.41828 | 17.72208 | 0.2787245 | 0.5891302 | 2.860863e-11 | 0.107062
53.71182 | 18.6732 | 18.41368 | 17.71829 | 0.2595186 | 0.5882929 | 2.857311e-11 | 0.1070997
53.72182 | 18.685 | 18.40909 | 17.71449 | 0.2759126 | 0.5874588 | 2.853403e-11 | 0.1071364
53.73182 | 18.6733 | 18.40449 | 17.71069 | 0.2688067 | 0.586628 | 2.84985e-11 | 0.1071721
53.74182 | 18.6737 | 18.3999 | 17.70689 | 0.2738008 | 0.5858005 | 2.845942e-11 | 0.1072069
53.75181 | 18.6515 | 18.39531 | 17.70309 | 0.2561904 | 0.5849769 | 2.84239e-11 | 0.1072407
53.76181 | 18.6509 | 18.39072 | 17.69929 | 0.2601846 | 0.5841559 | 2.838837e-11 | 0.1072735
53.77181 | 18.6516 | 18.38612 | 17.69548 | 0.2654789 | 0.5833379 | 2.835284e-11 | 0.1073054
53.78181 | 18.642 | 18.38153 | 17.69167 | 0.2604732 | 0.5825233 | 2.831376e-11 | 0.1073363
53.79181 | 18.6117 | 18.37693 | 17.68785 | 0.2347674 | 0.5817119 | 2.827824e-11 | 0.1073662
53.80181 | 18.6314 | 18.37234 | 17.68404 | 0.2590617 | 0.5809038 | 2.824271e-11 | 0.1073951
53.8118 | 18.6212 | 18.36775 | 17.68023 | 0.2534515 | 0.5800996 | 2.820719e-11 | 0.107423
53.8218 | 18.5829 | 18.36315 | 17.67641 | 0.2197459 | 0.5792979 | 2.817166e-11 | 0.10745
53.8318 | 18.6045 | 18.35856 | 17.67258 | 0.2459403 | 0.5784994 | 2.813613e-11 | 0.107476
53.8418 | 18.6135 | 18.35397 | 17.66876 | 0.2595348 | 0.5777042 | 2.810061e-11 | 0.107501
53.8518 | 18.5638 | 18.34937 | 17.66493 | 0.2144293 | 0.5769121 | 2.806508e-11 | 0.107525
53.8618 | 18.5843 | 18.34478 | 17.6611 | 0.2395238 | 0.5761234 | 2.802956e-11 | 0.107548
53.87179 | 18.5699 | 18.34019 | 17.65728 | 0.2297137 | 0.5753386 | 2.799403e-11 | 0.1075699
53.88179 | 18.5656 | 18.33559 | 17.65344 | 0.2300083 | 0.5745562 | 2.79585e-11 | 0.1075909
53.89179 | 18.5386 | 18.331 | 17.64961 | 0.2076029 | 0.5737771 | 2.792298e-11 | 0.1076109
53.90179 | 18.5677 | 18.3264 | 17.64577 | 0.2412975 | 0.5730012 | 2.788745e-11 | 0.10763
53.91179 | 18.5485 | 18.32181 | 17.64193 | 0.2266921 | 0.5722285 | 2.785548e-11 | 0.107648
53.92179 | 18.5265 | 18.31721 | 17.63809 | 0.2092868 | 0.5714591 | 2.781995e-11 | 0.107665
53.93178 | 18.5181 | 18.31262 | 17.63425 | 0.2054769 | 0.5706936 | 2.778443e-11 | 0.1076809
53.94178 | 18.5347 | 18.30803 | 17.6304 | 0.2266717 | 0.5699305 | 2.775245e-11 | 0.1076959
53.95178 | 18.5151 | 18.30343 | 17.62655 | 0.2116664 | 0.5691707 | 2.771693e-11 | 0.1077099
53.96178 | 18.5053 | 18.29884 | 17.6227 | 0.2064613 | 0.5684141 | 2.76814e-11 | 0.1077228
53.97178 | 18.4902 | 18.29424 | 17.61885 | 0.195956 | 0.5676607 | 2.764943e-11 | 0.1077348
53.98178 | 18.504 | 18.28965 | 17.61499 | 0.2143509 | 0.5669104 | 2.76139e-11 | 0.1077457
53.99177 | 18.4915 | 18.28506 | 17.61114 | 0.2064409 | 0.5661645 | 2.758193e-11 | 0.1077557
54.00177 | 18.4617 | 18.28046 | 17.60728 | 0.1812361 | 0.5654204 | 2.75464e-11 | 0.1077646
54.01177 | 18.4744 | 18.27587 | 17.60342 | 0.198531 | 0.5646798 | 2.751443e-11 | 0.1077725
54.02177 | 18.4566 | 18.27127 | 17.59955 | 0.1853256 | 0.5639426 | 2.748246e-11 | 0.1077793
54.03177 | 18.4478 | 18.26668 | 17.59569 | 0.1811206 | 0.5632084 | 2.744693e-11 | 0.1077852
54.04176 | 18.4502 | 18.26209 | 17.59182 | 0.188111 | 0.5624781 | 2.741496e-11 | 0.10779
54.05176 | 18.4402 | 18.25749 | 17.58795 | 0.182706 | 0.5617503 | 2.738298e-11 | 0.1077939
54.06176 | 18.4318 | 18.2529 | 17.58408 | 0.1789011 | 0.5610256 | 2.735101e-11 | 0.1077967
54.07176 | 18.4294 | 18.2483 | 17.5802 | 0.1810962 | 0.5603041 | 2.731548e-11 | 0.1077985
54.08176 | 18.4066 | 18.24371 | 17.57632 | 0.1628913 | 0.5595858 | 2.728351e-11 | 0.1077992
54.09176 | 18.396 | 18.23911 | 17.57244 | 0.1568864 | 0.5588706 | 2.725154e-11 | 0.107799
54.10175 | 18.397 | 18.23452 | 17.56857 | 0.162477 | 0.5581593 | 2.721957e-11 | 0.1077977
54.11175 | 18.3823 | 18.22993 | 17.56468 | 0.1523722 | 0.5574505 | 2.718759e-11 | 0.1077954
54.12175 | 18.377 | 18.22533 | 17.5608 | 0.1516674 | 0.5567449 | 2.715562e-11 | 0.1077921
54.13175 | 18.3633 | 18.22074 | 17.55691 | 0.1425626 | 0.5560424 | 2.712365e-11 | 0.1077878
54.14175 | 18.3553 | 18.21614 | 17.55302 | 0.1391578 | 0.5553431 | 2.709167e-11 | 0.1077825
54.15175 | 18.3564 | 18.21155 | 17.54912 | 0.1448531 | 0.554647 | 2.70597e-11 | 0.1077761
54.16174 | 18.3332 | 18.20696 | 17.54523 | 0.1262436 | 0.5539548 | 2.702773e-11 | 0.1077687
54.17174 | 18.3221 | 18.20236 | 17.54134 | 0.1197389 | 0.5532648 | 2.699575e-11 | 0.1077603
54.18174 | 18.3491 | 18.19777 | 17.53744 | 0.1513342 | 0.5525781 | 2.696733e-11 | 0.1077509
54.19174 | 18.2955 | 18.19317 | 17.53354 | 0.1023296 | 0.5518945 | 2.693536e-11 | 0.1077405
54.20174 | 18.2959 | 18.18858 | 17.52963 | 0.1073249 | 0.5512141 | 2.690339e-11 | 0.1077291
54.21174 | 18.3212 | 18.18398 | 17.52573 | 0.1372203 | 0.5505368 | 2.687141e-11 | 0.1077166
54.22173 | 18.2766 | 18.17939 | 17.52182 | 0.09721106 | 0.5498633 | 2.684299e-11 | 0.1077031
54.23173 | 18.2807 | 18.17479 | 17.51791 | 0.1059064 | 0.5491922 | 2.681102e-11 | 0.1076887
54.24173 | 18.2716 | 18.1702 | 17.514 | 0.1014019 | 0.5485242 | 2.67826e-11 | 0.1076732
54.25173 | 18.2756 | 18.1656 | 17.51009 | 0.1099973 | 0.5478594 | 2.675063e-11 | 0.1076567
54.26173 | 18.2669 | 18.16101 | 17.50617 | 0.1058927 | 0.5471977 | 2.671865e-11 | 0.1076392
54.27173 | 18.2247 | 18.15641 | 17.50225 | 0.06828814 | 0.5465391 | 2.669023e-11 | 0.1076206
54.28172 | 18.2424 | 18.15182 | 17.49834 | 0.09057904 | 0.5458842 | 2.666181e-11 | 0.1076011
54.29172 | 18.2472 | 18.14723 | 17.49441 | 0.09997445 | 0.5452318 | 2.662984e-11 | 0.1075806
54.30172 | 18.2194 | 18.14263 | 17.49049 | 0.07676996 | 0.5445825 | 2.660142e-11 | 0.1075591
54.31172 | 18.2253 | 18.13803 | 17.48656 | 0.0872654 | 0.5439363 | 2.656944e-11 | 0.1075366
54.32172 | 18.216 | 18.13344 | 17.48263 | 0.08256088 | 0.5432931 | 2.654102e-11 | 0.107513
54.33172 | 18.2051 | 18.12884 | 17.4787 | 0.07625633 | 0.5426531 | 2.65126e-11 | 0.1074885
54.34171 | 18.2067 | 18.12425 | 17.47477 | 0.08244723 | 0.5420167 | 2.648418e-11 | 0.107463
54.35171 | 18.1822 | 18.11966 | 17.47084 | 0.06254272 | 0.5413828 | 2.645221e-11 | 0.1074365
54.36171 | 18.1982 | 18.11506 | 17.4669 | 0.0831382 | 0.540752 | 2.642379e-11 | 0.107409
54.37171 | 18.182 | 18.11047 | 17.46296 | 0.07153364 | 0.5401242 | 2.639537e-11 | 0.1073805
54.38171 | 18.1661 | 18.10587 | 17.45902 | 0.0602291 | 0.5394995 | 2.636695e-11 | 0.107351
54.39171 | 18.1807 | 18.10128 | 17.45508 | 0.07942457 | 0.5388779 | 2.633853e-11 | 0.1073206
54.4017 | 18.1571 | 18.09668 | 17.45114 | 0.06041542 | 0.5382599 | 2.631011e-11 | 0.1072892
54.4117 | 18.1515 | 18.09209 | 17.44719 | 0.05941085 | 0.5376443 | 2.628169e-11 | 0.1072567
54.4217 | 18.1321 | 18.08749 | 17.44324 | 0.04460626 | 0.5370318 | 2.625327e-11 | 0.1072233
54.4317 | 18.1459 | 18.0829 | 17.43929 | 0.06300169 | 0.5364223 | 2.622485e-11 | 0.107189
54.4417 | 18.1435 | 18.0783 | 17.43533 | 0.06519706 | 0.5358159 | 2.619643e-11 | 0.1071536
54.45169 | 18.107 | 18.07371 | 17.43138 | 0.03328784 | 0.5352131 | 2.616801e-11 | 0.1071174
54.46169 | 18.1126 | 18.06912 | 17.42742 | 0.04348319 | 0.5346127 | 2.613959e-11 | 0.1070801
54.47169 | 18.1142 | 18.06452 | 17.42346 | 0.04967855 | 0.5340153 | 2.611472e-11 | 0.1070419
54.48169 | 18.118 | 18.05993 | 17.4195 | 0.05807382 | 0.533421 | 2.60863e-11 | 0.1070027
54.49169 | 18.0971 | 18.05533 | 17.41554 | 0.04176911 | 0.5328296 | 2.605788e-11 | 0.1069625
54.50169 | 18.0897 | 18.05074 | 17.41157 | 0.03896436 | 0.5322413 | 2.602946e-11 | 0.1069214
54.51168 | 18.0951 | 18.04615 | 17.40761 | 0.04895494 | 0.5316566 | 2.600459e-11 | 0.1068794
54.52168 | 18.0728 | 18.04155 | 17.40364 | 0.03125015 | 0.5310742 | 2.597617e-11 | 0.1068364
54.53168 | 18.0744 | 18.03695 | 17.39967 | 0.03744528 | 0.5304948 | 2.594775e-11 | 0.1067925
54.54168 | 18.0703 | 18.03236 | 17.39569 | 0.03794038 | 0.5299184 | 2.592288e-11 | 0.1067476
54.55168 | 18.0788 | 18.02776 | 17.39172 | 0.05103543 | 0.5293451 | 2.589446e-11 | 0.1067018
54.56168 | 18.0602 | 18.02317 | 17.38774 | 0.03703045 | 0.5287746 | 2.586959e-11 | 0.106655
54.57167 | 18.0497 | 18.01858 | 17.38376 | 0.03112083 | 0.5282077 | 2.584117e-11 | 0.1066074
54.58167 | 18.0568 | 18.01398 | 17.37978 | 0.04281571 | 0.5276433 | 2.58163e-11 | 0.1065588
54.59167 | 18.0423 | 18.00939 | 17.3758 | 0.0329106 | 0.5270817 | 2.579144e-11 | 0.1065093
54.60167 | 18.0265 | 18.00479 | 17.37181 | 0.02170541 | 0.5265232 | 2.576302e-11 | 0.1064589
54.61167 | 18.036 | 18.0002 | 17.36782 | 0.03580015 | 0.5259676 | 2.573815e-11 | 0.1064076
54.62167 | 18.0329 | 17.99561 | 17.36383 | 0.03729484 | 0.5254149 | 2.571328e-11 | 0.1063553
54.63166 | 18.0175 | 17.99102 | 17.35985 | 0.02648495 | 0.5248656 | 2.568486e-11 | 0.1063022
54.64166 | 18.0174 | 17.98642 | 17.35585 | 0.03097952 | 0.5243188 | 2.565999e-11 | 0.1062482
54.65166 | 18.0316 | 17.98183 | 17.35186 | 0.04977394 | 0.523775 | 2.563513e-11 | 0.1061932
54.66166 | 17.9927 | 17.97723 | 17.34786 | 0.0154683 | 0.5232341 | 2.561026e-11 | 0.1061374
54.67166 | 18.0096 | 17.97264 | 17.34386 | 0.03696266 | 0.522696 | 2.558539e-11 | 0.1060807
54.68166 | 17.9911 | 17.96804 | 17.33986 | 0.02305693 | 0.5221609 | 2.556052e-11 | 0.106023
54.69165 | 17.9942 | 17.96345 | 17.33586 | 0.03074649 | 0.5216292 | 2.553566e-11 | 0.1059646
54.70165 | 17.9886 | 17.95886 | 17.33185 | 0.02974064 | 0.5210998 | 2.551079e-11 | 0.1059053
54.71165 | 17.9634 | 17.95427 | 17.32785 | 0.009134607 | 0.5205735 | 2.548592e-11 | 0.1058451
54.72165 | 17.99 | 17.94967 | 17.32384 | 0.04032845 | 0.52005 | 2.546105e-11 | 0.105784
54.73165 | 17.9581 | 17.94508 | 17.31983 | 0.01302226 | 0.5195294 | 2.543619e-11 | 0.105722
54.74165 | 17.9651 | 17.94048 | 17.31581 | 0.024616 | 0.5190116 | 2.541132e-11 | 0.1056592
54.75164 | 17.9495 | 17.9359 | 17.3118 | 0.01360494 | 0.5184973 | 2.538645e-11 | 0.1055957
54.76164 | 17.9275 | 17.9313 | 17.30779 | -0.003801528 | 0.5179852 | 2.536158e-11 | 0.1055312
54.77164 | 17.9509 | 17.92671 | 17.30377 | 0.02419183 | 0.5174761 | 2.534027e-11 | 0.1054658
54.78164 | 17.9233 | 17.92211 | 17.29975 | 0.001185083 | 0.5169698 | 2.53154e-11 | 0.1053997
54.79164 | 17.9184 | 17.91752 | 17.29572 | 0.0008781437 | 0.5164665 | 2.529053e-11 | 0.1053327
54.80164 | 17.9108 | 17.91293 | 17.2917 | -0.002128765 | 0.5159658 | 2.526567e-11 | 0.1052649
54.81163 | 17.9078 | 17.90834 | 17.28768 | -0.0005404872 | 0.5154686 | 2.524435e-11 | 0.1051963
54.82163 | 17.9092 | 17.90375 | 17.28365 | 0.005452267 | 0.5149738 | 2.521948e-11 | 0.1051268
54.83163 | 17.8684 | 17.89916 | 17.27962 | -0.0307551 | 0.5144817 | 2.519817e-11 | 0.1050566
54.84163 | 17.8936 | 17.89456 | 17.27558 | -0.0009626531 | 0.5139925 | 2.51733e-11 | 0.1049855
54.85163 | 17.8831 | 17.88997 | 17.27155 | -0.006870322 | 0.5135061 | 2.515199e-11 | 0.1049137
54.86162 | 17.8662 | 17.88538 | 17.26752 | -0.01918275 | 0.513023 | 2.512712e-11 | 0.1048411
54.87162 | 17.853 | 17.88079 | 17.26348 | -0.0277907 | 0.5125423 | 2.51058e-11 | 0.1047677
54.88162 | 17.8424 | 17.8762 | 17.25944 | -0.03379885 | 0.5120643 | 2.508094e-11 | 0.1046935
54.89162 | 17.8559 | 17.87161 | 17.2554 | -0.01570714 | 0.5115892 | 2.505962e-11 | 0.1046185
54.90162 | 17.8329 | 17.86702 | 17.25136 | -0.03411561 | 0.5111168 | 2.503475e-11 | 0.1045427
54.91162 | 17.8248 | 17.86242 | 17.24731 | -0.03762426 | 0.5106473 | 2.501344e-11 | 0.1044662
54.92161 | 17.8244 | 17.85784 | 17.24327 | -0.03343766 | 0.510181 | 2.499212e-11 | 0.104389
54.93161 | 17.8116 | 17.85325 | 17.23922 | -0.0416466 | 0.509717 | 2.497081e-11 | 0.1043109
54.94161 | 17.7943 | 17.84866 | 17.23517 | -0.05435577 | 0.5092558 | 2.494594e-11 | 0.1042322
54.95161 | 17.7959 | 17.84407 | 17.23112 | -0.04816518 | 0.5087974 | 2.492463e-11 | 0.1041527
54.96161 | 17.7991 | 17.83947 | 17.22706 | -0.04037473 | 0.5083417 | 2.490331e-11 | 0.1040724
54.97161 | 17.8006 | 17.83488 | 17.223 | -0.03428445 | 0.5078888 | 2.4882e-11 | 0.1039914
54.9816 | 17.7797 | 17.8303 | 17.21895 | -0.05059899 | 0.5074391 | 2.486068e-11 | 0.1039098
54.9916 | 17.777 | 17.82571 | 17.21489 | -0.04870916 | 0.5069917 | 2.483937e-11 | 0.1038273
55.0016 | 17.7781 | 17.82112 | 17.21083 | -0.04301957 | 0.5065471 | 2.481805e-11 | 0.1037442
55.0116 | 17.7794 | 17.81653 | 17.20676 | -0.03713019 | 0.5061052 | 2.479674e-11 | 0.1036604
55.0216 | 17.7814 | 17.81194 | 17.2027 | -0.03054099 | 0.505666 | 2.477542e-11 | 0.1035758
55.0316 | 17.7502 | 17.80735 | 17.19863 | -0.05715204 | 0.5052295 | 2.475411e-11 | 0.1034906
55.04159 | 17.7757 | 17.80277 | 17.19457 | -0.02706789 | 0.5047962 | 2.47328e-11 | 0.1034048
55.05159 | 17.7462 | 17.79818 | 17.1905 | -0.05197937 | 0.5043652 | 2.471148e-11 | 0.1033182
55.06159 | 17.7535 | 17.79359 | 17.18642 | -0.04009116 | 0.5039369 | 2.469017e-11 | 0.1032309
55.07159 | 17.7563 | 17.789 | 17.18235 | -0.03270316 | 0.5035114 | 2.46724e-11 | 0.1031429
55.08159 | 17.7488 | 17.78442 | 17.17827 | -0.03561541 | 0.5030885 | 2.465109e-11 | 0.1030543
55.09159 | 17.7471 | 17.77983 | 17.17419 | -0.03272793 | 0.5026683 | 2.462977e-11 | 0.1029651
55.10158 | 17.7382 | 17.77525 | 17.17012 | -0.03704531 | 0.5022512 | 2.460846e-11 | 0.1028753
55.11158 | 17.7409 | 17.77066 | 17.16604 | -0.02975837 | 0.5018364 | 2.45907e-11 | 0.1027847
55.12158 | 17.7497 | 17.76607 | 17.16195 | -0.01637169 | 0.5014243 | 2.456938e-11 | 0.1026935
55.13158 | 17.7282 | 17.76149 | 17.15787 | -0.03328526 | 0.5010148 | 2.454807e-11 | 0.1026017
55.14158 | 17.7356 | 17.7569 | 17.15378 | -0.02129913 | 0.500608 | 2.453031e-11 | 0.1025092
55.15158 | 17.7316 | 17.75231 | 17.14969 | -0.02071334 | 0.5002039 | 2.450899e-11 | 0.1024162
55.16157 | 17.747 | 17.74773 | 17.14561 | -0.0007324288 | 0.4998029 | 2.449123e-11 | 0.1023226
55.17157 | 17.7159 | 17.74315 | 17.14151 | -0.02724715 | 0.4994041 | 2.446992e-11 | 0.1022283
55.18157 | 17.7239 | 17.73856 | 17.13742 | -0.01466223 | 0.499008 | 2.445215e-11 | 0.1021334
55.19157 | 17.7235 | 17.73398 | 17.13333 | -0.01047759 | 0.4986144 | 2.443084e-11 | 0.1020379
55.20157 | 17.7396 | 17.72939 | 17.12923 | 0.0102067 | 0.4982236 | 2.441308e-11 | 0.1019419
55.21157 | 17.7183 | 17.72481 | 17.12513 | -0.006509311 | 0.4978354 | 2.439532e-11 | 0.1018452
55.22156 | 17.7076 | 17.72023 | 17.12103 | -0.01263025 | 0.4974502 | 2.4374e-11 | 0.1017481
55.23156 | 17.7051 | 17.71565 | 17.11693 | -0.01054693 | 0.4970672 | 2.435624e-11 | 0.1016503
55.24156 | 17.7332 | 17.71106 | 17.11283 | 0.02213609 | 0.4966868 | 2.433848e-11 | 0.101552
55.25156 | 17.7024 | 17.70648 | 17.10872 | -0.004081302 | 0.4963091 | 2.432072e-11 | 0.1014531
55.26156 | 17.7113 | 17.7019 | 17.10461 | 0.009400974 | 0.495934 | 2.430295e-11 | 0.1013537
55.27155 | 17.686 | 17.69732 | 17.10051 | -0.01132186 | 0.495562 | 2.428164e-11 | 0.1012538
55.28155 | 17.701 | 17.69274 | 17.09639 | 0.008259927 | 0.4951919 | 2.426388e-11 | 0.1011533
55.29155 | 17.7222 | 17.68816 | 17.09228 | 0.03404093 | 0.4948248 | 2.424611e-11 | 0.1010522
55.30155 | 17.6839 | 17.68358 | 17.08817 | 0.0003219236 | 0.4944599 | 2.422835e-11 | 0.1009507
55.31155 | 17.6822 | 17.679 | 17.08405 | 0.003202388 | 0.4940977 | 2.421059e-11 | 0.1008486
55.32155 | 17.6926 | 17.67442 | 17.07993 | 0.01818244 | 0.4937381 | 2.419283e-11 | 0.100746
55.33154 | 17.688 | 17.66984 | 17.07582 | 0.01815761 | 0.4933814 | 2.417507e-11 | 0.100643
55.34154 | 17.6838 | 17.66526 | 17.0717 | 0.01853666 | 0.4930272 | 2.415731e-11 | 0.1005394
55.35154 | 17.676 | 17.66068 | 17.06757 | 0.01531572 | 0.4926752 | 2.413954e-11 | 0.1004354
55.36154 | 17.6587 | 17.65611 | 17.06345 | 0.002594025 | 0.4923261 | 2.412178e-11 | 0.1003308
55.37154 | 17.6705 | 17.65153 | 17.05932 | 0.01897224 | 0.4919791 | 2.410757e-11 | 0.1002258
55.38154 | 17.6467 | 17.64695 | 17.05519 | -0.0002502825 | 0.4916351 | 2.408981e-11 | 0.1001203
55.39153 | 17.6706 | 17.64238 | 17.05107 | 0.02822238 | 0.4912938 | 2.407205e-11 | 0.1000144
55.40153 | 17.6457 | 17.6378 | 17.04694 | 0.007899182 | 0.4909546 | 2.405429e-11 | 0.09990803
55.41153 | 17.6413 | 17.63322 | 17.04281 | 0.008075493 | 0.4906181 | 2.403653e-11 | 0.09980118
55.42153 | 17.6376 | 17.62865 | 17.03867 | 0.008951395 | 0.490284 | 2.402232e-11 | 0.09969387
55.43153 | 17.6387 | 17.62407 | 17.03453 | 0.01462687 | 0.4899524 | 2.400455e-11 | 0.09958615
55.44153 | 17.6371 | 17.6195 | 17.0304 | 0.01760185 | 0.4896235 | 2.399035e-11 | 0.09947799
55.45152 | 17.6149 | 17.61493 | 17.02626 | -2.825257e-05 | 0.4892974 | 2.397258e-11 | 0.09936951
55.46152 | 17.6276 | 17.61035 | 17.02212 | 0.01724593 | 0.4889733 | 2.395482e-11 | 0.09926051
55.47152 | 17.6002 | 17.60578 | 17.01798 | -0.005580585 | 0.4886519 | 2.394061e-11 | 0.0991511
55.48152 | 17.6103 | 17.60121 | 17.01383 | 0.009092628 | 0.4883328 | 2.392285e-11 | 0.09904129
55.49152 | 17.6018 | 17.59663 | 17.00969 | 0.005165162 | 0.4880164 | 2.390864e-11 | 0.09893109
55.50152 | 17.5953 | 17.59206 | 17.00554 | 0.003237416 | 0.4877023 | 2.389088e-11 | 0.09882049
55.51151 | 17.6082 | 17.5875 | 17.00139 | 0.0207044 | 0.4873912 | 2.387667e-11 | 0.09870963
55.52151 | 17.577 | 17.58292 | 16.99724 | -0.005924426 | 0.4870821 | 2.386246e-11 | 0.09859827
55.53151 | 17.5792 | 17.57835 | 16.99309 | 0.0008461927 | 0.4867756 | 2.38447e-11 | 0.09848655
55.54151 | 17.5685 | 17.57378 | 16.98894 | -0.005283632 | 0.4864715 | 2.383049e-11 | 0.09837445
55.55151 | 17.5862 | 17.56921 | 16.98478 | 0.01698592 | 0.4861699 | 2.381628e-11 | 0.09826202
55.56151 | 17.563 | 17.56465 | 16.98063 | -0.001645044 | 0.4858708 | 2.379852e-11 | 0.09814923
55.5715 | 17.5425 | 17.56008 | 16.97647 | -0.01758103 | 0.4855743 | 2.378431e-11 | 0.0980362
55.5815 | 17.5529 | 17.55551 | 16.97231 | -0.002613028 | 0.4852801 | 2.37701e-11 | 0.09792273
55.5915 | 17.5361 | 17.55095 | 16.96815 | -0.01484558 | 0.4849883 | 2.375589e-11 | 0.09780892
55.6015 | 17.555 | 17.54638 | 16.96398 | 0.008621347 | 0.4846989 | 2.374168e-11 | 0.0976948
55.6115 | 17.5365 | 17.54181 | 16.95982 | -0.005312288 | 0.484412 | 2.372748e-11 | 0.09758034
55.62149 | 17.5373 | 17.53725 | 16.95566 | 4.892709e-05 | 0.4841278 | 2.371327e-11 | 0.09746569
55.63149 | 17.508 | 17.53269 | 16.95149 | -0.02468586 | 0.4838457 | 2.369906e-11 | 0.09735063
55.64149 | 17.5357 | 17.52812 | 16.94732 | 0.007578799 | 0.4835661 | 2.368485e-11 | 0.09723527
55.65149 | 17.5163 | 17.52356 | 16.94315 | -0.00725718 | 0.4832889 | 2.367064e-11 | 0.09711962
55.66149 | 17.5023 | 17.51899 | 16.93898 | -0.01669372 | 0.4830141 | 2.365643e-11 | 0.09700368
55.67149 | 17.5141 | 17.51443 | 16.9348 | -0.0003308173 | 0.4827417 | 2.364222e-11 | 0.09688745
55.68148 | 17.4917 | 17.50987 | 16.93063 | -0.01817313 | 0.4824721 | 2.362801e-11 | 0.09677107
55.69148 | 17.487 | 17.50531 | 16.92645 | -0.01831143 | 0.4822045 | 2.36138e-11 | 0.09665431
55.70148 | 17.4972 | 17.50075 | 16.92227 | -0.003550386 | 0.4819393 | 2.359959e-11 | 0.09653729
55.71148 | 17.4774 | 17.49619 | 16.91809 | -0.01878993 | 0.4816765 | 2.358539e-11 | 0.09642
55.72148 | 17.4671 | 17.49163 | 16.91391 | -0.02453012 | 0.4814161 | 2.357473e-11 | 0.09630247
55.73148 | 17.47 | 17.48707 | 16.90973 | -0.01707098 | 0.4811581 | 2.356052e-11 | 0.09618471
55.74147 | 17.4666 | 17.48252 | 16.90555 | -0.01591697 | 0.4809028 | 2.354631e-11 | 0.09606681
55.75147 | 17.4534 | 17.47796 | 16.90136 | -0.02455908 | 0.4806495 | 2.35321e-11 | 0.09594858
55.76147 | 17.4406 | 17.4734 | 16.89717 | -0.03280182 | 0.4803986 | 2.352145e-11 | 0.09583012
55.77147 | 17.4555 | 17.46885 | 16.89298 | -0.01334522 | 0.4801501 | 2.350724e-11 | 0.09571143
55.78147 | 17.4541 | 17.46429 | 16.88879 | -0.01018927 | 0.479904 | 2.349658e-11 | 0.09559254
55.79147 | 17.4446 | 17.45973 | 16.8846 | -0.01513403 | 0.4796602 | 2.348237e-11 | 0.09547345
55.80146 | 17.4303 | 17.45518 | 16.88041 | -0.02488397 | 0.479419 | 2.346816e-11 | 0.09535427
55.81146 | 17.43 | 17.45063 | 16.87622 | -0.02063005 | 0.4791799 | 2.345751e-11 | 0.09523477
55.82146 | 17.4199 | 17.44608 | 16.87202 | -0.02617683 | 0.4789432 | 2.344685e-11 | 0.09511509
55.83146 | 17.436 | 17.44152 | 16.86782 | -0.00552429 | 0.4787088 | 2.343264e-11 | 0.09499522
55.84146 | 17.4043 | 17.43697 | 16.86362 | -0.03267244 | 0.4784767 | 2.342199e-11 | 0.09487519
55.85146 | 17.4098 | 17.43242 | 16.85942 | -0.02262133 | 0.478247 | 2.340778e-11 | 0.09475498
55.86145 | 17.4168 | 17.42788 | 16.85522 | -0.01107543 | 0.4780198 | 2.339712e-11 | 0.09463472
55.87145 | 17.3938 | 17.42333 | 16.85102 | -0.02952573 | 0.4777948 | 2.338646e-11 | 0.09451418
55.88145 | 17.3811 | 17.41878 | 16.84681 | -0.03767673 | 0.477572 | 2.337226e-11 | 0.0943935
55.89145 | 17.3899 | 17.41423 | 16.8426 | -0.02432847 | 0.4773516 | 2.33616e-11 | 0.09427266
55.90145 | 17.3979 | 17.40968 | 16.8384 | -0.01178094 | 0.4771335 | 2.335094e-11 | 0.09415169
55.91145 | 17.3817 | 17.40513 | 16.83419 | -0.02343415 | 0.4769176 | 2.334029e-11 | 0.09403058
55.92144 | 17.3768 | 17.40059 | 16.82998 | -0.02379264 | 0.4767043 | 2.332608e-11 | 0.09390945
55.93144 | 17.3631 | 17.39605 | 16.82577 | -0.03294735 | 0.4764931 | 2.331542e-11 | 0.09378808
55.94144 | 17.3583 | 17.3915 | 16.82155 | -0.03320286 | 0.4762843 | 2.330477e-11 | 0.0936666
55.95144 | 17.382 | 17.38696 | 16.81734 | -0.004959051 | 0.4760776 | 2.329411e-11 | 0.093545
55.96144 | 17.3497 | 17.38242 | 16.81312 | -0.03271605 | 0.4758733 | 2.328345e-11 | 0.09342329
55.97144 | 17.3511 | 17.37787 | 16.8089 | -0.02677386 | 0.4756713 | 2.32728e-11 | 0.09330148
55.98143 | 17.3528 | 17.37334 | 16.80469 | -0.02053692 | 0.4754717 | 2.326214e-11 | 0.09317969
55.99143 | 17.3112 | 17.3688 | 16.80046 | -0.05759627 | 0.4752742 | 2.325148e-11 | 0.09305769
56.00143 | 17.3472 | 17.36426 | 16.79624 | -0.01705632 | 0.4750789 | 2.324083e-11 | 0.09293561
56.01143 | 17.3256 | 17.35972 | 16.79202 | -0.03411735 | 0.474886 | 2.323017e-11 | 0.09281345
56.02143 | 17.318 | 17.35518 | 16.78779 | -0.0371791 | 0.4746953 | 2.321952e-11 | 0.09269121
56.03142 | 17.3012 | 17.35065 | 16.78357 | -0.04944609 | 0.474507 | 2.321241e-11 | 0.09256901
56.04142 | 17.2993 | 17.34611 | 16.77934 | -0.04680953 | 0.4743209 | 2.320176e-11 | 0.09244664
56.05142 | 17.2962 | 17.34157 | 16.77511 | -0.04537374 | 0.474137 | 2.31911e-11 | 0.0923242
56.06142 | 17.3022 | 17.33704 | 16.77088 | -0.03483875 | 0.4739553 | 2.318044e-11 | 0.09220172
56.07142 | 17.2772 | 17.3325 | 16.76665 | -0.05530453 | 0.4737759 | 2.316979e-11 | 0.09207918
56.08142 | 17.2916 | 17.32797 | 16.76242 | -0.03637129 | 0.4735988 | 2.316269e-11 | 0.0919566
56.09141 | 17.2685 | 17.32344 | 16.75819 | -0.05494333 | 0.473424 | 2.315203e-11 | 0.0918341
56.10141 | 17.272 | 17.31891 | 16.75395 | -0.0469117 | 0.4732512 | 2.314137e-11 | 0.09171144
56.11141 | 17.2625 | 17.31438 | 16.74971 | -0.05188101 | 0.4730808 | 2.313427e-11 | 0.09158875
56.12141 | 17.2676 | 17.30985 | 16.74547 | -0.04225112 | 0.4729126 | 2.312361e-11 | 0.09146604
56.13141 | 17.248 | 17.30532 | 16.74123 | -0.05732204 | 0.4727465 | 2.311651e-11 | 0.09134332
56.14141 | 17.2456 | 17.30079 | 16.73699 | -0.05519391 | 0.4725827 | 2.310585e-11 | 0.09122059
56.1514 | 17.2397 | 17.29627 | 16.73275 | -0.05657116 | 0.4724213 | 2.309875e-11 | 0.09109796
56.1614 | 17.245 | 17.29174 | 16.72851 | -0.04674478 | 0.4722619 | 2.308809e-11 | 0.09097521
56.1714 | 17.2324 | 17.28722 | 16.72426 | -0.05481927 | 0.4721047 | 2.308099e-11 | 0.09085246
56.1814 | 17.2218 | 17.28269 | 16.72002 | -0.06089468 | 0.4719498 | 2.307034e-11 | 0.09072971
56.1914 | 17.2294 | 17.27817 | 16.71577 | -0.04877102 | 0.4717971 | 2.306323e-11 | 0.09060697
56.2014 | 17.2264 | 17.27365 | 16.71152 | -0.04724824 | 0.4716465 | 2.305613e-11 | 0.09048426
56.21139 | 17.217 | 17.26913 | 16.70727 | -0.05213091 | 0.4714983 | 2.304547e-11 | 0.09036168
56.22139 | 17.2268 | 17.26461 | 16.70302 | -0.03780998 | 0.4713521 | 2.303837e-11 | 0.090239
56.23139 | 17.2045 | 17.26009 | 16.69877 | -0.05558995 | 0.4712082 | 2.303127e-11 | 0.09011636
56.24139 | 17.2198 | 17.25557 | 16.69451 | -0.03577085 | 0.4710663 | 2.302416e-11 | 0.08999375
56.25139 | 17.1949 | 17.25105 | 16.69025 | -0.0561527 | 0.4709267 | 2.301351e-11 | 0.08987118
56.26139 | 17.2077 | 17.24654 | 16.686 | -0.03883551 | 0.4707893 | 2.30064e-11 | 0.08974864
56.27138 | 17.2145 | 17.24202 | 16.68174 | -0.02752379 | 0.4706542 | 2.29993e-11 | 0.08962629
56.28138 | 17.2034 | 17.23751 | 16.67748 | -0.03410851 | 0.4705211 | 2.29922e-11 | 0.0895039
56.29138 | 17.1765 | 17.23299 | 16.67322 | -0.05649417 | 0.4703902 | 2.298509e-11 | 0.08938152
56.30138 | 17.1951 | 17.22848 | 16.66896 | -0.03338078 | 0.4702614 | 2.297799e-11 | 0.08925921
56.31138 | 17.1836 | 17.22397 | 16.6647 | -0.04036838 | 0.4701348 | 2.297089e-11 | 0.08913696
56.32138 | 17.1879 | 17.21946 | 16.66043 | -0.03155697 | 0.4700104 | 2.296378e-11 | 0.08901478
56.33137 | 17.1851 | 17.21495 | 16.65617 | -0.02985101 | 0.4698882 | 2.295668e-11 | 0.08889282
56.34137 | 17.18 | 17.21044 | 16.6519 | -0.03044159 | 0.4697681 | 2.294958e-11 | 0.0887708
56.35137 | 17.1812 | 17.20593 | 16.64763 | -0.0247331 | 0.4696502 | 2.294247e-11 | 0.08864885
56.36137 | 17.1689 | 17.20143 | 16.64336 | -0.03252561 | 0.4695343 | 2.293537e-11 | 0.08852699
56.37137 | 17.1679 | 17.19692 | 16.63909 | -0.02901913 | 0.4694206 | 2.292827e-11 | 0.0884052
56.38137 | 17.1515 | 17.19241 | 16.63482 | -0.04091371 | 0.4693091 | 2.292116e-11 | 0.08828355
56.39136 | 17.1802 | 17.18791 | 16.63055 | -0.007713866 | 0.4691999 | 2.291406e-11 | 0.08816209
56.40136 | 17.1733 | 17.18341 | 16.62628 | -0.01011031 | 0.4690925 | 2.291051e-11 | 0.08804062
56.41136 | 17.1611 | 17.17891 | 16.622 | -0.01780803 | 0.4689875 | 2.290341e-11 | 0.08791925
56.42136 | 17.1419 | 17.17441 | 16.61772 | -0.03250655 | 0.4688843 | 2.28963e-11 | 0.087798
56.43136 | 17.1474 | 17.16991 | 16.61345 | -0.0225063 | 0.4687835 | 2.289275e-11 | 0.08767685
56.44135 | 17.1639 | 17.16541 | 16.60917 | -0.001511478 | 0.4686848 | 2.288565e-11 | 0.08755595
56.45135 | 17.1267 | 17.16091 | 16.60489 | -0.03421324 | 0.4685882 | 2.287855e-11 | 0.08743505
56.46135 | 17.1578 | 17.15642 | 16.60061 | 0.001383986 | 0.4684936 | 2.2875e-11 | 0.08731428
56.47135 | 17.1473 | 17.15192 | 16.59633 | -0.004619889 | 0.4684012 | 2.286789e-11 | 0.08719364
56.48135 | 17.1416 | 17.14742 | 16.59204 | -0.005824797 | 0.4683109 | 2.286079e-11 | 0.08707312
56.49135 | 17.1226 | 17.14293 | 16.58776 | -0.02033079 | 0.4682226 | 2.285724e-11 | 0.08695275
56.50134 | 17.1233 | 17.13844 | 16.58347 | -0.01514239 | 0.4681367 | 2.285014e-11 | 0.08683264
56.51134 | 17.1442 | 17.13395 | 16.57919 | 0.01024958 | 0.4680526 | 2.284659e-11 | 0.08671254
56.52134 | 17.1146 | 17.12946 | 16.5749 | -0.01485971 | 0.4679707 | 2.284303e-11 | 0.0865926
56.53134 | 17.1228 | 17.12497 | 16.57061 | -0.002169942 | 0.4678908 | 2.283593e-11 | 0.08647282
56.54134 | 17.1187 | 17.12048 | 16.56632 | -0.001781407 | 0.4678132 | 2.283238e-11 | 0.08635319
56.55134 | 17.117 | 17.11599 | 16.56202 | 0.001006189 | 0.4677374 | 2.282528e-11 | 0.0862337
56.56133 | 17.1084 | 17.11151 | 16.55773 | -0.003111962 | 0.467664 | 2.282173e-11 | 0.08611451
56.57133 | 17.1138 | 17.10703 | 16.55344 | 0.006773349 | 0.4675925 | 2.281818e-11 | 0.08599537
56.58133 | 17.1093 | 17.10254 | 16.54914 | 0.006757541 | 0.4675231 | 2.281107e-11 | 0.08587639
56.59133 | 17.0923 | 17.09806 | 16.54485 | -0.005759402 | 0.4674558 | 2.280752e-11 | 0.08575758
56.60133 | 17.0801 | 17.09358 | 16.54055 | -0.01347744 | 0.4673906 | 2.280397e-11 | 0.08563896
56.61133 | 17.0927 | 17.0891 | 16.53625 | 0.00360338 | 0.4673274 | 2.280042e-11 | 0.0855205
56.62132 | 17.1032 | 17.08462 | 16.53195 | 0.01857864 | 0.4672663 | 2.279687e-11 | 0.08540235
56.63132 | 17.0856 | 17.08014 | 16.52765 | 0.005457145 | 0.4672073 | 2.279332e-11 | 0.08528427
56.64132 | 17.0763 | 17.07567 | 16.52335 | 0.0006345248 | 0.4671503 | 2.278622e-11 | 0.08516638
56.65132 | 17.0601 | 17.07119 | 16.51905 | -0.0110892 | 0.4670954 | 2.278267e-11 | 0.08504867
56.66132 | 17.0609 | 17.06671 | 16.51474 | -0.005814089 | 0.4670426 | 2.277912e-11 | 0.08493116
56.67132 | 17.0451 | 17.06224 | 16.51043 | -0.01714014 | 0.4669918 | 2.277557e-11 | 0.08481385
56.68131 | 17.0599 | 17.05777 | 16.50613 | 0.002128149 | 0.4669431 | 2.277202e-11 | 0.08469686
56.69131 | 17.0559 | 17.0533 | 16.50182 | 0.002599831 | 0.4668963 | 2.276847e-11 | 0.08457996
56.70131 | 17.0511 | 17.04883 | 16.49751 | 0.002270234 | 0.4668517 | 2.276492e-11 | 0.08446325
56.71131 | 17.0395 | 17.04436 | 16.4932 | -0.004860486 | 0.4668091 | 2.276136e-11 | 0.08434677
56.72131 | 17.0167 | 17.03989 | 16.48889 | -0.02319243 | 0.4667686 | 2.276137e-11 | 0.0842305
56.73131 | 17.0359 | 17.03543 | 16.48458 | 0.0004745172 | 0.46673 | 2.275782e-11 | 0.08411443
56.7413 | 17.021 | 17.03096 | 16.48027 | -0.009964274 | 0.4666936 | 2.275427e-11 | 0.0839987
56.7513 | 17.0111 | 17.0265 | 16.47596 | -0.01539977 | 0.4666592 | 2.275072e-11 | 0.08388309
56.7613 | 17.0179 | 17.02204 | 16.47164 | -0.004136454 | 0.4666268 | 2.274717e-11 | 0.08376769
56.7713 | 16.9963 | 17.01757 | 16.46733 | -0.02127437 | 0.4665964 | 2.274717e-11 | 0.08365252
56.7813 | 17.0058 | 17.01311 | 16.46301 | -0.007313461 | 0.466568 | 2.274362e-11 | 0.08353758
56.7913 | 16.993 | 17.00865 | 16.45869 | -0.01565383 | 0.4665418 | 2.274007e-11 | 0.08342288
56.80129 | 16.9859 | 17.0042 | 16.45437 | -0.01829982 | 0.4665175 | 2.273652e-11 | 0.08330852
56.81129 | 16.9975 | 16.99974 | 16.45005 | -0.002242628 | 0.4664952 | 2.273652e-11 | 0.08319429
56.82129 | 16.9708 | 16.99529 | 16.44573 | -0.02448664 | 0.466475 | 2.273297e-11 | 0.08308029
56.83129 | 16.9624 | 16.99083 | 16.44141 | -0.02843188 | 0.4664568 | 2.273297e-11 | 0.08296654
56.84129 | 16.9751 | 16.98638 | 16.43708 | -0.01127837 | 0.4664405 | 2.272942e-11 | 0.08285304
56.85128 | 16.9697 | 16.98193 | 16.43276 | -0.01223056 | 0.4664264 | 2.272587e-11 | 0.08273989
56.86128 | 16.9707 | 16.97748 | 16.42844 | -0.006779557 | 0.4664142 | 2.272587e-11 | 0.08262688
56.87128 | 16.9594 | 16.97303 | 16.42411 | -0.01362977 | 0.466404 | 2.272587e-11 | 0.08251412
56.88128 | 16.9493 | 16.96858 | 16.41978 | -0.01928127 | 0.4663958 | 2.272232e-11 | 0.08240162
56.89128 | 16.9584 | 16.96413 | 16.41545 | -0.00573406 | 0.4663897 | 2.272233e-11 | 0.08228939
56.90128 | 16.9497 | 16.95969 | 16.41113 | -0.009988076 | 0.4663855 | 2.271878e-11 | 0.0821774
56.91127 | 16.9378 | 16.95525 | 16.4068 | -0.01744784 | 0.4663834 | 2.271878e-11 | 0.08206579
56.92127 | 16.9426 | 16.9508 | 16.40247 | -0.008204424 | 0.4663832 | 2.271878e-11 | 0.08195434
56.93127 | 16.9398 | 16.94636 | 16.39813 | -0.006562292 | 0.466385 | 2.271523e-11 | 0.08184315
56.94127 | 16.9539 | 16.94192 | 16.3938 | 0.01197856 | 0.4663888 | 2.271523e-11 | 0.08173223
56.95127 | 16.9274 | 16.93748 | 16.38947 | -0.0100819 | 0.4663947 | 2.271524e-11 | 0.08162158
56.96127 | 16.9258 | 16.93304 | 16.38513 | -0.007243633 | 0.4664025 | 2.271168e-11 | 0.08151121
56.97126 | 16.9035 | 16.92861 | 16.3808 | -0.02511114 | 0.4664123 | 2.271169e-11 | 0.08140121
56.98126 | 16.9335 | 16.92418 | 16.37646 | 0.009324518 | 0.4664241 | 2.271169e-11 | 0.08129139
56.99126 | 16.9281 | 16.91974 | 16.37212 | 0.008358865 | 0.4664378 | 2.271169e-11 | 0.08118185
57.00126 | 16.9022 | 16.91531 | 16.36778 | -0.01310814 | 0.4664536 | 2.271169e-11 | 0.08107259
57.01126 | 16.8979 | 16.91088 | 16.36344 | -0.01297643 | 0.4664713 | 2.27117e-11 | 0.08096361
57.02126 | 16.9027 | 16.90645 | 16.3591 | -0.00374603 | 0.466491 | 2.27117e-11 | 0.08085492
57.03125 | 16.9053 | 16.90202 | 16.35476 | 0.003278575 | 0.4665127 | 2.27117e-11 | 0.08074662
57.04125 | 16.9058 | 16.89759 | 16.35042 | 0.00820631 | 0.4665363 | 2.27117e-11 | 0.08063851
57.05125 | 16.9023 | 16.89317 | 16.34607 | 0.009132665 | 0.466562 | 2.271171e-11 | 0.08053069
57.06125 | 16.8883 | 16.88874 | 16.34173 | -0.0004423053 | 0.4665896 | 2.271171e-11 | 0.08042316
57.07125 | 16.8692 | 16.88432 | 16.33738 | -0.0151186 | 0.4666192 | 2.271171e-11 | 0.08031592
57.08125 | 16.8774 | 16.8799 | 16.33304 | -0.00249624 | 0.4666507 | 2.271171e-11 | 0.08020899
57.09124 | 16.8643 | 16.87548 | 16.32869 | -0.01117969 | 0.4666842 | 2.271172e-11 | 0.08010246
57.10124 | 16.8651 | 16.87106 | 16.32434 | -0.005960067 | 0.4667197 | 2.271172e-11 | 0.07999612
57.11124 | 16.8767 | 16.86664 | 16.31999 | 0.0100582 | 0.4667571 | 2.271172e-11 | 0.07989009
57.12124 | 16.856 | 16.86222 | 16.31564 | -0.00622496 | 0.4667965 | 2.271172e-11 | 0.07978436
57.13124 | 16.8335 | 16.85781 | 16.31129 | -0.02430941 | 0.4668378 | 2.271528e-11 | 0.07967893
57.14124 | 16.845 | 16.8534 | 16.30694 | -0.00839528 | 0.4668811 | 2.271528e-11 | 0.07957382
57.15123 | 16.8398 | 16.84899 | 16.30259 | -0.009186833 | 0.4669263 | 2.271528e-11 | 0.07946911
57.16123 | 16.8289 | 16.84458 | 16.29824 | -0.01567557 | 0.4669736 | 2.271528e-11 | 0.07936462
57.17123 | 16.8281 | 16.84017 | 16.29388 | -0.0120655 | 0.4670227 | 2.271884e-11 | 0.07926043
57.18123 | 16.831 | 16.83576 | 16.28953 | -0.004757 | 0.4670739 | 2.271884e-11 | 0.07915656
57.19123 | 16.8126 | 16.83135 | 16.28517 | -0.01874975 | 0.4671269 | 2.27224e-11 | 0.07905301
57.20123 | 16.7971 | 16.82694 | 16.28081 | -0.02984395 | 0.4671819 | 2.27224e-11 | 0.07894977
57.21122 | 16.7992 | 16.82254 | 16.27646 | -0.02334399 | 0.4672388 | 2.27224e-11 | 0.07884695
57.22122 | 16.7931 | 16.81814 | 16.2721 | -0.02504102 | 0.4672977 | 2.272596e-11 | 0.07874436
57.23122 | 16.7859 | 16.81374 | 16.26774 | -0.02783949 | 0.4673585 | 2.272596e-11 | 0.07864209
57.24122 | 16.8063 | 16.80934 | 16.26338 | -0.003039413 | 0.4674213 | 2.272952e-11 | 0.07854014
57.25122 | 16.7876 | 16.80494 | 16.25902 | -0.01734068 | 0.467486 | 2.272952e-11 | 0.07843851
57.26121 | 16.7672 | 16.80055 | 16.25466 | -0.03334783 | 0.4675526 | 2.273307e-11 | 0.0783373
57.27121 | 16.7592 | 16.79615 | 16.25029 | -0.03695201 | 0.4676212 | 2.273663e-11 | 0.07823633
57.28121 | 16.7645 | 16.79176 | 16.24593 | -0.02725765 | 0.4676918 | 2.273663e-11 | 0.07813568
57.29121 | 16.7367 | 16.78736 | 16.24157 | -0.05066471 | 0.4677643 | 2.274019e-11 | 0.07803536
57.30121 | 16.7311 | 16.78297 | 16.2372 | -0.05187321 | 0.4678387 | 2.274019e-11 | 0.07793538
57.31121 | 16.7488 | 16.77858 | 16.23283 | -0.02978316 | 0.467915 | 2.274374e-11 | 0.07783573
57.3212 | 16.75 | 16.7742 | 16.22847 | -0.02419896 | 0.4679932 | 2.27473e-11 | 0.07773651
57.3312 | 16.7287 | 16.76981 | 16.2241 | -0.04111184 | 0.4680734 | 2.275085e-11 | 0.07763752
57.3412 | 16.7248 | 16.76543 | 16.21973 | -0.0406262 | 0.4681555 | 2.275086e-11 | 0.07753888
57.3512 | 16.7337 | 16.76104 | 16.21536 | -0.02734198 | 0.4682395 | 2.275441e-11 | 0.07744056
57.3612 | 16.6944 | 16.75666 | 16.21099 | -0.06225929 | 0.4683255 | 2.275797e-11 | 0.0773426
57.3712 | 16.7014 | 16.75228 | 16.20662 | -0.05087804 | 0.4684134 | 2.276152e-11 | 0.07724496
57.38119 | 16.6993 | 16.7479 | 16.20225 | -0.04860269 | 0.4685031 | 2.276508e-11 | 0.07714777
57.39119 | 16.6799 | 16.74352 | 16.19788 | -0.06362439 | 0.4685948 | 2.276863e-11 | 0.07705082
57.40119 | 16.6968 | 16.73915 | 16.1935 | -0.04234764 | 0.4686885 | 2.277219e-11 | 0.07695422
57.41119 | 16.6764 | 16.73477 | 16.18913 | -0.05837234 | 0.468784 | 2.277574e-11 | 0.07685795
57.42119 | 16.6812 | 16.7304 | 16.18476 | -0.04919856 | 0.4688815 | 2.27793e-11 | 0.07676204
57.43119 | 16.6562 | 16.72603 | 16.18038 | -0.06982628 | 0.4689809 | 2.278285e-11 | 0.07666647
57.44118 | 16.6753 | 16.72166 | 16.17601 | -0.0463599 | 0.4690821 | 2.278641e-11 | 0.07657134
57.45118 | 16.6547 | 16.71729 | 16.17163 | -0.06259061 | 0.4691853 | 2.278996e-11 | 0.07647647
57.46118 | 16.6506 | 16.71292 | 16.16725 | -0.06232288 | 0.4692904 | 2.279352e-11 | 0.07638194
57.47118 | 16.6549 | 16.70856 | 16.16287 | -0.05365666 | 0.4693975 | 2.279707e-11 | 0.07628777
57.48118 | 16.6623 | 16.70419 | 16.15849 | -0.04189197 | 0.4695064 | 2.280063e-11 | 0.07619394
57.49118 | 16.6152 | 16.69983 | 16.15411 | -0.08462878 | 0.4696173 | 2.280418e-11 | 0.07610047
57.50117 | 16.6306 | 16.69547 | 16.14973 | -0.06487152 | 0.4697299 | 2.280774e-11 | 0.07600745
57.51117 | 16.6237 | 16.69111 | 16.14535 | -0.0674114 | 0.4698446 | 2.281485e-11 | 0.07591467
57.52117 | 16.6249 | 16.68675 | 16.14097 | -0.06185284 | 0.4699612 | 2.28184e-11 | 0.07582227
57.53117 | 16.6237 | 16.6824 | 16.13659 | -0.05869581 | 0.4700796 | 2.282196e-11 | 0.0757302
57.54117 | 16.6209 | 16.67804 | 16.1322 | -0.05714039 | 0.4702 | 2.282907e-11 | 0.07563852
57.55117 | 16.617 | 16.67369 | 16.12782 | -0.05668645 | 0.4703223 | 2.283262e-11 | 0.07554716
57.56116 | 16.6069 | 16.66934 | 16.12344 | -0.06243851 | 0.4704464 | 2.283618e-11 | 0.07545633
57.57116 | 16.5959 | 16.66499 | 16.11905 | -0.06908772 | 0.4705725 | 2.284328e-11 | 0.07536568
57.58116 | 16.5989 | 16.66064 | 16.11466 | -0.06173848 | 0.4707004 | 2.284684e-11 | 0.07527541
57.59116 | 16.605 | 16.65629 | 16.11028 | -0.0512908 | 0.4708303 | 2.285039e-11 | 0.0751855
57.60116 | 16.5907 | 16.65194 | 16.10589 | -0.06124473 | 0.470962 | 2.28575e-11 | 0.07509596
57.61115 | 16.5851 | 16.6476 | 16.1015 | -0.0625046 | 0.4710956 | 2.286106e-11 | 0.07500688
57.62115 | 16.5967 | 16.64326 | 16.09711 | -0.04656167 | 0.4712311 | 2.286816e-11 | 0.07491806
57.63115 | 16.5802 | 16.63892 | 16.09272 | -0.05872036 | 0.4713686 | 2.287172e-11 | 0.0748296
57.64115 | 16.573 | 16.63458 | 16.08833 | -0.06158061 | 0.4715079 | 2.287883e-11 | 0.07474151
57.65115 | 16.5768 | 16.63024 | 16.08394 | -0.05344246 | 0.4716491 | 2.288594e-11 | 0.07465378
57.66115 | 16.5612 | 16.62591 | 16.07955 | -0.06470593 | 0.4717923 | 2.288949e-11 | 0.07456641
57.67114 | 16.5733 | 16.62158 | 16.07516 | -0.04827532 | 0.4719371 | 2.28966e-11 | 0.07447949
57.68114 | 16.5638 | 16.61724 | 16.07077 | -0.05344198 | 0.472084 | 2.290015e-11 | 0.07439286
57.69114 | 16.5521 | 16.61291 | 16.06637 | -0.06081025 | 0.4722328 | 2.290726e-11 | 0.07430659
57.70114 | 16.5756 | 16.60858 | 16.06198 | -0.03298012 | 0.4723835 | 2.291437e-11 | 0.07422069
57.71114 | 16.5543 | 16.60425 | 16.05758 | -0.04995167 | 0.4725361 | 2.292148e-11 | 0.07413516
57.72114 | 16.5471 | 16.59992 | 16.05318 | -0.05282481 | 0.4726905 | 2.292503e-11 | 0.07404999
57.73113 | 16.5485 | 16.5956 | 16.04879 | -0.0471039 | 0.4728467 | 2.293214e-11 | 0.07396528
57.74113 | 16.5343 | 16.59128 | 16.04439 | -0.05698037 | 0.473005 | 2.293925e-11 | 0.07388085
57.75113 | 16.5294 | 16.58696 | 16.04 | -0.05755831 | 0.473165 | 2.294636e-11 | 0.07379679
57.76113 | 16.5295 | 16.58264 | 16.0356 | -0.05313808 | 0.473327 | 2.295347e-11 | 0.07371311
57.77113 | 16.5174 | 16.57832 | 16.0312 | -0.06091931 | 0.4734908 | 2.296057e-11 | 0.07362979
57.78113 | 16.5197 | 16.574 | 16.0268 | -0.05430237 | 0.4736566 | 2.296768e-11 | 0.07354684
57.79112 | 16.5018 | 16.56969 | 16.0224 | -0.06789129 | 0.4738241 | 2.297124e-11 | 0.07346435
57.80112 | 16.5135 | 16.56538 | 16.018 | -0.05187758 | 0.4739936 | 2.297834e-11 | 0.07338214
57.81112 | 16.5141 | 16.56107 | 16.0136 | -0.04696548 | 0.4741649 | 2.298545e-11 | 0.07330031
57.82112 | 16.4884 | 16.55676 | 16.0092 | -0.06835512 | 0.4743382 | 2.299256e-11 | 0.07321885
57.83112 | 16.4914 | 16.55245 | 16.0048 | -0.06104642 | 0.4745134 | 2.299967e-11 | 0.07313777
57.84112 | 16.4896 | 16.54814 | 16.00039 | -0.05853937 | 0.4746904 | 2.301033e-11 | 0.07305705
57.85111 | 16.4923 | 16.54384 | 15.99599 | -0.05153824 | 0.474869 | 2.301566e-11 | 0.0729768
57.86111 | 16.4811 | 16.53953 | 15.99159 | -0.05843459 | 0.4750498 | 2.302455e-11 | 0.07289683
57.87111 | 16.4781 | 16.53523 | 15.98718 | -0.05713252 | 0.4752324 | 2.303165e-11 | 0.07281724
57.88111 | 16.4785 | 16.53093 | 15.98278 | -0.05243221 | 0.4754169 | 2.303876e-11 | 0.07273803
57.89111 | 16.4714 | 16.52663 | 15.97837 | -0.05523359 | 0.4756033 | 2.304765e-11 | 0.07265918
57.90111 | 16.4453 | 16.52234 | 15.97396 | -0.07703668 | 0.4757915 | 2.305475e-11 | 0.07258072
57.9111 | 16.4614 | 16.51805 | 15.96956 | -0.05664577 | 0.4759815 | 2.306364e-11 | 0.07250271
57.9211 | 16.4554 | 16.51375 | 15.96515 | -0.05835222 | 0.4761734 | 2.307075e-11 | 0.072425
57.9311 | 16.4442 | 16.50946 | 15.96075 | -0.06526043 | 0.4763673 | 2.307963e-11 | 0.07234767
57.9411 | 16.4361 | 16.50517 | 15.95634 | -0.06907027 | 0.476563 | 2.308674e-11 | 0.0722707
57.9511 | 16.4532 | 16.50088 | 15.95193 | -0.0476819 | 0.4767606 | 2.309562e-11 | 0.07219412
57.9611 | 16.4242 | 16.4966 | 15.94752 | -0.07239524 | 0.4769601 | 2.310451e-11 | 0.07211791
57.97109 | 16.4421 | 16.49231 | 15.94311 | -0.05021464 | 0.4771613 | 2.311339e-11 | 0.07204216
57.98109 | 16.4275 | 16.48803 | 15.9387 | -0.06053143 | 0.4773644 | 2.31205e-11 | 0.0719667
57.99109 | 16.428 | 16.48375 | 15.93429 | -0.05574998 | 0.4775695 | 2.312938e-11 | 0.07189163
58.00109 | 16.4318 | 16.47947 | 15.92988 | -0.04767021 | 0.4777764 | 2.313827e-11 | 0.07181693
58.01109 | 16.4089 | 16.47519 | 15.92546 | -0.06629219 | 0.4779852 | 2.314715e-11 | 0.07174261
58.02108 | 16.4226 | 16.47092 | 15.92106 | -0.04832022 | 0.4781957 | 2.315604e-11 | 0.07166874
58.03108 | 16.4252 | 16.46665 | 15.91664 | -0.04144569 | 0.4784082 | 2.316492e-11 | 0.07159517
58.04108 | 16.4165 | 16.46237 | 15.91223 | -0.04587292 | 0.4786225 | 2.317558e-11 | 0.07152198
58.05108 | 16.4108 | 16.4581 | 15.90781 | -0.04730201 | 0.4788389 | 2.318447e-11 | 0.07144918
58.06108 | 16.4069 | 16.45383 | 15.9034 | -0.0469327 | 0.4790569 | 2.319335e-11 | 0.07137675
58.07108 | 16.4047 | 16.44957 | 15.89898 | -0.0448653 | 0.4792769 | 2.320224e-11 | 0.0713047
58.08107 | 16.4156 | 16.4453 | 15.89457 | -0.02970382 | 0.4794985 | 2.32129e-11 | 0.07123309
58.09107 | 16.3989 | 16.44104 | 15.89016 | -0.0421399 | 0.4797222 | 2.322178e-11 | 0.0711618
58.10107 | 16.408 | 16.43678 | 15.88574 | -0.02877776 | 0.4799478 | 2.323244e-11 | 0.07109089
58.11107 | 16.41 | 16.43252 | 15.88132 | -0.02251743 | 0.4801752 | 2.324133e-11 | 0.07102035
58.12107 | 16.3966 | 16.42826 | 15.8769 | -0.03165886 | 0.4804045 | 2.325199e-11 | 0.07095019
58.13107 | 16.3819 | 16.424 | 15.87249 | -0.04210204 | 0.4806356 | 2.326087e-11 | 0.07088042
58.14106 | 16.3971 | 16.41975 | 15.86807 | -0.02265129 | 0.4808684 | 2.327153e-11 | 0.07081108
58.15106 | 16.3969 | 16.4155 | 15.86365 | -0.01859812 | 0.4811033 | 2.328219e-11 | 0.07074206
58.16106 | 16.3976 | 16.41125 | 15.85923 | -0.01364675 | 0.48134 | 2.329108e-11 | 0.07067342
58.17106 | 16.3912 | 16.407 | 15.85481 | -0.01579712 | 0.4815786 | 2.330174e-11 | 0.07060516
58.18106 | 16.384 | 16.40275 | 15.85039 | -0.0187494 | 0.4818191 | 2.33124e-11 | 0.07053728
58.19106 | 16.3885 | 16.3985 | 15.84597 | -0.01000344 | 0.4820614 | 2.332306e-11 | 0.07046978
58.20105 | 16.3798 | 16.39426 | 15.84156 | -0.01446351 | 0.4823052 | 2.333372e-11 | 0.07040272
58.21105 | 16.3763 | 16.39002 | 15.83713 | -0.01372117 | 0.4825512 | 2.334438e-11 | 0.07033596
58.22105 | 16.3798 | 16.38578 | 15.83271 | -0.005980693 | 0.4827991 | 2.335504e-11 | 0.0702696
58.23105 | 16.3697 | 16.38154 | 15.82829 | -0.01184201 | 0.4830489 | 2.33657e-11 | 0.07020361
58.24105 | 16.3641 | 16.37731 | 15.82387 | -0.01320518 | 0.4833004 | 2.337636e-11 | 0.070138
58.25105 | 16.3671 | 16.37307 | 15.81944 | -0.005970198 | 0.4835539 | 2.338702e-11 | 0.07007277
58.26104 | 16.3587 | 16.36884 | 15.81502 | -0.01014127 | 0.4838089 | 2.339946e-11 | 0.07000799
58.27104 | 16.3618 | 16.36461 | 15.8106 | -0.002809957 | 0.4840661 | 2.341012e-11 | 0.06994351
58.28104 | 16.3531 | 16.36038 | 15.80618 | -0.007280473 | 0.4843251 | 2.342078e-11 | 0.06987941
58.29104 | 16.3569 | 16.35615 | 15.80175 | 0.0007471082 | 0.4845859 | 2.343322e-11 | 0.06981571
58.30104 | 16.3325 | 16.35193 | 15.79733 | -0.01942713 | 0.4848487 | 2.344388e-11 | 0.06975236
58.31104 | 16.3426 | 16.3477 | 15.7929 | -0.005103239 | 0.4851132 | 2.345632e-11 | 0.06968941
58.32103 | 16.3347 | 16.34349 | 15.78848 | -0.008785433 | 0.4853794 | 2.346698e-11 | 0.06962689
58.33103 | 16.3212 | 16.33927 | 15.78405 | -0.01806526 | 0.4856476 | 2.347942e-11 | 0.06956468
58.34103 | 16.3054 | 16.33505 | 15.77963 | -0.02964698 | 0.4859178 | 2.349008e-11 | 0.06950286
58.35103 | 16.3184 | 16.33083 | 15.7752 | -0.01243058 | 0.4861897 | 2.350251e-11 | 0.06944142
58.36103 | 16.3096 | 16.32662 | 15.77077 | -0.01701605 | 0.4864636 | 2.351495e-11 | 0.06938035
58.37103 | 16.2909 | 16.3224 | 15.76634 | -0.0315034 | 0.4867393 | 2.352739e-11 | 0.06931965
58.38102 | 16.2947 | 16.3182 | 15.76192 | -0.02349687 | 0.4870165 | 2.353983e-11 | 0.0692594
58.39102 | 16.2892 | 16.31399 | 15.75749 | -0.02478799 | 0.4872959 | 2.355049e-11 | 0.06919946
58.40102 | 16.2833 | 16.30978 | 15.75306 | -0.02648103 | 0.4875772 | 2.356292e-11 | 0.06913991
58.41102 | 16.282 | 16.30558 | 15.74863 | -0.02357596 | 0.4878602 | 2.357536e-11 | 0.06908073
58.42102 | 16.2801 | 16.30137 | 15.74421 | -0.02127278 | 0.4881452 | 2.35878e-11 | 0.06902193
58.43101 | 16.279 | 16.29718 | 15.73978 | -0.01817571 | 0.4884317 | 2.360024e-11 | 0.06896355
58.44101 | 16.2524 | 16.29298 | 15.73535 | -0.04057638 | 0.4887203 | 2.361445e-11 | 0.0689055
58.45101 | 16.2645 | 16.28878 | 15.73092 | -0.02427895 | 0.4890108 | 2.362689e-11 | 0.06884783
58.46101 | 16.251 | 16.28458 | 15.72649 | -0.03358344 | 0.4893032 | 2.363932e-11 | 0.06879053
58.47101 | 16.2321 | 16.28039 | 15.72206 | -0.04828984 | 0.4895973 | 2.365176e-11 | 0.06873361
58.48101 | 16.2469 | 16.2762 | 15.71763 | -0.02929818 | 0.4898934 | 2.366597e-11 | 0.06867706
58.491 | 16.2449 | 16.27201 | 15.7132 | -0.02711263 | 0.490191 | 2.367841e-11 | 0.06862094
58.501 | 16.2401 | 16.26782 | 15.70877 | -0.02772473 | 0.4904906 | 2.369085e-11 | 0.06856515
58.511 | 16.2168 | 16.26364 | 15.70434 | -0.04683898 | 0.4907923 | 2.370506e-11 | 0.06850973
58.521 | 16.2347 | 16.25945 | 15.6999 | -0.02475496 | 0.4910956 | 2.37175e-11 | 0.06845468
58.531 | 16.222 | 16.25527 | 15.69547 | -0.03327311 | 0.491401 | 2.373171e-11 | 0.06840001
58.541 | 16.2237 | 16.25109 | 15.69104 | -0.02739295 | 0.491708 | 2.374593e-11 | 0.06834572
58.55099 | 16.2213 | 16.24692 | 15.68661 | -0.02561904 | 0.4920167 | 2.375836e-11 | 0.06829185
58.56099 | 16.2068 | 16.24274 | 15.68218 | -0.03594295 | 0.4923275 | 2.377258e-11 | 0.0682383
58.57099 | 16.2133 | 16.23857 | 15.67774 | -0.02526881 | 0.4926402 | 2.378679e-11 | 0.06818513
58.58099 | 16.2139 | 16.2344 | 15.67331 | -0.02049662 | 0.4929547 | 2.3801e-11 | 0.06813232
58.59099 | 16.1997 | 16.23023 | 15.66888 | -0.0305264 | 0.4932711 | 2.381522e-11 | 0.0680799
58.60099 | 16.1987 | 16.22606 | 15.66444 | -0.02735815 | 0.4935893 | 2.382765e-11 | 0.06802784
58.61098 | 16.2004 | 16.2219 | 15.66001 | -0.02149604 | 0.493909 | 2.384187e-11 | 0.06797621
58.62098 | 16.1969 | 16.21773 | 15.65558 | -0.02083176 | 0.4942309 | 2.385608e-11 | 0.0679249
58.63098 | 16.2021 | 16.21357 | 15.65114 | -0.01146948 | 0.4945547 | 2.387207e-11 | 0.06787396
58.64098 | 16.1909 | 16.20941 | 15.64671 | -0.01850918 | 0.4948803 | 2.388629e-11 | 0.0678234
58.65098 | 16.1925 | 16.20525 | 15.64227 | -0.01275082 | 0.4952077 | 2.39005e-11 | 0.0677732
58.66098 | 16.1835 | 16.20109 | 15.63783 | -0.0175945 | 0.495537 | 2.391471e-11 | 0.06772338
58.67097 | 16.174 | 16.19694 | 15.6334 | -0.02294433 | 0.4958678 | 2.392893e-11 | 0.06767401
58.68097 | 16.1917 | 16.19279 | 15.62897 | -0.001091992 | 0.4962008 | 2.394492e-11 | 0.0676249
58.69097 | 16.1682 | 16.18864 | 15.62453 | -0.02044171 | 0.4965356 | 2.395913e-11 | 0.06757622
58.70097 | 16.1711 | 16.18449 | 15.62009 | -0.01339337 | 0.4968723 | 2.397334e-11 | 0.06752784
58.71097 | 16.1815 | 16.18035 | 15.61566 | 0.001152867 | 0.4972109 | 2.398933e-11 | 0.0674799
58.72097 | 16.1552 | 16.1762 | 15.61122 | -0.0210028 | 0.4975512 | 2.400355e-11 | 0.06743227
58.73096 | 16.1493 | 16.17206 | 15.60679 | -0.02276474 | 0.4978931 | 2.401954e-11 | 0.06738513
58.74096 | 16.1728 | 16.16792 | 15.60235 | 0.004875536 | 0.4982371 | 2.403375e-11 | 0.06733825
58.75096 | 16.1499 | 16.16379 | 15.59791 | -0.01388625 | 0.498583 | 2.404974e-11 | 0.06729178
58.76096 | 16.148 | 16.15965 | 15.59347 | -0.01165011 | 0.4989307 | 2.406573e-11 | 0.06724563
58.77096 | 16.1577 | 16.15552 | 15.58904 | 0.002184013 | 0.4992803 | 2.408172e-11 | 0.06719989
58.78096 | 16.1472 | 16.15138 | 15.5846 | -0.004183891 | 0.4996317 | 2.409593e-11 | 0.06715448
58.79095 | 16.1386 | 16.14726 | 15.58016 | -0.008657956 | 0.4999846 | 2.411192e-11 | 0.06710952
58.80095 | 16.1358 | 16.14313 | 15.57573 | -0.00732999 | 0.5003398 | 2.412791e-11 | 0.06706486
58.81095 | 16.1405 | 16.139 | 15.57129 | 0.001495978 | 0.5006967 | 2.41439e-11 | 0.06702057
58.82095 | 16.1252 | 16.13488 | 15.56685 | -0.009680048 | 0.5010554 | 2.415989e-11 | 0.06697665
58.83095 | 16.1326 | 16.13076 | 15.56241 | 0.001841746 | 0.5014161 | 2.417588e-11 | 0.06693309
58.84094 | 16.1229 | 16.12664 | 15.55797 | -0.003742642 | 0.5017783 | 2.419187e-11 | 0.06688994
58.85094 | 16.1106 | 16.12252 | 15.55354 | -0.01192484 | 0.5021425 | 2.420786e-11 | 0.06684711
58.86094 | 16.1102 | 16.11841 | 15.5491 | -0.008209229 | 0.5025087 | 2.422385e-11 | 0.06680463
58.87094 | 16.1128 | 16.1143 | 15.54466 | -0.001495687 | 0.5028767 | 2.424162e-11 | 0.06676255
58.88094 | 16.1069 | 16.11018 | 15.54022 | -0.003284142 | 0.5032465 | 2.425761e-11 | 0.0667208
58.89094 | 16.0999 | 16.10607 | 15.53578 | -0.006174669 | 0.5036181 | 2.42736e-11 | 0.06667944
58.90093 | 16.0963 | 16.10197 | 15.53134 | -0.005671497 | 0.5039914 | 2.428959e-11 | 0.06663846
58.91093 | 16.1003 | 16.09787 | 15.5269 | 0.002433776 | 0.5043667 | 2.430736e-11 | 0.06659781
58.92093 | 16.0903 | 16.09376 | 15.52246 | -0.00346306 | 0.5047439 | 2.432335e-11 | 0.06655753
58.93093 | 16.0849 | 16.08966 | 15.51802 | -0.004761993 | 0.5051229 | 2.434111e-11 | 0.06651761
58.94093 | 16.0753 | 16.08556 | 15.51358 | -0.01026298 | 0.5055038 | 2.43571e-11 | 0.06647805
58.95093 | 16.0759 | 16.08147 | 15.50914 | -0.005566097 | 0.5058865 | 2.437487e-11 | 0.06643885
58.96092 | 16.0677 | 16.07738 | 15.5047 | -0.00967544 | 0.5062706 | 2.439264e-11 | 0.06640005
58.97092 | 16.0723 | 16.07328 | 15.50026 | -0.0009827694 | 0.506657 | 2.440863e-11 | 0.06636157
58.98092 | 16.0617 | 16.06919 | 15.49582 | -0.007492222 | 0.5070453 | 2.442639e-11 | 0.06632346
58.99092 | 16.0586 | 16.0651 | 15.49138 | -0.006503746 | 0.5074353 | 2.444416e-11 | 0.0662857
59.00092 | 16.0429 | 16.06102 | 15.48694 | -0.01811744 | 0.5078272 | 2.446192e-11 | 0.0662483
59.01092 | 16.0621 | 16.05693 | 15.4825 | 0.005166784 | 0.5082209 | 2.447969e-11 | 0.06621126
59.02091 | 16.0494 | 16.05286 | 15.47806 | -0.003455234 | 0.5086161 | 2.449568e-11 | 0.06617461
59.03091 | 16.0334 | 16.04878 | 15.47362 | -0.01537524 | 0.5090135 | 2.451345e-11 | 0.06613829
59.04091 | 16.0492 | 16.0447 | 15.46918 | 0.004502594 | 0.5094127 | 2.453121e-11 | 0.06610232
59.05091 | 16.0361 | 16.04062 | 15.46474 | -0.004521701 | 0.5098138 | 2.455076e-11 | 0.06606672
59.06091 | 16.0307 | 16.03655 | 15.4603 | -0.005848172 | 0.5102167 | 2.456852e-11 | 0.06603146
59.07091 | 16.0383 | 16.03248 | 15.45586 | 0.005823276 | 0.5106214 | 2.458629e-11 | 0.06599658
59.0809 | 16.015 | 16.02841 | 15.45142 | -0.01341156 | 0.5110276 | 2.460406e-11 | 0.06596207
59.0909 | 16.0227 | 16.02434 | 15.44698 | -0.001644312 | 0.5114359 | 2.462182e-11 | 0.06592788
59.1009 | 16.0281 | 16.02028 | 15.44254 | 0.007820596 | 0.5118462 | 2.464136e-11 | 0.06589405
59.1109 | 16.0008 | 16.01622 | 15.4381 | -0.01541654 | 0.5122582 | 2.465913e-11 | 0.06586058
59.1209 | 16.0112 | 16.01216 | 15.43366 | -0.0009559124 | 0.5126721 | 2.46769e-11 | 0.06582746
59.1309 | 16.0059 | 16.0081 | 15.42921 | -0.002197339 | 0.5130878 | 2.469644e-11 | 0.06579469
59.14089 | 16.0036 | 16.00405 | 15.42478 | -0.0004450413 | 0.5135049 | 2.471421e-11 | 0.06576231
59.15089 | 15.9998 | 15.99999 | 15.42034 | -0.000190871 | 0.5139243 | 2.473375e-11 | 0.06573025
59.16089 | 15.983 | 15.99594 | 15.41589 | -0.01293885 | 0.5143455 | 2.475151e-11 | 0.06569854
59.17089 | 15.992 | 15.99189 | 15.41145 | 0.0001109978 | 0.5147686 | 2.477106e-11 | 0.06566718
59.18089 | 15.9811 | 15.98784 | 15.40701 | -0.006741335 | 0.5151934 | 2.47906e-11 | 0.06563618
59.19089 | 15.9914 | 15.9838 | 15.40257 | 0.007604145 | 0.5156201 | 2.480837e-11 | 0.06560552
59.20088 | 15.976 | 15.97976 | 15.39813 | -0.003756599 | 0.5160483 | 2.482791e-11 | 0.06557525
59.21088 | 15.9629 | 15.97572 | 15.39369 | -0.01281549 | 0.5164786 | 2.484745e-11 | 0.06554529
59.22088 | 15.9788 | 15.97168 | 15.38925 | 0.007123433 | 0.5169108 | 2.4867e-11 | 0.06551569
59.23088 | 15.958 | 15.96764 | 15.38481 | -0.009639817 | 0.5173448 | 2.488654e-11 | 0.06548643
59.24088 | 15.9579 | 15.96361 | 15.38037 | -0.005705239 | 0.5177806 | 2.490608e-11 | 0.06545753
59.25087 | 15.9636 | 15.95958 | 15.37593 | 0.004023064 | 0.5182178 | 2.492562e-11 | 0.065429
59.26087 | 15.9475 | 15.95555 | 15.37149 | -0.008046813 | 0.5186573 | 2.494517e-11 | 0.06540079
59.27087 | 15.9458 | 15.95152 | 15.36705 | -0.005718844 | 0.5190986 | 2.496471e-11 | 0.06537292
59.28087 | 15.9456 | 15.94749 | 15.36261 | -0.001893096 | 0.5195417 | 2.498425e-11 | 0.0653454
59.29087 | 15.935 | 15.94347 | 15.35816 | -0.008469588 | 0.5199867 | 2.500379e-11 | 0.06531824
59.30087 | 15.9484 | 15.93945 | 15.35372 | 0.008951751 | 0.5204335 | 2.502334e-11 | 0.06529141
59.31086 | 15.9255 | 15.93543 | 15.34929 | -0.00993318 | 0.5208816 | 2.504466e-11 | 0.06526496
59.32086 | 15.9279 | 15.93142 | 15.34485 | -0.00351631 | 0.521332 | 2.50642e-11 | 0.06523882
59.33086 | 15.9175 | 15.9274 | 15.3404 | -0.009901619 | 0.5217842 | 2.508374e-11 | 0.06521304
59.34086 | 15.9232 | 15.92339 | 15.33596 | -0.0001891866 | 0.5222383 | 2.510506e-11 | 0.06518759
59.35086 | 15.9157 | 15.91938 | 15.33152 | -0.003678977 | 0.5226942 | 2.51246e-11 | 0.06516249
59.36086 | 15.914 | 15.91537 | 15.32708 | -0.001370971 | 0.5231518 | 2.514592e-11 | 0.06513773
59.37085 | 15.9056 | 15.91137 | 15.32265 | -0.005769221 | 0.5236109 | 2.516547e-11 | 0.06511333
59.38085 | 15.902 | 15.90737 | 15.3182 | -0.005365696 | 0.5240722 | 2.518678e-11 | 0.06508925
59.39085 | 15.917 | 15.90336 | 15.31376 | 0.0136356 | 0.5245353 | 2.520633e-11 | 0.06506552
59.40085 | 15.8985 | 15.89937 | 15.30932 | -0.0008653635 | 0.5250002 | 2.522765e-11 | 0.06504213
59.41085 | 15.889 | 15.89537 | 15.30488 | -0.006368555 | 0.525467 | 2.524897e-11 | 0.06501907
59.42085 | 15.8962 | 15.89137 | 15.30044 | 0.004825985 | 0.5259356 | 2.527028e-11 | 0.06499636
59.43084 | 15.8909 | 15.88739 | 15.29601 | 0.00351433 | 0.5264054 | 2.528983e-11 | 0.06497401
59.44084 | 15.8899 | 15.8834 | 15.29157 | 0.006504393 | 0.5268776 | 2.531115e-11 | 0.06495197
59.45084 | 15.8919 | 15.87941 | 15.28713 | 0.01249219 | 0.5273516 | 2.533247e-11 | 0.06493028
59.46084 | 15.8772 | 15.87542 | 15.28269 | 0.001777739 | 0.5278274 | 2.535378e-11 | 0.06490892
59.47084 | 15.8773 | 15.87144 | 15.27825 | 0.005861034 | 0.528305 | 2.53751e-11 | 0.06488789
59.48084 | 15.8918 | 15.86746 | 15.27381 | 0.0243421 | 0.5287844 | 2.539642e-11 | 0.06486721
59.49083 | 15.8584 | 15.86348 | 15.26937 | -0.005083113 | 0.5292651 | 2.541774e-11 | 0.06484688
59.50083 | 15.8753 | 15.85951 | 15.26493 | 0.0157934 | 0.5297481 | 2.543906e-11 | 0.06482687
59.51083 | 15.8695 | 15.85553 | 15.26049 | 0.01396763 | 0.530233 | 2.546216e-11 | 0.06480719
59.52083 | 15.8511 | 15.85156 | 15.25605 | -0.0004604058 | 0.5307196 | 2.548348e-11 | 0.06478785
59.53083 | 15.8682 | 15.84759 | 15.25161 | 0.02060928 | 0.531208 | 2.550479e-11 | 0.06476884
59.54083 | 15.8657 | 15.84362 | 15.24717 | 0.02207669 | 0.5316983 | 2.552611e-11 | 0.06475016
59.55082 | 15.8466 | 15.83966 | 15.24274 | 0.006937896 | 0.5321898 | 2.554921e-11 | 0.06473184
59.56082 | 15.8544 | 15.8357 | 15.2383 | 0.01870076 | 0.5326836 | 2.557053e-11 | 0.06471383
59.57082 | 15.8562 | 15.83174 | 15.23386 | 0.02446136 | 0.5331792 | 2.559362e-11 | 0.06469615
59.58082 | 15.8408 | 15.82778 | 15.22942 | 0.01301968 | 0.5336766 | 2.561494e-11 | 0.0646788
59.59082 | 15.8402 | 15.82382 | 15.22499 | 0.01637566 | 0.5341758 | 2.563804e-11 | 0.06466179
59.60081 | 15.8454 | 15.81987 | 15.22055 | 0.0255254 | 0.5346763 | 2.565936e-11 | 0.06464511
59.61081 | 15.843 | 15.81592 | 15.21612 | 0.02707704 | 0.5351789 | 2.568245e-11 | 0.06462876
59.62081 | 15.8333 | 15.81197 | 15.21168 | 0.02132602 | 0.5356836 | 2.570555e-11 | 0.06461274
59.63081 | 15.8349 | 15.80803 | 15.20724 | 0.02687304 | 0.5361898 | 2.572687e-11 | 0.06459704
59.64081 | 15.8185 | 15.80408 | 15.2028 | 0.01441744 | 0.5366981 | 2.574996e-11 | 0.06458167
59.65081 | 15.8381 | 15.80014 | 15.19837 | 0.03795986 | 0.5372079 | 2.577306e-11 | 0.06456663
59.6608 | 15.818 | 15.7962 | 15.19393 | 0.02179589 | 0.5377191 | 2.579615e-11 | 0.06455192
59.6708 | 15.8039 | 15.79227 | 15.1895 | 0.01163354 | 0.5382326 | 2.581925e-11 | 0.06453754
59.6808 | 15.8184 | 15.78833 | 15.18506 | 0.03006887 | 0.5387479 | 2.584235e-11 | 0.06452347
59.6908 | 15.8111 | 15.7844 | 15.18062 | 0.02670192 | 0.5392649 | 2.586366e-11 | 0.06450974
59.7008 | 15.8061 | 15.78047 | 15.17619 | 0.02563266 | 0.5397837 | 2.588854e-11 | 0.06449632
59.7108 | 15.7913 | 15.77654 | 15.17175 | 0.01476106 | 0.5403044 | 2.591163e-11 | 0.06448324
59.72079 | 15.8028 | 15.77262 | 15.16732 | 0.03018326 | 0.5408262 | 2.593473e-11 | 0.06447048
59.73079 | 15.7829 | 15.76869 | 15.16288 | 0.01420709 | 0.5413503 | 2.595782e-11 | 0.06445803
59.74079 | 15.7855 | 15.76477 | 15.15845 | 0.02072853 | 0.5418763 | 2.598092e-11 | 0.06444592
59.75079 | 15.7981 | 15.76085 | 15.15401 | 0.03724769 | 0.542404 | 2.600401e-11 | 0.06443412
59.76079 | 15.7686 | 15.75694 | 15.14958 | 0.01166455 | 0.5429334 | 2.602889e-11 | 0.06442265
59.77079 | 15.796 | 15.75302 | 15.14514 | 0.04297908 | 0.5434647 | 2.605198e-11 | 0.06441149
59.78078 | 15.7873 | 15.74911 | 15.14071 | 0.03818738 | 0.5439971 | 2.607508e-11 | 0.06440066
59.79078 | 15.7727 | 15.7452 | 15.13628 | 0.02749726 | 0.5445319 | 2.609995e-11 | 0.06439015
59.80078 | 15.7702 | 15.7413 | 15.13185 | 0.02890484 | 0.5450684 | 2.612304e-11 | 0.06437996
59.81078 | 15.7608 | 15.73739 | 15.12741 | 0.02341004 | 0.5456067 | 2.614792e-11 | 0.06437008
59.82078 | 15.7651 | 15.73349 | 15.12298 | 0.03161294 | 0.5461467 | 2.617101e-11 | 0.06436052
59.83078 | 15.758 | 15.72959 | 15.11855 | 0.02841353 | 0.5466885 | 2.619588e-11 | 0.06435127
59.84077 | 15.776 | 15.72569 | 15.11412 | 0.05030789 | 0.5472314 | 2.621898e-11 | 0.06434236
59.85077 | 15.7537 | 15.7218 | 15.10969 | 0.03190378 | 0.5477767 | 2.624385e-11 | 0.06433375
59.86077 | 15.7628 | 15.7179 | 15.10525 | 0.04489735 | 0.5483238 | 2.626872e-11 | 0.06432546
59.87077 | 15.7492 | 15.71401 | 15.10082 | 0.03518862 | 0.5488726 | 2.629182e-11 | 0.06431747
59.88077 | 15.7405 | 15.71012 | 15.09639 | 0.03037753 | 0.5494231 | 2.631669e-11 | 0.06430981
59.89077 | 15.7718 | 15.70624 | 15.09196 | 0.06556412 | 0.5499753 | 2.634156e-11 | 0.06430246
59.90076 | 15.7363 | 15.70236 | 15.08753 | 0.03394443 | 0.5505288 | 2.636643e-11 | 0.06429543
59.91076 | 15.7545 | 15.69847 | 15.0831 | 0.0560263 | 0.5510846 | 2.639131e-11 | 0.0642887
59.92076 | 15.7442 | 15.69459 | 15.07867 | 0.04960587 | 0.5516421 | 2.641618e-11 | 0.06428229
59.93076 | 15.7407 | 15.69072 | 15.07424 | 0.0499831 | 0.5522013 | 2.644105e-11 | 0.06427618
59.94076 | 15.7342 | 15.68684 | 15.06981 | 0.04735797 | 0.5527622 | 2.646592e-11 | 0.06427039
59.95076 | 15.7463 | 15.68297 | 15.06538 | 0.06333051 | 0.5533249 | 2.649079e-11 | 0.06426491
59.96075 | 15.7339 | 15.6791 | 15.06095 | 0.0547968 | 0.5538887 | 2.651567e-11 | 0.06425973
59.97075 | 15.7338 | 15.67524 | 15.05653 | 0.05856463 | 0.5544549 | 2.654054e-11 | 0.06425487
59.98075 | 15.7452 | 15.67137 | 15.0521 | 0.07383013 | 0.5550227 | 2.656541e-11 | 0.06425031
59.99075 | 15.7207 | 15.66751 | 15.04767 | 0.05319332 | 0.5555922 | 2.659206e-11 | 0.06424606
60.00075 | 15.7292 | 15.66365 | 15.04324 | 0.0655541 | 0.5561635 | 2.661693e-11 | 0.06424212
60.01074 | 15.7347 | 15.65979 | 15.03882 | 0.0749087 | 0.556736 | 2.66418e-11 | 0.06423847
60.02074 | 15.7185 | 15.65594 | 15.03439 | 0.06256481 | 0.5573107 | 2.666845e-11 | 0.06423515
60.03074 | 15.7146 | 15.65208 | 15.02996 | 0.0625186 | 0.5578871 | 2.669332e-11 | 0.06423212
60.04074 | 15.7158 | 15.64823 | 15.02554 | 0.06757 | 0.5584652 | 2.671997e-11 | 0.0642294
60.05074 | 15.7172 | 15.64438 | 15.02111 | 0.07281904 | 0.559045 | 2.674484e-11 | 0.06422697
60.06074 | 15.7025 | 15.64053 | 15.01668 | 0.06196579 | 0.5596265 | 2.677149e-11 | 0.06422487
60.07073 | 15.7149 | 15.63669 | 15.01226 | 0.07820627 | 0.5602092 | 2.679636e-11 | 0.06422306
60.08073 | 15.6968 | 15.63285 | 15.00784 | 0.06394826 | 0.5607941 | 2.682301e-11 | 0.06422155
60.09073 | 15.6948 | 15.62901 | 15.00341 | 0.06578796 | 0.5613807 | 2.684788e-11 | 0.06422033
60.10073 | 15.7055 | 15.62517 | 14.99899 | 0.08032522 | 0.561969 | 2.687453e-11 | 0.06421942
60.11073 | 15.687 | 15.62134 | 14.99456 | 0.06566023 | 0.562559 | 2.690118e-11 | 0.0642188
60.12073 | 15.6669 | 15.61751 | 14.99014 | 0.04939281 | 0.5631507 | 2.692783e-11 | 0.0642185
60.13072 | 15.6946 | 15.61368 | 14.98572 | 0.08091921 | 0.5637435 | 2.69527e-11 | 0.06421848
60.14072 | 15.6795 | 15.60985 | 14.9813 | 0.06964713 | 0.5643385 | 2.697935e-11 | 0.06421876
60.15072 | 15.6738 | 15.60603 | 14.97687 | 0.06777271 | 0.5649351 | 2.7006e-11 | 0.06421934
60.16072 | 15.6684 | 15.6022 | 14.97245 | 0.06619591 | 0.5655335 | 2.703264e-11 | 0.06422022
60.17072 | 15.6687 | 15.59838 | 14.96803 | 0.07031671 | 0.5661336 | 2.705929e-11 | 0.06422138
60.18072 | 15.664 | 15.59456 | 14.96361 | 0.06943526 | 0.5667352 | 2.708594e-11 | 0.06422285
60.19071 | 15.6678 | 15.59075 | 14.95919 | 0.07704755 | 0.567338 | 2.711259e-11 | 0.06422461
60.20071 | 15.6517 | 15.58694 | 14.95477 | 0.06476137 | 0.567943 | 2.713924e-11 | 0.06422665
60.21071 | 15.6419 | 15.58313 | 14.95035 | 0.05877286 | 0.5685496 | 2.716766e-11 | 0.064229
60.22071 | 15.677 | 15.57932 | 14.94593 | 0.09768196 | 0.5691579 | 2.719431e-11 | 0.06423163
60.23071 | 15.6463 | 15.57551 | 14.94151 | 0.07078868 | 0.5697679 | 2.722096e-11 | 0.06423456
60.24071 | 15.6508 | 15.57171 | 14.93709 | 0.07909307 | 0.5703795 | 2.724761e-11 | 0.06423778
60.2507 | 15.6468 | 15.56791 | 14.93268 | 0.0788913 | 0.5709922 | 2.727425e-11 | 0.06424129
60.2607 | 15.651 | 15.56411 | 14.92826 | 0.08689104 | 0.571607 | 2.730268e-11 | 0.06424508
60.2707 | 15.6388 | 15.56031 | 14.92384 | 0.07848839 | 0.5722235 | 2.732933e-11 | 0.06424916
60.2807 | 15.6418 | 15.55652 | 14.91942 | 0.08528347 | 0.5728416 | 2.735775e-11 | 0.06425353
60.2907 | 15.6311 | 15.55272 | 14.915 | 0.07837609 | 0.5734614 | 2.73844e-11 | 0.06425819
60.3007 | 15.623 | 15.54893 | 14.91059 | 0.07406643 | 0.5740828 | 2.741283e-11 | 0.06426314
60.31069 | 15.6434 | 15.54515 | 14.90618 | 0.0982506 | 0.5747052 | 2.743947e-11 | 0.06426836
60.32069 | 15.6161 | 15.54136 | 14.90176 | 0.0747362 | 0.5753298 | 2.74679e-11 | 0.06427388
60.33069 | 15.6343 | 15.53758 | 14.89734 | 0.09671951 | 0.575956 | 2.749455e-11 | 0.06427967
60.34069 | 15.6058 | 15.5338 | 14.89293 | 0.07200059 | 0.5765837 | 2.752297e-11 | 0.06428575
60.35069 | 15.6174 | 15.53002 | 14.88852 | 0.08737917 | 0.5772132 | 2.75514e-11 | 0.06429211
60.36069 | 15.6052 | 15.52624 | 14.8841 | 0.07895542 | 0.5778442 | 2.757804e-11 | 0.06429876
60.37068 | 15.5967 | 15.52247 | 14.87969 | 0.07422555 | 0.5784762 | 2.760647e-11 | 0.06430568
60.38068 | 15.6136 | 15.5187 | 14.87528 | 0.09489717 | 0.5791104 | 2.763489e-11 | 0.06431288
60.39068 | 15.5886 | 15.51493 | 14.87087 | 0.07366648 | 0.5797461 | 2.766332e-11 | 0.06432037
60.40068 | 15.5979 | 15.51117 | 14.86645 | 0.08673343 | 0.5803835 | 2.769174e-11 | 0.06432813
60.41068 | 15.596 | 15.5074 | 14.86204 | 0.0885981 | 0.5810223 | 2.771839e-11 | 0.06433617
60.42067 | 15.5852 | 15.50364 | 14.85764 | 0.08155655 | 0.5816622 | 2.774682e-11 | 0.06434448
60.43067 | 15.5822 | 15.49988 | 14.85323 | 0.08231655 | 0.5823042 | 2.777524e-11 | 0.06435308
60.44067 | 15.5751 | 15.49613 | 14.84882 | 0.07897418 | 0.5829479 | 2.780367e-11 | 0.06436195
60.45067 | 15.5687 | 15.49237 | 14.84441 | 0.07632961 | 0.5835929 | 2.783209e-11 | 0.06437109
60.46067 | 15.5834 | 15.48862 | 14.84 | 0.09478257 | 0.5842396 | 2.786229e-11 | 0.06438051
60.47067 | 15.5605 | 15.48487 | 14.83559 | 0.07563328 | 0.5848878 | 2.789072e-11 | 0.0643902
60.48066 | 15.5674 | 15.48112 | 14.83118 | 0.08627785 | 0.585537 | 2.791914e-11 | 0.06440015
60.49066 | 15.561 | 15.47738 | 14.82678 | 0.08362392 | 0.5861883 | 2.794757e-11 | 0.06441038
60.50066 | 15.5665 | 15.47363 | 14.82237 | 0.09286763 | 0.5868412 | 2.797599e-11 | 0.06442089
60.51066 | 15.5406 | 15.46989 | 14.81796 | 0.07070904 | 0.5874956 | 2.800441e-11 | 0.06443166
60.52066 | 15.5477 | 15.46615 | 14.81356 | 0.0815481 | 0.5881515 | 2.803462e-11 | 0.06444271
60.53066 | 15.5369 | 15.46242 | 14.80915 | 0.07448496 | 0.5888089 | 2.806304e-11 | 0.06445401
60.54065 | 15.5365 | 15.45868 | 14.80475 | 0.07781574 | 0.5894671 | 2.809324e-11 | 0.06446558
60.55065 | 15.5485 | 15.45495 | 14.80035 | 0.09354789 | 0.5901276 | 2.812167e-11 | 0.06447743
60.56065 | 15.5384 | 15.45122 | 14.79594 | 0.08717779 | 0.5907895 | 2.815009e-11 | 0.06448953
60.57065 | 15.5223 | 15.44749 | 14.79154 | 0.07480541 | 0.5914529 | 2.818029e-11 | 0.0645019
60.58065 | 15.5181 | 15.44377 | 14.78714 | 0.07433071 | 0.5921178 | 2.820872e-11 | 0.06451454
60.59065 | 15.5115 | 15.44005 | 14.78273 | 0.07145373 | 0.5927841 | 2.823892e-11 | 0.06452744
60.60064 | 15.5139 | 15.43633 | 14.77834 | 0.07757073 | 0.5934513 | 2.826734e-11 | 0.0645406
60.61064 | 15.5161 | 15.43261 | 14.77394 | 0.08348916 | 0.5941207 | 2.829754e-11 | 0.06455402
60.62064 | 15.5094 | 15.42889 | 14.76954 | 0.08050534 | 0.5947914 | 2.832774e-11 | 0.0645677
60.63064 | 15.4873 | 15.42518 | 14.76514 | 0.06211921 | 0.5954637 | 2.835617e-11 | 0.06458164
60.64064 | 15.492 | 15.42147 | 14.76074 | 0.07053081 | 0.5961374 | 2.838637e-11 | 0.06459584
60.65064 | 15.4724 | 15.41776 | 14.75634 | 0.05464013 | 0.5968125 | 2.841657e-11 | 0.0646103
60.66063 | 15.4796 | 15.41406 | 14.75194 | 0.06554349 | 0.5974884 | 2.844677e-11 | 0.064625
60.67063 | 15.478 | 15.41035 | 14.74755 | 0.06764828 | 0.5981664 | 2.847697e-11 | 0.06463998
60.68063 | 15.4591 | 15.40665 | 14.74315 | 0.05245078 | 0.5988459 | 2.85054e-11 | 0.0646552
60.69063 | 15.4737 | 15.40295 | 14.73875 | 0.07075109 | 0.5995268 | 2.85356e-11 | 0.06467068
60.70063 | 15.4688 | 15.39925 | 14.73436 | 0.06954911 | 0.600209 | 2.85658e-11 | 0.06468641
60.71063 | 15.4372 | 15.39556 | 14.72996 | 0.04164489 | 0.6008927 | 2.8596e-11 | 0.0647024
60.72062 | 15.4426 | 15.39187 | 14.72557 | 0.05073467 | 0.6015771 | 2.86262e-11 | 0.06471863
60.73062 | 15.4452 | 15.38817 | 14.72118 | 0.05702597 | 0.6022636 | 2.86564e-11 | 0.06473511
60.74062 | 15.4427 | 15.38449 | 14.71678 | 0.05821499 | 0.6029515 | 2.86866e-11 | 0.06475185
60.75062 | 15.4395 | 15.3808 | 14.71239 | 0.0587018 | 0.6036407 | 2.871681e-11 | 0.06476883
60.76062 | 15.4299 | 15.37711 | 14.708 | 0.0527864 | 0.6043313 | 2.874701e-11 | 0.06478607
60.77062 | 15.4209 | 15.37343 | 14.7036 | 0.04746868 | 0.6050234 | 2.877898e-11 | 0.06480354
60.78061 | 15.4188 | 15.36975 | 14.69922 | 0.04904516 | 0.605716 | 2.880919e-11 | 0.06482125
60.79061 | 15.4225 | 15.36608 | 14.69483 | 0.05642305 | 0.6064107 | 2.883939e-11 | 0.06483922
60.80061 | 15.4033 | 15.3624 | 14.69044 | 0.04089875 | 0.6071068 | 2.886959e-11 | 0.06485743
60.81061 | 15.407 | 15.35873 | 14.68605 | 0.04827221 | 0.6078042 | 2.889979e-11 | 0.06487589
60.82061 | 15.4137 | 15.35506 | 14.68166 | 0.0586435 | 0.6085029 | 2.893177e-11 | 0.06489459
60.8306 | 15.39 | 15.35139 | 14.67728 | 0.03860883 | 0.6092023 | 2.896197e-11 | 0.0649135
60.8406 | 15.3995 | 15.34772 | 14.67289 | 0.05177575 | 0.6099036 | 2.899217e-11 | 0.06493268
60.8506 | 15.3965 | 15.34406 | 14.6685 | 0.05244044 | 0.6106063 | 2.902415e-11 | 0.0649521
60.8606 | 15.3965 | 15.3404 | 14.66412 | 0.0561029 | 0.6113103 | 2.905435e-11 | 0.06497175
60.8706 | 15.3951 | 15.33674 | 14.65973 | 0.05836324 | 0.6120156 | 2.908632e-11 | 0.06499164
60.8806 | 15.3941 | 15.33308 | 14.65534 | 0.06102142 | 0.6127221 | 2.911653e-11 | 0.06501177
60.89059 | 15.3903 | 15.32943 | 14.65096 | 0.06087367 | 0.6134293 | 2.91485e-11 | 0.06503211
60.90059 | 15.3617 | 15.32577 | 14.64658 | 0.03592749 | 0.6141384 | 2.91787e-11 | 0.0650527
60.91059 | 15.3868 | 15.32212 | 14.6422 | 0.06467934 | 0.6148485 | 2.921068e-11 | 0.06507353
60.92059 | 15.3569 | 15.31847 | 14.63782 | 0.03842882 | 0.6155602 | 2.924088e-11 | 0.06509459
60.93059 | 15.3827 | 15.31482 | 14.63343 | 0.0678762 | 0.616273 | 2.927286e-11 | 0.06511587
60.94059 | 15.3571 | 15.31118 | 14.62905 | 0.04592134 | 0.6169872 | 2.930484e-11 | 0.0651374
60.95058 | 15.3788 | 15.30754 | 14.62468 | 0.07126079 | 0.6177018 | 2.933504e-11 | 0.06515912
60.96058 | 15.3603 | 15.3039 | 14.6203 | 0.05640172 | 0.6184184 | 2.936702e-11 | 0.06518109
60.97058 | 15.357 | 15.30026 | 14.61592 | 0.05674052 | 0.6191362 | 2.939899e-11 | 0.06520329
60.98058 | 15.3527 | 15.29662 | 14.61154 | 0.0560772 | 0.6198552 | 2.943097e-11 | 0.06522571
60.99058 | 15.3477 | 15.29299 | 14.60716 | 0.05471176 | 0.6205754 | 2.946117e-11 | 0.06524836
61.00058 | 15.3437 | 15.28936 | 14.60279 | 0.05434423 | 0.6212967 | 2.949315e-11 | 0.06527123
61.01057 | 15.3443 | 15.28573 | 14.59842 | 0.05857095 | 0.6220186 | 2.952513e-11 | 0.0652943
61.02057 | 15.3451 | 15.2821 | 14.59404 | 0.06299924 | 0.6227423 | 2.95571e-11 | 0.06531761
61.03057 | 15.3264 | 15.27847 | 14.58967 | 0.04792542 | 0.6234672 | 2.958908e-11 | 0.06534114
61.04057 | 15.3262 | 15.27485 | 14.58529 | 0.05134946 | 0.6241933 | 2.962106e-11 | 0.06536489
61.05057 | 15.322 | 15.27123 | 14.58092 | 0.05077154 | 0.6249204 | 2.965304e-11 | 0.06538886
61.06057 | 15.3157 | 15.26761 | 14.57655 | 0.04809146 | 0.6256487 | 2.968501e-11 | 0.06541305
61.07056 | 15.3084 | 15.26399 | 14.57218 | 0.04440572 | 0.6263775 | 2.971699e-11 | 0.06543744
61.08056 | 15.3094 | 15.26038 | 14.56781 | 0.04902156 | 0.627108 | 2.974897e-11 | 0.06546205
61.09056 | 15.2934 | 15.25676 | 14.56344 | 0.03663532 | 0.6278397 | 2.978095e-11 | 0.06548688
61.10056 | 15.2811 | 15.25315 | 14.55907 | 0.02794713 | 0.6285724 | 2.981292e-11 | 0.0655119
61.11056 | 15.2943 | 15.24954 | 14.5547 | 0.0447568 | 0.6293063 | 2.98449e-11 | 0.06553717
61.12056 | 15.2846 | 15.24594 | 14.55033 | 0.0386645 | 0.6300412 | 2.987688e-11 | 0.06556261
61.13055 | 15.2751 | 15.24233 | 14.54597 | 0.03276653 | 0.6307765 | 2.990886e-11 | 0.06558827
61.14055 | 15.2718 | 15.23873 | 14.5416 | 0.03307022 | 0.6315136 | 2.994261e-11 | 0.06561414
61.15055 | 15.2443 | 15.23513 | 14.53724 | 0.009171845 | 0.6322517 | 2.997459e-11 | 0.06564023
61.16055 | 15.2614 | 15.23153 | 14.53287 | 0.02987148 | 0.6329908 | 3.000657e-11 | 0.0656665
61.17055 | 15.2543 | 15.22793 | 14.52851 | 0.02636918 | 0.633731 | 3.003854e-11 | 0.065693
61.18055 | 15.245 | 15.22434 | 14.52414 | 0.02066491 | 0.6344721 | 3.00723e-11 | 0.06571968
61.19054 | 15.2417 | 15.22075 | 14.51978 | 0.02095496 | 0.6352137 | 3.010428e-11 | 0.06574655
61.20054 | 15.2157 | 15.21715 | 14.51542 | -0.001453218 | 0.6359568 | 3.013625e-11 | 0.06577364
61.21054 | 15.2345 | 15.21356 | 14.51106 | 0.02093656 | 0.636701 | 3.017001e-11 | 0.06580093
61.22054 | 15.2231 | 15.20998 | 14.5067 | 0.01312438 | 0.6374462 | 3.020198e-11 | 0.06582841
61.23054 | 15.2291 | 15.20639 | 14.50234 | 0.02271029 | 0.6381923 | 3.023396e-11 | 0.06585609
61.24053 | 15.1954 | 15.20281 | 14.49799 | -0.007409269 | 0.6389386 | 3.026772e-11 | 0.06588394
61.25053 | 15.1958 | 15.19923 | 14.49363 | -0.003427223 | 0.6396866 | 3.029969e-11 | 0.065912
61.26053 | 15.2096 | 15.19565 | 14.48927 | 0.01395299 | 0.6404355 | 3.033345e-11 | 0.06594026
61.27053 | 15.1937 | 15.19207 | 14.48491 | 0.001631185 | 0.6411855 | 3.036542e-11 | 0.0659687
61.28053 | 15.2059 | 15.18849 | 14.48056 | 0.01740755 | 0.6419362 | 3.039918e-11 | 0.06599734
61.29053 | 15.1792 | 15.18492 | 14.4762 | -0.00571801 | 0.6426879 | 3.043116e-11 | 0.06602617
61.30052 | 15.1919 | 15.18135 | 14.47185 | 0.0105511 | 0.6434397 | 3.046491e-11 | 0.06605515
61.31052 | 15.1784 | 15.17778 | 14.4675 | 0.000621751 | 0.6441932 | 3.049689e-11 | 0.06608435
61.32052 | 15.1954 | 15.17421 | 14.46315 | 0.02119062 | 0.6449475 | 3.053064e-11 | 0.06611374
61.33052 | 15.1667 | 15.17064 | 14.4588 | -0.00394232 | 0.6457026 | 3.056262e-11 | 0.0661433
61.34052 | 15.1546 | 15.16708 | 14.45445 | -0.01247711 | 0.6464586 | 3.059637e-11 | 0.06617305
61.35052 | 15.1548 | 15.16351 | 14.4501 | -0.008713768 | 0.6472154 | 3.063013e-11 | 0.06620298
61.36051 | 15.1976 | 15.15996 | 14.44575 | 0.0376442 | 0.6479723 | 3.06621e-11 | 0.06623307
61.37051 | 15.1555 | 15.1564 | 14.4414 | -0.000896117 | 0.6487308 | 3.069586e-11 | 0.06626335
61.38051 | 15.1571 | 15.15284 | 14.43705 | 0.004261785 | 0.6494901 | 3.072961e-11 | 0.06629381
61.39051 | 15.1461 | 15.14928 | 14.43271 | -0.003181992 | 0.65025 | 3.076159e-11 | 0.06632445
61.40051 | 15.1413 | 15.14573 | 14.42836 | -0.004427686 | 0.6510108 | 3.079534e-11 | 0.06635526
61.41051 | 15.1628 | 15.14218 | 14.42402 | 0.02062488 | 0.6517724 | 3.08291e-11 | 0.06638624
61.4205 | 15.1435 | 15.13863 | 14.41968 | 0.004872143 | 0.652534 | 3.086285e-11 | 0.06641736
61.4305 | 15.1424 | 15.13508 | 14.41533 | 0.007321229 | 0.653297 | 3.089483e-11 | 0.06644868
61.4405 | 15.1456 | 15.13153 | 14.41099 | 0.01406854 | 0.6540608 | 3.092858e-11 | 0.06648017
61.4505 | 15.1361 | 15.12799 | 14.40665 | 0.008114166 | 0.6548252 | 3.096234e-11 | 0.06651182
61.4605 | 15.1496 | 15.12444 | 14.40231 | 0.02515812 | 0.6555903 | 3.099609e-11 | 0.06654364
61.4705 | 15.1211 | 15.1209 | 14.39797 | 0.000200274 | 0.6563562 | 3.102985e-11 | 0.06657563
61.48049 | 15.1285 | 15.11736 | 14.39363 | 0.01113721 | 0.6571219 | 3.10636e-11 | 0.06660775
61.49049 | 15.127 | 15.11382 | 14.38929 | 0.013176 | 0.6578891 | 3.109558e-11 | 0.06664005
61.50049 | 15.1446 | 15.11029 | 14.38496 | 0.03431311 | 0.6586569 | 3.112933e-11 | 0.06667251
61.51049 | 15.1107 | 15.10675 | 14.38062 | 0.00394862 | 0.6594253 | 3.116308e-11 | 0.06670514
61.52049 | 15.112 | 15.10322 | 14.37629 | 0.008782425 | 0.6601944 | 3.119684e-11 | 0.06673791
61.53049 | 15.1179 | 15.09969 | 14.37195 | 0.01821465 | 0.660964 | 3.123059e-11 | 0.06677085
61.54048 | 15.1206 | 15.09616 | 14.36762 | 0.02444165 | 0.6617335 | 3.126435e-11 | 0.06680391
61.55048 | 15.096 | 15.09263 | 14.36329 | 0.003370741 | 0.6625041 | 3.12981e-11 | 0.06683714
61.56048 | 15.1081 | 15.0891 | 14.35896 | 0.01899794 | 0.6632756 | 3.133185e-11 | 0.06687053
61.57048 | 15.1042 | 15.08558 | 14.35462 | 0.01862374 | 0.6640475 | 3.136561e-11 | 0.06690406
61.58048 | 15.1143 | 15.08205 | 14.35029 | 0.03224791 | 0.66482 | 3.139936e-11 | 0.06693775
61.59047 | 15.0893 | 15.07853 | 14.34597 | 0.01076707 | 0.6655921 | 3.143312e-11 | 0.06697154
61.60047 | 15.0993 | 15.07501 | 14.34164 | 0.02428814 | 0.6663655 | 3.146687e-11 | 0.06700551
61.61047 | 15.0876 | 15.07149 | 14.33731 | 0.01610768 | 0.6671395 | 3.150062e-11 | 0.06703963
61.62047 | 15.0864 | 15.06797 | 14.33299 | 0.01842562 | 0.667914 | 3.153438e-11 | 0.06707388
61.63047 | 15.0847 | 15.06446 | 14.32866 | 0.02024212 | 0.6686888 | 3.156813e-11 | 0.06710828
61.64047 | 15.0843 | 15.06094 | 14.32434 | 0.02335711 | 0.6694641 | 3.160189e-11 | 0.06714281
61.65046 | 15.0752 | 15.05743 | 14.32002 | 0.017767 | 0.6702392 | 3.163564e-11 | 0.06717745
61.66046 | 15.075 | 15.05392 | 14.31569 | 0.02107902 | 0.6710154 | 3.166939e-11 | 0.06721225
61.67046 | 15.0369 | 15.05041 | 14.31137 | -0.01351047 | 0.671792 | 3.170315e-11 | 0.06724718
61.68046 | 15.0804 | 15.0469 | 14.30705 | 0.03349863 | 0.672569 | 3.17369e-11 | 0.06728225
61.69046 | 15.0618 | 15.04339 | 14.30273 | 0.01840624 | 0.6733464 | 3.177066e-11 | 0.06731744
61.70046 | 15.0618 | 15.03989 | 14.29841 | 0.0219125 | 0.674124 | 3.180619e-11 | 0.06735277
61.71045 | 15.0407 | 15.03639 | 14.2941 | 0.00431371 | 0.6749014 | 3.183994e-11 | 0.06738818
61.72045 | 15.0461 | 15.03288 | 14.28978 | 0.01321718 | 0.6756797 | 3.18737e-11 | 0.06742376
61.73045 | 15.0499 | 15.02938 | 14.28546 | 0.0205192 | 0.6764584 | 3.190745e-11 | 0.06745945
61.74045 | 15.045 | 15.02588 | 14.28115 | 0.0191198 | 0.6772375 | 3.19412e-11 | 0.06749527
61.75045 | 15.035 | 15.02238 | 14.27683 | 0.01261914 | 0.6780167 | 3.197496e-11 | 0.06753121
61.76045 | 15.0328 | 15.01888 | 14.27252 | 0.013917 | 0.6787963 | 3.200871e-11 | 0.06756727
61.77044 | 15.0278 | 15.01539 | 14.26821 | 0.01241014 | 0.6795753 | 3.204247e-11 | 0.0676034
61.78044 | 15.0272 | 15.01189 | 14.2639 | 0.01530544 | 0.6803554 | 3.2078e-11 | 0.06763968
61.79044 | 15.0213 | 15.0084 | 14.25959 | 0.01289944 | 0.6811356 | 3.211175e-11 | 0.06767609
61.80044 | 15.0308 | 15.00491 | 14.25528 | 0.02589214 | 0.6819161 | 3.21455e-11 | 0.06771259
61.81044 | 15.0227 | 15.00142 | 14.25097 | 0.02128361 | 0.6826967 | 3.217926e-11 | 0.06774922
61.82044 | 15.0026 | 14.99793 | 14.24666 | 0.004673754 | 0.6834775 | 3.221301e-11 | 0.06778594
61.83043 | 15.0095 | 14.99444 | 14.24236 | 0.0150592 | 0.6842577 | 3.224677e-11 | 0.06782274
61.84043 | 15.006 | 14.99095 | 14.23805 | 0.01504685 | 0.6850389 | 3.228052e-11 | 0.06785967
61.85043 | 15.0216 | 14.98747 | 14.23375 | 0.0341334 | 0.6858201 | 3.231605e-11 | 0.06789672
61.86043 | 15.004 | 14.98398 | 14.22945 | 0.02001866 | 0.6866014 | 3.23498e-11 | 0.06793385
61.87043 | 14.9976 | 14.9805 | 14.22514 | 0.01710277 | 0.6873828 | 3.238356e-11 | 0.0679711
61.88043 | 15.0069 | 14.97701 | 14.22084 | 0.02988575 | 0.6881643 | 3.241731e-11 | 0.06800843
61.89042 | 14.9924 | 14.97354 | 14.21655 | 0.01886396 | 0.6889452 | 3.245107e-11 | 0.06804582
61.90042 | 14.9947 | 14.97006 | 14.21225 | 0.02464466 | 0.6897267 | 3.248482e-11 | 0.06808335
61.91042 | 15.0183 | 14.96658 | 14.20795 | 0.05172421 | 0.6905083 | 3.252035e-11 | 0.06812096
61.92042 | 14.9914 | 14.9631 | 14.20365 | 0.02830258 | 0.6912899 | 3.255411e-11 | 0.06815867
61.93042 | 14.9875 | 14.95962 | 14.19935 | 0.02787994 | 0.6920715 | 3.258786e-11 | 0.06819646
61.94042 | 14.9926 | 14.95614 | 14.19506 | 0.03645615 | 0.6928531 | 3.262161e-11 | 0.06823434
61.95041 | 15.0031 | 14.95267 | 14.19077 | 0.05042787 | 0.6936339 | 3.265537e-11 | 0.06827227
61.96041 | 14.9784 | 14.9492 | 14.18647 | 0.02920202 | 0.6944153 | 3.268912e-11 | 0.06831031
61.97041 | 14.9872 | 14.94572 | 14.18218 | 0.04147515 | 0.6951967 | 3.272465e-11 | 0.06834844
61.98041 | 14.9989 | 14.94225 | 14.17789 | 0.05664725 | 0.695978 | 3.275841e-11 | 0.06838665
61.99041 | 14.9817 | 14.93878 | 14.1736 | 0.04291834 | 0.6967592 | 3.279216e-11 | 0.06842493
62.0004 | 14.977 | 14.93531 | 14.16931 | 0.04168502 | 0.6975394 | 3.282591e-11 | 0.06846325
62.0104 | 14.9901 | 14.93185 | 14.16502 | 0.05825415 | 0.6983203 | 3.285967e-11 | 0.06850168
62.0204 | 14.9945 | 14.92838 | 14.16074 | 0.06612238 | 0.699101 | 3.289342e-11 | 0.06854018
62.0304 | 14.9675 | 14.92491 | 14.15645 | 0.04258966 | 0.6998815 | 3.292718e-11 | 0.06857875
62.0404 | 14.9864 | 14.92144 | 14.15216 | 0.06495602 | 0.7006618 | 3.296271e-11 | 0.06861739
62.0504 | 14.9794 | 14.91798 | 14.14788 | 0.06142157 | 0.7014418 | 3.299646e-11 | 0.06865609
62.06039 | 14.9745 | 14.91452 | 14.1436 | 0.05998261 | 0.702221 | 3.303022e-11 | 0.06869481
62.07039 | 14.9684 | 14.91105 | 14.13932 | 0.05734642 | 0.7030005 | 3.306397e-11 | 0.06873364
62.08039 | 14.9804 | 14.90759 | 14.13504 | 0.07280948 | 0.7037796 | 3.309772e-11 | 0.06877253
62.09039 | 14.9776 | 14.90413 | 14.13076 | 0.07347155 | 0.7045586 | 3.313148e-11 | 0.06881147
62.10039 | 14.9466 | 14.90067 | 14.12648 | 0.04593276 | 0.7053374 | 3.316523e-11 | 0.06885047
62.11039 | 14.9635 | 14.89721 | 14.1222 | 0.06629326 | 0.7061157 | 3.319899e-11 | 0.06888953
62.12038 | 14.9723 | 14.89375 | 14.11793 | 0.07854944 | 0.7068929 | 3.323274e-11 | 0.06892859
62.13038 | 14.9412 | 14.89029 | 14.11365 | 0.05090838 | 0.7076705 | 3.326649e-11 | 0.06896774
62.14038 | 14.9529 | 14.88683 | 14.10938 | 0.06606657 | 0.7084477 | 3.330025e-11 | 0.06900695
62.15038 | 14.9452 | 14.88338 | 14.10511 | 0.06182399 | 0.7092246 | 3.3334e-11 | 0.06904619
62.16038 | 14.9453 | 14.87992 | 14.10083 | 0.0653807 | 0.710001 | 3.336776e-11 | 0.06908549
62.17038 | 14.9498 | 14.87646 | 14.09656 | 0.07333678 | 0.710777 | 3.340151e-11 | 0.06912481
62.18037 | 14.9349 | 14.87301 | 14.0923 | 0.0618887 | 0.7115517 | 3.343527e-11 | 0.06916414
62.19037 | 14.9282 | 14.86956 | 14.08803 | 0.05864343 | 0.7123267 | 3.346902e-11 | 0.06920355
62.20037 | 14.9308 | 14.8661 | 14.08376 | 0.06469754 | 0.7131012 | 3.350277e-11 | 0.06924299
62.21037 | 14.9339 | 14.86265 | 14.07949 | 0.07125092 | 0.7138752 | 3.353653e-11 | 0.06928247
62.22037 | 14.9108 | 14.8592 | 14.07523 | 0.05160386 | 0.7146486 | 3.357028e-11 | 0.06932198
62.23037 | 14.9087 | 14.85574 | 14.07096 | 0.05295615 | 0.7154214 | 3.360404e-11 | 0.06936152
62.24036 | 14.9062 | 14.8523 | 14.0667 | 0.05390434 | 0.716193 | 3.363779e-11 | 0.06940104
62.25036 | 14.9081 | 14.84884 | 14.06244 | 0.05925559 | 0.7169647 | 3.367155e-11 | 0.06944064
62.26036 | 14.8914 | 14.84539 | 14.05818 | 0.04600623 | 0.7177357 | 3.37053e-11 | 0.06948025
62.27036 | 14.8857 | 14.84194 | 14.05392 | 0.04375639 | 0.7185061 | 3.373905e-11 | 0.06951988
62.28036 | 14.8993 | 14.83849 | 14.04966 | 0.060806 | 0.719276 | 3.377281e-11 | 0.06955953
62.29036 | 14.8713 | 14.83504 | 14.0454 | 0.03625525 | 0.720045 | 3.380479e-11 | 0.0695992
62.30035 | 14.8835 | 14.8316 | 14.04115 | 0.05190051 | 0.7208126 | 3.383854e-11 | 0.06963884
62.31035 | 14.8722 | 14.82815 | 14.03689 | 0.04404883 | 0.7215803 | 3.387229e-11 | 0.06967854
62.32035 | 14.8521 | 14.8247 | 14.03264 | 0.02739668 | 0.7223472 | 3.390605e-11 | 0.06971825
62.33035 | 14.8681 | 14.82126 | 14.02838 | 0.0468442 | 0.7231134 | 3.39398e-11 | 0.06975796
62.34035 | 14.8556 | 14.81781 | 14.02413 | 0.0377913 | 0.7238787 | 3.397178e-11 | 0.06979768
62.35035 | 14.8375 | 14.81436 | 14.01988 | 0.02313806 | 0.7246433 | 3.400553e-11 | 0.06983741
62.36034 | 14.8447 | 14.81092 | 14.01564 | 0.03378096 | 0.7254064 | 3.403929e-11 | 0.0698771
62.37034 | 14.8467 | 14.80747 | 14.01139 | 0.03922707 | 0.7261693 | 3.407127e-11 | 0.06991682
62.38034 | 14.8174 | 14.80403 | 14.00714 | 0.01337284 | 0.7269314 | 3.410502e-11 | 0.06995654
62.39034 | 14.8347 | 14.80058 | 14.00289 | 0.03411833 | 0.7276926 | 3.413878e-11 | 0.06999626
62.40034 | 14.8165 | 14.79714 | 13.99865 | 0.01936366 | 0.7284528 | 3.417075e-11 | 0.07003598
62.41033 | 14.8104 | 14.79369 | 13.99441 | 0.01670518 | 0.7292115 | 3.420451e-11 | 0.07007564
62.42033 | 14.805 | 14.79025 | 13.99016 | 0.01474997 | 0.7299699 | 3.423649e-11 | 0.07011533
62.43033 | 14.8094 | 14.78681 | 13.98592 | 0.02259453 | 0.7307274 | 3.427024e-11 | 0.07015501
62.44033 | 14.7964 | 14.78336 | 13.98168 | 0.01303897 | 0.7314838 | 3.430222e-11 | 0.07019465
62.45033 | 14.7975 | 14.77992 | 13.97744 | 0.01758318 | 0.7322393 | 3.433597e-11 | 0.07023429
62.46033 | 14.7779 | 14.77647 | 13.97321 | 0.001427263 | 0.7329938 | 3.436795e-11 | 0.07027391
62.47032 | 14.7845 | 14.77303 | 13.96897 | 0.01146775 | 0.7337465 | 3.44017e-11 | 0.07031347
62.48032 | 14.7894 | 14.76959 | 13.96474 | 0.01981161 | 0.7344988 | 3.443368e-11 | 0.07035305
62.49032 | 14.756 | 14.76614 | 13.9605 | -0.01014465 | 0.7352501 | 3.446744e-11 | 0.07039261
62.50032 | 14.7748 | 14.7627 | 13.95627 | 0.01209907 | 0.7360002 | 3.449941e-11 | 0.07043212
62.51032 | 14.7756 | 14.75926 | 13.95204 | 0.01634267 | 0.7367493 | 3.453139e-11 | 0.07047161
62.52032 | 14.7541 | 14.75581 | 13.94781 | -0.001713646 | 0.7374971 | 3.456515e-11 | 0.07051106
62.53031 | 14.7566 | 14.75237 | 13.94358 | 0.004226472 | 0.7382431 | 3.459713e-11 | 0.07055045
62.54031 | 14.7487 | 14.74893 | 13.93935 | -0.000229898 | 0.7389887 | 3.46291e-11 | 0.07058983
62.55031 | 14.7476 | 14.74549 | 13.93512 | 0.002113736 | 0.739733 | 3.466108e-11 | 0.07062917
62.56031 | 14.7413 | 14.74204 | 13.9309 | -0.0007425328 | 0.7404761 | 3.469306e-11 | 0.07066847
62.57031 | 14.7334 | 14.7386 | 13.92667 | -0.005198774 | 0.7412179 | 3.472681e-11 | 0.07070772
62.58031 | 14.7377 | 14.73515 | 13.92245 | 0.002545092 | 0.7419585 | 3.475879e-11 | 0.07074692
62.5903 | 14.7366 | 14.73171 | 13.91823 | 0.004885601 | 0.7426971 | 3.479077e-11 | 0.07078605
62.6003 | 14.7189 | 14.72827 | 13.91401 | -0.009370279 | 0.743435 | 3.482275e-11 | 0.07082515
62.6103 | 14.7226 | 14.72483 | 13.90979 | -0.002226034 | 0.7441717 | 3.485473e-11 | 0.0708642
62.6203 | 14.7314 | 14.72138 | 13.90557 | 0.0100184 | 0.7449069 | 3.48867e-11 | 0.07090319
62.6303 | 14.6981 | 14.71794 | 13.90135 | -0.01983696 | 0.7456408 | 3.491868e-11 | 0.07094212
62.6403 | 14.7131 | 14.71449 | 13.89714 | -0.001392106 | 0.7463733 | 3.495066e-11 | 0.070981
62.65029 | 14.7117 | 14.71105 | 13.89293 | 0.000649475 | 0.7471037 | 3.498086e-11 | 0.07101977
62.66029 | 14.696 | 14.70761 | 13.88871 | -0.01160518 | 0.7478333 | 3.501284e-11 | 0.07105851
62.67029 | 14.6976 | 14.70416 | 13.8845 | -0.006559617 | 0.7485616 | 3.504482e-11 | 0.07109719
62.68029 | 14.7009 | 14.70071 | 13.88029 | 0.000186286 | 0.7492882 | 3.50768e-11 | 0.0711358
62.69029 | 14.683 | 14.69727 | 13.87608 | -0.01426752 | 0.7500135 | 3.510877e-11 | 0.07117433
62.70029 | 14.6836 | 14.69382 | 13.87187 | -0.01022102 | 0.7507372 | 3.513898e-11 | 0.07121279
62.71028 | 14.684 | 14.69038 | 13.86767 | -0.00637761 | 0.7514586 | 3.517095e-11 | 0.07125113
62.72028 | 14.6861 | 14.68693 | 13.86346 | -0.0008302913 | 0.7521791 | 3.520293e-11 | 0.07128943
62.73028 | 14.6855 | 14.68348 | 13.85926 | 0.002017307 | 0.7528982 | 3.523313e-11 | 0.07132766
62.74028 | 14.6558 | 14.68003 | 13.85505 | -0.02423466 | 0.7536156 | 3.526511e-11 | 0.07136579
62.75028 | 14.6683 | 14.67659 | 13.85085 | -0.008286148 | 0.7543313 | 3.529531e-11 | 0.07140384
62.76028 | 14.6613 | 14.67314 | 13.84665 | -0.01183721 | 0.7550454 | 3.532729e-11 | 0.0714418
62.77027 | 14.6695 | 14.66969 | 13.84245 | -0.0001912266 | 0.7557571 | 3.535749e-11 | 0.07147964
62.78027 | 14.6647 | 14.66624 | 13.83826 | -0.001541295 | 0.7564679 | 3.538769e-11 | 0.07151741
62.79027 | 14.6517 | 14.66279 | 13.83406 | -0.01109092 | 0.7571769 | 3.541967e-11 | 0.07155509
62.80027 | 14.6507 | 14.65934 | 13.82986 | -0.008640002 | 0.7578843 | 3.544987e-11 | 0.07159267
62.81027 | 14.6463 | 14.65589 | 13.82567 | -0.009588415 | 0.7585898 | 3.548008e-11 | 0.07163015
62.82026 | 14.6442 | 14.65244 | 13.82148 | -0.008239831 | 0.7592929 | 3.551028e-11 | 0.0716675
62.83026 | 14.6434 | 14.64899 | 13.81729 | -0.005587138 | 0.7599949 | 3.554226e-11 | 0.07170477
62.84026 | 14.6238 | 14.64553 | 13.8131 | -0.02173384 | 0.760695 | 3.557246e-11 | 0.07174194
62.85026 | 14.6292 | 14.64208 | 13.80891 | -0.01287984 | 0.7613933 | 3.560266e-11 | 0.07177899
62.86026 | 14.6306 | 14.63863 | 13.80472 | -0.008025343 | 0.7620898 | 3.563286e-11 | 0.07181594
62.87026 | 14.6139 | 14.63517 | 13.80053 | -0.0212701 | 0.7627845 | 3.566306e-11 | 0.07185276
62.88025 | 14.6387 | 14.63172 | 13.79635 | 0.006982515 | 0.7634763 | 3.569326e-11 | 0.07188944
62.89025 | 14.5865 | 14.62826 | 13.79217 | -0.04176087 | 0.7641672 | 3.572169e-11 | 0.07192603
62.90025 | 14.6182 | 14.6248 | 13.78798 | -0.006603423 | 0.764856 | 3.575189e-11 | 0.07196251
62.91025 | 14.5996 | 14.62135 | 13.7838 | -0.02174527 | 0.7655428 | 3.578209e-11 | 0.07199885
62.92025 | 14.6022 | 14.61789 | 13.77962 | -0.01568631 | 0.7662277 | 3.58123e-11 | 0.07203507
62.93025 | 14.6076 | 14.61443 | 13.77544 | -0.006826694 | 0.7669107 | 3.584072e-11 | 0.07207116
62.94024 | 14.5809 | 14.61097 | 13.77127 | -0.03006962 | 0.7675909 | 3.587092e-11 | 0.07210709
62.95024 | 14.5918 | 14.60751 | 13.7671 | -0.01570827 | 0.7682697 | 3.590112e-11 | 0.07214292
62.96024 | 14.5765 | 14.60405 | 13.76292 | -0.02754601 | 0.7689465 | 3.592955e-11 | 0.07217862
62.97024 | 14.5805 | 14.60058 | 13.75875 | -0.02008297 | 0.7696212 | 3.595975e-11 | 0.07221417
62.98024 | 14.5744 | 14.59712 | 13.75458 | -0.02271903 | 0.7702938 | 3.598818e-11 | 0.07224958
62.99024 | 14.549 | 14.59365 | 13.75041 | -0.04465413 | 0.7709643 | 3.60166e-11 | 0.07228485
63.00023 | 14.5757 | 14.59019 | 13.74624 | -0.01449179 | 0.7716319 | 3.60468e-11 | 0.07231994
63.01023 | 14.5541 | 14.58673 | 13.74207 | -0.03262502 | 0.7722981 | 3.607523e-11 | 0.07235492
63.02023 | 14.5608 | 14.58326 | 13.73791 | -0.02245725 | 0.772962 | 3.610366e-11 | 0.07238975
63.03023 | 14.5524 | 14.57979 | 13.73374 | -0.0273886 | 0.7736238 | 3.613208e-11 | 0.07242442
63.04023 | 14.5487 | 14.57632 | 13.72958 | -0.02761887 | 0.7742834 | 3.616051e-11 | 0.07245894
63.05023 | 14.5435 | 14.57285 | 13.72541 | -0.02934818 | 0.7749407 | 3.618893e-11 | 0.07249331
63.06022 | 14.5464 | 14.56938 | 13.72126 | -0.02297984 | 0.7755951 | 3.621736e-11 | 0.07252748
63.07022 | 14.5472 | 14.56591 | 13.7171 | -0.01870699 | 0.7762479 | 3.624578e-11 | 0.07256152
63.08022 | 14.5099 | 14.56243 | 13.71294 | -0.05253309 | 0.7768984 | 3.627421e-11 | 0.0725954
63.09022 | 14.5555 | 14.55896 | 13.70878 | -0.003458026 | 0.7775465 | 3.630263e-11 | 0.07262912
63.10022 | 14.5337 | 14.55548 | 13.70463 | -0.02178188 | 0.7781923 | 3.633106e-11 | 0.07266266
63.11022 | 14.5166 | 14.552 | 13.70047 | -0.03540454 | 0.7788357 | 3.635949e-11 | 0.07269604
63.12021 | 14.5335 | 14.54853 | 13.69632 | -0.01502961 | 0.7794762 | 3.638613e-11 | 0.07272921
63.13021 | 14.5158 | 14.54505 | 13.69217 | -0.02925002 | 0.7801149 | 3.641456e-11 | 0.07276223
63.14021 | 14.5268 | 14.54157 | 13.68802 | -0.01476921 | 0.7807511 | 3.644121e-11 | 0.07279509
63.15021 | 14.5108 | 14.53809 | 13.68387 | -0.0272872 | 0.7813849 | 3.646964e-11 | 0.07282775
63.16021 | 14.5196 | 14.5346 | 13.67973 | -0.01500392 | 0.7820163 | 3.649628e-11 | 0.07286025
63.1702 | 14.5142 | 14.53112 | 13.67559 | -0.01692294 | 0.7826445 | 3.652293e-11 | 0.07289251
63.1802 | 14.5128 | 14.52764 | 13.67144 | -0.01483716 | 0.7832709 | 3.655136e-11 | 0.07292463
63.1902 | 14.4971 | 14.52415 | 13.6673 | -0.02705008 | 0.7838948 | 3.657801e-11 | 0.07295655
63.2002 | 14.5212 | 14.52066 | 13.66316 | 0.0005382631 | 0.7845161 | 3.660466e-11 | 0.07298829
63.2102 | 14.5259 | 14.51717 | 13.65902 | 0.008727911 | 0.785135 | 3.663131e-11 | 0.07301983
63.2202 | 14.4922 | 14.51368 | 13.65488 | -0.02148111 | 0.7857512 | 3.665796e-11 | 0.07305118
63.23019 | 14.5236 | 14.51019 | 13.65075 | 0.01340781 | 0.7863642 | 3.668461e-11 | 0.07308229
63.24019 | 14.4966 | 14.5067 | 13.64661 | -0.01009849 | 0.7869753 | 3.671125e-11 | 0.07311324
63.25019 | 14.5018 | 14.5032 | 13.64248 | -0.001403374 | 0.7875837 | 3.67379e-11 | 0.07314399
63.26019 | 14.51 | 14.49971 | 13.63834 | 0.01029317 | 0.7881894 | 3.676455e-11 | 0.07317453
63.27019 | 14.5039 | 14.49621 | 13.63421 | 0.007691118 | 0.7887926 | 3.678943e-11 | 0.07320486
63.28019 | 14.4781 | 14.49271 | 13.63008 | -0.01460952 | 0.789393 | 3.681608e-11 | 0.07323498
63.29018 | 14.5238 | 14.48921 | 13.62596 | 0.03458782 | 0.7899902 | 3.684272e-11 | 0.07326487
63.30018 | 14.4991 | 14.48571 | 13.62183 | 0.01339018 | 0.7905852 | 3.68676e-11 | 0.07329457
63.31018 | 14.4869 | 14.48221 | 13.6177 | 0.004693971 | 0.7911775 | 3.689247e-11 | 0.07332405
63.32018 | 14.5197 | 14.4787 | 13.61358 | 0.04099927 | 0.7917671 | 3.691912e-11 | 0.07335331
63.33018 | 14.4835 | 14.47519 | 13.60946 | 0.008306115 | 0.7923539 | 3.694399e-11 | 0.07338235
63.34018 | 14.5009 | 14.47169 | 13.60534 | 0.02921454 | 0.7929379 | 3.696887e-11 | 0.07341117
63.35017 | 14.4908 | 14.46818 | 13.60122 | 0.02262101 | 0.7935185 | 3.699374e-11 | 0.07343974
63.36017 | 14.4985 | 14.46467 | 13.5971 | 0.03383256 | 0.7940969 | 3.702039e-11 | 0.07346811
63.37017 | 14.482 | 14.46115 | 13.59299 | 0.02084564 | 0.7946724 | 3.704526e-11 | 0.07349626
63.38017 | 14.4877 | 14.45764 | 13.58887 | 0.03006032 | 0.7952452 | 3.707013e-11 | 0.07352416
63.39017 | 14.4837 | 14.45412 | 13.58476 | 0.02957658 | 0.7958151 | 3.709323e-11 | 0.07355184
63.40017 | 14.4885 | 14.45061 | 13.58064 | 0.03789453 | 0.7963821 | 3.71181e-11 | 0.07357928
63.41016 | 14.467 | 14.44709 | 13.57654 | 0.01991061 | 0.7969456 | 3.714298e-11 | 0.07360644
63.42016 | 14.4937 | 14.44357 | 13.57243 | 0.05013183 | 0.7975069 | 3.716785e-11 | 0.07363341
63.43016 | 14.466 | 14.44005 | 13.56832 | 0.02595485 | 0.798065 | 3.719095e-11 | 0.07366014
63.44016 | 14.4661 | 14.43652 | 13.56421 | 0.02957946 | 0.7986204 | 3.721582e-11 | 0.07368662
63.45016 | 14.4747 | 14.43299 | 13.56011 | 0.04170577 | 0.7991727 | 3.723892e-11 | 0.07371285
63.46016 | 14.4674 | 14.42947 | 13.55601 | 0.0379338 | 0.7997222 | 3.726379e-11 | 0.07373883
63.47015 | 14.4665 | 14.42594 | 13.55191 | 0.04056008 | 0.800268 | 3.728689e-11 | 0.07376454
63.48015 | 14.4462 | 14.42241 | 13.54781 | 0.02379156 | 0.8008114 | 3.730998e-11 | 0.07379003
63.49015 | 14.4558 | 14.41888 | 13.54371 | 0.03692489 | 0.8013518 | 3.733308e-11 | 0.07381525
63.50015 | 14.4475 | 14.41534 | 13.53961 | 0.03215995 | 0.8018891 | 3.735618e-11 | 0.07384022
63.51015 | 14.4493 | 14.4118 | 13.53551 | 0.03749685 | 0.8024234 | 3.737927e-11 | 0.07386493
63.52015 | 14.4436 | 14.40826 | 13.53142 | 0.03533554 | 0.8029546 | 3.740237e-11 | 0.07388939
63.53014 | 14.4304 | 14.40473 | 13.52733 | 0.02567243 | 0.8034823 | 3.742547e-11 | 0.07391355
63.54014 | 14.4252 | 14.40119 | 13.52324 | 0.02401481 | 0.8040073 | 3.744856e-11 | 0.07393748
63.55014 | 14.433 | 14.39764 | 13.51915 | 0.03535893 | 0.8045293 | 3.746988e-11 | 0.07396114
63.56014 | 14.4063 | 14.3941 | 13.51506 | 0.01220497 | 0.8050481 | 3.749298e-11 | 0.07398453
63.57014 | 14.4192 | 14.39055 | 13.51098 | 0.02865287 | 0.8055638 | 3.751608e-11 | 0.07400765
63.58013 | 14.4181 | 14.387 | 13.50689 | 0.03109911 | 0.8060759 | 3.75374e-11 | 0.07403048
63.59013 | 14.3995 | 14.38345 | 13.50281 | 0.01605079 | 0.8065853 | 3.755872e-11 | 0.07405305
63.60013 | 14.4114 | 14.3799 | 13.49873 | 0.03150432 | 0.8070915 | 3.758181e-11 | 0.07407535
63.61013 | 14.3989 | 14.37634 | 13.49465 | 0.0225598 | 0.8075946 | 3.760313e-11 | 0.07409738
63.62013 | 14.3939 | 14.37278 | 13.49057 | 0.02111725 | 0.8080944 | 3.762446e-11 | 0.07411912
63.63013 | 14.3848 | 14.36922 | 13.48649 | 0.01557662 | 0.808591 | 3.764578e-11 | 0.07414057
63.64012 | 14.3901 | 14.36567 | 13.48242 | 0.02443434 | 0.809084 | 3.76671e-11 | 0.07416173
63.65012 | 14.3775 | 14.3621 | 13.47835 | 0.01539764 | 0.8095741 | 3.768842e-11 | 0.07418262
63.66012 | 14.3808 | 14.35854 | 13.47427 | 0.02226286 | 0.8100611 | 3.770974e-11 | 0.07420323
63.67012 | 14.3771 | 14.35497 | 13.4702 | 0.02213005 | 0.8105448 | 3.773106e-11 | 0.07422354
63.68012 | 14.3736 | 14.3514 | 13.46613 | 0.02219935 | 0.8110251 | 3.77506e-11 | 0.07424356
63.69012 | 14.3584 | 14.34783 | 13.46206 | 0.01057057 | 0.8115023 | 3.777192e-11 | 0.07426329
63.70011 | 14.3701 | 14.34426 | 13.458 | 0.02584025 | 0.8119756 | 3.779147e-11 | 0.0742827
63.71011 | 14.3469 | 14.34068 | 13.45394 | 0.006215599 | 0.8124461 | 3.781279e-11 | 0.07430184
63.72011 | 14.3607 | 14.33711 | 13.44987 | 0.02359282 | 0.8129134 | 3.783233e-11 | 0.07432069
63.73011 | 14.3452 | 14.33353 | 13.44581 | 0.01167216 | 0.8133773 | 3.785187e-11 | 0.07433923
63.74011 | 14.3625 | 14.32995 | 13.44175 | 0.03255357 | 0.8138378 | 3.78732e-11 | 0.07435747
63.75011 | 14.3393 | 14.32636 | 13.43769 | 0.01293706 | 0.814295 | 3.789274e-11 | 0.07437541
63.7601 | 14.3516 | 14.32278 | 13.43364 | 0.02881898 | 0.8147484 | 3.791228e-11 | 0.07439303
63.7701 | 14.346 | 14.31919 | 13.42958 | 0.02680664 | 0.8151988 | 3.793183e-11 | 0.07441035
63.7801 | 14.3308 | 14.3156 | 13.42553 | 0.01519635 | 0.8156459 | 3.79496e-11 | 0.07442737
63.7901 | 14.3289 | 14.31201 | 13.42148 | 0.01688809 | 0.8160897 | 3.796914e-11 | 0.07444408
63.8001 | 14.3334 | 14.30842 | 13.41743 | 0.02498209 | 0.8165299 | 3.798868e-11 | 0.07446048
63.8101 | 14.3267 | 14.30482 | 13.41338 | 0.02187814 | 0.8169668 | 3.800645e-11 | 0.07447656
63.82009 | 14.3239 | 14.30123 | 13.40934 | 0.02267258 | 0.8173999 | 3.8026e-11 | 0.07449231
63.83009 | 14.3122 | 14.29763 | 13.40529 | 0.01457294 | 0.8178299 | 3.804376e-11 | 0.07450777
63.84009 | 14.3217 | 14.29402 | 13.40125 | 0.02767529 | 0.8182566 | 3.806331e-11 | 0.0745229
63.85009 | 14.3021 | 14.29042 | 13.3972 | 0.01167984 | 0.8186798 | 3.808108e-11 | 0.07453772
63.86009 | 14.3207 | 14.28681 | 13.39316 | 0.03388654 | 0.8190995 | 3.809884e-11 | 0.07455221
63.87009 | 14.298 | 14.2832 | 13.38912 | 0.01479541 | 0.8195158 | 3.811661e-11 | 0.07456639
63.88008 | 14.2964 | 14.2796 | 13.38509 | 0.01680281 | 0.8199282 | 3.813438e-11 | 0.07458022
63.89008 | 14.3064 | 14.27598 | 13.38105 | 0.03041595 | 0.8203376 | 3.815215e-11 | 0.07459375
63.90008 | 14.3007 | 14.27237 | 13.37702 | 0.02833126 | 0.8207435 | 3.816992e-11 | 0.07460694
63.91008 | 14.2819 | 14.26875 | 13.37299 | 0.01314878 | 0.8211459 | 3.818768e-11 | 0.07461981
63.92008 | 14.2884 | 14.26513 | 13.36895 | 0.02326848 | 0.8215448 | 3.820367e-11 | 0.07463235
63.93008 | 14.2917 | 14.26151 | 13.36492 | 0.03019041 | 0.8219401 | 3.822144e-11 | 0.07464456
63.94007 | 14.2611 | 14.25789 | 13.3609 | 0.003210809 | 0.8223317 | 3.823743e-11 | 0.07465642
63.95007 | 14.2835 | 14.25426 | 13.35687 | 0.02923706 | 0.8227201 | 3.82552e-11 | 0.07466796
63.96007 | 14.2625 | 14.25063 | 13.35285 | 0.01186556 | 0.8231049 | 3.827119e-11 | 0.07467917
63.97007 | 14.2715 | 14.247 | 13.34883 | 0.02449621 | 0.8234863 | 3.828719e-11 | 0.07469003
63.98007 | 14.2459 | 14.24337 | 13.34481 | 0.002529114 | 0.8238641 | 3.830318e-11 | 0.07470056
63.99006 | 14.2625 | 14.23974 | 13.34079 | 0.02276056 | 0.8242381 | 3.831917e-11 | 0.07471074
64.00006 | 14.2463 | 14.2361 | 13.33677 | 0.01019787 | 0.8246088 | 3.833516e-11 | 0.0747206
64.01006 | 14.2414 | 14.23246 | 13.33276 | 0.008937373 | 0.8249761 | 3.835115e-11 | 0.07473011
64.02006 | 14.2358 | 14.22882 | 13.32874 | 0.006979129 | 0.8253397 | 3.836714e-11 | 0.07473927
64.03006 | 14.2444 | 14.22518 | 13.32473 | 0.01922303 | 0.8256999 | 3.838313e-11 | 0.07474809
64.04006 | 14.2257 | 14.22153 | 13.32072 | 0.004169263 | 0.8260564 | 3.839735e-11 | 0.07475657
64.05005 | 14.2302 | 14.21789 | 13.31671 | 0.01231405 | 0.8264091 | 3.841334e-11 | 0.0747647
64.06005 | 14.2257 | 14.21424 | 13.3127 | 0.01146467 | 0.8267586 | 3.842756e-11 | 0.07477247
64.07005 | 14.1969 | 14.21058 | 13.3087 | -0.01368241 | 0.8271044 | 3.844177e-11 | 0.07477991
64.08005 | 14.2218 | 14.20693 | 13.30469 | 0.01487266 | 0.8274467 | 3.845776e-11 | 0.07478699
64.09005 | 14.2048 | 14.20327 | 13.30069 | 0.001529984 | 0.8277855 | 3.847198e-11 | 0.07479372
64.10005 | 14.2035 | 14.19961 | 13.29669 | 0.00388956 | 0.8281207 | 3.848619e-11 | 0.0748001
64.11004 | 14.1941 | 14.19595 | 13.29269 | -0.001852242 | 0.8284519 | 3.850041e-11 | 0.07480612
64.12004 | 14.2007 | 14.19229 | 13.2887 | 0.008411729 | 0.8287799 | 3.851463e-11 | 0.07481179
64.13004 | 14.186 | 14.18862 | 13.2847 | -0.002621981 | 0.8291044 | 3.852706e-11 | 0.07481711
64.14004 | 14.1665 | 14.18495 | 13.28071 | -0.01845345 | 0.8294252 | 3.854128e-11 | 0.07482207
64.15004 | 14.1848 | 14.18128 | 13.27671 | 0.003517281 | 0.8297425 | 3.855549e-11 | 0.07482667
64.16004 | 14.1874 | 14.17761 | 13.27272 | 0.009790268 | 0.8300561 | 3.856793e-11 | 0.07483091
64.17003 | 14.1698 | 14.17394 | 13.26874 | -0.004138229 | 0.8303659 | 3.858215e-11 | 0.07483479
64.18003 | 14.1608 | 14.17026 | 13.26475 | -0.009460841 | 0.8306725 | 3.859459e-11 | 0.07483831
64.19003 | 14.162 | 14.16658 | 13.26076 | -0.004581132 | 0.8309753 | 3.860703e-11 | 0.07484148
64.20003 | 14.1631 | 14.1629 | 13.25678 | 0.000200717 | 0.8312747 | 3.862124e-11 | 0.07484428
64.21003 | 14.1398 | 14.15922 | 13.2528 | -0.01941517 | 0.8315705 | 3.863368e-11 | 0.07484671
64.22003 | 14.1544 | 14.15553 | 13.24882 | -0.00112884 | 0.8318626 | 3.864612e-11 | 0.07484879
64.23002 | 14.146 | 14.15184 | 13.24484 | -0.005843917 | 0.8321508 | 3.865856e-11 | 0.07485049
64.24002 | 14.1423 | 14.14815 | 13.24087 | -0.005853146 | 0.8324358 | 3.866922e-11 | 0.07485184
64.25002 | 14.1308 | 14.14446 | 13.23689 | -0.01366015 | 0.8327172 | 3.868166e-11 | 0.07485281
64.26002 | 14.1236 | 14.14077 | 13.23292 | -0.01716502 | 0.8329951 | 3.86941e-11 | 0.07485342
64.27002 | 14.1213 | 14.13707 | 13.22894 | -0.0157676 | 0.8332693 | 3.870476e-11 | 0.07485366
64.28002 | 14.1166 | 14.13337 | 13.22497 | -0.016768 | 0.8335399 | 3.87172e-11 | 0.07485354
64.29001 | 14.1117 | 14.12967 | 13.22101 | -0.01796984 | 0.8338067 | 3.872786e-11 | 0.07485304
64.30001 | 14.106 | 14.12597 | 13.21704 | -0.01996582 | 0.8340701 | 3.873853e-11 | 0.07485217
64.31001 | 14.0992 | 14.12226 | 13.21308 | -0.02305965 | 0.8343301 | 3.875097e-11 | 0.07485093
64.32001 | 14.0998 | 14.11855 | 13.20912 | -0.01875133 | 0.8345864 | 3.876163e-11 | 0.07484933
64.33001 | 14.0817 | 14.11484 | 13.20515 | -0.03314071 | 0.8348391 | 3.877229e-11 | 0.07484735
64.34001 | 14.0945 | 14.11113 | 13.20119 | -0.01662802 | 0.8350884 | 3.878296e-11 | 0.07484499
64.35 | 14.0814 | 14.10742 | 13.19724 | -0.02601677 | 0.8353337 | 3.879362e-11 | 0.07484227
64.36 | 14.0817 | 14.1037 | 13.19328 | -0.0219997 | 0.8355757 | 3.88025e-11 | 0.07483917
64.37 | 14.0632 | 14.09998 | 13.18933 | -0.03678054 | 0.8358143 | 3.881317e-11 | 0.0748357
64.38 | 14.0765 | 14.09626 | 13.18538 | -0.01975918 | 0.8360493 | 3.882383e-11 | 0.07483185
64.39 | 14.059 | 14.09254 | 13.18143 | -0.03353566 | 0.8362807 | 3.883272e-11 | 0.07482763
64.39999 | 14.0628 | 14.08881 | 13.17748 | -0.02601367 | 0.8365082 | 3.88416e-11 | 0.07482303
64.40999 | 14.0396 | 14.08509 | 13.17354 | -0.0454859 | 0.8367326 | 3.885227e-11 | 0.07481806
64.41999 | 14.062 | 14.08136 | 13.16959 | -0.01935605 | 0.8369534 | 3.886115e-11 | 0.07481271
64.42999 | 14.046 | 14.07762 | 13.16565 | -0.03162401 | 0.8371706 | 3.887004e-11 | 0.07480698
64.43999 | 14.0494 | 14.07389 | 13.1617 | -0.02448987 | 0.8373843 | 3.887893e-11 | 0.07480088
64.44999 | 14.0257 | 14.07015 | 13.15776 | -0.04445365 | 0.8375946 | 3.888781e-11 | 0.07479439
64.45998 | 14.0574 | 14.06642 | 13.15383 | -0.009019051 | 0.837801 | 3.88967e-11 | 0.07478754
64.46998 | 14.0252 | 14.06268 | 13.14989 | -0.03747868 | 0.8380042 | 3.890558e-11 | 0.0747803
64.47998 | 14.0443 | 14.05894 | 13.14596 | -0.01463616 | 0.8382039 | 3.891447e-11 | 0.07477268
64.48998 | 14.0238 | 14.05519 | 13.14203 | -0.03139161 | 0.8384 | 3.892158e-11 | 0.07476469
64.49998 | 14.0416 | 14.05145 | 13.1381 | -0.009845084 | 0.8385928 | 3.893047e-11 | 0.07475631
64.50998 | 14.025 | 14.0477 | 13.13417 | -0.02269642 | 0.838782 | 3.893758e-11 | 0.07474755
64.51997 | 14.0192 | 14.04395 | 13.13024 | -0.02474952 | 0.8389675 | 3.894646e-11 | 0.07473843
64.52997 | 14.0267 | 14.0402 | 13.12632 | -0.0134969 | 0.8391499 | 3.895357e-11 | 0.07472892
64.53997 | 14.0065 | 14.03644 | 13.12239 | -0.02994213 | 0.8393286 | 3.896068e-11 | 0.07471902
64.54997 | 14.0087 | 14.03269 | 13.11847 | -0.02398544 | 0.839504 | 3.89678e-11 | 0.07470875
64.55997 | 14.0118 | 14.02893 | 13.11455 | -0.01712672 | 0.8396759 | 3.897491e-11 | 0.07469809
64.56997 | 14.0048 | 14.02517 | 13.11063 | -0.02036612 | 0.8398444 | 3.898202e-11 | 0.07468705
64.57996 | 13.9981 | 14.02141 | 13.10672 | -0.02330718 | 0.8400093 | 3.898913e-11 | 0.07467565
64.58996 | 14.0066 | 14.01764 | 13.10281 | -0.0110426 | 0.8401709 | 3.899624e-11 | 0.07466385
64.59996 | 13.9818 | 14.01388 | 13.0989 | -0.03207609 | 0.8403292 | 3.900157e-11 | 0.07465168
64.60996 | 14.0063 | 14.01011 | 13.09498 | -0.003807552 | 0.840484 | 3.900868e-11 | 0.07463913
64.61996 | 13.9838 | 14.00634 | 13.09108 | -0.02253715 | 0.8406354 | 3.901579e-11 | 0.07462619
64.62996 | 13.9793 | 14.00256 | 13.08717 | -0.02326485 | 0.8407835 | 3.902112e-11 | 0.07461287
64.63995 | 13.9817 | 13.99879 | 13.08327 | -0.01709436 | 0.8409279 | 3.902646e-11 | 0.07459918
64.64995 | 13.9713 | 13.99502 | 13.07936 | -0.02371827 | 0.8410693 | 3.903357e-11 | 0.07458511
64.65995 | 13.9821 | 13.99124 | 13.07546 | -0.009140351 | 0.8412073 | 3.90389e-11 | 0.07457065
64.66995 | 13.9683 | 13.98746 | 13.07156 | -0.01916059 | 0.841342 | 3.904424e-11 | 0.0745558
64.67995 | 13.9657 | 13.98368 | 13.06767 | -0.01797892 | 0.8414732 | 3.904957e-11 | 0.07454059
64.68995 | 13.941 | 13.9799 | 13.06377 | -0.03889541 | 0.8416012 | 3.90549e-11 | 0.07452498
64.69994 | 13.9735 | 13.97611 | 13.05988 | -0.002613879 | 0.8417257 | 3.906024e-11 | 0.07450902
64.70994 | 13.9531 | 13.97233 | 13.05599 | -0.01922684 | 0.8418472 | 3.90638e-11 | 0.07449267
64.71994 | 13.9368 | 13.96854 | 13.0521 | -0.03173792 | 0.8419652 | 3.906913e-11 | 0.07447593
64.72994 | 13.9571 | 13.96475 | 13.04821 | -0.007647296 | 0.8420801 | 3.907446e-11 | 0.07445881
64.73994 | 13.9495 | 13.96095 | 13.04432 | -0.0114549 | 0.8421916 | 3.907802e-11 | 0.07444131
64.74994 | 13.949 | 13.95716 | 13.04044 | -0.008160727 | 0.8422999 | 3.908336e-11 | 0.07442343
64.75993 | 13.9292 | 13.95337 | 13.03656 | -0.02416875 | 0.8424049 | 3.908691e-11 | 0.0744052
64.76993 | 13.9446 | 13.94957 | 13.03268 | -0.004971123 | 0.8425067 | 3.909047e-11 | 0.07438657
64.77993 | 13.9402 | 13.94577 | 13.0288 | -0.005571854 | 0.8426053 | 3.909581e-11 | 0.07436756
64.78993 | 13.914 | 13.94197 | 13.02492 | -0.02797094 | 0.8427008 | 3.909936e-11 | 0.07434817
64.79993 | 13.9417 | 13.93817 | 13.02105 | 0.003531672 | 0.842793 | 3.910292e-11 | 0.07432841
64.80992 | 13.9198 | 13.93437 | 13.01718 | -0.01456791 | 0.842882 | 3.910648e-11 | 0.07430829
64.81992 | 13.9122 | 13.93056 | 13.01331 | -0.01836204 | 0.8429679 | 3.911004e-11 | 0.07428777
64.82992 | 13.9167 | 13.92675 | 13.00944 | -0.0100546 | 0.8430507 | 3.911182e-11 | 0.07426687
64.83992 | 13.9262 | 13.92295 | 13.00557 | 0.003254455 | 0.8431304 | 3.911537e-11 | 0.07424561
64.84992 | 13.9061 | 13.91913 | 13.0017 | -0.01303491 | 0.8432069 | 3.911893e-11 | 0.07422396
64.85992 | 13.8924 | 13.91532 | 12.99784 | -0.0229227 | 0.8432803 | 3.912071e-11 | 0.07420194
64.86991 | 13.9083 | 13.91151 | 12.99398 | -0.003212798 | 0.8433505 | 3.912427e-11 | 0.07417958
64.87991 | 13.907 | 13.9077 | 12.99012 | -0.0006976186 | 0.8434178 | 3.912605e-11 | 0.07415682
64.88991 | 13.898 | 13.90388 | 12.98627 | -0.005880886 | 0.843482 | 3.912961e-11 | 0.07413368
64.89991 | 13.8868 | 13.90006 | 12.98241 | -0.01326264 | 0.8435432 | 3.913139e-11 | 0.07411017
64.90991 | 13.9007 | 13.89624 | 12.97856 | 0.00445698 | 0.8436013 | 3.913317e-11 | 0.07408629
64.91991 | 13.8886 | 13.89242 | 12.9747 | -0.003821886 | 0.8436564 | 3.913496e-11 | 0.07406203
64.9299 | 13.8845 | 13.8886 | 12.97086 | -0.004103062 | 0.8437084 | 3.913674e-11 | 0.07403743
64.9399 | 13.8889 | 13.88478 | 12.96701 | 0.004120767 | 0.8437577 | 3.913852e-11 | 0.07401244
64.9499 | 13.8834 | 13.88095 | 12.96316 | 0.002446209 | 0.8438037 | 3.91403e-11 | 0.07398707
64.9599 | 13.8702 | 13.87713 | 12.95932 | -0.006927123 | 0.843847 | 3.914208e-11 | 0.07396134
64.9699 | 13.8702 | 13.8733 | 12.95548 | -0.00309905 | 0.8438872 | 3.914386e-11 | 0.07393524
64.9799 | 13.8797 | 13.86947 | 12.95164 | 0.01023027 | 0.8439246 | 3.914564e-11 | 0.07390877
64.98989 | 13.8616 | 13.86564 | 12.9478 | -0.004042883 | 0.8439591 | 3.914565e-11 | 0.07388196
64.99989 | 13.8529 | 13.86181 | 12.94397 | -0.008910906 | 0.8439906 | 3.914743e-11 | 0.07385477
65.00989 | 13.8664 | 13.85798 | 12.94013 | 0.008422309 | 0.8440193 | 3.914744e-11 | 0.0738272
65.01989 | 13.8587 | 13.85414 | 12.9363 | 0.004556805 | 0.8440452 | 3.914922e-11 | 0.07379927
65.02989 | 13.8565 | 13.85031 | 12.93247 | 0.006192495 | 0.8440682 | 3.914922e-11 | 0.07377097
65.03989 | 13.8475 | 13.84647 | 12.92864 | 0.001029367 | 0.8440884 | 3.914923e-11 | 0.07374232
65.04988 | 13.8528 | 13.84264 | 12.92482 | 0.0101636 | 0.8441058 | 3.914923e-11 | 0.07371333
65.05988 | 13.8371 | 13.8388 | 12.92099 | -0.001697154 | 0.8441204 | 3.915101e-11 | 0.07368395
65.06988 | 13.8396 | 13.83496 | 12.91717 | 0.004643157 | 0.8441323 | 3.915102e-11 | 0.07365421
65.07988 | 13.8408 | 13.83112 | 12.91335 | 0.00968468 | 0.8441414 | 3.915103e-11 | 0.07362411
65.08988 | 13.8317 | 13.82727 | 12.90953 | 0.004427227 | 0.8441478 | 3.915103e-11 | 0.07359365
65.09988 | 13.8217 | 13.82343 | 12.90571 | -0.001729145 | 0.8441515 | 3.914926e-11 | 0.07356284
65.10987 | 13.8222 | 13.81959 | 12.9019 | 0.002611727 | 0.8441525 | 3.914926e-11 | 0.0735317
65.11987 | 13.821 | 13.81574 | 12.89809 | 0.005257448 | 0.8441508 | 3.914927e-11 | 0.07350017
65.12987 | 13.8103 | 13.8119 | 12.89428 | -0.00159587 | 0.8441465 | 3.914928e-11 | 0.07346829
65.13987 | 13.811 | 13.80805 | 12.89047 | 0.002951822 | 0.8441395 | 3.91475e-11 | 0.07343606
65.14987 | 13.7974 | 13.8042 | 12.88667 | -0.006799537 | 0.8441299 | 3.914751e-11 | 0.07340346
65.15986 | 13.8017 | 13.80035 | 12.88287 | 0.001346288 | 0.8441177 | 3.914574e-11 | 0.07337056
65.16986 | 13.7932 | 13.7965 | 12.87906 | -0.003303253 | 0.8441029 | 3.914574e-11 | 0.07333727
65.17986 | 13.7892 | 13.79265 | 12.87526 | -0.003451867 | 0.8440856 | 3.914397e-11 | 0.07330363
65.18986 | 13.7856 | 13.7888 | 12.87146 | -0.003199602 | 0.8440657 | 3.91422e-11 | 0.07326963
65.19986 | 13.7794 | 13.78495 | 12.86767 | -0.005546565 | 0.8440434 | 3.914043e-11 | 0.0732353
65.20986 | 13.7619 | 13.78109 | 12.86387 | -0.01919258 | 0.8440184 | 3.914044e-11 | 0.07320061
65.21985 | 13.7724 | 13.77724 | 12.86009 | -0.004841714 | 0.8439911 | 3.913866e-11 | 0.07316562
65.22985 | 13.7706 | 13.77339 | 12.85629 | -0.002786324 | 0.8439613 | 3.913689e-11 | 0.07313025
65.23985 | 13.7479 | 13.76953 | 12.85251 | -0.02163014 | 0.8439291 | 3.913512e-11 | 0.07309453
65.24985 | 13.75 | 13.76567 | 12.84872 | -0.01567319 | 0.8438944 | 3.913335e-11 | 0.07305846
65.25985 | 13.7449 | 13.76182 | 12.84494 | -0.0169155 | 0.8438572 | 3.91298e-11 | 0.07302206
65.26985 | 13.7386 | 13.75796 | 12.84115 | -0.01935729 | 0.8438178 | 3.912803e-11 | 0.07298532
65.27984 | 13.7368 | 13.7541 | 12.83738 | -0.0173022 | 0.843776 | 3.912626e-11 | 0.07294828
65.28984 | 13.7283 | 13.75024 | 12.8336 | -0.02194267 | 0.8437319 | 3.912449e-11 | 0.07291086
65.29984 | 13.7282 | 13.74638 | 12.82982 | -0.01818248 | 0.8436854 | 3.912094e-11 | 0.07287311
65.30984 | 13.718 | 13.74252 | 12.82605 | -0.02452186 | 0.8436367 | 3.911917e-11 | 0.07283502
65.31984 | 13.7148 | 13.73866 | 12.82228 | -0.02386049 | 0.8435856 | 3.911563e-11 | 0.07279659
65.32984 | 13.7131 | 13.7348 | 12.81851 | -0.02169874 | 0.8435323 | 3.911385e-11 | 0.07275784
65.33983 | 13.7069 | 13.73094 | 12.81474 | -0.02404033 | 0.8434768 | 3.911031e-11 | 0.07271879
65.34983 | 13.7082 | 13.72708 | 12.81098 | -0.01887751 | 0.843419 | 3.910854e-11 | 0.07267937
65.35983 | 13.6942 | 13.72321 | 12.80722 | -0.02901433 | 0.8433591 | 3.910499e-11 | 0.07263962
65.36983 | 13.6977 | 13.71935 | 12.80345 | -0.0216507 | 0.843297 | 3.910144e-11 | 0.07259954
65.37983 | 13.69 | 13.71549 | 12.79969 | -0.02548676 | 0.8432328 | 3.909789e-11 | 0.07255914
65.38983 | 13.689 | 13.71162 | 12.79594 | -0.02262237 | 0.8431664 | 3.909435e-11 | 0.07251841
65.39982 | 13.6904 | 13.70776 | 12.79219 | -0.01736151 | 0.8430979 | 3.909258e-11 | 0.0724774
65.40982 | 13.6873 | 13.7039 | 12.78843 | -0.01659643 | 0.8430273 | 3.908903e-11 | 0.07243603
65.41982 | 13.6702 | 13.70003 | 12.78468 | -0.02983113 | 0.8429547 | 3.908548e-11 | 0.07239433
65.42982 | 13.6819 | 13.69617 | 12.78093 | -0.01426562 | 0.84288 | 3.908194e-11 | 0.07235231
65.43982 | 13.6612 | 13.6923 | 12.77719 | -0.03109976 | 0.8428033 | 3.907661e-11 | 0.07230998
65.44982 | 13.6767 | 13.68843 | 12.77344 | -0.01173375 | 0.8427246 | 3.907306e-11 | 0.07226733
65.45981 | 13.6795 | 13.68457 | 12.7697 | -0.00507145 | 0.842644 | 3.906952e-11 | 0.0722244
65.46981 | 13.6674 | 13.68071 | 12.76596 | -0.01330503 | 0.8425613 | 3.906597e-11 | 0.07218111
65.47981 | 13.6682 | 13.67684 | 12.76222 | -0.008638632 | 0.8424769 | 3.906065e-11 | 0.07213752
65.48981 | 13.6616 | 13.67297 | 12.75849 | -0.01137203 | 0.8423904 | 3.90571e-11 | 0.07209361
65.49981 | 13.6577 | 13.66911 | 12.75475 | -0.01140536 | 0.842302 | 3.905355e-11 | 0.07204939
65.50981 | 13.6665 | 13.66524 | 12.75102 | 0.00126135 | 0.8422118 | 3.904823e-11 | 0.07200486
65.5198 | 13.658 | 13.66138 | 12.7473 | -0.003375784 | 0.8421199 | 3.904468e-11 | 0.07196006
65.5298 | 13.6514 | 13.65751 | 12.74357 | -0.006109032 | 0.842026 | 3.903936e-11 | 0.07191492
65.5398 | 13.6615 | 13.65364 | 12.73984 | 0.007857636 | 0.8419303 | 3.903581e-11 | 0.07186948
65.5498 | 13.6605 | 13.64978 | 12.73612 | 0.01072427 | 0.8418329 | 3.903049e-11 | 0.07182373
65.5598 | 13.6482 | 13.64591 | 12.7324 | 0.002290772 | 0.8417337 | 3.902516e-11 | 0.07177768
65.56979 | 13.6438 | 13.64205 | 12.72868 | 0.001753365 | 0.8416329 | 3.902162e-11 | 0.07173137
65.57979 | 13.6429 | 13.63818 | 12.72497 | 0.0047197 | 0.8415302 | 3.901629e-11 | 0.07168471
65.58979 | 13.6567 | 13.63431 | 12.72125 | 0.02238571 | 0.841426 | 3.901097e-11 | 0.07163777
65.59979 | 13.6406 | 13.63045 | 12.71754 | 0.01015163 | 0.84132 | 3.900565e-11 | 0.07159053
65.60979 | 13.6404 | 13.62658 | 12.71383 | 0.01381727 | 0.8412125 | 3.900032e-11 | 0.07154298
65.61979 | 13.6431 | 13.62272 | 12.71012 | 0.02038272 | 0.8411032 | 3.8995e-11 | 0.07149515
65.62978 | 13.6396 | 13.61886 | 12.70642 | 0.02074406 | 0.8409925 | 3.898968e-11 | 0.07144708
65.63978 | 13.6222 | 13.61499 | 12.70271 | 0.007208908 | 0.8408801 | 3.898613e-11 | 0.07139866
65.64978 | 13.6288 | 13.61113 | 12.69901 | 0.01767345 | 0.8407662 | 3.897903e-11 | 0.07134996
65.65978 | 13.625 | 13.60726 | 12.69531 | 0.01773755 | 0.8406508 | 3.897371e-11 | 0.07130097
65.66978 | 13.6205 | 13.6034 | 12.69161 | 0.01710135 | 0.8405338 | 3.896838e-11 | 0.07125169
65.67978 | 13.6194 | 13.59954 | 12.68792 | 0.01986468 | 0.8404154 | 3.896306e-11 | 0.07120213
65.68977 | 13.6147 | 13.59568 | 12.68423 | 0.01902361 | 0.8402957 | 3.895774e-11 | 0.07115234
65.69977 | 13.6116 | 13.59181 | 12.68054 | 0.01978609 | 0.8401744 | 3.895241e-11 | 0.07110221
65.70977 | 13.6043 | 13.58795 | 12.67685 | 0.01634799 | 0.8400517 | 3.894709e-11 | 0.07105181
65.71977 | 13.6039 | 13.58409 | 12.67316 | 0.01980938 | 0.8399276 | 3.893999e-11 | 0.07100113
65.72977 | 13.5984 | 13.58023 | 12.66948 | 0.01817024 | 0.8398022 | 3.893467e-11 | 0.07095017
65.73977 | 13.5916 | 13.57637 | 12.6658 | 0.01523039 | 0.8396755 | 3.892934e-11 | 0.07089894
65.74976 | 13.5925 | 13.57251 | 12.66212 | 0.01998602 | 0.8395476 | 3.892224e-11 | 0.07084749
65.75976 | 13.5908 | 13.56865 | 12.65844 | 0.02214517 | 0.8394181 | 3.891692e-11 | 0.07079571
65.76976 | 13.5818 | 13.5648 | 12.65477 | 0.01700344 | 0.8392875 | 3.890982e-11 | 0.07074366
65.77976 | 13.5615 | 13.56094 | 12.65109 | 0.0005611061 | 0.8391555 | 3.89045e-11 | 0.07069135
65.78976 | 13.5818 | 13.55708 | 12.64742 | 0.02471794 | 0.8390225 | 3.88974e-11 | 0.07063877
65.79976 | 13.5633 | 13.55323 | 12.64375 | 0.01007409 | 0.8388882 | 3.889208e-11 | 0.07058592
65.80975 | 13.5502 | 13.54937 | 12.64009 | 0.0008253484 | 0.838753 | 3.888498e-11 | 0.07053286
65.81975 | 13.5553 | 13.54552 | 12.63642 | 0.009779896 | 0.8386164 | 3.887965e-11 | 0.07047949
65.82975 | 13.5459 | 13.54167 | 12.63276 | 0.004233559 | 0.8384787 | 3.887255e-11 | 0.07042585
65.83975 | 13.5435 | 13.53781 | 12.6291 | 0.005686335 | 0.8383399 | 3.886723e-11 | 0.07037196
65.84975 | 13.5379 | 13.53396 | 12.62544 | 0.003938348 | 0.8381999 | 3.886013e-11 | 0.07031781
65.85975 | 13.5477 | 13.53011 | 12.62179 | 0.01758925 | 0.838059 | 3.885303e-11 | 0.0702634
65.86974 | 13.5249 | 13.52626 | 12.61814 | -0.00136451 | 0.8379171 | 3.884771e-11 | 0.07020881
65.87974 | 13.517 | 13.52242 | 12.61449 | -0.005415435 | 0.837774 | 3.884061e-11 | 0.07015389
65.88974 | 13.5143 | 13.51857 | 12.61084 | -0.0042674 | 0.83763 | 3.883351e-11 | 0.07009873
65.89974 | 13.5186 | 13.51472 | 12.60719 | 0.003879685 | 0.837485 | 3.882641e-11 | 0.07004332
65.90974 | 13.5092 | 13.51087 | 12.60355 | -0.00167442 | 0.8373391 | 3.881931e-11 | 0.06998766
65.91974 | 13.5077 | 13.50703 | 12.59991 | 0.0006704511 | 0.8371923 | 3.881399e-11 | 0.06993175
65.92973 | 13.4916 | 13.50319 | 12.59627 | -0.0115897 | 0.8370448 | 3.880689e-11 | 0.06987565
65.93973 | 13.4848 | 13.49935 | 12.59263 | -0.01454702 | 0.8368961 | 3.879979e-11 | 0.06981926
65.94973 | 13.4916 | 13.49551 | 12.589 | -0.003905645 | 0.8367467 | 3.879269e-11 | 0.06976262
65.95973 | 13.4671 | 13.49167 | 12.58536 | -0.02456543 | 0.8365964 | 3.878559e-11 | 0.06970574
65.96973 | 13.4868 | 13.48783 | 12.58173 | -0.00102648 | 0.8364454 | 3.877849e-11 | 0.06964863
65.97972 | 13.4687 | 13.48399 | 12.57811 | -0.0152926 | 0.8362937 | 3.877139e-11 | 0.06959134
65.98972 | 13.4775 | 13.48016 | 12.57448 | -0.002656179 | 0.8361411 | 3.876429e-11 | 0.06953376
65.99972 | 13.4593 | 13.47632 | 12.57086 | -0.01702101 | 0.8359877 | 3.875719e-11 | 0.06947594
66.00972 | 13.4655 | 13.47249 | 12.56724 | -0.006987258 | 0.8358337 | 3.875009e-11 | 0.06941788
66.01972 | 13.4691 | 13.46865 | 12.56362 | 0.0004451168 | 0.835679 | 3.874299e-11 | 0.06935961
66.02972 | 13.4368 | 13.46482 | 12.56 | -0.02802386 | 0.8355236 | 3.873589e-11 | 0.0693011
66.03971 | 13.4664 | 13.461 | 12.55639 | 0.005401812 | 0.8353678 | 3.87288e-11 | 0.06924242
66.04971 | 13.4439 | 13.45717 | 12.55278 | -0.01327005 | 0.8352111 | 3.87217e-11 | 0.06918346
66.05971 | 13.4433 | 13.45334 | 12.54917 | -0.01004346 | 0.8350539 | 3.87146e-11 | 0.06912428
66.06971 | 13.4404 | 13.44952 | 12.54556 | -0.009118269 | 0.834896 | 3.87075e-11 | 0.06906487
66.07971 | 13.4268 | 13.44569 | 12.54195 | -0.01889474 | 0.8347377 | 3.87004e-11 | 0.06900524
66.08971 | 13.4378 | 13.44187 | 12.53835 | -0.004072729 | 0.8345788 | 3.86933e-11 | 0.0689454
66.0997 | 13.4207 | 13.43806 | 12.53475 | -0.01735617 | 0.8344196 | 3.86862e-11 | 0.06888541
66.1097 | 13.4381 | 13.43424 | 12.53115 | 0.003862642 | 0.8342597 | 3.86791e-11 | 0.06882514
66.1197 | 13.4238 | 13.43042 | 12.52756 | -0.006620208 | 0.8340994 | 3.867023e-11 | 0.06876465
66.1297 | 13.4305 | 13.4266 | 12.52396 | 0.003895275 | 0.8339386 | 3.866313e-11 | 0.06870395
66.1397 | 13.4152 | 13.42279 | 12.52037 | -0.007590964 | 0.8337775 | 3.865603e-11 | 0.06864301
66.1497 | 13.4246 | 13.41898 | 12.51678 | 0.005621011 | 0.8336159 | 3.864893e-11 | 0.06858189
66.15969 | 13.4146 | 13.41517 | 12.5132 | -0.0005725233 | 0.8334542 | 3.864183e-11 | 0.06852064
66.16969 | 13.4106 | 13.41136 | 12.50961 | -0.0007640405 | 0.8332919 | 3.863473e-11 | 0.0684591
66.17969 | 13.4031 | 13.40756 | 12.50603 | -0.00445735 | 0.8331293 | 3.862585e-11 | 0.06839737
66.18969 | 13.4104 | 13.40375 | 12.50245 | 0.006647451 | 0.8329664 | 3.861875e-11 | 0.06833542
66.19969 | 13.3965 | 13.39995 | 12.49887 | -0.003449595 | 0.8328032 | 3.861166e-11 | 0.06827328
66.20969 | 13.4058 | 13.39615 | 12.4953 | 0.009651418 | 0.8326398 | 3.860456e-11 | 0.06821093
66.21968 | 13.397 | 13.39235 | 12.49173 | 0.004646778 | 0.8324763 | 3.859746e-11 | 0.06814846
66.22968 | 13.3943 | 13.38856 | 12.48816 | 0.005744003 | 0.8323124 | 3.858858e-11 | 0.06808572
66.23968 | 13.3943 | 13.38476 | 12.48459 | 0.009539184 | 0.8321484 | 3.858148e-11 | 0.06802279
66.24968 | 13.3864 | 13.38097 | 12.48102 | 0.005432461 | 0.8319841 | 3.857438e-11 | 0.06795967
66.25968 | 13.3946 | 13.37718 | 12.47746 | 0.01742371 | 0.8318196 | 3.856728e-11 | 0.06789635
66.26968 | 13.3959 | 13.37339 | 12.4739 | 0.02251265 | 0.8316553 | 3.856019e-11 | 0.06783284
66.27967 | 13.3906 | 13.3696 | 12.47034 | 0.02099598 | 0.8314908 | 3.855131e-11 | 0.06776921
66.28967 | 13.3828 | 13.36582 | 12.46679 | 0.01698098 | 0.831326 | 3.854421e-11 | 0.06770534
66.29967 | 13.3965 | 13.36204 | 12.46323 | 0.03446371 | 0.8311613 | 3.853711e-11 | 0.06764127
66.30967 | 13.3842 | 13.35826 | 12.45968 | 0.02594438 | 0.8309965 | 3.853001e-11 | 0.06757702
66.31967 | 13.3846 | 13.35448 | 12.45613 | 0.03012282 | 0.8308317 | 3.852114e-11 | 0.06751259
66.32967 | 13.3947 | 13.3507 | 12.45259 | 0.04399906 | 0.8306669 | 3.851404e-11 | 0.06744798
66.33966 | 13.3905 | 13.34693 | 12.44905 | 0.04356928 | 0.8305022 | 3.850694e-11 | 0.06738326
66.34966 | 13.38 | 13.34316 | 12.4455 | 0.03684095 | 0.8303376 | 3.849984e-11 | 0.06731829
66.35966 | 13.3823 | 13.33939 | 12.44196 | 0.0429104 | 0.8301729 | 3.849097e-11 | 0.06725315
66.36966 | 13.3889 | 13.33562 | 12.43843 | 0.05327746 | 0.8300084 | 3.848387e-11 | 0.06718783
66.37966 | 13.3866 | 13.33186 | 12.43489 | 0.0547422 | 0.8298439 | 3.847677e-11 | 0.06712234
66.38965 | 13.3857 | 13.3281 | 12.43136 | 0.0576009 | 0.8296797 | 3.846967e-11 | 0.06705674
66.39965 | 13.3907 | 13.32434 | 12.42783 | 0.06636085 | 0.8295155 | 3.846257e-11 | 0.06699091
66.40965 | 13.3909 | 13.32058 | 12.42431 | 0.07031846 | 0.8293515 | 3.845369e-11 | 0.06692491
66.41965 | 13.3945 | 13.31683 | 12.42078 | 0.07767348 | 0.8291878 | 3.84466e-11 | 0.06685875
66.42965 | 13.3936 | 13.31307 | 12.41726 | 0.08052619 | 0.8290241 | 3.84395e-11 | 0.06679242
66.43965 | 13.3849 | 13.30932 | 12.41374 | 0.07557631 | 0.8288608 | 3.84324e-11 | 0.06672593
66.44964 | 13.3936 | 13.30558 | 12.41022 | 0.08802023 | 0.8286978 | 3.84253e-11 | 0.06665934
66.45964 | 13.3903 | 13.30183 | 12.40671 | 0.08846524 | 0.828535 | 3.841642e-11 | 0.06659253
66.46964 | 13.3859 | 13.29809 | 12.40319 | 0.0878077 | 0.8283725 | 3.840932e-11 | 0.06652555
66.47964 | 13.3919 | 13.29435 | 12.39968 | 0.09754761 | 0.8282103 | 3.840223e-11 | 0.06645842
66.48964 | 13.3794 | 13.29062 | 12.39618 | 0.08878484 | 0.8280484 | 3.839513e-11 | 0.06639114
66.49964 | 13.3862 | 13.28688 | 12.39267 | 0.09931948 | 0.8278869 | 3.838803e-11 | 0.06632369
66.50963 | 13.3801 | 13.28315 | 12.38917 | 0.09694754 | 0.827726 | 3.838093e-11 | 0.06625617
66.51963 | 13.3824 | 13.27942 | 12.38567 | 0.1029768 | 0.8275653 | 3.837383e-11 | 0.06618843
66.52963 | 13.3772 | 13.2757 | 12.38217 | 0.1015033 | 0.8274049 | 3.836673e-11 | 0.06612053
66.53963 | 13.3803 | 13.27197 | 12.37868 | 0.108327 | 0.8272451 | 3.835963e-11 | 0.06605249
66.54963 | 13.3772 | 13.26825 | 12.37518 | 0.108948 | 0.8270856 | 3.835076e-11 | 0.0659843
66.55963 | 13.3698 | 13.26453 | 12.37169 | 0.1052661 | 0.8269267 | 3.834366e-11 | 0.06591596
66.56962 | 13.3689 | 13.26082 | 12.36821 | 0.1080778 | 0.8267684 | 3.833656e-11 | 0.06584755
66.57962 | 13.3646 | 13.25711 | 12.36472 | 0.1074903 | 0.8266104 | 3.832946e-11 | 0.06577892
66.58962 | 13.3713 | 13.2534 | 12.36124 | 0.1178999 | 0.826453 | 3.832236e-11 | 0.06571017
66.59962 | 13.3611 | 13.24969 | 12.35776 | 0.1114066 | 0.8262961 | 3.831526e-11 | 0.06564126
66.60962 | 13.3608 | 13.24599 | 12.35428 | 0.1148104 | 0.8261399 | 3.830817e-11 | 0.06557222
66.61962 | 13.3587 | 13.24229 | 12.3508 | 0.1164112 | 0.8259842 | 3.830107e-11 | 0.06550304
66.62961 | 13.3576 | 13.23859 | 12.34733 | 0.1190055 | 0.8258292 | 3.829397e-11 | 0.0654338
66.63961 | 13.3413 | 13.2349 | 12.34386 | 0.1064004 | 0.8256748 | 3.828687e-11 | 0.06536435
66.64961 | 13.3474 | 13.23121 | 12.34039 | 0.1161923 | 0.825521 | 3.828155e-11 | 0.06529477
66.65961 | 13.3439 | 13.22752 | 12.33693 | 0.1163811 | 0.8253678 | 3.827445e-11 | 0.06522506
66.66961 | 13.3487 | 13.22383 | 12.33346 | 0.1248668 | 0.8252155 | 3.826735e-11 | 0.06515522
66.67961 | 13.3345 | 13.22015 | 12.33 | 0.1143496 | 0.8250636 | 3.826025e-11 | 0.06508526
66.6896 | 13.3423 | 13.21647 | 12.32655 | 0.1258255 | 0.8249128 | 3.825315e-11 | 0.06501523
66.6996 | 13.3315 | 13.2128 | 12.32309 | 0.118702 | 0.8247624 | 3.824605e-11 | 0.06494501
66.7096 | 13.3367 | 13.20912 | 12.31964 | 0.1275752 | 0.8246129 | 3.823896e-11 | 0.06487466
66.7196 | 13.3253 | 13.20545 | 12.31619 | 0.1198453 | 0.8244642 | 3.823363e-11 | 0.06480419
66.7296 | 13.3241 | 13.20179 | 12.31274 | 0.1223122 | 0.8243162 | 3.822653e-11 | 0.06473361
66.7396 | 13.3182 | 13.19812 | 12.30929 | 0.1200759 | 0.8241692 | 3.821944e-11 | 0.0646629
66.74959 | 13.3236 | 13.19447 | 12.30585 | 0.1291327 | 0.8240229 | 3.821234e-11 | 0.06459213
66.75959 | 13.3163 | 13.19081 | 12.30241 | 0.1254898 | 0.8238775 | 3.820702e-11 | 0.06452119
66.76959 | 13.3112 | 13.18716 | 12.29897 | 0.1240438 | 0.8237328 | 3.819992e-11 | 0.06445013
66.77959 | 13.3125 | 13.18351 | 12.29554 | 0.1289943 | 0.8235892 | 3.819282e-11 | 0.06437896
66.78959 | 13.3099 | 13.17986 | 12.2921 | 0.1300415 | 0.8234464 | 3.81875e-11 | 0.06430767
66.79958 | 13.2995 | 13.17622 | 12.28868 | 0.1232817 | 0.8233046 | 3.81804e-11 | 0.06423633
66.80958 | 13.301 | 13.17258 | 12.28525 | 0.1284223 | 0.8231636 | 3.817508e-11 | 0.06416483
66.81958 | 13.3042 | 13.16894 | 12.28182 | 0.1352593 | 0.8230236 | 3.816798e-11 | 0.0640932
66.82958 | 13.2916 | 13.16531 | 12.2784 | 0.1262929 | 0.8228846 | 3.816088e-11 | 0.06402148
66.83958 | 13.2984 | 13.16168 | 12.27498 | 0.1367231 | 0.8227465 | 3.815556e-11 | 0.06394964
66.84958 | 13.2921 | 13.15805 | 12.27156 | 0.1340498 | 0.8226095 | 3.814846e-11 | 0.06387771
66.85957 | 13.2933 | 13.15443 | 12.26815 | 0.1388694 | 0.8224736 | 3.814314e-11 | 0.06380573
66.86957 | 13.2849 | 13.15081 | 12.26474 | 0.1340892 | 0.8223386 | 3.813781e-11 | 0.06373358
66.87957 | 13.2854 | 13.14719 | 12.26133 | 0.1382054 | 0.8222046 | 3.813072e-11 | 0.06366134
66.88957 | 13.278 | 13.14358 | 12.25792 | 0.134418 | 0.8220718 | 3.812539e-11 | 0.06358899
66.89957 | 13.2848 | 13.13997 | 12.25452 | 0.1448271 | 0.82194 | 3.81183e-11 | 0.06351654
66.90957 | 13.2714 | 13.13637 | 12.25111 | 0.1350325 | 0.8218094 | 3.811297e-11 | 0.063444
66.91956 | 13.2704 | 13.13277 | 12.24772 | 0.1376305 | 0.8216801 | 3.810765e-11 | 0.06337143
66.92956 | 13.2652 | 13.12917 | 12.24432 | 0.1360287 | 0.8215517 | 3.810233e-11 | 0.0632987
66.93956 | 13.2609 | 13.12558 | 12.24093 | 0.1353233 | 0.8214244 | 3.809523e-11 | 0.06322586
66.94956 | 13.2648 | 13.12199 | 12.23753 | 0.1428141 | 0.8212984 | 3.808991e-11 | 0.06315294
66.95956 | 13.2545 | 13.1184 | 12.23415 | 0.1361013 | 0.8211734 | 3.808459e-11 | 0.06307993
66.96956 | 13.2474 | 13.11482 | 12.23076 | 0.1325847 | 0.8210497 | 3.807927e-11 | 0.06300682
66.97955 | 13.2447 | 13.11124 | 12.22738 | 0.1334609 | 0.8209273 | 3.807394e-11 | 0.0629337
66.98955 | 13.2389 | 13.10766 | 12.224 | 0.1312368 | 0.820806 | 3.806862e-11 | 0.06286042
66.99955 | 13.2273 | 13.10409 | 12.22062 | 0.1232089 | 0.820686 | 3.80633e-11 | 0.06278706
67.00955 | 13.225 | 13.10052 | 12.21724 | 0.1244773 | 0.8205672 | 3.805798e-11 | 0.06271361
67.01955 | 13.2173 | 13.09696 | 12.21387 | 0.1203418 | 0.8204497 | 3.805266e-11 | 0.06264007
67.02955 | 13.2075 | 13.0934 | 12.2105 | 0.1141025 | 0.8203334 | 3.804733e-11 | 0.06256645
67.03954 | 13.1859 | 13.08984 | 12.20713 | 0.09605569 | 0.8202187 | 3.804201e-11 | 0.06249284
67.04954 | 13.2014 | 13.08629 | 12.20377 | 0.1151086 | 0.8201051 | 3.803669e-11 | 0.06241905
67.05954 | 13.1795 | 13.08274 | 12.2004 | 0.09675771 | 0.8199928 | 3.803137e-11 | 0.0623452
67.06954 | 13.1704 | 13.0792 | 12.19704 | 0.09120277 | 0.8198819 | 3.802605e-11 | 0.06227125
67.07954 | 13.1642 | 13.07566 | 12.19369 | 0.0885439 | 0.8197724 | 3.80225e-11 | 0.06219724
67.08954 | 13.1645 | 13.07212 | 12.19033 | 0.09238111 | 0.8196642 | 3.801718e-11 | 0.06212315
67.09953 | 13.154 | 13.06859 | 12.18698 | 0.08541086 | 0.8195575 | 3.801186e-11 | 0.06204905
67.10953 | 13.1437 | 13.06506 | 12.18363 | 0.07864006 | 0.8194522 | 3.800831e-11 | 0.06197482
67.11953 | 13.1357 | 13.06153 | 12.18029 | 0.07416529 | 0.8193482 | 3.800299e-11 | 0.06190051
67.12953 | 13.1323 | 13.05801 | 12.17694 | 0.07428644 | 0.8192457 | 3.799767e-11 | 0.06182612
67.13953 | 13.1189 | 13.0545 | 12.1736 | 0.06440359 | 0.8191447 | 3.799412e-11 | 0.06175167
67.14952 | 13.113 | 13.05099 | 12.17026 | 0.06201316 | 0.8190451 | 3.79888e-11 | 0.06167722
67.15952 | 13.1108 | 13.04748 | 12.16693 | 0.0633221 | 0.818947 | 3.798526e-11 | 0.06160263
67.16952 | 13.0888 | 13.04397 | 12.16359 | 0.04482695 | 0.8188504 | 3.797993e-11 | 0.06152798
67.17952 | 13.0915 | 13.04047 | 12.16026 | 0.05102767 | 0.8187552 | 3.797639e-11 | 0.06145325
67.18952 | 13.0728 | 13.03698 | 12.15694 | 0.0358242 | 0.8186617 | 3.797284e-11 | 0.06137846
67.19952 | 13.0922 | 13.03348 | 12.15361 | 0.05871662 | 0.8185696 | 3.796752e-11 | 0.06130361
67.20951 | 13.0696 | 13.03 | 12.15029 | 0.03960139 | 0.8184791 | 3.796398e-11 | 0.06122877
67.21951 | 13.0639 | 13.02651 | 12.14697 | 0.03738543 | 0.8183901 | 3.796043e-11 | 0.0611538
67.22951 | 13.0631 | 13.02303 | 12.14365 | 0.04006517 | 0.8183027 | 3.795689e-11 | 0.06107877
67.23951 | 13.0628 | 13.01956 | 12.14034 | 0.04324076 | 0.8182169 | 3.795157e-11 | 0.06100368
67.24951 | 13.0537 | 13.01609 | 12.13703 | 0.03761213 | 0.8181326 | 3.794802e-11 | 0.06092852
67.25951 | 13.0496 | 13.01262 | 12.13372 | 0.03697912 | 0.81805 | 3.794447e-11 | 0.06085331
67.2695 | 13.0424 | 13.00916 | 12.13041 | 0.03323839 | 0.8179691 | 3.794093e-11 | 0.06077815
67.2795 | 13.0478 | 13.0057 | 12.12711 | 0.04209683 | 0.8178897 | 3.793738e-11 | 0.06070283
67.2895 | 13.0316 | 13.00225 | 12.12381 | 0.02935097 | 0.8178119 | 3.793384e-11 | 0.06062745
67.2995 | 13.0334 | 12.9988 | 12.12051 | 0.03460074 | 0.8177359 | 3.793029e-11 | 0.06055203
67.3095 | 13.0273 | 12.99535 | 12.11722 | 0.03194617 | 0.8176615 | 3.792675e-11 | 0.06047655
67.3195 | 13.0268 | 12.99191 | 12.11392 | 0.03488721 | 0.8175887 | 3.792498e-11 | 0.06040102
67.32949 | 13.0208 | 12.98848 | 12.11064 | 0.03232043 | 0.8175178 | 3.792143e-11 | 0.06032552
67.33949 | 13.0168 | 12.98505 | 12.10735 | 0.03175273 | 0.8174484 | 3.791789e-11 | 0.06024989
67.34949 | 13.0157 | 12.98162 | 12.10406 | 0.03408049 | 0.8173809 | 3.791434e-11 | 0.06017422
67.35949 | 13.0132 | 12.9782 | 12.10078 | 0.03500392 | 0.8173149 | 3.791258e-11 | 0.0600985
67.36949 | 13.01 | 12.97478 | 12.0975 | 0.03522285 | 0.8172508 | 3.790903e-11 | 0.06002273
67.37949 | 12.9941 | 12.97136 | 12.09423 | 0.02273729 | 0.8171884 | 3.790726e-11 | 0.05994691
67.38948 | 13.001 | 12.96796 | 12.09096 | 0.03304383 | 0.8171279 | 3.790372e-11 | 0.05987113
67.39948 | 13.0079 | 12.96455 | 12.08769 | 0.04334932 | 0.817069 | 3.790195e-11 | 0.05979523
67.40948 | 12.9923 | 12.96115 | 12.08442 | 0.03115024 | 0.817012 | 3.78984e-11 | 0.0597193
67.41948 | 12.9835 | 12.95775 | 12.08115 | 0.02574663 | 0.8169567 | 3.789663e-11 | 0.05964332
67.42948 | 12.9839 | 12.95436 | 12.07789 | 0.02953849 | 0.8169032 | 3.789309e-11 | 0.05956729
67.43948 | 12.9779 | 12.95097 | 12.07463 | 0.02692578 | 0.8168516 | 3.789132e-11 | 0.05949123
67.44947 | 12.9679 | 12.94759 | 12.07138 | 0.02030508 | 0.8168019 | 3.788955e-11 | 0.05941521
67.45947 | 12.9543 | 12.94422 | 12.06812 | 0.01008319 | 0.8167539 | 3.788778e-11 | 0.05933907
67.46947 | 12.9584 | 12.94084 | 12.06487 | 0.01755667 | 0.8167078 | 3.788602e-11 | 0.0592629
67.47947 | 12.961 | 12.93747 | 12.06162 | 0.02352552 | 0.8166635 | 3.788425e-11 | 0.0591867
67.48947 | 12.9451 | 12.93411 | 12.05838 | 0.01098967 | 0.8166212 | 3.78807e-11 | 0.05911045
67.49947 | 12.9403 | 12.93075 | 12.05514 | 0.009549239 | 0.8165806 | 3.787893e-11 | 0.05903418
67.50946 | 12.9548 | 12.9274 | 12.0519 | 0.02740079 | 0.816542 | 3.787894e-11 | 0.05895795
67.51946 | 12.9329 | 12.92405 | 12.04866 | 0.008850904 | 0.8165054 | 3.787717e-11 | 0.05888161
67.52946 | 12.9263 | 12.9207 | 12.04543 | 0.00559642 | 0.8164706 | 3.78754e-11 | 0.05880524
67.53946 | 12.9199 | 12.91736 | 12.0422 | 0.002537195 | 0.8164377 | 3.787364e-11 | 0.05872885
67.54946 | 12.9199 | 12.91403 | 12.03897 | 0.005873137 | 0.8164068 | 3.787187e-11 | 0.05865242
67.55945 | 12.916 | 12.9107 | 12.03575 | 0.005301102 | 0.8163778 | 3.78701e-11 | 0.05857604
67.56945 | 12.8994 | 12.90737 | 12.03252 | -0.0079724 | 0.8163508 | 3.787011e-11 | 0.05849956
67.57945 | 12.8996 | 12.90405 | 12.0293 | -0.004450584 | 0.8163256 | 3.786834e-11 | 0.05842306
67.58945 | 12.8941 | 12.90073 | 12.02608 | -0.00663372 | 0.8163026 | 3.786835e-11 | 0.05834652
67.59945 | 12.9001 | 12.89742 | 12.02287 | 0.002678407 | 0.8162814 | 3.786658e-11 | 0.05826996
67.60945 | 12.8864 | 12.89411 | 12.01966 | -0.007714293 | 0.8162623 | 3.786659e-11 | 0.05819338
67.61944 | 12.8919 | 12.89082 | 12.01645 | 0.001084854 | 0.8162452 | 3.786482e-11 | 0.05811685
67.62944 | 12.8901 | 12.88752 | 12.01325 | 0.002582503 | 0.81623 | 3.786482e-11 | 0.05804023
67.63944 | 12.8793 | 12.88422 | 12.01004 | -0.004924643 | 0.8162168 | 3.786483e-11 | 0.05796359
67.64944 | 12.873 | 12.88094 | 12.00684 | -0.007936796 | 0.8162058 | 3.786306e-11 | 0.05788692
67.65944 | 12.8685 | 12.87765 | 12.00365 | -0.009153885 | 0.8161968 | 3.786307e-11 | 0.05781024
67.66944 | 12.8835 | 12.87438 | 12.00045 | 0.009124225 | 0.8161898 | 3.786308e-11 | 0.05773354
67.67943 | 12.8698 | 12.87111 | 11.99726 | -0.001305836 | 0.8161848 | 3.786309e-11 | 0.05765689
67.68943 | 12.8701 | 12.86784 | 11.99408 | 0.002262311 | 0.816182 | 3.78631e-11 | 0.05758016
67.69943 | 12.8769 | 12.86457 | 11.99089 | 0.01232574 | 0.816181 | 3.78631e-11 | 0.05750341
67.70943 | 12.8628 | 12.86132 | 11.98771 | 0.001484051 | 0.8161823 | 3.786311e-11 | 0.05742664
67.71943 | 12.8681 | 12.85806 | 11.98453 | 0.01003744 | 0.8161856 | 3.786312e-11 | 0.05734986
67.72943 | 12.8642 | 12.85481 | 11.98135 | 0.009385706 | 0.8161912 | 3.786313e-11 | 0.05727306
67.73942 | 12.8621 | 12.85157 | 11.97818 | 0.01052588 | 0.8161987 | 3.786314e-11 | 0.05719633
67.74942 | 12.8663 | 12.84834 | 11.97501 | 0.01796428 | 0.8162083 | 3.786492e-11 | 0.05711951
67.75942 | 12.8625 | 12.8451 | 11.97184 | 0.01739762 | 0.8162201 | 3.786493e-11 | 0.05704269
67.76942 | 12.856 | 12.84187 | 11.96867 | 0.01412594 | 0.816234 | 3.786494e-11 | 0.05696585
67.77942 | 12.8609 | 12.83865 | 11.96551 | 0.02224924 | 0.81625 | 3.786672e-11 | 0.056889
67.78942 | 12.8617 | 12.83543 | 11.96235 | 0.02626748 | 0.8162682 | 3.786673e-11 | 0.05681214
67.79941 | 12.8615 | 12.83222 | 11.9592 | 0.02927741 | 0.8162885 | 3.786851e-11 | 0.05673535
67.80941 | 12.8446 | 12.82901 | 11.95605 | 0.01558548 | 0.8163109 | 3.786852e-11 | 0.05665848
67.81941 | 12.8551 | 12.82581 | 11.95289 | 0.02928849 | 0.8163355 | 3.787031e-11 | 0.0565816
67.82941 | 12.8462 | 12.82261 | 11.94975 | 0.02358633 | 0.8163624 | 3.787209e-11 | 0.05650472
67.83941 | 12.8501 | 12.81942 | 11.9466 | 0.03067907 | 0.8163914 | 3.787388e-11 | 0.05642784
67.84941 | 12.8399 | 12.81623 | 11.94346 | 0.02366668 | 0.8164226 | 3.787388e-11 | 0.05635095
67.8594 | 12.849 | 12.81305 | 11.94032 | 0.03594598 | 0.8164559 | 3.787567e-11 | 0.05627413
67.8694 | 12.8476 | 12.80988 | 11.93719 | 0.03772332 | 0.8164914 | 3.787745e-11 | 0.05619723
67.8794 | 12.8382 | 12.8067 | 11.93405 | 0.03149547 | 0.8165292 | 3.787924e-11 | 0.05612033
67.8894 | 12.8355 | 12.80354 | 11.93092 | 0.03196245 | 0.8165692 | 3.788102e-11 | 0.05604344
67.8994 | 12.8399 | 12.80038 | 11.9278 | 0.03952418 | 0.8166114 | 3.788281e-11 | 0.05596654
67.9094 | 12.8387 | 12.79722 | 11.92467 | 0.04148081 | 0.8166558 | 3.788459e-11 | 0.05588965
67.91939 | 12.8361 | 12.79407 | 11.92156 | 0.04202899 | 0.8167025 | 3.788815e-11 | 0.05581283
67.92939 | 12.8345 | 12.79092 | 11.91844 | 0.04357517 | 0.8167514 | 3.788994e-11 | 0.05573593
67.93939 | 12.8319 | 12.78778 | 11.91532 | 0.04411609 | 0.8168025 | 3.789172e-11 | 0.05565904
67.94939 | 12.8329 | 12.78465 | 11.91221 | 0.04825172 | 0.816856 | 3.789528e-11 | 0.05558216
67.95939 | 12.8293 | 12.78152 | 11.9091 | 0.04778214 | 0.8169116 | 3.789707e-11 | 0.05550527
67.96938 | 12.8248 | 12.7784 | 11.906 | 0.04640411 | 0.8169695 | 3.790063e-11 | 0.05542847
67.97938 | 12.8242 | 12.77528 | 11.90289 | 0.04892402 | 0.8170297 | 3.790241e-11 | 0.0553516
67.98938 | 12.8199 | 12.77216 | 11.89979 | 0.04773857 | 0.8170922 | 3.790598e-11 | 0.05527474
67.99938 | 12.8228 | 12.76905 | 11.8967 | 0.05374783 | 0.817157 | 3.790776e-11 | 0.05519789
68.00938 | 12.8201 | 12.76595 | 11.8936 | 0.05415182 | 0.817224 | 3.791132e-11 | 0.05512104
68.01938 | 12.8158 | 12.76285 | 11.89051 | 0.05295041 | 0.8172934 | 3.791488e-11 | 0.0550442
68.02937 | 12.8174 | 12.75976 | 11.88743 | 0.05764065 | 0.8173649 | 3.791844e-11 | 0.05496744
68.03937 | 12.8082 | 12.75667 | 11.88434 | 0.05152861 | 0.8174389 | 3.792201e-11 | 0.05489062
68.04937 | 12.8151 | 12.75359 | 11.88126 | 0.06151124 | 0.8175151 | 3.792557e-11 | 0.05481381
68.05937 | 12.8096 | 12.75051 | 11.87818 | 0.05908843 | 0.8175938 | 3.792913e-11 | 0.05473702
68.06937 | 12.8092 | 12.74744 | 11.8751 | 0.06176033 | 0.8176747 | 3.793269e-11 | 0.05466023
68.07937 | 12.797 | 12.74437 | 11.87203 | 0.05262681 | 0.8177579 | 3.793625e-11 | 0.05458346
68.08936 | 12.7977 | 12.74132 | 11.86896 | 0.05638483 | 0.8178434 | 3.793981e-11 | 0.05450678
68.09936 | 12.8008 | 12.73826 | 11.8659 | 0.06254053 | 0.8179313 | 3.794337e-11 | 0.05443003
68.10936 | 12.7939 | 12.73521 | 11.86283 | 0.05869078 | 0.8180216 | 3.794871e-11 | 0.05435331
68.11936 | 12.781 | 12.73216 | 11.85977 | 0.04883565 | 0.8181142 | 3.795227e-11 | 0.05427659
68.12936 | 12.7841 | 12.72912 | 11.85672 | 0.05497511 | 0.8182091 | 3.795583e-11 | 0.05419989
68.13936 | 12.7847 | 12.72609 | 11.85366 | 0.05860901 | 0.8183065 | 3.796117e-11 | 0.05412321
68.14935 | 12.7831 | 12.72307 | 11.85061 | 0.06003458 | 0.818406 | 3.796473e-11 | 0.05404663
68.15935 | 12.7732 | 12.72004 | 11.84756 | 0.05315759 | 0.8185081 | 3.797007e-11 | 0.05396998
68.16935 | 12.7752 | 12.71702 | 11.84452 | 0.05817523 | 0.8186124 | 3.797541e-11 | 0.05389336
68.17935 | 12.7683 | 12.71401 | 11.84148 | 0.0542873 | 0.8187193 | 3.797897e-11 | 0.05381675
68.18935 | 12.7672 | 12.71101 | 11.83844 | 0.05619396 | 0.8188284 | 3.798431e-11 | 0.05374017
68.19935 | 12.7659 | 12.708 | 11.8354 | 0.05789504 | 0.81894 | 3.798965e-11 | 0.0536636
68.20934 | 12.76 | 12.70501 | 11.83237 | 0.05498763 | 0.8190538 | 3.799498e-11 | 0.05358714
68.21934 | 12.7555 | 12.70202 | 11.82934 | 0.05347763 | 0.8191703 | 3.800032e-11 | 0.05351061
68.22934 | 12.7563 | 12.69904 | 11.82631 | 0.05726229 | 0.8192889 | 3.800566e-11 | 0.05343412
68.23934 | 12.7443 | 12.69606 | 11.82329 | 0.0482412 | 0.8194102 | 3.8011e-11 | 0.05335764
68.24934 | 12.7483 | 12.69309 | 11.82027 | 0.0552148 | 0.8195336 | 3.801633e-11 | 0.05328119
68.25934 | 12.7392 | 12.69012 | 11.81725 | 0.0490826 | 0.8196597 | 3.802167e-11 | 0.05320477
68.26933 | 12.7458 | 12.68716 | 11.81424 | 0.058642 | 0.819788 | 3.802879e-11 | 0.05312844
68.27933 | 12.7371 | 12.6842 | 11.81123 | 0.05289877 | 0.8199188 | 3.803412e-11 | 0.05305207
68.28933 | 12.7369 | 12.68125 | 11.80822 | 0.05565001 | 0.820052 | 3.803946e-11 | 0.05297572
68.29933 | 12.7284 | 12.6783 | 11.80522 | 0.05009567 | 0.8201876 | 3.804658e-11 | 0.05289941
68.30933 | 12.7367 | 12.67536 | 11.80222 | 0.06133564 | 0.8203258 | 3.805191e-11 | 0.05282312
68.31933 | 12.724 | 12.67243 | 11.79922 | 0.05157004 | 0.8204663 | 3.805903e-11 | 0.05274686
68.32932 | 12.7281 | 12.6695 | 11.79622 | 0.05859595 | 0.8206091 | 3.806437e-11 | 0.0526707
68.33932 | 12.72 | 12.66658 | 11.79323 | 0.05341915 | 0.8207545 | 3.807148e-11 | 0.0525945
68.34932 | 12.7092 | 12.66366 | 11.79024 | 0.04553665 | 0.8209024 | 3.80786e-11 | 0.05251832
68.35932 | 12.7165 | 12.66075 | 11.78726 | 0.05574858 | 0.8210526 | 3.808571e-11 | 0.05244218
68.36932 | 12.7039 | 12.65785 | 11.78427 | 0.04605486 | 0.8212054 | 3.809282e-11 | 0.05236607
68.37931 | 12.6982 | 12.65495 | 11.7813 | 0.04325259 | 0.8213604 | 3.809994e-11 | 0.05229006
68.38931 | 12.7 | 12.65205 | 11.77832 | 0.04794755 | 0.821518 | 3.810705e-11 | 0.05221402
68.39931 | 12.692 | 12.64916 | 11.77535 | 0.04283684 | 0.8216781 | 3.811417e-11 | 0.052138
68.40931 | 12.6884 | 12.64628 | 11.77238 | 0.04212053 | 0.8218406 | 3.812128e-11 | 0.05206202
68.41931 | 12.6868 | 12.6434 | 11.76941 | 0.04339839 | 0.8220057 | 3.81284e-11 | 0.05198608
68.42931 | 12.6816 | 12.64053 | 11.76645 | 0.04107064 | 0.8221732 | 3.813551e-11 | 0.05191017
68.4393 | 12.6761 | 12.63767 | 11.76349 | 0.03843435 | 0.8223429 | 3.814262e-11 | 0.05183436
68.4493 | 12.6729 | 12.6348 | 11.76053 | 0.03809516 | 0.8225154 | 3.815152e-11 | 0.05175853
68.4593 | 12.6724 | 12.63195 | 11.75758 | 0.04045027 | 0.8226903 | 3.815863e-11 | 0.05168272
68.4693 | 12.6619 | 12.6291 | 11.75463 | 0.03279958 | 0.8228678 | 3.816752e-11 | 0.05160696
68.4793 | 12.6634 | 12.62626 | 11.75168 | 0.03714327 | 0.8230476 | 3.817464e-11 | 0.05153123
68.4893 | 12.6554 | 12.62342 | 11.74873 | 0.03198115 | 0.82323 | 3.818353e-11 | 0.05145554
68.49929 | 12.6465 | 12.62059 | 11.74579 | 0.02591053 | 0.8234146 | 3.819242e-11 | 0.05137997
68.50929 | 12.6496 | 12.61776 | 11.74286 | 0.03183697 | 0.8236019 | 3.819953e-11 | 0.05130436
68.51929 | 12.649 | 12.61494 | 11.73992 | 0.03405763 | 0.8237917 | 3.820842e-11 | 0.05122879
68.52929 | 12.6372 | 12.61213 | 11.73699 | 0.02507247 | 0.8239841 | 3.821731e-11 | 0.05115326
68.53929 | 12.6384 | 12.60932 | 11.73406 | 0.02908163 | 0.8241789 | 3.82262e-11 | 0.05107777
68.54929 | 12.6401 | 12.60652 | 11.73114 | 0.03358492 | 0.8243762 | 3.82351e-11 | 0.05100232
68.55928 | 12.6301 | 12.60372 | 11.72822 | 0.02637966 | 0.8245758 | 3.824399e-11 | 0.05092701
68.56928 | 12.6277 | 12.60093 | 11.7253 | 0.02677139 | 0.8247782 | 3.825288e-11 | 0.05085164
68.57928 | 12.6263 | 12.59814 | 11.72238 | 0.02815731 | 0.824983 | 3.826177e-11 | 0.05077633
68.58928 | 12.6251 | 12.59536 | 11.71947 | 0.02973752 | 0.8251902 | 3.827244e-11 | 0.05070104
68.59928 | 12.6143 | 12.59259 | 11.71656 | 0.02171181 | 0.8254001 | 3.828133e-11 | 0.05062583
68.60928 | 12.621 | 12.58982 | 11.71366 | 0.03118029 | 0.8256125 | 3.829022e-11 | 0.05055063
68.61927 | 12.6083 | 12.58706 | 11.71076 | 0.02124018 | 0.8258271 | 3.830089e-11 | 0.05047558
68.62927 | 12.6079 | 12.5843 | 11.70786 | 0.02359703 | 0.8260444 | 3.830978e-11 | 0.05040049
68.63927 | 12.6011 | 12.58155 | 11.70496 | 0.019548 | 0.8262643 | 3.832044e-11 | 0.05032544
68.64927 | 12.5973 | 12.57881 | 11.70207 | 0.01849314 | 0.8264867 | 3.832934e-11 | 0.05025044
68.65927 | 12.5945 | 12.57607 | 11.69918 | 0.01843249 | 0.8267116 | 3.834e-11 | 0.05017549
68.66927 | 12.5871 | 12.57333 | 11.69629 | 0.01376589 | 0.826939 | 3.835067e-11 | 0.05010059
68.67926 | 12.5841 | 12.57061 | 11.69341 | 0.01349084 | 0.8271686 | 3.836134e-11 | 0.05002581
68.68926 | 12.5801 | 12.56789 | 11.69054 | 0.01221239 | 0.8274012 | 3.837201e-11 | 0.049951
68.69926 | 12.5789 | 12.56517 | 11.68766 | 0.01372828 | 0.8276361 | 3.83809e-11 | 0.04987625
68.70926 | 12.5691 | 12.56246 | 11.68479 | 0.00663809 | 0.8278737 | 3.839156e-11 | 0.04980154
68.71926 | 12.5673 | 12.55976 | 11.68192 | 0.007542258 | 0.8281136 | 3.840401e-11 | 0.04972689
68.72926 | 12.56 | 12.55706 | 11.67905 | 0.002940244 | 0.8283563 | 3.841468e-11 | 0.04965229
68.73925 | 12.5517 | 12.55437 | 11.67619 | -0.00267022 | 0.8286011 | 3.842534e-11 | 0.04957781
68.74925 | 12.551 | 12.55168 | 11.67333 | -0.0006837724 | 0.8288486 | 3.843601e-11 | 0.04950331
68.75925 | 12.5432 | 12.549 | 11.67048 | -0.005803471 | 0.8290988 | 3.844668e-11 | 0.04942886
68.76925 | 12.5369 | 12.54633 | 11.66762 | -0.009428874 | 0.8293514 | 3.845912e-11 | 0.04935447
68.77925 | 12.5325 | 12.54366 | 11.66477 | -0.01116046 | 0.8296067 | 3.846979e-11 | 0.04928013
68.78924 | 12.5269 | 12.541 | 11.66193 | -0.01410038 | 0.8298641 | 3.848223e-11 | 0.04920592
68.79924 | 12.5216 | 12.53834 | 11.65909 | -0.01674363 | 0.8301243 | 3.84929e-11 | 0.04913168
68.80924 | 12.5211 | 12.53569 | 11.65625 | -0.01459295 | 0.8303871 | 3.850535e-11 | 0.04905751
68.81924 | 12.5093 | 12.53305 | 11.65341 | -0.02374813 | 0.8306524 | 3.851779e-11 | 0.04898339
68.82924 | 12.5051 | 12.53041 | 11.65058 | -0.02530936 | 0.8309203 | 3.852846e-11 | 0.04890932
68.83924 | 12.517 | 12.52778 | 11.64775 | -0.01077641 | 0.8311906 | 3.85409e-11 | 0.04883532
68.84923 | 12.5044 | 12.52515 | 11.64493 | -0.02075222 | 0.8314633 | 3.855335e-11 | 0.04876144
68.85923 | 12.4956 | 12.52253 | 11.6421 | -0.02693119 | 0.8317387 | 3.856579e-11 | 0.04868755
68.86923 | 12.4933 | 12.51992 | 11.63929 | -0.02661627 | 0.8320167 | 3.857823e-11 | 0.04861371
68.87923 | 12.489 | 12.51731 | 11.63647 | -0.02830724 | 0.8322972 | 3.859068e-11 | 0.04853994
68.88923 | 12.4929 | 12.5147 | 11.63366 | -0.02180435 | 0.8325803 | 3.860312e-11 | 0.04846622
68.89923 | 12.4781 | 12.51211 | 11.63085 | -0.03400726 | 0.8328658 | 3.861557e-11 | 0.04839256
68.90922 | 12.4806 | 12.50952 | 11.62805 | -0.02891882 | 0.8331536 | 3.862979e-11 | 0.04831903
68.91922 | 12.4806 | 12.50693 | 11.62524 | -0.02633393 | 0.8334444 | 3.864223e-11 | 0.04824549
68.92922 | 12.4797 | 12.50435 | 11.62245 | -0.02465486 | 0.8337375 | 3.865468e-11 | 0.04817202
68.93922 | 12.4802 | 12.50178 | 11.61965 | -0.02158195 | 0.8340333 | 3.86689e-11 | 0.0480986
68.94922 | 12.4639 | 12.49921 | 11.61686 | -0.0353149 | 0.8343314 | 3.868134e-11 | 0.04802525
68.95922 | 12.4711 | 12.49665 | 11.61407 | -0.02555407 | 0.8346323 | 3.869556e-11 | 0.04795196
68.96921 | 12.4849 | 12.4941 | 11.61129 | -0.009201699 | 0.8349353 | 3.870978e-11 | 0.0478788
68.97921 | 12.4674 | 12.49155 | 11.60851 | -0.02415282 | 0.8352412 | 3.872223e-11 | 0.04780563
68.98921 | 12.4659 | 12.48901 | 11.60573 | -0.02310997 | 0.8355496 | 3.873645e-11 | 0.04773253
68.99921 | 12.4703 | 12.48647 | 11.60295 | -0.01617311 | 0.8358605 | 3.875067e-11 | 0.04765949
69.00921 | 12.4693 | 12.48394 | 11.60018 | -0.01464239 | 0.836174 | 3.876489e-11 | 0.04758652
69.01921 | 12.4599 | 12.48142 | 11.59741 | -0.02151768 | 0.8364899 | 3.877911e-11 | 0.04751361
69.0292 | 12.4702 | 12.4789 | 11.59465 | -0.008701567 | 0.8368082 | 3.879333e-11 | 0.04744083
69.0392 | 12.4595 | 12.47639 | 11.59189 | -0.01688895 | 0.8371292 | 3.880755e-11 | 0.04736805
69.0492 | 12.4627 | 12.47388 | 11.58913 | -0.01118243 | 0.8374528 | 3.882177e-11 | 0.04729534
69.0592 | 12.473 | 12.47138 | 11.58638 | 0.001618086 | 0.8377788 | 3.883599e-11 | 0.04722269
69.0692 | 12.4575 | 12.46889 | 11.58363 | -0.01138754 | 0.8381075 | 3.885021e-11 | 0.04715011
69.0792 | 12.4612 | 12.4664 | 11.58088 | -0.005199246 | 0.8384387 | 3.886621e-11 | 0.0470776
69.08919 | 12.4681 | 12.46392 | 11.57814 | 0.004180514 | 0.838772 | 3.888043e-11 | 0.04700523
69.09919 | 12.4601 | 12.46144 | 11.5754 | -0.001343373 | 0.8391083 | 3.889643e-11 | 0.04693285
69.10919 | 12.4617 | 12.45897 | 11.57267 | 0.002726743 | 0.839447 | 3.891065e-11 | 0.04686054
69.11919 | 12.4624 | 12.45651 | 11.56993 | 0.005890704 | 0.8397883 | 3.892665e-11 | 0.04678831
69.12919 | 12.4555 | 12.45405 | 11.5672 | 0.001448586 | 0.8401321 | 3.894087e-11 | 0.04671613
69.13918 | 12.4625 | 12.4516 | 11.56448 | 0.01089792 | 0.840478 | 3.895686e-11 | 0.04664411
69.14918 | 12.4646 | 12.44916 | 11.56176 | 0.01544354 | 0.8408269 | 3.897286e-11 | 0.04657208
69.15918 | 12.4521 | 12.44672 | 11.55904 | 0.005383088 | 0.8411783 | 3.898886e-11 | 0.04650012
69.16918 | 12.4492 | 12.44428 | 11.55632 | 0.004916539 | 0.8415321 | 3.900486e-11 | 0.04642823
69.17918 | 12.4639 | 12.44186 | 11.55361 | 0.02204385 | 0.8418885 | 3.902085e-11 | 0.04635642
69.18918 | 12.4604 | 12.43943 | 11.5509 | 0.02096508 | 0.8422474 | 3.903685e-11 | 0.04628467
69.19917 | 12.456 | 12.43702 | 11.5482 | 0.01897772 | 0.8426085 | 3.905285e-11 | 0.04621307
69.20917 | 12.4487 | 12.43461 | 11.5455 | 0.0140867 | 0.8429724 | 3.906885e-11 | 0.04614147
69.21917 | 12.4548 | 12.43221 | 11.5428 | 0.02258951 | 0.8433389 | 3.908484e-11 | 0.04606994
69.22917 | 12.4567 | 12.42981 | 11.54011 | 0.02688622 | 0.8437078 | 3.910084e-11 | 0.04599849
69.23917 | 12.444 | 12.42742 | 11.53742 | 0.01657672 | 0.8440793 | 3.911861e-11 | 0.04592711
69.24917 | 12.4425 | 12.42504 | 11.53473 | 0.01746112 | 0.8444533 | 3.913461e-11 | 0.0458558
69.25916 | 12.4509 | 12.42266 | 11.53205 | 0.02823699 | 0.8448294 | 3.915061e-11 | 0.04578464
69.26916 | 12.4424 | 12.42029 | 11.52937 | 0.02210916 | 0.8452084 | 3.916838e-11 | 0.04571348
69.27916 | 12.4509 | 12.41792 | 11.52669 | 0.03297508 | 0.8455899 | 3.918616e-11 | 0.0456424
69.28916 | 12.4304 | 12.41557 | 11.52402 | 0.0148349 | 0.8459739 | 3.920215e-11 | 0.04557139
69.29916 | 12.4378 | 12.41321 | 11.52135 | 0.02458858 | 0.8463603 | 3.921993e-11 | 0.04550046
69.30916 | 12.4375 | 12.41086 | 11.51869 | 0.02663601 | 0.8467494 | 3.92377e-11 | 0.04542961
69.31915 | 12.4335 | 12.40853 | 11.51603 | 0.02497484 | 0.8471406 | 3.92537e-11 | 0.0453589
69.32915 | 12.4277 | 12.40619 | 11.51337 | 0.0215101 | 0.8475345 | 3.927147e-11 | 0.0452882
69.33915 | 12.4228 | 12.40386 | 11.51071 | 0.01893895 | 0.8479311 | 3.928925e-11 | 0.04521758
69.34915 | 12.4231 | 12.40154 | 11.50806 | 0.02156182 | 0.84833 | 3.930702e-11 | 0.04514703
69.35915 | 12.4287 | 12.39922 | 11.50541 | 0.02947828 | 0.8487316 | 3.932479e-11 | 0.04507656
69.36915 | 12.4131 | 12.39691 | 11.50277 | 0.01618884 | 0.8491354 | 3.934257e-11 | 0.04500618
69.37914 | 12.4119 | 12.39461 | 11.50013 | 0.01729062 | 0.8495415 | 3.936212e-11 | 0.04493593
69.38914 | 12.4089 | 12.39231 | 11.4975 | 0.01658862 | 0.8499505 | 3.937989e-11 | 0.0448657
69.39914 | 12.4061 | 12.39002 | 11.49486 | 0.01608048 | 0.8503619 | 3.939767e-11 | 0.04479556
69.40914 | 12.419 | 12.38773 | 11.49223 | 0.03126616 | 0.8507758 | 3.941722e-11 | 0.04472548
69.41914 | 12.3903 | 12.38545 | 11.48961 | 0.004845602 | 0.8511921 | 3.943499e-11 | 0.0446555
69.42914 | 12.3899 | 12.38318 | 11.48698 | 0.006718838 | 0.851611 | 3.945454e-11 | 0.04458558
69.43913 | 12.395 | 12.38092 | 11.48437 | 0.01408371 | 0.8520318 | 3.947232e-11 | 0.04451582
69.44913 | 12.3921 | 12.37866 | 11.48175 | 0.01344444 | 0.8524556 | 3.949187e-11 | 0.04444607
69.45913 | 12.3901 | 12.3764 | 11.47914 | 0.01369916 | 0.8528818 | 3.950964e-11 | 0.0443764
69.46913 | 12.3805 | 12.37415 | 11.47654 | 0.006347547 | 0.8533105 | 3.952919e-11 | 0.04430682
69.47913 | 12.3849 | 12.37191 | 11.47393 | 0.01298971 | 0.8537418 | 3.954874e-11 | 0.0442373
69.48913 | 12.3795 | 12.36967 | 11.47133 | 0.009825722 | 0.8541753 | 3.956829e-11 | 0.04416789
69.49912 | 12.3809 | 12.36745 | 11.46874 | 0.01345323 | 0.854611 | 3.958784e-11 | 0.04409862
69.50912 | 12.3715 | 12.36522 | 11.46614 | 0.006276841 | 0.8550495 | 3.960739e-11 | 0.04402937
69.51912 | 12.3664 | 12.36301 | 11.46356 | 0.003394134 | 0.8554905 | 3.962694e-11 | 0.04396019
69.52912 | 12.3773 | 12.36079 | 11.46097 | 0.01650524 | 0.8559339 | 3.964649e-11 | 0.0438911
69.53912 | 12.3675 | 12.35859 | 11.45839 | 0.008910059 | 0.8563799 | 3.966604e-11 | 0.0438221
69.54911 | 12.3669 | 12.35639 | 11.45581 | 0.01050653 | 0.8568277 | 3.968559e-11 | 0.04375325
69.55911 | 12.3553 | 12.3542 | 11.45324 | 0.001098925 | 0.8572785 | 3.970692e-11 | 0.04368441
69.56911 | 12.3684 | 12.35201 | 11.45067 | 0.0163851 | 0.8577317 | 3.972647e-11 | 0.04361566
69.57911 | 12.3584 | 12.34983 | 11.4481 | 0.008565038 | 0.8581873 | 3.974602e-11 | 0.04354699
69.58911 | 12.3607 | 12.34766 | 11.44554 | 0.0130387 | 0.8586454 | 3.976735e-11 | 0.04347841
69.59911 | 12.3616 | 12.34549 | 11.44298 | 0.01610612 | 0.8591059 | 3.97869e-11 | 0.04340992
69.6091 | 12.3493 | 12.34333 | 11.44042 | 0.005965171 | 0.8595684 | 3.980823e-11 | 0.04334157
69.6191 | 12.3507 | 12.34118 | 11.43787 | 0.009520077 | 0.8600337 | 3.982955e-11 | 0.04327326
69.6291 | 12.3494 | 12.33903 | 11.43532 | 0.0103688 | 0.8605015 | 3.984911e-11 | 0.04320502
69.6391 | 12.3507 | 12.33689 | 11.43278 | 0.0138112 | 0.8609717 | 3.987043e-11 | 0.04313687
69.6491 | 12.3525 | 12.33475 | 11.43024 | 0.01774742 | 0.8614443 | 3.989176e-11 | 0.04306881
69.6591 | 12.3374 | 12.33262 | 11.4277 | 0.004777298 | 0.8619193 | 3.991309e-11 | 0.04300084
69.66909 | 12.3438 | 12.3305 | 11.42517 | 0.01329884 | 0.8623963 | 3.993441e-11 | 0.04293303
69.67909 | 12.3446 | 12.32838 | 11.42264 | 0.01621623 | 0.8628761 | 3.995574e-11 | 0.04286523
69.68909 | 12.3282 | 12.32627 | 11.42012 | 0.00192733 | 0.8633584 | 3.997707e-11 | 0.04279752
69.69909 | 12.3309 | 12.32417 | 11.41759 | 0.006732209 | 0.863843 | 3.99984e-11 | 0.0427299
69.70909 | 12.3412 | 12.32207 | 11.41508 | 0.0191309 | 0.86433 | 4.001972e-11 | 0.04266235
69.71909 | 12.3262 | 12.31998 | 11.41256 | 0.006223181 | 0.8648194 | 4.004105e-11 | 0.04259492
69.72908 | 12.3227 | 12.31789 | 11.41005 | 0.00480714 | 0.8653108 | 4.006415e-11 | 0.04252764
69.73908 | 12.3287 | 12.31581 | 11.40755 | 0.01288692 | 0.865805 | 4.008548e-11 | 0.04246037
69.74908 | 12.3332 | 12.31374 | 11.40504 | 0.01946048 | 0.8663015 | 4.010681e-11 | 0.0423932
69.75908 | 12.3154 | 12.31167 | 11.40255 | 0.003727754 | 0.8668004 | 4.012991e-11 | 0.04232611
69.76908 | 12.3234 | 12.30961 | 11.40005 | 0.01378871 | 0.8673018 | 4.015124e-11 | 0.04225912
69.77908 | 12.3177 | 12.30756 | 11.39756 | 0.01014339 | 0.8678055 | 4.017434e-11 | 0.04219221
69.78907 | 12.3214 | 12.30551 | 11.39507 | 0.01588972 | 0.8683111 | 4.019745e-11 | 0.04212547
69.79907 | 12.3152 | 12.30347 | 11.39259 | 0.01173187 | 0.8688195 | 4.021877e-11 | 0.04205875
69.80907 | 12.3248 | 12.30143 | 11.39011 | 0.0233677 | 0.8693303 | 4.024188e-11 | 0.04199212
69.81907 | 12.3114 | 12.2994 | 11.38763 | 0.01199724 | 0.8698434 | 4.026498e-11 | 0.04192558
69.82907 | 12.3156 | 12.29738 | 11.38516 | 0.01822051 | 0.8703589 | 4.028808e-11 | 0.04185913
69.83907 | 12.321 | 12.29536 | 11.38269 | 0.0256375 | 0.8708767 | 4.031119e-11 | 0.04179278
69.84906 | 12.3158 | 12.29335 | 11.38023 | 0.02244618 | 0.8713964 | 4.033429e-11 | 0.04172658
69.85906 | 12.3152 | 12.29135 | 11.37777 | 0.02385057 | 0.871919 | 4.03574e-11 | 0.04166041
69.86906 | 12.3156 | 12.28935 | 11.37531 | 0.02624871 | 0.8724438 | 4.03805e-11 | 0.04159433
69.87906 | 12.3158 | 12.28736 | 11.37286 | 0.02844049 | 0.872971 | 4.04036e-11 | 0.04152835
69.88906 | 12.3156 | 12.28537 | 11.37041 | 0.03022605 | 0.8735005 | 4.042671e-11 | 0.04146246
69.89906 | 12.3199 | 12.28339 | 11.36797 | 0.03650529 | 0.8740323 | 4.044981e-11 | 0.04139666
69.90905 | 12.3156 | 12.28142 | 11.36553 | 0.03417626 | 0.874566 | 4.047469e-11 | 0.04133102
69.91905 | 12.3179 | 12.27946 | 11.36309 | 0.03844288 | 0.8751025 | 4.049779e-11 | 0.04126541
69.92905 | 12.3117 | 12.2775 | 11.36066 | 0.03420319 | 0.8756413 | 4.052268e-11 | 0.0411999
69.93905 | 12.3119 | 12.27554 | 11.35823 | 0.03635727 | 0.8761823 | 4.054578e-11 | 0.04113447
69.94905 | 12.3028 | 12.27359 | 11.3558 | 0.02920501 | 0.8767258 | 4.057066e-11 | 0.04106915
69.95904 | 12.3055 | 12.27166 | 11.35338 | 0.03384446 | 0.877271 | 4.059376e-11 | 0.04100398
69.96904 | 12.3166 | 12.26972 | 11.35096 | 0.04687959 | 0.877819 | 4.061864e-11 | 0.04093884
69.97904 | 12.2975 | 12.26779 | 11.34855 | 0.02970846 | 0.8783692 | 4.064352e-11 | 0.0408738
69.98904 | 12.3026 | 12.26587 | 11.34614 | 0.036731 | 0.8789218 | 4.066663e-11 | 0.04080885
69.99904 | 12.2916 | 12.26395 | 11.34373 | 0.02764719 | 0.8794767 | 4.069151e-11 | 0.040744
70.00904 | 12.3011 | 12.26204 | 11.34133 | 0.03905712 | 0.8800338 | 4.071639e-11 | 0.04067924
70.01903 | 12.2901 | 12.26014 | 11.33893 | 0.02995883 | 0.8805926 | 4.074127e-11 | 0.04061465
70.02903 | 12.2889 | 12.25824 | 11.33654 | 0.03065613 | 0.8811543 | 4.076615e-11 | 0.04055008
70.03903 | 12.2819 | 12.25635 | 11.33415 | 0.02554712 | 0.8817182 | 4.079103e-11 | 0.04048562
70.04903 | 12.2858 | 12.25447 | 11.33176 | 0.03133182 | 0.8822844 | 4.081591e-11 | 0.04042125
70.05903 | 12.2756 | 12.25259 | 11.32938 | 0.02301018 | 0.8828529 | 4.084079e-11 | 0.04035697
70.06903 | 12.2715 | 12.25072 | 11.327 | 0.02078228 | 0.8834235 | 4.086745e-11 | 0.04029279
70.07902 | 12.2799 | 12.24885 | 11.32463 | 0.03104615 | 0.8839959 | 4.089233e-11 | 0.04022877
70.08902 | 12.2646 | 12.24699 | 11.32226 | 0.01760576 | 0.884571 | 4.091721e-11 | 0.04016479
70.09902 | 12.2685 | 12.24514 | 11.31989 | 0.02335872 | 0.8851485 | 4.094387e-11 | 0.04010091
70.10902 | 12.2645 | 12.24329 | 11.31753 | 0.02120574 | 0.885728 | 4.096875e-11 | 0.04003712
70.11902 | 12.2594 | 12.24145 | 11.31517 | 0.01794622 | 0.8863099 | 4.09954e-11 | 0.03997343
70.12902 | 12.2574 | 12.23962 | 11.31282 | 0.01778042 | 0.886894 | 4.102028e-11 | 0.03990983
70.13901 | 12.2493 | 12.23779 | 11.31047 | 0.01150647 | 0.8874797 | 4.104694e-11 | 0.0398464
70.14901 | 12.2522 | 12.23597 | 11.30812 | 0.01622811 | 0.8880682 | 4.107182e-11 | 0.039783
70.15901 | 12.2505 | 12.23416 | 11.30578 | 0.01634333 | 0.8886589 | 4.109848e-11 | 0.0397197
70.16901 | 12.2519 | 12.23235 | 11.30344 | 0.01955227 | 0.8892519 | 4.112514e-11 | 0.0396565
70.17901 | 12.2401 | 12.23055 | 11.3011 | 0.00955484 | 0.889847 | 4.115179e-11 | 0.0395934
70.18901 | 12.2499 | 12.22875 | 11.29877 | 0.02115124 | 0.8904443 | 4.117845e-11 | 0.0395304
70.199 | 12.2366 | 12.22696 | 11.29645 | 0.00963942 | 0.8910432 | 4.120333e-11 | 0.03946755
70.209 | 12.2438 | 12.22518 | 11.29413 | 0.01862313 | 0.8916449 | 4.122999e-11 | 0.03940475
70.219 | 12.2346 | 12.2234 | 11.29181 | 0.01120045 | 0.8922488 | 4.125664e-11 | 0.03934204
70.229 | 12.2304 | 12.22163 | 11.28949 | 0.00877153 | 0.8928548 | 4.128508e-11 | 0.03927944
70.239 | 12.2415 | 12.21986 | 11.28718 | 0.02163625 | 0.893463 | 4.131173e-11 | 0.03921693
70.249 | 12.2265 | 12.21811 | 11.28488 | 0.008394725 | 0.8940733 | 4.133839e-11 | 0.03915452
70.25899 | 12.2354 | 12.21635 | 11.28258 | 0.01904504 | 0.8946852 | 4.136505e-11 | 0.03909228
70.26899 | 12.2247 | 12.21461 | 11.28028 | 0.01009076 | 0.8952999 | 4.139171e-11 | 0.03903007
70.27899 | 12.2343 | 12.21287 | 11.27799 | 0.02143024 | 0.8959167 | 4.142014e-11 | 0.03896796
70.28899 | 12.222 | 12.21114 | 11.27569 | 0.01086346 | 0.8965356 | 4.14468e-11 | 0.03890595
70.29899 | 12.2269 | 12.20941 | 11.27341 | 0.01749035 | 0.8971566 | 4.147523e-11 | 0.03884405
70.30899 | 12.2253 | 12.20769 | 11.27113 | 0.0176108 | 0.8977799 | 4.150189e-11 | 0.03878224
70.31898 | 12.2177 | 12.20598 | 11.26885 | 0.01172338 | 0.8984045 | 4.153032e-11 | 0.03872059
70.32898 | 12.2229 | 12.20427 | 11.26658 | 0.01863126 | 0.899032 | 4.155698e-11 | 0.03865899
70.33898 | 12.2163 | 12.20257 | 11.26431 | 0.01373284 | 0.8996616 | 4.158541e-11 | 0.03859748
70.34898 | 12.2111 | 12.20087 | 11.26204 | 0.01022812 | 0.9002932 | 4.161385e-11 | 0.03853608
70.35898 | 12.2139 | 12.19918 | 11.25978 | 0.0147171 | 0.9009269 | 4.16405e-11 | 0.03847478
70.36897 | 12.2053 | 12.1975 | 11.25753 | 0.007798047 | 0.9015622 | 4.166894e-11 | 0.03841364
70.37897 | 12.2093 | 12.19583 | 11.25527 | 0.01347438 | 0.9022001 | 4.169737e-11 | 0.03835254
70.38897 | 12.2076 | 12.19416 | 11.25302 | 0.01344445 | 0.9028401 | 4.17258e-11 | 0.03829154
70.39897 | 12.2008 | 12.19249 | 11.25078 | 0.00830818 | 0.9034822 | 4.175424e-11 | 0.03823064
70.40897 | 12.2066 | 12.19083 | 11.24854 | 0.01576557 | 0.9041263 | 4.178267e-11 | 0.03816984
70.41897 | 12.1947 | 12.18918 | 11.2463 | 0.005516647 | 0.9047726 | 4.181111e-11 | 0.03810914
70.42896 | 12.1977 | 12.18754 | 11.24407 | 0.01015988 | 0.9054201 | 4.183954e-11 | 0.03804862
70.43896 | 12.19 | 12.1859 | 11.24184 | 0.004098357 | 0.9060705 | 4.186797e-11 | 0.03798813
70.44896 | 12.1892 | 12.18427 | 11.23962 | 0.004930507 | 0.9067229 | 4.189641e-11 | 0.03792773
70.45896 | 12.1808 | 12.18264 | 11.2374 | -0.001843566 | 0.9073772 | 4.192662e-11 | 0.03786745
70.46896 | 12.1915 | 12.18102 | 11.23518 | 0.01047596 | 0.9080337 | 4.195505e-11 | 0.03780726
70.47896 | 12.1739 | 12.17941 | 11.23297 | -0.005510737 | 0.9086922 | 4.198348e-11 | 0.03774718
70.48895 | 12.1856 | 12.17781 | 11.23077 | 0.007794568 | 0.909352 | 4.20137e-11 | 0.03768726
70.49895 | 12.1762 | 12.1762 | 11.22856 | -4.754799e-06 | 0.9100145 | 4.204213e-11 | 0.03762738
70.50895 | 12.1731 | 12.17461 | 11.22636 | -0.001510366 | 0.910679 | 4.207234e-11 | 0.03756761
70.51895 | 12.1812 | 12.17302 | 11.22417 | 0.00817769 | 0.9113455 | 4.210077e-11 | 0.03750794
70.52895 | 12.1618 | 12.17144 | 11.22198 | -0.009640527 | 0.912014 | 4.213098e-11 | 0.03744837
70.53895 | 12.1677 | 12.16987 | 11.21979 | -0.002165064 | 0.9126845 | 4.215942e-11 | 0.03738889
70.54894 | 12.1654 | 12.1683 | 11.21761 | -0.00289749 | 0.9133563 | 4.218963e-11 | 0.03732959
70.55894 | 12.1594 | 12.16673 | 11.21543 | -0.007334627 | 0.9140308 | 4.221984e-11 | 0.03727033
70.56894 | 12.1565 | 12.16518 | 11.21326 | -0.008678113 | 0.9147073 | 4.225005e-11 | 0.03721117
70.57894 | 12.1613 | 12.16363 | 11.21109 | -0.002327812 | 0.9153857 | 4.227848e-11 | 0.03715211
70.58894 | 12.1456 | 12.16208 | 11.20892 | -0.01648382 | 0.916066 | 4.230869e-11 | 0.03709316
70.59894 | 12.1562 | 12.16055 | 11.20676 | -0.004346092 | 0.9167483 | 4.23389e-11 | 0.0370343
70.60893 | 12.1544 | 12.15902 | 11.20461 | -0.004616243 | 0.9174318 | 4.236911e-11 | 0.03697562
70.61893 | 12.1526 | 12.15749 | 11.20246 | -0.00489101 | 0.9181179 | 4.239932e-11 | 0.03691697
70.62893 | 12.143 | 12.15597 | 11.20031 | -0.01297232 | 0.9188062 | 4.242954e-11 | 0.03685843
70.63893 | 12.1555 | 12.15446 | 11.19816 | 0.001040354 | 0.9194961 | 4.245975e-11 | 0.03679999
70.64893 | 12.1361 | 12.15295 | 11.19602 | -0.0168535 | 0.9201881 | 4.249173e-11 | 0.03674166
70.65893 | 12.1475 | 12.15145 | 11.19389 | -0.003953396 | 0.9208818 | 4.252194e-11 | 0.03668343
70.66892 | 12.1447 | 12.14996 | 11.19176 | -0.005261219 | 0.9215769 | 4.255215e-11 | 0.03662536
70.67892 | 12.1369 | 12.14847 | 11.18963 | -0.01157392 | 0.9222747 | 4.258236e-11 | 0.03656733
70.68892 | 12.1351 | 12.14699 | 11.18751 | -0.01189269 | 0.9229742 | 4.261435e-11 | 0.03650942
70.69892 | 12.1417 | 12.14552 | 11.18539 | -0.003817876 | 0.9236756 | 4.264456e-11 | 0.0364516
70.70892 | 12.1439 | 12.14405 | 11.18328 | -0.0001492126 | 0.9243788 | 4.267655e-11 | 0.03639388
70.71891 | 12.1316 | 12.14259 | 11.18117 | -0.01098848 | 0.9250834 | 4.270676e-11 | 0.03633633
70.72891 | 12.1361 | 12.14113 | 11.17906 | -0.005032475 | 0.9257905 | 4.273697e-11 | 0.03627883
70.73891 | 12.1228 | 12.13968 | 11.17696 | -0.01688254 | 0.9264992 | 4.276896e-11 | 0.03622143
70.74891 | 12.1303 | 12.13824 | 11.17486 | -0.007939156 | 0.9272101 | 4.280095e-11 | 0.03616413
70.75891 | 12.1288 | 12.1368 | 11.17277 | -0.008001816 | 0.9279225 | 4.283116e-11 | 0.03610693
70.76891 | 12.1339 | 12.13537 | 11.17068 | -0.001470915 | 0.928637 | 4.286314e-11 | 0.03604984
70.7789 | 12.1257 | 12.13395 | 11.1686 | -0.008247682 | 0.9293526 | 4.289513e-11 | 0.03599292
70.7889 | 12.1133 | 12.13253 | 11.16652 | -0.01922925 | 0.9300706 | 4.292712e-11 | 0.03593603
70.7989 | 12.1245 | 12.13112 | 11.16445 | -0.006617083 | 0.9307905 | 4.295733e-11 | 0.03587925
70.8089 | 12.1287 | 12.12971 | 11.16238 | -0.001011118 | 0.9315122 | 4.298932e-11 | 0.03582258
70.8189 | 12.111 | 12.12831 | 11.16031 | -0.01731139 | 0.9322356 | 4.30213e-11 | 0.03576601
70.8289 | 12.1118 | 12.12692 | 11.15825 | -0.01511784 | 0.9329607 | 4.305329e-11 | 0.03570954
70.83889 | 12.107 | 12.12553 | 11.15619 | -0.01853208 | 0.933687 | 4.308528e-11 | 0.03565323
70.84889 | 12.1189 | 12.12415 | 11.15414 | -0.005251124 | 0.9344158 | 4.311726e-11 | 0.03559697
70.85889 | 12.0997 | 12.12278 | 11.15209 | -0.02307642 | 0.9351463 | 4.314925e-11 | 0.03554082
70.86889 | 12.105 | 12.12141 | 11.15004 | -0.01640797 | 0.9358787 | 4.318124e-11 | 0.03548477
70.87889 | 12.1084 | 12.12005 | 11.148 | -0.01164581 | 0.9366128 | 4.3215e-11 | 0.03542882
70.88889 | 12.099 | 12.11869 | 11.14597 | -0.01968989 | 0.9373486 | 4.324699e-11 | 0.03537298
70.89888 | 12.0995 | 12.11734 | 11.14394 | -0.01784137 | 0.9380853 | 4.327898e-11 | 0.0353173
70.90888 | 12.0872 | 12.116 | 11.14191 | -0.02879781 | 0.9388245 | 4.331096e-11 | 0.03526166
70.91888 | 12.0966 | 12.11466 | 11.13989 | -0.01806057 | 0.9395655 | 4.334473e-11 | 0.03520613
70.92888 | 12.0901 | 12.11333 | 11.13787 | -0.02322951 | 0.9403082 | 4.337672e-11 | 0.0351507
70.93888 | 12.0896 | 12.112 | 11.13586 | -0.02240466 | 0.9410526 | 4.34087e-11 | 0.03509538
70.94888 | 12.0899 | 12.11069 | 11.13385 | -0.02078606 | 0.9417987 | 4.344247e-11 | 0.03504016
70.95887 | 12.0827 | 12.10937 | 11.13184 | -0.02667498 | 0.9425457 | 4.347446e-11 | 0.0349851
70.96887 | 12.0853 | 12.10807 | 11.12984 | -0.02276879 | 0.9432951 | 4.350822e-11 | 0.03493009
70.97887 | 12.0791 | 12.10677 | 11.12785 | -0.02766878 | 0.9440462 | 4.354021e-11 | 0.03487519
70.98887 | 12.0799 | 12.10548 | 11.12586 | -0.02557509 | 0.944799 | 4.357397e-11 | 0.03482038
70.99887 | 12.0842 | 12.10419 | 11.12387 | -0.0199875 | 0.9455534 | 4.360773e-11 | 0.03476569
71.00887 | 12.086 | 12.10291 | 11.12189 | -0.01690615 | 0.9463095 | 4.363972e-11 | 0.03471109
71.01886 | 12.0763 | 12.10163 | 11.11991 | -0.02533231 | 0.9470665 | 4.367349e-11 | 0.03465667
71.02886 | 12.0742 | 12.10036 | 11.11794 | -0.02616328 | 0.9478257 | 4.370725e-11 | 0.03460227
71.03886 | 12.0773 | 12.0991 | 11.11597 | -0.02180058 | 0.9485867 | 4.374101e-11 | 0.034548
71.04886 | 12.0784 | 12.09784 | 11.114 | -0.01944403 | 0.9493493 | 4.377478e-11 | 0.03449381
71.05886 | 12.0826 | 12.09659 | 11.11204 | -0.01399363 | 0.9501134 | 4.380677e-11 | 0.03443975
71.06886 | 12.073 | 12.09535 | 11.11008 | -0.0223494 | 0.9508792 | 4.384053e-11 | 0.03438576
71.07885 | 12.0785 | 12.09411 | 11.10813 | -0.01561266 | 0.9516457 | 4.387429e-11 | 0.03433196
71.08885 | 12.0727 | 12.09288 | 11.10619 | -0.0201808 | 0.9524146 | 4.390806e-11 | 0.0342782
71.09885 | 12.0702 | 12.09166 | 11.10425 | -0.02145513 | 0.9531851 | 4.394182e-11 | 0.03422454
71.10885 | 12.082 | 12.09044 | 11.10231 | -0.008435617 | 0.9539571 | 4.397559e-11 | 0.03417099
71.11885 | 12.0736 | 12.08922 | 11.10037 | -0.01562231 | 0.9547307 | 4.401113e-11 | 0.03411752
71.12884 | 12.0747 | 12.08802 | 11.09845 | -0.01331636 | 0.9555051 | 4.404489e-11 | 0.03406424
71.13884 | 12.0759 | 12.08682 | 11.09652 | -0.01091521 | 0.9562816 | 4.407866e-11 | 0.034011
71.14884 | 12.0738 | 12.08562 | 11.0946 | -0.01182052 | 0.9570599 | 4.411242e-11 | 0.03395786
71.15884 | 12.0718 | 12.08443 | 11.09269 | -0.01263182 | 0.9578396 | 4.414618e-11 | 0.03390482
71.16884 | 12.0686 | 12.08325 | 11.09078 | -0.01464927 | 0.9586208 | 4.418172e-11 | 0.03385189
71.17884 | 12.0692 | 12.08207 | 11.08887 | -0.01287283 | 0.9594034 | 4.421549e-11 | 0.03379906
71.18883 | 12.0691 | 12.0809 | 11.08697 | -0.01180355 | 0.9601866 | 4.424925e-11 | 0.03374638
71.19883 | 12.0699 | 12.07974 | 11.08507 | -0.009839639 | 0.9609725 | 4.428479e-11 | 0.03369376
71.20883 | 12.0642 | 12.07858 | 11.08318 | -0.01438143 | 0.9617594 | 4.431856e-11 | 0.03364124
71.21883 | 12.0531 | 12.07743 | 11.08129 | -0.02432975 | 0.9625482 | 4.43541e-11 | 0.03358883
71.22883 | 12.0584 | 12.07628 | 11.07941 | -0.01788384 | 0.963338 | 4.438786e-11 | 0.03353651
71.23883 | 12.0679 | 12.07514 | 11.07753 | -0.007244404 | 0.9641296 | 4.44234e-11 | 0.03348431
71.24882 | 12.0605 | 12.07401 | 11.07566 | -0.01351193 | 0.9649216 | 4.445717e-11 | 0.03343225
71.25882 | 12.0577 | 12.07288 | 11.07379 | -0.01518442 | 0.9657158 | 4.449271e-11 | 0.03338025
71.26882 | 12.0517 | 12.07176 | 11.07192 | -0.02006324 | 0.9665116 | 4.452647e-11 | 0.03332835
71.27882 | 12.0596 | 12.07065 | 11.07006 | -0.01104799 | 0.9673087 | 4.456202e-11 | 0.03327656
71.28882 | 12.0589 | 12.06954 | 11.06821 | -0.01063895 | 0.9681072 | 4.459756e-11 | 0.03322486
71.29882 | 12.0616 | 12.06844 | 11.06636 | -0.006835911 | 0.9689071 | 4.46331e-11 | 0.03317327
71.30881 | 12.0516 | 12.06734 | 11.06451 | -0.01574006 | 0.9697075 | 4.466686e-11 | 0.03312183
71.31881 | 12.0511 | 12.06625 | 11.06267 | -0.01514927 | 0.9705101 | 4.47024e-11 | 0.03307045
71.32881 | 12.0605 | 12.06516 | 11.06083 | -0.004664532 | 0.9713141 | 4.473794e-11 | 0.03301917
71.33881 | 12.057 | 12.06409 | 11.059 | -0.007085861 | 0.9721194 | 4.477348e-11 | 0.03296799
71.34881 | 12.0502 | 12.06301 | 11.05717 | -0.01281324 | 0.972926 | 4.480903e-11 | 0.03291692
71.35881 | 12.0525 | 12.06195 | 11.05535 | -0.009446842 | 0.9737341 | 4.484457e-11 | 0.03286594
71.3688 | 12.0504 | 12.06089 | 11.05353 | -0.01048745 | 0.9745425 | 4.488011e-11 | 0.03281512
71.3788 | 12.0594 | 12.05983 | 11.05172 | -0.0004330208 | 0.9753531 | 4.491565e-11 | 0.03276436
71.3888 | 12.0516 | 12.05878 | 11.04991 | -0.007184671 | 0.9761649 | 4.495119e-11 | 0.03271369
71.3988 | 12.0548 | 12.05774 | 11.0481 | -0.002942386 | 0.9769781 | 4.498673e-11 | 0.03266313
71.4088 | 12.0606 | 12.05671 | 11.0463 | 0.00389384 | 0.9777925 | 4.502227e-11 | 0.03261267
71.4188 | 12.0558 | 12.05568 | 11.04451 | 0.0001240609 | 0.9786082 | 4.505781e-11 | 0.03256231
71.42879 | 12.0599 | 12.05465 | 11.04272 | 0.00524729 | 0.9794243 | 4.509335e-11 | 0.0325121
71.43879 | 12.0615 | 12.05363 | 11.04093 | 0.007865407 | 0.9802425 | 4.51289e-11 | 0.03246195
71.44879 | 12.0625 | 12.05262 | 11.03915 | 0.009877536 | 0.9810619 | 4.516444e-11 | 0.0324119
71.45879 | 12.0534 | 12.05162 | 11.03737 | 0.001783691 | 0.9818825 | 4.519998e-11 | 0.03236195
71.46879 | 12.0511 | 12.05062 | 11.0356 | 0.0004837671 | 0.9827043 | 4.52373e-11 | 0.0323121
71.47879 | 12.0599 | 12.04962 | 11.03383 | 0.01027789 | 0.9835273 | 4.527284e-11 | 0.03226235
71.48878 | 12.0621 | 12.04864 | 11.03207 | 0.01346497 | 0.9843507 | 4.530838e-11 | 0.03221275
71.49878 | 12.0552 | 12.04765 | 11.03031 | 0.00754716 | 0.985176 | 4.53457e-11 | 0.03216321
71.50878 | 12.0564 | 12.04668 | 11.02856 | 0.009723253 | 0.9860026 | 4.538124e-11 | 0.03211377
71.51878 | 12.0554 | 12.04571 | 11.02681 | 0.009693355 | 0.9868303 | 4.541678e-11 | 0.03206443
71.52878 | 12.0599 | 12.04474 | 11.02507 | 0.0151576 | 0.9876591 | 4.54541e-11 | 0.03201519
71.53877 | 12.0568 | 12.04379 | 11.02333 | 0.01301476 | 0.9884883 | 4.548964e-11 | 0.0319661
71.54877 | 12.0555 | 12.04283 | 11.0216 | 0.01266702 | 0.9893194 | 4.552696e-11 | 0.03191707
71.55877 | 12.0557 | 12.04189 | 11.01987 | 0.01381327 | 0.9901516 | 4.55625e-11 | 0.03186813
71.56877 | 12.0538 | 12.04095 | 11.01814 | 0.01285357 | 0.9909849 | 4.559982e-11 | 0.0318193
71.57877 | 12.0576 | 12.04001 | 11.01642 | 0.01758796 | 0.9918192 | 4.563536e-11 | 0.03177056
71.58877 | 12.0542 | 12.03908 | 11.01471 | 0.0151164 | 0.9926547 | 4.567268e-11 | 0.03172194
71.59876 | 12.0524 | 12.03816 | 11.013 | 0.01423794 | 0.9934904 | 4.570822e-11 | 0.03167345
71.60876 | 12.043 | 12.03725 | 11.01129 | 0.005754516 | 0.994328 | 4.574553e-11 | 0.03162502
71.61876 | 12.0498 | 12.03633 | 11.00959 | 0.01346516 | 0.9951666 | 4.578285e-11 | 0.03157669
71.62876 | 12.0473 | 12.03543 | 11.0079 | 0.01186991 | 0.9960062 | 4.581839e-11 | 0.03152846
71.63876 | 12.0533 | 12.03453 | 11.0062 | 0.01876875 | 0.9968468 | 4.585571e-11 | 0.03148034
71.64876 | 12.0449 | 12.03364 | 11.00452 | 0.01126165 | 0.9976885 | 4.589303e-11 | 0.03143231
71.65875 | 12.0429 | 12.03275 | 11.00284 | 0.01014775 | 0.9985303 | 4.592857e-11 | 0.03138443
71.66875 | 12.0382 | 12.03187 | 11.00116 | 0.006328893 | 0.9993739 | 4.596589e-11 | 0.0313366
71.67875 | 12.0373 | 12.031 | 10.99949 | 0.00630416 | 1.000218 | 4.600321e-11 | 0.03128887
71.68875 | 12.0458 | 12.03013 | 10.99782 | 0.01567352 | 1.001064 | 4.604053e-11 | 0.03124124
71.69875 | 12.0413 | 12.02926 | 10.99616 | 0.01203704 | 1.001911 | 4.607607e-11 | 0.03119371
71.70875 | 12.0394 | 12.02841 | 10.9945 | 0.0109947 | 1.002758 | 4.611339e-11 | 0.03114629
71.71874 | 12.0209 | 12.02755 | 10.99285 | -0.00665444 | 1.003606 | 4.61507e-11 | 0.031099
71.72874 | 12.0297 | 12.02671 | 10.9912 | 0.002991508 | 1.004455 | 4.618802e-11 | 0.03105177
71.73874 | 12.0306 | 12.02587 | 10.98956 | 0.004731623 | 1.005305 | 4.622534e-11 | 0.03100464
71.74874 | 12.0344 | 12.02503 | 10.98792 | 0.009365995 | 1.006156 | 4.626266e-11 | 0.03095761
71.75874 | 12.0262 | 12.02421 | 10.98629 | 0.001994297 | 1.007008 | 4.629998e-11 | 0.03091068
71.76874 | 12.0249 | 12.02338 | 10.98466 | 0.001517043 | 1.007861 | 4.63373e-11 | 0.03086385
71.77873 | 12.0192 | 12.02257 | 10.98304 | -0.00336713 | 1.008713 | 4.637461e-11 | 0.03081716
71.78873 | 12.0245 | 12.02176 | 10.98142 | 0.002744024 | 1.009568 | 4.641193e-11 | 0.03077052
71.79873 | 12.0236 | 12.02095 | 10.9798 | 0.002649101 | 1.010423 | 4.644925e-11 | 0.03072399
71.80873 | 12.0267 | 12.02015 | 10.97819 | 0.006548631 | 1.011279 | 4.648657e-11 | 0.03067755
71.81873 | 12.0227 | 12.01936 | 10.97659 | 0.003342147 | 1.012136 | 4.652389e-11 | 0.03063122
71.82873 | 12.0115 | 12.01857 | 10.97499 | -0.00706991 | 1.012994 | 4.656121e-11 | 0.03058497
71.83872 | 12.0164 | 12.01779 | 10.9734 | -0.001388793 | 1.013851 | 4.659853e-11 | 0.03053888
71.84872 | 12.013 | 12.01701 | 10.97181 | -0.004012425 | 1.014711 | 4.663584e-11 | 0.03049284
71.85872 | 12.0135 | 12.01624 | 10.97022 | -0.002741794 | 1.01557 | 4.667316e-11 | 0.03044689
71.86872 | 12.0132 | 12.01548 | 10.96864 | -0.002276989 | 1.016431 | 4.671048e-11 | 0.03040104
71.87872 | 12.0153 | 12.01472 | 10.96707 | 0.0005821272 | 1.017293 | 4.674958e-11 | 0.03035529
71.88872 | 12.0078 | 12.01396 | 10.9655 | -0.006164532 | 1.018155 | 4.67869e-11 | 0.03030964
71.89871 | 12.0177 | 12.01322 | 10.96394 | 0.004482412 | 1.019017 | 4.682421e-11 | 0.03026413
71.90871 | 12.0106 | 12.01248 | 10.96238 | -0.001875729 | 1.01988 | 4.686153e-11 | 0.03021868
71.91871 | 12.0107 | 12.01174 | 10.96082 | -0.001039415 | 1.020744 | 4.689885e-11 | 0.03017332
71.92871 | 12.0114 | 12.01101 | 10.95927 | 0.0003910673 | 1.021609 | 4.693617e-11 | 0.03012806
71.93871 | 12.0109 | 12.01028 | 10.95773 | 0.0006159982 | 1.022474 | 4.697527e-11 | 0.03008289
71.9487 | 12.0201 | 12.00957 | 10.95619 | 0.01053456 | 1.023339 | 4.701258e-11 | 0.03003787
71.9587 | 12.014 | 12.00885 | 10.95465 | 0.005148006 | 1.024206 | 4.70499e-11 | 0.0299929
71.9687 | 12.0041 | 12.00814 | 10.95312 | -0.004044053 | 1.025073 | 4.7089e-11 | 0.02994802
71.9787 | 12.0154 | 12.00744 | 10.9516 | 0.007957924 | 1.025941 | 4.712632e-11 | 0.02990325
71.9887 | 12.0086 | 12.00675 | 10.95008 | 0.001854559 | 1.02681 | 4.716364e-11 | 0.02985857
71.9987 | 12.0145 | 12.00605 | 10.94856 | 0.008445417 | 1.027679 | 4.720095e-11 | 0.02981398
72.00869 | 12.0171 | 12.00537 | 10.94705 | 0.01173024 | 1.028547 | 4.724005e-11 | 0.02976954
72.01869 | 12.0211 | 12.00469 | 10.94555 | 0.01640992 | 1.029417 | 4.727737e-11 | 0.02972515
72.02869 | 12.0213 | 12.00402 | 10.94405 | 0.017284 | 1.030288 | 4.731469e-11 | 0.02968085
72.03869 | 12.0149 | 12.00335 | 10.94255 | 0.01155249 | 1.031159 | 4.735378e-11 | 0.02963665
72.04869 | 12.0197 | 12.00268 | 10.94106 | 0.01701537 | 1.03203 | 4.73911e-11 | 0.02959255
72.05869 | 12.0246 | 12.00203 | 10.93958 | 0.02257266 | 1.032902 | 4.74302e-11 | 0.02954854
72.06868 | 12.0207 | 12.00138 | 10.9381 | 0.01932371 | 1.033774 | 4.746752e-11 | 0.02950468
72.07868 | 12.0177 | 12.00073 | 10.93662 | 0.01696993 | 1.034647 | 4.750484e-11 | 0.02946085
72.08868 | 12.0131 | 12.00009 | 10.93515 | 0.01301058 | 1.03552 | 4.754393e-11 | 0.02941714
72.09868 | 12.0197 | 11.99945 | 10.93369 | 0.02024571 | 1.036393 | 4.758125e-11 | 0.0293735
72.10868 | 12.0138 | 11.99882 | 10.93223 | 0.01497524 | 1.037268 | 4.762035e-11 | 0.02932998
72.11868 | 12.0193 | 11.9982 | 10.93077 | 0.02109929 | 1.038142 | 4.765767e-11 | 0.02928654
72.12867 | 12.0174 | 11.99758 | 10.92932 | 0.01981718 | 1.039016 | 4.769498e-11 | 0.02924324
72.13867 | 12.0181 | 11.99697 | 10.92788 | 0.02113019 | 1.039891 | 4.773408e-11 | 0.0292
72.14867 | 12.0098 | 11.99636 | 10.92644 | 0.01343773 | 1.040767 | 4.77714e-11 | 0.02915684
72.15867 | 12.0142 | 11.99576 | 10.925 | 0.01843983 | 1.041643 | 4.78105e-11 | 0.02911379
72.16867 | 12.011 | 11.99516 | 10.92357 | 0.01583643 | 1.042519 | 4.784781e-11 | 0.02907082
72.17867 | 12.0091 | 11.99457 | 10.92215 | 0.01452752 | 1.043395 | 4.788691e-11 | 0.02902795
72.18866 | 12.0068 | 11.99399 | 10.92073 | 0.01281257 | 1.044271 | 4.792423e-11 | 0.02898522
72.19866 | 12.0001 | 11.99341 | 10.91932 | 0.006692882 | 1.045148 | 4.796333e-11 | 0.02894254
72.20866 | 12.0007 | 11.99283 | 10.91791 | 0.007867644 | 1.046025 | 4.800065e-11 | 0.02889995
72.21866 | 12.0023 | 11.99226 | 10.9165 | 0.01003707 | 1.046903 | 4.803974e-11 | 0.02885745
72.22866 | 11.998 | 11.9917 | 10.9151 | 0.006301039 | 1.047781 | 4.807706e-11 | 0.02881505
72.23866 | 11.9984 | 11.99114 | 10.91371 | 0.00725959 | 1.048658 | 4.811616e-11 | 0.02877274
72.24865 | 11.9937 | 11.99059 | 10.91232 | 0.003112204 | 1.049536 | 4.815348e-11 | 0.02873057
72.25865 | 12.0005 | 11.99004 | 10.91094 | 0.01046005 | 1.050414 | 4.819257e-11 | 0.02868845
72.26865 | 11.998 | 11.9895 | 10.90956 | 0.008502505 | 1.051292 | 4.822989e-11 | 0.02864642
72.27865 | 11.9974 | 11.98896 | 10.90819 | 0.008439616 | 1.052171 | 4.826899e-11 | 0.02860448
72.28865 | 11.9918 | 11.98843 | 10.90682 | 0.003371315 | 1.053049 | 4.830631e-11 | 0.02856264
72.29865 | 12.0016 | 11.9879 | 10.90545 | 0.01369779 | 1.053928 | 4.83454e-11 | 0.02852089
72.30864 | 11.993 | 11.98738 | 10.9041 | 0.005618297 | 1.054806 | 4.838272e-11 | 0.02847927
72.31864 | 11.9939 | 11.98687 | 10.90274 | 0.0070341 | 1.055685 | 4.842182e-11 | 0.02843771
72.32864 | 11.9947 | 11.98636 | 10.9014 | 0.008344616 | 1.056564 | 4.845914e-11 | 0.02839623
72.33864 | 12.0014 | 11.98585 | 10.90005 | 0.01554977 | 1.057443 | 4.849824e-11 | 0.02835485
72.34864 | 11.9997 | 11.98535 | 10.89871 | 0.01434975 | 1.058322 | 4.853556e-11 | 0.02831356
72.35863 | 11.9968 | 11.98486 | 10.89738 | 0.01194389 | 1.0592 | 4.857288e-11 | 0.0282724
72.36863 | 12.0003 | 11.98437 | 10.89606 | 0.01593329 | 1.060079 | 4.861197e-11 | 0.02823129
72.37863 | 12.0044 | 11.98388 | 10.89473 | 0.02051743 | 1.060958 | 4.864929e-11 | 0.02819028
72.38863 | 12.0029 | 11.9834 | 10.89342 | 0.01949642 | 1.061837 | 4.868839e-11 | 0.02814935
72.39863 | 11.9993 | 11.98293 | 10.89211 | 0.0163701 | 1.062716 | 4.872571e-11 | 0.02810851
72.40863 | 12.0088 | 11.98246 | 10.8908 | 0.02633868 | 1.063594 | 4.876481e-11 | 0.02806777
72.41862 | 12 | 11.982 | 10.8895 | 0.01800149 | 1.064472 | 4.880212e-11 | 0.02802716
72.42862 | 12.0021 | 11.98154 | 10.8882 | 0.02055964 | 1.065351 | 4.884122e-11 | 0.0279866
72.43862 | 12.0047 | 11.98109 | 10.88691 | 0.02361263 | 1.066229 | 4.887854e-11 | 0.02794613
72.44862 | 12.0031 | 11.98064 | 10.88563 | 0.0224605 | 1.067108 | 4.891764e-11 | 0.02790574
72.45862 | 11.9881 | 11.9802 | 10.88435 | 0.007903123 | 1.067986 | 4.895496e-11 | 0.02786545
72.46862 | 12.0094 | 11.97976 | 10.88307 | 0.02964068 | 1.068864 | 4.899406e-11 | 0.02782525
72.47861 | 11.9968 | 11.97933 | 10.8818 | 0.0174727 | 1.069741 | 4.903138e-11 | 0.02778518
72.48861 | 11.9998 | 11.9789 | 10.88054 | 0.02089998 | 1.070618 | 4.907047e-11 | 0.02774516
72.49861 | 12.0009 | 11.97848 | 10.87928 | 0.02242221 | 1.071495 | 4.910779e-11 | 0.02770523
72.50861 | 11.9956 | 11.97806 | 10.87802 | 0.01753935 | 1.072372 | 4.914511e-11 | 0.02766538
72.51861 | 11.9953 | 11.97765 | 10.87677 | 0.01765148 | 1.073249 | 4.918421e-11 | 0.02762563
72.52861 | 11.9883 | 11.97724 | 10.87553 | 0.01105872 | 1.074125 | 4.922153e-11 | 0.02758597
72.5386 | 11.9934 | 11.97684 | 10.87429 | 0.01656029 | 1.075001 | 4.926063e-11 | 0.02754643
72.5486 | 11.9834 | 11.97644 | 10.87306 | 0.006957252 | 1.075877 | 4.929795e-11 | 0.02750694
72.5586 | 11.9903 | 11.97605 | 10.87183 | 0.01424919 | 1.076752 | 4.933527e-11 | 0.02746755
72.5686 | 11.9816 | 11.97566 | 10.87061 | 0.005936078 | 1.077627 | 4.937436e-11 | 0.02742824
72.5786 | 11.9791 | 11.97528 | 10.86939 | 0.003818118 | 1.078502 | 4.941169e-11 | 0.02738902
72.5886 | 11.9821 | 11.9749 | 10.86818 | 0.007195056 | 1.079376 | 4.944901e-11 | 0.02734988
72.59859 | 11.978 | 11.97453 | 10.86697 | 0.003466755 | 1.08025 | 4.94881e-11 | 0.02731088
72.60859 | 11.9785 | 11.97417 | 10.86577 | 0.004333754 | 1.081123 | 4.952542e-11 | 0.02727192
72.61859 | 11.9778 | 11.9738 | 10.86457 | 0.003995889 | 1.081996 | 4.956274e-11 | 0.02723305
72.62859 | 11.9768 | 11.97345 | 10.86338 | 0.003353108 | 1.082869 | 4.960184e-11 | 0.02719427
72.63859 | 11.9697 | 11.97309 | 10.8622 | -0.003394587 | 1.083741 | 4.963916e-11 | 0.02715558
72.64859 | 11.9753 | 11.97275 | 10.86102 | 0.002552845 | 1.084613 | 4.967648e-11 | 0.02711697
72.65858 | 11.9777 | 11.97241 | 10.85984 | 0.005294923 | 1.085483 | 4.97138e-11 | 0.02707849
72.66858 | 11.9695 | 11.97207 | 10.85867 | -0.002567303 | 1.086353 | 4.975112e-11 | 0.02704006
72.67858 | 11.9746 | 11.97173 | 10.85751 | 0.002865501 | 1.087223 | 4.979022e-11 | 0.02700171
72.68858 | 11.9739 | 11.97141 | 10.85635 | 0.0024934 | 1.088093 | 4.982754e-11 | 0.02696346
72.69858 | 11.9684 | 11.97108 | 10.8552 | -0.002683428 | 1.088962 | 4.986486e-11 | 0.02692528
72.70857 | 11.9751 | 11.97077 | 10.85405 | 0.004334556 | 1.089829 | 4.990218e-11 | 0.02688724
72.71857 | 11.9758 | 11.97045 | 10.85291 | 0.0053481 | 1.090697 | 4.993951e-11 | 0.02684924
72.72857 | 11.9759 | 11.97014 | 10.85177 | 0.005756849 | 1.091564 | 4.997683e-11 | 0.02681132
72.73857 | 11.9787 | 11.96984 | 10.85064 | 0.008860827 | 1.09243 | 5.001592e-11 | 0.0267735
72.74857 | 11.9794 | 11.96954 | 10.84951 | 0.009860178 | 1.093295 | 5.005325e-11 | 0.02673576
72.75857 | 11.9807 | 11.96925 | 10.84839 | 0.01145461 | 1.09416 | 5.009057e-11 | 0.0266981
72.76856 | 11.9805 | 11.96896 | 10.84727 | 0.0115441 | 1.095023 | 5.012789e-11 | 0.02666057
72.77856 | 11.9737 | 11.96867 | 10.84616 | 0.005029198 | 1.095887 | 5.016521e-11 | 0.02662308
72.78856 | 11.9872 | 11.96839 | 10.84506 | 0.01880956 | 1.096749 | 5.020253e-11 | 0.02658568
72.79856 | 11.9735 | 11.96811 | 10.84396 | 0.005385351 | 1.097611 | 5.023985e-11 | 0.02654837
72.80856 | 11.983 | 11.96784 | 10.84286 | 0.01515635 | 1.098472 | 5.027717e-11 | 0.02651114
72.81856 | 11.9815 | 11.96758 | 10.84177 | 0.01392276 | 1.099332 | 5.031449e-11 | 0.02647399
72.82855 | 11.9825 | 11.96732 | 10.84069 | 0.01518426 | 1.100191 | 5.035004e-11 | 0.02643697
72.83855 | 11.984 | 11.96706 | 10.83961 | 0.01694147 | 1.101049 | 5.038736e-11 | 0.0264
72.84855 | 11.988 | 11.96681 | 10.83854 | 0.02119401 | 1.101907 | 5.042468e-11 | 0.0263631
72.85855 | 11.987 | 11.96656 | 10.83747 | 0.02044191 | 1.102763 | 5.0462e-11 | 0.02632629
72.86855 | 11.9796 | 11.96631 | 10.83641 | 0.01328531 | 1.103619 | 5.049933e-11 | 0.02628957
72.87855 | 11.9867 | 11.96608 | 10.83535 | 0.02062421 | 1.104474 | 5.053665e-11 | 0.02625293
72.88854 | 11.9874 | 11.96584 | 10.8343 | 0.02155822 | 1.105327 | 5.057219e-11 | 0.02621641
72.89854 | 11.986 | 11.96561 | 10.83325 | 0.02038806 | 1.10618 | 5.060951e-11 | 0.02617994
72.90854 | 11.9855 | 11.96539 | 10.83221 | 0.02011333 | 1.107031 | 5.064684e-11 | 0.02614355
72.91854 | 11.9818 | 11.96517 | 10.83118 | 0.01663414 | 1.107882 | 5.068238e-11 | 0.02610724
72.92854 | 11.9813 | 11.96495 | 10.83015 | 0.01635041 | 1.108732 | 5.07197e-11 | 0.02607102
72.93854 | 11.9817 | 11.96474 | 10.82912 | 0.01696228 | 1.10958 | 5.075702e-11 | 0.02603488
72.94853 | 11.9858 | 11.96453 | 10.8281 | 0.02126948 | 1.110427 | 5.079257e-11 | 0.02599886
72.95853 | 11.9771 | 11.96433 | 10.82709 | 0.01277249 | 1.111273 | 5.082989e-11 | 0.02596288
72.96853 | 11.9808 | 11.96413 | 10.82608 | 0.01667104 | 1.112119 | 5.086544e-11 | 0.02592699
72.97853 | 11.9772 | 11.96393 | 10.82508 | 0.01326524 | 1.112963 | 5.090276e-11 | 0.02589118
72.98853 | 11.9809 | 11.96375 | 10.82408 | 0.01715496 | 1.113806 | 5.09383e-11 | 0.02585545
72.99853 | 11.9757 | 11.96356 | 10.82309 | 0.01214049 | 1.114648 | 5.097563e-11 | 0.02581981
73.00852 | 11.9859 | 11.96338 | 10.82211 | 0.02252149 | 1.115487 | 5.101117e-11 | 0.02578428
73.01852 | 11.9724 | 11.9632 | 10.82113 | 0.009198265 | 1.116327 | 5.104849e-11 | 0.02574879
73.02852 | 11.9765 | 11.96303 | 10.82015 | 0.01347067 | 1.117165 | 5.108404e-11 | 0.02571339
73.03852 | 11.9738 | 11.96286 | 10.81918 | 0.01093884 | 1.118001 | 5.111959e-11 | 0.02567807
73.04852 | 11.9776 | 11.9627 | 10.81822 | 0.01490273 | 1.118837 | 5.115513e-11 | 0.02564283
73.05852 | 11.9735 | 11.96254 | 10.81726 | 0.01096232 | 1.119671 | 5.119245e-11 | 0.02560767
73.06851 | 11.9692 | 11.96238 | 10.81631 | 0.006817556 | 1.120503 | 5.1228e-11 | 0.02557263
73.07851 | 11.9742 | 11.96223 | 10.81536 | 0.01196871 | 1.121334 | 5.126355e-11 | 0.02553763
73.08851 | 11.9703 | 11.96208 | 10.81442 | 0.008215531 | 1.122165 | 5.129909e-11 | 0.02550272
73.09851 | 11.9641 | 11.96194 | 10.81348 | 0.002158342 | 1.122993 | 5.133464e-11 | 0.02546788
73.10851 | 11.9703 | 11.9618 | 10.81255 | 0.008496938 | 1.12382 | 5.137018e-11 | 0.02543313
73.1185 | 11.9748 | 11.96167 | 10.81162 | 0.01313119 | 1.124645 | 5.140573e-11 | 0.02539848
73.1285 | 11.9656 | 11.96154 | 10.8107 | 0.004061528 | 1.12547 | 5.144128e-11 | 0.02536389
73.1385 | 11.97 | 11.96141 | 10.80979 | 0.008587589 | 1.126292 | 5.147682e-11 | 0.02532937
73.1485 | 11.9649 | 11.96129 | 10.80888 | 0.003609662 | 1.127114 | 5.151237e-11 | 0.02529493
73.1585 | 11.9637 | 11.96117 | 10.80798 | 0.00252756 | 1.127934 | 5.154791e-11 | 0.02526058
73.1685 | 11.9637 | 11.96106 | 10.80708 | 0.002641472 | 1.128752 | 5.158346e-11 | 0.0252263
73.17849 | 11.9548 | 11.96095 | 10.80619 | -0.006148888 | 1.129568 | 5.161901e-11 | 0.02519213
73.18849 | 11.9584 | 11.96084 | 10.8053 | -0.002443117 | 1.130383 | 5.165278e-11 | 0.02515801
73.19849 | 11.9605 | 11.96074 | 10.80442 | -0.0002413266 | 1.131196 | 5.168832e-11 | 0.02512398
73.20849 | 11.9511 | 11.96064 | 10.80355 | -0.009543511 | 1.132008 | 5.172387e-11 | 0.02509001
73.21849 | 11.9524 | 11.96055 | 10.80268 | -0.00814981 | 1.132818 | 5.175764e-11 | 0.02505612
73.22849 | 11.9545 | 11.96046 | 10.80181 | -0.00596002 | 1.133626 | 5.179319e-11 | 0.02502232
73.23848 | 11.9496 | 11.96037 | 10.80095 | -0.01077428 | 1.134432 | 5.182696e-11 | 0.02498863
73.24848 | 11.9433 | 11.96029 | 10.8001 | -0.01699232 | 1.135237 | 5.18625e-11 | 0.02495498
73.25848 | 11.9448 | 11.96021 | 10.79925 | -0.01541438 | 1.13604 | 5.189627e-11 | 0.02492141
73.26848 | 11.9367 | 11.96014 | 10.79841 | -0.02344024 | 1.136842 | 5.193004e-11 | 0.02488791
73.27848 | 11.9347 | 11.96007 | 10.79757 | -0.02536997 | 1.137642 | 5.196559e-11 | 0.02485449
73.28848 | 11.9361 | 11.96 | 10.79674 | -0.02390362 | 1.138439 | 5.199936e-11 | 0.02482115
73.29847 | 11.9292 | 11.95994 | 10.79592 | -0.03074111 | 1.139235 | 5.203313e-11 | 0.02478793
73.30847 | 11.9297 | 11.95988 | 10.7951 | -0.0301823 | 1.140029 | 5.20669e-11 | 0.02475474
73.31847 | 11.9238 | 11.95983 | 10.79428 | -0.0360274 | 1.140821 | 5.210245e-11 | 0.02472163
73.32847 | 11.9243 | 11.95978 | 10.79348 | -0.03547622 | 1.141611 | 5.213622e-11 | 0.0246886
73.33847 | 11.9188 | 11.95973 | 10.79267 | -0.04092888 | 1.1424 | 5.216999e-11 | 0.02465565
73.34847 | 11.9162 | 11.95969 | 10.79188 | -0.04348528 | 1.143186 | 5.220376e-11 | 0.02462277
73.35846 | 11.918 | 11.95965 | 10.79109 | -0.04164542 | 1.14397 | 5.223753e-11 | 0.02459
73.36846 | 11.9204 | 11.95961 | 10.7903 | -0.03920927 | 1.144752 | 5.22713e-11 | 0.02455727
73.37846 | 11.9143 | 11.95958 | 10.78952 | -0.04527676 | 1.145533 | 5.230329e-11 | 0.02452462
73.38846 | 11.9111 | 11.95955 | 10.78874 | -0.04844795 | 1.146311 | 5.233707e-11 | 0.02449205
73.39846 | 11.9122 | 11.95952 | 10.78798 | -0.04732278 | 1.147087 | 5.237084e-11 | 0.02445955
73.40846 | 11.9142 | 11.9595 | 10.78721 | -0.04530128 | 1.147862 | 5.240283e-11 | 0.02442713
73.41845 | 11.9092 | 11.95948 | 10.78646 | -0.05028339 | 1.148633 | 5.24366e-11 | 0.02439481
73.42845 | 11.9179 | 11.95947 | 10.7857 | -0.04156911 | 1.149403 | 5.247037e-11 | 0.02436254
73.43845 | 11.9121 | 11.95946 | 10.78496 | -0.04735837 | 1.150171 | 5.250237e-11 | 0.02433034
73.44845 | 11.921 | 11.95945 | 10.78422 | -0.03845118 | 1.150937 | 5.253614e-11 | 0.02429822
73.45845 | 11.9173 | 11.95945 | 10.78348 | -0.04214755 | 1.1517 | 5.256813e-11 | 0.02426617
73.46845 | 11.9255 | 11.95945 | 10.78275 | -0.03394748 | 1.152461 | 5.260013e-11 | 0.0242342
73.47844 | 11.9259 | 11.95945 | 10.78203 | -0.0335509 | 1.15322 | 5.26339e-11 | 0.02420233
73.48844 | 11.9236 | 11.95946 | 10.78131 | -0.03585773 | 1.153976 | 5.266589e-11 | 0.0241705
73.49844 | 11.9343 | 11.95947 | 10.7806 | -0.02516809 | 1.154731 | 5.269789e-11 | 0.02413875
73.50844 | 11.926 | 11.95948 | 10.77989 | -0.03348188 | 1.155483 | 5.272988e-11 | 0.02410708
73.51844 | 11.938 | 11.9595 | 10.77919 | -0.02149913 | 1.156233 | 5.276188e-11 | 0.02407548
73.52843 | 11.938 | 11.95952 | 10.7785 | -0.02151972 | 1.156979 | 5.279387e-11 | 0.02404397
73.53843 | 11.9366 | 11.95954 | 10.77781 | -0.02294374 | 1.157724 | 5.282587e-11 | 0.02401252
73.54843 | 11.9448 | 11.95957 | 10.77712 | -0.01477114 | 1.158467 | 5.285786e-11 | 0.02398114
73.55843 | 11.9452 | 11.9596 | 10.77644 | -0.01440189 | 1.159207 | 5.288986e-11 | 0.02394983
73.56843 | 11.9502 | 11.95964 | 10.77577 | -0.009435921 | 1.159945 | 5.292008e-11 | 0.02391859
73.57843 | 11.9512 | 11.95967 | 10.77511 | -0.008473326 | 1.16068 | 5.295207e-11 | 0.02388743
73.58842 | 11.9514 | 11.95971 | 10.77445 | -0.008313921 | 1.161412 | 5.298407e-11 | 0.02385637
73.59842 | 11.9625 | 11.95976 | 10.77379 | 0.002742123 | 1.162142 | 5.301429e-11 | 0.02382535
73.60842 | 11.955 | 11.95981 | 10.77314 | -0.004805075 | 1.16287 | 5.304628e-11 | 0.02379441
73.61842 | 11.9589 | 11.95986 | 10.7725 | -0.0009554763 | 1.163595 | 5.30765e-11 | 0.02376353
73.62842 | 11.9582 | 11.95991 | 10.77186 | -0.00170911 | 1.164318 | 5.310672e-11 | 0.02373273
73.63842 | 11.9518 | 11.95997 | 10.77123 | -0.008165969 | 1.165038 | 5.313872e-11 | 0.023702
73.64841 | 11.9627 | 11.96003 | 10.7706 | 0.002674233 | 1.165754 | 5.316893e-11 | 0.02367137
73.65841 | 11.9553 | 11.96009 | 10.76998 | -0.004788944 | 1.166469 | 5.319915e-11 | 0.02364079
73.66841 | 11.9581 | 11.96016 | 10.76936 | -0.002055356 | 1.167181 | 5.322937e-11 | 0.02361027
73.67841 | 11.9573 | 11.96022 | 10.76875 | -0.002924811 | 1.16789 | 5.325959e-11 | 0.02357983
73.68841 | 11.9566 | 11.9603 | 10.76815 | -0.003697306 | 1.168597 | 5.328981e-11 | 0.02354945
73.69841 | 11.9468 | 11.96037 | 10.76755 | -0.01357268 | 1.1693 | 5.332003e-11 | 0.02351915
73.7084 | 11.9576 | 11.96045 | 10.76696 | -0.002851307 | 1.170001 | 5.334847e-11 | 0.02348895
73.7184 | 11.9592 | 11.96053 | 10.76638 | -0.001332911 | 1.170699 | 5.337869e-11 | 0.02345879
73.7284 | 11.9461 | 11.96062 | 10.76579 | -0.01451758 | 1.171394 | 5.340891e-11 | 0.0234287
73.7384 | 11.9519 | 11.96071 | 10.76522 | -0.008805334 | 1.172087 | 5.343736e-11 | 0.02339868
73.7484 | 11.9421 | 11.9608 | 10.76465 | -0.018696 | 1.172777 | 5.346758e-11 | 0.02336873
73.7584 | 11.9388 | 11.96089 | 10.76409 | -0.02208962 | 1.173463 | 5.349602e-11 | 0.02333885
73.76839 | 11.9364 | 11.96099 | 10.76353 | -0.0245861 | 1.174147 | 5.352624e-11 | 0.02330907
73.77839 | 11.9381 | 11.96109 | 10.76298 | -0.02298552 | 1.174827 | 5.355468e-11 | 0.02327933
73.78839 | 11.9339 | 11.96119 | 10.76243 | -0.02728791 | 1.175505 | 5.358312e-11 | 0.02324966
73.79839 | 11.934 | 11.96129 | 10.76189 | -0.0272932 | 1.17618 | 5.361157e-11 | 0.02322006
73.80839 | 11.929 | 11.9614 | 10.76136 | -0.0324013 | 1.176852 | 5.364001e-11 | 0.02319053
73.81839 | 11.9273 | 11.96151 | 10.76083 | -0.03421226 | 1.177521 | 5.366846e-11 | 0.02316107
73.82838 | 11.9245 | 11.96163 | 10.76031 | -0.03712591 | 1.178187 | 5.36969e-11 | 0.02313171
73.83838 | 11.9306 | 11.96174 | 10.75979 | -0.03114245 | 1.178849 | 5.372534e-11 | 0.02310238
73.84838 | 11.9274 | 11.96186 | 10.75928 | -0.03446179 | 1.179509 | 5.375379e-11 | 0.02307313
73.85838 | 11.9317 | 11.96198 | 10.75877 | -0.03028394 | 1.180166 | 5.378045e-11 | 0.02304394
73.86838 | 11.93 | 11.96211 | 10.75827 | -0.03210874 | 1.180819 | 5.38089e-11 | 0.02301482
73.87838 | 11.924 | 11.96224 | 10.75778 | -0.03823634 | 1.18147 | 5.383556e-11 | 0.02298577
73.88837 | 11.9285 | 11.96237 | 10.75729 | -0.03386645 | 1.182116 | 5.386401e-11 | 0.02295682
73.89837 | 11.9268 | 11.9625 | 10.75681 | -0.03569937 | 1.18276 | 5.389068e-11 | 0.0229279
73.90837 | 11.9339 | 11.96263 | 10.75634 | -0.02873494 | 1.183401 | 5.391734e-11 | 0.02289906
73.91837 | 11.9332 | 11.96277 | 10.75586 | -0.02957319 | 1.184038 | 5.394401e-11 | 0.02287028
73.92837 | 11.9362 | 11.96291 | 10.7554 | -0.02671418 | 1.184672 | 5.397068e-11 | 0.02284157
73.93836 | 11.9384 | 11.96306 | 10.75494 | -0.02465742 | 1.185303 | 5.399735e-11 | 0.02281296
73.94836 | 11.9431 | 11.9632 | 10.75449 | -0.02010343 | 1.18593 | 5.402401e-11 | 0.02278438
73.95836 | 11.9389 | 11.96335 | 10.75404 | -0.02445202 | 1.186554 | 5.405068e-11 | 0.02275587
73.96836 | 11.9428 | 11.9635 | 10.7536 | -0.02070318 | 1.187175 | 5.407735e-11 | 0.02272742
73.97836 | 11.9482 | 11.96366 | 10.75317 | -0.01545686 | 1.187793 | 5.410224e-11 | 0.02269905
73.98836 | 11.9491 | 11.96381 | 10.75274 | -0.01471306 | 1.188407 | 5.412891e-11 | 0.02267074
73.99835 | 11.9431 | 11.96397 | 10.75231 | -0.02087151 | 1.189017 | 5.41538e-11 | 0.02264253
74.00835 | 11.9518 | 11.96413 | 10.75189 | -0.0123326 | 1.189624 | 5.418047e-11 | 0.02261435
74.01835 | 11.948 | 11.9643 | 10.75148 | -0.01629614 | 1.190227 | 5.420536e-11 | 0.02258624
74.02835 | 11.9447 | 11.96446 | 10.75108 | -0.01976208 | 1.190827 | 5.423025e-11 | 0.0225582
74.03835 | 11.9548 | 11.96463 | 10.75068 | -0.009830475 | 1.191424 | 5.425515e-11 | 0.02253022
74.04835 | 11.9511 | 11.9648 | 10.75028 | -0.01370123 | 1.192017 | 5.428004e-11 | 0.02250231
74.05834 | 11.9562 | 11.96497 | 10.74989 | -0.008774135 | 1.192606 | 5.430493e-11 | 0.02247449
74.06834 | 11.9426 | 11.96515 | 10.74951 | -0.02254957 | 1.193192 | 5.432982e-11 | 0.0224467
74.07834 | 11.9511 | 11.96533 | 10.74913 | -0.01422739 | 1.193774 | 5.435471e-11 | 0.02241899
74.08834 | 11.9417 | 11.96551 | 10.74876 | -0.02380745 | 1.194353 | 5.437961e-11 | 0.02239134
74.09834 | 11.954 | 11.96569 | 10.7484 | -0.01168986 | 1.194928 | 5.440272e-11 | 0.02236375
74.10834 | 11.9415 | 11.96587 | 10.74804 | -0.02437442 | 1.195499 | 5.442761e-11 | 0.02233623
74.11833 | 11.9477 | 11.96606 | 10.74769 | -0.01836112 | 1.196066 | 5.445073e-11 | 0.0223088
74.12833 | 11.938 | 11.96625 | 10.74734 | -0.02825026 | 1.19663 | 5.447385e-11 | 0.02228141
74.13833 | 11.9426 | 11.96644 | 10.747 | -0.0238416 | 1.19719 | 5.449696e-11 | 0.02225408
74.14833 | 11.9334 | 11.96664 | 10.74666 | -0.03323507 | 1.197747 | 5.452185e-11 | 0.02222681
74.15833 | 11.9321 | 11.96683 | 10.74633 | -0.03473066 | 1.198299 | 5.454497e-11 | 0.02219962
74.16833 | 11.9337 | 11.96703 | 10.74601 | -0.03332847 | 1.198848 | 5.456631e-11 | 0.02217248
74.17832 | 11.9304 | 11.96723 | 10.74569 | -0.03682813 | 1.199392 | 5.458943e-11 | 0.02214543
74.18832 | 11.9332 | 11.96743 | 10.74538 | -0.03423016 | 1.199933 | 5.461254e-11 | 0.02211843
74.19832 | 11.9303 | 11.96763 | 10.74507 | -0.03733432 | 1.20047 | 5.463388e-11 | 0.02209148
74.20832 | 11.9263 | 11.96784 | 10.74477 | -0.04154051 | 1.201004 | 5.4657e-11 | 0.0220646
74.21832 | 11.9305 | 11.96805 | 10.74448 | -0.03754874 | 1.201533 | 5.467834e-11 | 0.02203778
74.22832 | 11.9245 | 11.96826 | 10.74419 | -0.04375902 | 1.202058 | 5.470146e-11 | 0.02201103
74.23831 | 11.9318 | 11.96847 | 10.74391 | -0.03667118 | 1.20258 | 5.47228e-11 | 0.02198436
74.24831 | 11.925 | 11.96869 | 10.74363 | -0.04368541 | 1.203097 | 5.474414e-11 | 0.02195773
74.25831 | 11.9221 | 11.9689 | 10.74336 | -0.04680166 | 1.20361 | 5.476548e-11 | 0.02193117
74.26831 | 11.9245 | 11.96912 | 10.7431 | -0.04461992 | 1.20412 | 5.478682e-11 | 0.02190466
74.27831 | 11.9247 | 11.96934 | 10.74284 | -0.04464006 | 1.204625 | 5.480816e-11 | 0.02187822
74.28831 | 11.9237 | 11.96956 | 10.74258 | -0.04586213 | 1.205127 | 5.482772e-11 | 0.02185184
74.2983 | 11.9256 | 11.96979 | 10.74234 | -0.04418582 | 1.205623 | 5.484906e-11 | 0.02182555
74.3083 | 11.9334 | 11.97001 | 10.7421 | -0.03661172 | 1.206117 | 5.486863e-11 | 0.02179929
74.3183 | 11.9285 | 11.97024 | 10.74186 | -0.04173949 | 1.206606 | 5.488997e-11 | 0.0217731
74.3283 | 11.9358 | 11.97047 | 10.74163 | -0.03466898 | 1.20709 | 5.490953e-11 | 0.02174697
74.3383 | 11.935 | 11.9707 | 10.74141 | -0.03570036 | 1.207571 | 5.49291e-11 | 0.02172089
74.34829 | 11.9397 | 11.97093 | 10.74119 | -0.03123329 | 1.208047 | 5.494866e-11 | 0.02169491
74.35829 | 11.9377 | 11.97117 | 10.74098 | -0.03346822 | 1.208519 | 5.496823e-11 | 0.02166896
74.36829 | 11.9382 | 11.9714 | 10.74077 | -0.03320494 | 1.208987 | 5.498779e-11 | 0.02164308
74.37829 | 11.9471 | 11.97164 | 10.74057 | -0.02454338 | 1.209451 | 5.500735e-11 | 0.02161725
74.38829 | 11.9419 | 11.97188 | 10.74038 | -0.02998359 | 1.209911 | 5.502514e-11 | 0.02159148
74.39829 | 11.9487 | 11.97213 | 10.74019 | -0.02342557 | 1.210366 | 5.504471e-11 | 0.02156578
74.40828 | 11.9465 | 11.97237 | 10.74001 | -0.02586891 | 1.210816 | 5.50625e-11 | 0.02154016
74.41828 | 11.9578 | 11.97261 | 10.73984 | -0.01481419 | 1.211263 | 5.508206e-11 | 0.02151457
74.42828 | 11.9556 | 11.97286 | 10.73967 | -0.01726112 | 1.211705 | 5.509985e-11 | 0.02148905
74.43828 | 11.9613 | 11.97311 | 10.7395 | -0.01180974 | 1.212143 | 5.511764e-11 | 0.02146359
74.44828 | 11.9637 | 11.97336 | 10.73935 | -0.009659921 | 1.212577 | 5.513543e-11 | 0.02143818
74.45828 | 11.9568 | 11.97361 | 10.73919 | -0.01681174 | 1.213006 | 5.515322e-11 | 0.02141284
74.46827 | 11.9648 | 11.97386 | 10.73905 | -0.009064805 | 1.21343 | 5.517101e-11 | 0.02138758
74.47827 | 11.9663 | 11.97412 | 10.73891 | -0.007819692 | 1.21385 | 5.518702e-11 | 0.02136235
74.48827 | 11.9583 | 11.97438 | 10.73877 | -0.01607628 | 1.214266 | 5.520481e-11 | 0.02133719
74.49827 | 11.9637 | 11.97463 | 10.73865 | -0.01093428 | 1.214677 | 5.522082e-11 | 0.02131209
74.50827 | 11.9636 | 11.97489 | 10.73852 | -0.01129384 | 1.215083 | 5.523683e-11 | 0.02128703
74.51827 | 11.9663 | 11.97515 | 10.73841 | -0.008854906 | 1.215486 | 5.525462e-11 | 0.02126204
74.52826 | 11.9642 | 11.97542 | 10.7383 | -0.01121715 | 1.215883 | 5.527063e-11 | 0.02123714
74.53826 | 11.9642 | 11.97568 | 10.73819 | -0.01148115 | 1.216276 | 5.528665e-11 | 0.02121227
74.54826 | 11.9654 | 11.97595 | 10.73809 | -0.01054658 | 1.216664 | 5.530088e-11 | 0.02118746
74.55826 | 11.9658 | 11.97621 | 10.738 | -0.01041344 | 1.217048 | 5.53169e-11 | 0.0211627
74.56826 | 11.9579 | 11.97648 | 10.73792 | -0.01858172 | 1.217428 | 5.533291e-11 | 0.02113801
74.57826 | 11.9592 | 11.97675 | 10.73784 | -0.01755139 | 1.217802 | 5.534715e-11 | 0.02111337
74.58825 | 11.9602 | 11.97702 | 10.73776 | -0.01682222 | 1.218172 | 5.536316e-11 | 0.02108882
74.59825 | 11.9612 | 11.97729 | 10.73769 | -0.0160946 | 1.218537 | 5.53774e-11 | 0.02106429
74.60825 | 11.9573 | 11.97757 | 10.73763 | -0.02026836 | 1.218898 | 5.539163e-11 | 0.02103983
74.61825 | 11.9645 | 11.97784 | 10.73757 | -0.01334339 | 1.219254 | 5.540587e-11 | 0.02101542
74.62825 | 11.9639 | 11.97812 | 10.73752 | -0.01421978 | 1.219605 | 5.542011e-11 | 0.02099108
74.63825 | 11.9601 | 11.9784 | 10.73748 | -0.01829748 | 1.219951 | 5.543434e-11 | 0.02096678
74.64824 | 11.9664 | 11.97868 | 10.73744 | -0.01227618 | 1.220293 | 5.544681e-11 | 0.02094257
74.65824 | 11.9671 | 11.97896 | 10.73741 | -0.01185645 | 1.220629 | 5.546104e-11 | 0.0209184
74.66824 | 11.9743 | 11.97924 | 10.73738 | -0.004937844 | 1.220961 | 5.54735e-11 | 0.02089427
74.67824 | 11.9713 | 11.97952 | 10.73736 | -0.008220499 | 1.221289 | 5.548596e-11 | 0.02087021
74.68824 | 11.9738 | 11.9798 | 10.73735 | -0.006004449 | 1.221611 | 5.55002e-11 | 0.0208462
74.69823 | 11.9789 | 11.98009 | 10.73734 | -0.001189248 | 1.221928 | 5.551266e-11 | 0.02082227
74.70823 | 11.9762 | 11.98038 | 10.73734 | -0.004175518 | 1.222241 | 5.552512e-11 | 0.02079838
74.71823 | 11.9758 | 11.98066 | 10.73734 | -0.00486292 | 1.222549 | 5.553581e-11 | 0.02077454
74.72823 | 11.9816 | 11.98095 | 10.73735 | 0.0006485013 | 1.222852 | 5.554827e-11 | 0.02075076
74.73823 | 11.9866 | 11.98124 | 10.73736 | 0.005358804 | 1.22315 | 5.556073e-11 | 0.02072703
74.74823 | 11.9919 | 11.98153 | 10.73739 | 0.01036795 | 1.223443 | 5.557142e-11 | 0.02070336
74.75822 | 11.987 | 11.98182 | 10.73741 | 0.005176302 | 1.223731 | 5.55821e-11 | 0.02067977
74.76822 | 11.9883 | 11.98212 | 10.73745 | 0.006183325 | 1.224014 | 5.559456e-11 | 0.02065621
74.77822 | 11.9921 | 11.98241 | 10.73749 | 0.009689252 | 1.224292 | 5.560525e-11 | 0.0206327
74.78822 | 11.9872 | 11.98271 | 10.73753 | 0.004494109 | 1.224566 | 5.561416e-11 | 0.02060925
74.79822 | 11.9949 | 11.983 | 10.73758 | 0.01189793 | 1.224834 | 5.562484e-11 | 0.02058586
74.80822 | 11.9922 | 11.9833 | 10.73764 | 0.008900752 | 1.225097 | 5.563553e-11 | 0.02056252
74.81821 | 11.9931 | 11.9836 | 10.7377 | 0.009502774 | 1.225355 | 5.564622e-11 | 0.02053926
74.82821 | 11.9884 | 11.9839 | 10.73777 | 0.004503576 | 1.225608 | 5.565512e-11 | 0.02051603
74.83821 | 11.984 | 11.9842 | 10.73785 | -0.0001965564 | 1.225856 | 5.566403e-11 | 0.02049285
74.84821 | 11.9858 | 11.9845 | 10.73793 | 0.00130221 | 1.226099 | 5.567294e-11 | 0.02046973
74.85821 | 11.9851 | 11.9848 | 10.73802 | 0.0003001383 | 1.226337 | 5.568185e-11 | 0.02044667
74.86821 | 11.9834 | 11.9851 | 10.73811 | -0.001702922 | 1.22657 | 5.569076e-11 | 0.02042365
74.8782 | 11.98 | 11.98541 | 10.73821 | -0.005406534 | 1.226797 | 5.569967e-11 | 0.02040072
74.8882 | 11.9785 | 11.98571 | 10.73831 | -0.007211389 | 1.227019 | 5.570858e-11 | 0.02037781
74.8982 | 11.9784 | 11.98602 | 10.73843 | -0.007617255 | 1.227237 | 5.571571e-11 | 0.02035496
74.9082 | 11.977 | 11.98632 | 10.73854 | -0.009323854 | 1.227449 | 5.572463e-11 | 0.02033217
74.9182 | 11.9747 | 11.98663 | 10.73867 | -0.0119313 | 1.227656 | 5.573176e-11 | 0.02030942
74.9282 | 11.9711 | 11.98694 | 10.7388 | -0.01583975 | 1.227858 | 5.573889e-11 | 0.02028673
74.93819 | 11.9799 | 11.98725 | 10.73893 | -0.007348616 | 1.228054 | 5.574603e-11 | 0.02026412
74.94819 | 11.9631 | 11.98756 | 10.73907 | -0.02445862 | 1.228245 | 5.575316e-11 | 0.02024153
74.95819 | 11.9699 | 11.98787 | 10.73922 | -0.01796948 | 1.228431 | 5.576029e-11 | 0.020219
74.96819 | 11.9649 | 11.98818 | 10.73937 | -0.0232812 | 1.228612 | 5.576565e-11 | 0.02019652
74.97819 | 11.9686 | 11.98849 | 10.73953 | -0.01989364 | 1.228788 | 5.577279e-11 | 0.0201741
74.98819 | 11.9632 | 11.98881 | 10.7397 | -0.02560681 | 1.228958 | 5.577814e-11 | 0.02015173
74.99818 | 11.9701 | 11.98912 | 10.73987 | -0.01902055 | 1.229123 | 5.57835e-11 | 0.02012943
75.00818 | 11.9645 | 11.98944 | 10.74005 | -0.0249353 | 1.229283 | 5.578886e-11 | 0.02010716
75.01818 | 11.9688 | 11.98975 | 10.74023 | -0.02095075 | 1.229437 | 5.579422e-11 | 0.02008494
75.02818 | 11.9726 | 11.99007 | 10.74042 | -0.01746696 | 1.229586 | 5.579957e-11 | 0.02006278
75.03818 | 11.9707 | 11.99038 | 10.74061 | -0.01968387 | 1.22973 | 5.580493e-11 | 0.02004067
75.04818 | 11.9681 | 11.9907 | 10.74081 | -0.02260148 | 1.229868 | 5.580851e-11 | 0.02001861
75.05817 | 11.9675 | 11.99102 | 10.74102 | -0.02351949 | 1.230001 | 5.581387e-11 | 0.01999662
75.06817 | 11.9637 | 11.99134 | 10.74123 | -0.02763845 | 1.230129 | 5.581745e-11 | 0.01997466
75.07817 | 11.9708 | 11.99166 | 10.74145 | -0.02085809 | 1.230251 | 5.582104e-11 | 0.01995276
75.08817 | 11.9688 | 11.99198 | 10.74168 | -0.02317843 | 1.230368 | 5.582462e-11 | 0.0199309
75.09817 | 11.9699 | 11.9923 | 10.74191 | -0.02239931 | 1.230479 | 5.58282e-11 | 0.0199091
75.10816 | 11.9716 | 11.99262 | 10.74215 | -0.02102062 | 1.230585 | 5.583178e-11 | 0.01988737
75.11816 | 11.9747 | 11.99294 | 10.74239 | -0.01824278 | 1.230686 | 5.583359e-11 | 0.01986567
75.12816 | 11.9651 | 11.99327 | 10.74264 | -0.02816559 | 1.230781 | 5.583717e-11 | 0.01984402
75.13816 | 11.9665 | 11.99359 | 10.7429 | -0.02708901 | 1.230871 | 5.583898e-11 | 0.01982242
75.14816 | 11.9713 | 11.99391 | 10.74316 | -0.02261296 | 1.230955 | 5.584078e-11 | 0.01980087
75.15816 | 11.9738 | 11.99424 | 10.74342 | -0.02043746 | 1.231034 | 5.584259e-11 | 0.01977937
75.16815 | 11.972 | 11.99456 | 10.7437 | -0.0225623 | 1.231107 | 5.58444e-11 | 0.01975794
75.17815 | 11.9744 | 11.99489 | 10.74398 | -0.02048792 | 1.231175 | 5.58462e-11 | 0.01973654
75.18815 | 11.9731 | 11.99521 | 10.74426 | -0.02211418 | 1.231238 | 5.584623e-11 | 0.0197152
75.19815 | 11.9729 | 11.99554 | 10.74455 | -0.02264098 | 1.231295 | 5.584804e-11 | 0.0196939
75.20815 | 11.9745 | 11.99587 | 10.74485 | -0.02136822 | 1.231346 | 5.584807e-11 | 0.01967265
75.21815 | 11.9746 | 11.9962 | 10.74515 | -0.02159604 | 1.231392 | 5.58481e-11 | 0.01965145
75.22814 | 11.9736 | 11.99652 | 10.74546 | -0.02292403 | 1.231432 | 5.584813e-11 | 0.01963032
75.23814 | 11.9765 | 11.99685 | 10.74578 | -0.02035281 | 1.231467 | 5.584816e-11 | 0.01960922
75.24814 | 11.9754 | 11.99718 | 10.7461 | -0.02178205 | 1.231496 | 5.584819e-11 | 0.01958817
75.25814 | 11.9733 | 11.99751 | 10.74642 | -0.02421188 | 1.23152 | 5.584822e-11 | 0.01956717
75.26814 | 11.9793 | 11.99784 | 10.74676 | -0.01854211 | 1.231538 | 5.584648e-11 | 0.01954621
75.27814 | 11.9771 | 11.99817 | 10.7471 | -0.02107275 | 1.23155 | 5.584651e-11 | 0.01952531
75.28813 | 11.972 | 11.9985 | 10.74744 | -0.02650354 | 1.231557 | 5.584476e-11 | 0.01950447
75.29813 | 11.9652 | 11.99884 | 10.74779 | -0.03363515 | 1.231559 | 5.584302e-11 | 0.01948367
75.30813 | 11.9696 | 11.99917 | 10.74815 | -0.02956713 | 1.231555 | 5.584127e-11 | 0.01946291
75.31813 | 11.9741 | 11.9995 | 10.74851 | -0.02539955 | 1.231545 | 5.583953e-11 | 0.0194422
75.32813 | 11.9722 | 11.99983 | 10.74888 | -0.02763233 | 1.231529 | 5.5836e-11 | 0.01942154
75.33813 | 11.9674 | 12.00017 | 10.74926 | -0.03276564 | 1.231508 | 5.583426e-11 | 0.01940092
75.34812 | 11.9708 | 12.0005 | 10.74964 | -0.02969898 | 1.231482 | 5.583074e-11 | 0.01938038
75.35812 | 11.9745 | 12.00083 | 10.75002 | -0.02633303 | 1.231449 | 5.582899e-11 | 0.01935986
75.36812 | 11.9701 | 12.00117 | 10.75042 | -0.03106735 | 1.231411 | 5.582547e-11 | 0.01933939
75.37812 | 11.9657 | 12.0015 | 10.75082 | -0.03580218 | 1.231368 | 5.582195e-11 | 0.01931896
75.38812 | 11.9719 | 12.00184 | 10.75122 | -0.02993728 | 1.231319 | 5.581843e-11 | 0.01929859
75.39812 | 11.9735 | 12.00217 | 10.75163 | -0.02867285 | 1.231264 | 5.581313e-11 | 0.01927826
75.40811 | 11.9642 | 12.00251 | 10.75205 | -0.03830841 | 1.231204 | 5.580961e-11 | 0.019258
75.41811 | 11.9698 | 12.00284 | 10.75247 | -0.03304455 | 1.231137 | 5.580431e-11 | 0.01923777
75.42811 | 11.9792 | 12.00318 | 10.7529 | -0.02398117 | 1.231066 | 5.579902e-11 | 0.01921758
75.43811 | 11.9748 | 12.00352 | 10.75333 | -0.02871805 | 1.230988 | 5.57955e-11 | 0.01919744
75.44811 | 11.9771 | 12.00386 | 10.75377 | -0.02675525 | 1.230905 | 5.57902e-11 | 0.01917735
75.45811 | 11.9832 | 12.00419 | 10.75422 | -0.0209928 | 1.230816 | 5.578313e-11 | 0.0191573
75.4681 | 11.9798 | 12.00453 | 10.75467 | -0.0247302 | 1.230722 | 5.577783e-11 | 0.01913732
75.4781 | 11.9858 | 12.00487 | 10.75513 | -0.01906841 | 1.230622 | 5.577253e-11 | 0.01911736
75.4881 | 11.9857 | 12.00521 | 10.75559 | -0.01950688 | 1.230516 | 5.576546e-11 | 0.01909746
75.4981 | 11.9933 | 12.00555 | 10.75606 | -0.01224557 | 1.230404 | 5.575839e-11 | 0.01907759
75.5081 | 11.991 | 12.00588 | 10.75654 | -0.01488467 | 1.230287 | 5.575131e-11 | 0.01905778
75.51809 | 11.9918 | 12.00622 | 10.75702 | -0.01442363 | 1.230164 | 5.574424e-11 | 0.01903803
75.52809 | 11.9947 | 12.00656 | 10.75751 | -0.01186318 | 1.230035 | 5.573717e-11 | 0.0190183
75.53809 | 11.9938 | 12.0069 | 10.758 | -0.01310309 | 1.229901 | 5.57301e-11 | 0.01899863
75.54809 | 11.9955 | 12.00724 | 10.7585 | -0.01174324 | 1.229761 | 5.572125e-11 | 0.01897899
75.55809 | 12.0001 | 12.00758 | 10.75901 | -0.007483571 | 1.229615 | 5.571418e-11 | 0.0189594
75.56809 | 12.0018 | 12.00792 | 10.75952 | -0.006124267 | 1.229464 | 5.570533e-11 | 0.01893986
75.57808 | 12.0007 | 12.00826 | 10.76004 | -0.007564795 | 1.229307 | 5.569648e-11 | 0.01892038
75.58808 | 12.0051 | 12.00861 | 10.76056 | -0.003505934 | 1.229144 | 5.568763e-11 | 0.01890093
75.59808 | 12.0084 | 12.00895 | 10.76109 | -0.0005473884 | 1.228975 | 5.567878e-11 | 0.01888152
75.60808 | 12.0018 | 12.00929 | 10.76163 | -0.007488975 | 1.228801 | 5.566993e-11 | 0.01886216
75.61808 | 12.0079 | 12.00963 | 10.76217 | -0.001730819 | 1.228621 | 5.565931e-11 | 0.01884284
75.62808 | 12.002 | 12.00997 | 10.76271 | -0.007972978 | 1.228435 | 5.565046e-11 | 0.01882357
75.63807 | 12.0035 | 12.01031 | 10.76327 | -0.006814914 | 1.228243 | 5.563984e-11 | 0.01880436
75.64807 | 12.0053 | 12.01066 | 10.76383 | -0.005357494 | 1.228046 | 5.562921e-11 | 0.01878517
75.65807 | 12.0071 | 12.011 | 10.76439 | -0.00390035 | 1.227843 | 5.561859e-11 | 0.01876603
75.66807 | 12.0031 | 12.01134 | 10.76496 | -0.008243327 | 1.227635 | 5.560796e-11 | 0.01874693
75.67807 | 12.0039 | 12.01169 | 10.76554 | -0.007786445 | 1.22742 | 5.559734e-11 | 0.01872788
75.68807 | 12.0051 | 12.01203 | 10.76612 | -0.006929856 | 1.2272 | 5.558494e-11 | 0.01870887
75.69806 | 12.002 | 12.01237 | 10.76671 | -0.01037322 | 1.226974 | 5.557432e-11 | 0.01868993
75.70806 | 11.9995 | 12.01272 | 10.7673 | -0.01321698 | 1.226743 | 5.556192e-11 | 0.018671
75.71806 | 12.0003 | 12.01306 | 10.7679 | -0.01276105 | 1.226506 | 5.554952e-11 | 0.01865212
75.72806 | 12.0024 | 12.01341 | 10.76851 | -0.01100523 | 1.226263 | 5.553712e-11 | 0.01863329
75.73806 | 12.0036 | 12.01375 | 10.76912 | -0.0101497 | 1.226014 | 5.552472e-11 | 0.0186145
75.74806 | 11.9985 | 12.01409 | 10.76974 | -0.0155943 | 1.225759 | 5.551054e-11 | 0.01859575
75.75805 | 12.0003 | 12.01444 | 10.77036 | -0.01413874 | 1.225499 | 5.549814e-11 | 0.01857706
75.76805 | 11.9983 | 12.01478 | 10.77099 | -0.01648375 | 1.225234 | 5.548396e-11 | 0.0185584
75.77805 | 11.9949 | 12.01513 | 10.77163 | -0.02022893 | 1.224962 | 5.547156e-11 | 0.01853978
75.78805 | 11.9898 | 12.01547 | 10.77227 | -0.02567429 | 1.224685 | 5.545739e-11 | 0.0185212
75.79805 | 11.9922 | 12.01582 | 10.77292 | -0.0236199 | 1.224402 | 5.544321e-11 | 0.01850266
75.80805 | 11.9939 | 12.01617 | 10.77357 | -0.02226561 | 1.224113 | 5.542904e-11 | 0.01848417
75.81804 | 11.9943 | 12.01651 | 10.77423 | -0.02221117 | 1.223819 | 5.541309e-11 | 0.01846574
75.82804 | 11.996 | 12.01686 | 10.77489 | -0.02085728 | 1.223519 | 5.539891e-11 | 0.01844733
75.83804 | 11.9914 | 12.0172 | 10.77556 | -0.02580359 | 1.223213 | 5.538296e-11 | 0.01842896
75.84804 | 11.9877 | 12.01755 | 10.77624 | -0.02985001 | 1.222901 | 5.536701e-11 | 0.01841064
75.85804 | 11.9891 | 12.0179 | 10.77692 | -0.0287967 | 1.222584 | 5.535283e-11 | 0.01839235
75.86804 | 11.9812 | 12.01824 | 10.77761 | -0.03704352 | 1.222261 | 5.533688e-11 | 0.01837411
75.87803 | 11.9792 | 12.01859 | 10.7783 | -0.03939019 | 1.221933 | 5.531915e-11 | 0.01835593
75.88803 | 11.9843 | 12.01894 | 10.779 | -0.03463733 | 1.221599 | 5.53032e-11 | 0.01833777
75.89803 | 11.9865 | 12.01928 | 10.77971 | -0.03278469 | 1.221259 | 5.528725e-11 | 0.01831965
75.90803 | 11.9815 | 12.01963 | 10.78042 | -0.03813216 | 1.220913 | 5.526952e-11 | 0.01830158
75.91803 | 11.9824 | 12.01998 | 10.78113 | -0.03757991 | 1.220562 | 5.52518e-11 | 0.01828354
75.92802 | 11.9818 | 12.02033 | 10.78186 | -0.03852745 | 1.220205 | 5.523407e-11 | 0.01826557
75.93802 | 11.9794 | 12.02068 | 10.78259 | -0.0412755 | 1.219843 | 5.521634e-11 | 0.01824761
75.94802 | 11.9751 | 12.02102 | 10.78332 | -0.04592374 | 1.219475 | 5.519862e-11 | 0.0182297
75.95802 | 11.9774 | 12.02137 | 10.78406 | -0.04397217 | 1.219101 | 5.518089e-11 | 0.01821183
75.96802 | 11.979 | 12.02172 | 10.78481 | -0.04272075 | 1.218721 | 5.516316e-11 | 0.01819399
75.97802 | 11.9671 | 12.02207 | 10.78556 | -0.05496959 | 1.218336 | 5.514366e-11 | 0.0181762
75.98801 | 11.98 | 12.02242 | 10.78631 | -0.04241817 | 1.217946 | 5.512416e-11 | 0.01815847
75.99801 | 11.9817 | 12.02277 | 10.78708 | -0.04106729 | 1.217549 | 5.510465e-11 | 0.01814076
76.00801 | 11.9799 | 12.02312 | 10.78785 | -0.04321666 | 1.217147 | 5.508515e-11 | 0.01812309
76.01801 | 11.9771 | 12.02347 | 10.78862 | -0.0463662 | 1.21674 | 5.506565e-11 | 0.01810546
76.02801 | 11.9802 | 12.02382 | 10.7894 | -0.0436159 | 1.216327 | 5.504615e-11 | 0.01808787
76.03801 | 11.9771 | 12.02417 | 10.79019 | -0.04706576 | 1.215908 | 5.502664e-11 | 0.01807031
76.048 | 11.9719 | 12.02452 | 10.79098 | -0.05261554 | 1.215484 | 5.500536e-11 | 0.01805282
76.058 | 11.9776 | 12.02487 | 10.79178 | -0.0472658 | 1.215054 | 5.498409e-11 | 0.01803535
76.068 | 11.9815 | 12.02522 | 10.79258 | -0.04371627 | 1.214618 | 5.496458e-11 | 0.01801791
76.078 | 11.9841 | 12.02557 | 10.79339 | -0.04146698 | 1.214177 | 5.494331e-11 | 0.01800052
76.088 | 11.9815 | 12.02592 | 10.7942 | -0.04441784 | 1.21373 | 5.492203e-11 | 0.01798316
76.098 | 11.9783 | 12.02627 | 10.79502 | -0.0479689 | 1.213278 | 5.489897e-11 | 0.01796585
76.10799 | 11.9823 | 12.02662 | 10.79585 | -0.04431985 | 1.212821 | 5.48777e-11 | 0.01794859
76.11799 | 11.9903 | 12.02697 | 10.79668 | -0.03667137 | 1.212358 | 5.485464e-11 | 0.01793135
76.12799 | 11.9812 | 12.02732 | 10.79752 | -0.04612305 | 1.211889 | 5.483336e-11 | 0.01791415
76.13799 | 11.994 | 12.02767 | 10.79836 | -0.03367497 | 1.211414 | 5.481031e-11 | 0.01789698
76.14799 | 11.9845 | 12.02803 | 10.79921 | -0.04352706 | 1.210935 | 5.478725e-11 | 0.01787986
76.15799 | 11.9882 | 12.02838 | 10.80007 | -0.04017941 | 1.210449 | 5.47642e-11 | 0.01786278
76.16798 | 11.9943 | 12.02873 | 10.80093 | -0.03443166 | 1.209959 | 5.474115e-11 | 0.01784574
76.17798 | 11.9977 | 12.02908 | 10.80179 | -0.03138442 | 1.209463 | 5.471632e-11 | 0.01782874
76.18798 | 12.0003 | 12.02944 | 10.80266 | -0.02913752 | 1.208961 | 5.469326e-11 | 0.01781176
76.19798 | 12.0017 | 12.02979 | 10.80354 | -0.02809077 | 1.208454 | 5.466843e-11 | 0.01779483
76.20798 | 12.0028 | 12.03014 | 10.80443 | -0.02734436 | 1.207941 | 5.464538e-11 | 0.01777793
76.21798 | 12.0023 | 12.0305 | 10.80531 | -0.02819796 | 1.207423 | 5.462055e-11 | 0.01776108
76.22797 | 12.008 | 12.03085 | 10.80621 | -0.02285166 | 1.2069 | 5.459572e-11 | 0.01774427
76.23797 | 12.0112 | 12.03121 | 10.80711 | -0.02000588 | 1.206371 | 5.457089e-11 | 0.01772749
76.24797 | 12.0105 | 12.03156 | 10.80801 | -0.02106039 | 1.205836 | 5.454429e-11 | 0.01771074
76.25797 | 12.0253 | 12.03192 | 10.80892 | -0.006615149 | 1.205297 | 5.451946e-11 | 0.01769403
76.26797 | 12.0161 | 12.03227 | 10.80984 | -0.01617015 | 1.204751 | 5.449285e-11 | 0.01767736
76.27797 | 12.0262 | 12.03263 | 10.81076 | -0.006425402 | 1.204201 | 5.446802e-11 | 0.01766072
76.28796 | 12.0243 | 12.03298 | 10.81169 | -0.008680602 | 1.203646 | 5.444142e-11 | 0.01764414
76.29796 | 12.0304 | 12.03334 | 10.81262 | -0.002936392 | 1.203084 | 5.441481e-11 | 0.01762758
76.30796 | 12.0233 | 12.03369 | 10.81356 | -0.01039258 | 1.202518 | 5.438821e-11 | 0.01761105
76.31796 | 12.0358 | 12.03405 | 10.81451 | 0.001751087 | 1.201946 | 5.43616e-11 | 0.01759456
76.32796 | 12.0264 | 12.03441 | 10.81546 | -0.008005554 | 1.201369 | 5.433322e-11 | 0.01757811
76.33795 | 12.0262 | 12.03476 | 10.81641 | -0.008562196 | 1.200787 | 5.430662e-11 | 0.01756171
76.34795 | 12.0328 | 12.03512 | 10.81738 | -0.002319428 | 1.200199 | 5.427824e-11 | 0.01754533
76.35795 | 12.0296 | 12.03548 | 10.81834 | -0.005877037 | 1.199606 | 5.424985e-11 | 0.01752899
76.36795 | 12.0396 | 12.03583 | 10.81932 | 0.003765051 | 1.199007 | 5.422147e-11 | 0.01751268
76.37795 | 12.0337 | 12.03619 | 10.82029 | -0.002493143 | 1.198404 | 5.419309e-11 | 0.01749641
76.38795 | 12.0317 | 12.03655 | 10.82128 | -0.004851678 | 1.197795 | 5.416471e-11 | 0.01748017
76.39794 | 12.0329 | 12.03691 | 10.82226 | -0.004010175 | 1.197181 | 5.413633e-11 | 0.01746398
76.40794 | 12.0289 | 12.03727 | 10.82326 | -0.00836945 | 1.196562 | 5.410795e-11 | 0.01744782
76.41794 | 12.0275 | 12.03763 | 10.82426 | -0.01012889 | 1.195937 | 5.40778e-11 | 0.01743168
76.42794 | 12.0282 | 12.03799 | 10.82527 | -0.009788824 | 1.195308 | 5.404764e-11 | 0.01741559
76.43794 | 12.0243 | 12.03835 | 10.82628 | -0.01404902 | 1.194673 | 5.401926e-11 | 0.01739953
76.44794 | 12.0216 | 12.03871 | 10.82729 | -0.01710971 | 1.194033 | 5.39891e-11 | 0.0173835
76.45793 | 12.0182 | 12.03907 | 10.82831 | -0.02087027 | 1.193388 | 5.395895e-11 | 0.01736753
76.46793 | 12.0172 | 12.03943 | 10.82934 | -0.02223163 | 1.192738 | 5.392879e-11 | 0.01735157
76.47793 | 12.0129 | 12.03979 | 10.83038 | -0.02689341 | 1.192083 | 5.389686e-11 | 0.01733565
76.48793 | 12.0141 | 12.04016 | 10.83141 | -0.02605541 | 1.191422 | 5.38667e-11 | 0.01731976
76.49793 | 12.0169 | 12.04052 | 10.83246 | -0.02361794 | 1.190756 | 5.383477e-11 | 0.01730391
76.50793 | 12.018 | 12.04088 | 10.83351 | -0.02288078 | 1.190086 | 5.380462e-11 | 0.01728809
76.51792 | 12.0113 | 12.04124 | 10.83456 | -0.02994373 | 1.189411 | 5.377268e-11 | 0.01727232
76.52792 | 12.0102 | 12.04161 | 10.83562 | -0.03140747 | 1.18873 | 5.374075e-11 | 0.01725657
76.53792 | 12.0054 | 12.04197 | 10.83669 | -0.03657148 | 1.188044 | 5.370882e-11 | 0.01724085
76.54792 | 12.0073 | 12.04234 | 10.83776 | -0.03503603 | 1.187353 | 5.367689e-11 | 0.01722517
76.55792 | 12.0091 | 12.0427 | 10.83883 | -0.0336011 | 1.186657 | 5.364318e-11 | 0.01720952
76.56792 | 12.0096 | 12.04307 | 10.83992 | -0.03346645 | 1.185956 | 5.361125e-11 | 0.01719391
76.57791 | 12.0088 | 12.04343 | 10.841 | -0.03463186 | 1.185251 | 5.357754e-11 | 0.01717834
76.58791 | 12.0159 | 12.0438 | 10.84209 | -0.02789825 | 1.184541 | 5.354561e-11 | 0.01716279
76.59791 | 12.0127 | 12.04417 | 10.84319 | -0.03146506 | 1.183825 | 5.35119e-11 | 0.01714727
76.60791 | 12.0191 | 12.04453 | 10.8443 | -0.02543228 | 1.183104 | 5.34782e-11 | 0.01713179
76.61791 | 12.0191 | 12.0449 | 10.8454 | -0.02579997 | 1.182379 | 5.344449e-11 | 0.01711634
76.62791 | 12.0103 | 12.04527 | 10.84652 | -0.03496819 | 1.181649 | 5.341078e-11 | 0.01710093
76.6379 | 12.0167 | 12.04564 | 10.84764 | -0.02893653 | 1.180914 | 5.337708e-11 | 0.01708556
76.6479 | 12.0105 | 12.04601 | 10.84876 | -0.03550574 | 1.180174 | 5.334159e-11 | 0.01707021
76.6579 | 12.0245 | 12.04638 | 10.84989 | -0.02187546 | 1.179429 | 5.330789e-11 | 0.01705489
76.6679 | 12.0237 | 12.04675 | 10.85103 | -0.02304569 | 1.17868 | 5.32724e-11 | 0.0170396
76.6779 | 12.0255 | 12.04712 | 10.85217 | -0.02161636 | 1.177925 | 5.323692e-11 | 0.01702435
76.68789 | 12.032 | 12.04749 | 10.85331 | -0.01548727 | 1.177167 | 5.320321e-11 | 0.01700914
76.69789 | 12.0294 | 12.04786 | 10.85446 | -0.01845904 | 1.176402 | 5.316773e-11 | 0.01699395
76.70789 | 12.0273 | 12.04823 | 10.85562 | -0.02093138 | 1.175634 | 5.313047e-11 | 0.0169788
76.71789 | 12.0304 | 12.0486 | 10.85678 | -0.01820432 | 1.17486 | 5.309499e-11 | 0.01696367
76.72789 | 12.028 | 12.04898 | 10.85795 | -0.02097775 | 1.174082 | 5.305951e-11 | 0.01694858
76.73789 | 12.0332 | 12.04935 | 10.85912 | -0.01615171 | 1.173299 | 5.302225e-11 | 0.01693352
76.74788 | 12.0331 | 12.04973 | 10.8603 | -0.01662593 | 1.172512 | 5.298677e-11 | 0.0169185
76.75788 | 12.0337 | 12.0501 | 10.86148 | -0.01640113 | 1.17172 | 5.294951e-11 | 0.0169035
76.76788 | 12.0352 | 12.05048 | 10.86267 | -0.01527689 | 1.170923 | 5.291225e-11 | 0.01688854
76.77788 | 12.0347 | 12.05085 | 10.86386 | -0.01615329 | 1.170121 | 5.287499e-11 | 0.0168736
76.78788 | 12.0305 | 12.05123 | 10.86506 | -0.02073028 | 1.169315 | 5.283774e-11 | 0.0168587
76.79788 | 12.0347 | 12.05161 | 10.86626 | -0.0169079 | 1.168505 | 5.280048e-11 | 0.01684382
76.80787 | 12.0302 | 12.05199 | 10.86747 | -0.02178573 | 1.16769 | 5.276322e-11 | 0.01682899
76.81787 | 12.0308 | 12.05236 | 10.86868 | -0.02156454 | 1.16687 | 5.272596e-11 | 0.01681418
76.82787 | 12.0357 | 12.05274 | 10.8699 | -0.01704406 | 1.166046 | 5.268693e-11 | 0.0167994
76.83787 | 12.0308 | 12.05312 | 10.87112 | -0.02232418 | 1.165217 | 5.264967e-11 | 0.01678465
76.84787 | 12.0306 | 12.05351 | 10.87235 | -0.02290501 | 1.164384 | 5.261064e-11 | 0.01676993
76.85787 | 12.0306 | 12.05389 | 10.87359 | -0.02328647 | 1.163546 | 5.257161e-11 | 0.01675524
76.86786 | 12.0184 | 12.05427 | 10.87482 | -0.03586822 | 1.162704 | 5.253257e-11 | 0.01674059
76.87786 | 12.0295 | 12.05465 | 10.87607 | -0.02515108 | 1.161858 | 5.249354e-11 | 0.01672597
76.88786 | 12.0251 | 12.05503 | 10.87732 | -0.02993462 | 1.161007 | 5.245451e-11 | 0.01671137
76.89786 | 12.0324 | 12.05542 | 10.87857 | -0.02301886 | 1.160151 | 5.241547e-11 | 0.0166968
76.90786 | 12.0283 | 12.0558 | 10.87983 | -0.02750379 | 1.159291 | 5.237466e-11 | 0.01668226
76.91786 | 12.0265 | 12.05619 | 10.88109 | -0.02968954 | 1.158427 | 5.233563e-11 | 0.01666775
76.92785 | 12.0293 | 12.05658 | 10.88236 | -0.02727552 | 1.15756 | 5.229482e-11 | 0.01665328
76.93785 | 12.0235 | 12.05696 | 10.88364 | -0.03346264 | 1.156687 | 5.225579e-11 | 0.01663883
76.94785 | 12.022 | 12.05735 | 10.88492 | -0.03535055 | 1.15581 | 5.221498e-11 | 0.01662441
76.95785 | 12.0341 | 12.05774 | 10.8862 | -0.02363912 | 1.154928 | 5.217417e-11 | 0.01661002
76.96785 | 12.0261 | 12.05813 | 10.88749 | -0.03202852 | 1.154042 | 5.213337e-11 | 0.01659565
76.97785 | 12.0253 | 12.05852 | 10.88878 | -0.03321871 | 1.153153 | 5.209256e-11 | 0.01658132
76.98784 | 12.0254 | 12.05891 | 10.89008 | -0.0335092 | 1.152259 | 5.205175e-11 | 0.01656703
76.99784 | 12.0355 | 12.0593 | 10.89139 | -0.02380091 | 1.151361 | 5.200916e-11 | 0.01655275
77.00784 | 12.0323 | 12.05969 | 10.8927 | -0.02739341 | 1.150459 | 5.196836e-11 | 0.01653851
77.01784 | 12.0263 | 12.06009 | 10.89401 | -0.03378669 | 1.149552 | 5.192577e-11 | 0.01652429
77.02784 | 12.0318 | 12.06048 | 10.89533 | -0.02868087 | 1.148641 | 5.188497e-11 | 0.0165101
77.03784 | 12.0277 | 12.06088 | 10.89665 | -0.03317579 | 1.147726 | 5.184238e-11 | 0.01649594
77.04783 | 12.026 | 12.06127 | 10.89798 | -0.03527113 | 1.146808 | 5.17998e-11 | 0.01648182
77.05783 | 12.0291 | 12.06167 | 10.89931 | -0.03256778 | 1.145885 | 5.175721e-11 | 0.01646772
77.06783 | 12.0273 | 12.06207 | 10.90065 | -0.03476527 | 1.144958 | 5.171463e-11 | 0.01645364
77.07783 | 12.0272 | 12.06246 | 10.902 | -0.03526361 | 1.144027 | 5.167205e-11 | 0.01643959
77.08783 | 12.0268 | 12.06286 | 10.90335 | -0.0360628 | 1.143092 | 5.162946e-11 | 0.01642557
77.09782 | 12.0326 | 12.06326 | 10.9047 | -0.03066238 | 1.142154 | 5.158688e-11 | 0.01641159
77.10782 | 12.0267 | 12.06366 | 10.90605 | -0.03696336 | 1.141211 | 5.154252e-11 | 0.01639762
77.11782 | 12.0291 | 12.06407 | 10.90742 | -0.03496519 | 1.140264 | 5.149994e-11 | 0.01638368
77.12782 | 12.0302 | 12.06447 | 10.90878 | -0.03426799 | 1.139313 | 5.145558e-11 | 0.01636977
77.13782 | 12.0262 | 12.06487 | 10.91016 | -0.03867155 | 1.138359 | 5.1413e-11 | 0.01635589
77.14782 | 12.0231 | 12.06528 | 10.91153 | -0.0421762 | 1.1374 | 5.136864e-11 | 0.01634203
77.15781 | 12.0241 | 12.06568 | 10.91291 | -0.04158115 | 1.136438 | 5.132428e-11 | 0.01632822
77.16781 | 12.0231 | 12.06609 | 10.9143 | -0.04298758 | 1.135472 | 5.127992e-11 | 0.01631442
77.17781 | 12.022 | 12.06649 | 10.91569 | -0.04449491 | 1.134502 | 5.123556e-11 | 0.01630064
77.18781 | 12.0329 | 12.0669 | 10.91709 | -0.0340032 | 1.133528 | 5.11912e-11 | 0.01628689
77.19781 | 12.0209 | 12.06731 | 10.91849 | -0.04641249 | 1.132551 | 5.114507e-11 | 0.01627317
77.20781 | 12.0279 | 12.06772 | 10.91989 | -0.03982268 | 1.131569 | 5.110071e-11 | 0.01625948
77.2178 | 12.0266 | 12.06813 | 10.9213 | -0.04153346 | 1.130585 | 5.105635e-11 | 0.01624582
77.2278 | 12.0291 | 12.06855 | 10.92272 | -0.03944562 | 1.129596 | 5.101022e-11 | 0.01623218
77.2378 | 12.0308 | 12.06896 | 10.92414 | -0.0381588 | 1.128604 | 5.096408e-11 | 0.01621856
77.2478 | 12.0293 | 12.06937 | 10.92556 | -0.040073 | 1.127608 | 5.091973e-11 | 0.01620497
77.2578 | 12.0315 | 12.06979 | 10.92699 | -0.03828812 | 1.126608 | 5.087359e-11 | 0.01619141
77.2678 | 12.0325 | 12.0702 | 10.92842 | -0.03770432 | 1.125605 | 5.082746e-11 | 0.01617787
77.27779 | 12.0358 | 12.07062 | 10.92986 | -0.0348211 | 1.124599 | 5.078133e-11 | 0.01616437
77.28779 | 12.0305 | 12.07104 | 10.9313 | -0.04053933 | 1.123588 | 5.073519e-11 | 0.01615089
77.29779 | 12.0337 | 12.07146 | 10.93275 | -0.03775862 | 1.122574 | 5.068906e-11 | 0.01613743
77.30779 | 12.0352 | 12.07188 | 10.9342 | -0.03667891 | 1.121557 | 5.064293e-11 | 0.01612399
77.31779 | 12.0384 | 12.0723 | 10.93565 | -0.0339003 | 1.120535 | 5.059502e-11 | 0.01611058
77.32779 | 12.0415 | 12.07272 | 10.93711 | -0.03122275 | 1.119511 | 5.054888e-11 | 0.0160972
77.33778 | 12.0422 | 12.07315 | 10.93858 | -0.03094576 | 1.118484 | 5.050097e-11 | 0.01608385
77.34778 | 12.0443 | 12.07357 | 10.94005 | -0.02927055 | 1.117453 | 5.045484e-11 | 0.01607052
77.35778 | 12.0426 | 12.074 | 10.94152 | -0.03139619 | 1.116418 | 5.040693e-11 | 0.01605721
77.36778 | 12.0452 | 12.07442 | 10.943 | -0.02922296 | 1.11538 | 5.035902e-11 | 0.01604393
77.37778 | 12.0415 | 12.07485 | 10.94448 | -0.03335075 | 1.114338 | 5.031111e-11 | 0.01603067
77.38778 | 12.051 | 12.07528 | 10.94597 | -0.0242797 | 1.113293 | 5.02632e-11 | 0.01601743
77.39777 | 12.0433 | 12.07571 | 10.94746 | -0.03240934 | 1.112246 | 5.021707e-11 | 0.01600423
77.40777 | 12.0443 | 12.07614 | 10.94895 | -0.03184052 | 1.111195 | 5.016739e-11 | 0.01599105
77.41777 | 12.0384 | 12.07657 | 10.95045 | -0.03817285 | 1.11014 | 5.011948e-11 | 0.01597789
77.42777 | 12.0486 | 12.07701 | 10.95196 | -0.02840635 | 1.109082 | 5.007157e-11 | 0.01596475
77.43777 | 12.054 | 12.07744 | 10.95347 | -0.02344099 | 1.108021 | 5.002366e-11 | 0.01595164
77.44777 | 12.0455 | 12.07788 | 10.95498 | -0.0323767 | 1.106957 | 4.997398e-11 | 0.01593855
77.45776 | 12.0473 | 12.07831 | 10.9565 | -0.03101321 | 1.10589 | 4.992607e-11 | 0.0159255
77.46776 | 12.0449 | 12.07875 | 10.95802 | -0.0338512 | 1.104819 | 4.987639e-11 | 0.01591246
77.47776 | 12.0464 | 12.07919 | 10.95955 | -0.03279045 | 1.103745 | 4.982848e-11 | 0.01589944
77.48776 | 12.049 | 12.07963 | 10.96108 | -0.03063086 | 1.102668 | 4.97788e-11 | 0.01588644
77.49776 | 12.0508 | 12.08007 | 10.96261 | -0.02927249 | 1.101588 | 4.972911e-11 | 0.01587348
77.50775 | 12.0464 | 12.08051 | 10.96415 | -0.03411487 | 1.100507 | 4.967943e-11 | 0.01586054
77.51775 | 12.0436 | 12.08096 | 10.96569 | -0.03735886 | 1.09942 | 4.962975e-11 | 0.01584762
77.52775 | 12.0483 | 12.0814 | 10.96724 | -0.03310404 | 1.098331 | 4.958006e-11 | 0.01583472
77.53775 | 12.0426 | 12.08185 | 10.96879 | -0.03925043 | 1.097239 | 4.953038e-11 | 0.01582184
77.54775 | 12.0551 | 12.0823 | 10.97035 | -0.02719798 | 1.096144 | 4.94807e-11 | 0.01580899
77.55775 | 12.0458 | 12.08275 | 10.9719 | -0.0369468 | 1.095046 | 4.943101e-11 | 0.01579615
77.56774 | 12.0485 | 12.0832 | 10.97347 | -0.03469636 | 1.093946 | 4.938133e-11 | 0.01578336
77.57774 | 12.0498 | 12.08365 | 10.97503 | -0.03384769 | 1.092842 | 4.932987e-11 | 0.01577057
77.58774 | 12.0511 | 12.0841 | 10.97661 | -0.03300022 | 1.091736 | 4.928019e-11 | 0.01575781
77.59774 | 12.0533 | 12.08455 | 10.97818 | -0.03125393 | 1.090626 | 4.922873e-11 | 0.01574507
77.60774 | 12.0582 | 12.08501 | 10.97976 | -0.02680902 | 1.089514 | 4.917905e-11 | 0.01573235
77.61774 | 12.0567 | 12.08547 | 10.98135 | -0.02876528 | 1.088398 | 4.912759e-11 | 0.01571965
77.62773 | 12.0657 | 12.08592 | 10.98293 | -0.02022231 | 1.087281 | 4.907613e-11 | 0.01570699
77.63773 | 12.0695 | 12.08638 | 10.98453 | -0.01688112 | 1.086161 | 4.902645e-11 | 0.01569434
77.64773 | 12.0711 | 12.08684 | 10.98612 | -0.0157412 | 1.085037 | 4.897499e-11 | 0.01568171
77.65773 | 12.0771 | 12.0873 | 10.98772 | -0.01020252 | 1.083911 | 4.892353e-11 | 0.0156691
77.66773 | 12.0801 | 12.08777 | 10.98933 | -0.007665168 | 1.082782 | 4.887207e-11 | 0.01565651
77.67773 | 12.0803 | 12.08823 | 10.99093 | -0.007929128 | 1.081651 | 4.882062e-11 | 0.01564395
77.68772 | 12.0817 | 12.08869 | 10.99254 | -0.006993805 | 1.080518 | 4.876916e-11 | 0.01563142
77.69772 | 12.0861 | 12.08916 | 10.99416 | -0.003060237 | 1.079381 | 4.87177e-11 | 0.0156189
77.70772 | 12.087 | 12.08963 | 10.99578 | -0.002628053 | 1.078241 | 4.866447e-11 | 0.0156064
77.71772 | 12.0976 | 12.0901 | 10.9974 | 0.007502848 | 1.077099 | 4.861301e-11 | 0.01559392
77.72772 | 12.095 | 12.09057 | 10.99903 | 0.004432424 | 1.075955 | 4.856155e-11 | 0.01558146
77.73772 | 12.105 | 12.09104 | 11.00066 | 0.01396072 | 1.074808 | 4.850832e-11 | 0.01556902
77.74771 | 12.0985 | 12.09151 | 11.0023 | 0.006988125 | 1.07366 | 4.845686e-11 | 0.01555662
77.75771 | 12.0974 | 12.09199 | 11.00393 | 0.005413826 | 1.072507 | 4.840363e-11 | 0.01554422
77.76771 | 12.1014 | 12.09246 | 11.00558 | 0.008938204 | 1.071353 | 4.835217e-11 | 0.01553185
77.77771 | 12.0992 | 12.09294 | 11.00722 | 0.006261176 | 1.070196 | 4.829894e-11 | 0.01551949
77.78771 | 12.1013 | 12.09342 | 11.00887 | 0.007882829 | 1.069037 | 4.824571e-11 | 0.01550716
77.79771 | 12.0924 | 12.0939 | 11.01053 | -0.00149685 | 1.067875 | 4.819247e-11 | 0.01549485
77.8077 | 12.0983 | 12.09438 | 11.01218 | 0.003922668 | 1.066712 | 4.814102e-11 | 0.01548257
77.8177 | 12.0962 | 12.09486 | 11.01384 | 0.001340318 | 1.065546 | 4.808778e-11 | 0.01547029
77.8277 | 12.0952 | 12.09534 | 11.01551 | -0.0001434095 | 1.064377 | 4.803455e-11 | 0.01545804
77.8377 | 12.0948 | 12.09583 | 11.01718 | -0.00102841 | 1.063206 | 4.798132e-11 | 0.01544581
77.8477 | 12.087 | 12.09631 | 11.01885 | -0.009314832 | 1.062033 | 4.792809e-11 | 0.0154336
77.8577 | 12.0853 | 12.0968 | 11.02052 | -0.01150254 | 1.060857 | 4.787486e-11 | 0.0154214
77.86769 | 12.0841 | 12.09729 | 11.0222 | -0.01319121 | 1.059681 | 4.781985e-11 | 0.01540924
77.87769 | 12.0861 | 12.09778 | 11.02388 | -0.01168164 | 1.058501 | 4.776661e-11 | 0.01539709
77.88769 | 12.0793 | 12.09827 | 11.02557 | -0.01897352 | 1.057319 | 4.771338e-11 | 0.01538496
77.89769 | 12.0801 | 12.09877 | 11.02726 | -0.01866655 | 1.056134 | 4.766015e-11 | 0.01537284
77.90769 | 12.0815 | 12.09926 | 11.02895 | -0.01776107 | 1.054948 | 4.760514e-11 | 0.01536075
77.91768 | 12.0763 | 12.09976 | 11.03065 | -0.02345661 | 1.053761 | 4.755191e-11 | 0.01534869
77.92768 | 12.0751 | 12.10025 | 11.03235 | -0.02515383 | 1.05257 | 4.74969e-11 | 0.01533663
77.93768 | 12.0832 | 12.10075 | 11.03405 | -0.01755245 | 1.051377 | 4.744367e-11 | 0.01532459
77.94768 | 12.0773 | 12.10125 | 11.03576 | -0.02395249 | 1.050182 | 4.738867e-11 | 0.01531257
77.95768 | 12.0697 | 12.10175 | 11.03747 | -0.03205383 | 1.048986 | 4.733544e-11 | 0.01530057
77.96768 | 12.0825 | 12.10226 | 11.03918 | -0.01975658 | 1.047787 | 4.728043e-11 | 0.01528859
77.97767 | 12.08 | 12.10276 | 11.0409 | -0.02276023 | 1.046587 | 4.722542e-11 | 0.01527664
77.98767 | 12.0794 | 12.10327 | 11.04262 | -0.0238657 | 1.045385 | 4.717041e-11 | 0.0152647
77.99767 | 12.0828 | 12.10377 | 11.04434 | -0.02097261 | 1.04418 | 4.711718e-11 | 0.01525277
78.00767 | 12.0849 | 12.10428 | 11.04607 | -0.01938082 | 1.042974 | 4.706218e-11 | 0.01524086
78.01767 | 12.0809 | 12.10479 | 11.0478 | -0.02389041 | 1.041765 | 4.700717e-11 | 0.01522897
78.02767 | 12.0845 | 12.1053 | 11.04953 | -0.02080145 | 1.040555 | 4.695216e-11 | 0.0152171
78.03766 | 12.0814 | 12.10581 | 11.05126 | -0.02441331 | 1.039344 | 4.689716e-11 | 0.01520526
78.04766 | 12.0854 | 12.10633 | 11.053 | -0.02092706 | 1.03813 | 4.684215e-11 | 0.01519343
78.05766 | 12.087 | 12.10684 | 11.05475 | -0.01984217 | 1.036914 | 4.678714e-11 | 0.01518161
78.06766 | 12.0805 | 12.10736 | 11.05649 | -0.02685866 | 1.035697 | 4.673036e-11 | 0.01516981
78.07766 | 12.0855 | 12.10788 | 11.05824 | -0.02237654 | 1.034478 | 4.667536e-11 | 0.01515803
78.08766 | 12.0844 | 12.1084 | 11.05999 | -0.02399574 | 1.033257 | 4.662035e-11 | 0.01514626
78.09765 | 12.0827 | 12.10892 | 11.06175 | -0.02621589 | 1.032035 | 4.656534e-11 | 0.01513453
78.10765 | 12.078 | 12.10944 | 11.0635 | -0.03143782 | 1.030811 | 4.651034e-11 | 0.0151228
78.11765 | 12.0801 | 12.10996 | 11.06527 | -0.02986112 | 1.029585 | 4.645356e-11 | 0.01511108
78.12765 | 12.0782 | 12.11049 | 11.06703 | -0.03228586 | 1.028357 | 4.639855e-11 | 0.01509939
78.13765 | 12.0788 | 12.11101 | 11.0688 | -0.03221195 | 1.027128 | 4.634177e-11 | 0.01508771
78.14765 | 12.0783 | 12.11154 | 11.07057 | -0.03323939 | 1.025897 | 4.628676e-11 | 0.01507605
78.15764 | 12.0783 | 12.11207 | 11.07234 | -0.03376775 | 1.024666 | 4.622998e-11 | 0.01506442
78.16764 | 12.069 | 12.1126 | 11.07411 | -0.04359794 | 1.023432 | 4.617498e-11 | 0.01505279
78.17764 | 12.0678 | 12.11313 | 11.07589 | -0.04532946 | 1.022196 | 4.61182e-11 | 0.01504118
78.18764 | 12.0674 | 12.11366 | 11.07767 | -0.04626239 | 1.020959 | 4.606319e-11 | 0.01502958
78.19764 | 12.0663 | 12.1142 | 11.07946 | -0.04789655 | 1.019721 | 4.600641e-11 | 0.01501801
78.20764 | 12.0667 | 12.11473 | 11.08125 | -0.0480321 | 1.018481 | 4.594963e-11 | 0.01500644
78.21763 | 12.0612 | 12.11527 | 11.08303 | -0.05406851 | 1.01724 | 4.589463e-11 | 0.01499491
78.22763 | 12.0638 | 12.11581 | 11.08483 | -0.05200682 | 1.015997 | 4.583784e-11 | 0.01498338
78.23763 | 12.0632 | 12.11635 | 11.08662 | -0.05314642 | 1.014753 | 4.578106e-11 | 0.01497187
78.24763 | 12.0614 | 12.11689 | 11.08842 | -0.05548733 | 1.013508 | 4.572428e-11 | 0.01496037
78.25763 | 12.065 | 12.11743 | 11.09022 | -0.05242963 | 1.01226 | 4.566928e-11 | 0.01494889
78.26762 | 12.0635 | 12.11797 | 11.09202 | -0.05447265 | 1.011013 | 4.56125e-11 | 0.01493744
78.27762 | 12.0632 | 12.11852 | 11.09383 | -0.05531762 | 1.009764 | 4.555572e-11 | 0.01492599
78.28762 | 12.0601 | 12.11906 | 11.09564 | -0.05896384 | 1.008513 | 4.549894e-11 | 0.01491455
78.29762 | 12.0623 | 12.11961 | 11.09745 | -0.05731141 | 1.00726 | 4.544216e-11 | 0.01490314
78.30762 | 12.0693 | 12.12016 | 11.09926 | -0.05086027 | 1.006007 | 4.538538e-11 | 0.01489173
78.31762 | 12.0677 | 12.12071 | 11.10108 | -0.05301046 | 1.004752 | 4.53286e-11 | 0.01488035
78.32761 | 12.0737 | 12.12126 | 11.10289 | -0.04756141 | 1.003497 | 4.527182e-11 | 0.01486899
78.33761 | 12.0762 | 12.12181 | 11.10472 | -0.04561416 | 1.00224 | 4.521504e-11 | 0.01485763
78.34761 | 12.0743 | 12.12237 | 11.10654 | -0.04806823 | 1.000982 | 4.515826e-11 | 0.01484628
78.35761 | 12.0818 | 12.12292 | 11.10837 | -0.04112354 | 0.9997225 | 4.50997e-11 | 0.01483496
78.36761 | 12.0853 | 12.12348 | 11.11019 | -0.0381802 | 0.9984619 | 4.504292e-11 | 0.01482365
78.37761 | 12.088 | 12.12404 | 11.11203 | -0.03603809 | 0.9972002 | 4.498614e-11 | 0.01481235
78.3876 | 12.0873 | 12.1246 | 11.11386 | -0.0372967 | 0.9959387 | 4.492937e-11 | 0.01480108
78.3976 | 12.0885 | 12.12516 | 11.11569 | -0.03665711 | 0.9946748 | 4.487259e-11 | 0.01478981
78.4076 | 12.088 | 12.12572 | 11.11753 | -0.03771875 | 0.9934098 | 4.481403e-11 | 0.01477855
78.4176 | 12.0951 | 12.12628 | 11.11937 | -0.03118172 | 0.9921439 | 4.475725e-11 | 0.01476732
78.4276 | 12.101 | 12.12685 | 11.12121 | -0.0258459 | 0.990877 | 4.470047e-11 | 0.01475609
78.4376 | 12.0994 | 12.12741 | 11.12306 | -0.02801129 | 0.989609 | 4.464192e-11 | 0.01474488
78.44759 | 12.1058 | 12.12798 | 11.1249 | -0.0221773 | 0.9883414 | 4.458514e-11 | 0.01473369
78.45759 | 12.1094 | 12.12855 | 11.12675 | -0.0191451 | 0.9870715 | 4.452836e-11 | 0.01472251
78.46759 | 12.1081 | 12.12911 | 11.1286 | -0.02101414 | 0.9858007 | 4.44698e-11 | 0.01471135
78.47759 | 12.116 | 12.12968 | 11.13046 | -0.01368443 | 0.984529 | 4.441303e-11 | 0.01470019
78.48759 | 12.1135 | 12.13026 | 11.13231 | -0.01675584 | 0.9832564 | 4.435447e-11 | 0.01468905
78.49759 | 12.1137 | 12.13083 | 11.13417 | -0.01712845 | 0.981983 | 4.429769e-11 | 0.01467792
78.50758 | 12.1168 | 12.1314 | 11.13602 | -0.01460165 | 0.9807099 | 4.423914e-11 | 0.01466682
78.51758 | 12.1198 | 12.13198 | 11.13789 | -0.01217685 | 0.9794351 | 4.418236e-11 | 0.01465572
78.52758 | 12.1202 | 12.13255 | 11.13975 | -0.01235292 | 0.9781591 | 4.412381e-11 | 0.01464464
78.53758 | 12.1156 | 12.13313 | 11.14161 | -0.01753018 | 0.9768824 | 4.406703e-11 | 0.01463356
78.54758 | 12.1227 | 12.13371 | 11.14348 | -0.01100863 | 0.9756049 | 4.400847e-11 | 0.0146225
78.55758 | 12.1242 | 12.13429 | 11.14535 | -0.01008812 | 0.9743266 | 4.39517e-11 | 0.01461145
78.56757 | 12.1231 | 12.13487 | 11.14722 | -0.01176817 | 0.9730489 | 4.389314e-11 | 0.01460043
78.57757 | 12.1304 | 12.13545 | 11.14909 | -0.005049898 | 0.9717692 | 4.383459e-11 | 0.01458941
78.58757 | 12.1229 | 12.13603 | 11.15097 | -0.01313273 | 0.9704888 | 4.377781e-11 | 0.01457841
78.59757 | 12.1281 | 12.13662 | 11.15284 | -0.008516691 | 0.9692077 | 4.371926e-11 | 0.01456741
78.60757 | 12.1287 | 12.1372 | 11.15472 | -0.008501742 | 0.9679261 | 4.36607e-11 | 0.01455643
78.61757 | 12.1301 | 12.13779 | 11.1566 | -0.007687766 | 0.9666436 | 4.360393e-11 | 0.01454546
78.62756 | 12.135 | 12.13837 | 11.15848 | -0.003374343 | 0.965362 | 4.354537e-11 | 0.01453451
78.63756 | 12.1363 | 12.13896 | 11.16036 | -0.00266245 | 0.9640783 | 4.348682e-11 | 0.01452357
78.64756 | 12.1422 | 12.13955 | 11.16224 | 0.002648293 | 0.9627942 | 4.343004e-11 | 0.01451264
78.65756 | 12.1428 | 12.14014 | 11.16413 | 0.002658139 | 0.9615094 | 4.337149e-11 | 0.01450172
78.66756 | 12.1393 | 12.14073 | 11.16602 | -0.001433192 | 0.9602243 | 4.331293e-11 | 0.01449081
78.67755 | 12.149 | 12.14132 | 11.16791 | 0.007675241 | 0.9589397 | 4.325438e-11 | 0.01447993
78.68755 | 12.1459 | 12.14192 | 11.1698 | 0.003981999 | 0.9576534 | 4.31976e-11 | 0.01446904
78.69755 | 12.1449 | 12.14251 | 11.17169 | 0.002387887 | 0.9563666 | 4.313905e-11 | 0.01445817
78.70755 | 12.1505 | 12.14311 | 11.17358 | 0.007392703 | 0.9550794 | 4.30805e-11 | 0.01444731
78.71755 | 12.1509 | 12.1437 | 11.17548 | 0.007196673 | 0.9537916 | 4.302194e-11 | 0.01443646
78.72755 | 12.1555 | 12.1443 | 11.17737 | 0.0111997 | 0.9525034 | 4.296339e-11 | 0.01442563
78.73754 | 12.1592 | 12.1449 | 11.17927 | 0.01430236 | 0.9512162 | 4.290661e-11 | 0.01441481
78.74754 | 12.1518 | 12.1455 | 11.18117 | 0.006303574 | 0.9499272 | 4.284806e-11 | 0.014404
78.75754 | 12.1607 | 12.1461 | 11.18307 | 0.01460389 | 0.9486378 | 4.278951e-11 | 0.0143932
78.76754 | 12.152 | 12.1467 | 11.18497 | 0.005303315 | 0.9473481 | 4.273096e-11 | 0.01438241
78.77754 | 12.1586 | 12.1473 | 11.18687 | 0.01130184 | 0.9460581 | 4.26724e-11 | 0.01437163
78.78754 | 12.1569 | 12.1479 | 11.18877 | 0.008999591 | 0.9447676 | 4.261385e-11 | 0.01436087
78.79753 | 12.1558 | 12.1485 | 11.19067 | 0.007297122 | 0.9434782 | 4.255707e-11 | 0.01435012
78.80753 | 12.16 | 12.14911 | 11.19258 | 0.01089324 | 0.9421871 | 4.249852e-11 | 0.01433937
78.81753 | 12.159 | 12.14971 | 11.19449 | 0.009288526 | 0.9408959 | 4.243997e-11 | 0.01432864
78.82753 | 12.1623 | 12.15032 | 11.19639 | 0.01198302 | 0.9396043 | 4.238142e-11 | 0.01431792
78.83753 | 12.1623 | 12.15092 | 11.1983 | 0.01137682 | 0.9383125 | 4.232286e-11 | 0.01430721
78.84753 | 12.1601 | 12.15153 | 11.20021 | 0.00856977 | 0.9370205 | 4.226431e-11 | 0.0142965
78.85752 | 12.1649 | 12.15214 | 11.20212 | 0.01276275 | 0.9357294 | 4.220576e-11 | 0.01428582
78.86752 | 12.1665 | 12.15275 | 11.20403 | 0.01375424 | 0.9344371 | 4.214721e-11 | 0.01427514
78.87752 | 12.1674 | 12.15335 | 11.20595 | 0.01404507 | 0.9331445 | 4.208865e-11 | 0.01426447
78.88752 | 12.1727 | 12.15396 | 11.20786 | 0.01873524 | 0.9318517 | 4.203188e-11 | 0.01425382
78.89752 | 12.1722 | 12.15458 | 11.20977 | 0.01762477 | 0.9305588 | 4.197333e-11 | 0.01424317
78.90752 | 12.1721 | 12.15519 | 11.21169 | 0.01691361 | 0.9292658 | 4.191477e-11 | 0.01423253
78.91751 | 12.1727 | 12.1558 | 11.2136 | 0.01690251 | 0.9279739 | 4.185622e-11 | 0.01422191
78.92751 | 12.1748 | 12.15641 | 11.21552 | 0.01839013 | 0.9266806 | 4.179767e-11 | 0.01421129
78.93751 | 12.1799 | 12.15702 | 11.21743 | 0.02287714 | 0.9253874 | 4.173912e-11 | 0.01420068
78.94751 | 12.1793 | 12.15764 | 11.21935 | 0.02166362 | 0.924094 | 4.168057e-11 | 0.01419008
78.95751 | 12.1829 | 12.15825 | 11.22127 | 0.02464953 | 0.9228005 | 4.162201e-11 | 0.0141795
78.96751 | 12.1855 | 12.15887 | 11.22319 | 0.02663487 | 0.9215071 | 4.156346e-11 | 0.01416892
78.9775 | 12.1831 | 12.15948 | 11.22511 | 0.02362035 | 0.9202149 | 4.150491e-11 | 0.01415836
78.9875 | 12.1804 | 12.1601 | 11.22703 | 0.02030474 | 0.9189214 | 4.144636e-11 | 0.0141478
78.9975 | 12.1786 | 12.16071 | 11.22895 | 0.01788858 | 0.917628 | 4.138958e-11 | 0.01413725
79.0075 | 12.1776 | 12.16133 | 11.23087 | 0.01627198 | 0.9163346 | 4.133103e-11 | 0.01412671
79.0175 | 12.18 | 12.16194 | 11.23279 | 0.01805501 | 0.9150411 | 4.127248e-11 | 0.01411618
79.0275 | 12.1834 | 12.16256 | 11.23471 | 0.0208376 | 0.9137478 | 4.121393e-11 | 0.01410566
79.03749 | 12.1842 | 12.16318 | 11.23663 | 0.02102024 | 0.912456 | 4.115538e-11 | 0.01409516
79.04749 | 12.1811 | 12.1638 | 11.23855 | 0.01730206 | 0.9111629 | 4.109682e-11 | 0.01408465
79.05749 | 12.181 | 12.16442 | 11.24047 | 0.01658351 | 0.9098699 | 4.103827e-11 | 0.01407416
79.06749 | 12.1718 | 12.16504 | 11.24239 | 0.006764675 | 0.9085769 | 4.097972e-11 | 0.01406368
79.07749 | 12.1657 | 12.16565 | 11.24432 | 4.543954e-05 | 0.9072842 | 4.092117e-11 | 0.0140532
79.08748 | 12.1684 | 12.16627 | 11.24624 | 0.002126583 | 0.9059929 | 4.086262e-11 | 0.01404274
79.09748 | 12.1641 | 12.16689 | 11.24816 | -0.002793139 | 0.9047004 | 4.080584e-11 | 0.01403229
79.10748 | 12.1654 | 12.16751 | 11.25008 | -0.002113117 | 0.9034081 | 4.074729e-11 | 0.01402184
79.11748 | 12.1625 | 12.16813 | 11.25201 | -0.005633318 | 0.9021161 | 4.068874e-11 | 0.0140114
79.12748 | 12.1638 | 12.16875 | 11.25393 | -0.004953747 | 0.9008243 | 4.063019e-11 | 0.01400096
79.13748 | 12.1581 | 12.16937 | 11.25585 | -0.01127432 | 0.8995326 | 4.057164e-11 | 0.01399054
79.14747 | 12.1555 | 12.16999 | 11.25777 | -0.01449438 | 0.8982425 | 4.051309e-11 | 0.01398014
79.15747 | 12.1535 | 12.17062 | 11.25969 | -0.0171153 | 0.8969515 | 4.045631e-11 | 0.01396973
79.16747 | 12.1507 | 12.17124 | 11.26162 | -0.02053622 | 0.8956606 | 4.039776e-11 | 0.01395933
79.17747 | 12.152 | 12.17186 | 11.26354 | -0.01985731 | 0.8943701 | 4.033921e-11 | 0.01394894
79.18747 | 12.1483 | 12.17248 | 11.26546 | -0.02417837 | 0.8930798 | 4.028066e-11 | 0.01393856
79.19747 | 12.1476 | 12.1731 | 11.26738 | -0.02549946 | 0.8917898 | 4.022211e-11 | 0.01392819
79.20746 | 12.1486 | 12.17372 | 11.2693 | -0.02511994 | 0.8905015 | 4.016533e-11 | 0.01391783
79.21746 | 12.1434 | 12.17434 | 11.27122 | -0.03094108 | 0.8892123 | 4.010678e-11 | 0.01390748
79.22746 | 12.1429 | 12.17496 | 11.27314 | -0.0320621 | 0.8879233 | 4.004823e-11 | 0.01389713
79.23746 | 12.1436 | 12.17558 | 11.27506 | -0.03198308 | 0.8866347 | 3.998968e-11 | 0.01388679
79.24746 | 12.1428 | 12.1762 | 11.27698 | -0.03340398 | 0.8853466 | 3.993112e-11 | 0.01387645
79.25746 | 12.1503 | 12.17682 | 11.2789 | -0.02652469 | 0.8840588 | 3.987435e-11 | 0.01386613
79.26745 | 12.1443 | 12.17744 | 11.28082 | -0.0331447 | 0.8827727 | 3.98158e-11 | 0.01385582
79.27745 | 12.1513 | 12.17807 | 11.28273 | -0.02676511 | 0.8814858 | 3.975725e-11 | 0.01384551
79.28745 | 12.1468 | 12.17869 | 11.28465 | -0.03188534 | 0.8801993 | 3.970047e-11 | 0.01383521
79.29745 | 12.1491 | 12.17931 | 11.28657 | -0.03020536 | 0.8789132 | 3.964192e-11 | 0.01382491
79.30745 | 12.1497 | 12.17993 | 11.28848 | -0.03022507 | 0.8776276 | 3.958337e-11 | 0.01381462
79.31745 | 12.1515 | 12.18054 | 11.2904 | -0.02904453 | 0.8763425 | 3.95266e-11 | 0.01380434
79.32744 | 12.1543 | 12.18116 | 11.29231 | -0.02686315 | 0.8750593 | 3.946804e-11 | 0.01379408
79.33744 | 12.1594 | 12.18178 | 11.29422 | -0.0223819 | 0.8737751 | 3.940949e-11 | 0.01378381
79.34744 | 12.1616 | 12.1824 | 11.29614 | -0.0208003 | 0.8724915 | 3.935272e-11 | 0.01377355
79.35744 | 12.1608 | 12.18302 | 11.29805 | -0.02221832 | 0.8712084 | 3.929416e-11 | 0.0137633
79.36744 | 12.168 | 12.18364 | 11.29996 | -0.01563586 | 0.8699258 | 3.923561e-11 | 0.01375306
79.37744 | 12.1685 | 12.18425 | 11.30187 | -0.015753 | 0.8686438 | 3.917884e-11 | 0.01374282
79.38743 | 12.1662 | 12.18487 | 11.30377 | -0.01866895 | 0.8673636 | 3.912029e-11 | 0.0137326
79.39743 | 12.1709 | 12.18549 | 11.30568 | -0.01458503 | 0.8660827 | 3.906351e-11 | 0.01372238
79.40743 | 12.1715 | 12.1861 | 11.30759 | -0.01460064 | 0.8648024 | 3.900496e-11 | 0.01371216
79.41743 | 12.1767 | 12.18672 | 11.30949 | -0.01001557 | 0.8635227 | 3.894819e-11 | 0.01370195
79.42743 | 12.1785 | 12.18733 | 11.31139 | -0.008829958 | 0.8622436 | 3.888963e-11 | 0.01369175
79.43743 | 12.181 | 12.18794 | 11.3133 | -0.006943634 | 0.8609651 | 3.883286e-11 | 0.01368155
79.44742 | 12.1891 | 12.18856 | 11.3152 | 0.0005439047 | 0.8596886 | 3.877431e-11 | 0.01367137
79.45742 | 12.1891 | 12.18917 | 11.3171 | -6.842017e-05 | 0.8584114 | 3.871753e-11 | 0.01366119
79.46742 | 12.1854 | 12.18978 | 11.31899 | -0.00437997 | 0.8571349 | 3.865898e-11 | 0.01365101
79.47742 | 12.1896 | 12.19039 | 11.32089 | -0.0007908114 | 0.855859 | 3.86022e-11 | 0.01364084
79.48742 | 12.1903 | 12.191 | 11.32279 | -0.0007008682 | 0.8545839 | 3.854543e-11 | 0.01363067
79.49741 | 12.1925 | 12.19161 | 11.32468 | 0.0008905966 | 0.8533106 | 3.848688e-11 | 0.01362052
79.50741 | 12.1927 | 12.19222 | 11.32657 | 0.0004822571 | 0.8520369 | 3.84301e-11 | 0.01361037
79.51741 | 12.1987 | 12.19283 | 11.32846 | 0.005874789 | 0.8507639 | 3.837333e-11 | 0.01360023
79.52741 | 12.1947 | 12.19343 | 11.33035 | 0.001268337 | 0.8494915 | 3.831477e-11 | 0.01359009
79.53741 | 12.1988 | 12.19404 | 11.33224 | 0.004762791 | 0.8482199 | 3.8258e-11 | 0.01357995
79.54741 | 12.2002 | 12.19464 | 11.33412 | 0.005558285 | 0.846949 | 3.820122e-11 | 0.01356982
79.5574 | 12.1965 | 12.19524 | 11.336 | 0.001255422 | 0.8456802 | 3.814267e-11 | 0.01355971
79.5674 | 12.2018 | 12.19585 | 11.33789 | 0.005952986 | 0.8444109 | 3.808589e-11 | 0.0135496
79.5774 | 12.1992 | 12.19645 | 11.33977 | 0.002751626 | 0.8431424 | 3.802912e-11 | 0.01353948
79.5874 | 12.1987 | 12.19705 | 11.34164 | 0.001651448 | 0.8418746 | 3.797234e-11 | 0.01352938
79.5974 | 12.2017 | 12.19765 | 11.34352 | 0.004052416 | 0.8406077 | 3.791557e-11 | 0.01351928
79.6074 | 12.2051 | 12.19825 | 11.34539 | 0.006854627 | 0.8393416 | 3.785701e-11 | 0.01350919
79.61739 | 12.205 | 12.19884 | 11.34726 | 0.006158664 | 0.8380775 | 3.780024e-11 | 0.01349911
79.62739 | 12.1927 | 12.19944 | 11.34913 | -0.00673656 | 0.836813 | 3.774346e-11 | 0.01348903
79.63739 | 12.1951 | 12.20003 | 11.351 | -0.004930581 | 0.8355494 | 3.768669e-11 | 0.01347895
79.64739 | 12.198 | 12.20062 | 11.35287 | -0.002623161 | 0.8342866 | 3.762991e-11 | 0.01346888
79.65739 | 12.1933 | 12.20121 | 11.35473 | -0.007914387 | 0.8330247 | 3.757313e-11 | 0.01345882
79.66739 | 12.1968 | 12.2018 | 11.35659 | -0.005004198 | 0.8317637 | 3.751636e-11 | 0.01344876
79.67738 | 12.2002 | 12.20239 | 11.35845 | -0.002191893 | 0.8305048 | 3.745958e-11 | 0.01343871
79.68738 | 12.1904 | 12.20298 | 11.3603 | -0.01257874 | 0.8292456 | 3.74028e-11 | 0.01342866
79.69738 | 12.1949 | 12.20356 | 11.36216 | -0.008664001 | 0.8279872 | 3.734603e-11 | 0.01341862
79.70738 | 12.1931 | 12.20415 | 11.36401 | -0.01104775 | 0.8267298 | 3.728925e-11 | 0.01340858
79.71738 | 12.1884 | 12.20473 | 11.36586 | -0.01632984 | 0.8254733 | 3.723247e-11 | 0.01339854
79.72738 | 12.1882 | 12.20531 | 11.3677 | -0.01711027 | 0.8242177 | 3.71757e-11 | 0.01338852
79.73737 | 12.1842 | 12.20589 | 11.36955 | -0.02168847 | 0.8229643 | 3.71207e-11 | 0.0133785
79.74737 | 12.1892 | 12.20647 | 11.37139 | -0.01726545 | 0.8217106 | 3.706392e-11 | 0.01336848
79.75737 | 12.195 | 12.20704 | 11.37322 | -0.01204068 | 0.8204579 | 3.700714e-11 | 0.01335847
79.76737 | 12.1836 | 12.20761 | 11.37506 | -0.02401434 | 0.8192064 | 3.695036e-11 | 0.01334846
79.77737 | 12.1922 | 12.20819 | 11.37689 | -0.01598568 | 0.8179554 | 3.689359e-11 | 0.01333846
79.78737 | 12.1909 | 12.20876 | 11.37872 | -0.01785562 | 0.8167058 | 3.683859e-11 | 0.01332846
79.79736 | 12.1952 | 12.20932 | 11.38055 | -0.01412275 | 0.8154582 | 3.678181e-11 | 0.01331847
79.80736 | 12.1946 | 12.20989 | 11.38237 | -0.01528834 | 0.8142103 | 3.672503e-11 | 0.01330848
79.81736 | 12.1938 | 12.21045 | 11.38419 | -0.0166523 | 0.8129637 | 3.667003e-11 | 0.0132985
79.82736 | 12.1981 | 12.21101 | 11.38601 | -0.01291381 | 0.8117178 | 3.661325e-11 | 0.01328852
79.83736 | 12.1871 | 12.21157 | 11.38782 | -0.02447365 | 0.8104733 | 3.655647e-11 | 0.01327854
79.84736 | 12.195 | 12.21213 | 11.38963 | -0.01713091 | 0.8092294 | 3.650147e-11 | 0.01326857
79.85735 | 12.2007 | 12.21269 | 11.39144 | -0.01198581 | 0.8079882 | 3.64447e-11 | 0.01325861
79.86735 | 12.1968 | 12.21324 | 11.39324 | -0.01643886 | 0.8067467 | 3.63897e-11 | 0.01324865
79.87735 | 12.2052 | 12.21379 | 11.39504 | -0.008589623 | 0.8055062 | 3.633292e-11 | 0.01323869
79.88735 | 12.209 | 12.21434 | 11.39684 | -0.005338173 | 0.8042668 | 3.627792e-11 | 0.01322874
79.89735 | 12.2083 | 12.21488 | 11.39864 | -0.006584263 | 0.8030284 | 3.622291e-11 | 0.01321879
79.90734 | 12.2087 | 12.21543 | 11.40043 | -0.006727518 | 0.8017925 | 3.616613e-11 | 0.01320885
79.91734 | 12.2109 | 12.21597 | 11.40221 | -0.00506877 | 0.8005563 | 3.611113e-11 | 0.01319891
79.92734 | 12.2227 | 12.21651 | 11.404 | 0.006192408 | 0.7993213 | 3.605435e-11 | 0.01318898
79.93734 | 12.1992 | 12.21704 | 11.40578 | -0.01784382 | 0.7980874 | 3.599935e-11 | 0.01317905
79.94734 | 12.2135 | 12.21758 | 11.40755 | -0.004077629 | 0.7968547 | 3.594435e-11 | 0.01316912
79.95734 | 12.2158 | 12.21811 | 11.40933 | -0.00230864 | 0.795623 | 3.588935e-11 | 0.01315919
79.96733 | 12.2229 | 12.21864 | 11.41109 | 0.004263454 | 0.7943937 | 3.583257e-11 | 0.01314928
79.97733 | 12.2225 | 12.21916 | 11.41286 | 0.00333772 | 0.7931644 | 3.577756e-11 | 0.01313937
79.98733 | 12.2191 | 12.21969 | 11.41462 | -0.0005852083 | 0.7919361 | 3.572256e-11 | 0.01312945
79.99733 | 12.2223 | 12.22021 | 11.41638 | 0.002094632 | 0.7907091 | 3.566756e-11 | 0.01311955