## Summary
Parameter | MoO2_P21c_fixed P 21/c | MoC_0.66 F m -3 m | Mo_Im3m_fixed I m -3 m
Sample | M8.csv | M8.csv | M8.csv
Method | GSAS-II | GSAS-II | GSAS-II
Phase name | MoO2_P21c_fixed P 21/c | MoC_0.66 F m -3 m | Mo_Im3m_fixed I m -3 m
COD / MP ID | manual | manual | manual
Formula | Mo4 O8 | Mo4 C2.64 | Mo2
Space group
Space group # | 14 | 225 | 229
Crystal system | monoclinic | cubic | cubic
a (Å) | 6.09892 | 4.14766 | 3.16762
b (Å) | 4.8697 | 4.14766 | 3.16762
c (Å) | 5.8793 | 4.14766 | 3.16762
α (°) | 90 | 90 | 90
β (°) | 122.097 | 90 | 90
γ (°) | 90 | 90 | 90
Volume (A^3) | 147.92461 | 71.35246 | 31.78326
da/a0 (%) | 10.072 | -2.477 | 0
db/b0 (%) | 0.024 | -2.477 | 0
dc/c0 (%) | 4.218 | -2.477 | 0
dV/V0 (%) | 12.44 | -7.248 | 0
Weight fraction (%) | 84.7 | 15.3 | 0
GSAS-II mass weight fraction (%) | 68.7 | 31.3 | 0
Weight fraction ± (%) | 131850487408.3 | 23882082652.1 | 155732570060.4
Weight fraction error source | integrated_phase_area_diagonal_covariance | integrated_phase_area_diagonal_covariance | integrated_phase_area_diagonal_covariance
Weight fraction propagated sigma (%) | 131850487408.3 | 23882082652.1 | 155732570060.4
Weight fraction systematic floor (%) | 1.693 | 1 | 1
Weight fraction method | integrated_phase_pattern_area | integrated_phase_pattern_area | integrated_phase_pattern_area
Integrated phase fraction (%) | 84.7 | 15.3 | 0
Integrated - wt fraction (percentage points) | 15.96 | -15.96 | 0
Integrated phase fraction method | primary_quant_from_refined_phase_envelope | primary_quant_from_refined_phase_envelope | primary_quant_from_refined_phase_envelope
Crystallite size (nm) | 1000 | 1000 | 1000
Crystallite size source | gsas_hap_size | gsas_hap_size | gsas_hap_size
Scale factor | 0.01989 | 0.01114 | 0
Scale factor sigma | 0.00250655 | 0.00481503 | 23161868.6
Scale factor sigma (%) | 12.604 | 43.214 | 2.3162e+21
Scale factor sigma source | gsas_covariance | gsas_covariance | gsas_covariance
Scale * phase mass value | 10.1775379 | 4.62928946 | 0
Legacy mass-weighted scale value | 10.1775379 | 4.62928946 | 0
U (Caglioti) | 0.01489 | 0.01489 | 0.01489
V (Caglioti) | -0.01538 | -0.01538 | -0.01538
W (Caglioti) | 0.00566 | 0.00566 | 0.00566
X (Lorentzian) | 0 | 0 | 0
Y (Lorentzian) | 4.81761 | 4.81761 | 4.81761
η at strongest | 1 | 1 | 1
FWHM (°) | 4.9264 | 5.0747 | 4.9264
FWHM reference 2theta (deg) | 23.9669 | 36.5547 | 23.9669
FWHM reference hkl | [1, 1, 1] | [1, 1, 1] | [1, 1, 0]
N reflections | 54 | 5 | 4
Seeded by | gsas2 | gsas2 | gsas2
Zero shift (°) | -1.00767 | -1.00767 | -1.00767
Rwp (%) | 2.27 | 2.27 | 2.27
Rp (%) | 2.02 | 2.02 | 2.02
χ² | 0.051 | 0.051 | 0.051
GoF | 0.226 | 0.226 | 0.226

## Plot Data
2theta | Y_obs | Y_calc | Background | Residual | MoO2_P21c_fixed P 21/c | MoC_0.66 F m -3 m | Mo_Im3m_fixed I m -3 m | MoO2_P21c_fixed P 21/c peak 2θ | MoO2_P21c_fixed P 21/c [hkl] | MoC_0.66 F m -3 m peak 2θ | MoC_0.66 F m -3 m [hkl] | Mo_Im3m_fixed I m -3 m peak 2θ | Mo_Im3m_fixed I m -3 m [hkl]
10.00929 | 52.7046 | 49.42827 | 49.42356 | 3.27633 | 0.004115238 | 0.0005924986 | 2.975725e-13 | 17.148 | [100] | 37.527 | [111] | 40.229 | [110]
10.01929 | 52.6199 | 49.39988 | 49.39517 | 3.220021 | 0.004119574 | 0.0005929002 | 2.975732e-13 | 24.95 | [111] | 43.608 | [200] | 58.201 | [200]
10.02929 | 52.5852 | 49.37158 | 49.36687 | 3.213615 | 0.00412392 | 0.0005933021 | 2.975738e-13 | 25.561 | [011] | 63.374 | [220] | 73.118 | [211]
10.03928 | 52.4885 | 49.34341 | 49.33869 | 3.145088 | 0.00412827 | 0.0005937041 | 2.975745e-13 | 30.434 | [102] | 76.041 | [311] | 86.912 | [220]
10.04928 | 52.4241 | 49.31531 | 49.31058 | 3.108793 | 0.004132634 | 0.000594107 | 2.975751e-13 | 34.222 | [202] | 80.082 | [222]
10.05928 | 52.3575 | 49.2873 | 49.28256 | 3.070205 | 0.004137006 | 0.0005945102 | 2.975758e-13 | 34.696 | [200]
10.06928 | 52.2878 | 49.25938 | 49.25464 | 3.028422 | 0.004141388 | 0.0005949139 | 2.975764e-13 | 36.034 | [111]
10.07928 | 52.2651 | 49.23155 | 49.22681 | 3.033546 | 0.004145779 | 0.0005953181 | 2.975771e-13 | 36.035 | [002]
10.08928 | 52.1784 | 49.20382 | 49.19908 | 2.974576 | 0.004150179 | 0.0005957227 | 2.975777e-13 | 36.885 | [020]
10.09927 | 52.1357 | 49.17621 | 49.17146 | 2.959486 | 0.004154584 | 0.0005961273 | 2.975784e-13 | 39.453 | [210]
10.10927 | 52.043 | 49.14867 | 49.14391 | 2.89433 | 0.004159002 | 0.0005965327 | 2.97579e-13 | 40.658 | [012]
10.11927 | 52.0276 | 49.12122 | 49.11646 | 2.906381 | 0.004163429 | 0.0005969384 | 2.975797e-13 | 48.226 | [102]
10.12927 | 51.9276 | 49.09386 | 49.08909 | 2.83374 | 0.004167866 | 0.0005973447 | 2.975803e-13 | 48.544 | [122]
10.13927 | 51.8642 | 49.06659 | 49.06182 | 2.797607 | 0.004172312 | 0.0005977515 | 2.97581e-13 | 49.529 | [311]
10.14927 | 51.8439 | 49.03942 | 49.03464 | 2.804482 | 0.004176767 | 0.0005981585 | 3.046669e-13 | 50.531 | [213]
10.15926 | 51.7628 | 49.01236 | 49.00758 | 2.750438 | 0.004181227 | 0.0005985658 | 3.046676e-13 | 51.193 | [222]
10.16926 | 51.679 | 48.98537 | 48.98059 | 2.69363 | 0.004185701 | 0.0005989737 | 3.046683e-13 | 51.222 | [211]
10.17926 | 51.6467 | 48.95847 | 48.95368 | 2.688231 | 0.004190185 | 0.0005993822 | 3.046689e-13 | 51.536 | [220]
10.18926 | 51.5454 | 48.93166 | 48.92687 | 2.61374 | 0.004194678 | 0.000599791 | 3.046696e-13 | 51.538 | [113]
10.19926 | 51.5166 | 48.90494 | 48.90014 | 2.61166 | 0.00419918 | 0.0006002003 | 3.046703e-13 | 52.519 | [022]
10.20926 | 51.4532 | 48.87831 | 48.87351 | 2.574888 | 0.004203692 | 0.00060061 | 3.046709e-13 | 53.136 | [300]
10.21925 | 51.3928 | 48.8518 | 48.84699 | 2.541 | 0.004208208 | 0.0006010198 | 3.046716e-13 | 55.916 | [313]
10.22925 | 51.358 | 48.82535 | 48.82054 | 2.532649 | 0.004212739 | 0.0006014304 | 3.046723e-13 | 58.706 | [013]
10.23925 | 51.2914 | 48.79899 | 48.79417 | 2.492408 | 0.00421728 | 0.0006018414 | 3.04673e-13 | 59.579 | [131]
10.24925 | 51.2326 | 48.77272 | 48.7679 | 2.459878 | 0.00422183 | 0.0006022529 | 3.046736e-13 | 60.696 | [402]
10.25925 | 51.1686 | 48.74654 | 48.74171 | 2.422058 | 0.00422639 | 0.0006026648 | 3.046743e-13 | 62.223 | [122]
10.26925 | 51.1257 | 48.72045 | 48.71562 | 2.40525 | 0.004230959 | 0.0006030772 | 3.04675e-13 | 63.33 | [204]
10.27924 | 51.0652 | 48.69447 | 48.68963 | 2.370727 | 0.004235534 | 0.0006034895 | 3.046757e-13 | 64.226 | [202]
10.28924 | 50.9973 | 48.66856 | 48.66371 | 2.328742 | 0.004240123 | 0.0006039027 | 3.046763e-13 | 65.001 | [304]
10.29924 | 50.9544 | 48.64273 | 48.63788 | 2.311668 | 0.004244722 | 0.0006043164 | 3.04677e-13 | 65.899 | [131]
10.30924 | 50.8887 | 48.61699 | 48.61214 | 2.271707 | 0.004249331 | 0.0006047305 | 3.046777e-13 | 67.282 | [104]
10.31924 | 50.8251 | 48.59134 | 48.58648 | 2.233758 | 0.004253949 | 0.0006051451 | 3.046783e-13 | 69.205 | [311]
10.32924 | 50.7988 | 48.56578 | 48.56091 | 2.233022 | 0.004258578 | 0.0006055601 | 3.04679e-13 | 70.855 | [113]
10.33923 | 50.7241 | 48.54033 | 48.53546 | 2.183773 | 0.004263212 | 0.000605975 | 3.046797e-13 | 72.094 | [404]
10.34923 | 50.6854 | 48.51494 | 48.51006 | 2.170462 | 0.00426786 | 0.0006063909 | 3.046804e-13 | 73.185 | [422]
10.35923 | 50.6383 | 48.48963 | 48.48476 | 2.148665 | 0.004272519 | 0.0006068073 | 3.04681e-13 | 73.217 | [400]
10.36923 | 50.5845 | 48.46442 | 48.45953 | 2.120082 | 0.004277188 | 0.000607224 | 3.046817e-13 | 75.597 | [331]
10.37923 | 50.5505 | 48.43929 | 48.4344 | 2.111212 | 0.004281866 | 0.0006076413 | 3.046824e-13 | 76.428 | [222]
10.38922 | 50.4853 | 48.41427 | 48.40937 | 2.071032 | 0.004286551 | 0.0006080585 | 3.046831e-13 | 77.193 | [133]
10.39922 | 50.4403 | 48.38931 | 48.38441 | 2.050991 | 0.004291249 | 0.0006084765 | 3.117694e-13 | 78.501 | [040]
10.40922 | 50.3831 | 48.36444 | 48.35953 | 2.018664 | 0.004295959 | 0.0006088951 | 3.117701e-13 | 79.279 | [124]
10.41922 | 50.3212 | 48.33965 | 48.33474 | 1.981552 | 0.004300678 | 0.0006093141 | 3.117708e-13 | 80.788 | [333]
10.42922 | 50.3093 | 48.31494 | 48.31003 | 1.994356 | 0.004305409 | 0.0006097336 | 3.117715e-13 | 81.768 | [513]
10.43922 | 50.2431 | 48.29033 | 48.28541 | 1.952774 | 0.004310148 | 0.0006101535 | 3.117722e-13 | 83.422 | [302]
10.44921 | 50.2098 | 48.26582 | 48.26089 | 1.943984 | 0.004314894 | 0.0006105735 | 3.117729e-13 | 83.841 | [424]
10.45921 | 50.142 | 48.24137 | 48.23644 | 1.900634 | 0.004319655 | 0.0006109942 | 3.117736e-13 | 84.891 | [315]
10.46921 | 50.1066 | 48.217 | 48.21206 | 1.8896 | 0.004324427 | 0.0006114155 | 3.117743e-13 | 84.918 | [420]
10.47921 | 50.0523 | 48.19272 | 48.18778 | 1.859583 | 0.004329208 | 0.0006118371 | 3.11775e-13 | 86.199 | [215]
10.48921 | 50.0184 | 48.16852 | 48.16357 | 1.849882 | 0.004334001 | 0.0006122593 | 3.117757e-13 | 87.272 | [213]
10.49921 | 49.9729 | 48.1444 | 48.13945 | 1.828497 | 0.004338804 | 0.000612682 | 3.117764e-13 | 87.947 | [511]
10.5092 | 49.9449 | 48.12039 | 48.11544 | 1.824506 | 0.004343613 | 0.0006131046 | 3.117771e-13 | 88.025 | [024]
10.5192 | 49.8733 | 48.09644 | 48.09148 | 1.776856 | 0.004348437 | 0.0006135281 | 3.117778e-13 | 88.498 | [242]
10.5292 | 49.8286 | 48.07258 | 48.06761 | 1.756023 | 0.004353272 | 0.000613952 | 3.117785e-13 | 88.766 | [240]
10.5392 | 49.7884 | 48.04879 | 48.04382 | 1.739609 | 0.004358118 | 0.0006143764 | 3.117792e-13 | 89.541 | [042]
10.5492 | 49.757 | 48.02509 | 48.02011 | 1.731912 | 0.004362974 | 0.0006148013 | 3.117799e-13
10.5592 | 49.702 | 48.00147 | 47.99648 | 1.700533 | 0.004367841 | 0.0006152267 | 3.117806e-13
10.56919 | 49.6609 | 47.97795 | 47.97296 | 1.682949 | 0.004372715 | 0.0006156521 | 3.117813e-13
10.57919 | 49.5991 | 47.95449 | 47.9495 | 1.644608 | 0.004377604 | 0.0006160783 | 3.11782e-13
10.58919 | 49.5577 | 47.93112 | 47.92612 | 1.626585 | 0.004382503 | 0.000616505 | 3.117827e-13
10.59919 | 49.5152 | 47.90782 | 47.90281 | 1.607381 | 0.004387414 | 0.0006169322 | 3.117834e-13
10.60919 | 49.4772 | 47.8846 | 47.87959 | 1.592597 | 0.004392337 | 0.0006173599 | 3.117841e-13
10.61919 | 49.4455 | 47.86147 | 47.85645 | 1.584033 | 0.004397269 | 0.0006177879 | 3.117848e-13
10.62918 | 49.3876 | 47.83844 | 47.83341 | 1.549165 | 0.004402209 | 0.0006182161 | 3.188715e-13
10.63918 | 49.3341 | 47.81546 | 47.81043 | 1.51864 | 0.004407164 | 0.0006186451 | 3.188722e-13
10.64918 | 49.3083 | 47.79256 | 47.78753 | 1.515736 | 0.00441213 | 0.0006190746 | 3.188729e-13
10.65918 | 49.2576 | 47.76975 | 47.76471 | 1.487852 | 0.004417108 | 0.0006195045 | 3.188737e-13
10.66918 | 49.2184 | 47.74701 | 47.74197 | 1.471389 | 0.004422097 | 0.0006199349 | 3.188744e-13
10.67918 | 49.1657 | 47.72435 | 47.71931 | 1.441348 | 0.004427097 | 0.0006203658 | 3.188751e-13
10.68917 | 49.1154 | 47.7018 | 47.69674 | 1.413604 | 0.004432104 | 0.0006207967 | 3.188758e-13
10.69917 | 49.0577 | 47.67929 | 47.67424 | 1.378405 | 0.004437127 | 0.0006212285 | 3.188766e-13
10.70917 | 49.0108 | 47.65687 | 47.65181 | 1.353928 | 0.004442161 | 0.0006216608 | 3.188773e-13
10.71917 | 48.9857 | 47.63453 | 47.62946 | 1.351172 | 0.004447207 | 0.0006220936 | 3.18878e-13
10.72917 | 48.9421 | 47.61226 | 47.60719 | 1.329839 | 0.004452265 | 0.0006225268 | 3.188787e-13
10.73916 | 48.9117 | 47.59009 | 47.58501 | 1.321606 | 0.004457329 | 0.0006229601 | 3.188794e-13
10.74916 | 48.8456 | 47.56798 | 47.5629 | 1.277617 | 0.00446241 | 0.0006233942 | 3.188802e-13
10.75916 | 48.82 | 47.54595 | 47.54086 | 1.274052 | 0.004467502 | 0.0006238288 | 3.188809e-13
10.76916 | 48.766 | 47.52399 | 47.51889 | 1.24201 | 0.004472606 | 0.0006242639 | 3.188816e-13
10.77916 | 48.7237 | 47.50211 | 47.49701 | 1.221591 | 0.004477722 | 0.0006246995 | 3.188823e-13
10.78916 | 48.6817 | 47.4803 | 47.4752 | 1.201395 | 0.00448285 | 0.0006251356 | 3.188831e-13
10.79915 | 48.6469 | 47.4586 | 47.45348 | 1.188302 | 0.004487985 | 0.0006255717 | 3.188838e-13
10.80915 | 48.5835 | 47.43695 | 47.43183 | 1.146554 | 0.004493137 | 0.0006260087 | 3.188845e-13
10.81915 | 48.5594 | 47.41537 | 47.41024 | 1.14403 | 0.0044983 | 0.0006264461 | 3.188852e-13
10.82915 | 48.5139 | 47.39387 | 47.38874 | 1.120031 | 0.004503476 | 0.000626884 | 3.18886e-13
10.83915 | 48.4918 | 47.37244 | 47.36731 | 1.119357 | 0.004508664 | 0.0006273225 | 3.188867e-13
10.84915 | 48.4375 | 47.35109 | 47.34595 | 1.086408 | 0.004513864 | 0.0006277614 | 3.259738e-13
10.85914 | 48.3833 | 47.32984 | 47.32469 | 1.053462 | 0.00451907 | 0.0006282003 | 3.259746e-13
10.86914 | 48.3512 | 47.30864 | 47.30348 | 1.042563 | 0.004524294 | 0.0006286401 | 3.259753e-13
10.87914 | 48.3354 | 47.28751 | 47.28235 | 1.04789 | 0.004529531 | 0.0006290805 | 3.25976e-13
10.88914 | 48.2972 | 47.26646 | 47.26129 | 1.030742 | 0.00453478 | 0.0006295213 | 3.259768e-13
10.89914 | 48.2457 | 47.24548 | 47.24031 | 1.00022 | 0.004540041 | 0.0006299626 | 3.259775e-13
10.90914 | 48.1874 | 47.22457 | 47.2194 | 0.962825 | 0.004545315 | 0.0006304043 | 3.259783e-13
10.91913 | 48.1529 | 47.20376 | 47.19858 | 0.9491353 | 0.004550596 | 0.0006308462 | 3.25979e-13
10.92913 | 48.1115 | 47.18301 | 47.17782 | 0.9284931 | 0.004555894 | 0.0006312889 | 3.259798e-13
10.93913 | 48.0731 | 47.16232 | 47.15713 | 0.9107779 | 0.004561205 | 0.0006317322 | 3.259805e-13
10.94913 | 48.0479 | 47.14171 | 47.13651 | 0.9061897 | 0.004566529 | 0.0006321759 | 3.259813e-13
10.95913 | 47.9959 | 47.12117 | 47.11597 | 0.8747289 | 0.004571866 | 0.00063262 | 3.25982e-13
10.96913 | 47.946 | 47.1007 | 47.09549 | 0.8452956 | 0.004577215 | 0.0006330647 | 3.259828e-13
10.97912 | 47.9037 | 47.08033 | 47.07511 | 0.8233698 | 0.004582572 | 0.0006335095 | 3.259835e-13
10.98912 | 47.8548 | 47.06001 | 47.05479 | 0.7947924 | 0.004587946 | 0.0006339552 | 3.259843e-13
10.99912 | 47.8386 | 47.03976 | 47.03453 | 0.7988432 | 0.004593334 | 0.0006344013 | 3.25985e-13
11.00912 | 47.8151 | 47.01958 | 47.01434 | 0.7955224 | 0.004598735 | 0.0006348479 | 3.259858e-13
11.01912 | 47.7486 | 46.99947 | 46.99423 | 0.7491303 | 0.004604149 | 0.0006352951 | 3.259865e-13
11.02912 | 47.7064 | 46.97943 | 46.97419 | 0.726967 | 0.004609575 | 0.0006357426 | 3.259873e-13
11.03911 | 47.6761 | 46.95949 | 46.95424 | 0.7166129 | 0.00461501 | 0.0006361903 | 3.25988e-13
11.04911 | 47.6238 | 46.93959 | 46.93433 | 0.6842081 | 0.004620463 | 0.0006366389 | 3.259888e-13
11.05911 | 47.5847 | 46.91977 | 46.9145 | 0.6649329 | 0.004625929 | 0.000637088 | 3.259895e-13
11.06911 | 47.5725 | 46.90001 | 46.89474 | 0.6724873 | 0.004631409 | 0.0006375376 | 3.33077e-13
11.07911 | 47.494 | 46.88033 | 46.87505 | 0.6136717 | 0.004636902 | 0.0006379877 | 3.330778e-13
11.08911 | 47.4697 | 46.86071 | 46.85543 | 0.6089863 | 0.004642408 | 0.0006384381 | 3.330786e-13
11.0991 | 47.4329 | 46.84119 | 46.8359 | 0.5917117 | 0.004647923 | 0.0006388887 | 3.330794e-13
11.1091 | 47.4307 | 46.82171 | 46.81642 | 0.6089873 | 0.004653456 | 0.0006393404 | 3.330801e-13
11.1191 | 47.3814 | 46.80231 | 46.79701 | 0.5790937 | 0.004659003 | 0.0006397924 | 3.330809e-13
11.1291 | 47.3507 | 46.78297 | 46.77766 | 0.5677311 | 0.004664564 | 0.000640245 | 3.330817e-13
11.1391 | 47.3031 | 46.7637 | 46.75839 | 0.5393997 | 0.004670138 | 0.000640698 | 3.330824e-13
11.14909 | 47.2817 | 46.74452 | 46.7392 | 0.5371807 | 0.004675721 | 0.0006411511 | 3.330832e-13
11.15909 | 47.2383 | 46.72539 | 46.72006 | 0.5129125 | 0.004681323 | 0.0006416052 | 3.33084e-13
11.16909 | 47.213 | 46.70632 | 46.70099 | 0.5066762 | 0.004686938 | 0.0006420597 | 3.330848e-13
11.17909 | 47.193 | 46.68733 | 46.68199 | 0.5056719 | 0.004692568 | 0.0006425148 | 3.330856e-13
11.18909 | 47.1399 | 46.6684 | 46.66306 | 0.4715 | 0.004698212 | 0.0006429703 | 3.330863e-13
11.19909 | 47.1086 | 46.64954 | 46.64419 | 0.4590605 | 0.00470387 | 0.0006434264 | 3.330871e-13
11.20908 | 47.0881 | 46.63076 | 46.62541 | 0.457335 | 0.004709536 | 0.0006438825 | 3.330879e-13
11.21908 | 47.0746 | 46.61204 | 46.60668 | 0.4625612 | 0.004715222 | 0.0006443395 | 3.330887e-13
11.22908 | 47.0418 | 46.59338 | 46.58801 | 0.4484206 | 0.004720922 | 0.0006447971 | 3.330894e-13
11.23908 | 47.0226 | 46.57479 | 46.56941 | 0.4478133 | 0.004726637 | 0.0006452552 | 3.330902e-13
11.24908 | 46.9924 | 46.55626 | 46.55088 | 0.4361395 | 0.004732366 | 0.0006457138 | 3.33091e-13
11.25908 | 46.9458 | 46.5378 | 46.53242 | 0.4079995 | 0.00473811 | 0.0006461729 | 3.330918e-13
11.26907 | 46.9318 | 46.51942 | 46.51403 | 0.4123751 | 0.004743862 | 0.000646632 | 3.401796e-13
11.27907 | 46.9033 | 46.5011 | 46.4957 | 0.4022033 | 0.004749634 | 0.0006470921 | 3.401804e-13
11.28907 | 46.8767 | 46.48283 | 46.47743 | 0.3938658 | 0.004755423 | 0.0006475527 | 3.401812e-13
11.29907 | 46.848 | 46.46464 | 46.45923 | 0.383363 | 0.004761224 | 0.0006480139 | 3.40182e-13
11.30907 | 46.8081 | 46.44651 | 46.44109 | 0.3615949 | 0.004767041 | 0.0006484755 | 3.401828e-13
11.31907 | 46.7829 | 46.42844 | 46.42302 | 0.3544618 | 0.004772873 | 0.0006489376 | 3.401836e-13
11.32906 | 46.7367 | 46.41045 | 46.40503 | 0.3262459 | 0.004778714 | 0.0006493999 | 3.401844e-13
11.33906 | 46.7308 | 46.39252 | 46.38708 | 0.3382835 | 0.004784575 | 0.000649863 | 3.401852e-13
11.34906 | 46.7049 | 46.37464 | 46.3692 | 0.3302566 | 0.004790452 | 0.0006503267 | 3.40186e-13
11.35906 | 46.6857 | 46.35683 | 46.35139 | 0.3288656 | 0.004796344 | 0.000650791 | 3.401868e-13
11.36906 | 46.6497 | 46.33909 | 46.33364 | 0.3106106 | 0.004802251 | 0.0006512557 | 3.401876e-13
11.37906 | 46.6082 | 46.32141 | 46.31595 | 0.2867917 | 0.004808173 | 0.0006517209 | 3.401884e-13
11.38905 | 46.569 | 46.30381 | 46.29834 | 0.2651918 | 0.004814105 | 0.0006521862 | 3.401892e-13
11.39905 | 46.5346 | 46.28625 | 46.28078 | 0.248346 | 0.004820058 | 0.0006526525 | 3.4019e-13
11.40905 | 46.5189 | 46.26876 | 46.26328 | 0.2501372 | 0.004826027 | 0.0006531193 | 3.401909e-13
11.41905 | 46.5018 | 46.25133 | 46.24585 | 0.2504653 | 0.004832011 | 0.0006535866 | 3.401917e-13
11.42905 | 46.4608 | 46.23397 | 46.22848 | 0.2268306 | 0.004838011 | 0.0006540544 | 3.401925e-13
11.43905 | 46.4076 | 46.21667 | 46.21117 | 0.1909334 | 0.004844026 | 0.0006545228 | 3.401933e-13
11.44904 | 46.3935 | 46.19944 | 46.19394 | 0.1940566 | 0.004850051 | 0.0006549912 | 3.401941e-13
11.45904 | 46.3672 | 46.18227 | 46.17675 | 0.1849348 | 0.004856099 | 0.0006554606 | 3.401949e-13
11.46904 | 46.3355 | 46.16515 | 46.15963 | 0.1703511 | 0.004862162 | 0.0006559306 | 3.472831e-13
11.47904 | 46.3075 | 46.14809 | 46.14257 | 0.1594056 | 0.004868241 | 0.000656401 | 3.472839e-13
11.48904 | 46.2822 | 46.1311 | 46.12557 | 0.1510986 | 0.004874336 | 0.000656872 | 3.472848e-13
11.49904 | 46.2318 | 46.11417 | 46.10863 | 0.1176301 | 0.004880448 | 0.0006573435 | 3.472856e-13
11.50903 | 46.2099 | 46.09732 | 46.09177 | 0.1125836 | 0.004886569 | 0.000657815 | 3.472864e-13
11.51903 | 46.1765 | 46.08051 | 46.07496 | 0.09599305 | 0.004892713 | 0.0006582876 | 3.472873e-13
11.52903 | 46.1627 | 46.06376 | 46.0582 | 0.09894169 | 0.004898874 | 0.0006587607 | 3.472881e-13
11.53903 | 46.1146 | 46.04707 | 46.04151 | 0.06752973 | 0.004905052 | 0.0006592344 | 3.472889e-13
11.54903 | 46.0928 | 46.03044 | 46.02487 | 0.06235738 | 0.004911245 | 0.0006597085 | 3.472897e-13
11.55902 | 46.0497 | 46.01389 | 46.00831 | 0.03580828 | 0.004917449 | 0.0006601827 | 3.472906e-13
11.56902 | 46.0471 | 45.99738 | 45.9918 | 0.04971577 | 0.004923676 | 0.0006606579 | 3.472914e-13
11.57902 | 46.0138 | 45.98094 | 45.97535 | 0.03286345 | 0.00492992 | 0.0006611336 | 3.472922e-13
11.58902 | 45.9881 | 45.96455 | 45.95895 | 0.02355151 | 0.00493618 | 0.0006616099 | 3.472931e-13
11.59902 | 45.9593 | 45.94822 | 45.94262 | 0.01108015 | 0.004942459 | 0.0006620867 | 3.472939e-13
11.60902 | 45.9377 | 45.93195 | 45.92634 | 0.005749551 | 0.004948753 | 0.0006625641 | 3.472947e-13
11.61901 | 45.9075 | 45.91576 | 45.91014 | -0.008256262 | 0.004955059 | 0.0006630415 | 3.472956e-13
11.62901 | 45.8963 | 45.8996 | 45.89398 | -0.00330468 | 0.004961388 | 0.0006635199 | 3.472964e-13
11.63901 | 45.8657 | 45.88351 | 45.87788 | -0.01781175 | 0.004967735 | 0.0006639988 | 3.472973e-13
11.64901 | 45.8283 | 45.86748 | 45.86184 | -0.03917728 | 0.004974099 | 0.0006644783 | 3.543858e-13
11.65901 | 45.7921 | 45.8515 | 45.84586 | -0.05940108 | 0.004980481 | 0.0006649584 | 3.543867e-13
11.66901 | 45.7696 | 45.83558 | 45.82993 | -0.06598295 | 0.00498688 | 0.000665439 | 3.543875e-13
11.679 | 45.7585 | 45.81974 | 45.81408 | -0.06123854 | 0.00499329 | 0.0006659197 | 3.543884e-13
11.689 | 45.7369 | 45.80394 | 45.79827 | -0.06703594 | 0.004999725 | 0.0006664013 | 3.543892e-13
11.699 | 45.7137 | 45.78819 | 45.78252 | -0.07449083 | 0.005006178 | 0.0006668835 | 3.543901e-13
11.709 | 45.7014 | 45.7725 | 45.76682 | -0.07110305 | 0.005012649 | 0.0006673662 | 3.543909e-13
11.719 | 45.6778 | 45.75687 | 45.75119 | -0.07907239 | 0.005019137 | 0.0006678495 | 3.543918e-13
11.729 | 45.6605 | 45.7413 | 45.7356 | -0.08079866 | 0.005025644 | 0.0006683334 | 3.543927e-13
11.73899 | 45.6381 | 45.7258 | 45.7201 | -0.08769717 | 0.005032163 | 0.0006688174 | 3.543935e-13
11.74899 | 45.6101 | 45.71034 | 45.70463 | -0.1002367 | 0.005038707 | 0.0006693022 | 3.543944e-13
11.75899 | 45.5851 | 45.69493 | 45.68922 | -0.1098326 | 0.005045268 | 0.0006697877 | 3.543952e-13
11.76899 | 45.58 | 45.67958 | 45.67386 | -0.09958467 | 0.005051849 | 0.0006702737 | 3.543961e-13
11.77899 | 45.5321 | 45.66429 | 45.65856 | -0.1321927 | 0.005058448 | 0.0006707603 | 3.54397e-13
11.78899 | 45.5162 | 45.64906 | 45.64332 | -0.1328566 | 0.005065066 | 0.0006712474 | 3.543978e-13
11.79898 | 45.49 | 45.63389 | 45.62815 | -0.1438913 | 0.005071696 | 0.0006717346 | 3.543987e-13
11.80898 | 45.4827 | 45.61877 | 45.61302 | -0.1360662 | 0.005078352 | 0.0006722229 | 3.543996e-13
11.81898 | 45.46 | 45.6037 | 45.59794 | -0.1436963 | 0.005085027 | 0.0006727117 | 3.544004e-13
11.82898 | 45.4394 | 45.58868 | 45.58292 | -0.1492815 | 0.005091721 | 0.0006732009 | 3.614893e-13
11.83898 | 45.4182 | 45.57372 | 45.56795 | -0.1555216 | 0.005098435 | 0.0006736909 | 3.614902e-13
11.84898 | 45.4123 | 45.55882 | 45.55304 | -0.1465164 | 0.005105167 | 0.0006741813 | 3.614911e-13
11.85897 | 45.3645 | 45.54398 | 45.53819 | -0.1794805 | 0.005111912 | 0.0006746718 | 3.61492e-13
11.86897 | 45.3579 | 45.52918 | 45.52339 | -0.1712841 | 0.005118685 | 0.0006751633 | 3.614929e-13
11.87897 | 45.3398 | 45.51444 | 45.50864 | -0.1746418 | 0.005125476 | 0.0006756555 | 3.614938e-13
11.88897 | 45.2806 | 45.49975 | 45.49395 | -0.2191534 | 0.005132287 | 0.0006761482 | 3.614947e-13
11.89897 | 45.2544 | 45.48512 | 45.4793 | -0.2307189 | 0.005139118 | 0.0006766414 | 3.614955e-13
11.90897 | 45.2571 | 45.47054 | 45.46471 | -0.2134379 | 0.00514597 | 0.0006771352 | 3.614964e-13
11.91896 | 45.227 | 45.45602 | 45.45019 | -0.2290249 | 0.005152834 | 0.000677629 | 3.614973e-13
11.92896 | 45.2245 | 45.44155 | 45.43571 | -0.2170506 | 0.005159726 | 0.000678124 | 3.614982e-13
11.93896 | 45.1809 | 45.42713 | 45.42128 | -0.2462292 | 0.005166638 | 0.0006786195 | 3.614991e-13
11.94896 | 45.1756 | 45.41276 | 45.40691 | -0.2371608 | 0.005173571 | 0.0006791156 | 3.615e-13
11.95896 | 45.1437 | 45.39845 | 45.39258 | -0.2547451 | 0.005180524 | 0.0006796122 | 3.615009e-13
11.96895 | 45.1518 | 45.3842 | 45.37833 | -0.2323961 | 0.00518749 | 0.0006801089 | 3.615018e-13
11.97895 | 45.1035 | 45.36999 | 45.36411 | -0.2664851 | 0.005194485 | 0.0006806066 | 3.615027e-13
11.98895 | 45.0704 | 45.35583 | 45.34994 | -0.2854263 | 0.005201501 | 0.0006811049 | 3.615036e-13
11.99895 | 45.0645 | 45.34172 | 45.33583 | -0.2772195 | 0.005208538 | 0.0006816037 | 3.685928e-13
12.00895 | 45.0151 | 45.32766 | 45.32177 | -0.3125645 | 0.005215596 | 0.0006821032 | 3.685937e-13
12.01895 | 45.0139 | 45.31366 | 45.30776 | -0.2997611 | 0.005222675 | 0.0006826032 | 3.685946e-13
12.02894 | 44.9818 | 45.29972 | 45.29381 | -0.317923 | 0.005229769 | 0.0006831033 | 3.685955e-13
12.03894 | 44.9607 | 45.28582 | 45.2799 | -0.3251223 | 0.005236891 | 0.0006836046 | 3.685965e-13
12.04894 | 44.9612 | 45.27197 | 45.26604 | -0.3107726 | 0.005244035 | 0.0006841063 | 3.685974e-13
12.05894 | 44.9256 | 45.25817 | 45.25224 | -0.3325738 | 0.005251201 | 0.0006846086 | 3.685983e-13
12.06894 | 44.9195 | 45.24443 | 45.23848 | -0.3249258 | 0.005258388 | 0.0006851115 | 3.685992e-13
12.07894 | 44.9064 | 45.23073 | 45.22478 | -0.3243283 | 0.005265598 | 0.0006856149 | 3.686001e-13
12.08893 | 44.8904 | 45.21709 | 45.21114 | -0.3266948 | 0.005272823 | 0.0006861185 | 3.686011e-13
12.09893 | 44.8564 | 45.2035 | 45.19753 | -0.3470978 | 0.005280077 | 0.0006866231 | 3.68602e-13
12.10893 | 44.8417 | 45.18995 | 45.18398 | -0.3482509 | 0.005287354 | 0.0006871283 | 3.686029e-13
12.11893 | 44.8241 | 45.17645 | 45.17047 | -0.3523539 | 0.005294654 | 0.0006876341 | 3.686038e-13
12.12893 | 44.7905 | 45.16301 | 45.15702 | -0.3725065 | 0.005301977 | 0.0006881404 | 3.686048e-13
12.13893 | 44.7776 | 45.14961 | 45.14361 | -0.3720086 | 0.005309322 | 0.0006886474 | 3.686057e-13
12.14892 | 44.7572 | 45.13627 | 45.13027 | -0.3790734 | 0.005316683 | 0.0006891545 | 3.686066e-13
12.15892 | 44.7564 | 45.12297 | 45.11696 | -0.3665739 | 0.005324074 | 0.0006896625 | 3.756962e-13
12.16892 | 44.746 | 45.10972 | 45.1037 | -0.3637235 | 0.005331489 | 0.0006901712 | 3.756971e-13
12.17892 | 44.7068 | 45.09652 | 45.09049 | -0.3897219 | 0.005338927 | 0.0006906805 | 3.756981e-13
12.18892 | 44.6948 | 45.08337 | 45.07733 | -0.3885689 | 0.005346389 | 0.0006911903 | 3.75699e-13
12.19892 | 44.6798 | 45.07026 | 45.06422 | -0.3904644 | 0.005353875 | 0.0006917007 | 3.757e-13
12.20891 | 44.6732 | 45.05722 | 45.05117 | -0.3840212 | 0.005361376 | 0.0006922113 | 3.757009e-13
12.21891 | 44.6445 | 45.04421 | 45.03815 | -0.3997131 | 0.00536891 | 0.0006927229 | 3.757019e-13
12.22891 | 44.612 | 45.03125 | 45.02518 | -0.4192529 | 0.005376468 | 0.0006932352 | 3.757028e-13
12.23891 | 44.5741 | 45.01834 | 45.01226 | -0.4442405 | 0.00538405 | 0.0006937479 | 3.757038e-13
12.24891 | 44.5835 | 45.00548 | 44.99939 | -0.4219758 | 0.005391656 | 0.0006942613 | 3.757047e-13
12.25891 | 44.5758 | 44.99266 | 44.98656 | -0.4168585 | 0.005399288 | 0.0006947753 | 3.757057e-13
12.2689 | 44.5491 | 44.9799 | 44.9738 | -0.4308012 | 0.005406936 | 0.0006952893 | 3.757066e-13
12.2789 | 44.5361 | 44.96718 | 44.96107 | -0.4310782 | 0.005414617 | 0.0006958046 | 3.757076e-13
12.2889 | 44.4999 | 44.9545 | 44.94838 | -0.4546022 | 0.005422324 | 0.0006963203 | 3.757086e-13
12.2989 | 44.4682 | 44.94187 | 44.93575 | -0.473673 | 0.005430055 | 0.0006968367 | 3.757095e-13
12.3089 | 44.4655 | 44.92929 | 44.92316 | -0.4637903 | 0.005437812 | 0.0006973537 | 3.757105e-13
12.31889 | 44.4593 | 44.91677 | 44.91062 | -0.4574667 | 0.005445587 | 0.0006978707 | 3.828003e-13
12.32889 | 44.4436 | 44.90428 | 44.89812 | -0.4606767 | 0.005453396 | 0.0006983888 | 3.828013e-13
12.33889 | 44.4258 | 44.89183 | 44.88567 | -0.4660328 | 0.00546123 | 0.0006989076 | 3.828023e-13
12.34889 | 44.3745 | 44.87943 | 44.87327 | -0.5049349 | 0.005469091 | 0.000699427 | 3.828033e-13
12.35889 | 44.3746 | 44.86708 | 44.86091 | -0.4924828 | 0.005476978 | 0.000699947 | 3.828043e-13
12.36889 | 44.3411 | 44.85478 | 44.84859 | -0.5136763 | 0.005484891 | 0.0007004676 | 3.828053e-13
12.37888 | 44.3257 | 44.84253 | 44.83633 | -0.5168274 | 0.005492823 | 0.0007009882 | 3.828062e-13
12.38888 | 44.3288 | 44.83031 | 44.82411 | -0.5015116 | 0.00550079 | 0.00070151 | 3.828072e-13
12.39888 | 44.302 | 44.81814 | 44.81193 | -0.5161409 | 0.005508784 | 0.0007020324 | 3.828082e-13
12.40888 | 44.2753 | 44.80602 | 44.7998 | -0.5307151 | 0.005516805 | 0.0007025553 | 3.828092e-13
12.41888 | 44.2737 | 44.79393 | 44.78771 | -0.5202341 | 0.005524853 | 0.0007030789 | 3.828102e-13
12.42888 | 44.2653 | 44.7819 | 44.77566 | -0.5165978 | 0.00553293 | 0.0007036031 | 3.828112e-13
12.43887 | 44.2361 | 44.76992 | 44.76367 | -0.5338178 | 0.005541025 | 0.0007041274 | 3.828122e-13
12.44887 | 44.2269 | 44.75797 | 44.75172 | -0.5310702 | 0.005549157 | 0.0007046528 | 3.828132e-13
12.45887 | 44.1877 | 44.74607 | 44.7398 | -0.5583667 | 0.005557318 | 0.0007051789 | 3.828142e-13
12.46887 | 44.1631 | 44.73421 | 44.72794 | -0.5711071 | 0.005565506 | 0.0007057055 | 3.899043e-13
12.47887 | 44.1611 | 44.72239 | 44.71611 | -0.5612914 | 0.005573723 | 0.0007062327 | 3.899054e-13
12.48887 | 44.145 | 44.71062 | 44.70433 | -0.5656194 | 0.005581968 | 0.0007067606 | 3.899064e-13
12.49886 | 44.148 | 44.6989 | 44.6926 | -0.5509025 | 0.005590235 | 0.0007072886 | 3.899074e-13
12.50886 | 44.1364 | 44.68722 | 44.68091 | -0.5508172 | 0.005598538 | 0.0007078177 | 3.899084e-13
12.51886 | 44.1014 | 44.67558 | 44.66926 | -0.5741751 | 0.005606871 | 0.0007083475 | 3.899094e-13
12.52886 | 44.1002 | 44.66398 | 44.65765 | -0.563776 | 0.005615235 | 0.0007088778 | 3.899105e-13
12.53886 | 44.0837 | 44.65242 | 44.64609 | -0.5687197 | 0.005623627 | 0.0007094087 | 3.899115e-13
12.54886 | 44.0781 | 44.64091 | 44.63456 | -0.5628062 | 0.005632049 | 0.0007099403 | 3.899125e-13
12.55885 | 44.038 | 44.62945 | 44.6231 | -0.5914466 | 0.005640494 | 0.0007104721 | 3.899135e-13
12.56885 | 44.0397 | 44.61802 | 44.61166 | -0.5783179 | 0.005648977 | 0.0007110049 | 3.899146e-13
12.57885 | 43.9947 | 44.60663 | 44.60026 | -0.6119314 | 0.00565749 | 0.0007115383 | 3.899156e-13
12.58885 | 43.9855 | 44.59529 | 44.58891 | -0.609787 | 0.005666035 | 0.0007120725 | 3.899166e-13
12.59885 | 43.9892 | 44.58398 | 44.5776 | -0.5947845 | 0.005674611 | 0.0007126072 | 3.899177e-13
12.60885 | 43.9607 | 44.57272 | 44.56633 | -0.6120237 | 0.005683218 | 0.0007131424 | 3.970081e-13
12.61884 | 43.9293 | 44.56152 | 44.55511 | -0.6322157 | 0.005691848 | 0.0007136778 | 3.970092e-13
12.62884 | 43.9395 | 44.55034 | 44.54392 | -0.6108379 | 0.005700519 | 0.0007142146 | 3.970102e-13
12.63884 | 43.9175 | 44.5392 | 44.53278 | -0.6217014 | 0.005709221 | 0.0007147517 | 3.970113e-13
12.64884 | 43.909 | 44.52811 | 44.52167 | -0.619106 | 0.005717956 | 0.0007152895 | 3.970123e-13
12.65884 | 43.888 | 44.51705 | 44.51061 | -0.6290515 | 0.005726723 | 0.0007158281 | 3.970134e-13
12.66884 | 43.8695 | 44.50604 | 44.49959 | -0.6365379 | 0.005735523 | 0.0007163671 | 3.970145e-13
12.67883 | 43.8455 | 44.49508 | 44.48861 | -0.6495759 | 0.005744348 | 0.0007169063 | 3.970155e-13
12.68883 | 43.8133 | 44.48414 | 44.47767 | -0.6708433 | 0.005753214 | 0.0007174467 | 3.970166e-13
12.69883 | 43.7842 | 44.47325 | 44.46677 | -0.6890512 | 0.005762114 | 0.0007179877 | 3.970176e-13
12.70883 | 43.7912 | 44.4624 | 44.45591 | -0.6711992 | 0.005771048 | 0.0007185294 | 3.970187e-13
12.71883 | 43.77 | 44.45159 | 44.44509 | -0.6815872 | 0.005780015 | 0.0007190717 | 3.970198e-13
12.72882 | 43.7654 | 44.44083 | 44.43432 | -0.6754259 | 0.005789008 | 0.0007196141 | 3.970208e-13
12.73882 | 43.733 | 44.43009 | 44.42358 | -0.6970935 | 0.005798045 | 0.0007201576 | 3.970219e-13
12.74882 | 43.7273 | 44.4194 | 44.41287 | -0.6921008 | 0.005807116 | 0.0007207018 | 4.041127e-13
12.75882 | 43.7214 | 44.40875 | 44.40221 | -0.6873474 | 0.005816222 | 0.0007212467 | 4.041137673e-13
12.76882 | 43.7122 | 44.39813 | 44.39159 | -0.6859333 | 0.005825364 | 0.0007217922 | 4.041149e-13
12.77882 | 43.687 | 44.38756 | 44.381 | -0.7005583 | 0.005834542 | 0.0007223384 | 4.04116e-13
12.78881 | 43.6669 | 44.37703 | 44.37047 | -0.7101329 | 0.005843746 | 0.0007228846 | 4.04117e-13
12.79881 | 43.6286 | 44.36654 | 44.35996 | -0.7379357 | 0.005852996 | 0.000723432 | 4.041181e-13
12.80881 | 43.6483 | 44.35608 | 44.34949 | -0.7077771 | 0.005862283 | 0.0007239801 | 4.041193e-13
12.81881 | 43.628 | 44.34566 | 44.33906 | -0.7176571 | 0.005871606 | 0.0007245287 | 4.041204e-13
12.82881 | 43.6218 | 44.33528 | 44.32867 | -0.7134755 | 0.005880966 | 0.0007250781 | 4.041215e-13
12.83881 | 43.5997 | 44.32493 | 44.31832 | -0.7252321 | 0.005890363 | 0.0007256282 | 4.041226e-13
12.8488 | 43.6033 | 44.31464 | 44.30801 | -0.711337 | 0.00589979 | 0.0007261784 | 4.041237e-13
12.8588 | 43.5883 | 44.30437 | 44.29773 | -0.7160696 | 0.005909263 | 0.0007267297 | 4.041248e-13
12.8688 | 43.5774 | 44.29414 | 44.28749 | -0.7167399 | 0.005918775 | 0.0007272817 | 4.041259e-13
12.8788 | 43.5721 | 44.28395 | 44.27729 | -0.7118478 | 0.005928326 | 0.0007278342 | 4.112169e-13
12.8888 | 43.5872 | 44.27379 | 44.26713 | -0.6865933 | 0.005937915 | 0.0007283876 | 4.112181e-13
12.8988 | 43.5536 | 44.26368 | 44.257 | -0.7100761 | 0.005947544 | 0.0007289415 | 4.112192e-13
12.90879 | 43.5586 | 44.25361 | 44.24692 | -0.6950061 | 0.005957203 | 0.0007294956 | 4.112203e-13
12.91879 | 43.5439 | 44.24356 | 44.23687 | -0.699663 | 0.005966912 | 0.0007300509 | 4.112215e-13
12.92879 | 43.5437 | 44.23356 | 44.22685 | -0.6898569 | 0.005976661 | 0.0007306068 | 4.112226e-13
12.93879 | 43.5217 | 44.22359 | 44.21687 | -0.7018875 | 0.005986451 | 0.0007311634 | 4.112237e-13
12.94879 | 43.511 | 44.21365 | 44.20693 | -0.7026547 | 0.005996282 | 0.0007317206 | 4.112249e-13
12.95879 | 43.5161 | 44.20376 | 44.19702 | -0.6876584 | 0.006006154 | 0.0007322785 | 4.11226e-13
12.96878 | 43.5052 | 44.19391 | 44.18716 | -0.6887082 | 0.006016058 | 0.0007328366 | 4.112272e-13
12.97878 | 43.5057 | 44.18408 | 44.17732 | -0.6783843 | 0.006026015 | 0.0007333959 | 4.112283e-13
12.98878 | 43.4904 | 44.1743 | 44.16753 | -0.6838965 | 0.006036013 | 0.0007339558 | 4.112295e-13
12.99878 | 43.5031 | 44.16454 | 44.15776 | -0.6614445 | 0.006046055 | 0.0007345164 | 4.183208e-13
13.00878 | 43.4789 | 44.15483 | 44.14804 | -0.6759282 | 0.006056139 | 0.0007350775 | 4.18322e-13
13.01878 | 43.472 | 44.14515 | 44.13835 | -0.6731476 | 0.006066268 | 0.0007356395 | 4.183232e-13
13.02877 | 43.4535 | 44.13551 | 44.1287 | -0.682012 | 0.00607643 | 0.0007362015 | 4.183243e-13
13.03877 | 43.442 | 44.1259 | 44.11908 | -0.683902 | 0.006086648 | 0.0007367648 | 4.183255e-13
13.04877 | 43.4459 | 44.11633 | 44.10949 | -0.6704273 | 0.006096909 | 0.0007373288 | 4.183267e-13
13.05877 | 43.4145 | 44.10679 | 44.09994 | -0.6922875 | 0.006107217 | 0.0007378934 | 4.183279e-13
13.06877 | 43.3968 | 44.09728 | 44.09043 | -0.7004826 | 0.006117569 | 0.0007384586 | 4.183291e-13
13.07877 | 43.3972 | 44.08781 | 44.08095 | -0.6906125 | 0.006127968 | 0.0007390246 | 4.183302e-13
13.08876 | 43.385 | 44.07839 | 44.07151 | -0.6933864 | 0.006138402 | 0.0007395906 | 4.183314e-13
13.09876 | 43.3724 | 44.06899 | 44.0621 | -0.6965853 | 0.006148895 | 0.0007401579 | 4.183326e-13
13.10876 | 43.3406 | 44.05962 | 44.05272 | -0.7190185 | 0.006159434 | 0.000740726 | 4.183338e-13
13.11876 | 43.3274 | 44.05029 | 44.04337 | -0.7228858 | 0.006170022 | 0.0007412947 | 4.254254e-13
13.12876 | 43.3036 | 44.04099 | 44.03406 | -0.7373872 | 0.006180658 | 0.0007418641 | 4.254266e-13
13.13875 | 43.3256 | 44.03173 | 44.0248 | -0.7061318 | 0.006191331 | 0.0007424335 | 4.254279e-13
13.14875 | 43.2985 | 44.0225 | 44.01556 | -0.7240008 | 0.006202065 | 0.0007430043 | 4.254291e-13
13.15875 | 43.269 | 44.0133 | 44.00635 | -0.7443035 | 0.006212848 | 0.0007435757 | 4.254303e-13
13.16875 | 43.258 | 44.00414 | 43.99717 | -0.7461396 | 0.006223682 | 0.0007441477 | 4.254315e-13
13.17875 | 43.2528 | 43.99501 | 43.98803 | -0.7422091 | 0.006234566 | 0.0007447206 | 4.254328e-13
13.18875 | 43.2362 | 43.98591 | 43.97892 | -0.7497117 | 0.006245502 | 0.0007452942 | 4.25434e-13
13.19874 | 43.2124 | 43.97686 | 43.96985 | -0.7644565 | 0.006256477 | 0.0007458677 | 4.254352e-13
13.20874 | 43.1801 | 43.96783 | 43.96081 | -0.7877252 | 0.006267516 | 0.0007464426 | 4.254365e-13
13.21874 | 43.183 | 43.95883 | 43.9518 | -0.7758266 | 0.006278608 | 0.0007470181 | 4.254377e-13
13.22874 | 43.1869 | 43.94986 | 43.94282 | -0.7629607 | 0.006289753 | 0.0007475944 | 4.325296e-13
13.23874 | 43.151 | 43.94093 | 43.93388 | -0.7899273 | 0.006300951 | 0.0007481713 | 4.325308e-13
13.24874 | 43.1589 | 43.93203 | 43.92497 | -0.7731262 | 0.006312204 | 0.0007487489 | 4.325321e-13
13.25873 | 43.1196 | 43.92317 | 43.91609 | -0.8035663 | 0.006323501 | 0.0007493268 | 4.325334e-13
13.26873 | 43.1339 | 43.91433 | 43.90724 | -0.7804296 | 0.006334864 | 0.0007499058 | 4.325346e-13
13.27873 | 43.1456 | 43.90552 | 43.89843 | -0.7599249 | 0.006346282 | 0.0007504855 | 4.325359e-13
13.28873 | 43.1045 | 43.89675 | 43.88964 | -0.7922521 | 0.006357758 | 0.000751066 | 4.325372e-13
13.29873 | 43.0964 | 43.88801 | 43.88089 | -0.7916109 | 0.006369289 | 0.0007516471 | 4.325384e-13
13.30873 | 43.087 | 43.8793 | 43.87217 | -0.7923013 | 0.00638088 | 0.000752229 | 4.325397e-13
13.31872 | 43.0941 | 43.87063 | 43.86349 | -0.7765318 | 0.006392517 | 0.000752811 | 4.32541e-13
13.32872 | 43.0616 | 43.86198 | 43.85483 | -0.8003849 | 0.006404223 | 0.0007533943 | 4.325423e-13
13.33872 | 43.0702 | 43.85337 | 43.8462 | -0.7831692 | 0.00641599 | 0.0007539782 | 4.396345e-13
13.34872 | 43.0346 | 43.84478 | 43.8376 | -0.8101846 | 0.006427816 | 0.0007545629 | 4.396358e-13
13.35872 | 43.0449 | 43.83623 | 43.82904 | -0.7913308 | 0.006439704 | 0.0007551483 | 4.396371e-13
13.36872 | 43.0219 | 43.82771 | 43.8205 | -0.8058078 | 0.006451653 | 0.0007557344 | 4.396384e-13
13.37871 | 43.0113 | 43.81922 | 43.812 | -0.807924 | 0.006463652 | 0.0007563206 | 4.396397e-13
13.38871 | 43.007 | 43.81076 | 43.80353 | -0.8037621 | 0.006475725 | 0.0007569082 | 4.39641e-13
13.39871 | 43.0282 | 43.80233 | 43.79509 | -0.7741306 | 0.006487862 | 0.0007574964 | 4.396424e-13
13.40871 | 43.0211 | 43.79393 | 43.78667 | -0.7728294 | 0.006500063 | 0.0007580853 | 4.396437e-13
13.41871 | 42.988 | 43.78556 | 43.77829 | -0.7975583 | 0.006512328 | 0.000758675 | 4.39645e-13
13.42871 | 42.9707 | 43.77722 | 43.76993 | -0.8065172 | 0.00652466 | 0.0007592655 | 4.396464e-13
13.4387 | 42.9608 | 43.76891 | 43.76162 | -0.8081142 | 0.006537045 | 0.0007598558 | 4.467388e-13
13.4487 | 42.9545 | 43.76063 | 43.75332 | -0.8061327 | 0.00654951 | 0.0007604477 | 4.467402e-13
13.4587 | 42.9237 | 43.75238 | 43.74506 | -0.8286807 | 0.006562043 | 0.0007610403 | 4.467415e-13
13.4687 | 42.897 | 43.74416 | 43.73682 | -0.8471582 | 0.006574643 | 0.0007616336 | 4.467429e-13
13.4787 | 42.8879 | 43.73597 | 43.72862 | -0.8480651 | 0.006587313 | 0.0007622276 | 4.467443e-13
13.4887 | 42.8745 | 43.7278 | 43.72044 | -0.8533012 | 0.006600053 | 0.0007628223 | 4.467456e-13
13.49869 | 42.8784 | 43.71967 | 43.7123 | -0.8412744 | 0.006612851 | 0.0007634172 | 4.46747e-13
13.50869 | 42.8637 | 43.71157 | 43.70418 | -0.8478685 | 0.006625734 | 0.0007640133 | 4.467484e-13
13.51869 | 42.861 | 43.70349 | 43.69609 | -0.8424914 | 0.006638689 | 0.0007646103 | 4.467498e-13
13.52869 | 42.8425 | 43.69544 | 43.68803 | -0.8529431 | 0.006651717 | 0.0007652079 | 4.467512e-13
13.53869 | 42.8361 | 43.68742 | 43.67999 | -0.8513232 | 0.00666482 | 0.0007658063 | 4.538439e-13
13.54868 | 42.7936 | 43.67944 | 43.672 | -0.8858399 | 0.006677985 | 0.0007664048 | 4.538453e-13
13.55868 | 42.7714 | 43.67148 | 43.66402 | -0.9000768 | 0.006691238 | 0.0007670046 | 4.538467e-13
13.56868 | 42.7484 | 43.66354 | 43.65607 | -0.9151419 | 0.006704569 | 0.0007676052 | 4.538481e-13
13.57868 | 42.7445 | 43.65564 | 43.64815 | -0.9111352 | 0.006717977 | 0.0007682065 | 4.538495e-13
13.58868 | 42.7248 | 43.64776 | 43.64026 | -0.9229563 | 0.006731465 | 0.0007688085 | 4.53851e-13
13.59868 | 42.6997 | 43.63991 | 43.63239 | -0.9402053 | 0.006745031 | 0.0007694114 | 4.538524e-13
13.60867 | 42.7067 | 43.63209 | 43.62456 | -0.9253898 | 0.006758665 | 0.0007700143 | 4.538538e-13
13.61867 | 42.6912 | 43.62429 | 43.61675 | -0.933094 | 0.006772394 | 0.0007706185 | 4.538553e-13
13.62867 | 42.6896 | 43.61653 | 43.60897 | -0.9269257 | 0.006786206 | 0.0007712236 | 4.609482e-13
13.63867 | 42.667 | 43.60878 | 43.60121 | -0.9417847 | 0.006800102 | 0.0007718294 | 4.609497e-13
13.64867 | 42.6631 | 43.60107 | 43.59348 | -0.9379709 | 0.006814082 | 0.0007724358 | 4.609512e-13
13.65867 | 42.657 | 43.59338 | 43.58578 | -0.9363841 | 0.006828148 | 0.000773043 | 4.609526e-13
13.66866 | 42.6431 | 43.58573 | 43.57812 | -0.942632 | 0.006842286 | 0.0007736505 | 4.609541e-13
13.67866 | 42.6133 | 43.5781 | 43.57047 | -0.9647991 | 0.006856526 | 0.0007742593 | 4.609556e-13
13.68866 | 42.6 | 43.57049 | 43.56285 | -0.9704928 | 0.006870856 | 0.0007748688 | 4.609571e-13
13.69866 | 42.5958 | 43.56291 | 43.55525 | -0.9671131 | 0.006885277 | 0.000775479 | 4.609586e-13
13.70866 | 42.5793 | 43.55536 | 43.54768 | -0.97606 | 0.006899788 | 0.0007760901 | 4.609601e-13
13.71866 | 42.5864 | 43.54783 | 43.54014 | -0.9614331 | 0.006914391 | 0.0007767018 | 4.680533e-13
13.72865 | 42.5574 | 43.54034 | 43.53263 | -0.98294 | 0.006929075 | 0.0007773138 | 4.680548e-13
13.73865 | 42.5636 | 43.53287 | 43.52514 | -0.9692654 | 0.006943868 | 0.0007779272 | 4.680564e-13
13.74865 | 42.5537 | 43.52542 | 43.51768 | -0.9717169 | 0.006958757 | 0.0007785411 | 4.680579e-13
13.75865 | 42.5489 | 43.51799 | 43.51024 | -0.9690942 | 0.006973743 | 0.0007791559 | 4.680595e-13
13.76865 | 42.5361 | 43.5106 | 43.50283 | -0.9744972 | 0.006988829 | 0.0007797715 | 4.68061e-13
13.77865 | 42.5272 | 43.50323 | 43.49544 | -0.9760259 | 0.007004015 | 0.0007803878 | 4.680626e-13
13.78864 | 42.5405 | 43.49589 | 43.48809 | -0.9553874 | 0.007019286 | 0.0007810042 | 4.680641e-13
13.79864 | 42.5386 | 43.48857 | 43.48075 | -0.949967 | 0.007034676 | 0.0007816222 | 4.680657e-13
13.80864 | 42.4837 | 43.48127 | 43.47344 | -0.9975718 | 0.00705017 | 0.0007822408 | 4.751592e-13
13.81864 | 42.4768 | 43.474 | 43.46615 | -0.9972018 | 0.00706577 | 0.0007828602 | 4.751608e-13
13.82864 | 42.486 | 43.46676 | 43.45889 | -0.9807568 | 0.007081477 | 0.0007834804 | 4.751624e-13
13.83864 | 42.4752 | 43.45954 | 43.45166 | -0.9843367 | 0.007097293 | 0.0007841014 | 4.75164e-13
13.84863 | 42.4715 | 43.45235 | 43.44445 | -0.9808486 | 0.007113203 | 0.0007847224 | 4.751656e-13
13.85863 | 42.4525 | 43.44518 | 43.43726 | -0.9926779 | 0.00712924 | 0.0007853449 | 4.751672e-13
13.86863 | 42.4446 | 43.43803 | 43.4301 | -0.9934319 | 0.007145391 | 0.0007859682 | 4.751688e-13
13.87863 | 42.454 | 43.43091 | 43.42296 | -0.9769103 | 0.007161658 | 0.0007865923 | 4.751704e-13
13.88863 | 42.447 | 43.42381 | 43.41585 | -0.976813 | 0.00717804 | 0.0007872171 | 4.822642e-13
13.89863 | 42.4102 | 43.41674 | 43.40876 | -1.00654 | 0.007194541 | 0.0007878427 | 4.822658e-13
13.90862 | 42.399 | 43.4097 | 43.4017 | -1.010698 | 0.007211145 | 0.0007884684 | 4.822675e-13
13.91862 | 42.4171 | 43.40267 | 43.39466 | -0.985573 | 0.007227888 | 0.0007890956 | 4.822692e-13
13.92862 | 42.3929 | 43.39567 | 43.38764 | -1.002772 | 0.007244753 | 0.0007897235 | 4.822709e-13
13.93862 | 42.3586 | 43.38869 | 43.38064 | -1.030095 | 0.007261744 | 0.0007903523 | 4.822725e-13
13.94862 | 42.3714 | 43.38174 | 43.37367 | -1.010341 | 0.007278862 | 0.0007909819 | 4.822742e-13
13.95861 | 42.3659 | 43.37482 | 43.36673 | -1.008918 | 0.007296092 | 0.0007916116 | 4.893682e-13
13.96861 | 42.3731 | 43.36791 | 43.35981 | -0.9948107 | 0.00731347 | 0.0007922426 | 4.893699e-13
13.97861 | 42.3536 | 43.36103 | 43.3529 | -1.007427 | 0.007330981 | 0.0007928745 | 4.893717e-13
13.98861 | 42.3396 | 43.35417 | 43.34602 | -1.014567 | 0.007348628 | 0.0007935072 | 4.893734e-13
13.99861 | 42.36 | 43.34733 | 43.33917 | -0.9873297 | 0.00736641 | 0.0007941407 | 4.893751e-13
14.00861 | 42.3198 | 43.34052 | 43.33234 | -1.020715 | 0.007384333 | 0.000794775 | 4.893769e-13
14.0186 | 42.3124 | 43.33373 | 43.32553 | -1.021331 | 0.007402378 | 0.0007954095 | 4.893787e-13
14.0286 | 42.2904 | 43.32696 | 43.31875 | -1.036562 | 0.007420585 | 0.0007960454 | 4.964729e-13
14.0386 | 42.2739 | 43.32022 | 43.31198 | -1.046316 | 0.007438937 | 0.0007966821 | 4.964747e-13
14.0486 | 42.2816 | 43.31349 | 43.30524 | -1.031893 | 0.007457437 | 0.0007973195 | 4.964765e-13
14.0586 | 42.2894 | 43.30679 | 43.29852 | -1.017391 | 0.007476089 | 0.0007979577 | 4.964783e-13
14.0686 | 42.2581 | 43.30011 | 43.29182 | -1.042013 | 0.007494892 | 0.0007985969 | 4.964801e-13
14.07859 | 42.2726 | 43.29346 | 43.28515 | -1.020863 | 0.007513832 | 0.0007992363 | 4.964819e-13
14.08859 | 42.2749 | 43.28683 | 43.2785 | -1.011928 | 0.007532949 | 0.0007998769 | 4.964837e-13
14.09859 | 42.2682 | 43.28022 | 43.27186 | -1.012016 | 0.007552225 | 0.0008005184 | 5.035782e-13
14.10859 | 42.2254 | 43.27362 | 43.26525 | -1.048225 | 0.007571664 | 0.0008011608 | 5.035801e-13
14.11859 | 42.2456 | 43.26706 | 43.25866 | -1.021456 | 0.007591269 | 0.0008018039 | 5.03582e-13
14.12859 | 42.2264 | 43.26051 | 43.2521 | -1.034109 | 0.007611043 | 0.0008024478 | 5.035839e-13
14.13858 | 42.2242 | 43.25399 | 43.24556 | -1.029789 | 0.007630967 | 0.000803092 | 5.035858e-13
14.14858 | 42.1747 | 43.24748 | 43.23903 | -1.072785 | 0.007651085 | 0.0008037377 | 5.035876e-13
14.15858 | 42.1641 | 43.241 | 43.23253 | -1.076902 | 0.00767138 | 0.0008043841 | 5.035895e-13
14.16858 | 42.1698 | 43.23454 | 43.22604 | -1.06474 | 0.007691853 | 0.0008050313 | 5.106843e-13
14.17858 | 42.2013 | 43.2281 | 43.21958 | -1.026799 | 0.007712511 | 0.0008056794 | 5.106862e-13
14.18858 | 42.1936 | 43.22168 | 43.21314 | -1.02808 | 0.007733354 | 0.0008063282 | 5.106882e-13
14.19857 | 42.1807 | 43.21529 | 43.20673 | -1.034587 | 0.007754366 | 0.0008069772 | 5.106902e-13
14.20857 | 42.1795 | 43.20891 | 43.20033 | -1.029409 | 0.00777559 | 0.0008076278 | 5.106922e-13
14.21857 | 42.175 | 43.20255 | 43.19395 | -1.027552 | 0.00779701 | 0.0008082793 | 5.106941e-13
14.22857 | 42.1394 | 43.19622 | 43.18759 | -1.056815 | 0.00781863 | 0.0008089314 | 5.177891e-13
14.23857 | 42.1382 | 43.1899 | 43.18125 | -1.051699 | 0.007840452 | 0.0008095845 | 5.177912e-13
14.24857 | 42.1463 | 43.1836 | 43.17493 | -1.037303 | 0.00786248 | 0.0008102382 | 5.177932e-13
14.25856 | 42.123 | 43.17733 | 43.16864 | -1.054334 | 0.007884697 | 0.0008108923 | 5.177953e-13
14.26856 | 42.0943 | 43.17108 | 43.16236 | -1.076778 | 0.007907148 | 0.0008115478 | 5.177973e-13
14.27856 | 42.1053 | 43.16484 | 43.1561 | -1.059543 | 0.007929818 | 0.0008122041 | 5.177994e-13
14.28856 | 42.1052 | 43.15863 | 43.14986 | -1.053427 | 0.00795271 | 0.0008128615 | 5.248946e-13
14.29856 | 42.1167 | 43.15243 | 43.14364 | -1.035732 | 0.007975826 | 0.0008135195 | 5.248967e-13
14.30855 | 42.1066 | 43.14626 | 43.13745 | -1.039662 | 0.007999148 | 0.0008141777 | 5.248988e-13
14.31855 | 42.114 | 43.14011 | 43.13127 | -1.026106 | 0.008022728 | 0.0008148375 | 5.24901e-13
14.32855 | 42.1066 | 43.13397 | 43.12511 | -1.027369 | 0.008046547 | 0.000815498 | 5.249031e-13
14.33855 | 42.0832 | 43.12785 | 43.11897 | -1.044652 | 0.008070608 | 0.0008161594 | 5.319986e-13
14.34855 | 42.0815 | 43.12175 | 43.11284 | -1.040254 | 0.008094917 | 0.0008168218 | 5.320008e-13
14.35855 | 42.0754 | 43.11568 | 43.10674 | -1.040276 | 0.008119478 | 0.000817485 | 5.32003e-13
14.36854 | 42.0715 | 43.10962 | 43.10066 | -1.038122 | 0.008144271 | 0.0008181483 | 5.320052e-13
14.37854 | 42.0464 | 43.10358 | 43.09459 | -1.057182 | 0.008169352 | 0.0008188131 | 5.320075e-13
14.38854 | 42.0429 | 43.09756 | 43.08855 | -1.05466 | 0.008194698 | 0.0008194789 | 5.320097e-13
14.39854 | 42.0525 | 43.09156 | 43.08252 | -1.039058 | 0.008220316 | 0.0008201453 | 5.391054e-13
14.40854 | 42.0241 | 43.08557 | 43.07651 | -1.061474 | 0.008246212 | 0.0008208128 | 5.391077e-13
14.41854 | 42.02 | 43.07961 | 43.07051 | -1.059609 | 0.008272391 | 0.000821481 | 5.3911e-13
14.42853 | 42.0353 | 43.07367 | 43.06455 | -1.038368 | 0.008298832 | 0.0008221496 | 5.391124e-13
14.43853 | 42.0357 | 43.06774 | 43.05859 | -1.03204 | 0.008325593 | 0.0008228196 | 5.391147e-13
14.44853 | 42.0181 | 43.06183 | 43.05265 | -1.04373 | 0.008352656 | 0.0008234905 | 5.462106e-13
14.45853 | 42.0166 | 43.05594 | 43.04673 | -1.039339 | 0.008380022 | 0.0008241622 | 5.46213e-13
14.46853 | 42.0139 | 43.05007 | 43.04083 | -1.036166 | 0.008407704 | 0.0008248348 | 5.462154e-13
14.47853 | 42.0039 | 43.04421 | 43.03495 | -1.04031 | 0.008435702 | 0.0008255083 | 5.462178e-13
14.48852 | 41.9778 | 43.03838 | 43.02909 | -1.060579 | 0.008463999 | 0.0008261821 | 5.53314e-13
14.49852 | 41.9548 | 43.03256 | 43.02324 | -1.07776 | 0.008492656 | 0.0008268573 | 5.533165e-13
14.50852 | 41.9617 | 43.02676 | 43.01741 | -1.065058 | 0.008521651 | 0.0008275335 | 5.53319e-13
14.51852 | 41.9551 | 43.02097 | 43.0116 | -1.065874 | 0.008550993 | 0.0008282104 | 5.533215e-13
14.52852 | 41.9521 | 43.01521 | 43.0058 | -1.063108 | 0.008580689 | 0.0008288884 | 5.53324e-13
14.53852 | 41.9298 | 43.00946 | 43.00002 | -1.079659 | 0.008610745 | 0.0008295671 | 5.604205e-13
14.54851 | 41.9221 | 43.00373 | 42.99426 | -1.081634 | 0.00864114 | 0.0008302461 | 5.60423e-13
14.55851 | 41.9242 | 42.99802 | 42.98852 | -1.07382 | 0.008671942 | 0.0008309267 | 5.604256e-13
14.56851 | 41.9173 | 42.99232 | 42.98279 | -1.075023 | 0.008703127 | 0.0008316081 | 5.604282e-13
14.57851 | 41.9162 | 42.98664 | 42.97708 | -1.070444 | 0.008734707 | 0.0008322904 | 5.675249e-13
14.58851 | 41.924 | 42.98098 | 42.97138 | -1.056981 | 0.008766689 | 0.0008329736 | 5.675276e-13
14.59851 | 41.8808 | 42.97534 | 42.9657 | -1.094536 | 0.008799082 | 0.0008336578 | 5.675303e-13
14.6085 | 41.8817 | 42.96971 | 42.96005 | -1.088013 | 0.008831861 | 0.000834342 | 5.67533e-13
14.6185 | 41.8622 | 42.9641 | 42.9544 | -1.101901 | 0.008865103 | 0.000835028 | 5.746299e-13
14.6285 | 41.865 | 42.95851 | 42.94877 | -1.093506 | 0.008898784 | 0.0008357148 | 5.746327e-13
14.6385 | 41.8635 | 42.95293 | 42.94316 | -1.089428 | 0.008932915 | 0.0008364026 | 5.746355e-13
14.6485 | 41.837 | 42.94737 | 42.93756 | -1.110366 | 0.008967504 | 0.0008370912 | 5.746383e-13
14.6585 | 41.8227 | 42.94182 | 42.93198 | -1.11912 | 0.009002563 | 0.0008377807 | 5.817354e-13
14.66849 | 41.815 | 42.9363 | 42.92642 | -1.121297 | 0.009038068 | 0.0008384704 | 5.817383e-13
14.67849 | 41.823 | 42.93078 | 42.92087 | -1.107784 | 0.0090741 | 0.0008391618 | 5.817412e-13
14.68849 | 41.7962 | 42.92529 | 42.91534 | -1.129087 | 0.009110635 | 0.0008398541 | 5.817441e-13
14.69849 | 41.7944 | 42.91981 | 42.90982 | -1.125407 | 0.009147686 | 0.0008405472 | 5.888415e-13
14.70849 | 41.7859 | 42.91434 | 42.90432 | -1.128442 | 0.009185265 | 0.0008412413 | 5.888445e-13
14.71848 | 41.811 | 42.9089 | 42.89883 | -1.097899 | 0.009223347 | 0.0008419357 | 5.888475e-13
14.72848 | 41.7805 | 42.90347 | 42.89336 | -1.122966 | 0.009262019 | 0.0008426316 | 5.888505e-13
14.73848 | 41.766 | 42.89805 | 42.8879 | -1.132049 | 0.009301259 | 0.0008433284 | 5.959482e-13
14.74848 | 41.7643 | 42.89265 | 42.88246 | -1.128348 | 0.009341079 | 0.0008440262 | 5.959513e-13
14.75848 | 41.7459 | 42.88726 | 42.87704 | -1.141362 | 0.009381494 | 0.0008447249 | 5.959544e-13
14.76848 | 41.7315 | 42.88189 | 42.87162 | -1.150392 | 0.00942252 | 0.0008454246 | 6.030523e-13
14.77847 | 41.7287 | 42.87654 | 42.86623 | -1.147843 | 0.00946413 | 0.0008461246 | 6.030556e-13
14.78847 | 41.7236 | 42.8712 | 42.86085 | -1.147604 | 0.009506422 | 0.0008468261 | 6.030588e-13
14.79847 | 41.7089 | 42.86588 | 42.85548 | -1.15698 | 0.009549371 | 0.0008475284 | 6.101569e-13
14.80847 | 41.7275 | 42.86057 | 42.85013 | -1.133071 | 0.009592995 | 0.0008482318 | 6.101602e-13
14.81847 | 41.6705 | 42.85528 | 42.84479 | -1.184778 | 0.00963731 | 0.0008489361 | 6.101636e-13
14.82847 | 41.6859 | 42.85 | 42.83947 | -1.164099 | 0.009682335 | 0.0008496414 | 6.172619e-13
14.83846 | 41.699 | 42.84474 | 42.83416 | -1.145741 | 0.009728044 | 0.000850347 | 6.172653e-13
14.84846 | 41.7078 | 42.83949 | 42.82887 | -1.131693 | 0.009774544 | 0.0008510542 | 6.172688e-13
14.85846 | 41.6893 | 42.83426 | 42.82359 | -1.144959 | 0.009821812 | 0.0008517622 | 6.243674e-13
14.86846 | 41.6795 | 42.82904 | 42.81832 | -1.14954 | 0.009869868 | 0.0008524712 | 6.243709e-13
14.87846 | 41.6753 | 42.82384 | 42.81306 | -1.148536 | 0.009918734 | 0.0008531812 | 6.243745e-13
14.88846 | 41.6614 | 42.81865 | 42.80782 | -1.157246 | 0.00996843 | 0.0008538922 | 6.314733e-13
14.89845 | 41.6685 | 42.81348 | 42.8026 | -1.144977 | 0.01001893 | 0.0008546035 | 6.31477e-13
14.90845 | 41.666 | 42.80832 | 42.79739 | -1.142316 | 0.01007036 | 0.0008553164 | 6.314807e-13
14.91845 | 41.6622 | 42.80317 | 42.79219 | -1.14097 | 0.01012269 | 0.0008560302 | 6.385798e-13
14.92845 | 41.6514 | 42.79804 | 42.78701 | -1.146639 | 0.01017595 | 0.000856745 | 6.385836e-13
14.93845 | 41.6447 | 42.79292 | 42.78183 | -1.148221 | 0.01023016 | 0.0008574608 | 6.456828e-13
14.94845 | 41.6477 | 42.78782 | 42.77667 | -1.140118 | 0.01028536 | 0.0008581776 | 6.456868e-13
14.95844 | 41.6572 | 42.78273 | 42.77153 | -1.125535 | 0.01034151 | 0.0008588945 | 6.456907e-13
14.96844 | 41.6574 | 42.77766 | 42.7664 | -1.12026 | 0.01039875 | 0.0008596133 | 6.527902e-13
14.97844 | 41.6693 | 42.7726 | 42.76128 | -1.103299 | 0.01045707 | 0.000860333 | 6.527943e-13
14.98844 | 41.6436 | 42.76755 | 42.75618 | -1.123953 | 0.01051648 | 0.0008610536 | 6.59894e-13
14.99844 | 41.671 | 42.76252 | 42.75108 | -1.09152 | 0.01057703 | 0.0008617753 | 6.598982e-13
15.00844 | 41.6656 | 42.7575 | 42.746 | -1.091901 | 0.01063876 | 0.0008624978 | 6.669981e-13
15.01843 | 41.6655 | 42.7525 | 42.74094 | -1.087002 | 0.01070162 | 0.0008632208 | 6.670024e-13
15.02843 | 41.6359 | 42.74751 | 42.73588 | -1.11161 | 0.01076578 | 0.0008639453 | 6.741025e-13
15.03843 | 41.656 | 42.74253 | 42.73084 | -1.086533 | 0.01083123 | 0.0008646709 | 6.741069e-13
15.04843 | 41.6477 | 42.73757 | 42.72581 | -1.08987 | 0.010898 | 0.0008653975 | 6.812073e-13
15.05843 | 41.6214 | 42.73262 | 42.72079 | -1.11122 | 0.01096613 | 0.0008661251 | 6.812118e-13
15.06843 | 41.6491 | 42.72768 | 42.71578 | -1.078583 | 0.01103566 | 0.0008668537 | 6.883124e-13
15.07842 | 41.6556 | 42.72277 | 42.71079 | -1.067166 | 0.01110657 | 0.0008675825 | 6.88317e-13
15.08842 | 41.6249 | 42.71786 | 42.70581 | -1.092956 | 0.01117905 | 0.0008683131 | 6.954178e-13
15.09842 | 41.6115 | 42.71296 | 42.70084 | -1.101461 | 0.01125307 | 0.0008690448 | 6.954226e-13
15.10842 | 41.6329 | 42.70808 | 42.69588 | -1.075178 | 0.01132869 | 0.0008697772 | 7.025236e-13
15.11842 | 41.6425 | 42.70321 | 42.69093 | -1.06071 | 0.01140596 | 0.0008705109 | 7.025285e-13
15.12841 | 41.6287 | 42.69836 | 42.686 | -1.069659 | 0.01148485 | 0.0008712449 | 7.096298e-13
15.13841 | 41.5921 | 42.69352 | 42.68108 | -1.101417 | 0.01156558 | 0.0008719805 | 7.096349e-13
15.14841 | 41.6093 | 42.68869 | 42.67617 | -1.079388 | 0.01164813 | 0.0008727171 | 7.167364e-13
15.15841 | 41.6041 | 42.68387 | 42.67127 | -1.079773 | 0.01173257 | 0.0008734548 | 7.23838e-13
15.16841 | 41.6023 | 42.67907 | 42.66638 | -1.076771 | 0.01181895 | 0.0008741935 | 7.238433e-13
15.17841 | 41.581 | 42.67428 | 42.6615 | -1.093282 | 0.01190734 | 0.0008749332 | 7.309452e-13
15.1884 | 41.566 | 42.66951 | 42.65664 | -1.103511 | 0.01199772 | 0.0008756734 | 7.380473e-13
15.1984 | 41.5641 | 42.66475 | 42.65178 | -1.100649 | 0.01209035 | 0.0008764152 | 7.380529e-13
15.2084 | 41.5668 | 42.66 | 42.64694 | -1.0932 | 0.01218522 | 0.000877158 | 7.451552e-13
15.2184 | 41.5506 | 42.65526 | 42.6421 | -1.104665 | 0.01228239 | 0.0008779019 | 7.522577e-13
15.2284 | 41.5605 | 42.65054 | 42.63728 | -1.090042 | 0.01238197 | 0.0008786467 | 7.522635e-13
15.2384 | 41.5587 | 42.64583 | 42.63247 | -1.087133 | 0.01248401 | 0.0008793926 | 7.593663e-13
15.24839 | 41.5263 | 42.64114 | 42.62767 | -1.114842 | 0.01258852 | 0.000880139 | 7.664692e-13
15.25839 | 41.5339 | 42.63646 | 42.62288 | -1.102559 | 0.0126958 | 0.0008808872 | 7.735723e-13
15.26839 | 41.5264 | 42.63179 | 42.6181 | -1.105389 | 0.01280584 | 0.0008816362 | 7.735785e-13
15.27839 | 41.5219 | 42.62713 | 42.61333 | -1.105233 | 0.01291873 | 0.0008823864 | 7.806819e-13
15.28839 | 41.517 | 42.62249 | 42.60857 | -1.105491 | 0.01303459 | 0.0008831377 | 7.877855e-13
15.29839 | 41.4874 | 42.61786 | 42.60382 | -1.130461 | 0.01315352 | 0.0008838898 | 7.948892e-13
15.30838 | 41.4654 | 42.61325 | 42.59909 | -1.14785 | 0.01327551 | 0.0008846425 | 8.019931e-13
15.31838 | 41.4712 | 42.60865 | 42.59436 | -1.137447 | 0.01340092 | 0.0008853969 | 8.090972e-13
15.32838 | 41.4725 | 42.60406 | 42.58964 | -1.131558 | 0.01352976 | 0.0008861523 | 8.162015e-13
15.33838 | 41.4658 | 42.59948 | 42.58493 | -1.133682 | 0.01366214 | 0.0008869089 | 8.233059e-13
15.34838 | 41.4764 | 42.59492 | 42.58023 | -1.11852 | 0.01379821 | 0.0008876664 | 8.23313e-13
15.35838 | 41.4348 | 42.59037 | 42.57554 | -1.155571 | 0.0139381 | 0.0008884251 | 8.375154e-13
15.36837 | 41.442 | 42.58584 | 42.57087 | -1.143841 | 0.01408181 | 0.0008891841 | 8.446204e-13
15.37837 | 41.4575 | 42.58132 | 42.5662 | -1.12382 | 0.01422976 | 0.0008899449 | 8.517256e-13
15.38837 | 41.444 | 42.57681 | 42.56154 | -1.132813 | 0.01438197 | 0.0008907069 | 8.58831e-13
15.39837 | 41.4511 | 42.57232 | 42.55689 | -1.121219 | 0.01453861 | 0.0008914699 | 8.659366e-13
15.40837 | 41.4243 | 42.56784 | 42.55225 | -1.14354 | 0.01469982 | 0.0008922338 | 8.730424e-13
15.41837 | 41.4215 | 42.56337 | 42.54762 | -1.141874 | 0.01486579 | 0.0008929989 | 8.801484e-13
15.42836 | 41.4211 | 42.55893 | 42.543 | -1.137828 | 0.01503651 | 0.0008937643 | 8.872545e-13
15.43836 | 41.4154 | 42.55449 | 42.53838 | -1.139091 | 0.01521251 | 0.0008945316 | 9.01459e-13
15.44836 | 41.3984 | 42.55007 | 42.53378 | -1.151668 | 0.0153938 | 0.0008953 | 9.085656e-13
15.45836 | 41.4102 | 42.54566 | 42.52918 | -1.13546 | 0.01558059 | 0.0008960695 | 9.156724e-13
15.46836 | 41.3733 | 42.54127 | 42.5246 | -1.167967 | 0.01577306 | 0.0008968401 | 9.298777e-13
15.47836 | 41.3868 | 42.53689 | 42.52002 | -1.150088 | 0.01597143 | 0.0008976116 | 9.36985e-13
15.48835 | 41.3933 | 42.53253 | 42.51545 | -1.139228 | 0.0161757 | 0.0008983835 | 9.511909e-13
15.49835 | 41.4064 | 42.52818 | 42.51089 | -1.12178 | 0.01638649 | 0.0008991572 | 9.582986e-13
15.50835 | 41.4042 | 42.52385 | 42.50634 | -1.119646 | 0.01660385 | 0.0008999321 | 9.725051e-13
15.51835 | 41.4104 | 42.51953 | 42.5018 | -1.109128 | 0.01682801 | 0.000900708 | 9.796133e-13
15.52835 | 41.3873 | 42.51522 | 42.49726 | -1.127925 | 0.01705917 | 0.0009014852 | 9.938204e-13
15.53834 | 41.3929 | 42.51094 | 42.49274 | -1.118042 | 0.01729734 | 0.0009022624 | 1.008028e-12
15.54834 | 41.3999 | 42.50667 | 42.48822 | -1.10677 | 0.01754328 | 0.0009030416 | 1.015137e-12
15.55834 | 41.3869 | 42.50241 | 42.48371 | -1.115515 | 0.01779699 | 0.0009038218 | 1.029345e-12
15.56834 | 41.3807 | 42.49818 | 42.47921 | -1.117476 | 0.01805874 | 0.0009046032 | 1.043553e-12
15.57834 | 41.3645 | 42.49395 | 42.47472 | -1.129453 | 0.01832879 | 0.0009053855 | 1.057762e-12
15.58834 | 41.3549 | 42.48975 | 42.47023 | -1.134847 | 0.01860741 | 0.000906169 | 1.07197e-12
15.59833 | 41.3789 | 42.48556 | 42.46576 | -1.106661 | 0.01889459 | 0.0009069528 | 1.08618e-12
15.60833 | 41.3891 | 42.48139 | 42.46129 | -1.092289 | 0.01919118 | 0.0009077384 | 1.100389e-12
15.61833 | 41.3637 | 42.47723 | 42.45683 | -1.113534 | 0.01949718 | 0.0009085251 | 1.114599e-12
15.62833 | 41.3799 | 42.4731 | 42.45237 | -1.093196 | 0.01981288 | 0.0009093128 | 1.128809e-12
15.63833 | 41.3766 | 42.46898 | 42.44793 | -1.092376 | 0.02013855 | 0.0009101016 | 1.150119e-12
15.64833 | 41.3908 | 42.46487 | 42.44349 | -1.074073 | 0.02047449 | 0.0009108914 | 1.16433e-12
15.65832 | 41.3625 | 42.46079 | 42.43906 | -1.098293 | 0.02082064 | 0.0009116815 | 1.185641e-12
15.66832 | 41.3684 | 42.45673 | 42.43464 | -1.088327 | 0.02117795 | 0.0009124735 | 1.199852e-12
15.67832 | 41.3526 | 42.45268 | 42.43022 | -1.100079 | 0.02154638 | 0.0009132665 | 1.221163e-12
15.68832 | 41.3488 | 42.44865 | 42.42581 | -1.09985 | 0.02192619 | 0.0009140605 | 1.242475e-12
15.69832 | 41.3501 | 42.44464 | 42.42141 | -1.09454 | 0.02231764 | 0.0009148555 | 1.256688e-12
15.70832 | 41.3632 | 42.44065 | 42.41701 | -1.077448 | 0.02272099 | 0.0009156516 | 1.278e-12
15.71831 | 41.366 | 42.43668 | 42.41263 | -1.07068 | 0.02313607 | 0.0009164479 | 1.299313e-12
15.72831 | 41.3423 | 42.43273 | 42.40825 | -1.090428 | 0.02356389 | 0.0009172461 | 1.320626e-12
15.73831 | 41.3209 | 42.42879 | 42.40387 | -1.107894 | 0.02400428 | 0.0009180452 | 1.34194e-12
15.74831 | 41.3511 | 42.42488 | 42.3995 | -1.073781 | 0.02445738 | 0.0009188454 | 1.370354e-12
15.75831 | 41.3634 | 42.42099 | 42.39514 | -1.057586 | 0.02492336 | 0.0009196465 | 1.391668e-12
15.76831 | 41.3381 | 42.41711 | 42.39079 | -1.079012 | 0.02540232 | 0.0009204487 | 1.412983e-12
15.7783 | 41.3441 | 42.41326 | 42.38645 | -1.069161 | 0.02589384 | 0.000921251 | 1.441398e-12
15.7883 | 41.3439 | 42.40943 | 42.38211 | -1.065526 | 0.02639886 | 0.0009220552 | 1.462713e-12
15.7983 | 41.3419 | 42.40561 | 42.37777 | -1.06371 | 0.02691695 | 0.0009228603 | 1.491129e-12
15.8083 | 41.3253 | 42.40181 | 42.37344 | -1.076514 | 0.02744803 | 0.0009236666 | 1.519545e-12
15.8183 | 41.3424 | 42.39804 | 42.36912 | -1.055637 | 0.0279918 | 0.0009244738 | 1.547962e-12
15.8283 | 41.3349 | 42.39428 | 42.36481 | -1.059378 | 0.02854815 | 0.0009252816 | 1.576379e-12
15.83829 | 41.3155 | 42.39054 | 42.3605 | -1.075042 | 0.02911613 | 0.0009260898 | 1.604796e-12
15.84829 | 41.3118 | 42.38682 | 42.3562 | -1.07502 | 0.02969645 | 0.0009268997 | 1.633213e-12
15.85829 | 41.339 | 42.38312 | 42.3519 | -1.044115 | 0.03028803 | 0.0009277107 | 1.661631e-12
15.86829 | 41.3184 | 42.37943 | 42.34761 | -1.061027 | 0.03089021 | 0.0009285226 | 1.690049e-12
15.87829 | 41.3295 | 42.37575 | 42.34332 | -1.046255 | 0.03150221 | 0.0009293354 | 1.725568e-12
15.88829 | 41.3113 | 42.3721 | 42.33904 | -1.060797 | 0.03212311 | 0.0009301491 | 1.753986e-12
15.89828 | 41.3008 | 42.36846 | 42.33477 | -1.067657 | 0.03275124 | 0.000930963 | 1.789505e-12
15.90828 | 41.3098 | 42.36482 | 42.33051 | -1.055025 | 0.0333866 | 0.0009317785 | 1.817924e-12
15.91828 | 41.2959 | 42.3612 | 42.32624 | -1.065304 | 0.03402719 | 0.0009325949 | 1.853444e-12
15.92828 | 41.3131 | 42.35759 | 42.32199 | -1.044492 | 0.03467143 | 0.0009334123 | 1.881862e-12
15.93828 | 41.2907 | 42.35399 | 42.31774 | -1.063288 | 0.03531758 | 0.0009342306 | 1.917382e-12
15.94827 | 41.2908 | 42.35039 | 42.31349 | -1.059593 | 0.03596307 | 0.000935049 | 1.9458e-12
15.95827 | 41.3084 | 42.3468 | 42.30925 | -1.038397 | 0.03660705 | 0.0009358691 | 1.98132e-12
15.96827 | 41.2968 | 42.3432 | 42.30502 | -1.046402 | 0.03724657 | 0.00093669 | 2.009738e-12
15.97827 | 41.2993 | 42.33961 | 42.30079 | -1.040306 | 0.03787915 | 0.0009375117 | 2.045258e-12
15.98827 | 41.2772 | 42.336 | 42.29656 | -1.058805 | 0.03850212 | 0.0009383344 | 2.073675e-12
15.99827 | 41.2655 | 42.3324 | 42.29234 | -1.066897 | 0.03911265 | 0.0009391579 | 2.109195e-12
16.00826 | 41.2606 | 42.32878 | 42.28813 | -1.068182 | 0.03970723 | 0.0009399815 | 2.137612e-12
16.01826 | 41.2628 | 42.32515 | 42.28392 | -1.06235 | 0.04028392 | 0.0009408069 | 2.166029e-12
16.02826 | 41.2385 | 42.3215 | 42.27972 | -1.083001 | 0.04083898 | 0.0009416329 | 2.194445e-12
16.03826 | 41.2245 | 42.31783 | 42.27552 | -1.093332 | 0.04136919 | 0.0009424598 | 2.222861e-12
16.04826 | 41.2202 | 42.31414 | 42.27133 | -1.09394 | 0.0418713 | 0.0009432876 | 2.244175e-12
16.05826 | 41.2241 | 42.31042 | 42.26713 | -1.086321 | 0.04234211 | 0.0009441163 | 2.27259e-12
16.06825 | 41.2399 | 42.30668 | 42.26295 | -1.066776 | 0.04277805 | 0.0009449449 | 2.293903e-12
16.07825 | 41.2321 | 42.30289 | 42.25877 | -1.070795 | 0.04317697 | 0.0009457753 | 2.315215e-12
16.08825 | 41.2298 | 42.29908 | 42.2546 | -1.069278 | 0.04353557 | 0.0009466063 | 2.329425e-12
16.09825 | 41.2336 | 42.29522 | 42.25042 | -1.061622 | 0.04385122 | 0.0009474382 | 2.343634e-12
16.10825 | 41.2075 | 42.29133 | 42.24626 | -1.083825 | 0.04412154 | 0.0009482709 | 2.357842e-12
16.11825 | 41.2122 | 42.28739 | 42.24209 | -1.075185 | 0.04434449 | 0.0009491046 | 2.372049e-12
16.12824 | 41.2028 | 42.2834 | 42.23794 | -1.080605 | 0.0445182 | 0.0009499382 | 2.379154e-12
16.13824 | 41.1974 | 42.27937 | 42.23378 | -1.081974 | 0.04464175 | 0.0009507735 | 2.386258e-12
16.14824 | 41.1656 | 42.2753 | 42.22963 | -1.109696 | 0.04471402 | 0.0009516096 | 2.393361e-12
16.15824 | 41.1807 | 42.27117 | 42.22548 | -1.090471 | 0.04473455 | 0.0009524465 | 2.393362e-12
16.16824 | 41.1956 | 42.267 | 42.22134 | -1.071397 | 0.04470331 | 0.0009532842 | 2.393361e-12
16.17824 | 41.1811 | 42.26278 | 42.2172 | -1.081677 | 0.04462074 | 0.0009541228 | 2.386258e-12
16.18823 | 41.1927 | 42.25851 | 42.21307 | -1.065814 | 0.04448785 | 0.0009549613 | 2.379154e-12
16.19823 | 41.1804 | 42.2542 | 42.20894 | -1.073801 | 0.04430565 | 0.0009558016 | 2.372049e-12
16.20823 | 41.185 | 42.24984 | 42.20481 | -1.064845 | 0.04407592 | 0.0009566427 | 2.357842e-12
16.21823 | 41.1528 | 42.24545 | 42.20069 | -1.092646 | 0.04380067 | 0.0009574847 | 2.343634e-12
16.22823 | 41.1613 | 42.24101 | 42.19657 | -1.079709 | 0.04348224 | 0.0009583274 | 2.329425e-12
16.23823 | 41.1676 | 42.23653 | 42.19245 | -1.068934 | 0.04312324 | 0.0009591711 | 2.308114e-12
16.24822 | 41.1382 | 42.23203 | 42.18834 | -1.093829 | 0.0427269 | 0.0009600147 | 2.293904e-12
16.25822 | 41.1459 | 42.22749 | 42.18423 | -1.081589 | 0.04229545 | 0.0009608602 | 2.272591e-12
16.26822 | 41.1523 | 42.22292 | 42.18013 | -1.07062 | 0.04183238 | 0.0009617066 | 2.244177e-12
16.27822 | 41.1495 | 42.21833 | 42.17602 | -1.068827 | 0.04134091 | 0.0009625537 | 2.222863e-12
16.28822 | 41.1312 | 42.21371 | 42.17192 | -1.082511 | 0.04082426 | 0.0009634017 | 2.194447e-12
16.29821 | 41.1517 | 42.20908 | 42.16783 | -1.057381 | 0.04028618 | 0.00096425 | 2.173133e-12
16.30821 | 41.1289 | 42.20443 | 42.16374 | -1.075531 | 0.03972879 | 0.0009650998 | 2.144716e-12
16.31821 | 41.1167 | 42.19977 | 42.15965 | -1.083069 | 0.03915568 | 0.0009659506 | 2.1163e-12
16.32821 | 41.1103 | 42.1951 | 42.15556 | -1.084796 | 0.03856984 | 0.0009668024 | 2.080781e-12
16.33821 | 41.111 | 42.19042 | 42.15148 | -1.079417 | 0.03797408 | 0.0009676551 | 2.052364e-12
16.34821 | 41.1026 | 42.18573 | 42.14739 | -1.083134 | 0.03737109 | 0.0009685088 | 2.023947e-12
16.3582 | 41.1076 | 42.18105 | 42.14332 | -1.073453 | 0.03676396 | 0.0009693627 | 1.995529e-12
16.3682 | 41.114 | 42.17637 | 42.13924 | -1.062367 | 0.03615383 | 0.0009702183 | 1.96001e-12
16.3782 | 41.1199 | 42.17168 | 42.13517 | -1.051785 | 0.03554343 | 0.000971075 | 1.931593e-12
16.3882 | 41.1069 | 42.16701 | 42.1311 | -1.060106 | 0.03493473 | 0.0009719327 | 1.903175e-12
16.3982 | 41.1144 | 42.16233 | 42.12703 | -1.047934 | 0.03432948 | 0.0009727913 | 1.874758e-12
16.4082 | 41.1066 | 42.15767 | 42.12297 | -1.051069 | 0.03372927 | 0.000973651 | 1.839239e-12
16.41819 | 41.0924 | 42.15302 | 42.11891 | -1.060618 | 0.03313617 | 0.0009745109 | 1.810822e-12
16.42819 | 41.0831 | 42.14837 | 42.11485 | -1.065272 | 0.03255012 | 0.0009753727 | 1.782405e-12
16.43819 | 41.0949 | 42.14374 | 42.11079 | -1.048838 | 0.03197284 | 0.0009762356 | 1.753988e-12
16.44819 | 41.09 | 42.13912 | 42.10673 | -1.049115 | 0.03140528 | 0.0009770995 | 1.725571e-12
16.45819 | 41.0696 | 42.13451 | 42.10268 | -1.064906 | 0.03084824 | 0.0009779645 | 1.697154e-12
16.46819 | 41.0908 | 42.12991 | 42.09863 | -1.039109 | 0.03030237 | 0.0009788307 | 1.668738e-12
16.47818 | 41.1095 | 42.12533 | 42.09458 | -1.015831 | 0.02976875 | 0.0009796971 | 1.640322e-12
16.48818 | 41.0723 | 42.12076 | 42.09054 | -1.048463 | 0.02924675 | 0.0009805654 | 1.619007e-12
16.49818 | 41.0848 | 42.11621 | 42.08649 | -1.031409 | 0.02873727 | 0.000981435 | 1.590591e-12
16.50818 | 41.1074 | 42.11167 | 42.08245 | -1.00427 | 0.02824054 | 0.0009823057 | 1.569277e-12
16.51818 | 41.082 | 42.10715 | 42.07841 | -1.025146 | 0.02775674 | 0.0009831776 | 1.540862e-12
16.52818 | 41.0632 | 42.10264 | 42.07437 | -1.039436 | 0.02728598 | 0.0009840505 | 1.519548e-12
16.53817 | 41.079 | 42.09815 | 42.07033 | -1.019146 | 0.02682874 | 0.0009849238 | 1.498234e-12
16.54817 | 41.0741 | 42.09367 | 42.0663 | -1.019567 | 0.02638411 | 0.0009857993 | 1.476921e-12
16.55817 | 41.0491 | 42.0892 | 42.06226 | -1.040102 | 0.02595249 | 0.0009866758 | 1.455608e-12
16.56817 | 41.0538 | 42.08475 | 42.05823 | -1.030951 | 0.02553376 | 0.0009875536 | 1.434295e-12
16.57817 | 41.0777 | 42.08032 | 42.0542 | -1.002615 | 0.0251278 | 0.0009884328 | 1.412983e-12
16.58817 | 41.0715 | 42.07589 | 42.05017 | -1.004393 | 0.02473444 | 0.0009893131 | 1.391671e-12
16.59816 | 41.0471 | 42.07149 | 42.04615 | -1.024389 | 0.02435383 | 0.0009901937 | 1.370359e-12
16.60816 | 41.0575 | 42.06709 | 42.04212 | -1.009595 | 0.02398504 | 0.0009910765 | 1.356148e-12
16.61816 | 41.0461 | 42.06271 | 42.03809 | -1.016613 | 0.02362819 | 0.0009919606 | 1.334837e-12
16.62816 | 41.053 | 42.05835 | 42.03407 | -1.005345 | 0.02328305 | 0.000992846 | 1.320627e-12
16.63816 | 41.0351 | 42.05399 | 42.03005 | -1.018889 | 0.02294935 | 0.0009937326 | 1.299317e-12
16.64816 | 41.0543 | 42.04965 | 42.02602 | -0.9953462 | 0.02262681 | 0.0009946207 | 1.285107e-12
16.65815 | 41.0526 | 42.04532 | 42.02201 | -0.9927193 | 0.02231547 | 0.000995509 | 1.270897e-12
16.66815 | 41.0334 | 42.041 | 42.01799 | -1.0076 | 0.02201444 | 0.0009963996 | 1.256688e-12
16.67815 | 41.0612 | 42.03669 | 42.01397 | -0.9754916 | 0.02172374 | 0.0009972915 | 1.242479e-12
16.68815 | 41.0501 | 42.03239 | 42.00995 | -0.9822944 | 0.02144308 | 0.0009981846 | 1.22827e-12
16.69815 | 41.0737 | 42.02811 | 42.00594 | -0.9544079 | 0.02117218 | 0.0009990793 | 1.214062e-12
16.70814 | 41.0456 | 42.02384 | 42.00193 | -0.9782361 | 0.02091103 | 0.0009999742 | 1.199854e-12
16.71814 | 41.069 | 42.01957 | 41.99791 | -0.9505699 | 0.0206588 | 0.001000872 | 1.185646e-12
16.72814 | 41.0729 | 42.01531 | 41.9939 | -0.9424134 | 0.02041549 | 0.00100177 | 1.178539e-12
16.73814 | 41.0625 | 42.01107 | 41.98988 | -0.9485663 | 0.02018081 | 0.00100267 | 1.164332e-12
16.74814 | 41.0589 | 42.00683 | 41.98587 | -0.9479282 | 0.0199545 | 0.001003572 | 1.150125e-12
16.75814 | 41.0786 | 42.0026 | 41.98186 | -0.9239988 | 0.01973629 | 0.001004474 | 1.143018e-12
16.76813 | 41.0554 | 41.99838 | 41.97785 | -0.942982 | 0.01952613 | 0.001005378 | 1.128812e-12
16.77813 | 41.0742 | 41.99417 | 41.97384 | -0.919969 | 0.01932334 | 0.001006283 | 1.121705e-12
16.78813 | 41.0833 | 41.98996 | 41.96983 | -0.9066639 | 0.01912789 | 0.00100719 | 1.114599e-12
16.79813 | 41.0822 | 41.98577 | 41.96582 | -0.9035662 | 0.01893953 | 0.001008099 | 1.100393e-12
16.80813 | 41.0802 | 41.98158 | 41.96181 | -0.9013758 | 0.01875802 | 0.001009008 | 1.093287e-12
16.81813 | 41.0849 | 41.97739 | 41.9578 | -0.8924922 | 0.01858314 | 0.001009919 | 1.086182e-12
16.82812 | 41.1076 | 41.97322 | 41.95379 | -0.8656195 | 0.01841481 | 0.001010831 | 1.079076e-12
16.83812 | 41.072 | 41.96905 | 41.94978 | -0.8970489 | 0.01825249 | 0.001011745 | 1.071971e-12
16.84812 | 41.0533 | 41.96488 | 41.94578 | -0.9115844 | 0.01809614 | 0.001012661 | 1.057767e-12
16.85812 | 41.0746 | 41.96073 | 41.94177 | -0.8861258 | 0.01794554 | 0.001013577 | 1.050663e-12
16.86812 | 41.0527 | 41.95657 | 41.93776 | -0.9038728 | 0.01780051 | 0.001014496 | 1.043558e-12
16.87812 | 41.0822 | 41.95243 | 41.93375 | -0.8702252 | 0.01766083 | 0.001015415 | 1.036454e-12
16.88811 | 41.0761 | 41.94829 | 41.92974 | -0.8721868 | 0.01752647 | 0.001016336 | 1.02935e-12
16.89811 | 41.0712 | 41.94415 | 41.92573 | -0.8729491 | 0.01739696 | 0.001017258 | 1.029345e-12
16.90811 | 41.086 | 41.94002 | 41.92173 | -0.8540161 | 0.01727228 | 0.001018182 | 1.022241e-12
16.91811 | 41.0869 | 41.93589 | 41.91772 | -0.8489876 | 0.01715224 | 0.001019108 | 1.015137e-12
16.92811 | 41.0948 | 41.93176 | 41.91371 | -0.8369632 | 0.01703669 | 0.001020035 | 1.008034e-12
16.93811 | 41.0914 | 41.92764 | 41.9097 | -0.8362429 | 0.01692547 | 0.001020963 | 1.000931e-12
16.9481 | 41.0687 | 41.92353 | 41.90569 | -0.8548305 | 0.01681853 | 0.001021892 | 1.000927e-12
16.9581 | 41.0639 | 41.91942 | 41.90168 | -0.8555177 | 0.0167155 | 0.001022823 | 9.938237e-13
16.9681 | 41.058 | 41.91531 | 41.89767 | -0.8573082 | 0.01661637 | 0.001023756 | 9.867211e-13
16.9781 | 41.0625 | 41.9112 | 41.89366 | -0.848702 | 0.01652098 | 0.00102469 | 9.867172e-13
16.9881 | 41.0532 | 41.9071 | 41.88964 | -0.8538989 | 0.01642922 | 0.001025626 | 9.796149e-13
16.9981 | 41.0736 | 41.903 | 41.88563 | -0.8293987 | 0.01634094 | 0.001026563 | 9.725127e-13
17.00809 | 41.0693 | 41.89891 | 41.88162 | -0.8296052 | 0.01625613 | 0.0010275 | 9.725093e-13
17.01809 | 41.0734 | 41.89481 | 41.87761 | -0.8214103 | 0.01617448 | 0.00102844 | 9.654075e-13
17.02809 | 41.0684 | 41.89072 | 41.87359 | -0.8223177 | 0.01609596 | 0.001029382 | 9.654043e-13
17.03809 | 41.093 | 41.88663 | 41.86958 | -0.7936274 | 0.01602048 | 0.001030325 | 9.583027e-13
17.04809 | 41.0587 | 41.88254 | 41.86556 | -0.8238392 | 0.01594792 | 0.001031269 | 9.582997e-13
17.05809 | 41.077 | 41.87845 | 41.86154 | -0.8014529 | 0.0158782 | 0.001032215 | 9.511984e-13
17.06808 | 41.0769 | 41.87437 | 41.85753 | -0.7974725 | 0.01581127 | 0.001033161 | 9.511957e-13
17.07808 | 41.0672 | 41.87029 | 41.85351 | -0.8030896 | 0.0157469 | 0.00103411 | 9.440946e-13
17.08808 | 41.0709 | 41.86621 | 41.84949 | -0.7953083 | 0.01568509 | 0.00103506 | 9.440921e-13
17.09808 | 41.0813 | 41.86213 | 41.84547 | -0.7808284 | 0.01562574 | 0.001036012 | 9.369913e-13
17.10808 | 41.0834 | 41.85805 | 41.84144 | -0.7746498 | 0.01556877 | 0.001036965 | 9.36989e-13
17.11807 | 41.0857 | 41.85398 | 41.83742 | -0.7682763 | 0.01551416 | 0.001037919 | 9.369868e-13
17.12807 | 41.0921 | 41.8499 | 41.8334 | -0.7577998 | 0.01546173 | 0.001038875 | 9.298863e-13
17.13807 | 41.1095 | 41.84582 | 41.82937 | -0.7363242 | 0.01541144 | 0.001039833 | 9.298843e-13
17.14807 | 41.1082 | 41.84175 | 41.82535 | -0.7335494 | 0.01536325 | 0.001040792 | 9.298824e-13
17.15807 | 41.0785 | 41.83768 | 41.82132 | -0.7591753 | 0.01531707 | 0.001041752 | 9.227822e-13
17.16807 | 41.1108 | 41.8336 | 41.81729 | -0.7228017 | 0.01527285 | 0.001042714 | 9.227805e-13
17.17806 | 41.0977 | 41.82953 | 41.81326 | -0.7318327 | 0.01523056 | 0.001043677 | 9.227788e-13
17.18806 | 41.097 | 41.82546 | 41.80923 | -0.7284599 | 0.01519006 | 0.001044642 | 9.156789e-13
17.19806 | 41.102 | 41.82139 | 41.80519 | -0.7193874 | 0.01515134 | 0.001045608 | 9.156774e-13
17.20806 | 41.1191 | 41.81732 | 41.80115 | -0.698215 | 0.01511434 | 0.001046576 | 9.15676e-13
17.21806 | 41.1256 | 41.81324 | 41.79712 | -0.6876427 | 0.01507902 | 0.001047546 | 9.156746e-13
17.22806 | 41.1195 | 41.80917 | 41.79308 | -0.6896703 | 0.01504531 | 0.001048517 | 9.156734e-13
17.23805 | 41.1232 | 41.8051 | 41.78904 | -0.6819019 | 0.01501321 | 0.001049488 | 9.085739e-13
17.24805 | 41.1475 | 41.80103 | 41.785 | -0.6535292 | 0.01498261 | 0.001050462 | 9.085728e-13
17.25805 | 41.0935 | 41.79696 | 41.78095 | -0.7034562 | 0.01495348 | 0.001051438 | 9.085717e-13
17.26805 | 41.1201 | 41.79288 | 41.7769 | -0.6727828 | 0.01492579 | 0.001052415 | 9.085707e-13
17.27805 | 41.1085 | 41.78881 | 41.77286 | -0.6803089 | 0.01489951 | 0.001053393 | 9.085698e-13
17.28805 | 41.1242 | 41.78473 | 41.76881 | -0.6605345 | 0.01487458 | 0.001054373 | 9.014707e-13
17.29804 | 41.1039 | 41.78066 | 41.76476 | -0.6767635 | 0.01485099 | 0.001055353 | 9.014699e-13
17.30804 | 41.1218 | 41.77659 | 41.7607 | -0.6547877 | 0.01482867 | 0.001056336 | 9.014692e-13
17.31804 | 41.1216 | 41.77251 | 41.75665 | -0.650911 | 0.01480759 | 0.00105732 | 9.014685e-13
17.32804 | 41.135 | 41.76843 | 41.75259 | -0.6334335 | 0.01478774 | 0.001058306 | 9.014679e-13
17.33804 | 41.1299 | 41.76436 | 41.74853 | -0.6344551 | 0.01476906 | 0.001059294 | 9.014673e-13
17.34804 | 41.1444 | 41.76028 | 41.74446 | -0.6158756 | 0.01475154 | 0.001060283 | 9.014668e-13
17.35803 | 41.1134 | 41.7562 | 41.7404 | -0.6427991 | 0.01473516 | 0.001061272 | 9.014663e-13
17.36803 | 41.096 | 41.75212 | 41.73634 | -0.6561174 | 0.01471986 | 0.001062264 | 9.014659e-13
17.37803 | 41.0931 | 41.74803 | 41.73227 | -0.6549344 | 0.01470562 | 0.001063257 | 8.943674e-13
17.38803 | 41.1225 | 41.74395 | 41.72819 | -0.6214501 | 0.01469242 | 0.001064252 | 8.943671e-13
17.39803 | 41.1038 | 41.73986 | 41.72412 | -0.6360645 | 0.01468024 | 0.001065249 | 8.943668e-13
17.40803 | 41.1116 | 41.73578 | 41.72004 | -0.6241774 | 0.01466904 | 0.001066247 | 8.943666e-13
17.41802 | 41.1088 | 41.73169 | 41.71597 | -0.6228929 | 0.01465882 | 0.001067245 | 8.943665e-13
17.42802 | 41.1366 | 41.7276 | 41.71188 | -0.5910027 | 0.01464953 | 0.001068246 | 8.943664e-13
17.43802 | 41.0947 | 41.72351 | 41.7078 | -0.6288109 | 0.01464116 | 0.001069249 | 8.943663e-13
17.44802 | 41.1019 | 41.71942 | 41.70371 | -0.6175174 | 0.0146337 | 0.001070253 | 8.943663e-13
17.45802 | 41.1289 | 41.71532 | 41.69962 | -0.5864221 | 0.01462711 | 0.001071258 | 8.943663e-13
17.46802 | 41.0734 | 41.71123 | 41.69553 | -0.6378251 | 0.01462138 | 0.001072265 | 8.943664e-13
17.47801 | 41.0793 | 41.70713 | 41.69144 | -0.6278302 | 0.01461649 | 0.001073273 | 8.943665e-13
17.48801 | 41.1058 | 41.70303 | 41.68734 | -0.5972293 | 0.01461242 | 0.001074283 | 8.943667e-13
17.49801 | 41.0994 | 41.69893 | 41.68324 | -0.5995265 | 0.01460915 | 0.001075295 | 8.943668e-13
17.50801 | 41.0902 | 41.69482 | 41.67914 | -0.6046216 | 0.01460667 | 0.001076308 | 8.943671e-13
17.51801 | 41.1131 | 41.69071 | 41.67503 | -0.5776145 | 0.01460496 | 0.001077323 | 8.943673e-13
17.528 | 41.1283 | 41.68661 | 41.67093 | -0.5583095 | 0.014604 | 0.001078338 | 8.943676e-13
17.538 | 41.078 | 41.6825 | 41.66681 | -0.6044981 | 0.01460378 | 0.001079356 | 8.94368e-13
17.548 | 41.0954 | 41.67838 | 41.6627 | -0.5829844 | 0.01460428 | 0.001080375 | 8.943684e-13
17.558 | 41.1236 | 41.67427 | 41.65858 | -0.5506684 | 0.0146055 | 0.001081396 | 8.943688e-13
17.568 | 41.0772 | 41.67015 | 41.65446 | -0.5929501 | 0.0146074 | 0.001082419 | 8.943693e-13
17.578 | 41.0896 | 41.66603 | 41.65034 | -0.5764293 | 0.01460999 | 0.001083443 | 8.943697e-13
17.58799 | 41.1058 | 41.66191 | 41.64621 | -0.5561101 | 0.01461324 | 0.001084467 | 8.943703e-13
17.59799 | 41.1193 | 41.65778 | 41.64208 | -0.5384844 | 0.01461715 | 0.001085495 | 8.943708e-13
17.60799 | 41.1032 | 41.65366 | 41.63795 | -0.550456 | 0.01462171 | 0.001086524 | 8.943714e-13
17.61799 | 41.1281 | 41.64952 | 41.63381 | -0.521425 | 0.01462689 | 0.001087554 | 8.943721e-13
17.62799 | 41.1464 | 41.64539 | 41.62967 | -0.4989913 | 0.0146327 | 0.001088586 | 8.943727e-13
17.63799 | 41.15 | 41.64125 | 41.62553 | -0.4912549 | 0.01463911 | 0.001089619 | 8.943734e-13
17.64798 | 41.1421 | 41.63712 | 41.62138 | -0.4950198 | 0.01464612 | 0.001090653 | 9.014723e-13
17.65798 | 41.1589 | 41.63298 | 41.61723 | -0.4740778 | 0.01465372 | 0.001091689 | 9.014731e-13
17.66798 | 41.1491 | 41.62883 | 41.61308 | -0.4797329 | 0.0146619 | 0.001092728 | 9.014738e-13
17.67798 | 41.1422 | 41.62469 | 41.60892 | -0.4824851 | 0.01467065 | 0.001093767 | 9.014746e-13
17.68798 | 41.1659 | 41.62053 | 41.60476 | -0.4546343 | 0.01467996 | 0.001094809 | 9.014755e-13
17.69798 | 41.1753 | 41.61638 | 41.60059 | -0.4410805 | 0.01468982 | 0.001095851 | 9.014763e-13
17.70797 | 41.1908 | 41.61223 | 41.59643 | -0.4214278 | 0.01470021 | 0.001096895 | 9.014772e-13
17.71797 | 41.1863 | 41.60807 | 41.59226 | -0.4217679 | 0.01471114 | 0.001097941 | 9.014782e-13
17.72797 | 41.2024 | 41.6039 | 41.58808 | -0.4015048 | 0.0147226 | 0.001098988 | 9.014791e-13
17.73797 | 41.2223 | 41.59974 | 41.5839 | -0.3774385 | 0.01473457 | 0.001100038 | 9.014801e-13
17.74797 | 41.2268 | 41.59557 | 41.57972 | -0.368769 | 0.01474705 | 0.001101088 | 9.01481e-13
17.75797 | 41.2163 | 41.5914 | 41.57553 | -0.3750962 | 0.01476004 | 0.001102141 | 9.085803e-13
17.76796 | 41.2401 | 41.58722 | 41.57135 | -0.3471242 | 0.01477351 | 0.001103194 | 9.085814e-13
17.77796 | 41.2097 | 41.58304 | 41.56715 | -0.3733448 | 0.01478748 | 0.001104249 | 9.085825e-13
17.78796 | 41.2613 | 41.57886 | 41.56295 | -0.3175619 | 0.01480193 | 0.001105306 | 9.085836e-13
17.79796 | 41.253 | 41.57468 | 41.55875 | -0.3216755 | 0.01481685 | 0.001106365 | 9.085847e-13
17.80796 | 41.2699 | 41.57049 | 41.55455 | -0.3005857 | 0.01483224 | 0.001107426 | 9.085859e-13
17.81796 | 41.2604 | 41.56629 | 41.55034 | -0.3058923 | 0.0148481 | 0.001108488 | 9.08587e-13
17.82795 | 41.2865 | 41.5621 | 41.54613 | -0.2755996 | 0.01486439 | 0.00110955 | 9.085882e-13
17.83795 | 41.2957 | 41.5579 | 41.54191 | -0.262199 | 0.01488115 | 0.001110616 | 9.156878e-13
17.84795 | 41.2994 | 41.55369 | 41.53768 | -0.2542948 | 0.01489836 | 0.001111682 | 9.15689e-13
17.85795 | 41.3204 | 41.54949 | 41.53346 | -0.229087 | 0.01491601 | 0.001112751 | 9.156902e-13
17.86795 | 41.303 | 41.54528 | 41.52923 | -0.2422753 | 0.01493409 | 0.001113821 | 9.156915e-13
17.87795 | 41.2664 | 41.54106 | 41.52499 | -0.2746599 | 0.0149526 | 0.001114893 | 9.156928e-13
17.88794 | 41.325 | 41.53684 | 41.52076 | -0.2118449 | 0.01497152 | 0.001115965 | 9.156942e-13
17.89794 | 41.3221 | 41.53262 | 41.51651 | -0.2105219 | 0.01499087 | 0.00111704 | 9.227939e-13
17.90794 | 41.3419 | 41.52839 | 41.51227 | -0.1864949 | 0.01501064 | 0.001118117 | 9.227953e-13
17.91794 | 41.3477 | 41.52416 | 41.50801 | -0.1764641 | 0.01503082 | 0.001119195 | 9.227967e-13
17.92794 | 41.3537 | 41.51993 | 41.50376 | -0.1662292 | 0.01505141 | 0.001120275 | 9.22798e-13
17.93793 | 41.349 | 41.51569 | 41.4995 | -0.1666946 | 0.01507239 | 0.001121356 | 9.227995e-13
17.94793 | 41.3648 | 41.51145 | 41.49524 | -0.1466518 | 0.01509378 | 0.001122439 | 9.228009e-13
17.95793 | 41.3917 | 41.5072 | 41.49097 | -0.1155048 | 0.01511557 | 0.001123524 | 9.299008e-13
17.96793 | 41.3737 | 41.50295 | 41.48669 | -0.1292537 | 0.01513775 | 0.00112461 | 9.299023e-13
17.97793 | 41.3323 | 41.4987 | 41.48241 | -0.1663985 | 0.01516031 | 0.001125699 | 9.299038e-13
17.98793 | 41.3725 | 41.49444 | 41.47813 | -0.1219391 | 0.01518327 | 0.001126789 | 9.299053e-13
17.99792 | 41.3905 | 41.49018 | 41.47385 | -0.09967979 | 0.01520658 | 0.001127879 | 9.299068e-13
18.00792 | 41.3666 | 41.48591 | 41.46955 | -0.1193119 | 0.01523029 | 0.001128972 | 9.299084e-13
18.01792 | 41.3961 | 41.48164 | 41.46526 | -0.08553976 | 0.01525438 | 0.001130067 | 9.370085e-13
18.02792 | 41.3789 | 41.47736 | 41.46095 | -0.09846326 | 0.01527884 | 0.001131164 | 9.370101e-13
18.03792 | 41.3996 | 41.47308 | 41.45665 | -0.07348241 | 0.01530367 | 0.001132262 | 9.370117e-13
18.04792 | 41.4018 | 41.4688 | 41.45233 | -0.06699716 | 0.01532886 | 0.001133362 | 9.370133e-13
18.05791 | 41.4133 | 41.46451 | 41.44802 | -0.05121178 | 0.0153544 | 0.001134462 | 9.370149e-13
18.06791 | 41.4126 | 41.46022 | 41.4437 | -0.04761763 | 0.01538032 | 0.001135566 | 9.441152e-13
18.07791 | 41.3385 | 41.45592 | 41.43938 | -0.117419 | 0.0154066 | 0.001136671 | 9.441169e-13
18.08791 | 41.3969 | 41.45162 | 41.43504 | -0.05471582 | 0.01543324 | 0.001137777 | 9.441185e-13
18.09791 | 41.3915 | 41.44731 | 41.43071 | -0.05580808 | 0.01546023 | 0.001138886 | 9.441202e-13
18.10791 | 41.3952 | 41.443 | 41.42637 | -0.04779574 | 0.01548758 | 0.001139996 | 9.441219e-13
18.1179 | 41.3816 | 41.43868 | 41.42203 | -0.05708309 | 0.01551524 | 0.001141106 | 9.512224e-13
18.1279 | 41.4139 | 41.43436 | 41.41768 | -0.02046146 | 0.01554328 | 0.00114222 | 9.512241e-13
18.1379 | 41.3957 | 41.43004 | 41.41332 | -0.03433513 | 0.01557168 | 0.001143335 | 9.512259e-13
18.1479 | 41.3832 | 41.4257 | 41.40896 | -0.04250407 | 0.01560041 | 0.001144452 | 9.512277e-13
18.1579 | 41.3929 | 41.42137 | 41.40459 | -0.02846825 | 0.01562949 | 0.001145571 | 9.583282e-13
18.1679 | 41.4246 | 41.41703 | 41.40022 | 0.007572363 | 0.01565892 | 0.001146691 | 9.5833e-13
18.17789 | 41.3101 | 41.41269 | 41.39585 | -0.1025865 | 0.01568864 | 0.001147812 | 9.583318e-13
18.18789 | 41.3854 | 41.40834 | 41.39147 | -0.02293625 | 0.01571875 | 0.001148936 | 9.583337e-13
18.19789 | 41.4102 | 41.40398 | 41.38708 | 0.006218934 | 0.01574918 | 0.001150061 | 9.654343e-13
18.20789 | 41.3781 | 41.39962 | 41.38269 | -0.02152097 | 0.01577995 | 0.001151189 | 9.654362e-13
18.21789 | 41.4022 | 41.39526 | 41.37829 | 0.006944086 | 0.01581106 | 0.001152318 | 9.65438e-13
18.22789 | 41.3986 | 41.39089 | 41.37389 | 0.007714114 | 0.0158425 | 0.001153449 | 9.654399e-13
18.23788 | 41.4086 | 41.38652 | 41.36949 | 0.02208478 | 0.01587423 | 0.00115458 | 9.725407e-13
18.24788 | 41.3948 | 41.38214 | 41.36507 | 0.01266486 | 0.01590634 | 0.001155714 | 9.725426e-13
18.25788 | 41.4253 | 41.37775 | 41.36065 | 0.04755001 | 0.01593877 | 0.00115685 | 9.725445e-13
18.26788 | 41.4241 | 41.37336 | 41.35623 | 0.05074027 | 0.01597153 | 0.001157988 | 9.725465e-13
18.27788 | 41.3842 | 41.36896 | 41.3518 | 0.01523565 | 0.01600462 | 0.001159127 | 9.796473e-13
18.28787 | 41.3686 | 41.36457 | 41.34737 | 0.004031789 | 0.01603801 | 0.001160268 | 9.796493e-13
18.29787 | 41.4483 | 41.36016 | 41.34293 | 0.08813752 | 0.01607175 | 0.001161411 | 9.796513e-13
18.30787 | 41.3954 | 41.35575 | 41.33848 | 0.03964846 | 0.01610582 | 0.001162555 | 9.796533e-13
18.31787 | 41.4131 | 41.35134 | 41.33403 | 0.06176466 | 0.01614021 | 0.001163702 | 9.867543e-13
18.32787 | 41.4297 | 41.34691 | 41.32957 | 0.08278613 | 0.01617493 | 0.00116485 | 9.867563e-13
18.33787 | 41.456 | 41.34249 | 41.32511 | 0.1135129 | 0.01620998 | 0.001166 | 9.867584e-13
18.34786 | 41.4874 | 41.33806 | 41.32065 | 0.1493406 | 0.01624531 | 0.001167151 | 9.867604e-13
18.35786 | 41.4667 | 41.33362 | 41.31617 | 0.133078 | 0.016281 | 0.001168305 | 9.938615e-13
18.36786 | 41.518 | 41.32918 | 41.31169 | 0.1888209 | 0.01631701 | 0.00116946 | 9.938636e-13
18.37786 | 41.4371 | 41.32473 | 41.30721 | 0.1123692 | 0.01635335 | 0.001170618 | 9.938657e-13
18.38786 | 41.474 | 41.32028 | 41.30272 | 0.1537229 | 0.01639001 | 0.001171777 | 1.000967e-12
18.39786 | 41.4933 | 41.31582 | 41.29822 | 0.1774821 | 0.01642699 | 0.001172938 | 1.000969e-12
18.40785 | 41.5098 | 41.31136 | 41.29372 | 0.1984423 | 0.01646426 | 0.001174099 | 1.000971e-12
18.41785 | 41.5055 | 41.30689 | 41.28921 | 0.1986125 | 0.01650188 | 0.001175263 | 1.000973e-12
18.42785 | 41.5046 | 41.30241 | 41.2847 | 0.2021882 | 0.01653983 | 0.00117643 | 1.008075e-12
18.43785 | 41.5292 | 41.29793 | 41.28017 | 0.2312696 | 0.0165781 | 0.001177598 | 1.008077e-12
18.44785 | 41.5071 | 41.29344 | 41.27565 | 0.2136565 | 0.01661669 | 0.001178768 | 1.008079e-12
18.45785 | 41.5324 | 41.28895 | 41.27112 | 0.2434491 | 0.0166556 | 0.00117994 | 1.01518e-12
18.46784 | 41.539 | 41.28446 | 41.26658 | 0.2545428 | 0.0166948 | 0.001181112 | 1.015182e-12
18.47784 | 41.4923 | 41.27995 | 41.26204 | 0.2123467 | 0.01673435 | 0.001182287 | 1.015185e-12
18.48784 | 41.4979 | 41.27544 | 41.25749 | 0.2224564 | 0.01677424 | 0.001183465 | 1.015187e-12
18.49784 | 41.5531 | 41.27093 | 41.25293 | 0.2821717 | 0.01681444 | 0.001184644 | 1.022288e-12
18.50784 | 41.5477 | 41.26641 | 41.24837 | 0.2812928 | 0.01685496 | 0.001185825 | 1.022291e-12
18.51784 | 41.5727 | 41.26188 | 41.2438 | 0.3108198 | 0.01689581 | 0.001187007 | 1.022293e-12
18.52783 | 41.5653 | 41.25735 | 41.23923 | 0.3079479 | 0.01693694 | 0.001188191 | 1.029394e-12
18.53783 | 41.5729 | 41.25281 | 41.23465 | 0.3200865 | 0.01697844 | 0.001189377 | 1.029397e-12
18.54783 | 41.5926 | 41.24827 | 41.23006 | 0.3443309 | 0.01702026 | 0.001190565 | 1.029399e-12
18.55783 | 41.5674 | 41.24372 | 41.22546 | 0.3236812 | 0.01706241 | 0.001191756 | 1.036501e-12
18.56783 | 41.5707 | 41.23916 | 41.22086 | 0.3315374 | 0.01710488 | 0.001192948 | 1.036503e-12
18.57783 | 41.4998 | 41.2346 | 41.21626 | 0.2651995 | 0.01714769 | 0.001194142 | 1.036505e-12
18.58782 | 41.5449 | 41.23004 | 41.21165 | 0.3148631 | 0.01719077 | 0.001195336 | 1.043607e-12
18.59782 | 41.5582 | 41.22546 | 41.20703 | 0.3327371 | 0.01723422 | 0.001196534 | 1.043609e-12
18.60782 | 41.5685 | 41.22088 | 41.20241 | 0.3476172 | 0.01727801 | 0.001197733 | 1.043612e-12
18.61782 | 41.5366 | 41.2163 | 41.19778 | 0.3203033 | 0.01732212 | 0.001198935 | 1.050714e-12
18.62782 | 41.5504 | 41.2117 | 41.19314 | 0.3386955 | 0.01736656 | 0.001200138 | 1.050716e-12
18.63782 | 41.5572 | 41.20711 | 41.18849 | 0.3500937 | 0.01741133 | 0.001201344 | 1.050718e-12
18.64781 | 41.5822 | 41.20251 | 41.18385 | 0.3796935 | 0.01745639 | 0.001202549 | 1.05782e-12
18.65781 | 41.5664 | 41.1979 | 41.17919 | 0.3685039 | 0.01750182 | 0.001203758 | 1.057823e-12
18.66781 | 41.5196 | 41.19328 | 41.17453 | 0.3263205 | 0.0175476 | 0.001204969 | 1.057825e-12
18.67781 | 41.5281 | 41.18866 | 41.16986 | 0.3394433 | 0.0175937 | 0.001206182 | 1.064927e-12
18.68781 | 41.5333 | 41.18403 | 41.16518 | 0.3492723 | 0.01764014 | 0.001207397 | 1.064929e-12
18.6978 | 41.5532 | 41.1794 | 41.1605 | 0.3738028 | 0.01768687 | 0.001208612 | 1.064932e-12
18.7078 | 41.5382 | 41.17476 | 41.15581 | 0.3634442 | 0.01773398 | 0.001209831 | 1.072034e-12
18.7178 | 41.545 | 41.17011 | 41.15112 | 0.3748919 | 0.01778143 | 0.001211051 | 1.072036e-12
18.7278 | 41.5482 | 41.16545 | 41.14641 | 0.3827458 | 0.01782923 | 0.001212273 | 1.072039e-12
18.7378 | 41.5205 | 41.16079 | 41.1417 | 0.3597061 | 0.01787736 | 0.001213498 | 1.079141e-12
18.7478 | 41.5825 | 41.15613 | 41.13699 | 0.4263727 | 0.01792584 | 0.001214724 | 1.079144e-12
18.75779 | 41.5198 | 41.15146 | 41.13227 | 0.3683409 | 0.0179746 | 0.001215951 | 1.086246e-12
18.76779 | 41.5045 | 41.14678 | 41.12754 | 0.3577202 | 0.01802377 | 0.001217181 | 1.086248e-12
18.77779 | 41.5004 | 41.14209 | 41.1228 | 0.3583058 | 0.01807328 | 0.001218413 | 1.086251e-12
18.78779 | 41.5045 | 41.1374 | 41.11806 | 0.3670979 | 0.01812314 | 0.001219647 | 1.093353e-12
18.79779 | 41.5406 | 41.1327 | 41.11331 | 0.4078964 | 0.01817335 | 0.001220883 | 1.093356e-12
18.80779 | 41.5168 | 41.128 | 41.10855 | 0.3888013 | 0.0182239 | 0.001222121 | 1.093358e-12
18.81778 | 41.567 | 41.12329 | 41.10379 | 0.443708 | 0.01827476 | 0.00122336 | 1.100461e-12
18.82778 | 41.5493 | 41.11857 | 41.09902 | 0.4307259 | 0.01832602 | 0.001224602 | 1.100463e-12
18.83778 | 41.5605 | 41.11385 | 41.09425 | 0.4466503 | 0.01837764 | 0.001225846 | 1.107566e-12
18.84778 | 41.5719 | 41.10912 | 41.08946 | 0.4627812 | 0.01842961 | 0.001227091 | 1.107568e-12
18.85778 | 41.517 | 41.10438 | 41.08467 | 0.4126187 | 0.01848195 | 0.001228339 | 1.107571e-12
18.86778 | 41.5415 | 41.09964 | 41.07987 | 0.4418628 | 0.01853464 | 0.001229589 | 1.114673e-12
18.87777 | 41.4749 | 41.09489 | 41.07507 | 0.3800087 | 0.01858764 | 0.001230839 | 1.114676e-12
18.88777 | 41.541 | 41.09013 | 41.07026 | 0.4508659 | 0.01864106 | 0.001232093 | 1.121779e-12
18.89777 | 41.5254 | 41.08537 | 41.06544 | 0.4400298 | 0.01869484 | 0.001233349 | 1.121781e-12
18.90777 | 41.5537 | 41.0806 | 41.06062 | 0.4731003 | 0.01874898 | 0.001234607 | 1.121784e-12
18.91777 | 41.5576 | 41.07582 | 41.05578 | 0.4817775 | 0.0188035 | 0.001235867 | 1.128887e-12
18.92777 | 41.5397 | 41.07104 | 41.05094 | 0.4686613 | 0.01885839 | 0.001237128 | 1.128889e-12
18.93776 | 41.5692 | 41.06625 | 41.0461 | 0.5029471 | 0.01891359 | 0.001238391 | 1.135992e-12
18.94776 | 41.5543 | 41.06146 | 41.04125 | 0.4928444 | 0.01896923 | 0.001239657 | 1.135995e-12
18.95776 | 41.5723 | 41.05665 | 41.03639 | 0.5156484 | 0.01902524 | 0.001240924 | 1.143098e-12
18.96776 | 41.5322 | 41.05184 | 41.03152 | 0.4803592 | 0.01908162 | 0.001242194 | 1.1431e-12
18.97776 | 41.5506 | 41.04702 | 41.02664 | 0.5035767 | 0.01913839 | 0.001243466 | 1.143103e-12
18.98776 | 41.5572 | 41.0422 | 41.02176 | 0.5150011 | 0.01919554 | 0.00124474 | 1.150206e-12
18.99775 | 41.5733 | 41.03737 | 41.01687 | 0.5359274 | 0.01925302 | 0.001246015 | 1.150209e-12
19.00775 | 41.6004 | 41.03253 | 41.01198 | 0.5678654 | 0.01931094 | 0.001247293 | 1.157312e-12
19.01775 | 41.5773 | 41.02769 | 41.00707 | 0.5496102 | 0.01936925 | 0.001248573 | 1.157314e-12
19.02775 | 41.614 | 41.02284 | 41.00216 | 0.5911619 | 0.01942795 | 0.001249855 | 1.164417e-12
19.03775 | 41.5926 | 41.01798 | 40.99724 | 0.5746205 | 0.01948705 | 0.001251139 | 1.16442e-12
19.04775 | 41.6011 | 41.01311 | 40.99232 | 0.5879859 | 0.01954654 | 0.001252425 | 1.164423e-12
19.05774 | 41.5585 | 41.00825 | 40.98739 | 0.5502534 | 0.01960637 | 0.001253713 | 1.171526e-12
19.06774 | 41.5703 | 41.00337 | 40.98245 | 0.5669327 | 0.01966665 | 0.001255003 | 1.171529e-12
19.07774 | 41.5705 | 40.99848 | 40.9775 | 0.572019 | 0.01972734 | 0.001256295 | 1.178632e-12
19.08774 | 41.5688 | 40.99359 | 40.97254 | 0.5752122 | 0.01978844 | 0.00125759 | 1.178635e-12
19.09774 | 41.618 | 40.98869 | 40.96758 | 0.6293124 | 0.01984994 | 0.001258886 | 1.185738e-12
19.10773 | 41.6169 | 40.98379 | 40.96261 | 0.6331147 | 0.01991179 | 0.001260184 | 1.185741e-12
19.11773 | 41.644 | 40.97887 | 40.95764 | 0.6651289 | 0.01997412 | 0.001261485 | 1.192844e-12
19.12773 | 41.6157 | 40.97395 | 40.95265 | 0.6417501 | 0.02003685 | 0.001262787 | 1.192847e-12
19.13773 | 41.608 | 40.96902 | 40.94766 | 0.6389784 | 0.02010001 | 0.001264092 | 1.19995e-12
19.14773 | 41.6237 | 40.96409 | 40.94266 | 0.6596137 | 0.02016359 | 0.0012654 | 1.199953e-12
19.15773 | 41.5933 | 40.95914 | 40.93765 | 0.6341561 | 0.02022759 | 0.001266709 | 1.207056e-12
19.16772 | 41.5893 | 40.9542 | 40.93264 | 0.6351006 | 0.02029195 | 0.001268019 | 1.207059e-12
19.17772 | 41.5899 | 40.94924 | 40.92762 | 0.6406572 | 0.02035681 | 0.001269332 | 1.214163e-12
19.18772 | 41.611 | 40.94428 | 40.92259 | 0.6667209 | 0.02042209 | 0.001270648 | 1.214166e-12
19.19772 | 41.6264 | 40.93931 | 40.91755 | 0.6870918 | 0.02048781 | 0.001271965 | 1.214169e-12
19.20772 | 41.6141 | 40.93433 | 40.9125 | 0.6797697 | 0.02055397 | 0.001273285 | 1.221272e-12
19.21772 | 41.6401 | 40.92935 | 40.90745 | 0.7107549 | 0.02062056 | 0.001274607 | 1.221275e-12
19.22771 | 41.6258 | 40.92436 | 40.90239 | 0.7014422 | 0.02068753 | 0.00127593 | 1.228379e-12
19.23771 | 41.6239 | 40.91936 | 40.89733 | 0.7045418 | 0.02075502 | 0.001277256 | 1.228382e-12
19.24771 | 41.575 | 40.91435 | 40.89225 | 0.6606485 | 0.02082295 | 0.001278585 | 1.235485e-12
19.25771 | 41.6252 | 40.90934 | 40.88717 | 0.7158624 | 0.02089134 | 0.001279915 | 1.235488e-12
19.26771 | 41.6073 | 40.90432 | 40.88207 | 0.7029836 | 0.02096017 | 0.001281248 | 1.242592e-12
19.27771 | 41.5906 | 40.89929 | 40.87698 | 0.691312 | 0.02102947 | 0.001282583 | 1.249696e-12
19.2877 | 41.6276 | 40.89426 | 40.87187 | 0.7333426 | 0.02109916 | 0.001283919 | 1.249699e-12
19.2977 | 41.624 | 40.88921 | 40.86676 | 0.7347856 | 0.02116939 | 0.001285258 | 1.256802e-12
19.3077 | 41.6646 | 40.88416 | 40.86164 | 0.7804358 | 0.02124008 | 0.001286599 | 1.256806e-12
19.3177 | 41.6403 | 40.87911 | 40.85651 | 0.7611934 | 0.02131125 | 0.001287943 | 1.263909e-12
19.3277 | 41.6493 | 40.87404 | 40.85137 | 0.7752582 | 0.02138288 | 0.001289289 | 1.263913e-12
19.3377 | 41.6298 | 40.86897 | 40.84622 | 0.7608304 | 0.021455 | 0.001290637 | 1.271016e-12
19.34769 | 41.6201 | 40.8639 | 40.84108 | 0.7562048 | 0.02152753 | 0.001291986 | 1.27102e-12
19.35769 | 41.6379 | 40.85881 | 40.83591 | 0.7790916 | 0.02160061 | 0.001293338 | 1.278123e-12
19.36769 | 41.6175 | 40.85371 | 40.83075 | 0.7637858 | 0.02167418 | 0.001294693 | 1.278127e-12
19.37769 | 41.6324 | 40.84861 | 40.82557 | 0.7837874 | 0.02174825 | 0.00129605 | 1.28523e-12
19.38769 | 41.6734 | 40.8435 | 40.82038 | 0.8298964 | 0.02182281 | 0.001297409 | 1.285234e-12
19.39769 | 41.6865 | 40.83839 | 40.81519 | 0.8481127 | 0.02189787 | 0.00129877 | 1.292338e-12
19.40768 | 41.7175 | 40.83327 | 40.81 | 0.8842314 | 0.02197336 | 0.001300132 | 1.299442e-12
19.41768 | 41.7324 | 40.82814 | 40.80479 | 0.9042626 | 0.02204942 | 0.001301498 | 1.299445e-12
19.42768 | 41.7202 | 40.823 | 40.79957 | 0.8972012 | 0.02212601 | 0.001302866 | 1.306549e-12
19.43768 | 41.6898 | 40.81785 | 40.79435 | 0.8719473 | 0.0222031 | 0.001304236 | 1.306552e-12
19.44768 | 41.7211 | 40.8127 | 40.78911 | 0.9084008 | 0.02228072 | 0.001305608 | 1.313656e-12
19.45768 | 41.7221 | 40.80754 | 40.78387 | 0.9145617 | 0.02235885 | 0.001306983 | 1.31366e-12
19.46767 | 41.707 | 40.80237 | 40.77863 | 0.904625 | 0.02243743 | 0.001308359 | 1.320764e-12
19.47767 | 41.7108 | 40.7972 | 40.77337 | 0.9136009 | 0.02251663 | 0.001309738 | 1.327868e-12
19.48767 | 41.7646 | 40.79202 | 40.76811 | 0.9725844 | 0.02259636 | 0.00131112 | 1.327871e-12
19.49767 | 41.7734 | 40.78682 | 40.76284 | 0.9865753 | 0.02267663 | 0.001312504 | 1.334976e-12
19.50767 | 41.7719 | 40.78163 | 40.75755 | 0.9902737 | 0.02275744 | 0.00131389 | 1.334979e-12
19.51766 | 41.7891 | 40.77643 | 40.75227 | 1.012675 | 0.02283872 | 0.001315277 | 1.342083e-12
19.52766 | 41.7669 | 40.77121 | 40.74697 | 0.995688 | 0.02292063 | 0.001316667 | 1.349188e-12
19.53766 | 41.7625 | 40.76599 | 40.74167 | 0.9965091 | 0.02300309 | 0.00131806 | 1.349191e-12
19.54766 | 41.779 | 40.76076 | 40.73636 | 1.018238 | 0.02308612 | 0.001319456 | 1.356296e-12
19.55766 | 41.7696 | 40.75553 | 40.73104 | 1.014074 | 0.02316972 | 0.001320853 | 1.356299e-12
19.56766 | 41.7712 | 40.75028 | 40.72571 | 1.020918 | 0.02325388 | 0.001322253 | 1.363403e-12
19.57765 | 41.7619 | 40.74504 | 40.72037 | 1.016864 | 0.02333854 | 0.001323654 | 1.370508e-12
19.58765 | 41.8039 | 40.73978 | 40.71503 | 1.064123 | 0.02342385 | 0.001325058 | 1.370511e-12
19.59765 | 41.7992 | 40.73451 | 40.70967 | 1.064689 | 0.02350976 | 0.001326465 | 1.377616e-12
19.60765 | 41.7936 | 40.72924 | 40.70431 | 1.064363 | 0.02359624 | 0.001327874 | 1.384721e-12
19.61765 | 41.7759 | 40.72396 | 40.69894 | 1.051945 | 0.02368333 | 0.001329286 | 1.384724e-12
19.62765 | 41.7599 | 40.71867 | 40.69356 | 1.041234 | 0.02377101 | 0.0013307 | 1.391829e-12
19.63764 | 41.8092 | 40.71337 | 40.68818 | 1.095826 | 0.02385921 | 0.001332114 | 1.398933e-12
19.64764 | 41.7834 | 40.70807 | 40.68279 | 1.07533 | 0.0239481 | 0.001333533 | 1.398937e-12
19.65764 | 41.7365 | 40.70276 | 40.67738 | 1.033743 | 0.02403761 | 0.001334954 | 1.406042e-12
19.66764 | 41.801 | 40.69744 | 40.67197 | 1.103563 | 0.02412773 | 0.001336377 | 1.413147e-12
19.67764 | 41.7734 | 40.69211 | 40.66655 | 1.08129 | 0.02421848 | 0.001337803 | 1.41315e-12
19.68764 | 41.8516 | 40.68677 | 40.66113 | 1.164825 | 0.02430986 | 0.001339231 | 1.420255e-12
19.69763 | 41.823 | 40.68144 | 40.65569 | 1.141563 | 0.02440178 | 0.00134066 | 1.42736e-12
19.70763 | 41.8205 | 40.67609 | 40.65025 | 1.144414 | 0.02449443 | 0.001342093 | 1.427363e-12
19.71763 | 41.808 | 40.67073 | 40.6448 | 1.137272 | 0.02458773 | 0.001343528 | 1.434468e-12
19.72763 | 41.8237 | 40.66536 | 40.63934 | 1.158338 | 0.02468168 | 0.001344965 | 1.441573e-12
19.73763 | 41.8264 | 40.65999 | 40.63387 | 1.166412 | 0.02477628 | 0.001346405 | 1.441577e-12
19.74763 | 41.8273 | 40.65461 | 40.62839 | 1.172693 | 0.02487155 | 0.001347848 | 1.448682e-12
19.75762 | 41.8004 | 40.64922 | 40.62291 | 1.151177 | 0.02496739 | 0.001349291 | 1.455787e-12
19.76762 | 41.8212 | 40.64383 | 40.61741 | 1.177374 | 0.025064 | 0.001350738 | 1.455791e-12
19.77762 | 41.8502 | 40.63842 | 40.61191 | 1.211778 | 0.02516128 | 0.001352188 | 1.462896e-12
19.78762 | 41.8296 | 40.63301 | 40.6064 | 1.19659 | 0.02525926 | 0.00135364 | 1.470001e-12
19.79762 | 41.8528 | 40.62759 | 40.60088 | 1.22521 | 0.02535792 | 0.001355094 | 1.477106e-12
19.80762 | 41.8367 | 40.62216 | 40.59535 | 1.214538 | 0.02545728 | 0.001356551 | 1.47711e-12
19.81761 | 41.8127 | 40.61673 | 40.58982 | 1.195968 | 0.02555724 | 0.001358009 | 1.484215e-12
19.82761 | 41.8391 | 40.61129 | 40.58427 | 1.227812 | 0.02565802 | 0.001359471 | 1.49132e-12
19.83761 | 41.8435 | 40.60584 | 40.57872 | 1.237663 | 0.02575951 | 0.001360935 | 1.498426e-12
19.84761 | 41.8179 | 40.60038 | 40.57315 | 1.217521 | 0.02586173 | 0.001362402 | 1.49843e-12
19.85761 | 41.8485 | 40.59491 | 40.56758 | 1.253588 | 0.02596466 | 0.001363871 | 1.505535e-12
19.8676 | 41.8685 | 40.58944 | 40.56201 | 1.279057 | 0.02606824 | 0.001365341 | 1.51264e-12
19.8776 | 41.8791 | 40.58396 | 40.55642 | 1.295139 | 0.02617266 | 0.001366815 | 1.519746e-12
19.8876 | 41.8613 | 40.57847 | 40.55083 | 1.282829 | 0.02627783 | 0.001368292 | 1.51975e-12
19.8976 | 41.8729 | 40.57297 | 40.54522 | 1.299926 | 0.02638376 | 0.001369771 | 1.526855e-12
19.9076 | 41.8598 | 40.56747 | 40.53961 | 1.292332 | 0.02649045 | 0.001371253 | 1.533961e-12
19.9176 | 41.8453 | 40.56196 | 40.53398 | 1.283345 | 0.02659791 | 0.001372737 | 1.541066e-12
19.92759 | 41.8488 | 40.55644 | 40.52836 | 1.29236 | 0.02670604 | 0.001374222 | 1.54107e-12
19.93759 | 41.8729 | 40.55091 | 40.52272 | 1.321989 | 0.02681506 | 0.001375711 | 1.548176e-12
19.94759 | 41.8069 | 40.54537 | 40.51707 | 1.261526 | 0.02692487 | 0.001377203 | 1.555281e-12
19.95759 | 41.8416 | 40.53983 | 40.51142 | 1.30177 | 0.02703548 | 0.001378697 | 1.562387e-12
19.96759 | 41.8738 | 40.53428 | 40.50575 | 1.339522 | 0.02714689 | 0.001380194 | 1.569493e-12
19.97759 | 41.8937 | 40.52872 | 40.50008 | 1.364982 | 0.02725912 | 0.001381693 | 1.576598e-12
19.98758 | 41.8715 | 40.52316 | 40.4944 | 1.348345 | 0.02737206 | 0.001383193 | 1.576602e-12
19.99758 | 41.8727 | 40.51758 | 40.48871 | 1.35512 | 0.02748594 | 0.001384697 | 1.583708e-12
20.00758 | 41.8633 | 40.512 | 40.48301 | 1.351304 | 0.02760065 | 0.001386204 | 1.590814e-12
20.01758 | 41.8673 | 40.50641 | 40.4773 | 1.360895 | 0.02771621 | 0.001387714 | 1.59792e-12
20.02758 | 41.8721 | 40.50081 | 40.47158 | 1.371294 | 0.02783262 | 0.001389226 | 1.605026e-12
20.03758 | 41.8654 | 40.4952 | 40.46586 | 1.370201 | 0.0279499 | 0.00139074 | 1.612132e-12
20.04757 | 41.8511 | 40.48959 | 40.46013 | 1.36151 | 0.02806792 | 0.001392256 | 1.612136e-12
20.05757 | 41.8529 | 40.48397 | 40.45439 | 1.368932 | 0.02818694 | 0.001393776 | 1.619242e-12
20.06757 | 41.8572 | 40.47834 | 40.44864 | 1.378862 | 0.02830685 | 0.001395298 | 1.626348e-12
20.07757 | 41.8691 | 40.4727 | 40.44288 | 1.396401 | 0.02842765 | 0.001396823 | 1.633454e-12
20.08757 | 41.8535 | 40.46705 | 40.43711 | 1.386446 | 0.02854935 | 0.001398351 | 1.64056e-12
20.09757 | 41.8226 | 40.4614 | 40.43133 | 1.3612 | 0.02867196 | 0.001399881 | 1.647666e-12
20.10756 | 41.8539 | 40.45574 | 40.42555 | 1.398156 | 0.02879536 | 0.001401412 | 1.654772e-12
20.11756 | 41.8368 | 40.45007 | 40.41975 | 1.386725 | 0.02891983 | 0.001402947 | 1.661878e-12
20.12756 | 41.8392 | 40.4444 | 40.41395 | 1.394803 | 0.02904522 | 0.001404485 | 1.668985e-12
20.13756 | 41.8307 | 40.43871 | 40.40813 | 1.391987 | 0.02917157 | 0.001406026 | 1.676091e-12
20.14756 | 41.8362 | 40.43302 | 40.40231 | 1.40318 | 0.02929888 | 0.001407569 | 1.676095e-12
20.15756 | 41.8322 | 40.42732 | 40.39648 | 1.404881 | 0.02942715 | 0.001409115 | 1.683201e-12
20.16755 | 41.8519 | 40.42162 | 40.39065 | 1.430284 | 0.02955626 | 0.001410662 | 1.690308e-12
20.17755 | 41.8569 | 40.4159 | 40.3848 | 1.441 | 0.0296865 | 0.001412213 | 1.697414e-12
20.18755 | 41.8295 | 40.41018 | 40.37894 | 1.419324 | 0.02981773 | 0.001413767 | 1.704521e-12
20.19755 | 41.8168 | 40.40444 | 40.37308 | 1.412356 | 0.02994996 | 0.001415324 | 1.711627e-12
20.20755 | 41.8342 | 40.3987 | 40.3672 | 1.435495 | 0.0300832 | 0.001416883 | 1.718734e-12
20.21755 | 41.8322 | 40.39296 | 40.36132 | 1.439243 | 0.03021748 | 0.001418445 | 1.72584e-12
20.22754 | 41.8039 | 40.38721 | 40.35544 | 1.416692 | 0.03035266 | 0.001420008 | 1.732947e-12
20.23754 | 41.822 | 40.38145 | 40.34953 | 1.440555 | 0.03048901 | 0.001421575 | 1.740053e-12
20.24754 | 41.8186 | 40.37567 | 40.34362 | 1.442926 | 0.03062642 | 0.001423145 | 1.74716e-12
20.25754 | 41.8208 | 40.3699 | 40.33771 | 1.450904 | 0.0307649 | 0.001424718 | 1.754266e-12
20.26754 | 41.8434 | 40.36411 | 40.33178 | 1.479291 | 0.03090446 | 0.001426293 | 1.761373e-12
20.27753 | 41.8186 | 40.35832 | 40.32585 | 1.460279 | 0.03104497 | 0.001427869 | 1.76848e-12
20.28753 | 41.8179 | 40.35252 | 40.3199 | 1.465381 | 0.03118672 | 0.00142945 | 1.775587e-12
20.29753 | 41.8177 | 40.34671 | 40.31395 | 1.47099 | 0.03132958 | 0.001431034 | 1.782693e-12
20.30753 | 41.8247 | 40.34089 | 40.30799 | 1.483808 | 0.03147356 | 0.00143262 | 1.7898e-12
20.31753 | 41.8238 | 40.33507 | 40.30201 | 1.488733 | 0.03161868 | 0.001434209 | 1.796907e-12
20.32753 | 41.8127 | 40.32923 | 40.29603 | 1.483466 | 0.03176494 | 0.001435801 | 1.804014e-12
20.33752 | 41.8286 | 40.3234 | 40.29005 | 1.505201 | 0.03191222 | 0.001437394 | 1.818223e-12
20.34752 | 41.8397 | 40.31755 | 40.28405 | 1.522149 | 0.03206082 | 0.001438991 | 1.82533e-12
20.35752 | 41.8671 | 40.31169 | 40.27804 | 1.555405 | 0.03221059 | 0.001440591 | 1.832437e-12
20.36752 | 41.843 | 40.30583 | 40.27203 | 1.537169 | 0.03236157 | 0.001442194 | 1.839544e-12
20.37752 | 41.8153 | 40.29996 | 40.266 | 1.51534 | 0.03251374 | 0.001443799 | 1.846651e-12
20.38752 | 41.8318 | 40.29408 | 40.25997 | 1.53772 | 0.03266715 | 0.001445408 | 1.853758e-12
20.39751 | 41.8563 | 40.2882 | 40.25393 | 1.568101 | 0.03282163 | 0.001447017 | 1.860866e-12
20.40751 | 41.8512 | 40.2823 | 40.24788 | 1.568896 | 0.03297751 | 0.001448631 | 1.867973e-12
20.41751 | 41.823 | 40.2764 | 40.24182 | 1.546598 | 0.03313464 | 0.001450248 | 1.87508e-12
20.42751 | 41.8484 | 40.27049 | 40.23575 | 1.577908 | 0.03329306 | 0.001451868 | 1.88929e-12
20.43751 | 41.8408 | 40.26457 | 40.22967 | 1.576226 | 0.03345276 | 0.00145349 | 1.896397e-12
20.44751 | 41.848 | 40.25865 | 40.22358 | 1.589351 | 0.03361376 | 0.001455115 | 1.903504e-12
20.4575 | 41.8505 | 40.25272 | 40.21749 | 1.597778 | 0.03377592 | 0.001456742 | 1.910612e-12
20.4675 | 41.8219 | 40.24678 | 40.21138 | 1.575119 | 0.03393956 | 0.001458373 | 1.917719e-12
20.4775 | 41.8454 | 40.24083 | 40.20527 | 1.604567 | 0.03410455 | 0.001460007 | 1.931929e-12
20.4875 | 41.8519 | 40.23488 | 40.19914 | 1.617023 | 0.03427092 | 0.001461643 | 1.939037e-12
20.4975 | 41.8261 | 40.22891 | 40.19301 | 1.597187 | 0.03443863 | 0.001463283 | 1.946144e-12
20.5075 | 41.8459 | 40.22294 | 40.18687 | 1.622958 | 0.03460774 | 0.001464925 | 1.953252e-12
20.51749 | 41.8537 | 40.21697 | 40.18072 | 1.636731 | 0.03477807 | 0.001466569 | 1.960359e-12
20.52749 | 41.8525 | 40.21098 | 40.17456 | 1.641518 | 0.03495 | 0.001468217 | 1.974569e-12
20.53749 | 41.8276 | 40.20499 | 40.1684 | 1.622612 | 0.03512336 | 0.001469868 | 1.981677e-12
20.54749 | 41.8751 | 40.19899 | 40.16222 | 1.676113 | 0.03529817 | 0.001471522 | 1.988785e-12
20.55749 | 41.8396 | 40.19298 | 40.15603 | 1.646622 | 0.03547445 | 0.001473179 | 1.995893e-12
20.56749 | 41.8545 | 40.18696 | 40.14983 | 1.667539 | 0.03565221 | 0.001474838 | 2.010103e-12
20.57748 | 41.852 | 40.18094 | 40.14363 | 1.671057 | 0.0358313 | 0.001476499 | 2.017211e-12
20.58748 | 41.829 | 40.17491 | 40.13742 | 1.654089 | 0.03601208 | 0.001478165 | 2.024319e-12
20.59748 | 41.8524 | 40.16887 | 40.1312 | 1.683528 | 0.03619439 | 0.001479833 | 2.038529e-12
20.60748 | 41.8462 | 40.16282 | 40.12497 | 1.683375 | 0.03637825 | 0.001481505 | 2.045637e-12
20.61748 | 41.8459 | 40.15677 | 40.11872 | 1.689129 | 0.03656368 | 0.001483179 | 2.052745e-12
20.62748 | 41.8607 | 40.15071 | 40.11247 | 1.709991 | 0.03675069 | 0.001484856 | 2.066956e-12
20.63747 | 41.8653 | 40.14465 | 40.10622 | 1.720654 | 0.03693912 | 0.001486535 | 2.074064e-12
20.64747 | 41.8983 | 40.13857 | 40.09995 | 1.759731 | 0.03712935 | 0.001488218 | 2.081172e-12
20.65747 | 41.8515 | 40.13249 | 40.09367 | 1.719015 | 0.03732123 | 0.001489905 | 2.095383e-12
20.66747 | 41.8723 | 40.12639 | 40.08739 | 1.745906 | 0.03751477 | 0.001491593 | 2.102491e-12
20.67747 | 41.869 | 40.12029 | 40.08109 | 1.748705 | 0.03770998 | 0.001493286 | 2.116702e-12
20.68746 | 41.8746 | 40.11419 | 40.07479 | 1.760405 | 0.0379067 | 0.001494979 | 2.12381e-12
20.69746 | 41.8658 | 40.10808 | 40.06848 | 1.757719 | 0.03810533 | 0.001496677 | 2.138022e-12
20.70746 | 41.8816 | 40.10196 | 40.06216 | 1.77964 | 0.03830569 | 0.001498379 | 2.14513e-12
20.71746 | 41.8448 | 40.09583 | 40.05582 | 1.748968 | 0.03850781 | 0.001500083 | 2.152238e-12
20.72746 | 41.8695 | 40.0897 | 40.04948 | 1.779804 | 0.03871171 | 0.00150179 | 2.16645e-12
20.73746 | 41.8775 | 40.08355 | 40.04313 | 1.793946 | 0.03891741 | 0.0015035 | 2.173558e-12
20.74745 | 41.8445 | 40.07741 | 40.03678 | 1.767091 | 0.0391247 | 0.001505212 | 2.18777e-12
20.75745 | 41.8757 | 40.07125 | 40.03041 | 1.804448 | 0.03933406 | 0.001506928 | 2.194878e-12
20.76745 | 41.8801 | 40.06509 | 40.02403 | 1.815013 | 0.03954528 | 0.001508647 | 2.209089e-12
20.77745 | 41.852 | 40.05892 | 40.01765 | 1.793085 | 0.03975838 | 0.00151037 | 2.223301e-12
20.78745 | 41.8831 | 40.05274 | 40.01125 | 1.830364 | 0.03997339 | 0.001512096 | 2.23041e-12
20.79745 | 41.843 | 40.04655 | 40.00485 | 1.79645 | 0.04019033 | 0.001513824 | 2.244622e-12
20.80744 | 41.8617 | 40.04036 | 39.99844 | 1.821337 | 0.04040901 | 0.001515554 | 2.25173e-12
20.81744 | 41.8394 | 40.03416 | 39.99202 | 1.805238 | 0.04062988 | 0.001517289 | 2.265942e-12
20.82744 | 41.8353 | 40.02795 | 39.98558 | 1.807345 | 0.04085275 | 0.001519027 | 2.273051e-12
20.83744 | 41.8552 | 40.02174 | 39.97914 | 1.83346 | 0.04107764 | 0.001520768 | 2.287263e-12
20.84744 | 41.8342 | 40.01552 | 39.97269 | 1.818682 | 0.04130458 | 0.001522512 | 2.301475e-12
20.85744 | 41.8385 | 40.00929 | 39.96623 | 1.829211 | 0.04153359 | 0.001524259 | 2.308584e-12
20.86743 | 41.8186 | 40.00306 | 39.95977 | 1.815541 | 0.04176448 | 0.001526007 | 2.322796e-12
20.87743 | 41.8358 | 39.99682 | 39.95329 | 1.838984 | 0.04199771 | 0.001527761 | 2.337008e-12
20.88743 | 41.8314 | 39.99057 | 39.9468 | 1.840834 | 0.0422331 | 0.001529517 | 2.344117e-12
20.89743 | 41.8163 | 39.98431 | 39.94031 | 1.831991 | 0.04247067 | 0.001531277 | 2.35833e-12
20.90743 | 41.8013 | 39.97805 | 39.9338 | 1.823255 | 0.04271043 | 0.00153304 | 2.372542e-12
20.91743 | 41.7992 | 39.97177 | 39.92729 | 1.827425 | 0.04295243 | 0.001534806 | 2.386754e-12
20.92742 | 41.8022 | 39.9655 | 39.92077 | 1.836697 | 0.04319644 | 0.001536574 | 2.393864e-12
20.93742 | 41.7976 | 39.95922 | 39.91424 | 1.838381 | 0.04344299 | 0.001538346 | 2.408076e-12
20.94742 | 41.7863 | 39.95293 | 39.9077 | 1.833373 | 0.04369184 | 0.001540122 | 2.422289e-12
20.95742 | 41.7771 | 39.94663 | 39.90114 | 1.830471 | 0.04394304 | 0.001541901 | 2.436501e-12
20.96742 | 41.7885 | 39.94032 | 39.89458 | 1.848176 | 0.04419661 | 0.001543683 | 2.450714e-12
20.97742 | 41.7706 | 39.93401 | 39.88801 | 1.836587 | 0.04445259 | 0.001545468 | 2.457824e-12
20.98741 | 41.7584 | 39.9277 | 39.88144 | 1.830699 | 0.04471075 | 0.001547254 | 2.472036e-12
20.99741 | 41.7762 | 39.92138 | 39.87485 | 1.854825 | 0.04497162 | 0.001549046 | 2.486249e-12
21.00741 | 41.7416 | 39.91504 | 39.86826 | 1.826556 | 0.04523499 | 0.001550841 | 2.500462e-12
21.01741 | 41.7351 | 39.90871 | 39.86165 | 1.826395 | 0.04550089 | 0.001552639 | 2.514675e-12
21.02741 | 41.7315 | 39.90236 | 39.85504 | 1.82914 | 0.04576935 | 0.001554441 | 2.528889e-12
21.03741 | 41.7197 | 39.89601 | 39.84841 | 1.823691 | 0.0460404 | 0.001556245 | 2.543102e-12
21.0474 | 41.7106 | 39.88966 | 39.84179 | 1.820943 | 0.0463138 | 0.001558051 | 2.557315e-12
21.0574 | 41.7077 | 39.88329 | 39.83514 | 1.824407 | 0.04659014 | 0.001559863 | 2.571528e-12
21.0674 | 41.6997 | 39.87692 | 39.82849 | 1.822778 | 0.04686917 | 0.001561677 | 2.585741e-12
21.0774 | 41.6684 | 39.87054 | 39.82183 | 1.797856 | 0.04715093 | 0.001563495 | 2.599955e-12
21.0874 | 41.6701 | 39.86416 | 39.81516 | 1.80594 | 0.04743545 | 0.001565316 | 2.614168e-12
21.09739 | 41.7005 | 39.85778 | 39.80849 | 1.842724 | 0.04772249 | 0.001567138 | 2.628382e-12
21.10739 | 41.657 | 39.85138 | 39.8018 | 1.80562 | 0.04801265 | 0.001568966 | 2.642595e-12
21.11739 | 41.6582 | 39.84498 | 39.7951 | 1.813223 | 0.04830569 | 0.001570797 | 2.656809e-12
21.12739 | 41.6636 | 39.83857 | 39.78839 | 1.825032 | 0.04860164 | 0.001572631 | 2.671023e-12
21.13739 | 41.6666 | 39.83215 | 39.78168 | 1.834447 | 0.04890054 | 0.001574469 | 2.685236e-12
21.14739 | 41.6382 | 39.82573 | 39.77495 | 1.812469 | 0.04920244 | 0.00157631 | 2.706554e-12
21.15738 | 41.6221 | 39.81931 | 39.76822 | 1.80279 | 0.04950707 | 0.001578153 | 2.720768e-12
21.16738 | 41.6313 | 39.81288 | 39.76148 | 1.818424 | 0.04981506 | 0.00158 | 2.734982e-12
21.17738 | 41.6109 | 39.80644 | 39.75473 | 1.804463 | 0.05012616 | 0.001581852 | 2.749196e-12
21.18738 | 41.5956 | 39.79999 | 39.74797 | 1.795609 | 0.05044043 | 0.001583706 | 2.770514e-12
21.19738 | 41.5994 | 39.79354 | 39.7412 | 1.805861 | 0.05075789 | 0.001585564 | 2.784728e-12
21.20738 | 41.6132 | 39.78708 | 39.73442 | 1.826118 | 0.05107859 | 0.001587425 | 2.798942e-12
21.21737 | 41.6117 | 39.78062 | 39.72763 | 1.831076 | 0.05140218 | 0.001589288 | 2.813156e-12
21.22737 | 41.5751 | 39.77416 | 39.72083 | 1.800945 | 0.05172949 | 0.001591156 | 2.834474e-12
21.23737 | 41.6068 | 39.76768 | 39.71403 | 1.83912 | 0.05206018 | 0.001593028 | 2.848689e-12
21.24737 | 41.5764 | 39.7612 | 39.70721 | 1.815201 | 0.05239429 | 0.001594903 | 2.870007e-12
21.25737 | 41.5816 | 39.75471 | 39.70038 | 1.826888 | 0.05273187 | 0.001596781 | 2.884222e-12
21.26737 | 41.5698 | 39.74822 | 39.69355 | 1.82158 | 0.05307297 | 0.001598663 | 2.898436e-12
21.27736 | 41.574 | 39.74173 | 39.68671 | 1.832271 | 0.05341729 | 0.001600547 | 2.919755e-12
21.28736 | 41.5551 | 39.73523 | 39.67986 | 1.819874 | 0.05376556 | 0.001602435 | 2.933969e-12
21.29736 | 41.5382 | 39.72872 | 39.67299 | 1.809483 | 0.0541175 | 0.001604328 | 2.955288e-12
21.30736 | 41.5729 | 39.7222 | 39.66612 | 1.850698 | 0.05447315 | 0.001606223 | 2.969503e-12
21.31736 | 41.5473 | 39.71568 | 39.65924 | 1.831617 | 0.05483258 | 0.001608123 | 2.990822e-12
21.32736 | 41.5498 | 39.70916 | 39.65235 | 1.840642 | 0.05519583 | 0.001610025 | 3.012141e-12
21.33735 | 41.5416 | 39.70263 | 39.64546 | 1.838966 | 0.05556259 | 0.00161193 | 3.026356e-12
21.34735 | 41.5688 | 39.6961 | 39.63855 | 1.872702 | 0.05593364 | 0.001613839 | 3.047675e-12
21.35735 | 41.5463 | 39.68956 | 39.63163 | 1.856742 | 0.05630868 | 0.001615753 | 3.068994e-12
21.36735 | 41.5216 | 39.68301 | 39.62471 | 1.838588 | 0.05668775 | 0.00161767 | 3.083209e-12
21.37735 | 41.5242 | 39.67646 | 39.61777 | 1.847739 | 0.05707094 | 0.00161959 | 3.104528e-12
21.38735 | 41.5308 | 39.66991 | 39.61083 | 1.860895 | 0.05745829 | 0.001621514 | 3.125848e-12
21.39734 | 41.5372 | 39.66335 | 39.60388 | 1.873849 | 0.05784947 | 0.00162344 | 3.147167e-12
21.40734 | 41.5021 | 39.65679 | 39.59691 | 1.845315 | 0.05824532 | 0.001625371 | 3.168487e-12
21.41734 | 41.5136 | 39.65021 | 39.58994 | 1.863385 | 0.05864552 | 0.001627305 | 3.182703e-12
21.42734 | 41.5301 | 39.64364 | 39.58296 | 1.88646 | 0.05905012 | 0.001629243 | 3.204022e-12
21.43734 | 41.5127 | 39.63706 | 39.57597 | 1.87564 | 0.05945919 | 0.001631185 | 3.225342e-12
21.44734 | 41.516 | 39.63048 | 39.56897 | 1.885525 | 0.0598728 | 0.001633131 | 3.246662e-12
21.45733 | 41.5014 | 39.62389 | 39.56197 | 1.877507 | 0.06029061 | 0.001635078 | 3.267982e-12
21.46733 | 41.5064 | 39.6173 | 39.55495 | 1.8891 | 0.0607135 | 0.001637031 | 3.289302e-12
21.47733 | 41.4999 | 39.6107 | 39.54792 | 1.889198 | 0.06114113 | 0.001638987 | 3.310622e-12
21.48733 | 41.4677 | 39.6041 | 39.54089 | 1.8636 | 0.06157357 | 0.001640947 | 3.331942e-12
21.49733 | 41.4931 | 39.59749 | 39.53384 | 1.895607 | 0.06201091 | 0.001642911 | 3.360367e-12
21.50732 | 41.4909 | 39.59089 | 39.52679 | 1.900011 | 0.06245276 | 0.001644876 | 3.381688e-12
21.51732 | 41.4826 | 39.58427 | 39.51973 | 1.898325 | 0.06290008 | 0.001646847 | 3.403008e-12
21.52732 | 41.4743 | 39.57766 | 39.51265 | 1.896644 | 0.06335251 | 0.001648821 | 3.424328e-12
21.53732 | 41.4603 | 39.57103 | 39.50557 | 1.889267 | 0.06381013 | 0.0016508 | 3.445649e-12
21.54732 | 41.4713 | 39.56441 | 39.49848 | 1.906893 | 0.06427302 | 0.001652782 | 3.474074e-12
21.55732 | 41.4556 | 39.55778 | 39.49138 | 1.897823 | 0.06474125 | 0.001654768 | 3.495395e-12
21.56731 | 41.4369 | 39.55115 | 39.48428 | 1.885751 | 0.06521444 | 0.001656755 | 3.516716e-12
21.57731 | 41.4302 | 39.54451 | 39.47716 | 1.885688 | 0.0656936 | 0.001658748 | 3.545141e-12
21.58731 | 41.4593 | 39.53787 | 39.47003 | 1.921429 | 0.06617837 | 0.001660745 | 3.566462e-12
21.59731 | 41.4295 | 39.53123 | 39.46289 | 1.898274 | 0.06666881 | 0.001662746 | 3.594888e-12
21.60731 | 41.4233 | 39.52458 | 39.45575 | 1.898721 | 0.06716503 | 0.00166475 | 3.616209e-12
21.61731 | 41.4181 | 39.51793 | 39.44859 | 1.900172 | 0.06766711 | 0.001666758 | 3.644635e-12
21.6273 | 41.4181 | 39.51128 | 39.44144 | 1.90682 | 0.06817465 | 0.001668768 | 3.673061e-12
21.6373 | 41.4106 | 39.50462 | 39.43426 | 1.905977 | 0.06868873 | 0.001670784 | 3.694383e-12
21.6473 | 41.385 | 39.49796 | 39.42708 | 1.887037 | 0.06920895 | 0.001672804 | 3.722809e-12
21.6573 | 41.3737 | 39.4913 | 39.41989 | 1.8824 | 0.06973541 | 0.001674827 | 3.751235e-12
21.6673 | 41.3839 | 39.48463 | 39.41269 | 1.899266 | 0.07026821 | 0.001676854 | 3.779661e-12
21.6773 | 41.3773 | 39.47797 | 39.40548 | 1.899334 | 0.07080746 | 0.001678885 | 3.800983e-12
21.68729 | 41.3451 | 39.4713 | 39.39827 | 1.873799 | 0.07135271 | 0.001680918 | 3.829409e-12
21.69729 | 41.3716 | 39.46463 | 39.39104 | 1.906972 | 0.07190514 | 0.001682957 | 3.857836e-12
21.70729 | 41.3439 | 39.45795 | 39.3838 | 1.885948 | 0.07246432 | 0.001684999 | 3.886263e-12
21.71729 | 41.3413 | 39.45127 | 39.37656 | 1.890026 | 0.07303037 | 0.001687046 | 3.914689e-12
21.72729 | 41.3209 | 39.44459 | 39.3693 | 1.876306 | 0.0736034 | 0.001689096 | 3.943116e-12
21.73729 | 41.3174 | 39.43791 | 39.36204 | 1.879488 | 0.07418351 | 0.00169115 | 3.978648e-12
21.74728 | 41.2909 | 39.43124 | 39.35477 | 1.859665 | 0.07477017 | 0.001693206 | 4.007075e-12
21.75728 | 41.2724 | 39.42455 | 39.34749 | 1.84785 | 0.07536481 | 0.001695268 | 4.035502e-12
21.76728 | 41.2696 | 39.41786 | 39.3402 | 1.851737 | 0.0759669 | 0.001697334 | 4.063929e-12
21.77728 | 41.2579 | 39.41117 | 39.3329 | 1.846726 | 0.07657656 | 0.001699403 | 4.099462e-12
21.78728 | 41.2569 | 39.40448 | 39.32559 | 1.852416 | 0.07719392 | 0.001701477 | 4.127889e-12
21.79728 | 41.2229 | 39.39779 | 39.31827 | 1.825107 | 0.0778191 | 0.001703555 | 4.163421e-12
21.80727 | 41.2102 | 39.39111 | 39.31095 | 1.819093 | 0.07845162 | 0.001705635 | 4.191849e-12
21.81727 | 41.217 | 39.38441 | 39.30361 | 1.832586 | 0.07909283 | 0.00170772 | 4.227382e-12
21.82727 | 41.1638 | 39.37772 | 39.29627 | 1.78608 | 0.07974227 | 0.00170981 | 4.25581e-12
21.83727 | 41.1805 | 39.37103 | 39.28891 | 1.809475 | 0.08040008 | 0.001711903 | 4.291343e-12
21.84727 | 41.1757 | 39.36433 | 39.28155 | 1.81137 | 0.0810664 | 0.001714001 | 4.326876e-12
21.85726 | 41.1588 | 39.35764 | 39.27418 | 1.801159 | 0.0817407 | 0.0017161 | 4.362408e-12
21.86726 | 41.1373 | 39.35095 | 39.2668 | 1.786354 | 0.08242445 | 0.001718205 | 4.390837e-12
21.87726 | 41.1552 | 39.34425 | 39.25941 | 1.81095 | 0.08311717 | 0.001720315 | 4.42637e-12
21.88726 | 41.1262 | 39.33755 | 39.25201 | 1.788646 | 0.08381894 | 0.001722429 | 4.461903e-12
21.89726 | 41.1139 | 39.33086 | 39.2446 | 1.783041 | 0.08453007 | 0.001724547 | 4.497437e-12
21.90726 | 41.0923 | 39.32416 | 39.23719 | 1.768136 | 0.08525058 | 0.001726668 | 4.540076e-12
21.91725 | 41.0897 | 39.31748 | 39.22977 | 1.772224 | 0.08597991 | 0.001728792 | 4.575609e-12
21.92725 | 41.0668 | 39.31078 | 39.22233 | 1.756018 | 0.08671976 | 0.001730921 | 4.611143e-12
21.93725 | 41.0714 | 39.30409 | 39.21489 | 1.76731 | 0.08746955 | 0.001733055 | 4.646677e-12
21.94725 | 41.0335 | 39.2974 | 39.20743 | 1.736102 | 0.08822944 | 0.001735194 | 4.689316e-12
21.95725 | 41.0294 | 39.29071 | 39.19997 | 1.738692 | 0.08899962 | 0.001737336 | 4.724851e-12
21.96725 | 41.0478 | 39.28402 | 39.1925 | 1.763781 | 0.08978028 | 0.001739482 | 4.76749e-12
21.97724 | 41.0113 | 39.27734 | 39.18503 | 1.733961 | 0.09057081 | 0.001741631 | 4.810129e-12
21.98724 | 41.0061 | 39.27065 | 39.17754 | 1.735446 | 0.09137296 | 0.001743785 | 4.845664e-12
21.99724 | 40.9997 | 39.26397 | 39.17004 | 1.735729 | 0.09218615 | 0.001745944 | 4.888304e-12
22.00724 | 40.9871 | 39.25729 | 39.16253 | 1.72981 | 0.09301061 | 0.001748107 | 4.930944e-12
22.01724 | 40.9468 | 39.25061 | 39.15501 | 1.696188 | 0.09384651 | 0.001750274 | 4.973584e-12
22.02724 | 40.944 | 39.24394 | 39.14749 | 1.700064 | 0.09469407 | 0.001752445 | 5.016224e-12
22.03723 | 40.9478 | 39.23727 | 39.13996 | 1.71053 | 0.09555266 | 0.001754618 | 5.058864e-12
22.04723 | 40.9299 | 39.2306 | 39.13242 | 1.699299 | 0.09642419 | 0.001756798 | 5.101505e-12
22.05723 | 40.9008 | 39.22394 | 39.12487 | 1.676865 | 0.09730803 | 0.001758982 | 5.151251e-12
22.06723 | 40.9212 | 39.21727 | 39.11731 | 1.703927 | 0.09820442 | 0.00176117 | 5.193891e-12
22.07723 | 40.9205 | 39.21061 | 39.10974 | 1.709886 | 0.09911361 | 0.001763362 | 5.236532e-12
22.08723 | 40.8781 | 39.20396 | 39.10216 | 1.67414 | 0.1000358 | 0.001765559 | 5.286278e-12
22.09722 | 40.8622 | 39.19732 | 39.09458 | 1.664883 | 0.1009704 | 0.001767758 | 5.336024e-12
22.10722 | 40.8659 | 39.19067 | 39.08698 | 1.675229 | 0.1019193 | 0.001769963 | 5.378666e-12
22.11722 | 40.8556 | 39.18403 | 39.07938 | 1.671569 | 0.1028821 | 0.001772172 | 5.428412e-12
22.12722 | 40.8294 | 39.1774 | 39.07176 | 1.652005 | 0.1038589 | 0.001774386 | 5.478159e-12
22.13722 | 40.831 | 39.17077 | 39.06414 | 1.660234 | 0.10485 | 0.001776604 | 5.527906e-12
22.14722 | 40.8221 | 39.16414 | 39.05651 | 1.657959 | 0.1058557 | 0.001778826 | 5.577652e-12
22.15721 | 40.8316 | 39.15753 | 39.04887 | 1.67407 | 0.1068753 | 0.001781051 | 5.634506e-12
22.16721 | 40.8319 | 39.15092 | 39.04122 | 1.680982 | 0.1079111 | 0.001783282 | 5.684253e-12
22.17721 | 40.7863 | 39.14431 | 39.03357 | 1.641987 | 0.1089622 | 0.001785517 | 5.734e-12
22.18721 | 40.7932 | 39.13771 | 39.0259 | 1.655485 | 0.1100292 | 0.001787757 | 5.790853e-12
22.19721 | 40.824 | 39.13112 | 39.01822 | 1.692877 | 0.1111122 | 0.001790001 | 5.847706e-12
22.20721 | 40.7845 | 39.12454 | 39.01054 | 1.65996 | 0.1122116 | 0.001792249 | 5.90456e-12
22.2172 | 40.7468 | 39.11797 | 39.00285 | 1.628829 | 0.1133266 | 0.0017945 | 5.961413e-12
22.2272 | 40.7834 | 39.1114 | 38.99515 | 1.671996 | 0.1144597 | 0.001796758 | 6.018267e-12
22.2372 | 40.7536 | 39.10484 | 38.98744 | 1.648755 | 0.1156103 | 0.001799019 | 6.07512e-12
22.2472 | 40.7608 | 39.09829 | 38.97971 | 1.662505 | 0.1167785 | 0.001801286 | 6.131974e-12
22.2572 | 40.7353 | 39.09175 | 38.97199 | 1.643546 | 0.1179649 | 0.001803556 | 6.195934e-12
22.26719 | 40.7499 | 39.08523 | 38.96426 | 1.66467 | 0.1191686 | 0.001805829 | 6.252788e-12
22.27719 | 40.7305 | 39.07871 | 38.95651 | 1.651791 | 0.1203923 | 0.001808109 | 6.316748e-12
22.28719 | 40.7012 | 39.0722 | 38.94875 | 1.629002 | 0.1216352 | 0.001810393 | 6.380708e-12
22.29719 | 40.7034 | 39.0657 | 38.94099 | 1.637701 | 0.1228977 | 0.001812681 | 6.444668e-12
22.30719 | 40.6923 | 39.05921 | 38.93322 | 1.63309 | 0.1241803 | 0.001814974 | 6.508628e-12
22.31719 | 40.6821 | 39.05273 | 38.92543 | 1.629366 | 0.1254834 | 0.001817272 | 6.572589e-12
22.32718 | 40.6584 | 39.04628 | 38.91765 | 1.612124 | 0.126806 | 0.001819572 | 6.63655e-12
22.33718 | 40.6667 | 39.03982 | 38.90985 | 1.626876 | 0.1281512 | 0.001821878 | 6.707616e-12
22.34718 | 40.6403 | 39.03338 | 38.90204 | 1.606915 | 0.1295182 | 0.00182419 | 6.778683e-12
22.35718 | 40.6337 | 39.02696 | 38.89423 | 1.60674 | 0.1309075 | 0.001826506 | 6.84975e-12
22.36718 | 40.6222 | 39.02055 | 38.8864 | 1.601652 | 0.1323194 | 0.001828826 | 6.920816e-12
22.37718 | 40.5778 | 39.01415 | 38.87857 | 1.563649 | 0.1337546 | 0.001831151 | 6.991883e-12
22.38717 | 40.5947 | 39.00778 | 38.87073 | 1.586925 | 0.1352117 | 0.001833478 | 7.062951e-12
22.39717 | 40.5851 | 39.00141 | 38.86288 | 1.583691 | 0.1366948 | 0.001835812 | 7.141124e-12
22.40717 | 40.5386 | 38.99506 | 38.85502 | 1.543542 | 0.1382025 | 0.001838151 | 7.212191e-12
22.41717 | 40.5662 | 38.98872 | 38.84715 | 1.577475 | 0.1397355 | 0.001840495 | 7.290365e-12
22.42717 | 40.5576 | 38.98241 | 38.83927 | 1.575192 | 0.1412947 | 0.001842843 | 7.368539e-12
22.43717 | 40.5269 | 38.97611 | 38.83138 | 1.550791 | 0.1428796 | 0.001845195 | 7.453818e-12
22.44716 | 40.5224 | 38.96983 | 38.8235 | 1.552566 | 0.1444903 | 0.001847551 | 7.531993e-12
22.45716 | 40.5197 | 38.96357 | 38.81559 | 1.556127 | 0.14613 | 0.001849913 | 7.617273e-12
22.46716 | 40.4959 | 38.95733 | 38.80768 | 1.53857 | 0.147798 | 0.00185228 | 7.702553e-12
22.47716 | 40.485 | 38.95111 | 38.79976 | 1.533892 | 0.1494947 | 0.001854651 | 7.787833e-12
22.48716 | 40.4535 | 38.94491 | 38.79183 | 1.508593 | 0.151221 | 0.001857028 | 7.873114e-12
22.49716 | 40.4766 | 38.93873 | 38.78389 | 1.537873 | 0.1529773 | 0.001859409 | 7.958395e-12
22.50715 | 40.4491 | 38.93258 | 38.77595 | 1.516525 | 0.1547626 | 0.001861792 | 8.050781e-12
22.51715 | 40.4459 | 38.92644 | 38.768 | 1.519459 | 0.1565813 | 0.001864183 | 8.143168e-12
22.52715 | 40.441 | 38.92033 | 38.76003 | 1.52067 | 0.1584322 | 0.001866578 | 8.235555e-12
22.53715 | 40.4476 | 38.91424 | 38.75206 | 1.533357 | 0.1603161 | 0.001868979 | 8.327943e-12
22.54715 | 40.3933 | 38.90818 | 38.74408 | 1.485119 | 0.1622337 | 0.001871384 | 8.427436e-12
22.55715 | 40.4013 | 38.90215 | 38.73609 | 1.499155 | 0.1641859 | 0.001873793 | 8.52693e-12
22.56714 | 40.4068 | 38.89614 | 38.72809 | 1.510657 | 0.1661714 | 0.001876206 | 8.626424e-12
22.57714 | 40.3654 | 38.89016 | 38.72009 | 1.475239 | 0.168195 | 0.001878625 | 8.725918e-12
22.58714 | 40.347 | 38.88421 | 38.71207 | 1.462792 | 0.1702555 | 0.001881049 | 8.832518e-12
22.59714 | 40.3665 | 38.87828 | 38.70405 | 1.488215 | 0.1723539 | 0.001883479 | 8.939118e-12
22.60714 | 40.366 | 38.87239 | 38.69601 | 1.493609 | 0.1744911 | 0.001885913 | 9.045719e-12
22.61714 | 40.3254 | 38.86653 | 38.68797 | 1.458871 | 0.1766679 | 0.001888352 | 9.15232e-12
22.62713 | 40.3232 | 38.8607 | 38.67993 | 1.462496 | 0.1788832 | 0.001890793 | 9.266027e-12
22.63713 | 40.3302 | 38.85491 | 38.67187 | 1.475293 | 0.1811422 | 0.001893242 | 9.379734e-12
22.64713 | 40.2837 | 38.84914 | 38.6638 | 1.434556 | 0.1834438 | 0.001895696 | 9.500548e-12
22.65713 | 40.2861 | 38.84342 | 38.65573 | 1.442684 | 0.1857889 | 0.001898155 | 9.614255e-12
22.66713 | 40.2789 | 38.83772 | 38.64764 | 1.441176 | 0.1881787 | 0.001900619 | 9.735069e-12
22.67712 | 40.2339 | 38.83207 | 38.63956 | 1.401825 | 0.1906118 | 0.001903085 | 9.855883e-12
22.68712 | 40.2516 | 38.82646 | 38.63146 | 1.425142 | 0.1930941 | 0.001905559 | 9.983803e-12
22.69712 | 40.2369 | 38.82088 | 38.62335 | 1.416019 | 0.1956244 | 0.001908037 | 1.011172e-11
22.70712 | 40.2376 | 38.81535 | 38.61523 | 1.422255 | 0.1982038 | 0.001910521 | 1.023964e-11
22.71712 | 40.1907 | 38.80985 | 38.6071 | 1.380849 | 0.2008335 | 0.00191301 | 1.037467e-11
22.72712 | 40.1898 | 38.8044 | 38.59897 | 1.385401 | 0.2035148 | 0.001915504 | 1.05097e-11
22.73711 | 40.2006 | 38.799 | 38.59083 | 1.401602 | 0.2062463 | 0.001918 | 1.064473e-11
22.74711 | 40.1468 | 38.79364 | 38.58268 | 1.353163 | 0.2090345 | 0.001920504 | 1.078686e-11
22.75711 | 40.1349 | 38.78832 | 38.57452 | 1.346577 | 0.2118782 | 0.001923013 | 1.092899e-11
22.76711 | 40.1465 | 38.78306 | 38.56635 | 1.363443 | 0.2147787 | 0.001925527 | 1.107823e-11
22.77711 | 40.1124 | 38.77784 | 38.55818 | 1.334559 | 0.2177374 | 0.001928047 | 1.122748e-11
22.78711 | 40.0938 | 38.77268 | 38.54999 | 1.321124 | 0.2207558 | 0.001930571 | 1.137672e-11
22.7971 | 40.0923 | 38.76757 | 38.5418 | 1.32473 | 0.2238324 | 0.001933098 | 1.153306e-11
22.8071 | 40.0838 | 38.76251 | 38.5336 | 1.321288 | 0.2269746 | 0.001935633 | 1.168941e-11
22.8171 | 40.0555 | 38.75751 | 38.52539 | 1.29799 | 0.2301812 | 0.001938173 | 1.185287e-11
22.8271 | 40.0408 | 38.75257 | 38.51717 | 1.288234 | 0.2334536 | 0.001940718 | 1.201632e-11
22.8371 | 40.0087 | 38.74768 | 38.50894 | 1.261019 | 0.2367934 | 0.001943268 | 1.218688e-11
22.8471 | 40.0241 | 38.74286 | 38.50071 | 1.281243 | 0.2402025 | 0.001945824 | 1.235744e-11
22.85709 | 39.9822 | 38.7381 | 38.49247 | 1.2441 | 0.2436791 | 0.001948382 | 1.253511e-11
22.86709 | 39.957 | 38.7334 | 38.48422 | 1.223597 | 0.2472317 | 0.001950948 | 1.271278e-11
22.87709 | 39.9447 | 38.72877 | 38.47596 | 1.215928 | 0.2508589 | 0.001953519 | 1.289755e-11
22.88709 | 39.9406 | 38.72421 | 38.46769 | 1.216391 | 0.2545625 | 0.001956096 | 1.308233e-11
22.89709 | 39.9243 | 38.71972 | 38.45941 | 1.204584 | 0.2583444 | 0.001958678 | 1.327421e-11
22.90709 | 39.9001 | 38.7153 | 38.45113 | 1.184805 | 0.2622066 | 0.001961265 | 1.346609e-11
22.91708 | 39.8887 | 38.71095 | 38.44284 | 1.177747 | 0.2661473 | 0.001963855 | 1.366508e-11
22.92708 | 39.8788 | 38.70668 | 38.43454 | 1.172118 | 0.2701761 | 0.001966453 | 1.387117e-11
22.93708 | 39.839 | 38.70249 | 38.42623 | 1.136511 | 0.2742914 | 0.001969056 | 1.407726e-11
22.94708 | 39.835 | 38.69838 | 38.41791 | 1.136623 | 0.2784953 | 0.001971665 | 1.429046e-11
22.95708 | 39.8128 | 38.69435 | 38.40958 | 1.118453 | 0.2827902 | 0.001974278 | 1.450367e-11
22.96708 | 39.8202 | 38.6904 | 38.40125 | 1.129797 | 0.2871782 | 0.001976898 | 1.472397e-11
22.97707 | 39.7575 | 38.68655 | 38.39291 | 1.070952 | 0.2916565 | 0.00197952 | 1.495139e-11
22.98707 | 39.7869 | 38.68278 | 38.38456 | 1.104119 | 0.2962377 | 0.00198215 | 1.51788e-11
22.99707 | 39.7651 | 38.6791 | 38.3762 | 1.085995 | 0.3009192 | 0.001984786 | 1.541332e-11
23.00707 | 39.7522 | 38.67552 | 38.36783 | 1.076676 | 0.3057035 | 0.001987427 | 1.565495e-11
23.01707 | 39.702 | 38.67204 | 38.35946 | 1.02996 | 0.3105932 | 0.001990073 | 1.590369e-11
23.02707 | 39.6987 | 38.66866 | 38.35107 | 1.030045 | 0.3155908 | 0.001992726 | 1.615242e-11
23.03706 | 39.7005 | 38.66538 | 38.34269 | 1.035123 | 0.3206939 | 0.00199538 | 1.641537e-11
23.04706 | 39.6962 | 38.6622 | 38.33429 | 1.034 | 0.3259153 | 0.001998044 | 1.667832e-11
23.05706 | 39.6653 | 38.65913 | 38.32588 | 1.006169 | 0.3312528 | 0.002000712 | 1.694127e-11
23.06706 | 39.6522 | 38.65617 | 38.31746 | 0.9960265 | 0.3367091 | 0.002003386 | 1.721843e-11
23.07706 | 39.6595 | 38.65333 | 38.30904 | 1.006171 | 0.3422873 | 0.002006066 | 1.75027e-11
23.08705 | 39.6461 | 38.6506 | 38.30061 | 0.9954959 | 0.3479845 | 0.002008749 | 1.778696e-11
23.09705 | 39.619 | 38.648 | 38.29217 | 0.9710041 | 0.353815 | 0.00201144 | 1.807834e-11
23.10705 | 39.5993 | 38.64551 | 38.28372 | 0.9537898 | 0.3597762 | 0.002014136 | 1.837682e-11
23.11705 | 39.5817 | 38.64315 | 38.27526 | 0.9385497 | 0.3658713 | 0.002016838 | 1.868952e-11
23.12705 | 39.5892 | 38.64092 | 38.2668 | 0.9482806 | 0.3721033 | 0.002019546 | 1.900221e-11
23.13705 | 39.5769 | 38.63882 | 38.25832 | 0.9380795 | 0.3784755 | 0.00202226 | 1.932201e-11
23.14704 | 39.5401 | 38.63686 | 38.24985 | 0.9032414 | 0.3849842 | 0.002024976 | 1.964892e-11
23.15704 | 39.5274 | 38.63503 | 38.24136 | 0.8923664 | 0.3916463 | 0.002027701 | 1.998294e-11
23.16704 | 39.5506 | 38.63335 | 38.23286 | 0.9172495 | 0.3984584 | 0.002030431 | 2.032406e-11
23.17704 | 39.5134 | 38.63181 | 38.22436 | 0.8815872 | 0.4054239 | 0.002033168 | 2.067939e-11
23.18704 | 39.4832 | 38.63042 | 38.21584 | 0.8527762 | 0.4125461 | 0.00203591 | 2.103473e-11
23.19704 | 39.4787 | 38.62919 | 38.20732 | 0.849513 | 0.4198285 | 0.002038658 | 2.140428e-11
23.20703 | 39.4804 | 38.62811 | 38.1988 | 0.8522932 | 0.427267 | 0.002041408 | 2.177383e-11
23.21703 | 39.4441 | 38.62718 | 38.19026 | 0.8169155 | 0.4348799 | 0.002044168 | 2.215759e-11
23.22703 | 39.449 | 38.62642 | 38.18171 | 0.8225754 | 0.4426631 | 0.002046933 | 2.255557e-11
23.23703 | 39.4183 | 38.62583 | 38.17316 | 0.7924693 | 0.4506203 | 0.002049704 | 2.295354e-11
23.24703 | 39.4148 | 38.62541 | 38.1646 | 0.7893938 | 0.4587548 | 0.002052481 | 2.335862e-11
23.25703 | 39.4119 | 38.62515 | 38.15603 | 0.7867453 | 0.4670703 | 0.002055263 | 2.377792e-11
23.26702 | 39.3814 | 38.62508 | 38.14746 | 0.7563203 | 0.4755617 | 0.002058049 | 2.421143e-11
23.27702 | 39.3797 | 38.62518 | 38.13887 | 0.7545159 | 0.4842488 | 0.002060844 | 2.464494e-11
23.28702 | 39.3426 | 38.62547 | 38.13028 | 0.7171285 | 0.493127 | 0.002063644 | 2.509266e-11
23.29702 | 39.3434 | 38.62595 | 38.12168 | 0.7174546 | 0.5021994 | 0.002066451 | 2.554749e-11
23.30702 | 39.3055 | 38.62661 | 38.11307 | 0.6788912 | 0.5114694 | 0.002069263 | 2.601653e-11
23.31702 | 39.3064 | 38.62746 | 38.10445 | 0.6789351 | 0.5209399 | 0.002072081 | 2.649268e-11
23.32701 | 39.3074 | 38.62852 | 38.09584 | 0.6788841 | 0.5306044 | 0.002074902 | 2.697594e-11
23.33701 | 39.2576 | 38.62977 | 38.0872 | 0.6278339 | 0.5404848 | 0.002077733 | 2.747341e-11
23.34701 | 39.2667 | 38.63122 | 38.07856 | 0.6354822 | 0.5505744 | 0.002080569 | 2.798509e-11
23.35701 | 39.2259 | 38.63287 | 38.06991 | 0.5930265 | 0.5608758 | 0.002083411 | 2.850388e-11
23.36701 | 39.2321 | 38.63474 | 38.06126 | 0.5973646 | 0.5713913 | 0.002086259 | 2.902978e-11
23.37701 | 39.2135 | 38.63681 | 38.05259 | 0.5766942 | 0.5821231 | 0.002089114 | 2.956989e-11
23.387 | 39.1982 | 38.63908 | 38.04393 | 0.5591154 | 0.5930623 | 0.002091971 | 3.012421e-11
23.397 | 39.1627 | 38.64158 | 38.03525 | 0.5211227 | 0.604232 | 0.002094838 | 3.068564e-11
23.407 | 39.1762 | 38.64428 | 38.02656 | 0.5319166 | 0.6156228 | 0.00209771 | 3.125418e-11
23.417 | 39.1457 | 38.6472 | 38.01787 | 0.4984961 | 0.6272358 | 0.002100589 | 3.183693e-11
23.427 | 39.137 | 38.65034 | 38.00916 | 0.4866606 | 0.6390715 | 0.002103474 | 3.243389e-11
23.437 | 39.0998 | 38.65369 | 38.00045 | 0.4461099 | 0.6511302 | 0.002106365 | 3.304507e-11
23.44699 | 39.0902 | 38.65725 | 37.99174 | 0.4329476 | 0.6633995 | 0.00210926 | 3.366335e-11
23.45699 | 39.0603 | 38.66103 | 37.98302 | 0.399268 | 0.6759025 | 0.002112163 | 3.428874e-11
23.46699 | 39.0354 | 38.66502 | 37.97428 | 0.3703755 | 0.6886261 | 0.002115073 | 3.492835e-11
23.47699 | 39.0334 | 38.66923 | 37.96554 | 0.364172 | 0.7015684 | 0.002117989 | 3.558216e-11
23.48699 | 39.0027 | 38.67364 | 37.95679 | 0.3290602 | 0.7147268 | 0.002120911 | 3.624309e-11
23.49698 | 38.956 | 38.67825 | 37.94804 | 0.2777476 | 0.7280847 | 0.002123837 | 3.691112e-11
23.50698 | 38.9565 | 38.68307 | 37.93928 | 0.2734297 | 0.7416645 | 0.002126772 | 3.760047e-11
23.51698 | 38.9365 | 38.68808 | 37.93051 | 0.2484155 | 0.7554482 | 0.002129713 | 3.828982e-11
23.52698 | 38.9416 | 38.69329 | 37.92173 | 0.2483107 | 0.7694301 | 0.00213266 | 3.899338e-11
23.53698 | 38.8957 | 38.69868 | 37.91294 | 0.1970218 | 0.7836037 | 0.002135614 | 3.970405e-11
23.54698 | 38.8708 | 38.70424 | 37.90414 | 0.1665567 | 0.7979612 | 0.002138574 | 4.042894e-11
23.55697 | 38.8432 | 38.70997 | 37.89535 | 0.1332293 | 0.8124797 | 0.002141538 | 4.116093e-11
23.56697 | 38.8677 | 38.71586 | 37.88654 | 0.1518387 | 0.8271779 | 0.002144511 | 4.190003e-11
23.57697 | 38.8302 | 38.7219 | 37.87772 | 0.108301 | 0.8420306 | 0.002147491 | 4.264623e-11
23.58697 | 38.8086 | 38.72807 | 37.8689 | 0.08052854 | 0.8570258 | 0.002150476 | 4.339954e-11
23.59697 | 38.7834 | 38.73437 | 37.86006 | 0.04903478 | 0.8721498 | 0.002153469 | 4.415996e-11
23.60697 | 38.7766 | 38.74077 | 37.85122 | 0.0358343 | 0.8873881 | 0.002156468 | 4.492749e-11
23.61696 | 38.7491 | 38.74725 | 37.84238 | 0.001852126 | 0.9027067 | 0.00215947 | 4.570212e-11
23.62696 | 38.7685 | 38.75381 | 37.83353 | 0.01468855 | 0.9181231 | 0.002162482 | 4.647675e-11
23.63696 | 38.7275 | 38.76043 | 37.82466 | -0.03292874 | 0.9336007 | 0.0021655 | 4.725138e-11
23.64696 | 38.7147 | 38.76708 | 37.81579 | -0.05237919 | 0.949119 | 0.002168525 | 4.803312e-11
23.65696 | 38.6995 | 38.77374 | 37.80691 | -0.07424096 | 0.9646561 | 0.002171557 | 4.881486e-11
23.66696 | 38.6906 | 38.78039 | 37.79803 | -0.08979009 | 0.980188 | 0.002174595 | 4.959659e-11
23.67695 | 38.6846 | 38.787 | 37.78914 | -0.1023955 | 0.9956748 | 0.002177637 | 5.037833e-11
23.68695 | 38.6754 | 38.79354 | 37.78024 | -0.1181429 | 1.01112 | 0.002180688 | 5.115296e-11
23.69695 | 38.6429 | 38.8 | 37.77133 | -0.157098 | 1.02648 | 0.002183746 | 5.192759e-11
23.70695 | 38.6572 | 38.80633 | 37.76242 | -0.1491312 | 1.041726 | 0.002186811 | 5.269512e-11
23.71695 | 38.656 | 38.81251 | 37.7535 | -0.1565115 | 1.056826 | 0.002189883 | 5.345554e-11
23.72695 | 38.6358 | 38.81851 | 37.74457 | -0.1827067 | 1.071749 | 0.00219296 | 5.420174e-11
23.73694 | 38.6136 | 38.82428 | 37.73564 | -0.2106767 | 1.086445 | 0.002196043 | 5.494084e-11
23.74694 | 38.5938 | 38.8298 | 37.72669 | -0.2360005 | 1.10091 | 0.002199134 | 5.567283e-11
23.75694 | 38.5666 | 38.83504 | 37.71774 | -0.2684355 | 1.115095 | 0.002202233 | 5.63835e-11
23.76694 | 38.5741 | 38.83995 | 37.70878 | -0.2658454 | 1.128962 | 0.002205338 | 5.707996e-11
23.77694 | 38.5619 | 38.84449 | 37.69981 | -0.2825933 | 1.142474 | 0.00220845 | 5.77622e-11
23.78694 | 38.5346 | 38.84864 | 37.69084 | -0.3140417 | 1.155594 | 0.002211569 | 5.842313e-11
23.79693 | 38.5039 | 38.85235 | 37.68186 | -0.3484497 | 1.168271 | 0.002214692 | 5.906273e-11
23.80693 | 38.506 | 38.85559 | 37.67287 | -0.3495866 | 1.180494 | 0.002217825 | 5.967391e-11
23.81693 | 38.4993 | 38.85831 | 37.66388 | -0.3590111 | 1.192212 | 0.002220964 | 6.026377e-11
23.82693 | 38.4857 | 38.86049 | 37.65487 | -0.3747863 | 1.203388 | 0.002224111 | 6.082519e-11
23.83693 | 38.456 | 38.86208 | 37.64586 | -0.4060761 | 1.213986 | 0.002227264 | 6.13582e-11
23.84692 | 38.441 | 38.86304 | 37.63685 | -0.4220447 | 1.223961 | 0.002230422 | 6.186277e-11
23.85692 | 38.4237 | 38.86336 | 37.62783 | -0.4396599 | 1.233298 | 0.002233589 | 6.233182e-11
23.86692 | 38.4056 | 38.86299 | 37.6188 | -0.4573883 | 1.241956 | 0.002236764 | 6.276533e-11
23.87692 | 38.3819 | 38.8619 | 37.60976 | -0.4799993 | 1.249904 | 0.002239945 | 6.317041e-11
23.88692 | 38.3698 | 38.86006 | 37.60071 | -0.4902647 | 1.257114 | 0.002243133 | 6.353285e-11
23.89692 | 38.365 | 38.85746 | 37.59165 | -0.4924588 | 1.263559 | 0.002246329 | 6.385265e-11
23.90691 | 38.3466 | 38.85406 | 37.5826 | -0.5074619 | 1.269211 | 0.002249529 | 6.414402e-11
23.91691 | 38.3263 | 38.84985 | 37.57353 | -0.5235468 | 1.274062 | 0.002252739 | 6.438565e-11
23.92691 | 38.2941 | 38.8448 | 37.56446 | -0.5506988 | 1.278087 | 0.002255955 | 6.458464e-11
23.93691 | 38.2547 | 38.8389 | 37.55537 | -0.5842042 | 1.281272 | 0.00225918 | 6.474809e-11
23.94691 | 38.2797 | 38.83215 | 37.54628 | -0.5524519 | 1.283606 | 0.002262411 | 6.48689e-11
23.95691 | 38.2356 | 38.82453 | 37.53719 | -0.5889345 | 1.285083 | 0.002265649 | 6.493997e-11
23.9669 | 38.2197 | 38.81606 | 37.52809 | -0.5963573 | 1.285698 | 0.002268892 | 6.497551e-11
23.9769 | 38.2049 | 38.8067 | 37.51898 | -0.6018029 | 1.285452 | 0.002272145 | 6.496129e-11
23.9869 | 38.1719 | 38.79648 | 37.50986 | -0.6245828 | 1.284347 | 0.002275405 | 6.490443e-11
23.9969 | 38.1727 | 38.7854 | 37.50073 | -0.6127038 | 1.282391 | 0.002278673 | 6.480494e-11
24.0069 | 38.129 | 38.77348 | 37.4916 | -0.6444762 | 1.279593 | 0.002281947 | 6.466991e-11
24.0169 | 38.1031 | 38.76071 | 37.48246 | -0.657614 | 1.275967 | 0.00228523 | 6.448514e-11
24.02689 | 38.0724 | 38.74715 | 37.47332 | -0.6747475 | 1.271535 | 0.002288516 | 6.426483e-11
24.03689 | 38.082 | 38.73277 | 37.46417 | -0.6507702 | 1.266308 | 0.002291813 | 6.400188e-11
24.04689 | 38.042 | 38.71762 | 37.45501 | -0.6756178 | 1.260313 | 0.002295117 | 6.369628e-11
24.05689 | 38.0108 | 38.70172 | 37.44584 | -0.6909158 | 1.253575 | 0.002298429 | 6.336227e-11
24.06689 | 38.0107 | 38.68509 | 37.43667 | -0.6743921 | 1.246123 | 0.002301748 | 6.298561e-11
24.07689 | 37.9947 | 38.66778 | 37.42749 | -0.6730767 | 1.237986 | 0.002305074 | 6.258053e-11
24.08688 | 37.9638 | 38.64982 | 37.41831 | -0.6860198 | 1.229206 | 0.002308406 | 6.213991e-11
24.09688 | 37.9451 | 38.63122 | 37.40911 | -0.6861191 | 1.219797 | 0.002311747 | 6.166376e-11
24.10688 | 37.9334 | 38.61203 | 37.39991 | -0.6786271 | 1.209804 | 0.002315096 | 6.115919e-11
24.11688 | 37.9103 | 38.59228 | 37.3907 | -0.6819795 | 1.199263 | 0.002318453 | 6.063329e-11
24.12688 | 37.8777 | 38.57201 | 37.38148 | -0.6943129 | 1.188209 | 0.002321818 | 6.007896e-11
24.13688 | 37.8583 | 38.55126 | 37.37226 | -0.6929646 | 1.176681 | 0.002325189 | 5.949621e-11
24.14687 | 37.848 | 38.53009 | 37.36304 | -0.682093 | 1.164727 | 0.002328565 | 5.889924e-11
24.15687 | 37.8409 | 38.50849 | 37.3538 | -0.6675938 | 1.152361 | 0.002331952 | 5.827385e-11
24.16687 | 37.8128 | 38.48652 | 37.34456 | -0.6737245 | 1.139632 | 0.002335348 | 5.763425e-11
24.17687 | 37.7918 | 38.46422 | 37.33531 | -0.6724222 | 1.126577 | 0.00233875 | 5.698043e-11
24.18687 | 37.7949 | 38.44162 | 37.32605 | -0.6467226 | 1.113232 | 0.002342161 | 5.631239e-11
24.19687 | 37.7624 | 38.41876 | 37.31678 | -0.656361 | 1.099631 | 0.002345579 | 5.562304e-11
24.20686 | 37.7483 | 38.3957 | 37.30752 | -0.6473969 | 1.085825 | 0.002349001 | 5.493369e-11
24.21686 | 37.7331 | 38.37241 | 37.29824 | -0.639313 | 1.071816 | 0.002352435 | 5.423013e-11
24.22686 | 37.704 | 38.34897 | 37.28896 | -0.6449663 | 1.05765 | 0.002355876 | 5.351945e-11
24.23686 | 37.7021 | 38.32539 | 37.27967 | -0.6232871 | 1.043359 | 0.002359326 | 5.280167e-11
24.24686 | 37.6929 | 38.3017 | 37.27037 | -0.6088046 | 1.028971 | 0.002362783 | 5.207678e-11
24.25685 | 37.6747 | 38.27797 | 37.26108 | -0.6032699 | 1.014528 | 0.002366245 | 5.13519e-11
24.26685 | 37.6487 | 38.25416 | 37.25176 | -0.605462 | 1.000028 | 0.002369718 | 5.061991e-11
24.27685 | 37.6311 | 38.23033 | 37.24245 | -0.5992289 | 0.9855099 | 0.002373199 | 4.989502e-11
24.28685 | 37.6161 | 38.20649 | 37.23312 | -0.5903936 | 0.970996 | 0.002376688 | 4.916303e-11
24.29685 | 37.6103 | 38.18268 | 37.22379 | -0.5723771 | 0.9565075 | 0.002380185 | 4.843104e-11
24.30685 | 37.6045 | 38.1589 | 37.21445 | -0.5543994 | 0.9420646 | 0.00238369 | 4.770615e-11
24.31684 | 37.5818 | 38.1352 | 37.20512 | -0.5534033 | 0.9277004 | 0.0023872 | 4.698837e-11
24.32684 | 37.5749 | 38.11156 | 37.19576 | -0.5366561 | 0.9134012 | 0.002390721 | 4.627059e-11
24.33684 | 37.5503 | 38.088 | 37.18641 | -0.5376975 | 0.8991972 | 0.00239425 | 4.555281e-11
24.34684 | 37.536 | 38.06454 | 37.17704 | -0.5285414 | 0.8851022 | 0.002397787 | 4.484925e-11
24.35684 | 37.5158 | 38.0412 | 37.16767 | -0.5254 | 0.8711286 | 0.002401333 | 4.414568e-11
24.36684 | 37.4836 | 38.01798 | 37.15829 | -0.5343845 | 0.8572873 | 0.002404887 | 4.344922e-11
24.37683 | 37.4619 | 37.99493 | 37.14892 | -0.5330271 | 0.8436014 | 0.002408445 | 4.275987e-11
24.38683 | 37.4611 | 37.97199 | 37.13953 | -0.5108909 | 0.8300526 | 0.002412015 | 4.207762e-11
24.39683 | 37.4312 | 37.94921 | 37.13013 | -0.5180062 | 0.8166618 | 0.002415594 | 4.140959e-11
24.40683 | 37.4136 | 37.92658 | 37.12072 | -0.5129792 | 0.8034352 | 0.002419181 | 4.074156e-11
24.41683 | 37.4234 | 37.90412 | 37.11131 | -0.4807153 | 0.7903782 | 0.002422775 | 4.008774e-11
24.42683 | 37.392 | 37.88182 | 37.1019 | -0.4898187 | 0.7774949 | 0.002426379 | 3.944103e-11
24.43682 | 37.3782 | 37.85971 | 37.09248 | -0.4815149 | 0.7648015 | 0.002429987 | 3.880142e-11
24.44682 | 37.3413 | 37.83776 | 37.08305 | -0.4964627 | 0.7522757 | 0.002433607 | 3.816892e-11
24.45682 | 37.3188 | 37.81599 | 37.07362 | -0.4971864 | 0.7399321 | 0.002437235 | 3.755064e-11
24.46682 | 37.2948 | 37.79439 | 37.06417 | -0.4995869 | 0.7277718 | 0.002440873 | 3.693946e-11
24.47682 | 37.275 | 37.77297 | 37.05473 | -0.4979652 | 0.7157957 | 0.002444518 | 3.63425e-11
24.48682 | 37.2503 | 37.75172 | 37.04527 | -0.5014215 | 0.704004 | 0.002448172 | 3.574553e-11
24.49681 | 37.2483 | 37.73068 | 37.03582 | -0.4823762 | 0.6924076 | 0.002451831 | 3.516278e-11
24.50681 | 37.2286 | 37.70979 | 37.02635 | -0.4811872 | 0.6809833 | 0.002455502 | 3.458713e-11
24.51681 | 37.1885 | 37.68907 | 37.01687 | -0.5005742 | 0.6697414 | 0.002459181 | 3.40257e-11
24.52681 | 37.1787 | 37.66854 | 37.00739 | -0.489836 | 0.6586806 | 0.00246287 | 3.347138e-11
24.53681 | 37.1602 | 37.64817 | 36.99791 | -0.487971 | 0.6477993 | 0.002466566 | 3.292416e-11
24.54681 | 37.122 | 37.62798 | 36.98841 | -0.5059774 | 0.6370957 | 0.002470272 | 3.238405e-11
24.5568 | 37.1368 | 37.60797 | 36.97892 | -0.4711729 | 0.6265781 | 0.002473982 | 3.185815e-11
24.5668 | 37.1113 | 37.58812 | 36.96941 | -0.4768159 | 0.6162238 | 0.002477705 | 3.133936e-11
24.5768 | 37.0644 | 37.56842 | 36.9599 | -0.5040241 | 0.6060409 | 0.002481437 | 3.082768e-11
24.5868 | 37.0651 | 37.5489 | 36.95038 | -0.4837952 | 0.5960271 | 0.002485177 | 3.03231e-11
24.5968 | 37.0386 | 37.52953 | 36.94086 | -0.4909269 | 0.5861802 | 0.002488926 | 2.982563e-11
24.6068 | 37.0373 | 37.51032 | 36.93133 | -0.4730167 | 0.5764977 | 0.002492685 | 2.934237e-11
24.61679 | 37.0186 | 37.49128 | 36.9218 | -0.4726813 | 0.5669866 | 0.002496448 | 2.886622e-11
24.62679 | 36.9611 | 37.47238 | 36.91225 | -0.5112807 | 0.5576259 | 0.002500223 | 2.839717e-11
24.63679 | 36.9684 | 37.45363 | 36.9027 | -0.4852314 | 0.5484229 | 0.002504008 | 2.792813e-11
24.64679 | 36.96 | 37.43503 | 36.89315 | -0.4750312 | 0.5393751 | 0.002507802 | 2.748041e-11
24.65679 | 36.9348 | 37.41658 | 36.88359 | -0.4817779 | 0.5304804 | 0.002511604 | 2.703268e-11
24.66678 | 36.9333 | 37.39829 | 36.87403 | -0.4649875 | 0.5217451 | 0.002515412 | 2.659207e-11
24.67678 | 36.8946 | 37.38012 | 36.86445 | -0.4855216 | 0.51315 | 0.002519233 | 2.615856e-11
24.68678 | 36.8854 | 37.3621 | 36.85487 | -0.4766965 | 0.5047018 | 0.002523062 | 2.573215e-11
24.69678 | 36.8782 | 37.34421 | 36.84528 | -0.4660101 | 0.4963984 | 0.002526901 | 2.531996e-11
24.70678 | 36.8664 | 37.32646 | 36.83569 | -0.4600606 | 0.488238 | 0.002530749 | 2.490777e-11
24.71678 | 36.8396 | 37.30885 | 36.82609 | -0.4692462 | 0.4802187 | 0.002534605 | 2.450269e-11
24.72677 | 36.837 | 37.29138 | 36.8165 | -0.4543822 | 0.4723464 | 0.002538467 | 2.411182e-11
24.73677 | 36.7945 | 37.27403 | 36.80689 | -0.4795324 | 0.4646039 | 0.002542343 | 2.372095e-11
24.74677 | 36.7975 | 37.25681 | 36.79727 | -0.4593124 | 0.4569971 | 0.002546227 | 2.333719e-11
24.75677 | 36.7743 | 37.23972 | 36.78765 | -0.4654206 | 0.4495246 | 0.002550121 | 2.296764e-11
24.76677 | 36.7415 | 37.22276 | 36.77802 | -0.4812554 | 0.4421847 | 0.002554024 | 2.259809e-11
24.77677 | 36.7272 | 37.20592 | 36.76838 | -0.4787151 | 0.4349757 | 0.002557937 | 2.223564e-11
24.78676 | 36.7197 | 37.18921 | 36.75875 | -0.4695148 | 0.427903 | 0.002561855 | 2.188031e-11
24.79676 | 36.7301 | 37.17262 | 36.7491 | -0.4425195 | 0.4209509 | 0.002565786 | 2.153208e-11
24.80676 | 36.6864 | 37.15614 | 36.73945 | -0.4697447 | 0.4141252 | 0.002569726 | 2.119095e-11
24.81676 | 36.675 | 37.13979 | 36.72979 | -0.4647885 | 0.4074241 | 0.002573676 | 2.084983e-11
24.82676 | 36.6288 | 37.12355 | 36.72013 | -0.4947496 | 0.4008461 | 0.002577636 | 2.052292e-11
24.83676 | 36.6393 | 37.10743 | 36.71046 | -0.4681264 | 0.3943897 | 0.002581605 | 2.019601e-11
24.84675 | 36.6284 | 37.09143 | 36.70079 | -0.4630339 | 0.3880603 | 0.002585579 | 1.987621e-11
24.85675 | 36.601 | 37.07554 | 36.69111 | -0.4745372 | 0.3818422 | 0.002589567 | 1.956351e-11
24.86675 | 36.589 | 37.05975 | 36.68142 | -0.4707517 | 0.3757411 | 0.002593565 | 1.925792e-11
24.87675 | 36.5622 | 37.04408 | 36.67172 | -0.4818755 | 0.3697552 | 0.002597572 | 1.895944e-11
24.88675 | 36.5322 | 37.02851 | 36.66202 | -0.4963073 | 0.363883 | 0.002601589 | 1.866807e-11
24.89675 | 36.5236 | 37.01305 | 36.65232 | -0.4894453 | 0.358123 | 0.002605615 | 1.837669e-11
24.90674 | 36.5234 | 36.9977 | 36.64261 | -0.4743033 | 0.3524789 | 0.002609648 | 1.809242e-11
24.91674 | 36.482 | 36.98245 | 36.6329 | -0.5004495 | 0.3469386 | 0.002613694 | 1.781526e-11
24.92674 | 36.4796 | 36.9673 | 36.62317 | -0.4876967 | 0.341505 | 0.00261775 | 1.75452e-11
24.93674 | 36.4414 | 36.95224 | 36.61344 | -0.5108434 | 0.3361766 | 0.002621815 | 1.727515e-11
24.94674 | 36.4198 | 36.93729 | 36.60371 | -0.5174886 | 0.3309526 | 0.002625891 | 1.70122e-11
24.95674 | 36.4249 | 36.92243 | 36.59397 | -0.4975304 | 0.3258307 | 0.002629976 | 1.675635e-11
24.96673 | 36.3862 | 36.90768 | 36.58423 | -0.521482 | 0.3208147 | 0.002634068 | 1.650762e-11
24.97673 | 36.3922 | 36.89301 | 36.57448 | -0.5008118 | 0.3158923 | 0.002638173 | 1.625888e-11
24.98673 | 36.3714 | 36.87843 | 36.56472 | -0.5070331 | 0.311067 | 0.002642288 | 1.601725e-11
24.99673 | 36.3426 | 36.86394 | 36.55496 | -0.5213442 | 0.3063373 | 0.002646413 | 1.577563e-11
25.00673 | 36.3255 | 36.84954 | 36.54519 | -0.5240435 | 0.3017013 | 0.002650548 | 1.554821e-11
25.01673 | 36.3426 | 36.83523 | 36.53542 | -0.4926293 | 0.2971575 | 0.002654694 | 1.532079e-11
25.02672 | 36.2917 | 36.82101 | 36.52565 | -0.5293141 | 0.2927085 | 0.002658845 | 1.509338e-11
25.03672 | 36.2983 | 36.80687 | 36.51586 | -0.5085678 | 0.2883438 | 0.002663011 | 1.487307e-11
25.04672 | 36.281 | 36.7928 | 36.50607 | -0.511803 | 0.2840662 | 0.002667186 | 1.465987e-11
25.05672 | 36.2442 | 36.77882 | 36.49627 | -0.5346181 | 0.279874 | 0.002671372 | 1.445377e-11
25.06672 | 36.2178 | 36.76491 | 36.48647 | -0.5471114 | 0.2757655 | 0.002675568 | 1.424768e-11
25.07671 | 36.2529 | 36.7511 | 36.47667 | -0.4981951 | 0.2717432 | 0.002679771 | 1.404158e-11
25.08671 | 36.2024 | 36.73734 | 36.46686 | -0.5349398 | 0.2677973 | 0.002683988 | 1.384259e-11
25.09671 | 36.2059 | 36.72366 | 36.45704 | -0.5177579 | 0.2639302 | 0.002688215 | 1.365071e-11
25.10671 | 36.1891 | 36.71005 | 36.44721 | -0.5209478 | 0.2601404 | 0.002692453 | 1.345883e-11
25.11671 | 36.1583 | 36.69651 | 36.43738 | -0.5382079 | 0.2564263 | 0.002696701 | 1.327405e-11
25.12671 | 36.183 | 36.68304 | 36.42755 | -0.5000366 | 0.2527863 | 0.002700959 | 1.308928e-11
25.1367 | 36.1458 | 36.66965 | 36.41772 | -0.5238458 | 0.2492223 | 0.002705224 | 1.291161e-11
25.1467 | 36.1249 | 36.65631 | 36.40787 | -0.5314071 | 0.2457257 | 0.002709503 | 1.274105e-11
25.1567 | 36.1273 | 36.64303 | 36.39802 | -0.5157326 | 0.2422988 | 0.002713794 | 1.256338e-11
25.1667 | 36.1277 | 36.62982 | 36.38816 | -0.5021207 | 0.2389399 | 0.002718094 | 1.239992e-11
25.1767 | 36.0953 | 36.61667 | 36.3783 | -0.5213701 | 0.2356475 | 0.002722405 | 1.223647e-11
25.1867 | 36.1067 | 36.60358 | 36.36843 | -0.4968791 | 0.2324203 | 0.002726727 | 1.207301e-11
25.19669 | 36.0664 | 36.59056 | 36.35857 | -0.5241595 | 0.2292598 | 0.002731056 | 1.191666e-11
25.20669 | 36.0425 | 36.57758 | 36.34869 | -0.535084 | 0.2261586 | 0.002735399 | 1.176031e-11
25.21669 | 36.0365 | 36.56466 | 36.33881 | -0.528164 | 0.2231184 | 0.002739753 | 1.160397e-11
25.22669 | 36.0343 | 36.5518 | 36.32892 | -0.5174984 | 0.2201378 | 0.002744119 | 1.145472e-11
25.23669 | 36.0158 | 36.53899 | 36.31902 | -0.5231857 | 0.2172154 | 0.002748495 | 1.131259e-11
25.24669 | 35.9969 | 36.52622 | 36.30912 | -0.5293248 | 0.2143501 | 0.002752881 | 1.116335e-11
25.25668 | 35.9832 | 36.51353 | 36.29923 | -0.5303271 | 0.2115433 | 0.002757275 | 1.102832e-11
25.26668 | 35.9738 | 36.50087 | 36.28932 | -0.5270659 | 0.2087882 | 0.002761683 | 1.088618e-11
25.27668 | 35.9867 | 36.48825 | 36.2794 | -0.5015528 | 0.2060864 | 0.002766102 | 1.075116e-11
25.28668 | 35.9245 | 36.47569 | 36.26948 | -0.5511866 | 0.2034367 | 0.002770533 | 1.062323e-11
25.29668 | 35.9667 | 36.46317 | 36.25955 | -0.4964661 | 0.2008379 | 0.002774975 | 1.04882e-11
25.30668 | 35.9238 | 36.45069 | 36.24962 | -0.5268902 | 0.198289 | 0.002779429 | 1.036028e-11
25.31667 | 35.9069 | 36.43827 | 36.2397 | -0.5313702 | 0.1957911 | 0.002783888 | 1.023947e-11
25.32667 | 35.9059 | 36.42588 | 36.22975 | -0.5199802 | 0.1933384 | 0.002788363 | 1.011155e-11
25.33667 | 35.8927 | 36.41353 | 36.21981 | -0.5208316 | 0.1909321 | 0.002792849 | 9.997836e-12
25.34667 | 35.8567 | 36.40122 | 36.20985 | -0.5445234 | 0.1885714 | 0.002797347 | 9.877022e-12
25.35667 | 35.8526 | 36.38895 | 36.1999 | -0.5363545 | 0.1862551 | 0.002801856 | 9.763313e-12
25.36667 | 35.8293 | 36.37672 | 36.18994 | -0.5474239 | 0.1839822 | 0.002806377 | 9.649604e-12
25.37666 | 35.7948 | 36.36454 | 36.17998 | -0.569743 | 0.1817541 | 0.002810904 | 9.535896e-12
25.38666 | 35.77 | 36.35239 | 36.17001 | -0.5823863 | 0.1795652 | 0.002815447 | 9.422188e-12
25.39666 | 35.7637 | 36.34027 | 36.16003 | -0.5765652 | 0.177417 | 0.002820002 | 9.315586e-12
25.40666 | 35.7243 | 36.32818 | 36.15005 | -0.6038787 | 0.1753084 | 0.002824568 | 9.21609e-12
25.41666 | 35.7082 | 36.31613 | 36.14006 | -0.607926 | 0.1732387 | 0.002829146 | 9.109489e-12
25.42666 | 35.6897 | 36.30411 | 36.13007 | -0.6144063 | 0.1712069 | 0.002833735 | 9.009993e-12
25.43665 | 35.6745 | 36.29213 | 36.12008 | -0.6176309 | 0.1692143 | 0.002838332 | 8.910498e-12
25.44665 | 35.6519 | 36.28017 | 36.11008 | -0.6282746 | 0.1672559 | 0.002842944 | 8.811003e-12
25.45665 | 35.6147 | 36.26825 | 36.10007 | -0.6535488 | 0.1653329 | 0.002847569 | 8.711508e-12
25.46665 | 35.597 | 36.25635 | 36.09006 | -0.6593528 | 0.1634446 | 0.002852205 | 8.61912e-12
25.47665 | 35.5927 | 36.24449 | 36.08004 | -0.6517857 | 0.1615903 | 0.002856853 | 8.526732e-12
25.48664 | 35.541 | 36.23266 | 36.07003 | -0.6916587 | 0.1597709 | 0.002861508 | 8.434343e-12
25.49664 | 35.5364 | 36.22085 | 36.06 | -0.6844475 | 0.1579821 | 0.00286618 | 8.349061e-12
25.50664 | 35.5065 | 36.20906 | 36.04997 | -0.7025632 | 0.1562251 | 0.002870863 | 8.256673e-12
25.51664 | 35.4833 | 36.19731 | 36.03993 | -0.714005 | 0.1544992 | 0.002875559 | 8.171391e-12
25.52664 | 35.4713 | 36.18557 | 36.02989 | -0.7142724 | 0.1528036 | 0.002880266 | 8.08611e-12
25.53664 | 35.434 | 36.17386 | 36.01984 | -0.7398647 | 0.1511377 | 0.002884986 | 8.007934e-12
25.54663 | 35.4299 | 36.16219 | 36.0098 | -0.7322929 | 0.1495026 | 0.002889712 | 7.922652e-12
25.55663 | 35.39 | 36.15053 | 35.99974 | -0.7605331 | 0.1478943 | 0.002894455 | 7.844477e-12
25.56663 | 35.3988 | 36.1389 | 35.98968 | -0.7400962 | 0.1463136 | 0.002899212 | 7.766302e-12
25.57663 | 35.3779 | 36.12728 | 35.97962 | -0.7493818 | 0.1447603 | 0.00290398 | 7.688127e-12
25.58663 | 35.34 | 36.11569 | 35.96955 | -0.7756894 | 0.1432336 | 0.002908759 | 7.609952e-12
25.59663 | 35.3362 | 36.10412 | 35.95947 | -0.7679184 | 0.1417331 | 0.002913552 | 7.538883e-12
25.60662 | 35.3228 | 36.09258 | 35.9494 | -0.7697797 | 0.1402596 | 0.002918353 | 7.460708e-12
25.61662 | 35.3098 | 36.08105 | 35.93932 | -0.7712498 | 0.1388095 | 0.00292317 | 7.38964e-12
25.62662 | 35.3102 | 36.06954 | 35.92923 | -0.7593396 | 0.137384 | 0.002928 | 7.318572e-12
25.63662 | 35.2991 | 36.05805 | 35.91913 | -0.7589486 | 0.1359823 | 0.002932843 | 7.247503e-12
25.64662 | 35.2792 | 36.04658 | 35.90903 | -0.7673766 | 0.1346042 | 0.002937698 | 7.183541e-12
25.65662 | 35.2756 | 36.03512 | 35.89893 | -0.7595228 | 0.1332489 | 0.002942564 | 7.112473e-12
25.66661 | 35.2661 | 36.0237 | 35.88883 | -0.7575982 | 0.1319175 | 0.00294744 | 7.048511e-12
25.67661 | 35.2554 | 36.01228 | 35.87872 | -0.7568797 | 0.1306068 | 0.002952332 | 6.984549e-12
25.68661 | 35.2758 | 36.00088 | 35.8686 | -0.7250782 | 0.1293177 | 0.002957237 | 6.920587e-12
25.69661 | 35.2252 | 35.98949 | 35.85848 | -0.7642932 | 0.1280496 | 0.002962155 | 6.856625e-12
25.70661 | 35.2603 | 35.97812 | 35.84835 | -0.7178243 | 0.1268023 | 0.002967087 | 6.792664e-12
25.71661 | 35.2373 | 35.96677 | 35.83822 | -0.7294712 | 0.1255753 | 0.00297203 | 6.728703e-12
25.7266 | 35.2402 | 35.95544 | 35.8281 | -0.7152448 | 0.1243693 | 0.002976981 | 6.671847e-12
25.7366 | 35.2407 | 35.94412 | 35.81796 | -0.7034219 | 0.1231815 | 0.002981951 | 6.614992e-12
25.7466 | 35.232 | 35.93281 | 35.80781 | -0.7008136 | 0.1220129 | 0.002986934 | 6.551031e-12
25.7566 | 35.252 | 35.92152 | 35.79766 | -0.6695196 | 0.1208629 | 0.002991929 | 6.494176e-12
25.7666 | 35.2521 | 35.91024 | 35.78751 | -0.6581394 | 0.1197312 | 0.002996937 | 6.444426e-12
25.7766 | 35.2621 | 35.89897 | 35.77735 | -0.6368726 | 0.1186175 | 0.003001959 | 6.387571e-12
25.78659 | 35.2534 | 35.88773 | 35.7672 | -0.6343303 | 0.1175225 | 0.003006989 | 6.330717e-12
25.79659 | 35.2531 | 35.87649 | 35.75703 | -0.6233896 | 0.1164436 | 0.003012036 | 6.280967e-12
25.80659 | 35.2835 | 35.86526 | 35.74686 | -0.5817614 | 0.1153816 | 0.003017098 | 6.224113e-12
25.81659 | 35.2799 | 35.85405 | 35.73669 | -0.5741453 | 0.1143363 | 0.003022172 | 6.174364e-12
25.82659 | 35.2649 | 35.84284 | 35.72651 | -0.5779412 | 0.1133072 | 0.00302726 | 6.124615e-12
25.83658 | 35.2724 | 35.83166 | 35.71633 | -0.5592598 | 0.112295 | 0.003032356 | 6.074867e-12
25.84658 | 35.2848 | 35.82048 | 35.70614 | -0.5356786 | 0.1112974 | 0.003037471 | 6.025119e-12
25.85658 | 35.2632 | 35.80931 | 35.69595 | -0.5461083 | 0.1103152 | 0.003042599 | 5.97537e-12
25.86658 | 35.273 | 35.79815 | 35.68575 | -0.5251488 | 0.109348 | 0.00304774 | 5.925622e-12
25.87658 | 35.2723 | 35.787 | 35.67555 | -0.5146998 | 0.1083956 | 0.003052896 | 5.875874e-12
25.88658 | 35.2745 | 35.77586 | 35.66535 | -0.501361 | 0.1074577 | 0.003058065 | 5.833232e-12
25.89657 | 35.2691 | 35.76474 | 35.65515 | -0.4956432 | 0.1065348 | 0.003063242 | 5.783484e-12
25.90657 | 35.2906 | 35.75362 | 35.64493 | -0.463024 | 0.105625 | 0.003068438 | 5.740842e-12
25.91657 | 35.2711 | 35.74251 | 35.63471 | -0.4714143 | 0.1047289 | 0.003073649 | 5.6982e-12
25.92657 | 35.2712 | 35.73141 | 35.62449 | -0.4602137 | 0.1038462 | 0.003078872 | 5.655557e-12
25.93657 | 35.2781 | 35.72032 | 35.61426 | -0.4422222 | 0.1029767 | 0.00308411 | 5.612916e-12
25.94657 | 35.2814 | 35.70924 | 35.60403 | -0.4278394 | 0.1021201 | 0.003089362 | 5.570274e-12
25.95656 | 35.2706 | 35.69818 | 35.5938 | -0.4275761 | 0.101277 | 0.003094623 | 5.527632e-12
25.96656 | 35.2575 | 35.68711 | 35.58356 | -0.4296102 | 0.1004455 | 0.003099903 | 5.484991e-12
25.97656 | 35.257 | 35.67605 | 35.57332 | -0.4190523 | 0.09962633 | 0.003105196 | 5.44235e-12
25.98656 | 35.2724 | 35.665 | 35.56307 | -0.3926023 | 0.09881912 | 0.003110505 | 5.406814e-12
25.99656 | 35.2332 | 35.65396 | 35.55282 | -0.4207601 | 0.09802371 | 0.003115827 | 5.364172e-12
26.00656 | 35.2322 | 35.64293 | 35.54256 | -0.4107253 | 0.09723988 | 0.003121163 | 5.328636e-12
26.01655 | 35.2375 | 35.63191 | 35.53231 | -0.3944089 | 0.09646817 | 0.003126509 | 5.285996e-12
26.02655 | 35.1922 | 35.62089 | 35.52205 | -0.4286885 | 0.09570688 | 0.003131873 | 5.25046e-12
26.03655 | 35.1958 | 35.60988 | 35.51178 | -0.4140751 | 0.09495656 | 0.003137253 | 5.214925e-12
26.04655 | 35.1893 | 35.59887 | 35.50151 | -0.4095685 | 0.09421703 | 0.003142647 | 5.179389e-12
26.05655 | 35.1611 | 35.58787 | 35.49123 | -0.4267685 | 0.09348819 | 0.003148056 | 5.143854e-12
26.06655 | 35.1746 | 35.57687 | 35.48095 | -0.4022749 | 0.09276966 | 0.003153479 | 5.108319e-12
26.07654 | 35.1331 | 35.5659 | 35.47068 | -0.4327985 | 0.09206204 | 0.003158911 | 5.072784e-12
26.08654 | 35.1325 | 35.55492 | 35.46039 | -0.4224172 | 0.09136376 | 0.003164363 | 5.037249e-12
26.09654 | 35.096 | 35.54394 | 35.4501 | -0.4479418 | 0.09067537 | 0.00316983 | 5.001714e-12
26.10654 | 35.0706 | 35.53297 | 35.4398 | -0.4623722 | 0.08999668 | 0.003175312 | 4.966179e-12
26.11654 | 35.0383 | 35.52201 | 35.4295 | -0.4837083 | 0.08932753 | 0.003180809 | 4.93775e-12
26.12654 | 35.0482 | 35.51105 | 35.4192 | -0.4628499 | 0.08866777 | 0.00318632 | 4.902215e-12
26.13653 | 34.9872 | 35.50011 | 35.4089 | -0.5129077 | 0.08801784 | 0.003191841 | 4.873786e-12
26.14653 | 34.9615 | 35.48916 | 35.39859 | -0.5276598 | 0.08737634 | 0.003197383 | 4.838252e-12
26.15653 | 34.9524 | 35.47822 | 35.38827 | -0.525817 | 0.0867438 | 0.003202939 | 4.809823e-12
26.16653 | 34.9204 | 35.46728 | 35.37795 | -0.5468791 | 0.08611997 | 0.003208511 | 4.781393e-12
26.17653 | 34.8779 | 35.45635 | 35.36763 | -0.578446 | 0.08550477 | 0.003214098 | 4.74586e-12
26.18653 | 34.848 | 35.44542 | 35.3573 | -0.5974176 | 0.08489803 | 0.0032197 | 4.717431e-12
26.19652 | 34.8292 | 35.4345 | 35.34698 | -0.6053046 | 0.08430021 | 0.003225311 | 4.689002e-12
26.20652 | 34.7914 | 35.42359 | 35.33664 | -0.6321852 | 0.08371 | 0.003230944 | 4.660573e-12
26.21652 | 34.7566 | 35.41267 | 35.32631 | -0.6560701 | 0.08312785 | 0.003236593 | 4.632145e-12
26.22652 | 34.7332 | 35.40176 | 35.31596 | -0.6685592 | 0.08255363 | 0.003242256 | 4.603716e-12
26.23652 | 34.7054 | 35.39085 | 35.30562 | -0.6854524 | 0.08198723 | 0.003247935 | 4.575288e-12
26.24651 | 34.6595 | 35.37996 | 35.29528 | -0.7204604 | 0.08142903 | 0.003253624 | 4.54686e-12
26.25651 | 34.6465 | 35.36906 | 35.28492 | -0.7225614 | 0.08087785 | 0.003259334 | 4.518432e-12
26.26651 | 34.6142 | 35.35817 | 35.27457 | -0.7439663 | 0.0803341 | 0.00326506 | 4.497108e-12
26.27651 | 34.5969 | 35.34727 | 35.26421 | -0.7503747 | 0.07979767 | 0.003270802 | 4.46868e-12
26.28651 | 34.5669 | 35.33639 | 35.25384 | -0.7694868 | 0.07926844 | 0.003276559 | 4.440253e-12
26.29651 | 34.5222 | 35.3255 | 35.24347 | -0.8033023 | 0.0787463 | 0.003282332 | 4.418929e-12
26.3065 | 34.4931 | 35.31463 | 35.23311 | -0.821532 | 0.07823164 | 0.003288115 | 4.390502e-12
26.3165 | 34.4636 | 35.30375 | 35.22274 | -0.8401542 | 0.07772334 | 0.003293921 | 4.369179e-12
26.3265 | 34.4452 | 35.29288 | 35.21236 | -0.8476796 | 0.0772218 | 0.003299742 | 4.340751e-12
26.3365 | 34.3912 | 35.28201 | 35.20198 | -0.8908081 | 0.07672692 | 0.003305579 | 4.319429e-12
26.3465 | 34.3881 | 35.27114 | 35.19159 | -0.8830396 | 0.0762386 | 0.003311433 | 4.298106e-12
26.3565 | 34.3453 | 35.26027 | 35.1812 | -0.914974 | 0.07575672 | 0.003317302 | 4.269679e-12
26.36649 | 34.2925 | 35.24942 | 35.17082 | -0.9569221 | 0.07528167 | 0.003323183 | 4.248356e-12
26.37649 | 34.2843 | 35.23856 | 35.16042 | -0.9542622 | 0.07481241 | 0.003329085 | 4.227034e-12
26.38649 | 34.2399 | 35.2277 | 35.15002 | -0.9878049 | 0.07434932 | 0.003335003 | 4.205712e-12
26.39649 | 34.2366 | 35.21685 | 35.13962 | -0.9802503 | 0.0738923 | 0.003340939 | 4.184389e-12
26.40649 | 34.197 | 35.206 | 35.12921 | -1.008998 | 0.07344127 | 0.003346891 | 4.155963e-12
26.41649 | 34.1597 | 35.19515 | 35.1188 | -1.035449 | 0.07299613 | 0.003352859 | 4.134641e-12
26.42648 | 34.1535 | 35.18431 | 35.1084 | -1.030812 | 0.07255723 | 0.003358837 | 4.113319e-12
26.43648 | 34.1133 | 35.17347 | 35.09798 | -1.060167 | 0.07212361 | 0.00336484 | 4.091997e-12
26.44648 | 34.0939 | 35.16262 | 35.08756 | -1.068725 | 0.07169564 | 0.003370859 | 4.07778e-12
26.45648 | 34.0682 | 35.15178 | 35.07713 | -1.083584 | 0.07127323 | 0.003376893 | 4.056458e-12
26.46648 | 34.0189 | 35.14095 | 35.06671 | -1.122046 | 0.07085629 | 0.003382945 | 4.035136e-12
26.47648 | 34.0214 | 35.13011 | 35.05628 | -1.10871 | 0.07044474 | 0.003389016 | 4.013815e-12
26.48647 | 34.0029 | 35.11929 | 35.04585 | -1.116386 | 0.07003891 | 0.003395095 | 3.992494e-12
26.49647 | 33.9483 | 35.10845 | 35.03542 | -1.160154 | 0.06963794 | 0.003401199 | 3.978276e-12
26.50647 | 33.9536 | 35.09762 | 35.02497 | -1.144024 | 0.06924212 | 0.00340732 | 3.956955e-12
26.51647 | 33.9145 | 35.0868 | 35.01453 | -1.172295 | 0.06885141 | 0.003413457 | 3.935634e-12
26.52647 | 33.9039 | 35.07597 | 35.00408 | -1.172069 | 0.06846572 | 0.003419612 | 3.921417e-12
26.53647 | 33.8676 | 35.06514 | 34.99363 | -1.197544 | 0.06808498 | 0.003425785 | 3.900096e-12
26.54646 | 33.8712 | 35.05433 | 34.98319 | -1.183131 | 0.0677095 | 0.003431969 | 3.878775e-12
26.55646 | 33.8472 | 35.04351 | 34.97273 | -1.196309 | 0.06733846 | 0.003438176 | 3.864559e-12
26.56646 | 33.8267 | 35.03269 | 34.96227 | -1.205989 | 0.06697218 | 0.003444402 | 3.843238e-12
26.57646 | 33.8109 | 35.02187 | 34.95181 | -1.210971 | 0.06661058 | 0.003450644 | 3.829022e-12
26.58646 | 33.8036 | 35.01105 | 34.94134 | -1.207453 | 0.06625362 | 0.003456905 | 3.814805e-12
26.59646 | 33.7712 | 35.00024 | 34.93087 | -1.229038 | 0.06590121 | 0.003463184 | 3.793485e-12
26.60645 | 33.7473 | 34.98943 | 34.92041 | -1.242134 | 0.0655537 | 0.003469473 | 3.779268e-12
26.61645 | 33.7425 | 34.97862 | 34.90994 | -1.236121 | 0.06521022 | 0.003475788 | 3.765052e-12
26.62645 | 33.7216 | 34.96781 | 34.89946 | -1.24621 | 0.06487113 | 0.003482119 | 3.743732e-12
26.63645 | 33.6937 | 34.957 | 34.88897 | -1.263299 | 0.06453637 | 0.00348847 | 3.729516e-12
26.64645 | 33.6716 | 34.94619 | 34.87849 | -1.27459 | 0.06420586 | 0.003494838 | 3.7153e-12
26.65644 | 33.6623 | 34.93539 | 34.86801 | -1.273093 | 0.06387989 | 0.003501218 | 3.701084e-12
26.66644 | 33.6442 | 34.92459 | 34.85752 | -1.280386 | 0.06355775 | 0.003507622 | 3.679765e-12
26.67644 | 33.624 | 34.91378 | 34.84703 | -1.28978 | 0.06323971 | 0.003514046 | 3.665549e-12
26.68644 | 33.616 | 34.90298 | 34.83653 | -1.286975 | 0.06292572 | 0.003520488 | 3.651333e-12
26.69644 | 33.5792 | 34.89217 | 34.82603 | -1.312972 | 0.06261573 | 0.003526948 | 3.637118e-12
26.70644 | 33.5766 | 34.88137 | 34.81553 | -1.304769 | 0.06230969 | 0.003533426 | 3.622902e-12
26.71643 | 33.5504 | 34.87058 | 34.80503 | -1.320178 | 0.06200784 | 0.003539917 | 3.608687e-12
26.72643 | 33.5193 | 34.85978 | 34.79452 | -1.340477 | 0.06170953 | 0.003546432 | 3.594471e-12
26.73643 | 33.4998 | 34.84898 | 34.78401 | -1.349177 | 0.06141503 | 0.003552967 | 3.580256e-12
26.74643 | 33.4974 | 34.83818 | 34.77349 | -1.340778 | 0.06112428 | 0.003559522 | 3.566041e-12
26.75643 | 33.4817 | 34.82738 | 34.76298 | -1.34568 | 0.06083724 | 0.003566094 | 3.551825e-12
26.76643 | 33.467 | 34.81658 | 34.75246 | -1.349582 | 0.06055386 | 0.003572685 | 3.53761e-12
26.77642 | 33.4323 | 34.8058 | 34.74194 | -1.373497 | 0.06027437 | 0.003579289 | 3.530499e-12
26.78642 | 33.4167 | 34.795 | 34.73142 | -1.378301 | 0.05999818 | 0.003585918 | 3.516284e-12
26.79642 | 33.3867 | 34.78421 | 34.72089 | -1.397505 | 0.05972552 | 0.003592568 | 3.502069e-12
26.80642 | 33.372 | 34.77341 | 34.71036 | -1.401411 | 0.05945635 | 0.003599237 | 3.487854e-12
26.81642 | 33.3494 | 34.76262 | 34.69982 | -1.413217 | 0.05919062 | 0.003605924 | 3.47364e-12
26.82642 | 33.3483 | 34.75182 | 34.68928 | -1.403524 | 0.05892831 | 0.003612631 | 3.466529e-12
26.83641 | 33.3316 | 34.74104 | 34.67875 | -1.409442 | 0.05866963 | 0.003619351 | 3.452314e-12
26.84641 | 33.2936 | 34.73025 | 34.66821 | -1.43665 | 0.058414 | 0.003626098 | 3.4381e-12
26.85641 | 33.2935 | 34.71946 | 34.65766 | -1.425959 | 0.05816167 | 0.003632863 | 3.430989e-12
26.86641 | 33.259 | 34.70867 | 34.64712 | -1.449668 | 0.05791259 | 0.00363965 | 3.416774e-12
26.87641 | 33.2415 | 34.69788 | 34.63656 | -1.456378 | 0.05766672 | 0.003646456 | 3.40256e-12
26.88641 | 33.2343 | 34.68709 | 34.62601 | -1.452788 | 0.05742404 | 0.003653282 | 3.39545e-12
26.8964 | 33.224 | 34.67631 | 34.61547 | -1.45231 | 0.05718472 | 0.00366012 | 3.381235e-12
26.9064 | 33.1992 | 34.66552 | 34.60491 | -1.466321 | 0.05694829 | 0.003666986 | 3.374125e-12
26.9164 | 33.1933 | 34.65473 | 34.59434 | -1.461433 | 0.05671493 | 0.003673871 | 3.359911e-12
26.9264 | 33.1812 | 34.64395 | 34.58378 | -1.462745 | 0.05648461 | 0.003680778 | 3.3528e-12
26.9364 | 33.1507 | 34.63316 | 34.57321 | -1.482458 | 0.0562573 | 0.003687705 | 3.338587e-12
26.9464 | 33.1515 | 34.62237 | 34.56264 | -1.470871 | 0.05603297 | 0.003694652 | 3.331476e-12
26.95639 | 33.1291 | 34.61159 | 34.55208 | -1.482495 | 0.0558118 | 0.003701612 | 3.317263e-12
26.96639 | 33.1337 | 34.60081 | 34.54151 | -1.467109 | 0.05559332 | 0.0037086 | 3.310152e-12
26.97639 | 33.1027 | 34.59002 | 34.53093 | -1.487323 | 0.05537773 | 0.003715609 | 3.295939e-12
26.98639 | 33.0786 | 34.57924 | 34.52035 | -1.500637 | 0.05516499 | 0.003722638 | 3.288829e-12
26.99639 | 33.0685 | 34.56845 | 34.50977 | -1.499952 | 0.05495508 | 0.003729688 | 3.281719e-12
27.00639 | 33.06 | 34.55767 | 34.49918 | -1.497667 | 0.05474796 | 0.00373676 | 3.267505e-12
27.01638 | 33.0402 | 34.54689 | 34.48861 | -1.506694 | 0.0545438 | 0.003743845 | 3.260396e-12
27.02638 | 33.0478 | 34.53611 | 34.47802 | -1.48831 | 0.05434219 | 0.003750958 | 3.253285e-12
27.03638 | 33.012 | 34.52533 | 34.46742 | -1.513326 | 0.05414329 | 0.003758093 | 3.239072e-12
27.04638 | 33.0138 | 34.51454 | 34.45683 | -1.500742 | 0.05394709 | 0.003765249 | 3.231963e-12
27.05638 | 32.9876 | 34.50376 | 34.44623 | -1.516159 | 0.05375354 | 0.003772426 | 3.224853e-12
27.06637 | 32.9763 | 34.49299 | 34.43564 | -1.516687 | 0.05356281 | 0.003779618 | 3.217743e-12
27.07637 | 32.9786 | 34.4822 | 34.42504 | -1.503604 | 0.0533745 | 0.003786838 | 3.203531e-12
27.08637 | 32.9477 | 34.47142 | 34.41444 | -1.523721 | 0.05318878 | 0.00379408 | 3.196421e-12
27.09637 | 32.9325 | 34.46064 | 34.40383 | -1.528139 | 0.05300562 | 0.003801343 | 3.189312e-12
27.10637 | 32.9367 | 34.44986 | 34.39322 | -1.513157 | 0.05282501 | 0.003808628 | 3.182202e-12
27.11637 | 32.911 | 34.43908 | 34.38261 | -1.528075 | 0.0526469 | 0.003815936 | 3.175093e-12
27.12636 | 32.9118 | 34.4283 | 34.37201 | -1.516504 | 0.05247147 | 0.003823257 | 3.167983e-12
27.13636 | 32.9049 | 34.41752 | 34.36139 | -1.512623 | 0.05229833 | 0.003830608 | 3.160874e-12
27.14636 | 32.8829 | 34.40674 | 34.35078 | -1.523842 | 0.05212764 | 0.003837982 | 3.153765e-12
27.15636 | 32.8968 | 34.39596 | 34.34016 | -1.499161 | 0.05195938 | 0.003845377 | 3.146656e-12
27.16636 | 32.8511 | 34.38518 | 34.32953 | -1.53408 | 0.05179353 | 0.003852795 | 3.132444e-12
27.17636 | 32.855 | 34.3744 | 34.31891 | -1.519399 | 0.05163007 | 0.003860235 | 3.125335e-12
27.18635 | 32.8478 | 34.36363 | 34.30829 | -1.51583 | 0.05146913 | 0.003867691 | 3.118226e-12
27.19635 | 32.831 | 34.35285 | 34.29766 | -1.521849 | 0.05131039 | 0.003875176 | 3.111117e-12
27.20635 | 32.8304 | 34.34207 | 34.28703 | -1.511669 | 0.05115397 | 0.003882685 | 3.111111e-12
27.21635 | 32.8197 | 34.33129 | 34.2764 | -1.51159 | 0.05099987 | 0.003890216 | 3.104002e-12
27.22635 | 32.8175 | 34.32051 | 34.26576 | -1.50301 | 0.05084806 | 0.003897769 | 3.096894e-12
27.23635 | 32.8152 | 34.30973 | 34.25513 | -1.494531 | 0.05069853 | 0.003905346 | 3.089785e-12
27.24634 | 32.7957 | 34.29896 | 34.2445 | -1.503262 | 0.0505514 | 0.003912939 | 3.082676e-12
27.25634 | 32.7852 | 34.28818 | 34.23386 | -1.502983 | 0.05040637 | 0.003920562 | 3.075568e-12
27.26634 | 32.793 | 34.2774 | 34.22321 | -1.484404 | 0.05026357 | 0.003928208 | 3.068459e-12
27.27634 | 32.7758 | 34.26663 | 34.21257 | -1.490825 | 0.05012298 | 0.003935878 | 3.061351e-12
27.28634 | 32.7689 | 34.25585 | 34.20192 | -1.486947 | 0.04998458 | 0.003943572 | 3.054242e-12
27.29634 | 32.7754 | 34.24507 | 34.19127 | -1.469668 | 0.04984839 | 0.003951288 | 3.054237e-12
27.30633 | 32.7557 | 34.2343 | 34.18063 | -1.478601 | 0.04971448 | 0.00395902 | 3.047129e-12
27.31633 | 32.7207 | 34.22352 | 34.16997 | -1.502823 | 0.04958258 | 0.003966785 | 3.04002e-12
27.32633 | 32.7378 | 34.21275 | 34.15932 | -1.474945 | 0.0494528 | 0.003974573 | 3.032912e-12
27.33633 | 32.7062 | 34.20197 | 34.14866 | -1.495768 | 0.04932516 | 0.003982385 | 3.025804e-12
27.34633 | 32.7294 | 34.19119 | 34.138 | -1.46179 | 0.04919964 | 0.003990221 | 3.025799e-12
27.35633 | 32.6899 | 34.18041 | 34.12734 | -1.490513 | 0.0490762 | 0.003998082 | 3.018691e-12
27.36632 | 32.6771 | 34.16965 | 34.11669 | -1.492547 | 0.04895499 | 0.004005959 | 3.011583e-12
27.37632 | 32.6907 | 34.15887 | 34.10602 | -1.46817 | 0.04883572 | 0.004013867 | 3.004475e-12
27.38632 | 32.6753 | 34.14809 | 34.09535 | -1.472794 | 0.04871851 | 0.0040218 | 3.00447e-12
27.39632 | 32.6524 | 34.13732 | 34.08468 | -1.484917 | 0.04860335 | 0.004029759 | 2.997362e-12
27.40632 | 32.6327 | 34.12654 | 34.07401 | -1.493841 | 0.04849024 | 0.004037741 | 2.990255e-12
27.41631 | 32.6338 | 34.11578 | 34.06335 | -1.481976 | 0.04837925 | 0.004045741 | 2.99025e-12
27.42631 | 32.632 | 34.105 | 34.05268 | -1.473 | 0.04827018 | 0.004053773 | 2.983142e-12
27.43631 | 32.6112 | 34.09422 | 34.042 | -1.483025 | 0.04816313 | 0.004061831 | 2.983137e-12
27.44631 | 32.5967 | 34.08345 | 34.03132 | -1.486749 | 0.04805807 | 0.004069913 | 2.97603e-12
27.45631 | 32.5674 | 34.07267 | 34.02064 | -1.505275 | 0.047955 | 0.004078021 | 2.968922e-12
27.46631 | 32.5831 | 34.0619 | 34.00996 | -1.4788 | 0.04785392 | 0.004086154 | 2.968918e-12
27.4763 | 32.5468 | 34.05114 | 33.99929 | -1.504336 | 0.04775491 | 0.004094304 | 2.96181e-12
27.4863 | 32.5494 | 34.04036 | 33.9886 | -1.490962 | 0.04765777 | 0.004102488 | 2.961806e-12
27.4963 | 32.5412 | 34.02959 | 33.97791 | -1.488388 | 0.04756258 | 0.004110698 | 2.954699e-12
27.5063 | 32.5379 | 34.01881 | 33.96723 | -1.480915 | 0.04746936 | 0.004118933 | 2.954694e-12
27.5163 | 32.4937 | 34.00804 | 33.95654 | -1.514341 | 0.04737807 | 0.004127194 | 2.947587e-12
27.5263 | 32.5176 | 33.99727 | 33.94584 | -1.479668 | 0.04728873 | 0.004135482 | 2.947583e-12
27.53629 | 32.4719 | 33.98651 | 33.93516 | -1.514607 | 0.0472014 | 0.004143787 | 2.940476e-12
27.54629 | 32.4612 | 33.97573 | 33.92447 | -1.514534 | 0.04711592 | 0.004152126 | 2.940471e-12
27.55629 | 32.4674 | 33.96496 | 33.91377 | -1.497562 | 0.04703236 | 0.004160492 | 2.933365e-12
27.56629 | 32.4494 | 33.95419 | 33.90307 | -1.504791 | 0.04695071 | 0.004168884 | 2.93336e-12
27.57629 | 32.4482 | 33.94342 | 33.89237 | -1.495219 | 0.04687099 | 0.004177303 | 2.933356e-12
27.58629 | 32.4159 | 33.93265 | 33.88167 | -1.516749 | 0.04679316 | 0.004185748 | 2.92625e-12
27.59628 | 32.4257 | 33.92189 | 33.87098 | -1.496189 | 0.04671731 | 0.004194211 | 2.926245e-12
27.60628 | 32.4109 | 33.91112 | 33.86027 | -1.500219 | 0.0466433 | 0.004202711 | 2.919139e-12
27.61628 | 32.3864 | 33.90035 | 33.84957 | -1.513949 | 0.04657118 | 0.004211237 | 2.919135e-12
27.62628 | 32.3634 | 33.88958 | 33.83886 | -1.52618 | 0.04650096 | 0.00421979 | 2.919131e-12
27.63628 | 32.3666 | 33.87881 | 33.82815 | -1.512211 | 0.04643263 | 0.004228369 | 2.912025e-12
27.64628 | 32.3462 | 33.86804 | 33.81744 | -1.521843 | 0.0463662 | 0.004236978 | 2.912021e-12
27.65627 | 32.3336 | 33.85729 | 33.80674 | -1.523686 | 0.04630172 | 0.004245603 | 2.912017e-12
27.66627 | 32.3149 | 33.84652 | 33.79603 | -1.531619 | 0.04623906 | 0.004254266 | 2.904911e-12
27.67627 | 32.288 | 33.83575 | 33.78531 | -1.547752 | 0.04617829 | 0.004262958 | 2.904907e-12
27.68627 | 32.304 | 33.82499 | 33.77459 | -1.520985 | 0.04611941 | 0.004271677 | 2.904904e-12
27.69627 | 32.263 | 33.81422 | 33.76388 | -1.55122 | 0.04606242 | 0.004280422 | 2.9049e-12
27.70627 | 32.2448 | 33.80345 | 33.75316 | -1.558654 | 0.04600732 | 0.004289196 | 2.897794e-12
27.71626 | 32.2435 | 33.7927 | 33.74245 | -1.5492 | 0.04595416 | 0.00429799 | 2.897791e-12
27.72626 | 32.2374 | 33.78194 | 33.73173 | -1.544536 | 0.04590283 | 0.004306821 | 2.897787e-12
27.73626 | 32.2159 | 33.77117 | 33.721 | -1.555273 | 0.04585341 | 0.00431568 | 2.897784e-12
27.74626 | 32.1995 | 33.76041 | 33.71028 | -1.56091 | 0.04580587 | 0.004324569 | 2.89778e-12
27.75626 | 32.1842 | 33.74965 | 33.69955 | -1.565448 | 0.04576023 | 0.004333484 | 2.890675e-12
27.76626 | 32.1653 | 33.73889 | 33.68883 | -1.573586 | 0.04571649 | 0.00434243 | 2.890671e-12
27.77625 | 32.1495 | 33.72814 | 33.67811 | -1.578636 | 0.04567469 | 0.004351395 | 2.890668e-12
27.78625 | 32.1443 | 33.71738 | 33.66738 | -1.573076 | 0.04563476 | 0.004360399 | 2.890665e-12
27.79625 | 32.1233 | 33.70662 | 33.65665 | -1.583316 | 0.04559675 | 0.004369431 | 2.890662e-12
27.80625 | 32.1014 | 33.69586 | 33.64592 | -1.594458 | 0.04556065 | 0.004378493 | 2.890659e-12
27.81625 | 32.0928 | 33.6851 | 33.63519 | -1.5923 | 0.04552646 | 0.004387585 | 2.890656e-12
27.82624 | 32.0725 | 33.67435 | 33.62446 | -1.601853 | 0.04549425 | 0.004396697 | 2.890653e-12
27.83624 | 32.044 | 33.6636 | 33.61373 | -1.619597 | 0.04546393 | 0.004405847 | 2.89065e-12
27.84624 | 32.0715 | 33.65284 | 33.60299 | -1.581341 | 0.04543555 | 0.004415028 | 2.890647e-12
27.85624 | 32.0476 | 33.64209 | 33.59225 | -1.594486 | 0.04540911 | 0.004424239 | 2.890645e-12
27.86624 | 32.0329 | 33.63133 | 33.58151 | -1.598433 | 0.04538462 | 0.004433479 | 2.890642e-12
27.87624 | 32.0227 | 33.62058 | 33.57077 | -1.59788 | 0.0453621 | 0.00444275 | 2.890639e-12
27.88623 | 32.0181 | 33.60984 | 33.56004 | -1.591738 | 0.04534156 | 0.004452042 | 2.890637e-12
27.89623 | 32.0277 | 33.59909 | 33.5493 | -1.571387 | 0.04532298 | 0.004461374 | 2.890634e-12
27.90623 | 32.0213 | 33.58834 | 33.53856 | -1.567037 | 0.04530639 | 0.004470736 | 2.890632e-12
27.91623 | 32.0058 | 33.57759 | 33.52782 | -1.571788 | 0.0452918 | 0.00448013 | 2.890629e-12
27.92623 | 31.9859 | 33.56684 | 33.51707 | -1.58094 | 0.04527921 | 0.004489554 | 2.890627e-12
27.93623 | 31.9919 | 33.55609 | 33.50632 | -1.564193 | 0.04526864 | 0.004499009 | 2.890625e-12
27.94622 | 31.9967 | 33.54536 | 33.49559 | -1.548657 | 0.04526011 | 0.004508486 | 2.890622e-12
27.95622 | 31.9916 | 33.53461 | 33.48484 | -1.543012 | 0.04525362 | 0.004518005 | 2.89062e-12
27.96622 | 31.9842 | 33.52387 | 33.47409 | -1.539669 | 0.04524917 | 0.004527554 | 2.890618e-12
27.97622 | 31.9799 | 33.51313 | 33.46334 | -1.533226 | 0.04524679 | 0.004537134 | 2.890616e-12
27.98622 | 31.9521 | 33.50238 | 33.45259 | -1.550284 | 0.0452465 | 0.004546747 | 2.897716e-12
27.99622 | 31.9637 | 33.49164 | 33.44184 | -1.527944 | 0.04524829 | 0.004556393 | 2.897714e-12
28.00621 | 31.9493 | 33.48092 | 33.4311 | -1.531616 | 0.04525219 | 0.00456606 | 2.897712e-12
28.01621 | 31.9357 | 33.47018 | 33.42034 | -1.534478 | 0.04525823 | 0.004575769 | 2.89771e-12
28.02621 | 31.9272 | 33.45944 | 33.40959 | -1.532242 | 0.0452664 | 0.00458551 | 2.897709e-12
28.03621 | 31.9308 | 33.44871 | 33.39883 | -1.517907 | 0.04527671 | 0.004595284 | 2.904809e-12
28.04621 | 31.9115 | 33.43797 | 33.38808 | -1.526473 | 0.04528922 | 0.00460509 | 2.904807e-12
28.05621 | 31.9166 | 33.42724 | 33.37732 | -1.510641 | 0.0453039 | 0.00461493 | 2.904806e-12
28.0662 | 31.9046 | 33.41652 | 33.36658 | -1.511921 | 0.04532078 | 0.004624793 | 2.911907e-12
28.0762 | 31.8869 | 33.40579 | 33.35582 | -1.518891 | 0.0453399 | 0.004634698 | 2.911905e-12
28.0862 | 31.873 | 33.39506 | 33.34506 | -1.522063 | 0.04536127 | 0.004644637 | 2.911904e-12
28.0962 | 31.8773 | 33.38434 | 33.3343 | -1.507037 | 0.0453849 | 0.004654608 | 2.919005e-12
28.1062 | 31.8505 | 33.37361 | 33.32354 | -1.523112 | 0.04541082 | 0.004664615 | 2.919003e-12
28.1162 | 31.8327 | 33.36289 | 33.31278 | -1.530189 | 0.04543906 | 0.004674654 | 2.919002e-12
28.12619 | 31.8295 | 33.35218 | 33.30202 | -1.522679 | 0.04546959 | 0.004684716 | 2.926103e-12
28.13619 | 31.812 | 33.34146 | 33.29126 | -1.529459 | 0.04550249 | 0.004694823 | 2.926102e-12
28.14619 | 31.8077 | 33.33074 | 33.2805 | -1.523041 | 0.04553779 | 0.004704966 | 2.933203e-12
28.15619 | 31.7969 | 33.32002 | 33.26973 | -1.523124 | 0.04557547 | 0.00471514 | 2.933202e-12
28.16619 | 31.784 | 33.30931 | 33.25897 | -1.52531 | 0.04561559 | 0.004725351 | 2.933201e-12
28.17619 | 31.7771 | 33.2986 | 33.2482 | -1.521497 | 0.04565815 | 0.004735596 | 2.940303e-12
28.18618 | 31.7534 | 33.2879 | 33.23745 | -1.534497 | 0.04570314 | 0.004745865 | 2.940302e-12
28.19618 | 31.7538 | 33.27719 | 33.22668 | -1.523389 | 0.04575069 | 0.004756181 | 2.947403e-12
28.20618 | 31.7296 | 33.26648 | 33.21591 | -1.536882 | 0.04580076 | 0.004766531 | 2.947403e-12
28.21618 | 31.7269 | 33.25578 | 33.20515 | -1.528877 | 0.04585339 | 0.004776917 | 2.954504e-12
28.22618 | 31.7112 | 33.24507 | 33.19438 | -1.533874 | 0.04590861 | 0.004787336 | 2.961606e-12
28.23617 | 31.7003 | 33.23438 | 33.18362 | -1.534085 | 0.04596637 | 0.004797782 | 2.961606e-12
28.24617 | 31.6824 | 33.22369 | 33.17285 | -1.541286 | 0.04602685 | 0.004808274 | 2.968708e-12
28.25617 | 31.6743 | 33.21299 | 33.16208 | -1.53869 | 0.04609001 | 0.004818803 | 2.968707e-12
28.26617 | 31.6455 | 33.2023 | 33.15131 | -1.556796 | 0.04615589 | 0.004829367 | 2.975809e-12
28.27617 | 31.6469 | 33.1916 | 33.14054 | -1.544704 | 0.0462245 | 0.004839967 | 2.982911e-12
28.28617 | 31.6415 | 33.18091 | 33.12977 | -1.539415 | 0.0462959 | 0.004850604 | 2.982911e-12
28.29616 | 31.6195 | 33.17024 | 33.11901 | -1.550739 | 0.04637003 | 0.004861268 | 2.990014e-12
28.30616 | 31.6177 | 33.15955 | 33.10824 | -1.541854 | 0.04644708 | 0.004871977 | 2.997116e-12
28.31616 | 31.5979 | 33.14887 | 33.09746 | -1.550972 | 0.04652702 | 0.004882725 | 3.004218e-12
28.32616 | 31.5875 | 33.13819 | 33.08669 | -1.550693 | 0.04660987 | 0.00489351 | 3.004219e-12
28.33616 | 31.5652 | 33.12752 | 33.07592 | -1.562316 | 0.04669568 | 0.004904332 | 3.011321e-12
28.34616 | 31.5674 | 33.11684 | 33.06514 | -1.549442 | 0.04678448 | 0.00491519 | 3.018424e-12
28.35615 | 31.5482 | 33.10618 | 33.05438 | -1.557981 | 0.04687622 | 0.004926078 | 3.025526e-12
28.36615 | 31.5449 | 33.09551 | 33.0436 | -1.550613 | 0.04697113 | 0.004937012 | 3.032629e-12
28.37615 | 31.5312 | 33.08485 | 33.03283 | -1.553647 | 0.04706916 | 0.004947985 | 3.039732e-12
28.38615 | 31.5248 | 33.07418 | 33.02205 | -1.549384 | 0.04717033 | 0.004958998 | 3.046835e-12
28.39615 | 31.523 | 33.06352 | 33.01128 | -1.540524 | 0.0472747 | 0.004970047 | 3.046836e-12
28.40615 | 31.4928 | 33.05287 | 33.0005 | -1.560067 | 0.04738231 | 0.004981135 | 3.053939e-12
28.41614 | 31.4994 | 33.04222 | 32.98974 | -1.542824 | 0.04749309 | 0.004992252 | 3.061042e-12
28.42614 | 31.4851 | 33.03157 | 32.97896 | -1.546473 | 0.0476073 | 0.005003416 | 3.068146e-12
28.43614 | 31.4467 | 33.02093 | 32.96819 | -1.574226 | 0.04772489 | 0.005014622 | 3.075249e-12
28.44614 | 31.4566 | 33.01028 | 32.95741 | -1.553681 | 0.04784589 | 0.005025866 | 3.089454e-12
28.45614 | 31.4369 | 32.99964 | 32.94663 | -1.56274 | 0.04797035 | 0.005037151 | 3.096558e-12
28.46614 | 31.4442 | 32.989 | 32.93586 | -1.544802 | 0.04809833 | 0.005048475 | 3.103662e-12
28.47613 | 31.4421 | 32.97838 | 32.92509 | -1.536279 | 0.04822972 | 0.005059826 | 3.110765e-12
28.48613 | 31.4238 | 32.96775 | 32.91431 | -1.543948 | 0.04836486 | 0.00507123 | 3.117869e-12
28.49613 | 31.4263 | 32.95712 | 32.90353 | -1.530821 | 0.04850363 | 0.005082674 | 3.124973e-12
28.50613 | 31.4094 | 32.9465 | 32.89276 | -1.537097 | 0.04864612 | 0.005094158 | 3.132077e-12
28.51613 | 31.4161 | 32.93588 | 32.88198 | -1.519777 | 0.04879233 | 0.005105683 | 3.146283e-12
28.52613 | 31.3801 | 32.92526 | 32.8712 | -1.545161 | 0.04894236 | 0.005117249 | 3.153388e-12
28.53612 | 31.3783 | 32.91466 | 32.86043 | -1.536359 | 0.04909608 | 0.005128845 | 3.160492e-12
28.54612 | 31.3564 | 32.90405 | 32.84966 | -1.54765 | 0.04925384 | 0.005140493 | 3.167596e-12
28.55612 | 31.3688 | 32.89345 | 32.83888 | -1.524646 | 0.04941554 | 0.005152182 | 3.181803e-12
28.56612 | 31.3472 | 32.88285 | 32.8281 | -1.535645 | 0.04958125 | 0.005163914 | 3.188908e-12
28.57612 | 31.3544 | 32.87225 | 32.81732 | -1.517849 | 0.04975099 | 0.005175687 | 3.203115e-12
28.58612 | 31.3307 | 32.86166 | 32.80654 | -1.530956 | 0.04992483 | 0.005187502 | 3.210219e-12
28.59611 | 31.3378 | 32.85108 | 32.79578 | -1.513279 | 0.05010264 | 0.005199348 | 3.224427e-12
28.60611 | 31.3281 | 32.84049 | 32.785 | -1.512395 | 0.05028481 | 0.005211248 | 3.231531e-12
28.61611 | 31.3144 | 32.82992 | 32.77422 | -1.515515 | 0.05047123 | 0.00522319 | 3.245739e-12
28.62611 | 31.3134 | 32.81934 | 32.76344 | -1.50594 | 0.05066193 | 0.005235175 | 3.252844e-12
28.63611 | 31.2994 | 32.80877 | 32.75266 | -1.509369 | 0.05085697 | 0.005247204 | 3.267052e-12
28.6461 | 31.2965 | 32.79821 | 32.7419 | -1.501713 | 0.0510562 | 0.005259264 | 3.274157e-12
28.6561 | 31.261 | 32.78765 | 32.73112 | -1.526652 | 0.05126005 | 0.005271379 | 3.288365e-12
28.6661 | 31.2722 | 32.77709 | 32.72034 | -1.504895 | 0.05146836 | 0.005283538 | 3.302573e-12
28.6761 | 31.2521 | 32.76654 | 32.70957 | -1.514442 | 0.0516812 | 0.005295741 | 3.309678e-12
28.6861 | 31.2555 | 32.75599 | 32.69879 | -1.500495 | 0.05189859 | 0.005307987 | 3.323886e-12
28.6961 | 31.241 | 32.74545 | 32.68801 | -1.504452 | 0.05212057 | 0.005320279 | 3.338095e-12
28.70609 | 31.2383 | 32.73492 | 32.67724 | -1.496624 | 0.05234697 | 0.005332603 | 3.352303e-12
28.71609 | 31.2259 | 32.72439 | 32.66647 | -1.498491 | 0.05257824 | 0.005344984 | 3.366512e-12
28.72609 | 31.2274 | 32.71386 | 32.65569 | -1.486463 | 0.05281422 | 0.005357409 | 3.373618e-12
28.73609 | 31.2198 | 32.70334 | 32.64491 | -1.48354 | 0.05305492 | 0.005369879 | 3.387826e-12
28.74609 | 31.1938 | 32.69282 | 32.63414 | -1.499022 | 0.05330039 | 0.005382396 | 3.402035e-12
28.75609 | 31.2019 | 32.68231 | 32.62336 | -1.480409 | 0.05355062 | 0.005394958 | 3.416244e-12
28.76608 | 31.1758 | 32.67181 | 32.6126 | -1.496011 | 0.05380541 | 0.005407553 | 3.430453e-12
28.77608 | 31.1832 | 32.66131 | 32.60182 | -1.478108 | 0.05406525 | 0.005420207 | 3.444662e-12
28.78608 | 31.1636 | 32.65081 | 32.59105 | -1.487211 | 0.05432992 | 0.005432907 | 3.465974e-12
28.79608 | 31.1681 | 32.64032 | 32.58027 | -1.472218 | 0.05459941 | 0.005445654 | 3.480183e-12
28.80608 | 31.1595 | 32.62983 | 32.5695 | -1.470331 | 0.05487373 | 0.005458447 | 3.494392e-12
28.81608 | 31.1562 | 32.61935 | 32.55872 | -1.463149 | 0.05515288 | 0.005471288 | 3.508602e-12
28.82607 | 31.1284 | 32.60888 | 32.54796 | -1.480483 | 0.05543651 | 0.005484163 | 3.522812e-12
28.83607 | 31.122 | 32.59841 | 32.53719 | -1.476411 | 0.05572526 | 0.005497098 | 3.544124e-12
28.84607 | 31.118 | 32.58794 | 32.52642 | -1.469944 | 0.05601878 | 0.005510081 | 3.558334e-12
28.85607 | 31.1152 | 32.57748 | 32.51564 | -1.462283 | 0.05631703 | 0.005523113 | 3.572544e-12
28.86607 | 31.0925 | 32.56703 | 32.50487 | -1.474527 | 0.05661998 | 0.005536191 | 3.593856e-12
28.87607 | 31.0738 | 32.55658 | 32.4941 | -1.482776 | 0.05692759 | 0.005549319 | 3.608066e-12
28.88606 | 31.0889 | 32.54614 | 32.48334 | -1.457241 | 0.05723947 | 0.00556248 | 3.622277e-12
28.89606 | 31.0665 | 32.5357 | 32.47257 | -1.4692 | 0.05755617 | 0.005575707 | 3.643589e-12
28.90606 | 31.0444 | 32.52526 | 32.4618 | -1.480864 | 0.05787732 | 0.005588979 | 3.6578e-12
28.91606 | 31.064 | 32.51483 | 32.45103 | -1.450833 | 0.05820283 | 0.005602305 | 3.679113e-12
28.92606 | 31.0299 | 32.50441 | 32.44026 | -1.474507 | 0.05853259 | 0.005615676 | 3.693323e-12
28.93606 | 31.0246 | 32.49399 | 32.42949 | -1.469385 | 0.05886649 | 0.005629101 | 3.714637e-12
28.94605 | 30.9976 | 32.48358 | 32.41873 | -1.485979 | 0.05920407 | 0.005642558 | 3.73595e-12
28.95605 | 30.9971 | 32.47317 | 32.40796 | -1.476066 | 0.05954586 | 0.005656082 | 3.750161e-12
28.96605 | 30.9705 | 32.46276 | 32.3972 | -1.492258 | 0.05989138 | 0.005669656 | 3.771474e-12
28.97605 | 30.9859 | 32.45235 | 32.38643 | -1.466454 | 0.06024045 | 0.00568328 | 3.792788e-12
28.98605 | 30.9612 | 32.44195 | 32.37566 | -1.480754 | 0.0605929 | 0.005696957 | 3.806999e-12
28.99605 | 30.9429 | 32.43156 | 32.3649 | -1.488658 | 0.06094853 | 0.005710684 | 3.828312e-12
29.00604 | 30.9517 | 32.42118 | 32.35414 | -1.469476 | 0.06130674 | 0.005724449 | 3.849626e-12
29.01604 | 30.9226 | 32.41079 | 32.34338 | -1.488187 | 0.06166807 | 0.00573828 | 3.87094e-12
29.02604 | 30.9171 | 32.4004 | 32.33262 | -1.483301 | 0.06203188 | 0.005752162 | 3.892254e-12
29.03604 | 30.9091 | 32.39002 | 32.32185 | -1.480918 | 0.06239791 | 0.005766098 | 3.906465e-12
29.04604 | 30.9044 | 32.37964 | 32.31109 | -1.475238 | 0.06276589 | 0.005780086 | 3.927779e-12
29.05603 | 30.8949 | 32.36927 | 32.30034 | -1.474371 | 0.06313514 | 0.005794113 | 3.949093e-12
29.06603 | 30.8751 | 32.35889 | 32.28958 | -1.483795 | 0.06350607 | 0.005808206 | 3.970407e-12
29.07603 | 30.8673 | 32.34852 | 32.27882 | -1.481221 | 0.06387797 | 0.005822353 | 3.991721e-12
29.08603 | 30.8693 | 32.33815 | 32.26806 | -1.468848 | 0.0642505 | 0.005836555 | 4.013035e-12
29.09603 | 30.8342 | 32.32778 | 32.2573 | -1.493576 | 0.06462327 | 0.005850809 | 4.034349e-12
29.10603 | 30.8438 | 32.31741 | 32.24654 | -1.473606 | 0.0649959 | 0.005865119 | 4.055663e-12
29.11602 | 30.8248 | 32.30705 | 32.2358 | -1.482245 | 0.0653676 | 0.005879467 | 4.069874e-12
29.12602 | 30.8158 | 32.29667 | 32.22504 | -1.480874 | 0.06573867 | 0.005893886 | 4.091188e-12
29.13602 | 30.8057 | 32.2863 | 32.21429 | -1.480603 | 0.06610831 | 0.005908358 | 4.112502e-12
29.14602 | 30.809 | 32.27593 | 32.20353 | -1.466931 | 0.06647604 | 0.005922888 | 4.133816e-12
29.15602 | 30.7889 | 32.26556 | 32.19278 | -1.476657 | 0.06684138 | 0.005937471 | 4.155129e-12
29.16602 | 30.7817 | 32.25518 | 32.18202 | -1.473481 | 0.06720384 | 0.005952113 | 4.176443e-12
29.17601 | 30.7706 | 32.24481 | 32.17128 | -1.474213 | 0.06756256 | 0.005966793 | 4.190654e-12
29.18601 | 30.7518 | 32.23443 | 32.16053 | -1.482632 | 0.06791771 | 0.005981546 | 4.211968e-12
29.19601 | 30.7441 | 32.22405 | 32.14978 | -1.479947 | 0.06826841 | 0.005996354 | 4.233281e-12
29.20601 | 30.7414 | 32.21366 | 32.13903 | -1.472258 | 0.06861411 | 0.006011221 | 4.254595e-12
29.21601 | 30.7459 | 32.20326 | 32.12828 | -1.457364 | 0.06895425 | 0.006026144 | 4.268805e-12
29.22601 | 30.7011 | 32.19287 | 32.11754 | -1.491766 | 0.06928829 | 0.006041125 | 4.290119e-12
29.236 | 30.731 | 32.18247 | 32.1068 | -1.451472 | 0.06961533 | 0.00605615 | 4.311432e-12
29.246 | 30.7129 | 32.17206 | 32.09605 | -1.459162 | 0.06993545 | 0.006071247 | 4.325642e-12
29.256 | 30.6993 | 32.16164 | 32.08531 | -1.462344 | 0.07024776 | 0.006086403 | 4.346955e-12
29.266 | 30.6957 | 32.15122 | 32.07457 | -1.45552 | 0.0705517 | 0.006101617 | 4.361165e-12
29.276 | 30.7011 | 32.14079 | 32.06382 | -1.439687 | 0.0708467 | 0.00611689 | 4.375374e-12
29.286 | 30.7015 | 32.13035 | 32.05308 | -1.428847 | 0.07113221 | 0.006132223 | 4.396687e-12
29.29599 | 30.6799 | 32.11991 | 32.04235 | -1.440007 | 0.07140743 | 0.0061476 | 4.410896e-12
29.30599 | 30.6745 | 32.10945 | 32.03161 | -1.434948 | 0.07167237 | 0.00616305 | 4.425105e-12
29.31599 | 30.6884 | 32.09898 | 32.02087 | -1.410579 | 0.07192624 | 0.006178565 | 4.439314e-12
29.32599 | 30.6886 | 32.0885 | 32.01014 | -1.399899 | 0.07216854 | 0.006194135 | 4.453523e-12
29.33599 | 30.6672 | 32.07801 | 31.9994 | -1.410809 | 0.0723988 | 0.006209772 | 4.467731e-12
29.34599 | 30.6682 | 32.06751 | 31.98866 | -1.399307 | 0.07261658 | 0.006225465 | 4.478388e-12
29.35598 | 30.6689 | 32.057 | 31.97794 | -1.388104 | 0.07282126 | 0.006241206 | 4.492596e-12
29.36598 | 30.6584 | 32.04648 | 31.96721 | -1.388078 | 0.07301285 | 0.006257025 | 4.503252e-12
29.37598 | 30.6789 | 32.03594 | 31.95648 | -1.35704 | 0.07319077 | 0.006272905 | 4.513908e-12
29.38598 | 30.6505 | 32.02539 | 31.94575 | -1.374889 | 0.07335471 | 0.006288849 | 4.524564e-12
29.39598 | 30.6591 | 32.01483 | 31.93502 | -1.355726 | 0.07350437 | 0.006304854 | 4.53522e-12
29.40597 | 30.691 | 32.00426 | 31.9243 | -1.313259 | 0.07363937 | 0.006320908 | 4.542323e-12
29.41597 | 30.6585 | 31.99367 | 31.91357 | -1.335168 | 0.07375977 | 0.006337041 | 4.549427e-12
29.42597 | 30.6511 | 31.98306 | 31.90285 | -1.331964 | 0.07386526 | 0.006353237 | 4.55653e-12
29.43597 | 30.6384 | 31.97245 | 31.89212 | -1.334046 | 0.0739557 | 0.006369498 | 4.563633e-12
29.44597 | 30.6532 | 31.96181 | 31.8814 | -1.308614 | 0.07403101 | 0.006385823 | 4.570736e-12
29.45597 | 30.6383 | 31.95117 | 31.87068 | -1.312869 | 0.07409117 | 0.006402213 | 4.574287e-12
29.46596 | 30.6426 | 31.94052 | 31.85997 | -1.29792 | 0.07413611 | 0.006418653 | 4.581389e-12
29.47596 | 30.6347 | 31.92985 | 31.84925 | -1.295147 | 0.07416598 | 0.006435174 | 4.58494e-12
29.48596 | 30.6215 | 31.91916 | 31.83853 | -1.29766 | 0.07418081 | 0.00645176 | 4.584938e-12
29.49596 | 30.6267 | 31.90846 | 31.82781 | -1.281759 | 0.07418074 | 0.006468414 | 4.588488e-12
29.50596 | 30.6112 | 31.89775 | 31.81709 | -1.286545 | 0.07416595 | 0.006485133 | 4.588486e-12
29.51596 | 30.604 | 31.88702 | 31.80638 | -1.283019 | 0.07413665 | 0.006501921 | 4.588484e-12
29.52595 | 30.599 | 31.87629 | 31.79568 | -1.27729 | 0.07409315 | 0.006518758 | 4.588482e-12
29.53595 | 30.6074 | 31.86554 | 31.78497 | -1.258137 | 0.07403565 | 0.00653568 | 4.58848e-12
29.54595 | 30.5615 | 31.85477 | 31.77426 | -1.293273 | 0.07396452 | 0.00655267 | 4.588477e-12
29.55595 | 30.576 | 31.844 | 31.76355 | -1.267997 | 0.07388014 | 0.006569729 | 4.584922e-12
29.56595 | 30.5703 | 31.83321 | 31.75284 | -1.262909 | 0.07378288 | 0.006586856 | 4.581367e-12
29.57595 | 30.5611 | 31.82241 | 31.74213 | -1.261311 | 0.07367319 | 0.006604053 | 4.577813e-12
29.58594 | 30.5597 | 31.81161 | 31.73144 | -1.251913 | 0.07355163 | 0.006621303 | 4.574257e-12
29.59594 | 30.5375 | 31.80079 | 31.72074 | -1.263294 | 0.07341845 | 0.006638638 | 4.570702e-12
29.60594 | 30.5359 | 31.78997 | 31.71003 | -1.254065 | 0.07327427 | 0.006656047 | 4.567146e-12
29.61594 | 30.5288 | 31.77913 | 31.69933 | -1.250328 | 0.07311959 | 0.006673523 | 4.560039e-12
29.62594 | 30.5207 | 31.76828 | 31.68864 | -1.247582 | 0.07295495 | 0.006691074 | 4.552932e-12
29.63594 | 30.5053 | 31.75743 | 31.67794 | -1.252128 | 0.0727809 | 0.006708694 | 4.545824e-12
29.64593 | 30.4961 | 31.74658 | 31.66725 | -1.250478 | 0.0725982 | 0.00672637 | 4.538716e-12
29.65593 | 30.4838 | 31.73571 | 31.65656 | -1.251911 | 0.07240702 | 0.006744136 | 4.531608e-12
29.66593 | 30.4658 | 31.72484 | 31.64587 | -1.259037 | 0.07220812 | 0.006761973 | 4.5245e-12
29.67593 | 30.4625 | 31.71396 | 31.63518 | -1.251458 | 0.07200208 | 0.006779885 | 4.517391e-12
29.68593 | 30.4694 | 31.70307 | 31.62449 | -1.233674 | 0.07178948 | 0.00679787 | 4.506732e-12
29.69593 | 30.448 | 31.69219 | 31.6138 | -1.244186 | 0.07157087 | 0.006815931 | 4.499623e-12
29.70592 | 30.4348 | 31.6813 | 31.60312 | -1.246504 | 0.07134705 | 0.006834047 | 4.488963e-12
29.71592 | 30.4335 | 31.67041 | 31.59244 | -1.236909 | 0.07111815 | 0.006852256 | 4.481854e-12
29.72592 | 30.429 | 31.65951 | 31.58176 | -1.230511 | 0.07088494 | 0.006870541 | 4.471194e-12
29.73592 | 30.4336 | 31.64861 | 31.57107 | -1.215011 | 0.07064795 | 0.006888901 | 4.460534e-12
29.74592 | 30.4127 | 31.63771 | 31.56039 | -1.22501 | 0.07040773 | 0.006907339 | 4.453425e-12
29.75592 | 30.4188 | 31.62681 | 31.54972 | -1.208007 | 0.07016478 | 0.006925852 | 4.442764e-12
29.76591 | 30.4082 | 31.61592 | 31.53905 | -1.207715 | 0.06991986 | 0.006944425 | 4.432104e-12
29.77591 | 30.4058 | 31.60501 | 31.52838 | -1.199212 | 0.06967298 | 0.006963094 | 4.421443e-12
29.78591 | 30.3939 | 31.59411 | 31.5177 | -1.20021 | 0.06942485 | 0.006981841 | 4.410783e-12
29.79591 | 30.4208 | 31.58321 | 31.50703 | -1.162409 | 0.06917593 | 0.007000666 | 4.400122e-12
29.80591 | 30.3971 | 31.57231 | 31.49636 | -1.175209 | 0.06892667 | 0.007019572 | 4.389461e-12
29.8159 | 30.4014 | 31.56142 | 31.48571 | -1.160022 | 0.06867771 | 0.007038537 | 4.382352e-12
29.8259 | 30.4111 | 31.55053 | 31.47504 | -1.139426 | 0.068429 | 0.0070576 | 4.371691e-12
29.8359 | 30.4019 | 31.53963 | 31.46438 | -1.137733 | 0.06818115 | 0.007076745 | 4.361031e-12
29.8459 | 30.4063 | 31.52874 | 31.45371 | -1.122443 | 0.06793453 | 0.007095971 | 4.35037e-12
29.8559 | 30.4114 | 31.51786 | 31.44305 | -1.106457 | 0.0676895 | 0.007115277 | 4.339709e-12
29.8659 | 30.4118 | 31.50697 | 31.43239 | -1.095174 | 0.06744639 | 0.007134666 | 4.329049e-12
29.87589 | 30.4067 | 31.49611 | 31.42175 | -1.089407 | 0.06720573 | 0.007154118 | 4.321939e-12
29.88589 | 30.3998 | 31.48523 | 31.41109 | -1.085433 | 0.06696735 | 0.007173672 | 4.311279e-12
29.89589 | 30.4221 | 31.47436 | 31.40044 | -1.052264 | 0.06673178 | 0.007193309 | 4.300619e-12
29.90589 | 30.4059 | 31.4635 | 31.38979 | -1.0576 | 0.06649926 | 0.00721303 | 4.293509e-12
29.91589 | 30.3959 | 31.45264 | 31.37914 | -1.056741 | 0.06627003 | 0.007232836 | 4.282849e-12
29.92589 | 30.3773 | 31.44179 | 31.36849 | -1.064487 | 0.06604434 | 0.007252726 | 4.27574e-12
29.93588 | 30.4119 | 31.43095 | 31.35786 | -1.01905 | 0.06582259 | 0.007272681 | 4.26508e-12
29.94588 | 30.3784 | 31.42011 | 31.34721 | -1.041709 | 0.06560455 | 0.007292743 | 4.257971e-12
29.95588 | 30.3788 | 31.40927 | 31.33657 | -1.030473 | 0.06539062 | 0.007312891 | 4.247311e-12
29.96588 | 30.3902 | 31.39844 | 31.32593 | -1.008244 | 0.06518095 | 0.007333125 | 4.240202e-12
29.97588 | 30.3655 | 31.38762 | 31.31529 | -1.022121 | 0.0649757 | 0.007353447 | 4.233094e-12
29.98588 | 30.3753 | 31.3768 | 31.30466 | -1.001505 | 0.06477502 | 0.007373857 | 4.225985e-12
29.99587 | 30.3568 | 31.36601 | 31.29403 | -1.009206 | 0.0645792 | 0.007394335 | 4.218877e-12
30.00587 | 30.3651 | 31.3552 | 31.2834 | -0.9901034 | 0.06438798 | 0.007414922 | 4.211768e-12
30.01587 | 30.3618 | 31.34441 | 31.27277 | -0.9826078 | 0.06420166 | 0.007435598 | 4.20466e-12
30.02587 | 30.3372 | 31.33362 | 31.26214 | -0.9964193 | 0.06402033 | 0.007456364 | 4.197552e-12
30.03587 | 30.346 | 31.32284 | 31.25152 | -0.976838 | 0.06384405 | 0.007477221 | 4.190444e-12
30.04587 | 30.3355 | 31.31206 | 31.24089 | -0.976564 | 0.06367292 | 0.00749817 | 4.183336e-12
30.05586 | 30.3234 | 31.30131 | 31.23028 | -0.9779082 | 0.06350718 | 0.007519188 | 4.179779e-12
30.06586 | 30.3164 | 31.29055 | 31.21966 | -0.9741489 | 0.06334648 | 0.00754032 | 4.172671e-12
30.07586 | 30.3197 | 31.2798 | 31.20904 | -0.9600972 | 0.06319108 | 0.007561544 | 4.169115e-12
30.08586 | 30.3142 | 31.26905 | 31.19843 | -0.9548529 | 0.063041 | 0.007582862 | 4.162007e-12
30.09586 | 30.3043 | 31.25832 | 31.18782 | -0.9540163 | 0.06289629 | 0.007604274 | 4.158451e-12
30.10586 | 30.2962 | 31.24759 | 31.1772 | -0.9513872 | 0.06275696 | 0.007625779 | 4.154895e-12
30.11585 | 30.2929 | 31.23688 | 31.16661 | -0.9439765 | 0.06262314 | 0.007647359 | 4.147788e-12
30.12585 | 30.2825 | 31.22616 | 31.156 | -0.9436627 | 0.06249462 | 0.007669052 | 4.144232e-12
30.13585 | 30.2756 | 31.21546 | 31.14539 | -0.9398567 | 0.06237151 | 0.007690844 | 4.140676e-12
30.14585 | 30.2616 | 31.20476 | 31.13479 | -0.9431583 | 0.06225383 | 0.007712733 | 4.137121e-12
30.15585 | 30.2753 | 31.19407 | 31.12419 | -0.9187676 | 0.06214155 | 0.00773472 | 4.137116e-12
30.16585 | 30.2618 | 31.18338 | 31.11359 | -0.9215847 | 0.06203469 | 0.007756803 | 4.133561e-12
30.17584 | 30.2445 | 31.17272 | 31.10301 | -0.9282202 | 0.06193333 | 0.007778965 | 4.130006e-12
30.18584 | 30.2468 | 31.16205 | 31.09241 | -0.9152527 | 0.06183725 | 0.007801245 | 4.130002e-12
30.19584 | 30.247 | 31.15139 | 31.08182 | -0.9043929 | 0.06174654 | 0.007823626 | 4.126446e-12
30.20584 | 30.2223 | 31.14074 | 31.07123 | -0.9184408 | 0.06166118 | 0.007846108 | 4.126443e-12
30.21584 | 30.2283 | 31.1301 | 31.06065 | -0.9017964 | 0.06158114 | 0.00786869 | 4.122888e-12
30.22583 | 30.2293 | 31.11947 | 31.05007 | -0.8901703 | 0.06150648 | 0.00789135 | 4.122884e-12
30.23583 | 30.2215 | 31.10884 | 31.03949 | -0.8873413 | 0.06143702 | 0.007914137 | 4.122881e-12
30.24583 | 30.2077 | 31.09822 | 31.02891 | -0.89052 | 0.0613728 | 0.007937024 | 4.122878e-12
30.25583 | 30.2169 | 31.08761 | 31.01833 | -0.8707062 | 0.06131381 | 0.007960015 | 4.119323e-12
30.26583 | 30.203 | 31.077 | 31.00776 | -0.8740002 | 0.06125999 | 0.007983111 | 4.11932e-12
30.27583 | 30.2095 | 31.0664 | 30.99718 | -0.8569017 | 0.06121134 | 0.00800631 | 4.122868e-12
30.28582 | 30.2 | 31.05582 | 30.98662 | -0.8558214 | 0.06116784 | 0.008029593 | 4.122865e-12
30.29582 | 30.1803 | 31.04524 | 30.97606 | -0.864938 | 0.06112939 | 0.008053004 | 4.122863e-12
30.30582 | 30.1822 | 31.03466 | 30.96549 | -0.8524623 | 0.061096 | 0.008076521 | 4.12286e-12
30.31582 | 30.1834 | 31.02409 | 30.95493 | -0.840694 | 0.06106761 | 0.008100146 | 4.126409e-12
30.32582 | 30.1692 | 31.01353 | 30.94437 | -0.8443333 | 0.06104422 | 0.008123877 | 4.126406e-12
30.33582 | 30.149 | 31.00298 | 30.93381 | -0.85398 | 0.06102577 | 0.008147718 | 4.129955e-12
30.34581 | 30.1779 | 30.99244 | 30.92326 | -0.8145447 | 0.06101225 | 0.008171645 | 4.129953e-12
30.35581 | 30.1602 | 30.98191 | 30.91271 | -0.8217063 | 0.06100359 | 0.008195702 | 4.133502e-12
30.36581 | 30.1447 | 30.97138 | 30.90216 | -0.8266754 | 0.06099977 | 0.008219874 | 4.137051e-12
30.37581 | 30.15 | 30.96085 | 30.89161 | -0.8108518 | 0.06100076 | 0.008244154 | 4.140601e-12
30.38581 | 30.1449 | 30.95034 | 30.88106 | -0.8054356 | 0.06100652 | 0.008268548 | 4.140599e-12
30.39581 | 30.1335 | 30.93983 | 30.87052 | -0.8063268 | 0.06101702 | 0.008293052 | 4.144148e-12
30.4058 | 30.1185 | 30.92934 | 30.85999 | -0.8108357 | 0.06103221 | 0.008317647 | 4.147698e-12
30.4158 | 30.1175 | 30.91884 | 30.84945 | -0.8013415 | 0.06105208 | 0.008342379 | 4.154799e-12
30.4258 | 30.1035 | 30.90835 | 30.83891 | -0.8048546 | 0.06107658 | 0.008367227 | 4.158349e-12
30.4358 | 30.1117 | 30.89787 | 30.82838 | -0.7861749 | 0.06110569 | 0.008392189 | 4.161899e-12
30.4458 | 30.0981 | 30.8874 | 30.81785 | -0.7893025 | 0.06113938 | 0.008417267 | 4.165449e-12
30.4558 | 30.0897 | 30.87694 | 30.80732 | -0.7872374 | 0.0611776 | 0.008442465 | 4.17255e-12
30.46579 | 30.0887 | 30.86649 | 30.7968 | -0.7777898 | 0.06122029 | 0.008467752 | 4.1761e-12
30.47579 | 30.06 | 30.85604 | 30.78628 | -0.7960391 | 0.06126752 | 0.008493183 | 4.183202e-12
30.48579 | 30.0704 | 30.8456 | 30.77576 | -0.7751955 | 0.06131918 | 0.008518733 | 4.186752e-12
30.49579 | 30.0594 | 30.83516 | 30.76524 | -0.7757591 | 0.06137529 | 0.008544403 | 4.193854e-12
30.50579 | 30.0609 | 30.82473 | 30.75472 | -0.7638298 | 0.06143578 | 0.008570194 | 4.200955e-12
30.51579 | 30.0534 | 30.81431 | 30.74421 | -0.7609077 | 0.06150065 | 0.008596106 | 4.204506e-12
30.52578 | 30.0373 | 30.8039 | 30.73371 | -0.7666031 | 0.0615698 | 0.008622111 | 4.211608e-12
30.53578 | 30.0449 | 30.7935 | 30.7232 | -0.7485953 | 0.06164333 | 0.008648271 | 4.21871e-12
30.54578 | 30.0438 | 30.78309 | 30.7127 | -0.7392945 | 0.06172118 | 0.008674547 | 4.225812e-12
30.55578 | 30.0216 | 30.7727 | 30.7022 | -0.7511008 | 0.0618033 | 0.008700956 | 4.232915e-12
30.56578 | 30.0206 | 30.76231 | 30.6917 | -0.7417143 | 0.06188968 | 0.008727482 | 4.240017e-12
30.57578 | 30.028 | 30.75193 | 30.6812 | -0.7239348 | 0.06198029 | 0.008754142 | 4.247119e-12
30.58577 | 30.0007 | 30.74157 | 30.67072 | -0.7408727 | 0.06207503 | 0.008780894 | 4.257773e-12
30.59577 | 30.0194 | 30.73121 | 30.66023 | -0.7118074 | 0.06217406 | 0.008807804 | 4.264876e-12
30.60577 | 30.0008 | 30.72085 | 30.64974 | -0.7200491 | 0.06227728 | 0.008834843 | 4.271978e-12
30.61577 | 30.004 | 30.7105 | 30.63925 | -0.7064979 | 0.06238466 | 0.008862011 | 4.282632e-12
30.62577 | 29.99 | 30.70015 | 30.62877 | -0.7101538 | 0.0624962 | 0.008889309 | 4.289735e-12
30.63576 | 29.9884 | 30.68983 | 30.6183 | -0.701427 | 0.06261174 | 0.008916712 | 4.300389e-12
30.64576 | 29.9886 | 30.6795 | 30.60782 | -0.690897 | 0.06273153 | 0.008944272 | 4.307492e-12
30.65576 | 29.9809 | 30.66917 | 30.59735 | -0.6882741 | 0.06285546 | 0.008971966 | 4.318147e-12
30.66576 | 29.9775 | 30.65886 | 30.58687 | -0.6813582 | 0.06298349 | 0.008999792 | 4.328801e-12
30.67576 | 29.9798 | 30.64855 | 30.57641 | -0.6687494 | 0.06311561 | 0.009027753 | 4.339456e-12
30.68576 | 29.9681 | 30.63825 | 30.56594 | -0.6701476 | 0.06325181 | 0.009055849 | 4.346559e-12
30.69575 | 29.9581 | 30.62796 | 30.55549 | -0.6698633 | 0.06339195 | 0.009084054 | 4.357214e-12
30.70575 | 29.9716 | 30.61768 | 30.54503 | -0.6460757 | 0.0635363 | 0.009112423 | 4.367868e-12
30.71575 | 29.9626 | 30.6074 | 30.53457 | -0.6447952 | 0.06368472 | 0.00914093 | 4.378523e-12
30.72575 | 29.9657 | 30.59712 | 30.52412 | -0.6314218 | 0.0638372 | 0.009169576 | 4.389178e-12
30.73575 | 29.9478 | 30.58686 | 30.51366 | -0.6390555 | 0.06399374 | 0.009198361 | 4.403384e-12
30.74575 | 29.9539 | 30.5766 | 30.50321 | -0.6226964 | 0.06415434 | 0.009227288 | 4.414039e-12
30.75574 | 29.9504 | 30.56635 | 30.49278 | -0.6159546 | 0.06431883 | 0.009256327 | 4.424694e-12
30.76574 | 29.9481 | 30.55611 | 30.48234 | -0.6080098 | 0.06448755 | 0.009285537 | 4.438901e-12
30.77574 | 29.9556 | 30.54587 | 30.4719 | -0.590272 | 0.06466032 | 0.00931489 | 4.449556e-12
30.78574 | 29.9449 | 30.53564 | 30.46146 | -0.5907415 | 0.06483715 | 0.009344388 | 4.460212e-12
30.79574 | 29.9366 | 30.52542 | 30.45103 | -0.5888182 | 0.06501806 | 0.009374031 | 4.474418e-12
30.80574 | 29.9488 | 30.5152 | 30.4406 | -0.5664021 | 0.06520303 | 0.00940382 | 4.488625e-12
30.81573 | 29.9244 | 30.505 | 30.43018 | -0.5806034 | 0.06539188 | 0.009433725 | 4.499281e-12
30.82573 | 29.9469 | 30.4948 | 30.41975 | -0.5479017 | 0.06558501 | 0.009463809 | 4.513488e-12
30.83573 | 29.9302 | 30.48461 | 30.40933 | -0.5544073 | 0.06578223 | 0.009494043 | 4.527694e-12
30.84573 | 29.9252 | 30.47442 | 30.39891 | -0.5492202 | 0.06598354 | 0.009524428 | 4.541902e-12
30.85573 | 29.9103 | 30.46424 | 30.3885 | -0.5539404 | 0.06618897 | 0.009554965 | 4.552558e-12
30.86573 | 29.9294 | 30.45407 | 30.37808 | -0.524668 | 0.06639852 | 0.00958565 | 4.566765e-12
30.87572 | 29.9065 | 30.44391 | 30.36768 | -0.5374131 | 0.06661199 | 0.00961646 | 4.584523e-12
30.88572 | 29.9121 | 30.43376 | 30.35728 | -0.5216554 | 0.06682981 | 0.009647455 | 4.598731e-12
30.89572 | 29.8884 | 30.42361 | 30.34687 | -0.5352051 | 0.06705179 | 0.009678604 | 4.612938e-12
30.90572 | 29.9004 | 30.41346 | 30.33647 | -0.5130623 | 0.06727795 | 0.009709911 | 4.627146e-12
30.91572 | 29.8879 | 30.40333 | 30.32608 | -0.5154269 | 0.06750829 | 0.009741374 | 4.641353e-12
30.92572 | 29.8805 | 30.3932 | 30.31568 | -0.512699 | 0.06774285 | 0.009772997 | 4.659112e-12
30.93571 | 29.894 | 30.38309 | 30.3053 | -0.4890888 | 0.06798139 | 0.009804747 | 4.67332e-12
30.94571 | 29.8573 | 30.37298 | 30.29491 | -0.515676 | 0.06822443 | 0.00983669 | 4.691079e-12
30.95571 | 29.8545 | 30.36287 | 30.28453 | -0.5083708 | 0.06847172 | 0.009868793 | 4.705287e-12
30.96571 | 29.8731 | 30.35277 | 30.27415 | -0.4796733 | 0.06872332 | 0.009901059 | 4.723046e-12
30.97571 | 29.8541 | 30.34268 | 30.26377 | -0.4885834 | 0.06897922 | 0.009933491 | 4.737255e-12
30.98571 | 29.8649 | 30.3326 | 30.2534 | -0.4677012 | 0.06923947 | 0.009966085 | 4.755014e-12
30.9957 | 29.8401 | 30.32254 | 30.24303 | -0.4824369 | 0.06950383 | 0.009998815 | 4.772774e-12
31.0057 | 29.8588 | 30.31247 | 30.23267 | -0.4536702 | 0.06977282 | 0.01003174 | 4.790533e-12
31.0157 | 29.844 | 30.30241 | 30.2223 | -0.4584114 | 0.07004624 | 0.01006484 | 4.808293e-12
31.0257 | 29.8415 | 30.29236 | 30.21194 | -0.4508604 | 0.0703241 | 0.01009811 | 4.826052e-12
31.0357 | 29.8419 | 30.28232 | 30.20158 | -0.4404174 | 0.07060645 | 0.01013155 | 4.843812e-12
31.04569 | 29.8451 | 30.27229 | 30.19123 | -0.4271923 | 0.07089301 | 0.01016512 | 4.861572e-12
31.05569 | 29.8237 | 30.26227 | 30.18088 | -0.4385652 | 0.0711844 | 0.01019891 | 4.879332e-12
31.06569 | 29.8333 | 30.25225 | 30.17053 | -0.4189461 | 0.07148036 | 0.01023286 | 4.900643e-12
31.07569 | 29.8159 | 30.24224 | 30.16019 | -0.4263351 | 0.07178094 | 0.010267 | 4.918403e-12
31.08569 | 29.8283 | 30.23223 | 30.14984 | -0.4039323 | 0.07208615 | 0.0103013 | 4.936164e-12
31.09569 | 29.8205 | 30.22224 | 30.13951 | -0.4017376 | 0.07239605 | 0.01033579 | 4.957475e-12
31.10568 | 29.8267 | 30.21226 | 30.12918 | -0.3855612 | 0.07271035 | 0.01037043 | 4.978787e-12
31.11568 | 29.8343 | 30.20228 | 30.11885 | -0.367983 | 0.07302973 | 0.01040527 | 4.996547e-12
31.12568 | 29.8125 | 30.19231 | 30.10852 | -0.3798132 | 0.07335391 | 0.0104403 | 5.017859e-12
31.13568 | 29.8117 | 30.18235 | 30.09819 | -0.3706518 | 0.07368293 | 0.01047551 | 5.039171e-12
31.14568 | 29.8091 | 30.1724 | 30.08787 | -0.3632989 | 0.07401684 | 0.01051091 | 5.060483e-12
31.15568 | 29.8113 | 30.16245 | 30.07755 | -0.3511544 | 0.07435568 | 0.01054649 | 5.081795e-12
31.16567 | 29.8192 | 30.15253 | 30.06725 | -0.3333285 | 0.07469915 | 0.01058222 | 5.103107e-12
31.17567 | 29.8049 | 30.1426 | 30.05694 | -0.3377012 | 0.07504799 | 0.01061818 | 5.124419e-12
31.18567 | 29.7778 | 30.13268 | 30.04663 | -0.3548826 | 0.0754019 | 0.01065433 | 5.145732e-12
31.19567 | 29.7902 | 30.12277 | 30.03632 | -0.3325728 | 0.07576094 | 0.01069066 | 5.167044e-12
31.20567 | 29.7868 | 30.11287 | 30.02602 | -0.3260718 | 0.07612514 | 0.01072719 | 5.188357e-12
31.21567 | 29.7996 | 30.10298 | 30.01572 | -0.3033797 | 0.07649458 | 0.01076391 | 5.21322e-12
31.22566 | 29.7861 | 30.09311 | 30.00544 | -0.3070064 | 0.07686892 | 0.0108008 | 5.234533e-12
31.23566 | 29.7768 | 30.08323 | 29.99515 | -0.3064322 | 0.07724896 | 0.01083791 | 5.259397e-12
31.24566 | 29.7918 | 30.07337 | 29.98486 | -0.2815671 | 0.07763439 | 0.01087522 | 5.284261e-12
31.25566 | 29.7798 | 30.06351 | 29.97457 | -0.2837112 | 0.07802528 | 0.01091274 | 5.305574e-12
31.26566 | 29.7886 | 30.05366 | 29.96429 | -0.2650644 | 0.07842167 | 0.01095045 | 5.330438e-12
31.27566 | 29.7715 | 30.04383 | 29.95402 | -0.272327 | 0.07882364 | 0.01098836 | 5.355303e-12
31.28565 | 29.773 | 30.03401 | 29.94375 | -0.2610087 | 0.07923079 | 0.01102644 | 5.380167e-12
31.29565 | 29.751 | 30.02419 | 29.93348 | -0.2731901 | 0.07964408 | 0.01106477 | 5.405031e-12
31.30565 | 29.7574 | 30.01438 | 29.92321 | -0.256981 | 0.08006316 | 0.01110329 | 5.429896e-12
31.31565 | 29.7467 | 30.00458 | 29.91295 | -0.2578816 | 0.08048808 | 0.01114203 | 5.458312e-12
31.32565 | 29.7462 | 29.99479 | 29.90269 | -0.2485918 | 0.08091887 | 0.01118097 | 5.483177e-12
31.33565 | 29.7515 | 29.98501 | 29.89244 | -0.2335118 | 0.08135562 | 0.01122014 | 5.511593e-12
31.34564 | 29.7112 | 29.97525 | 29.88219 | -0.2640513 | 0.08179791 | 0.01125946 | 5.536458e-12
31.35564 | 29.7524 | 29.96549 | 29.87195 | -0.213091 | 0.08224681 | 0.01129905 | 5.564874e-12
31.36564 | 29.7324 | 29.95574 | 29.8617 | -0.2233408 | 0.08270191 | 0.01133885 | 5.58974e-12
31.37564 | 29.728 | 29.946 | 29.85146 | -0.2180007 | 0.08316328 | 0.01137886 | 5.618156e-12
31.38564 | 29.7184 | 29.93627 | 29.84122 | -0.2178708 | 0.08363098 | 0.0114191 | 5.646573e-12
31.39563 | 29.715 | 29.92656 | 29.831 | -0.2115609 | 0.08410465 | 0.01145952 | 5.674989e-12
31.40563 | 29.7124 | 29.91685 | 29.82077 | -0.2044517 | 0.08458528 | 0.0115002 | 5.703406e-12
31.41563 | 29.71 | 29.90715 | 29.81054 | -0.197153 | 0.08507251 | 0.0115411 | 5.731823e-12
31.42563 | 29.7172 | 29.89746 | 29.80032 | -0.1802648 | 0.08556641 | 0.01158223 | 5.763791e-12
31.43563 | 29.7006 | 29.88779 | 29.7901 | -0.1871874 | 0.08606708 | 0.01162358 | 5.792209e-12
31.44563 | 29.7007 | 29.87812 | 29.77988 | -0.1774207 | 0.08657461 | 0.01166517 | 5.824177e-12
31.45562 | 29.7021 | 29.86847 | 29.76968 | -0.1663746 | 0.08708856 | 0.01170694 | 5.852595e-12
31.46562 | 29.6948 | 29.85883 | 29.75947 | -0.1640298 | 0.08761006 | 0.01174898 | 5.884563e-12
31.47562 | 29.7021 | 29.8492 | 29.74927 | -0.1470961 | 0.08813871 | 0.01179126 | 5.916532e-12
31.48562 | 29.6885 | 29.83957 | 29.73907 | -0.1510736 | 0.08867458 | 0.01183378 | 5.948501e-12
31.49562 | 29.6921 | 29.82996 | 29.72887 | -0.1378625 | 0.08921779 | 0.01187653 | 5.98047e-12
31.50562 | 29.6863 | 29.82036 | 29.71867 | -0.1340628 | 0.08976843 | 0.01191953 | 6.012439e-12
31.51561 | 29.6852 | 29.81078 | 29.7085 | -0.1255842 | 0.09032606 | 0.01196271 | 6.044409e-12
31.52561 | 29.6859 | 29.80121 | 29.69831 | -0.1153078 | 0.09089188 | 0.01200619 | 6.079929e-12
31.53561 | 29.6991 | 29.79164 | 29.68813 | -0.09254308 | 0.09146545 | 0.01204991 | 6.111899e-12
31.54561 | 29.6864 | 29.78209 | 29.67795 | -0.09569031 | 0.09204688 | 0.01209388 | 6.14742e-12
31.55561 | 29.6869 | 29.77255 | 29.66778 | -0.08564958 | 0.09263628 | 0.01213809 | 6.182941e-12
31.56561 | 29.6913 | 29.76302 | 29.6576 | -0.07172102 | 0.09323378 | 0.01218256 | 6.218462e-12
31.5756 | 29.6805 | 29.75351 | 29.64745 | -0.07301428 | 0.09383888 | 0.01222723 | 6.253983e-12
31.5856 | 29.696 | 29.74401 | 29.63729 | -0.04801043 | 0.0944529 | 0.0122722 | 6.289505e-12
31.5956 | 29.6879 | 29.73452 | 29.62713 | -0.04661916 | 0.09507537 | 0.01231743 | 6.325026e-12
31.6056 | 29.6795 | 29.72504 | 29.61697 | -0.04554058 | 0.09570641 | 0.01236292 | 6.360548e-12
31.6156 | 29.6929 | 29.71557 | 29.60682 | -0.02267484 | 0.09634615 | 0.01240866 | 6.399621e-12
31.6256 | 29.6913 | 29.70612 | 29.59667 | -0.01482208 | 0.09699472 | 0.01245467 | 6.438694e-12
31.63559 | 29.6693 | 29.69669 | 29.58654 | -0.0273919 | 0.09765161 | 0.0125009 | 6.474216e-12
31.64559 | 29.6918 | 29.68727 | 29.5764 | 0.004534469 | 0.09831822 | 0.01254743 | 6.513289e-12
31.65559 | 29.6727 | 29.67785 | 29.56626 | -0.005152579 | 0.09899407 | 0.01259424 | 6.552363e-12
31.66559 | 29.6719 | 29.66845 | 29.55613 | 0.003446796 | 0.0996793 | 0.01264131 | 6.594988e-12
31.67559 | 29.6664 | 29.65907 | 29.546 | 0.007332441 | 0.100374 | 0.01268866 | 6.634062e-12
31.68559 | 29.6622 | 29.6497 | 29.53588 | 0.0125042 | 0.1010784 | 0.01273628 | 6.673136e-12
31.69558 | 29.6901 | 29.64035 | 29.52577 | 0.04975255 | 0.101792 | 0.01278413 | 6.715761e-12
31.70558 | 29.6683 | 29.631 | 29.51566 | 0.03729606 | 0.1025161 | 0.01283231 | 6.758387e-12
31.71558 | 29.6572 | 29.62167 | 29.50554 | 0.0355252 | 0.1032504 | 0.01288077 | 6.801012e-12
31.72558 | 29.6651 | 29.61236 | 29.49544 | 0.05273979 | 0.103995 | 0.01292951 | 6.843638e-12
31.73558 | 29.6757 | 29.60306 | 29.48533 | 0.07263967 | 0.1047499 | 0.01297853 | 6.886264e-12
31.74558 | 29.6488 | 29.59378 | 29.47523 | 0.05502464 | 0.1055155 | 0.01302785 | 6.932442e-12
31.75557 | 29.6852 | 29.58451 | 29.46515 | 0.1006853 | 0.1062911 | 0.0130774 | 6.975068e-12
31.76557 | 29.6512 | 29.57526 | 29.45505 | 0.07593993 | 0.1070784 | 0.0131273 | 7.021246e-12
31.77557 | 29.6786 | 29.56602 | 29.44497 | 0.1125792 | 0.1078768 | 0.01317748 | 7.067423e-12
31.78557 | 29.6569 | 29.5568 | 29.43488 | 0.1001028 | 0.1086864 | 0.01322796 | 7.113601e-12
31.79557 | 29.6664 | 29.54759 | 29.4248 | 0.1188105 | 0.1095076 | 0.01327875 | 7.15978e-12
31.80556 | 29.6572 | 29.53841 | 29.41474 | 0.1187931 | 0.1103395 | 0.01332978 | 7.205958e-12
31.81556 | 29.6635 | 29.52923 | 29.40467 | 0.1342686 | 0.1111841 | 0.01338117 | 7.255688e-12
31.82556 | 29.6418 | 29.52007 | 29.3946 | 0.1217278 | 0.1120407 | 0.01343286 | 7.305418e-12
31.83556 | 29.6527 | 29.51093 | 29.38454 | 0.1417703 | 0.1129095 | 0.01348487 | 7.355148e-12
31.84556 | 29.6516 | 29.5018 | 29.37448 | 0.149796 | 0.1137908 | 0.01353719 | 7.404878e-12
31.85556 | 29.6574 | 29.4927 | 29.36442 | 0.1647046 | 0.1146846 | 0.01358981 | 7.454609e-12
31.86555 | 29.6422 | 29.48361 | 29.35438 | 0.158587 | 0.1155903 | 0.0136427 | 7.507891e-12
31.87555 | 29.6527 | 29.47454 | 29.34433 | 0.1781609 | 0.11651 | 0.01369597 | 7.557621e-12
31.88555 | 29.6587 | 29.46548 | 29.33429 | 0.1932171 | 0.1174429 | 0.01374955 | 7.610904e-12
31.89555 | 29.6645 | 29.45644 | 29.32425 | 0.2080554 | 0.1183893 | 0.01380346 | 7.664186e-12
31.90555 | 29.6374 | 29.44742 | 29.31422 | 0.1899755 | 0.1193493 | 0.01385769 | 7.72102e-12
31.91555 | 29.6527 | 29.43842 | 29.30419 | 0.2142772 | 0.1203233 | 0.01391225 | 7.774303e-12
31.92554 | 29.6412 | 29.42945 | 29.29417 | 0.2117513 | 0.1213104 | 0.01396709 | 7.831137e-12
31.93554 | 29.6495 | 29.42048 | 29.28415 | 0.2290155 | 0.1223127 | 0.01402232 | 7.887972e-12
31.94554 | 29.653 | 29.41154 | 29.27413 | 0.2414606 | 0.1233297 | 0.01407789 | 7.944807e-12
31.95554 | 29.6569 | 29.40261 | 29.26412 | 0.2542864 | 0.1243615 | 0.01413379 | 8.001642e-12
31.96554 | 29.6464 | 29.39371 | 29.25411 | 0.2526924 | 0.1254084 | 0.01419004 | 8.062028e-12
31.97554 | 29.653 | 29.38482 | 29.2441 | 0.2681786 | 0.1264706 | 0.01424664 | 8.122415e-12
31.98553 | 29.6474 | 29.37596 | 29.23411 | 0.2714358 | 0.1275472 | 0.01430352 | 8.182802e-12
31.99553 | 29.6654 | 29.36712 | 29.22412 | 0.2982815 | 0.1286408 | 0.01436082 | 8.243189e-12
32.00553 | 29.6461 | 29.35829 | 29.21412 | 0.2878064 | 0.1297504 | 0.01441846 | 8.307127e-12
32.01553 | 29.6663 | 29.34949 | 29.20414 | 0.3168104 | 0.1308764 | 0.01447647 | 8.367515e-12
32.02553 | 29.6524 | 29.34071 | 29.19415 | 0.3116931 | 0.1320189 | 0.01453483 | 8.431454e-12
32.03553 | 29.6568 | 29.33195 | 29.18417 | 0.3248543 | 0.1331784 | 0.01459356 | 8.498944e-12
32.04552 | 29.6325 | 29.32322 | 29.17421 | 0.3092849 | 0.1343539 | 0.0146526 | 8.562884e-12
32.05552 | 29.6336 | 29.3145 | 29.16424 | 0.3191022 | 0.1355479 | 0.01471206 | 8.630375e-12
32.06552 | 29.6383 | 29.3058 | 29.15427 | 0.3324971 | 0.1367597 | 0.0147719 | 8.697866e-12
32.07552 | 29.6192 | 29.29713 | 29.14431 | 0.3220692 | 0.1379894 | 0.0148321 | 8.765358e-12
32.08552 | 29.6248 | 29.28848 | 29.13435 | 0.3363184 | 0.1392375 | 0.01489269 | 8.836401e-12
32.09552 | 29.6024 | 29.27986 | 29.1244 | 0.3225442 | 0.1405041 | 0.01495366 | 8.907444e-12
32.10551 | 29.6036 | 29.27126 | 29.11446 | 0.3323378 | 0.1417884 | 0.01501495 | 8.978487e-12
32.11551 | 29.5935 | 29.26268 | 29.10451 | 0.3308161 | 0.1430932 | 0.0150767 | 9.049531e-12
32.12551 | 29.5973 | 29.25413 | 29.09457 | 0.3431701 | 0.1444174 | 0.01513883 | 9.124127e-12
32.13551 | 29.5873 | 29.2456 | 29.08464 | 0.3416995 | 0.1457614 | 0.01520136 | 9.198722e-12
32.14551 | 29.576 | 29.2371 | 29.07471 | 0.338904 | 0.1471256 | 0.01526428 | 9.273318e-12
32.15551 | 29.5874 | 29.22862 | 29.06478 | 0.3587833 | 0.1485102 | 0.01532761 | 9.351465e-12
32.1655 | 29.5781 | 29.22017 | 29.05487 | 0.3579284 | 0.1499143 | 0.01539128 | 9.429613e-12
32.1755 | 29.5858 | 29.21174 | 29.04495 | 0.3740562 | 0.1513408 | 0.01545542 | 9.507761e-12
32.1855 | 29.586 | 29.20334 | 29.03503 | 0.3826577 | 0.1527887 | 0.01551998 | 9.585909e-12
32.1955 | 29.568 | 29.19497 | 29.02512 | 0.3730325 | 0.1542584 | 0.01558494 | 9.667609e-12
32.2055 | 29.5609 | 29.18662 | 29.01522 | 0.3742805 | 0.1557502 | 0.01565033 | 9.749309e-12
32.21549 | 29.5497 | 29.17831 | 29.00533 | 0.3713927 | 0.1572629 | 0.01571608 | 9.834561e-12
32.22549 | 29.5865 | 29.17001 | 28.99543 | 0.4164857 | 0.1587999 | 0.01578231 | 9.919813e-12
32.23549 | 29.5699 | 29.16175 | 28.98554 | 0.4081506 | 0.16036 | 0.01584898 | 1.000507e-11
32.24549 | 29.5596 | 29.15351 | 28.97565 | 0.4060872 | 0.1619435 | 0.01591608 | 1.009032e-11
32.25549 | 29.5628 | 29.1453 | 28.96577 | 0.4174951 | 0.1635508 | 0.01598361 | 1.017912e-11
32.26549 | 29.5609 | 29.13713 | 28.95589 | 0.4237738 | 0.1651824 | 0.01605159 | 1.026793e-11
32.27548 | 29.5702 | 29.12899 | 28.94603 | 0.4412149 | 0.1668367 | 0.01611995 | 1.036028e-11
32.28548 | 29.5663 | 29.12087 | 28.93616 | 0.4454344 | 0.1685176 | 0.01618882 | 1.045264e-11
32.29548 | 29.5741 | 29.11278 | 28.92629 | 0.4613237 | 0.1702237 | 0.01625814 | 1.0545e-11
32.30548 | 29.5566 | 29.10472 | 28.91643 | 0.4518825 | 0.1719553 | 0.01632792 | 1.06409e-11
32.31548 | 29.5582 | 29.09669 | 28.90658 | 0.4615103 | 0.1737128 | 0.01639817 | 1.073681e-11
32.32548 | 29.5588 | 29.08869 | 28.89673 | 0.4701068 | 0.1754966 | 0.01646887 | 1.083272e-11
32.33547 | 29.5536 | 29.08074 | 28.88689 | 0.4728638 | 0.1773052 | 0.01653998 | 1.093218e-11
32.34547 | 29.5567 | 29.0728 | 28.87705 | 0.4838967 | 0.1791426 | 0.01661163 | 1.103164e-11
32.35547 | 29.5492 | 29.0649 | 28.86721 | 0.4842973 | 0.1810073 | 0.01668375 | 1.113466e-11
32.36547 | 29.5739 | 29.05703 | 28.85738 | 0.5168651 | 0.1828996 | 0.01675636 | 1.123767e-11
32.37547 | 29.5413 | 29.0492 | 28.84755 | 0.4920999 | 0.1848199 | 0.01682945 | 1.134068e-11
32.38547 | 29.553 | 29.0414 | 28.83773 | 0.5116013 | 0.1867686 | 0.01690304 | 1.144725e-11
32.39546 | 29.5573 | 29.03364 | 28.82792 | 0.5236611 | 0.1887439 | 0.01697704 | 1.155736e-11
32.40546 | 29.5652 | 29.02591 | 28.8181 | 0.5392946 | 0.1907502 | 0.01705162 | 1.166393e-11
32.41546 | 29.5568 | 29.01821 | 28.80829 | 0.5385937 | 0.1927857 | 0.0171267 | 1.177405e-11
32.42546 | 29.5468 | 29.01054 | 28.79849 | 0.536258 | 0.1948509 | 0.01720229 | 1.188772e-11
32.43546 | 29.5485 | 29.00291 | 28.78869 | 0.5455873 | 0.1969461 | 0.0172784 | 1.200139e-11
32.44546 | 29.5583 | 28.99532 | 28.77889 | 0.5629811 | 0.1990714 | 0.01735502 | 1.211506e-11
32.45545 | 29.5235 | 28.98777 | 28.76911 | 0.5357317 | 0.2012251 | 0.01743208 | 1.223228e-11
32.46545 | 29.5546 | 28.98025 | 28.75932 | 0.5743539 | 0.2034117 | 0.01750975 | 1.235305e-11
32.47545 | 29.5225 | 28.97276 | 28.74954 | 0.5497399 | 0.2056294 | 0.01758795 | 1.247027e-11
32.48545 | 29.5318 | 28.96531 | 28.73977 | 0.5664893 | 0.2078783 | 0.01766669 | 1.25946e-11
32.49545 | 29.51 | 28.9579 | 28.72999 | 0.552102 | 0.2101588 | 0.01774596 | 1.271537e-11
32.50545 | 29.492 | 28.95052 | 28.72023 | 0.5414776 | 0.212471 | 0.01782579 | 1.284325e-11
32.51544 | 29.5281 | 28.94319 | 28.71047 | 0.5849089 | 0.2148126 | 0.01790608 | 1.296758e-11
32.52544 | 29.4983 | 28.93589 | 28.70071 | 0.56241 | 0.2171889 | 0.017987 | 1.309545e-11
32.53544 | 29.5084 | 28.92863 | 28.69096 | 0.5797735 | 0.2195975 | 0.01806851 | 1.322688e-11
32.54544 | 29.5025 | 28.9214 | 28.68121 | 0.5810992 | 0.2220386 | 0.01815056 | 1.335831e-11
32.55544 | 29.4733 | 28.91421 | 28.67147 | 0.559087 | 0.2245122 | 0.01823319 | 1.34933e-11
32.56544 | 29.4962 | 28.90706 | 28.66173 | 0.5891368 | 0.2270185 | 0.0183164 | 1.362828e-11
32.57543 | 29.4728 | 28.89996 | 28.652 | 0.5728415 | 0.2295549 | 0.01840011 | 1.376326e-11
32.58543 | 29.4734 | 28.89288 | 28.64227 | 0.5805152 | 0.2321266 | 0.01848449 | 1.39018e-11
32.59543 | 29.4802 | 28.88585 | 28.63255 | 0.5943507 | 0.2347312 | 0.01856946 | 1.404388e-11
32.60543 | 29.4757 | 28.87885 | 28.62283 | 0.596848 | 0.2373685 | 0.01865504 | 1.418597e-11
32.61543 | 29.454 | 28.87189 | 28.61311 | 0.5821072 | 0.2400386 | 0.01874121 | 1.432805e-11
32.62542 | 29.4735 | 28.86498 | 28.60341 | 0.6085214 | 0.2427386 | 0.01882792 | 1.447369e-11
32.63542 | 29.4663 | 28.8581 | 28.59371 | 0.6082047 | 0.2454738 | 0.01891532 | 1.461933e-11
32.64542 | 29.4442 | 28.85125 | 28.58401 | 0.5929502 | 0.2482413 | 0.01900335 | 1.476852e-11
32.65542 | 29.4517 | 28.84444 | 28.57431 | 0.6072581 | 0.2510409 | 0.019092 | 1.491771e-11
32.66542 | 29.4154 | 28.83767 | 28.56462 | 0.5777286 | 0.2538724 | 0.01918129 | 1.507046e-11
32.67542 | 29.4445 | 28.83094 | 28.55493 | 0.6135621 | 0.2567355 | 0.01927122 | 1.522675e-11
32.68541 | 29.4392 | 28.82425 | 28.54526 | 0.6149521 | 0.259627 | 0.01936171 | 1.537949e-11
32.69541 | 29.4358 | 28.81759 | 28.53558 | 0.6182127 | 0.262552 | 0.01945293 | 1.553579e-11
32.70541 | 29.4232 | 28.81096 | 28.52591 | 0.612237 | 0.2655077 | 0.01954482 | 1.569563e-11
32.71541 | 29.431 | 28.80437 | 28.51624 | 0.6266261 | 0.2684931 | 0.01963737 | 1.585548e-11
32.72541 | 29.4234 | 28.79782 | 28.50658 | 0.6255804 | 0.2715078 | 0.01973059 | 1.601888e-11
32.73541 | 29.4158 | 28.7913 | 28.49692 | 0.6245003 | 0.2745513 | 0.01982449 | 1.618228e-11
32.7454 | 29.4231 | 28.78482 | 28.48728 | 0.63828 | 0.2776198 | 0.01991897 | 1.634568e-11
32.7554 | 29.4263 | 28.77837 | 28.47763 | 0.6479333 | 0.2807187 | 0.02001426 | 1.651263e-11
32.7654 | 29.4386 | 28.77195 | 28.46799 | 0.6666545 | 0.2838441 | 0.02011023 | 1.667958e-11
32.7754 | 29.4284 | 28.76556 | 28.45835 | 0.6628444 | 0.2869952 | 0.02020691 | 1.684653e-11
32.7854 | 29.4224 | 28.7592 | 28.44872 | 0.663204 | 0.2901709 | 0.0203043 | 1.701703e-11
32.7954 | 29.4292 | 28.75287 | 28.43909 | 0.6763342 | 0.2933704 | 0.0204024 | 1.719109e-11
32.80539 | 29.4312 | 28.74657 | 28.42948 | 0.6846297 | 0.2965894 | 0.02050113 | 1.736159e-11
32.81539 | 29.4409 | 28.7403 | 28.41986 | 0.7006044 | 0.2998331 | 0.02060069 | 1.753565e-11
32.82539 | 29.4313 | 28.73405 | 28.41025 | 0.6972531 | 0.303097 | 0.020701 | 1.77097e-11
32.83539 | 29.4518 | 28.72782 | 28.40064 | 0.723977 | 0.30638 | 0.02080205 | 1.788731e-11
32.84539 | 29.457 | 28.72162 | 28.39104 | 0.7353775 | 0.3096806 | 0.02090385 | 1.806491e-11
32.85539 | 29.4508 | 28.71544 | 28.38144 | 0.7353561 | 0.3129976 | 0.02100642 | 1.824252e-11
32.86538 | 29.4717 | 28.70929 | 28.37186 | 0.7624079 | 0.3163259 | 0.02110966 | 1.842012e-11
32.87538 | 29.4396 | 28.70315 | 28.36227 | 0.736447 | 0.3196708 | 0.02121377 | 1.859773e-11
32.88538 | 29.4536 | 28.69703 | 28.35269 | 0.7565687 | 0.3230271 | 0.02131867 | 1.877889e-11
32.89538 | 29.4596 | 28.69093 | 28.34311 | 0.7686748 | 0.3263933 | 0.02142436 | 1.896005e-11
32.90538 | 29.4575 | 28.68483 | 28.33353 | 0.772667 | 0.3297676 | 0.02153085 | 1.91412e-11
32.91538 | 29.4587 | 28.67875 | 28.32397 | 0.7799472 | 0.3331481 | 0.02163816 | 1.932236e-11
32.92537 | 29.4286 | 28.67269 | 28.31441 | 0.755911 | 0.3365297 | 0.02174617 | 1.950352e-11
32.93537 | 29.4455 | 28.66663 | 28.30486 | 0.7788728 | 0.3399168 | 0.02185511 | 1.968468e-11
32.94537 | 29.4268 | 28.66057 | 28.2953 | 0.7662283 | 0.3433043 | 0.02196489 | 1.986938e-11
32.95537 | 29.4416 | 28.65452 | 28.28575 | 0.7870796 | 0.3466902 | 0.02207551 | 2.005054e-11
32.96537 | 29.4304 | 28.64847 | 28.27621 | 0.7819289 | 0.3500722 | 0.02218698 | 2.02317e-11
32.97537 | 29.4153 | 28.64242 | 28.26667 | 0.7728782 | 0.3534481 | 0.0222993 | 2.041285e-11
32.98536 | 29.4191 | 28.63638 | 28.25715 | 0.7827237 | 0.3568126 | 0.02241239 | 2.059401e-11
32.99536 | 29.42 | 28.63032 | 28.24762 | 0.7896797 | 0.36017 | 0.02252646 | 2.077517e-11
33.00536 | 29.3939 | 28.62426 | 28.2381 | 0.7696425 | 0.3635146 | 0.02264142 | 2.095632e-11
33.01536 | 29.4106 | 28.61819 | 28.22858 | 0.7924145 | 0.3668441 | 0.02275728 | 2.113748e-11
33.02536 | 29.3938 | 28.6121 | 28.21907 | 0.7816976 | 0.3701564 | 0.02287404 | 2.131508e-11
33.03535 | 29.4062 | 28.60601 | 28.20957 | 0.8001882 | 0.3734458 | 0.02299158 | 2.149268e-11
33.04535 | 29.4003 | 28.5999 | 28.20007 | 0.8004008 | 0.3767165 | 0.02311017 | 2.167029e-11
33.05535 | 29.386 | 28.59377 | 28.19058 | 0.7922316 | 0.379963 | 0.0232297 | 2.184789e-11
33.06535 | 29.3911 | 28.58762 | 28.18108 | 0.8034829 | 0.3831828 | 0.02335017 | 2.202194e-11
33.07535 | 29.3989 | 28.58144 | 28.1716 | 0.817457 | 0.3863738 | 0.02347159 | 2.219599e-11
33.08535 | 29.3936 | 28.57524 | 28.16212 | 0.8183562 | 0.3895336 | 0.02359398 | 2.236649e-11
33.09534 | 29.4221 | 28.56902 | 28.15265 | 0.8530763 | 0.392657 | 0.02371722 | 2.253698e-11
33.10534 | 29.4079 | 28.56277 | 28.14318 | 0.8451321 | 0.3957479 | 0.02384156 | 2.270393e-11
33.11534 | 29.4188 | 28.55648 | 28.13371 | 0.8623195 | 0.3988011 | 0.02396689 | 2.287087e-11
33.12534 | 29.4161 | 28.55016 | 28.12425 | 0.8659404 | 0.4018144 | 0.02409323 | 2.303782e-11
33.13534 | 29.4069 | 28.5438 | 28.1148 | 0.8630971 | 0.4047859 | 0.02422058 | 2.320121e-11
33.14534 | 29.4301 | 28.53741 | 28.10535 | 0.8926914 | 0.4077136 | 0.02434896 | 2.336105e-11
33.15533 | 29.4214 | 28.53098 | 28.09591 | 0.8904188 | 0.4105926 | 0.02447824 | 2.352089e-11
33.16533 | 29.435 | 28.52451 | 28.08647 | 0.9104937 | 0.413427 | 0.0246087 | 2.367717e-11
33.17533 | 29.4299 | 28.51799 | 28.07704 | 0.9119117 | 0.4162122 | 0.02474022 | 2.382991e-11
33.18533 | 29.4342 | 28.51143 | 28.06761 | 0.9227743 | 0.4189465 | 0.02487281 | 2.398264e-11
33.19533 | 29.4177 | 28.50482 | 28.05818 | 0.9128831 | 0.4216283 | 0.02500648 | 2.413182e-11
33.20533 | 29.4455 | 28.49816 | 28.04876 | 0.9473395 | 0.424256 | 0.02514124 | 2.427745e-11
33.21532 | 29.417 | 28.49146 | 28.03936 | 0.9255381 | 0.4268261 | 0.02527698 | 2.441953e-11
33.22532 | 29.4348 | 28.48471 | 28.02995 | 0.9500936 | 0.4293421 | 0.02541396 | 2.456161e-11
33.23532 | 29.4456 | 28.4779 | 28.02055 | 0.9677005 | 0.4318003 | 0.02555207 | 2.470013e-11
33.24532 | 29.4448 | 28.47104 | 28.01115 | 0.9737596 | 0.4341999 | 0.02569133 | 2.48351e-11
33.25532 | 29.4175 | 28.46413 | 28.00176 | 0.9533722 | 0.4365396 | 0.02583173 | 2.496652e-11
33.26532 | 29.4357 | 28.45716 | 27.99237 | 0.9785389 | 0.4388188 | 0.02597331 | 2.509794e-11
33.27531 | 29.4346 | 28.45015 | 27.983 | 0.9844533 | 0.4410345 | 0.02611592 | 2.522226e-11
33.28531 | 29.4307 | 28.44307 | 27.97362 | 0.9876303 | 0.4431905 | 0.02625987 | 2.534657e-11
33.29531 | 29.4207 | 28.43594 | 27.96425 | 0.9847633 | 0.4452838 | 0.02640502 | 2.546733e-11
33.30531 | 29.4223 | 28.42875 | 27.95488 | 0.9935528 | 0.4473143 | 0.02655137 | 2.558454e-11
33.31531 | 29.4401 | 28.4215 | 27.94552 | 1.018599 | 0.4492813 | 0.02669898 | 2.56982e-11
33.32531 | 29.4294 | 28.4142 | 27.93617 | 1.015202 | 0.4511847 | 0.02684782 | 2.581186e-11
33.3353 | 29.4204 | 28.40684 | 27.92682 | 1.013556 | 0.4530222 | 0.02699778 | 2.591841e-11
33.3453 | 29.4132 | 28.39943 | 27.91748 | 1.013774 | 0.4547979 | 0.02714916 | 2.602496e-11
33.3553 | 29.4202 | 28.39195 | 27.90814 | 1.028249 | 0.4565095 | 0.02730183 | 2.612796e-11
33.3653 | 29.396 | 28.38442 | 27.89881 | 1.011582 | 0.4581571 | 0.0274558 | 2.622386e-11
33.3753 | 29.4101 | 28.37683 | 27.88948 | 1.033272 | 0.4597408 | 0.02761109 | 2.631976e-11
33.38529 | 29.4007 | 28.36919 | 27.88016 | 1.031511 | 0.4612594 | 0.02776756 | 2.641565e-11
33.39529 | 29.3961 | 28.36149 | 27.87084 | 1.034615 | 0.4627158 | 0.02792553 | 2.650444e-11
33.40529 | 29.3918 | 28.35372 | 27.86153 | 1.038075 | 0.4641088 | 0.02808486 | 2.658968e-11
33.41529 | 29.3979 | 28.34591 | 27.85222 | 1.051992 | 0.4654388 | 0.02824557 | 2.667493e-11
33.42529 | 29.379 | 28.33804 | 27.84292 | 1.040965 | 0.466706 | 0.02840768 | 2.675306e-11
33.43529 | 29.3629 | 28.33011 | 27.83362 | 1.032793 | 0.4679108 | 0.02857119 | 2.68312e-11
33.44528 | 29.3758 | 28.32213 | 27.82434 | 1.053669 | 0.4690524 | 0.02873597 | 2.690578e-11
33.45528 | 29.3764 | 28.31409 | 27.81506 | 1.062307 | 0.4701336 | 0.02890235 | 2.698036e-11
33.46528 | 29.3687 | 28.306 | 27.80578 | 1.0627 | 0.4711535 | 0.02907019 | 2.704784e-11
33.47528 | 29.3427 | 28.29785 | 27.7965 | 1.044847 | 0.4721126 | 0.02923951 | 2.711177e-11
33.48528 | 29.368 | 28.28965 | 27.78723 | 1.078347 | 0.4730115 | 0.02941032 | 2.71757e-11
33.49528 | 29.3643 | 28.2814 | 27.77797 | 1.0829 | 0.4738504 | 0.02958264 | 2.723608e-11
33.50527 | 29.3536 | 28.2731 | 27.76872 | 1.080497 | 0.4746292 | 0.02975632 | 2.72929e-11
33.51527 | 29.3398 | 28.26475 | 27.75946 | 1.075054 | 0.47535 | 0.02993172 | 2.734972e-11
33.52527 | 29.3649 | 28.25634 | 27.75022 | 1.108562 | 0.4760125 | 0.03010868 | 2.739944e-11
33.53527 | 29.3662 | 28.24788 | 27.74097 | 1.118322 | 0.4766171 | 0.03028722 | 2.744917e-11
33.54527 | 29.3683 | 28.23937 | 27.73174 | 1.128931 | 0.4771646 | 0.03046737 | 2.749534e-11
33.55527 | 29.3564 | 28.23081 | 27.72251 | 1.12559 | 0.4776553 | 0.03064914 | 2.753795e-11
33.56526 | 29.3503 | 28.22221 | 27.71329 | 1.128089 | 0.4780896 | 0.03083236 | 2.758057e-11
33.57526 | 29.3574 | 28.21355 | 27.70407 | 1.143846 | 0.4784689 | 0.03101742 | 2.761964e-11
33.58526 | 29.3718 | 28.20485 | 27.69485 | 1.166949 | 0.4787935 | 0.03120417 | 2.765515e-11
33.59526 | 29.3432 | 28.1961 | 27.68564 | 1.1471 | 0.4790639 | 0.03139261 | 2.768711e-11
33.60526 | 29.3683 | 28.1873 | 27.67644 | 1.180997 | 0.4792809 | 0.03158277 | 2.771908e-11
33.61526 | 29.3659 | 28.17846 | 27.66724 | 1.18744 | 0.4794453 | 0.03177467 | 2.774394e-11
33.62525 | 29.3662 | 28.16958 | 27.65806 | 1.196618 | 0.4795577 | 0.03196814 | 2.777235e-11
33.63525 | 29.3369 | 28.16065 | 27.64887 | 1.176248 | 0.4796194 | 0.03216358 | 2.779366e-11
33.64525 | 29.359 | 28.15168 | 27.63969 | 1.207321 | 0.479631 | 0.03236083 | 2.781497e-11
33.65525 | 29.36 | 28.14266 | 27.63051 | 1.217336 | 0.4795936 | 0.03255989 | 2.783272e-11
33.66525 | 29.3755 | 28.13361 | 27.62134 | 1.241892 | 0.4795081 | 0.03276082 | 2.785048e-11
33.67525 | 29.3261 | 28.12451 | 27.61217 | 1.201587 | 0.4793756 | 0.03296361 | 2.786469e-11
33.68524 | 29.3512 | 28.11539 | 27.60302 | 1.235812 | 0.4791974 | 0.03316809 | 2.787534e-11
33.69524 | 29.336 | 28.10622 | 27.59387 | 1.229782 | 0.4789746 | 0.03337468 | 2.7886e-11
33.70524 | 29.3487 | 28.09701 | 27.58472 | 1.251689 | 0.4787085 | 0.03358322 | 2.789666e-11
33.71524 | 29.344 | 28.08777 | 27.57558 | 1.256229 | 0.4784005 | 0.03379369 | 2.790021e-11
33.72524 | 29.3247 | 28.0785 | 27.56644 | 1.246203 | 0.4780521 | 0.03400618 | 2.790731e-11
33.73524 | 29.325 | 28.06919 | 27.55731 | 1.255808 | 0.4776647 | 0.03422068 | 2.790731e-11
33.74523 | 29.3112 | 28.05987 | 27.54819 | 1.251333 | 0.4772408 | 0.034437 | 2.791087e-11
33.75523 | 29.3111 | 28.0505 | 27.53907 | 1.260596 | 0.4767807 | 0.0346556 | 2.790732e-11
33.76523 | 29.2996 | 28.04112 | 27.52995 | 1.258484 | 0.4762867 | 0.03487629 | 2.790732e-11
33.77523 | 29.2855 | 28.0317 | 27.52084 | 1.253797 | 0.4757608 | 0.03509909 | 2.790378e-11
33.78523 | 29.2817 | 28.02227 | 27.51174 | 1.259432 | 0.4752049 | 0.03532404 | 2.789668e-11
33.79522 | 29.2787 | 28.01282 | 27.50265 | 1.265878 | 0.4746216 | 0.03555093 | 2.789313e-11
33.80522 | 29.292 | 28.00335 | 27.49356 | 1.288652 | 0.4740117 | 0.03578024 | 2.788603e-11
33.81522 | 29.2654 | 27.99386 | 27.48447 | 1.271541 | 0.473378 | 0.03601177 | 2.787538e-11
33.82522 | 29.2525 | 27.98436 | 27.47539 | 1.268145 | 0.4727228 | 0.03624556 | 2.786829e-11
33.83522 | 29.2638 | 27.97484 | 27.46631 | 1.288959 | 0.4720483 | 0.03648162 | 2.785764e-11
33.84522 | 29.2631 | 27.96532 | 27.45724 | 1.297783 | 0.4713569 | 0.03672 | 2.784699e-11
33.85521 | 29.26 | 27.9558 | 27.44818 | 1.304203 | 0.4706515 | 0.03696047 | 2.783635e-11
33.86521 | 29.2486 | 27.94626 | 27.43913 | 1.302338 | 0.4699333 | 0.03720355 | 2.78257e-11
33.87521 | 29.2273 | 27.93673 | 27.43007 | 1.290574 | 0.4692055 | 0.03744903 | 2.781506e-11
33.88521 | 29.2294 | 27.92719 | 27.42102 | 1.302209 | 0.4684705 | 0.03769694 | 2.780086e-11
33.89521 | 29.23 | 27.91766 | 27.41198 | 1.31234 | 0.4677309 | 0.03794731 | 2.779021e-11
33.90521 | 29.2535 | 27.90813 | 27.40295 | 1.345365 | 0.4669892 | 0.03820018 | 2.777957e-11
33.9152 | 29.2395 | 27.89863 | 27.39392 | 1.340872 | 0.466249 | 0.03845533 | 2.776893e-11
33.9252 | 29.2213 | 27.88912 | 27.3849 | 1.332178 | 0.465511 | 0.03871328 | 2.775829e-11
33.9352 | 29.2152 | 27.87963 | 27.37588 | 1.335569 | 0.4647787 | 0.03897382 | 2.774764e-11
33.9452 | 29.2186 | 27.87016 | 27.36686 | 1.348443 | 0.4640547 | 0.03923699 | 2.7737e-11
33.9552 | 29.2284 | 27.8607 | 27.35786 | 1.367699 | 0.4633417 | 0.03950282 | 2.772992e-11
33.9652 | 29.2118 | 27.85127 | 27.34885 | 1.360532 | 0.4626421 | 0.03977135 | 2.771928e-11
33.97519 | 29.1914 | 27.84187 | 27.33987 | 1.349532 | 0.4619593 | 0.04004234 | 2.771219e-11
33.98519 | 29.2025 | 27.83249 | 27.33088 | 1.370014 | 0.4612944 | 0.04031637 | 2.770865e-11
33.99519 | 29.2117 | 27.82313 | 27.32189 | 1.388566 | 0.4606507 | 0.0405932 | 2.770512e-11
34.00519 | 29.2033 | 27.81381 | 27.31291 | 1.389486 | 0.4600305 | 0.04087287 | 2.770159e-11
34.01519 | 29.1955 | 27.80453 | 27.30394 | 1.390971 | 0.4594364 | 0.04115542 | 2.769805e-11
34.02519 | 29.2013 | 27.79528 | 27.29497 | 1.40602 | 0.4588707 | 0.0414409 | 2.770162e-11
34.03518 | 29.1963 | 27.78608 | 27.28602 | 1.41022 | 0.4583364 | 0.04172902 | 2.770164e-11
34.04518 | 29.1702 | 27.77691 | 27.27706 | 1.393287 | 0.4578345 | 0.04202045 | 2.770522e-11
34.05518 | 29.1708 | 27.76779 | 27.26811 | 1.40301 | 0.4573681 | 0.04231491 | 2.771234e-11
34.06518 | 29.1794 | 27.75871 | 27.25916 | 1.420686 | 0.4569392 | 0.04261245 | 2.772302e-11
34.07518 | 29.1666 | 27.74969 | 27.25022 | 1.416914 | 0.4565499 | 0.04291312 | 2.77337e-11
34.08518 | 29.183 | 27.74071 | 27.24129 | 1.442291 | 0.4562024 | 0.04321695 | 2.774438e-11
34.09517 | 29.1804 | 27.73179 | 27.23237 | 1.448607 | 0.4558989 | 0.04352368 | 2.776216e-11
34.10517 | 29.1631 | 27.72292 | 27.22345 | 1.440177 | 0.4556408 | 0.04383396 | 2.777994e-11
34.11517 | 29.1563 | 27.71411 | 27.21453 | 1.44219 | 0.4554301 | 0.04414755 | 2.780128e-11
34.12517 | 29.1696 | 27.70535 | 27.20562 | 1.464245 | 0.4552688 | 0.04446447 | 2.782262e-11
34.13517 | 29.1795 | 27.69666 | 27.19672 | 1.48284 | 0.4551585 | 0.04478478 | 2.785106e-11
34.14517 | 29.1598 | 27.68803 | 27.18782 | 1.471773 | 0.4551009 | 0.04510852 | 2.78795e-11
34.15516 | 29.1567 | 27.67947 | 27.17893 | 1.477234 | 0.4550972 | 0.04543543 | 2.791149e-11
34.16516 | 29.1558 | 27.67096 | 27.17005 | 1.484838 | 0.4551495 | 0.04576618 | 2.795059e-11
34.17516 | 29.1572 | 27.66252 | 27.16116 | 1.494676 | 0.4552589 | 0.04610051 | 2.798969e-11
34.18516 | 29.1505 | 27.65415 | 27.15229 | 1.496346 | 0.4554267 | 0.04643848 | 2.802879e-11
34.19516 | 29.1542 | 27.64585 | 27.14342 | 1.508347 | 0.4556543 | 0.04678012 | 2.807499e-11
34.20515 | 29.1537 | 27.63763 | 27.13456 | 1.516069 | 0.4559425 | 0.04712515 | 2.812475e-11
34.21515 | 29.1448 | 27.62947 | 27.12571 | 1.515328 | 0.4562929 | 0.04747431 | 2.817806e-11
34.22515 | 29.1653 | 27.62139 | 27.11685 | 1.543914 | 0.4567061 | 0.0478273 | 2.823492e-11
34.23515 | 29.137 | 27.61337 | 27.10801 | 1.523627 | 0.4571833 | 0.04818419 | 2.829533e-11
34.24515 | 29.132 | 27.60544 | 27.09917 | 1.526565 | 0.4577253 | 0.04854503 | 2.835575e-11
34.25515 | 29.1245 | 27.59757 | 27.09033 | 1.526927 | 0.4583327 | 0.04890987 | 2.842326e-11
34.26514 | 29.1164 | 27.58979 | 27.08151 | 1.526606 | 0.4590057 | 0.04927835 | 2.849433e-11
34.27514 | 29.1377 | 27.58208 | 27.07269 | 1.555616 | 0.459746 | 0.04965137 | 2.856896e-11
34.28514 | 29.1026 | 27.57445 | 27.06387 | 1.528148 | 0.4605537 | 0.05002857 | 2.864713e-11
34.29514 | 29.1138 | 27.5669 | 27.05506 | 1.546903 | 0.461429 | 0.05041 | 2.872886e-11
34.30514 | 29.0903 | 27.55942 | 27.04625 | 1.53088 | 0.4623725 | 0.05079575 | 2.881414e-11
34.31514 | 29.0898 | 27.55202 | 27.03745 | 1.537778 | 0.4633843 | 0.05118585 | 2.890653e-11
34.32513 | 29.0845 | 27.54471 | 27.02867 | 1.539789 | 0.4644634 | 0.05157999 | 2.899891e-11
34.33513 | 29.0844 | 27.53747 | 27.01988 | 1.54693 | 0.4656123 | 0.051979 | 2.909485e-11
34.34513 | 29.0581 | 27.53031 | 27.0111 | 1.527791 | 0.4668297 | 0.05238257 | 2.919789e-11
34.35513 | 29.0611 | 27.52323 | 27.00232 | 1.537873 | 0.4681157 | 0.05279077 | 2.930448e-11
34.36513 | 29.0372 | 27.51622 | 26.99355 | 1.520976 | 0.46947 | 0.05320366 | 2.941108e-11
34.37513 | 29.0265 | 27.5093 | 26.98479 | 1.5172 | 0.4708924 | 0.0536213 | 2.952478e-11
34.38512 | 29.0163 | 27.50246 | 26.97604 | 1.51384 | 0.472381 | 0.05404336 | 2.964203e-11
34.39512 | 29.0235 | 27.49569 | 26.96728 | 1.527807 | 0.4739383 | 0.05447074 | 2.976283e-11
34.40512 | 28.9986 | 27.489 | 26.95854 | 1.509598 | 0.4755624 | 0.05490308 | 2.988719e-11
34.41512 | 28.9813 | 27.48239 | 26.9498 | 1.498911 | 0.4772526 | 0.05534048 | 3.00151e-11
34.42512 | 28.9863 | 27.47585 | 26.94106 | 1.510448 | 0.479008 | 0.055783 | 3.014656e-11
34.43512 | 28.9729 | 27.46939 | 26.93233 | 1.503509 | 0.4808279 | 0.05623072 | 3.028512e-11
34.44511 | 28.9585 | 27.46301 | 26.92362 | 1.495489 | 0.4827096 | 0.05668327 | 3.042369e-11
34.45511 | 28.9664 | 27.4567 | 26.9149 | 1.509702 | 0.4846557 | 0.05714161 | 3.056581e-11
34.46511 | 28.9545 | 27.45046 | 26.90619 | 1.504042 | 0.4866631 | 0.0576054 | 3.071148e-11
34.47511 | 28.9378 | 27.44429 | 26.89748 | 1.49351 | 0.4887307 | 0.0580747 | 3.086425e-11
34.48511 | 28.9551 | 27.43819 | 26.88878 | 1.516908 | 0.4908571 | 0.0585496 | 3.101702e-11
34.49511 | 28.9411 | 27.43216 | 26.88009 | 1.508937 | 0.4930407 | 0.0590302 | 3.117335e-11
34.5051 | 28.9221 | 27.42621 | 26.87141 | 1.495893 | 0.4952779 | 0.05951609 | 3.133323e-11
34.5151 | 28.9323 | 27.42031 | 26.86273 | 1.511989 | 0.4975713 | 0.06000831 | 3.150021e-11
34.5251 | 28.9171 | 27.41448 | 26.85406 | 1.502621 | 0.4999169 | 0.06050649 | 3.16672e-11
34.5351 | 28.9337 | 27.40871 | 26.84539 | 1.52499 | 0.5023127 | 0.06101071 | 3.183418e-11
34.5451 | 28.9147 | 27.403 | 26.83672 | 1.511699 | 0.5047569 | 0.06152102 | 3.200827e-11
34.5551 | 28.9046 | 27.39735 | 26.82807 | 1.50725 | 0.507247 | 0.06203759 | 3.218591e-11
34.56509 | 28.8984 | 27.39176 | 26.81942 | 1.506639 | 0.5097786 | 0.06255998 | 3.236355e-11
34.57509 | 28.9035 | 27.38622 | 26.81078 | 1.51728 | 0.5123538 | 0.06308931 | 3.254474e-11
34.58509 | 28.9049 | 27.38073 | 26.80214 | 1.52417 | 0.5149679 | 0.06362515 | 3.272949e-11
34.59509 | 28.9025 | 27.37529 | 26.7935 | 1.52721 | 0.5176181 | 0.0641676 | 3.291423e-11
34.60509 | 28.9025 | 27.36989 | 26.78488 | 1.532605 | 0.5203017 | 0.0647168 | 3.310608e-11
34.61508 | 28.9058 | 27.36455 | 26.77626 | 1.541251 | 0.5230132 | 0.06527226 | 3.329438e-11
34.62508 | 28.8934 | 27.35924 | 26.76765 | 1.534162 | 0.5257547 | 0.06583521 | 3.348978e-11
34.63508 | 28.8885 | 27.35396 | 26.75904 | 1.534536 | 0.5285205 | 0.0664052 | 3.368163e-11
34.64508 | 28.8872 | 27.34872 | 26.75043 | 1.538476 | 0.5313074 | 0.06698234 | 3.388058e-11
34.65508 | 28.8962 | 27.34352 | 26.74184 | 1.552684 | 0.5341118 | 0.06756675 | 3.407954e-11
34.66508 | 28.8838 | 27.33833 | 26.73325 | 1.545466 | 0.5369304 | 0.06815853 | 3.427849e-11
34.67507 | 28.8796 | 27.33318 | 26.72467 | 1.546418 | 0.5397567 | 0.06875723 | 3.447744e-11
34.68507 | 28.8945 | 27.32805 | 26.71609 | 1.566454 | 0.5425925 | 0.06936412 | 3.467995e-11
34.69507 | 28.875 | 27.32293 | 26.70752 | 1.552074 | 0.5454313 | 0.06997874 | 3.488245e-11
34.70507 | 28.8759 | 27.31782 | 26.69895 | 1.558081 | 0.5482692 | 0.07060123 | 3.508496e-11
34.71507 | 28.8893 | 27.31272 | 26.69039 | 1.57658 | 0.5511019 | 0.07123169 | 3.529102e-11
34.72507 | 28.8535 | 27.30763 | 26.68183 | 1.545873 | 0.5539256 | 0.07187026 | 3.549352e-11
34.73506 | 28.8809 | 27.30254 | 26.67329 | 1.57836 | 0.5567328 | 0.07251642 | 3.569958e-11
34.74506 | 28.8478 | 27.29744 | 26.66475 | 1.550355 | 0.5595255 | 0.07317159 | 3.590208e-11
34.75506 | 28.8593 | 27.29234 | 26.65621 | 1.566958 | 0.5622963 | 0.07383526 | 3.610814e-11
34.76506 | 28.8381 | 27.28723 | 26.64768 | 1.550873 | 0.5650407 | 0.07450756 | 3.631064e-11
34.77506 | 28.8209 | 27.2821 | 26.63915 | 1.538803 | 0.5677544 | 0.07518864 | 3.651315e-11
34.78506 | 28.8427 | 27.27695 | 26.63064 | 1.565754 | 0.5704327 | 0.07587863 | 3.671565e-11
34.79505 | 28.8328 | 27.27178 | 26.62213 | 1.561024 | 0.5730687 | 0.07657698 | 3.69146e-11
34.80505 | 28.8056 | 27.26657 | 26.61362 | 1.539028 | 0.575663 | 0.07728522 | 3.711355e-11
34.81505 | 28.8114 | 27.26133 | 26.60512 | 1.550066 | 0.5782085 | 0.07800281 | 3.731251e-11
34.82505 | 28.8221 | 27.25606 | 26.59663 | 1.566041 | 0.5807005 | 0.0787299 | 3.75079e-11
34.83505 | 28.8057 | 27.25074 | 26.58814 | 1.554959 | 0.5831348 | 0.07946666 | 3.77033e-11
34.84505 | 28.7774 | 27.24538 | 26.57966 | 1.532023 | 0.5855067 | 0.08021322 | 3.789515e-11
34.85504 | 28.7828 | 27.23997 | 26.57119 | 1.542832 | 0.5878096 | 0.08096899 | 3.808344e-11
34.86504 | 28.7848 | 27.2345 | 26.56272 | 1.550302 | 0.5900438 | 0.08173562 | 3.826818e-11
34.87504 | 28.7678 | 27.22897 | 26.55425 | 1.53883 | 0.5922026 | 0.08251257 | 3.845292e-11
34.88504 | 28.7682 | 27.22338 | 26.5458 | 1.544822 | 0.594282 | 0.08329996 | 3.863411e-11
34.89504 | 28.7581 | 27.21772 | 26.53734 | 1.54038 | 0.5962778 | 0.08409798 | 3.881174e-11
34.90504 | 28.7349 | 27.21199 | 26.5289 | 1.522909 | 0.598186 | 0.0849068 | 3.898582e-11
34.91503 | 28.7566 | 27.20619 | 26.52047 | 1.550406 | 0.6000012 | 0.08572565 | 3.915635e-11
34.92503 | 28.6978 | 27.20031 | 26.51203 | 1.497487 | 0.6017233 | 0.08655659 | 3.932333e-11
34.93503 | 28.7338 | 27.19435 | 26.50361 | 1.539449 | 0.603347 | 0.08739886 | 3.948676e-11
34.94503 | 28.7244 | 27.18831 | 26.49518 | 1.536094 | 0.604869 | 0.08825265 | 3.964308e-11
34.95503 | 28.7053 | 27.18217 | 26.48677 | 1.523127 | 0.6062862 | 0.08911815 | 3.979939e-11
34.96502 | 28.718 | 27.17596 | 26.47837 | 1.542043 | 0.6075945 | 0.08999467 | 3.994861e-11
34.97502 | 28.7102 | 27.16964 | 26.46996 | 1.540557 | 0.6087937 | 0.09088415 | 4.009427e-11
34.98502 | 28.697 | 27.16323 | 26.46157 | 1.533766 | 0.60988 | 0.09178591 | 4.023638e-11
34.99502 | 28.7085 | 27.15673 | 26.45318 | 1.551772 | 0.6108514 | 0.09270014 | 4.037494e-11
35.00502 | 28.6839 | 27.15012 | 26.44479 | 1.533775 | 0.6117057 | 0.09362707 | 4.050639e-11
35.01502 | 28.6875 | 27.14342 | 26.43641 | 1.544078 | 0.6124413 | 0.09456689 | 4.063429e-11
35.02501 | 28.6795 | 27.13662 | 26.42805 | 1.542875 | 0.6130561 | 0.09551887 | 4.075508e-11
35.03501 | 28.6786 | 27.12972 | 26.41968 | 1.548881 | 0.6135504 | 0.09648511 | 4.087232e-11
35.04501 | 28.6819 | 27.12271 | 26.41132 | 1.55919 | 0.6139224 | 0.09746488 | 4.098601e-11
35.05501 | 28.6638 | 27.1156 | 26.40297 | 1.548201 | 0.6141716 | 0.09845838 | 4.109259e-11
35.06501 | 28.6724 | 27.10838 | 26.39462 | 1.564015 | 0.6142975 | 0.09946586 | 4.119562e-11
35.07501 | 28.6751 | 27.10107 | 26.38628 | 1.574032 | 0.6143002 | 0.1004876 | 4.12951e-11
35.085 | 28.6185 | 27.09366 | 26.37795 | 1.524845 | 0.6141801 | 0.1015226 | 4.138747e-11
35.095 | 28.6224 | 27.08613 | 26.36962 | 1.536266 | 0.6139373 | 0.1025734 | 4.147629e-11
35.105 | 28.641 | 27.07851 | 26.3613 | 1.562488 | 0.6135727 | 0.1036391 | 4.155801e-11
35.115 | 28.6198 | 27.07079 | 26.35298 | 1.54901 | 0.6130873 | 0.1047199 | 4.163972e-11
35.125 | 28.6155 | 27.06297 | 26.34467 | 1.552529 | 0.6124824 | 0.1058161 | 4.171433e-11
35.135 | 28.6107 | 27.05506 | 26.33637 | 1.555645 | 0.6117595 | 0.1069279 | 4.178184e-11
35.14499 | 28.6081 | 27.04705 | 26.32808 | 1.561047 | 0.6109214 | 0.1080545 | 4.184934e-11
35.15499 | 28.5985 | 27.03895 | 26.31979 | 1.559548 | 0.6099682 | 0.1091983 | 4.190974e-11
35.16499 | 28.5685 | 27.03076 | 26.3115 | 1.537739 | 0.608903 | 0.1103585 | 4.196659e-11
35.17499 | 28.5945 | 27.02248 | 26.30322 | 1.572017 | 0.6077282 | 0.1115354 | 4.201988e-11
35.18499 | 28.5757 | 27.01412 | 26.29495 | 1.561579 | 0.6064465 | 0.1127291 | 4.206962e-11
35.19499 | 28.5547 | 27.00568 | 26.28668 | 1.549021 | 0.6050607 | 0.1139401 | 4.211581e-11
35.20498 | 28.5705 | 26.99717 | 26.27843 | 1.573332 | 0.6035752 | 0.1151672 | 4.215845e-11
35.21498 | 28.534 | 26.98857 | 26.27017 | 1.545426 | 0.6019904 | 0.1164133 | 4.219753e-11
35.22498 | 28.5591 | 26.97991 | 26.26192 | 1.57919 | 0.6003109 | 0.1176775 | 4.223306e-11
35.23498 | 28.5355 | 26.97118 | 26.25368 | 1.564322 | 0.5985401 | 0.1189599 | 4.226504e-11
35.24498 | 28.5079 | 26.96238 | 26.24544 | 1.545516 | 0.5966814 | 0.1202609 | 4.229702e-11
35.25498 | 28.5195 | 26.95353 | 26.23721 | 1.565969 | 0.5947386 | 0.1215808 | 4.232189e-11
35.26497 | 28.5147 | 26.94463 | 26.229 | 1.570069 | 0.592717 | 0.1229185 | 4.235031e-11
35.27497 | 28.4997 | 26.93567 | 26.22078 | 1.564028 | 0.5906169 | 0.1242769 | 4.237163e-11
35.28497 | 28.5004 | 26.92667 | 26.21257 | 1.573735 | 0.5884439 | 0.1256551 | 4.239295e-11
35.29497 | 28.4753 | 26.91762 | 26.20436 | 1.557684 | 0.5862016 | 0.1270534 | 4.241427e-11
35.30497 | 28.4898 | 26.90853 | 26.19616 | 1.581272 | 0.5838939 | 0.1284719 | 4.243204e-11
35.31497 | 28.4804 | 26.8994 | 26.18797 | 1.580995 | 0.5815246 | 0.1299112 | 4.24498e-11
35.32496 | 28.4573 | 26.89026 | 26.17979 | 1.56704 | 0.5791 | 0.13137 | 4.246757e-11
35.33496 | 28.4862 | 26.88108 | 26.17161 | 1.605119 | 0.5766191 | 0.1328514 | 4.248178e-11
35.34496 | 28.434 | 26.87188 | 26.16344 | 1.562122 | 0.574088 | 0.1343544 | 4.249599e-11
35.35496 | 28.4501 | 26.86266 | 26.15527 | 1.587443 | 0.5715102 | 0.1358793 | 4.251375e-11
35.36496 | 28.4592 | 26.85342 | 26.14711 | 1.605778 | 0.5688895 | 0.1374265 | 4.252796e-11
35.37495 | 28.4308 | 26.84419 | 26.13896 | 1.586614 | 0.5662324 | 0.1389946 | 4.254217e-11
35.38495 | 28.4473 | 26.83493 | 26.13081 | 1.612367 | 0.5635363 | 0.1405871 | 4.255638e-11
35.39495 | 28.4137 | 26.82568 | 26.12267 | 1.588023 | 0.5608075 | 0.1422028 | 4.257059e-11
35.40495 | 28.4303 | 26.81642 | 26.11453 | 1.613879 | 0.5580493 | 0.1438419 | 4.258835e-11
35.41495 | 28.3926 | 26.80717 | 26.1064 | 1.585431 | 0.5552647 | 0.1455049 | 4.260611e-11
35.42495 | 28.4049 | 26.79792 | 26.09827 | 1.606976 | 0.5524569 | 0.1471921 | 4.262387e-11
35.43494 | 28.4217 | 26.7887 | 26.09016 | 1.633002 | 0.5496313 | 0.148902 | 4.264163e-11
35.44494 | 28.3627 | 26.77948 | 26.08205 | 1.583223 | 0.5467853 | 0.1506383 | 4.266294e-11
35.45494 | 28.3944 | 26.77027 | 26.07395 | 1.624129 | 0.543924 | 0.1523997 | 4.268781e-11
35.46494 | 28.3598 | 26.76109 | 26.06585 | 1.598715 | 0.54105 | 0.1541866 | 4.270911e-11
35.47494 | 28.3722 | 26.75192 | 26.05776 | 1.62028 | 0.5381656 | 0.1559993 | 4.273753e-11
35.48494 | 28.3741 | 26.74278 | 26.04967 | 1.63132 | 0.5352729 | 0.157838 | 4.276594e-11
35.49493 | 28.343 | 26.73367 | 26.0416 | 1.609326 | 0.5323767 | 0.1597009 | 4.279435e-11
35.50493 | 28.3408 | 26.72459 | 26.03352 | 1.616212 | 0.5294734 | 0.1615927 | 4.282631e-11
35.51493 | 28.31 | 26.71553 | 26.02545 | 1.594467 | 0.5265669 | 0.1635115 | 4.286183e-11
35.52493 | 28.3356 | 26.70651 | 26.01739 | 1.62909 | 0.5236592 | 0.1654576 | 4.289734e-11
35.53493 | 28.3212 | 26.69752 | 26.00934 | 1.623679 | 0.5207516 | 0.1674313 | 4.29364e-11
35.54493 | 28.279 | 26.68857 | 26.00129 | 1.590433 | 0.5178453 | 0.169433 | 4.297902e-11
35.55492 | 28.3068 | 26.67966 | 25.99325 | 1.627141 | 0.5149443 | 0.1714609 | 4.302518e-11
35.56492 | 28.2861 | 26.67078 | 25.98522 | 1.61532 | 0.5120436 | 0.1735192 | 4.307135e-11
35.57492 | 28.2746 | 26.66194 | 25.97719 | 1.61266 | 0.5091469 | 0.1756063 | 4.312462e-11
35.58492 | 28.2692 | 26.65314 | 25.96916 | 1.616059 | 0.5062549 | 0.1777225 | 4.317789e-11
35.59492 | 28.2514 | 26.64438 | 25.96115 | 1.607018 | 0.5033681 | 0.179868 | 4.32347e-11
35.60492 | 28.2582 | 26.63566 | 25.95313 | 1.622536 | 0.5004868 | 0.182043 | 4.329152e-11
35.61491 | 28.2529 | 26.627 | 25.94514 | 1.625903 | 0.4976143 | 0.1842457 | 4.335544e-11
35.62491 | 28.2545 | 26.61836 | 25.93714 | 1.636136 | 0.4947447 | 0.1864806 | 4.341936e-11
35.63491 | 28.2304 | 26.60977 | 25.92915 | 1.620627 | 0.4918811 | 0.1887458 | 4.349038e-11
35.64491 | 28.2339 | 26.60122 | 25.92116 | 1.632675 | 0.4890232 | 0.1910414 | 4.35614e-11
35.65491 | 28.2173 | 26.59272 | 25.91318 | 1.624581 | 0.4861709 | 0.1933676 | 4.363597e-11
35.66491 | 28.2235 | 26.58426 | 25.90521 | 1.639244 | 0.483324 | 0.1957247 | 4.371409e-11
35.6749 | 28.2233 | 26.57584 | 25.89725 | 1.647457 | 0.4804848 | 0.1981105 | 4.379576e-11
35.6849 | 28.1737 | 26.56746 | 25.88929 | 1.606236 | 0.4776473 | 0.2005297 | 4.387743e-11
35.6949 | 28.1978 | 26.55913 | 25.88133 | 1.638674 | 0.4748137 | 0.2029801 | 4.39662e-11
35.7049 | 28.1954 | 26.55083 | 25.87338 | 1.644571 | 0.4719836 | 0.2054619 | 4.405497e-11
35.7149 | 28.1576 | 26.54257 | 25.86544 | 1.615027 | 0.4691561 | 0.2079751 | 4.415084e-11
35.7249 | 28.1777 | 26.53436 | 25.85751 | 1.643343 | 0.4663307 | 0.2105198 | 4.424671e-11
35.73489 | 28.147 | 26.52619 | 25.84958 | 1.620812 | 0.4635093 | 0.2130935 | 4.434613e-11
35.74489 | 28.1431 | 26.51805 | 25.84166 | 1.625051 | 0.4606857 | 0.2157013 | 4.444555e-11
35.75489 | 28.1584 | 26.50995 | 25.83375 | 1.648452 | 0.4578618 | 0.2183404 | 4.455207e-11
35.76489 | 28.1307 | 26.50188 | 25.82583 | 1.628817 | 0.4550369 | 0.2210111 | 4.465859e-11
35.77489 | 28.1297 | 26.49385 | 25.81793 | 1.635846 | 0.45221 | 0.2237131 | 4.47722e-11
35.78488 | 28.125 | 26.48587 | 25.81004 | 1.639132 | 0.4493833 | 0.2264433 | 4.488582e-11
35.79488 | 28.129 | 26.47791 | 25.80215 | 1.651093 | 0.4465502 | 0.2292075 | 4.499943e-11
35.80488 | 28.1171 | 26.46998 | 25.79426 | 1.64712 | 0.4437128 | 0.2320025 | 4.512015e-11
35.81488 | 28.0935 | 26.46208 | 25.78639 | 1.631416 | 0.4408702 | 0.2348282 | 4.524086e-11
35.82488 | 28.0887 | 26.45422 | 25.77851 | 1.634481 | 0.4380218 | 0.2376841 | 4.536513e-11
35.83488 | 28.1123 | 26.44638 | 25.77065 | 1.665916 | 0.4351668 | 0.24057 | 4.548938e-11
35.84487 | 28.0677 | 26.43859 | 25.7628 | 1.629114 | 0.4323074 | 0.2434828 | 4.562075e-11
35.85487 | 28.068 | 26.43081 | 25.75494 | 1.637193 | 0.4294372 | 0.2464275 | 4.57521e-11
35.86487 | 28.0692 | 26.42305 | 25.7471 | 1.646145 | 0.4265585 | 0.249401 | 4.588346e-11
35.87487 | 28.0306 | 26.41533 | 25.73925 | 1.615272 | 0.4236708 | 0.2524027 | 4.601836e-11
35.88487 | 28.0416 | 26.40763 | 25.73142 | 1.633974 | 0.4207736 | 0.2554319 | 4.615682e-11
35.89487 | 28.0326 | 26.39995 | 25.72359 | 1.632653 | 0.4178664 | 0.2584881 | 4.629527e-11
35.90486 | 27.9976 | 26.3923 | 25.71578 | 1.605302 | 0.4149518 | 0.2615676 | 4.643727e-11
35.91486 | 28.0144 | 26.38466 | 25.70796 | 1.629738 | 0.4120237 | 0.2646756 | 4.657926e-11
35.92486 | 27.9858 | 26.37705 | 25.70015 | 1.608753 | 0.4090849 | 0.2678082 | 4.672481e-11
35.93486 | 27.9676 | 26.36945 | 25.69235 | 1.598149 | 0.406135 | 0.2709645 | 4.68739e-11
35.94486 | 27.9756 | 26.36187 | 25.68456 | 1.613727 | 0.4031742 | 0.2741436 | 4.701945e-11
35.95486 | 27.9553 | 26.35431 | 25.67677 | 1.600988 | 0.4002023 | 0.2773445 | 4.717209e-11
35.96485 | 27.9214 | 26.34677 | 25.66899 | 1.574625 | 0.3972225 | 0.2805627 | 4.732117e-11
35.97485 | 27.9333 | 26.33924 | 25.66121 | 1.594056 | 0.3942288 | 0.2838036 | 4.747381e-11
35.98485 | 27.8932 | 26.33173 | 25.65344 | 1.561472 | 0.3912244 | 0.2870625 | 4.762999e-11
35.99485 | 27.9044 | 26.32422 | 25.64568 | 1.580175 | 0.3882096 | 0.2903383 | 4.778262e-11
36.00485 | 27.8662 | 26.31673 | 25.63792 | 1.549467 | 0.3851848 | 0.2936293 | 4.79388e-11
36.01485 | 27.8494 | 26.30925 | 25.63017 | 1.540149 | 0.3821505 | 0.2969342 | 4.809498e-11
36.02484 | 27.8566 | 26.30179 | 25.62243 | 1.554813 | 0.3791099 | 0.3002479 | 4.825115e-11
36.03484 | 27.8182 | 26.29432 | 25.61469 | 1.523877 | 0.3760578 | 0.3035754 | 4.841087e-11
36.04484 | 27.831 | 26.28687 | 25.60696 | 1.544134 | 0.3729977 | 0.3069115 | 4.85706e-11
36.05484 | 27.7891 | 26.27942 | 25.59923 | 1.509684 | 0.3699303 | 0.3102544 | 4.872676e-11
36.06484 | 27.7851 | 26.27197 | 25.59151 | 1.513131 | 0.3668563 | 0.3136021 | 4.888648e-11
36.07484 | 27.7742 | 26.26453 | 25.5838 | 1.509674 | 0.3637764 | 0.3169524 | 4.904619e-11
36.08483 | 27.7552 | 26.25709 | 25.5761 | 1.498108 | 0.3606944 | 0.3203001 | 4.92059e-11
36.09483 | 27.7335 | 26.24965 | 25.5684 | 1.483849 | 0.3576052 | 0.3236493 | 4.936561e-11
36.10483 | 27.7302 | 26.24221 | 25.5607 | 1.487991 | 0.3545126 | 0.3269944 | 4.952176e-11
36.11483 | 27.7152 | 26.23476 | 25.55301 | 1.480435 | 0.3514176 | 0.330333 | 4.968147e-11
36.12483 | 27.7018 | 26.22732 | 25.54533 | 1.474484 | 0.348321 | 0.3336625 | 4.983762e-11
36.13483 | 27.6684 | 26.21986 | 25.53766 | 1.448539 | 0.3452239 | 0.3369803 | 4.999377e-11
36.14482 | 27.6642 | 26.21241 | 25.53 | 1.451794 | 0.3421305 | 0.34028 | 5.014636e-11
36.15482 | 27.6447 | 26.20493 | 25.52233 | 1.439766 | 0.3390353 | 0.3435661 | 5.030251e-11
36.16482 | 27.6295 | 26.19745 | 25.51468 | 1.432049 | 0.3359426 | 0.3468322 | 5.045155e-11
36.17482 | 27.613 | 26.18996 | 25.50703 | 1.423045 | 0.3328533 | 0.3500751 | 5.060414e-11
36.18482 | 27.613 | 26.18244 | 25.49938 | 1.430556 | 0.3297686 | 0.3532918 | 5.075317e-11
36.19481 | 27.6163 | 26.17492 | 25.49175 | 1.441378 | 0.3266924 | 0.3564762 | 5.089866e-11
36.20481 | 27.5762 | 26.16737 | 25.48412 | 1.408826 | 0.3236197 | 0.3596312 | 5.104059e-11
36.21481 | 27.5677 | 26.1598 | 25.4765 | 1.407896 | 0.3205547 | 0.3627504 | 5.118252e-11
36.22481 | 27.5556 | 26.15221 | 25.46888 | 1.403391 | 0.3174982 | 0.3658306 | 5.13209e-11
36.23481 | 27.5436 | 26.14459 | 25.46127 | 1.399012 | 0.3144512 | 0.3688683 | 5.145573e-11
36.24481 | 27.5365 | 26.13694 | 25.45366 | 1.399562 | 0.3114148 | 0.37186 | 5.1587e-11
36.2548 | 27.5122 | 26.12926 | 25.44607 | 1.382935 | 0.3083929 | 0.3747996 | 5.171117e-11
36.2648 | 27.4943 | 26.12155 | 25.43848 | 1.372751 | 0.3053804 | 0.3776892 | 5.183534e-11
36.2748 | 27.4974 | 26.1138 | 25.43089 | 1.383602 | 0.3023814 | 0.3805225 | 5.195596e-11
36.2848 | 27.4771 | 26.10601 | 25.42331 | 1.371094 | 0.2993966 | 0.3832958 | 5.206947e-11
36.2948 | 27.4853 | 26.09817 | 25.41574 | 1.387127 | 0.296427 | 0.3860056 | 5.217944e-11
36.3048 | 27.4627 | 26.0903 | 25.40817 | 1.372404 | 0.2934734 | 0.3886485 | 5.228585e-11
36.31479 | 27.4479 | 26.08238 | 25.40062 | 1.365522 | 0.2905395 | 0.3912183 | 5.238516e-11
36.32479 | 27.4422 | 26.0744 | 25.39307 | 1.367797 | 0.2876202 | 0.3937167 | 5.247736e-11
36.33479 | 27.4397 | 26.06638 | 25.38552 | 1.373325 | 0.2847193 | 0.3961374 | 5.256601e-11
36.34479 | 27.4064 | 26.05829 | 25.37798 | 1.348108 | 0.2818375 | 0.3984773 | 5.264757e-11
36.35479 | 27.4158 | 26.05015 | 25.37044 | 1.36565 | 0.2789754 | 0.4007327 | 5.272557e-11
36.36479 | 27.4178 | 26.04195 | 25.36291 | 1.375852 | 0.2761336 | 0.4029005 | 5.279291e-11
36.37478 | 27.3903 | 26.03369 | 25.3554 | 1.35661 | 0.2733157 | 0.4049752 | 5.285671e-11
36.38478 | 27.3953 | 26.02536 | 25.34788 | 1.369942 | 0.2705166 | 0.4069583 | 5.290985e-11
36.39478 | 27.3697 | 26.01696 | 25.34037 | 1.352743 | 0.2677396 | 0.4088441 | 5.295589e-11
36.40478 | 27.355 | 26.00849 | 25.33287 | 1.346515 | 0.2649853 | 0.4106297 | 5.299839e-11
36.41478 | 27.3626 | 25.99994 | 25.32537 | 1.362659 | 0.2622542 | 0.4123127 | 5.303022e-11
36.42478 | 27.3384 | 25.99132 | 25.31788 | 1.34708 | 0.2595466 | 0.4138899 | 5.305141e-11
36.43477 | 27.3379 | 25.98263 | 25.31041 | 1.35527 | 0.2568657 | 0.4153574 | 5.306549e-11
36.44477 | 27.3268 | 25.97385 | 25.30293 | 1.352948 | 0.2542065 | 0.4167161 | 5.307247e-11
36.45477 | 27.3048 | 25.96499 | 25.29546 | 1.339808 | 0.251572 | 0.4179619 | 5.307235e-11
36.46477 | 27.2898 | 25.95605 | 25.28799 | 1.333751 | 0.2489626 | 0.4190928 | 5.306158e-11
36.47477 | 27.2811 | 25.94702 | 25.28054 | 1.334079 | 0.2463785 | 0.4201071 | 5.304015e-11
36.48477 | 27.2636 | 25.93791 | 25.27308 | 1.325694 | 0.2438201 | 0.4210028 | 5.301162e-11
36.49476 | 27.2359 | 25.92871 | 25.26565 | 1.307187 | 0.2412901 | 0.4217778 | 5.297244e-11
36.50476 | 27.2426 | 25.91942 | 25.25821 | 1.323178 | 0.2387834 | 0.4224323 | 5.292616e-11
36.51476 | 27.2039 | 25.91004 | 25.25077 | 1.293859 | 0.2363029 | 0.4229644 | 5.286922e-11
36.52476 | 27.2165 | 25.90057 | 25.24335 | 1.315931 | 0.2338488 | 0.4233731 | 5.280164e-11
36.53476 | 27.176 | 25.89101 | 25.23593 | 1.284994 | 0.2314211 | 0.4236579 | 5.272695e-11
36.54476 | 27.1856 | 25.88135 | 25.22851 | 1.304248 | 0.22902 | 0.4238181 | 5.264161e-11
36.55475 | 27.1686 | 25.87162 | 25.22111 | 1.296985 | 0.2266478 | 0.4238537 | 5.254562e-11
36.56475 | 27.1417 | 25.86178 | 25.21371 | 1.279923 | 0.2242999 | 0.4237645 | 5.243897e-11
36.57475 | 27.1771 | 25.85185 | 25.20632 | 1.325252 | 0.2219787 | 0.4235508 | 5.232523e-11
36.58475 | 27.1285 | 25.84183 | 25.19893 | 1.286672 | 0.2196842 | 0.4232128 | 5.220083e-11
36.59475 | 27.1468 | 25.83172 | 25.19155 | 1.315083 | 0.2174163 | 0.4227512 | 5.206578e-11
36.60474 | 27.1123 | 25.82153 | 25.18418 | 1.290774 | 0.2151774 | 0.4221676 | 5.192363e-11
36.61474 | 27.1163 | 25.81124 | 25.17681 | 1.305063 | 0.2129627 | 0.4214618 | 5.177083e-11
36.62474 | 27.114 | 25.80086 | 25.16945 | 1.31314 | 0.2107746 | 0.4206355 | 5.160737e-11
36.63474 | 27.0705 | 25.7904 | 25.16209 | 1.280103 | 0.2086129 | 0.4196902 | 5.143682e-11
36.64474 | 27.0952 | 25.77985 | 25.15474 | 1.315351 | 0.2064774 | 0.4186276 | 5.125561e-11
36.65474 | 27.0633 | 25.76922 | 25.1474 | 1.294081 | 0.2043682 | 0.4174495 | 5.10673e-11
36.66473 | 27.078 | 25.75852 | 25.14007 | 1.319482 | 0.2022871 | 0.4161592 | 5.086834e-11
36.67473 | 27.0506 | 25.74773 | 25.13274 | 1.302872 | 0.2002298 | 0.4147564 | 5.066228e-11
36.68473 | 27.0494 | 25.73686 | 25.12542 | 1.31254 | 0.1981984 | 0.4132446 | 5.044912e-11
36.69473 | 27.031 | 25.72592 | 25.1181 | 1.305081 | 0.1961925 | 0.4116264 | 5.022531e-11
36.70473 | 27.0242 | 25.7149 | 25.11079 | 1.309295 | 0.1942121 | 0.4099044 | 4.999439e-11
36.71473 | 27.0239 | 25.70382 | 25.10348 | 1.320078 | 0.1922569 | 0.4080813 | 4.975638e-11
36.72472 | 27.016 | 25.69268 | 25.09619 | 1.323316 | 0.1903286 | 0.4061625 | 4.951126e-11
36.73472 | 26.995 | 25.68147 | 25.0889 | 1.31353 | 0.1884233 | 0.4041463 | 4.925904e-11
36.74472 | 26.9908 | 25.6702 | 25.08161 | 1.320604 | 0.1865426 | 0.4020382 | 4.900328e-11
36.75472 | 26.9891 | 25.65886 | 25.07434 | 1.330237 | 0.1846863 | 0.3998412 | 4.873686e-11
36.76472 | 26.9608 | 25.64748 | 25.06706 | 1.313324 | 0.1828541 | 0.3975588 | 4.846334e-11
36.77472 | 26.9823 | 25.63604 | 25.0598 | 1.346263 | 0.181046 | 0.3951943 | 4.818627e-11
36.78471 | 26.9542 | 25.62456 | 25.05254 | 1.32964 | 0.1792634 | 0.3927535 | 4.790565e-11
36.79471 | 26.9721 | 25.61303 | 25.04529 | 1.359073 | 0.1775024 | 0.390235 | 4.761437e-11
36.80471 | 26.9534 | 25.60145 | 25.03804 | 1.351948 | 0.1757647 | 0.3876448 | 4.732311e-11
36.81471 | 26.9448 | 25.58984 | 25.0308 | 1.354962 | 0.17405 | 0.3849863 | 4.702473e-11
36.82471 | 26.949 | 25.57819 | 25.02357 | 1.370812 | 0.1723579 | 0.3822631 | 4.672281e-11
36.83471 | 26.9184 | 25.56651 | 25.01634 | 1.351894 | 0.1706884 | 0.3794788 | 4.641379e-11
36.8447 | 26.9424 | 25.55481 | 25.00912 | 1.387593 | 0.1690428 | 0.3766396 | 4.610477e-11
36.8547 | 26.9126 | 25.54307 | 25.00191 | 1.369529 | 0.1674174 | 0.3737435 | 4.57922e-11
36.8647 | 26.9181 | 25.53131 | 24.9947 | 1.386789 | 0.1658138 | 0.3707969 | 4.547253e-11
36.8747 | 26.8859 | 25.51953 | 24.9875 | 1.366367 | 0.1642315 | 0.3678031 | 4.515286e-11
36.8847 | 26.8825 | 25.50774 | 24.9803 | 1.374762 | 0.1626705 | 0.3647655 | 4.483319e-11
36.8947 | 26.8754 | 25.49593 | 24.97311 | 1.379469 | 0.1611304 | 0.3616877 | 4.450642e-11
36.90469 | 26.8802 | 25.48412 | 24.96594 | 1.396075 | 0.1596125 | 0.3585759 | 4.417965e-11
36.91469 | 26.85 | 25.4723 | 24.95876 | 1.3777 | 0.1581135 | 0.3554274 | 4.385288e-11
36.92469 | 26.8694 | 25.46047 | 24.95159 | 1.408928 | 0.1566346 | 0.3522484 | 4.352256e-11
36.93469 | 26.8464 | 25.44864 | 24.94442 | 1.397758 | 0.1551755 | 0.3490422 | 4.319225e-11
36.94469 | 26.8447 | 25.43681 | 24.93727 | 1.407885 | 0.1537361 | 0.3458116 | 4.286193e-11
36.95468 | 26.8442 | 25.425 | 24.93012 | 1.419197 | 0.1523174 | 0.342563 | 4.252807e-11
36.96468 | 26.8442 | 25.41319 | 24.92298 | 1.431013 | 0.1509164 | 0.3392929 | 4.219775e-11
36.97468 | 26.8225 | 25.40138 | 24.91584 | 1.42112 | 0.1495342 | 0.3360072 | 4.186389e-11
36.98468 | 26.8115 | 25.38959 | 24.90871 | 1.421914 | 0.1481705 | 0.3327088 | 4.153003e-11
36.99468 | 26.8216 | 25.37781 | 24.90158 | 1.443793 | 0.1468252 | 0.3294004 | 4.119972e-11
37.00468 | 26.8038 | 25.36604 | 24.89446 | 1.437756 | 0.145498 | 0.3260845 | 4.086585e-11
37.01467 | 26.8051 | 25.35431 | 24.88736 | 1.450788 | 0.1441898 | 0.3227671 | 4.053555e-11
37.02467 | 26.7866 | 25.34259 | 24.88025 | 1.44401 | 0.1428979 | 0.3194434 | 4.020524e-11
37.03467 | 26.7802 | 25.33089 | 24.87315 | 1.449308 | 0.1416233 | 0.3161195 | 3.987848e-11
37.04467 | 26.769 | 25.31922 | 24.86605 | 1.449782 | 0.1403658 | 0.3127975 | 3.955173e-11
37.05467 | 26.7498 | 25.30757 | 24.85897 | 1.442228 | 0.139125 | 0.3094794 | 3.922497e-11
37.06467 | 26.7421 | 25.29595 | 24.85189 | 1.446146 | 0.1379009 | 0.3061674 | 3.890177e-11
37.07466 | 26.7291 | 25.28438 | 24.84482 | 1.444721 | 0.1366942 | 0.3028664 | 3.857857e-11
37.08466 | 26.7153 | 25.27282 | 24.83775 | 1.442475 | 0.1355025 | 0.299572 | 3.825892e-11
37.09466 | 26.7023 | 25.2613 | 24.83069 | 1.440996 | 0.1343266 | 0.2962891 | 3.794282e-11
37.10466 | 26.668 | 25.24982 | 24.82363 | 1.418182 | 0.1331665 | 0.2930193 | 3.762673e-11
37.11466 | 26.6704 | 25.23837 | 24.81658 | 1.432031 | 0.1320216 | 0.2897643 | 3.731418e-11
37.12466 | 26.6507 | 25.22696 | 24.80954 | 1.423742 | 0.130892 | 0.2865254 | 3.700519e-11
37.13465 | 26.6125 | 25.2156 | 24.80251 | 1.396903 | 0.1297783 | 0.2833073 | 3.669975e-11
37.14465 | 26.6172 | 25.20426 | 24.79548 | 1.412936 | 0.1286783 | 0.2801049 | 3.639431e-11
37.15465 | 26.5703 | 25.19297 | 24.78846 | 1.377327 | 0.1275929 | 0.2769227 | 3.609242e-11
37.16465 | 26.5682 | 25.18172 | 24.78144 | 1.386477 | 0.1265216 | 0.2737617 | 3.579408e-11
37.17465 | 26.5439 | 25.17052 | 24.77443 | 1.373383 | 0.1254645 | 0.2706231 | 3.549929e-11
37.18465 | 26.5305 | 25.15935 | 24.76742 | 1.371146 | 0.1244213 | 0.2675079 | 3.520806e-11
37.19464 | 26.4801 | 25.14825 | 24.76043 | 1.331854 | 0.1233927 | 0.26442 | 3.491683e-11
37.20464 | 26.473 | 25.13717 | 24.75344 | 1.335828 | 0.1223766 | 0.2613542 | 3.46327e-11
37.21464 | 26.4433 | 25.12614 | 24.74646 | 1.317156 | 0.1213737 | 0.2583144 | 3.435212e-11
37.22464 | 26.4332 | 25.11516 | 24.73948 | 1.318038 | 0.1203839 | 0.2553013 | 3.407509e-11
37.23464 | 26.4125 | 25.10423 | 24.7325 | 1.308274 | 0.1194069 | 0.2523155 | 3.379806e-11
37.24464 | 26.3974 | 25.09334 | 24.72554 | 1.304062 | 0.1184426 | 0.2493578 | 3.352814e-11
37.25463 | 26.3566 | 25.08251 | 24.71858 | 1.274092 | 0.1174917 | 0.2464314 | 3.326177e-11
37.26463 | 26.3459 | 25.07171 | 24.71163 | 1.274186 | 0.1165522 | 0.2435311 | 3.299895e-11
37.27463 | 26.3192 | 25.06097 | 24.70468 | 1.258231 | 0.1156247 | 0.2406603 | 3.273613e-11
37.28463 | 26.3066 | 25.05027 | 24.69774 | 1.256329 | 0.1147092 | 0.2378194 | 3.248041e-11
37.29463 | 26.2745 | 25.03962 | 24.69081 | 1.234878 | 0.1138054 | 0.2350087 | 3.222825e-11
37.30463 | 26.2748 | 25.02902 | 24.68388 | 1.245778 | 0.1129132 | 0.2322286 | 3.198318e-11
37.31462 | 26.2053 | 25.01848 | 24.67697 | 1.18682 | 0.1120333 | 0.2294818 | 3.173812e-11
37.32462 | 26.2342 | 25.00798 | 24.67005 | 1.226223 | 0.1111636 | 0.2267634 | 3.149661e-11
37.33462 | 26.1914 | 24.99752 | 24.66314 | 1.193878 | 0.1103051 | 0.2240762 | 3.12622e-11
37.34462 | 26.1849 | 24.98712 | 24.65624 | 1.197785 | 0.1094574 | 0.2214203 | 3.102779e-11
37.35462 | 26.1747 | 24.97676 | 24.64934 | 1.197942 | 0.1086204 | 0.2187958 | 3.080049e-11
37.36461 | 26.1629 | 24.96646 | 24.64246 | 1.196441 | 0.1077948 | 0.2162057 | 3.057674e-11
37.37461 | 26.1298 | 24.9562 | 24.63557 | 1.173603 | 0.1069788 | 0.2136442 | 3.035654e-11
37.38461 | 26.1203 | 24.94598 | 24.6287 | 1.174316 | 0.106173 | 0.2111143 | 3.013988e-11
37.39461 | 26.0863 | 24.93582 | 24.62183 | 1.150481 | 0.1053773 | 0.2086159 | 2.992678e-11
37.40461 | 26.0832 | 24.9257 | 24.61496 | 1.157498 | 0.1045915 | 0.206149 | 2.971724e-11
37.41461 | 26.0296 | 24.91563 | 24.6081 | 1.113968 | 0.1038156 | 0.2037136 | 2.951124e-11
37.4246 | 26.0464 | 24.90562 | 24.60126 | 1.14078 | 0.1030501 | 0.2013118 | 2.931235e-11
37.4346 | 26.0092 | 24.89564 | 24.59441 | 1.113555 | 0.1022932 | 0.1989389 | 2.911345e-11
37.4446 | 25.996 | 24.88572 | 24.58757 | 1.110284 | 0.1015458 | 0.1965971 | 2.892166e-11
37.4546 | 25.9784 | 24.87583 | 24.58074 | 1.102566 | 0.1008075 | 0.1942862 | 2.873342e-11
37.4646 | 25.9441 | 24.866 | 24.57391 | 1.078102 | 0.1000783 | 0.1920062 | 2.854874e-11
37.4746 | 25.97 | 24.85621 | 24.56709 | 1.113792 | 0.09935808 | 0.1897567 | 2.83676e-11
37.48459 | 25.9289 | 24.84647 | 24.56029 | 1.082426 | 0.09864737 | 0.1875398 | 2.819001e-11
37.49459 | 25.9163 | 24.83677 | 24.55348 | 1.079526 | 0.09794462 | 0.1853509 | 2.801598e-11
37.50459 | 25.8754 | 24.82712 | 24.54668 | 1.04828 | 0.09725044 | 0.183192 | 2.78455e-11
37.51459 | 25.8793 | 24.81751 | 24.53988 | 1.06179 | 0.09656468 | 0.1810628 | 2.768212e-11
37.52459 | 25.8226 | 24.80794 | 24.53309 | 1.014655 | 0.09588723 | 0.1789631 | 2.751874e-11
37.53459 | 25.8259 | 24.79842 | 24.52631 | 1.027477 | 0.09521795 | 0.1768926 | 2.735891e-11
37.54458 | 25.7938 | 24.78895 | 24.51954 | 1.004847 | 0.09455739 | 0.1748531 | 2.720618e-11
37.55458 | 25.7818 | 24.77952 | 24.51277 | 1.002282 | 0.09390411 | 0.1728402 | 2.705701e-11
37.56458 | 25.7631 | 24.77012 | 24.50601 | 0.9929755 | 0.09325867 | 0.1708558 | 2.690783e-11
37.57458 | 25.7371 | 24.76077 | 24.49925 | 0.9763264 | 0.09262095 | 0.1688994 | 2.676576e-11
37.58458 | 25.7303 | 24.75146 | 24.4925 | 0.9788357 | 0.09199082 | 0.1669709 | 2.662724e-11
37.59458 | 25.7077 | 24.7422 | 24.48576 | 0.9655036 | 0.09136818 | 0.1650699 | 2.649227e-11
37.60457 | 25.6989 | 24.73298 | 24.47903 | 0.9659214 | 0.09075354 | 0.1631979 | 2.636085e-11
37.61457 | 25.6539 | 24.72379 | 24.4723 | 0.9301078 | 0.09014556 | 0.1613512 | 2.622944e-11
37.62457 | 25.6377 | 24.71465 | 24.46557 | 0.9230542 | 0.08954475 | 0.1595309 | 2.610512e-11
37.63457 | 25.6122 | 24.70554 | 24.45885 | 0.9066611 | 0.08895101 | 0.1577367 | 2.598436e-11
37.64457 | 25.5911 | 24.69647 | 24.45214 | 0.8946286 | 0.08836423 | 0.1559687 | 2.586714e-11
37.65457 | 25.5653 | 24.68744 | 24.44543 | 0.8778573 | 0.08778433 | 0.1542263 | 2.575348e-11
37.66456 | 25.5422 | 24.67846 | 24.43874 | 0.8637385 | 0.08721175 | 0.152511 | 2.564337e-11
37.67456 | 25.5248 | 24.66951 | 24.43204 | 0.8552908 | 0.08664528 | 0.150819 | 2.553681e-11
37.68456 | 25.4863 | 24.66059 | 24.42536 | 0.8257055 | 0.08608543 | 0.1491516 | 2.54338e-11
37.69456 | 25.4883 | 24.65172 | 24.41868 | 0.8365831 | 0.08553203 | 0.1475085 | 2.533434e-11
37.70456 | 25.4654 | 24.64288 | 24.412 | 0.8225239 | 0.08498502 | 0.1458895 | 2.523844e-11
37.71456 | 25.422 | 24.63407 | 24.40533 | 0.7879284 | 0.08444431 | 0.1442943 | 2.514608e-11
37.72455 | 25.4277 | 24.62531 | 24.39868 | 0.8023883 | 0.08391034 | 0.1427239 | 2.505373e-11
37.73455 | 25.3899 | 24.61658 | 24.39202 | 0.7733214 | 0.08338196 | 0.1411751 | 2.496848e-11
37.74455 | 25.3748 | 24.60788 | 24.38537 | 0.7669194 | 0.08285964 | 0.1396491 | 2.488678e-11
37.75455 | 25.3368 | 24.59922 | 24.37873 | 0.7375828 | 0.08234328 | 0.1381454 | 2.480863e-11
37.76455 | 25.326 | 24.59059 | 24.37209 | 0.7354118 | 0.08183278 | 0.1366639 | 2.473047e-11
37.77454 | 25.3177 | 24.582 | 24.36547 | 0.7356984 | 0.08132858 | 0.1352057 | 2.465943e-11
37.78454 | 25.2673 | 24.57344 | 24.35884 | 0.69386 | 0.08082959 | 0.1337675 | 2.458838e-11
37.79454 | 25.2836 | 24.56491 | 24.35222 | 0.7186886 | 0.08033624 | 0.1323505 | 2.452443e-11
37.80454 | 25.2229 | 24.55642 | 24.34561 | 0.6664844 | 0.07984845 | 0.1309544 | 2.446049e-11
37.81454 | 25.2599 | 24.54795 | 24.33901 | 0.7119478 | 0.07936614 | 0.1295789 | 2.440365e-11
37.82454 | 25.1913 | 24.53952 | 24.33241 | 0.6517793 | 0.07888924 | 0.1282236 | 2.43468e-11
37.83453 | 25.2124 | 24.53113 | 24.32582 | 0.6812709 | 0.07841816 | 0.1268896 | 2.429351e-11
37.84453 | 25.201 | 24.52276 | 24.31923 | 0.6782396 | 0.07795185 | 0.125574 | 2.424377e-11
37.85453 | 25.1475 | 24.51442 | 24.31265 | 0.6330774 | 0.07749073 | 0.1242778 | 2.419758e-11
37.86453 | 25.1532 | 24.50612 | 24.30608 | 0.6470848 | 0.07703474 | 0.1230007 | 2.415494e-11
37.87453 | 25.119 | 24.49784 | 24.29951 | 0.621162 | 0.07658379 | 0.1217424 | 2.411585e-11
37.88453 | 25.1267 | 24.48959 | 24.29295 | 0.6371094 | 0.07613784 | 0.1205026 | 2.407676e-11
37.89452 | 25.0814 | 24.48138 | 24.2864 | 0.6000193 | 0.07569723 | 0.1192822 | 2.404478e-11
37.90452 | 25.0857 | 24.47319 | 24.27985 | 0.6125082 | 0.07526104 | 0.1180786 | 2.401634e-11
37.91452 | 25.0458 | 24.46503 | 24.27331 | 0.5807684 | 0.07482964 | 0.1168927 | 2.398791e-11
37.92452 | 25.0444 | 24.4569 | 24.26677 | 0.5875002 | 0.07440297 | 0.1157243 | 2.396302e-11
37.93452 | 25.0396 | 24.4488 | 24.26024 | 0.5908039 | 0.07398097 | 0.1145729 | 2.394169e-11
37.94452 | 24.9976 | 24.44072 | 24.25372 | 0.5568799 | 0.07356357 | 0.1134385 | 2.392746e-11
37.95451 | 25.0061 | 24.43268 | 24.24721 | 0.5734202 | 0.07315111 | 0.1123219 | 2.391323e-11
37.96451 | 25.0027 | 24.42466 | 24.2407 | 0.5780417 | 0.07274274 | 0.1112205 | 2.3899e-11
37.97451 | 24.9592 | 24.41666 | 24.23419 | 0.5425363 | 0.07233881 | 0.1101351 | 2.389187e-11
37.98451 | 24.961 | 24.4087 | 24.22769 | 0.5523045 | 0.07193923 | 0.1090656 | 2.388829e-11
37.99451 | 24.9339 | 24.40075 | 24.2212 | 0.5331465 | 0.07154396 | 0.1080118 | 2.388471e-11
38.00451 | 24.9179 | 24.39284 | 24.21471 | 0.5250626 | 0.07115295 | 0.1069733 | 2.388824e-11
38.0145 | 24.8865 | 24.38495 | 24.20824 | 0.5015453 | 0.07076653 | 0.1059509 | 2.389176e-11
38.0245 | 24.8979 | 24.37709 | 24.20176 | 0.5208106 | 0.07038388 | 0.1049425 | 2.389883e-11
38.0345 | 24.8818 | 24.36925 | 24.1953 | 0.5125508 | 0.07000532 | 0.1039487 | 2.390946e-11
38.0445 | 24.8567 | 24.36143 | 24.18883 | 0.4952664 | 0.06963081 | 0.1029693 | 2.392363e-11
38.0545 | 24.849 | 24.35364 | 24.18238 | 0.4953575 | 0.0692603 | 0.1020041 | 2.394136e-11
38.0645 | 24.8454 | 24.34588 | 24.17593 | 0.4995244 | 0.06889374 | 0.101053 | 2.395909e-11
38.07449 | 24.8163 | 24.33814 | 24.16949 | 0.4781597 | 0.06853144 | 0.1001165 | 2.398392e-11
38.08449 | 24.7974 | 24.33042 | 24.16306 | 0.4669792 | 0.06817263 | 0.09919263 | 2.400875e-11
38.09449 | 24.7762 | 24.32272 | 24.15663 | 0.4534752 | 0.06781761 | 0.09828213 | 2.403713e-11
38.10449 | 24.7564 | 24.31505 | 24.1502 | 0.4413482 | 0.06746635 | 0.09738474 | 2.406906e-11
38.11449 | 24.7472 | 24.3074 | 24.14378 | 0.4397983 | 0.06711882 | 0.09650028 | 2.410454e-11
38.12449 | 24.7337 | 24.29977 | 24.13737 | 0.4339258 | 0.06677493 | 0.09562854 | 2.414357e-11
38.13448 | 24.7436 | 24.29218 | 24.13097 | 0.4514234 | 0.06643501 | 0.09477016 | 2.418615e-11
38.14448 | 24.703 | 24.28459 | 24.12457 | 0.4184064 | 0.06609833 | 0.09392327 | 2.422874e-11
38.15448 | 24.698 | 24.27703 | 24.11818 | 0.4209676 | 0.06576518 | 0.09308851 | 2.427842e-11
38.16448 | 24.6832 | 24.26949 | 24.11179 | 0.4137071 | 0.06543553 | 0.0922657 | 2.43281e-11
38.17448 | 24.6619 | 24.26197 | 24.10541 | 0.3999251 | 0.06510934 | 0.09145464 | 2.438134e-11
38.18447 | 24.6525 | 24.25449 | 24.09904 | 0.3980145 | 0.06478687 | 0.09065601 | 2.443812e-11
38.19447 | 24.6186 | 24.24701 | 24.09267 | 0.3715905 | 0.06446745 | 0.08986791 | 2.449846e-11
38.20447 | 24.6327 | 24.23955 | 24.08631 | 0.3931457 | 0.06415137 | 0.08909102 | 2.456235e-11
38.21447 | 24.5859 | 24.23212 | 24.07996 | 0.3537804 | 0.06383858 | 0.08832517 | 2.462979e-11
38.22447 | 24.5817 | 24.22471 | 24.07361 | 0.3569947 | 0.06352905 | 0.0875702 | 2.469722e-11
38.23447 | 24.5983 | 24.21731 | 24.06726 | 0.380989 | 0.06322274 | 0.08682593 | 2.476821e-11
38.24446 | 24.5597 | 24.20994 | 24.06093 | 0.349756 | 0.06291991 | 0.08609291 | 2.48463e-11
38.25446 | 24.5463 | 24.20259 | 24.0546 | 0.3437107 | 0.06261993 | 0.08536954 | 2.492439e-11
38.26446 | 24.512 | 24.19525 | 24.04827 | 0.3167458 | 0.06232305 | 0.08465637 | 2.500603e-11
38.27446 | 24.5418 | 24.18794 | 24.04196 | 0.3538617 | 0.06202926 | 0.08395327 | 2.509122e-11
38.28446 | 24.4967 | 24.18064 | 24.03564 | 0.3160584 | 0.0617385 | 0.08326007 | 2.517641e-11
38.29446 | 24.5077 | 24.17336 | 24.02934 | 0.3343362 | 0.06145077 | 0.08257661 | 2.52687e-11
38.30445 | 24.4682 | 24.16611 | 24.02304 | 0.302088 | 0.06116629 | 0.0819034 | 2.5361e-11
38.31445 | 24.4744 | 24.15887 | 24.01675 | 0.3155285 | 0.06088447 | 0.08123898 | 2.546039e-11
38.32445 | 24.4471 | 24.15165 | 24.01046 | 0.2954506 | 0.06060555 | 0.08058387 | 2.555978e-11
38.33445 | 24.4452 | 24.14445 | 24.00418 | 0.3007546 | 0.06032952 | 0.07993793 | 2.566273e-11
38.34445 | 24.448 | 24.13726 | 23.9979 | 0.3107404 | 0.06005634 | 0.07930101 | 2.576922e-11
38.35445 | 24.4046 | 24.13009 | 23.99163 | 0.2745085 | 0.05978597 | 0.07867297 | 2.587571e-11
38.36444 | 24.3921 | 24.12295 | 23.98538 | 0.2691516 | 0.05951867 | 0.07805428 | 2.598931e-11
38.37444 | 24.3554 | 24.11582 | 23.97912 | 0.2395845 | 0.05925385 | 0.07744362 | 2.61029e-11
38.38444 | 24.3644 | 24.1087 | 23.97287 | 0.2556999 | 0.05899177 | 0.07684145 | 2.622005e-11
38.39444 | 24.3443 | 24.1016 | 23.96662 | 0.2426981 | 0.05873239 | 0.07624762 | 2.634075e-11
38.40444 | 24.3113 | 24.09452 | 23.96038 | 0.2167793 | 0.05847568 | 0.07566205 | 2.646499e-11
38.41444 | 24.2967 | 24.08746 | 23.95415 | 0.2092435 | 0.05822162 | 0.07508459 | 2.659279e-11
38.42443 | 24.2785 | 24.08042 | 23.94793 | 0.198084 | 0.05797043 | 0.07451567 | 2.672414e-11
38.43443 | 24.3004 | 24.07339 | 23.94171 | 0.2270149 | 0.05772159 | 0.07395408 | 2.685548e-11
38.44443 | 24.2081 | 24.06637 | 23.9355 | 0.1417294 | 0.05747532 | 0.07340023 | 2.699038e-11
38.45443 | 24.2234 | 24.05937 | 23.92929 | 0.1640275 | 0.05723159 | 0.07285404 | 2.712883e-11
38.46443 | 24.205 | 24.05239 | 23.92308 | 0.1526095 | 0.05699038 | 0.07231536 | 2.727083e-11
38.47443 | 24.174 | 24.04542 | 23.91689 | 0.1285754 | 0.05675167 | 0.07178412 | 2.741282e-11
38.48442 | 24.1743 | 24.03848 | 23.91071 | 0.1358185 | 0.05651566 | 0.07126069 | 2.756192e-11
38.49442 | 24.1549 | 24.03155 | 23.90452 | 0.1233528 | 0.05628186 | 0.07074395 | 2.771102e-11
38.50442 | 24.1465 | 24.02463 | 23.89834 | 0.1218714 | 0.05605049 | 0.0702343 | 2.786367e-11
38.51442 | 24.1338 | 24.01773 | 23.89217 | 0.1160746 | 0.05582152 | 0.06973166 | 2.801632e-11
38.52442 | 24.1265 | 24.01084 | 23.88601 | 0.1156623 | 0.05559492 | 0.06923591 | 2.817252e-11
38.53442 | 24.0995 | 24.00397 | 23.87985 | 0.09553479 | 0.05537069 | 0.06874695 | 2.833227e-11
38.54441 | 24.0877 | 23.99711 | 23.8737 | 0.09058522 | 0.05514901 | 0.06826525 | 2.849557e-11
38.55441 | 24.0768 | 23.99027 | 23.86755 | 0.08652757 | 0.05492942 | 0.06778959 | 2.866242e-11
38.56441 | 24.0619 | 23.98344 | 23.86141 | 0.07845502 | 0.05471213 | 0.06732044 | 2.882927e-11
38.57441 | 24.0435 | 23.97663 | 23.85528 | 0.06686777 | 0.0544971 | 0.06685762 | 2.899967e-11
38.58441 | 24.0328 | 23.96983 | 23.84915 | 0.06296577 | 0.05428433 | 0.06640122 | 2.917007e-11
38.5944 | 24.0377 | 23.96306 | 23.84303 | 0.07464237 | 0.054074 | 0.06595156 | 2.934402e-11
38.6044 | 24.0125 | 23.95629 | 23.83692 | 0.05621139 | 0.05386567 | 0.06550752 | 2.952152e-11
38.6144 | 23.9951 | 23.94953 | 23.8308 | 0.04556607 | 0.05365954 | 0.06506956 | 2.969902e-11
38.6244 | 23.9757 | 23.94279 | 23.8247 | 0.03290651 | 0.05345559 | 0.06463756 | 2.988007e-11
38.6344 | 23.9985 | 23.93607 | 23.8186 | 0.06243283 | 0.05325379 | 0.06421147 | 3.006111e-11
38.6444 | 23.9472 | 23.92935 | 23.81251 | 0.01784512 | 0.05305414 | 0.06379118 | 3.024571e-11
38.65439 | 23.9615 | 23.92266 | 23.80643 | 0.0388368 | 0.05285681 | 0.06337704 | 3.043031e-11
38.66439 | 23.9278 | 23.91598 | 23.80035 | 0.01182135 | 0.05266138 | 0.06296815 | 3.061846e-11
38.67439 | 23.9207 | 23.90931 | 23.79427 | 0.01139218 | 0.05246803 | 0.06256482 | 3.080661e-11
38.68439 | 23.9204 | 23.90265 | 23.78821 | 0.01774937 | 0.05227677 | 0.062167 | 3.099831e-11
38.69439 | 23.8975 | 23.89601 | 23.78214 | 0.001493036 | 0.05208755 | 0.06177461 | 3.119001e-11
38.70439 | 23.8863 | 23.88938 | 23.77609 | -0.003076751 | 0.05190037 | 0.06138758 | 3.13817e-11
38.71438 | 23.8954 | 23.88277 | 23.77004 | 0.01263351 | 0.05171539 | 0.0610062 | 3.157695e-11
38.72438 | 23.8579 | 23.87616 | 23.764 | -0.01826289 | 0.05153224 | 0.06062966 | 3.17722e-11
38.73438 | 23.8951 | 23.86957 | 23.75796 | 0.02552754 | 0.05135108 | 0.06025826 | 3.196745e-11
38.74438 | 23.8177 | 23.863 | 23.75193 | -0.04529513 | 0.05117189 | 0.05989195 | 3.21627e-11
38.75438 | 23.8378 | 23.85643 | 23.74591 | -0.0186308 | 0.05099467 | 0.05953064 | 3.236149e-11
38.76438 | 23.8239 | 23.84988 | 23.73989 | -0.02597939 | 0.05081939 | 0.05917427 | 3.255674e-11
38.77437 | 23.801 | 23.84335 | 23.73388 | -0.04234735 | 0.05064622 | 0.05882313 | 3.275553e-11
38.78437 | 23.7919 | 23.83682 | 23.72787 | -0.04492154 | 0.05047479 | 0.05847646 | 3.295433e-11
38.79437 | 23.781 | 23.83031 | 23.72187 | -0.04930842 | 0.05030528 | 0.05813455 | 3.315312e-11
38.80437 | 23.765 | 23.82381 | 23.71587 | -0.05880788 | 0.05013765 | 0.05779732 | 3.334837e-11
38.81437 | 23.769 | 23.81732 | 23.70988 | -0.04831989 | 0.04997189 | 0.05746474 | 3.354716e-11
38.82437 | 23.7389 | 23.81084 | 23.7039 | -0.07194434 | 0.04980801 | 0.05713673 | 3.37424e-11
38.83436 | 23.7281 | 23.80439 | 23.69793 | -0.07628763 | 0.04964613 | 0.05681356 | 3.393765e-11
38.84436 | 23.7161 | 23.79794 | 23.69196 | -0.08183676 | 0.04948593 | 0.05649452 | 3.413289e-11
38.85436 | 23.6968 | 23.7915 | 23.68599 | -0.09469812 | 0.04932755 | 0.0561799 | 3.432813e-11
38.86436 | 23.6693 | 23.78507 | 23.68003 | -0.1157717 | 0.049171 | 0.05586963 | 3.451982e-11
38.87436 | 23.6598 | 23.77866 | 23.67408 | -0.1188573 | 0.04901624 | 0.05556367 | 3.470796e-11
38.88436 | 23.6513 | 23.77225 | 23.66813 | -0.1209549 | 0.04886327 | 0.05526194 | 3.489965e-11
38.89435 | 23.6517 | 23.76587 | 23.66219 | -0.114171 | 0.04871223 | 0.05496474 | 3.508424e-11
38.90435 | 23.6119 | 23.75949 | 23.65626 | -0.1475925 | 0.0485628 | 0.05467135 | 3.526882e-11
38.91435 | 23.6042 | 23.75313 | 23.65033 | -0.1489258 | 0.04841513 | 0.05438206 | 3.545341e-11
38.92435 | 23.5849 | 23.74677 | 23.6444 | -0.1618709 | 0.04826919 | 0.05409682 | 3.563089e-11
38.93435 | 23.5751 | 23.74043 | 23.63849 | -0.1653277 | 0.04812499 | 0.05381558 | 3.580838e-11
38.94434 | 23.5253 | 23.7341 | 23.63258 | -0.2088024 | 0.04798264 | 0.05353856 | 3.598231e-11
38.95434 | 23.5434 | 23.72778 | 23.62668 | -0.1843824 | 0.04784186 | 0.05326518 | 3.61527e-11
38.96434 | 23.5001 | 23.72147 | 23.62078 | -0.221374 | 0.04770278 | 0.05299565 | 3.632308e-11
38.97434 | 23.5028 | 23.71518 | 23.61488 | -0.2123769 | 0.04756538 | 0.05272995 | 3.648636e-11
38.98434 | 23.5086 | 23.70889 | 23.60899 | -0.2002913 | 0.04742966 | 0.05246802 | 3.664609e-11
38.99434 | 23.4719 | 23.70262 | 23.60311 | -0.2307171 | 0.0472956 | 0.05220982 | 3.680227e-11
39.00433 | 23.4711 | 23.69636 | 23.59724 | -0.2252604 | 0.04716332 | 0.05195556 | 3.695135e-11
39.01433 | 23.4584 | 23.69011 | 23.59137 | -0.2317086 | 0.04703255 | 0.0517047 | 3.709687e-11
39.02433 | 23.4158 | 23.68387 | 23.58551 | -0.2680681 | 0.04690342 | 0.05145745 | 3.723885e-11
39.03433 | 23.4097 | 23.67764 | 23.57965 | -0.2679386 | 0.0467759 | 0.05121377 | 3.737727e-11
39.04433 | 23.4132 | 23.67142 | 23.5738 | -0.2582203 | 0.04664999 | 0.05097361 | 3.75086e-11
39.05433 | 23.394 | 23.66521 | 23.56795 | -0.2712129 | 0.04652568 | 0.05073695 | 3.763637e-11
39.06432 | 23.3911 | 23.65902 | 23.56212 | -0.2679227 | 0.04640308 | 0.05050398 | 3.775704e-11
39.07432 | 23.4065 | 23.65284 | 23.55628 | -0.2463373 | 0.04628194 | 0.05027419 | 3.787062e-11
39.08432 | 23.3622 | 23.64666 | 23.55045 | -0.2844627 | 0.04616236 | 0.05004778 | 3.798064e-11
39.09432 | 23.356 | 23.6405 | 23.54463 | -0.2844989 | 0.04604433 | 0.04982472 | 3.808355e-11
39.10432 | 23.3413 | 23.63435 | 23.53881 | -0.2930459 | 0.04592785 | 0.04960497 | 3.817937e-11
39.11432 | 23.3281 | 23.6282 | 23.533 | -0.3001036 | 0.0458129 | 0.04938851 | 3.826809e-11
39.12431 | 23.3231 | 23.62208 | 23.5272 | -0.2989781 | 0.04569958 | 0.04917554 | 3.83497e-11
39.13431 | 23.3154 | 23.61596 | 23.5214 | -0.3005571 | 0.04558766 | 0.04896553 | 3.842777e-11
39.14431 | 23.29 | 23.60985 | 23.51561 | -0.3198466 | 0.04547724 | 0.0487587 | 3.849518e-11
39.15431 | 23.3102 | 23.60375 | 23.50982 | -0.2935467 | 0.0453683 | 0.04855502 | 3.855904e-11
39.16431 | 23.3081 | 23.59766 | 23.50404 | -0.2895573 | 0.04526084 | 0.04835447 | 3.861226e-11
39.17431 | 23.258 | 23.59158 | 23.49827 | -0.3335783 | 0.04515484 | 0.04815696 | 3.865837e-11
39.1843 | 23.267 | 23.58552 | 23.4925 | -0.3185158 | 0.0450504 | 0.04796279 | 3.869738e-11
39.1943 | 23.2562 | 23.57946 | 23.48674 | -0.3232575 | 0.04494729 | 0.04777141 | 3.873284e-11
39.2043 | 23.2471 | 23.57341 | 23.48098 | -0.3263096 | 0.0448456 | 0.04758304 | 3.875409e-11
39.2143 | 23.231 | 23.56737 | 23.47523 | -0.3363719 | 0.04474534 | 0.04739765 | 3.87718e-11
39.2243 | 23.2276 | 23.56134 | 23.46948 | -0.3337444 | 0.04464646 | 0.0472152 | 3.878241e-11
39.2343 | 23.2167 | 23.55533 | 23.46374 | -0.3386271 | 0.04454898 | 0.04703568 | 3.878236e-11
39.24429 | 23.2186 | 23.54933 | 23.45801 | -0.3307259 | 0.04445296 | 0.04685922 | 3.877521e-11
39.25429 | 23.2073 | 23.54333 | 23.45229 | -0.3360287 | 0.04435821 | 0.04668546 | 3.876097e-11
39.26429 | 23.1876 | 23.53734 | 23.44656 | -0.3497417 | 0.0442648 | 0.04651455 | 3.873607e-11
39.27429 | 23.1838 | 23.53136 | 23.44085 | -0.3475646 | 0.04417273 | 0.04634646 | 3.870762e-11
39.28429 | 23.1666 | 23.5254 | 23.43513 | -0.3587975 | 0.04408196 | 0.04618117 | 3.866852e-11
39.29429 | 23.1491 | 23.51944 | 23.42943 | -0.3703402 | 0.0439925 | 0.04601865 | 3.862232e-11
39.30428 | 23.1273 | 23.5135 | 23.42374 | -0.3861988 | 0.04390441 | 0.04585904 | 3.856547e-11
39.31428 | 23.1351 | 23.50756 | 23.41804 | -0.3724613 | 0.0438175 | 0.04570201 | 3.850507e-11
39.32428 | 23.114 | 23.50163 | 23.41235 | -0.3876336 | 0.04373185 | 0.04554768 | 3.843402e-11
39.33428 | 23.0926 | 23.49572 | 23.40667 | -0.4031155 | 0.04364742 | 0.04539603 | 3.835587e-11
39.34428 | 23.1014 | 23.48981 | 23.401 | -0.3884073 | 0.04356422 | 0.04524706 | 3.827062e-11
39.35427 | 23.0725 | 23.48391 | 23.39533 | -0.4114145 | 0.04348229 | 0.04510087 | 3.817826e-11
39.36427 | 23.0647 | 23.47803 | 23.38967 | -0.4133255 | 0.04340146 | 0.04495718 | 3.807881e-11
39.37427 | 23.0437 | 23.47215 | 23.38401 | -0.428446 | 0.0433218 | 0.04481607 | 3.797225e-11
39.38427 | 23.0277 | 23.46628 | 23.37836 | -0.4385761 | 0.04324328 | 0.04467756 | 3.78586e-11
39.39427 | 23.0117 | 23.46042 | 23.37271 | -0.4487156 | 0.04316588 | 0.0445416 | 3.773429e-11
39.40427 | 23.0107 | 23.45456 | 23.36707 | -0.4438646 | 0.04308958 | 0.0444082 | 3.760644e-11
39.41426 | 22.9884 | 23.44873 | 23.36144 | -0.4603288 | 0.04301444 | 0.04427748 | 3.747148e-11
39.42426 | 23.0102 | 23.4429 | 23.35581 | -0.4326966 | 0.04294028 | 0.04414914 | 3.732943e-11
39.43426 | 22.9653 | 23.43707 | 23.35018 | -0.4717736 | 0.04286717 | 0.04402329 | 3.718382e-11
39.44426 | 22.975 | 23.43126 | 23.34456 | -0.4562599 | 0.04279506 | 0.04389992 | 3.702757e-11
39.45426 | 22.9597 | 23.42546 | 23.33895 | -0.4657555 | 0.04272395 | 0.04377902 | 3.686776e-11
39.46426 | 22.9368 | 23.41966 | 23.33335 | -0.4828602 | 0.0426538 | 0.04366057 | 3.67044e-11
39.47425 | 22.9206 | 23.41388 | 23.32775 | -0.4932799 | 0.04258467 | 0.04354467 | 3.65304e-11
39.48425 | 22.9119 | 23.4081 | 23.32216 | -0.4962029 | 0.04251638 | 0.04343108 | 3.635639e-11
39.49425 | 22.9143 | 23.40233 | 23.31657 | -0.4880349 | 0.04244899 | 0.04331989 | 3.617173e-11
39.50425 | 22.8999 | 23.39658 | 23.31098 | -0.4966759 | 0.04238246 | 0.0432111 | 3.598708e-11
39.51425 | 22.9003 | 23.39083 | 23.3054 | -0.4905259 | 0.04231677 | 0.04310469 | 3.579532e-11
39.52425 | 22.8898 | 23.38508 | 23.29983 | -0.4952848 | 0.04225189 | 0.04300065 | 3.559646e-11
39.53424 | 22.862 | 23.37936 | 23.29427 | -0.5173584 | 0.04218786 | 0.04289906 | 3.539761e-11
39.54424 | 22.8378 | 23.37363 | 23.28871 | -0.535835 | 0.04212452 | 0.04279971 | 3.519165e-11
39.55424 | 22.8378 | 23.36792 | 23.28316 | -0.5301204 | 0.0420619 | 0.04270268 | 3.498215e-11
39.56424 | 22.8437 | 23.36221 | 23.27761 | -0.5185145 | 0.04199997 | 0.04260798 | 3.476909e-11
39.57424 | 22.8099 | 23.35652 | 23.27206 | -0.5466173 | 0.04193872 | 0.04251559 | 3.455248e-11
39.58424 | 22.8178 | 23.35083 | 23.26653 | -0.5330287 | 0.04187808 | 0.0424255 | 3.433588e-11
39.59423 | 22.7962 | 23.34515 | 23.261 | -0.5489545 | 0.04181811 | 0.04233777 | 3.411217e-11
39.60423 | 22.8023 | 23.33948 | 23.25547 | -0.5371831 | 0.04175866 | 0.04225223 | 3.388847e-11
39.61423 | 22.7458 | 23.33382 | 23.24995 | -0.5880202 | 0.04169973 | 0.04216896 | 3.365766e-11
39.62423 | 22.7662 | 23.32817 | 23.24444 | -0.5619657 | 0.04164131 | 0.04208795 | 3.342686e-11
39.63423 | 22.7274 | 23.32252 | 23.23893 | -0.5951197 | 0.04158336 | 0.04200919 | 3.319605e-11
39.64423 | 22.7498 | 23.31688 | 23.23342 | -0.567082 | 0.04152585 | 0.04193267 | 3.29617e-11
39.65422 | 22.7146 | 23.31126 | 23.22793 | -0.5966583 | 0.0414688 | 0.04185843 | 3.27238e-11
39.66422 | 22.7029 | 23.30564 | 23.22244 | -0.6027372 | 0.04141205 | 0.04178636 | 3.248589e-11
39.67422 | 22.7314 | 23.30002 | 23.21695 | -0.5686243 | 0.04135565 | 0.04171651 | 3.224444e-11
39.68422 | 22.6631 | 23.29442 | 23.21147 | -0.6313197 | 0.04129954 | 0.04164886 | 3.200654e-11
39.69422 | 22.6799 | 23.28882 | 23.206 | -0.6089231 | 0.04124369 | 0.04158342 | 3.176153e-11
39.70422 | 22.6586 | 23.28323 | 23.20053 | -0.6246346 | 0.04118807 | 0.04152018 | 3.152008e-11
39.71421 | 22.6529 | 23.27766 | 23.19507 | -0.6247598 | 0.0411327 | 0.04145918 | 3.127508e-11
39.72421 | 22.6465 | 23.27209 | 23.18961 | -0.6255874 | 0.04107744 | 0.04140031 | 3.103008e-11
39.73421 | 22.6429 | 23.26652 | 23.18416 | -0.6236229 | 0.04102229 | 0.04134362 | 3.078508e-11
39.74421 | 22.6121 | 23.26097 | 23.17871 | -0.6488663 | 0.04096724 | 0.0412891 | 3.054008e-11
39.75421 | 22.6064 | 23.25542 | 23.17327 | -0.6490175 | 0.04091224 | 0.04123675 | 3.029508e-11
39.7642 | 22.6067 | 23.24988 | 23.16784 | -0.6431822 | 0.04085731 | 0.04118661 | 3.005008e-11
39.7742 | 22.5773 | 23.24435 | 23.16241 | -0.667049 | 0.04080231 | 0.04113858 | 2.980508e-11
39.7842 | 22.5832 | 23.23882 | 23.15698 | -0.6556236 | 0.04074726 | 0.04109271 | 2.956008e-11
39.7942 | 22.5787 | 23.23331 | 23.15156 | -0.6546059 | 0.04069212 | 0.04104899 | 2.931508e-11
39.8042 | 22.5597 | 23.2278 | 23.14615 | -0.6680958 | 0.04063687 | 0.04100743 | 2.907009e-11
39.8142 | 22.5418 | 23.22229 | 23.14074 | -0.6804933 | 0.04058146 | 0.04096801 | 2.882864e-11
39.82419 | 22.5288 | 23.2168 | 23.13535 | -0.688004 | 0.04052593 | 0.0409308 | 2.858364e-11
39.83419 | 22.505 | 23.21132 | 23.12995 | -0.7063166 | 0.04047013 | 0.04089566 | 2.834219e-11
39.84419 | 22.5399 | 23.20584 | 23.12456 | -0.6659367 | 0.04041408 | 0.04086268 | 2.81043e-11
39.85419 | 22.5022 | 23.20036 | 23.11917 | -0.6981643 | 0.04035776 | 0.04083183 | 2.786285e-11
39.86419 | 22.4856 | 23.1949 | 23.11379 | -0.7092992 | 0.04030113 | 0.04080312 | 2.762496e-11
39.87419 | 22.5171 | 23.18944 | 23.10842 | -0.6723416 | 0.04024417 | 0.04077654 | 2.738706e-11
39.88418 | 22.4643 | 23.184 | 23.10306 | -0.7196968 | 0.04018691 | 0.04075213 | 2.715272e-11
39.89418 | 22.4563 | 23.17855 | 23.09769 | -0.7222538 | 0.0401292 | 0.04072983 | 2.691482e-11
39.90418 | 22.4284 | 23.17312 | 23.09234 | -0.7447182 | 0.04007107 | 0.04070967 | 2.668403e-11
39.91418 | 22.4465 | 23.16769 | 23.08699 | -0.7211898 | 0.04001251 | 0.04069166 | 2.645324e-11
39.92418 | 22.4451 | 23.16227 | 23.08164 | -0.7171686 | 0.03995349 | 0.04067578 | 2.622244e-11
39.93418 | 22.4155 | 23.15685 | 23.0763 | -0.7413547 | 0.03989398 | 0.04066205 | 2.59952e-11
39.94417 | 22.4241 | 23.15145 | 23.07097 | -0.7273533 | 0.03983403 | 0.04065046 | 2.576796e-11
39.95417 | 22.3896 | 23.14605 | 23.06564 | -0.7564537 | 0.03977349 | 0.04064102 | 2.554427e-11
39.96417 | 22.3838 | 23.14066 | 23.06032 | -0.7568613 | 0.03971241 | 0.04063371 | 2.532058e-11
39.97417 | 22.3759 | 23.13528 | 23.055 | -0.7593759 | 0.03965078 | 0.04062857 | 2.510043e-11
39.98417 | 22.3763 | 23.1299 | 23.04968 | -0.7535977 | 0.03958856 | 0.04062557 | 2.488029e-11
39.99417 | 22.3493 | 23.12453 | 23.04438 | -0.7752266 | 0.03952575 | 0.04062473 | 2.46637e-11
40.00416 | 22.3668 | 23.11917 | 23.03908 | -0.7523679 | 0.0394624 | 0.04062605 | 2.444711e-11
40.01416 | 22.3577 | 23.11381 | 23.03378 | -0.7561109 | 0.03939838 | 0.04062953 | 2.423407e-11
40.02416 | 22.3426 | 23.10846 | 23.02849 | -0.7658609 | 0.03933373 | 0.04063518 | 2.402459e-11
40.03416 | 22.3252 | 23.10312 | 23.02321 | -0.777918 | 0.03926844 | 0.04064301 | 2.38151e-11
40.04416 | 22.3262 | 23.09778 | 23.01793 | -0.7715822 | 0.03920251 | 0.04065301 | 2.360916e-11
40.05416 | 22.2968 | 23.09245 | 23.01265 | -0.7956533 | 0.03913594 | 0.0406652 | 2.340322e-11
40.06415 | 22.3069 | 23.08714 | 23.00739 | -0.7802369 | 0.03906877 | 0.04067956 | 2.320083e-11
40.07415 | 22.3352 | 23.08182 | 23.00213 | -0.7466221 | 0.0390009 | 0.04069614 | 2.3002e-11
40.08415 | 22.2814 | 23.07651 | 22.99687 | -0.7951143 | 0.03893235 | 0.04071491 | 2.280316e-11
40.09415 | 22.2977 | 23.07121 | 22.99161 | -0.7735136 | 0.03886315 | 0.0407359 | 2.260787e-11
40.10415 | 22.2696 | 23.06592 | 22.98637 | -0.7963199 | 0.03879329 | 0.0407591 | 2.241614e-11
40.11415 | 22.2963 | 23.06063 | 22.98113 | -0.7643332 | 0.03872279 | 0.04078452 | 2.22244e-11
40.12414 | 22.2743 | 23.05536 | 22.9759 | -0.7810589 | 0.0386517 | 0.04081216 | 2.203622e-11
40.13414 | 22.2525 | 23.05009 | 22.97066 | -0.7975863 | 0.03857989 | 0.04084206 | 2.184803e-11
40.14414 | 22.263 | 23.04482 | 22.96544 | -0.7818208 | 0.03850745 | 0.0408742 | 2.16634e-11
40.15414 | 22.2423 | 23.03956 | 22.96022 | -0.7972623 | 0.03843437 | 0.0409086 | 2.148231e-11
40.16414 | 22.2597 | 23.03431 | 22.955 | -0.7746109 | 0.03836068 | 0.04094527 | 2.130123e-11
40.17413 | 22.2398 | 23.02907 | 22.9498 | -0.7892719 | 0.03828644 | 0.04098415 | 2.11237e-11
40.18413 | 22.2423 | 23.02383 | 22.9446 | -0.7815348 | 0.03821153 | 0.04102539 | 2.094971e-11
40.19413 | 22.2159 | 23.0186 | 22.9394 | -0.8027047 | 0.03813604 | 0.04106891 | 2.077573e-11
40.20413 | 22.2147 | 23.01338 | 22.93421 | -0.7986819 | 0.03805997 | 0.04111475 | 2.06053e-11
40.21413 | 22.182 | 23.00817 | 22.92902 | -0.8261662 | 0.03798334 | 0.04116291 | 2.043487e-11
40.22413 | 22.2072 | 23.00296 | 22.92384 | -0.7957577 | 0.03790617 | 0.0412134 | 2.026799e-11
40.23412 | 22.2075 | 22.99776 | 22.91867 | -0.7902616 | 0.03782854 | 0.04126618 | 2.010465e-11
40.24412 | 22.1903 | 22.99257 | 22.9135 | -0.8022676 | 0.03775033 | 0.04132137 | 1.994132e-11
40.25412 | 22.1858 | 22.98738 | 22.90833 | -0.8015809 | 0.03767164 | 0.04137892 | 1.978154e-11
40.26412 | 22.169 | 22.9822 | 22.90317 | -0.8132014 | 0.03759246 | 0.04143885 | 1.962531e-11
40.27412 | 22.158 | 22.97703 | 22.89802 | -0.8190293 | 0.03751284 | 0.04150118 | 1.946908e-11
40.28412 | 22.1405 | 22.97186 | 22.89287 | -0.8313645 | 0.03743278 | 0.04156593 | 1.93164e-11
40.29411 | 22.147 | 22.96671 | 22.88773 | -0.8197123 | 0.0373524 | 0.04163302 | 1.916373e-11
40.30411 | 22.1752 | 22.96156 | 22.88259 | -0.7863623 | 0.03727155 | 0.04170263 | 1.90146e-11
40.31411 | 22.1396 | 22.95642 | 22.87745 | -0.8168198 | 0.03719034 | 0.04177469 | 1.886902e-11
40.32411 | 22.1341 | 22.95128 | 22.87233 | -0.8171848 | 0.03710877 | 0.04184921 | 1.872344e-11
40.33411 | 22.134 | 22.94616 | 22.8672 | -0.8121573 | 0.0370269 | 0.04192623 | 1.858142e-11
40.34411 | 22.1046 | 22.94104 | 22.86209 | -0.8364373 | 0.03694473 | 0.04200574 | 1.843939e-11
40.3541 | 22.0871 | 22.93593 | 22.85698 | -0.8488301 | 0.03686237 | 0.04208771 | 1.830091e-11
40.3641 | 22.1061 | 22.93083 | 22.85187 | -0.8247254 | 0.03677969 | 0.04217227 | 1.816599e-11
40.3741 | 22.1004 | 22.92573 | 22.84677 | -0.8253283 | 0.03669678 | 0.04225939 | 1.803106e-11
40.3841 | 22.1103 | 22.92064 | 22.84168 | -0.8103389 | 0.03661368 | 0.04234908 | 1.789968e-11
40.3941 | 22.0727 | 22.91556 | 22.83659 | -0.8428573 | 0.0365304 | 0.04244136 | 1.776831e-11
40.4041 | 22.0807 | 22.91048 | 22.8315 | -0.8297835 | 0.03644699 | 0.04253627 | 1.764049e-11
40.41409 | 22.0511 | 22.90542 | 22.82643 | -0.8543226 | 0.03636353 | 0.04263371 | 1.751266e-11
40.42409 | 22.0529 | 22.90036 | 22.82135 | -0.8474644 | 0.0362799 | 0.04273388 | 1.738839e-11
40.43409 | 22.039 | 22.89531 | 22.81628 | -0.8563142 | 0.0361962 | 0.04283673 | 1.726766e-11
40.44409 | 22.0495 | 22.89027 | 22.81122 | -0.8407719 | 0.03611246 | 0.04294227 | 1.714694e-11
40.45409 | 22.0493 | 22.88524 | 22.80616 | -0.8359375 | 0.03602871 | 0.04305052 | 1.702622e-11
40.46409 | 22.0083 | 22.88021 | 22.8011 | -0.8719112 | 0.03594495 | 0.04316151 | 1.690905e-11
40.47408 | 22.0205 | 22.8752 | 22.79606 | -0.854698 | 0.03586132 | 0.04327515 | 1.679542e-11
40.48408 | 22.0112 | 22.87019 | 22.79102 | -0.8589879 | 0.03577766 | 0.04339167 | 1.66818e-11
40.49408 | 21.9979 | 22.86519 | 22.78598 | -0.867286 | 0.03569408 | 0.043511 | 1.657173e-11
40.50408 | 21.9908 | 22.86019 | 22.78095 | -0.8693922 | 0.0356106 | 0.04363316 | 1.646166e-11
40.51408 | 21.995 | 22.85521 | 22.77592 | -0.8602067 | 0.03552725 | 0.04375817 | 1.635514e-11
40.52407 | 21.982 | 22.85023 | 22.7709 | -0.8682344 | 0.03544414 | 0.04388592 | 1.624862e-11
40.53407 | 21.9674 | 22.84527 | 22.76589 | -0.8778655 | 0.03536113 | 0.04401671 | 1.614565e-11
40.54407 | 21.9561 | 22.8403 | 22.76088 | -0.8842049 | 0.03527831 | 0.04415042 | 1.604268e-11
40.55407 | 21.9673 | 22.83535 | 22.75587 | -0.8680528 | 0.03519571 | 0.0442871 | 1.594327e-11
40.56407 | 21.9542 | 22.83041 | 22.75087 | -0.8762091 | 0.03511335 | 0.04442676 | 1.584385e-11
40.57407 | 21.9451 | 22.82547 | 22.74587 | -0.8803739 | 0.03503126 | 0.04456943 | 1.574798e-11
40.58406 | 21.95 | 22.82055 | 22.74089 | -0.8705522 | 0.03494953 | 0.044715 | 1.565211e-11
40.59406 | 21.9114 | 22.81563 | 22.7359 | -0.9042341 | 0.03486803 | 0.04486377 | 1.555624e-11
40.60406 | 21.9366 | 22.81072 | 22.73092 | -0.8741247 | 0.03478685 | 0.04501563 | 1.546393e-11
40.61406 | 21.9106 | 22.80582 | 22.72595 | -0.895224 | 0.03470601 | 0.04517062 | 1.537516e-11
40.62406 | 21.9137 | 22.80093 | 22.72098 | -0.8872319 | 0.03462554 | 0.04532879 | 1.52864e-11
40.63406 | 21.9065 | 22.79605 | 22.71601 | -0.8895486 | 0.03454544 | 0.04549011 | 1.519763e-11
40.64405 | 21.9064 | 22.79118 | 22.71106 | -0.884779 | 0.03446582 | 0.04565452 | 1.511241e-11
40.65405 | 21.8886 | 22.78631 | 22.7061 | -0.8977134 | 0.03438653 | 0.04582233 | 1.503075e-11
40.66405 | 21.8819 | 22.78146 | 22.70116 | -0.8995567 | 0.03430768 | 0.04599342 | 1.494908e-11
40.67405 | 21.876 | 22.77661 | 22.69621 | -0.9006089 | 0.03422927 | 0.04616783 | 1.486742e-11
40.68405 | 21.8639 | 22.77177 | 22.69127 | -0.90787 | 0.03415132 | 0.04634559 | 1.478931e-11
40.69405 | 21.8594 | 22.76694 | 22.68634 | -0.9075402 | 0.03407384 | 0.04652674 | 1.471119e-11
40.70404 | 21.8567 | 22.76212 | 22.68142 | -0.9054243 | 0.03399693 | 0.04671112 | 1.463308e-11
40.71404 | 21.831 | 22.75731 | 22.67649 | -0.9263126 | 0.03392044 | 0.04689914 | 1.455852e-11
40.72404 | 21.8604 | 22.75251 | 22.67157 | -0.8921101 | 0.03384447 | 0.04709066 | 1.448751e-11
40.73404 | 21.8472 | 22.74772 | 22.66666 | -0.9005168 | 0.03376902 | 0.0472857 | 1.441294e-11
40.74404 | 21.8388 | 22.74293 | 22.66175 | -0.9041327 | 0.03369411 | 0.04748431 | 1.434548e-11
40.75404 | 21.8274 | 22.73816 | 22.65685 | -0.910758 | 0.03361975 | 0.04768653 | 1.427447e-11
40.76403 | 21.8183 | 22.7334 | 22.65196 | -0.9150972 | 0.03354602 | 0.04789219 | 1.420701e-11
40.77403 | 21.8184 | 22.72864 | 22.64707 | -0.9102411 | 0.03347279 | 0.04810173 | 1.41431e-11
40.78403 | 21.8106 | 22.72389 | 22.64218 | -0.9132944 | 0.03340012 | 0.048315 | 1.407919e-11
40.79403 | 21.8134 | 22.71916 | 22.6373 | -0.9057572 | 0.03332805 | 0.04853203 | 1.401528e-11
40.80403 | 21.8272 | 22.71443 | 22.63242 | -0.8872294 | 0.03325657 | 0.04875287 | 1.395492e-11
40.81403 | 21.789 | 22.70971 | 22.62755 | -0.9207112 | 0.03318569 | 0.04897756 | 1.389456e-11
40.82402 | 21.7813 | 22.70501 | 22.62269 | -0.9237073 | 0.03311548 | 0.04920591 | 1.38342e-11
40.83402 | 21.8047 | 22.70031 | 22.61782 | -0.8956083 | 0.03304583 | 0.04943843 | 1.377739e-11
40.84402 | 21.7816 | 22.69562 | 22.61297 | -0.914019 | 0.03297679 | 0.04967492 | 1.372058e-11
40.85402 | 21.7871 | 22.69094 | 22.60812 | -0.9038394 | 0.03290837 | 0.04991538 | 1.366732e-11
40.86402 | 21.7885 | 22.68627 | 22.60327 | -0.8977695 | 0.03284059 | 0.05015996 | 1.361407e-11
40.87402 | 21.7686 | 22.68161 | 22.59843 | -0.9130095 | 0.03277344 | 0.05040867 | 1.356081e-11
40.88401 | 21.7624 | 22.67696 | 22.5936 | -0.914564 | 0.03270699 | 0.05066129 | 1.35111e-11
40.89401 | 21.7395 | 22.67232 | 22.58876 | -0.9328237 | 0.03264113 | 0.05091836 | 1.346139e-11
40.90401 | 21.7684 | 22.66769 | 22.58394 | -0.8992934 | 0.0325759 | 0.05117969 | 1.341524e-11
40.91401 | 21.7436 | 22.66307 | 22.57912 | -0.919473 | 0.03251133 | 0.05144533 | 1.336553e-11
40.92401 | 21.7551 | 22.65846 | 22.5743 | -0.9033627 | 0.03244741 | 0.05171534 | 1.332293e-11
40.934 | 21.7515 | 22.65387 | 22.56949 | -0.9023671 | 0.0323842 | 0.05198947 | 1.327677e-11
40.944 | 21.7288 | 22.64928 | 22.56469 | -0.920477 | 0.03232158 | 0.05226834 | 1.323416e-11
40.954 | 21.7346 | 22.6447 | 22.55989 | -0.9100971 | 0.03225962 | 0.05255172 | 1.319156e-11
40.964 | 21.7489 | 22.64013 | 22.55509 | -0.8912275 | 0.03219832 | 0.05283969 | 1.31525e-11
40.974 | 21.7361 | 22.63557 | 22.5503 | -0.8994681 | 0.03213768 | 0.05313226 | 1.311345e-11
40.984 | 21.7396 | 22.63102 | 22.54551 | -0.891419 | 0.0320777 | 0.05342949 | 1.307439e-11
40.99399 | 21.7319 | 22.62648 | 22.54074 | -0.8945848 | 0.03201842 | 0.05373116 | 1.303889e-11
41.00399 | 21.724 | 22.62196 | 22.53596 | -0.8979565 | 0.03195976 | 0.05403789 | 1.300339e-11
41.01399 | 21.7174 | 22.61744 | 22.53119 | -0.9000387 | 0.03190175 | 0.05434947 | 1.296788e-11
41.02399 | 21.7374 | 22.61293 | 22.52642 | -0.8755315 | 0.0318444 | 0.05466595 | 1.293593e-11
41.03399 | 21.7223 | 22.60843 | 22.52166 | -0.8861347 | 0.0317877 | 0.05498738 | 1.290398e-11
41.04399 | 21.7201 | 22.60395 | 22.5169 | -0.8838487 | 0.03173166 | 0.05531382 | 1.287202e-11
41.05398 | 21.7101 | 22.59948 | 22.51216 | -0.8893777 | 0.03167633 | 0.05564501 | 1.284362e-11
41.06398 | 21.7027 | 22.59501 | 22.50741 | -0.8923131 | 0.0316216 | 0.05598165 | 1.281522e-11
41.07398 | 21.7098 | 22.59056 | 22.50267 | -0.8807592 | 0.03156752 | 0.05632348 | 1.278681e-11
41.08398 | 21.7223 | 22.58612 | 22.49793 | -0.8638161 | 0.03151408 | 0.05667056 | 1.276196e-11
41.09398 | 21.6957 | 22.58168 | 22.4932 | -0.885984 | 0.0314613 | 0.05702296 | 1.273711e-11
41.10398 | 21.7109 | 22.57726 | 22.48847 | -0.8663628 | 0.03140916 | 0.05738073 | 1.271581e-11
41.11397 | 21.6712 | 22.57286 | 22.48376 | -0.901657 | 0.03135772 | 0.05774359 | 1.269096e-11
41.12397 | 21.6992 | 22.56846 | 22.47904 | -0.8692578 | 0.03130686 | 0.05811231 | 1.266966e-11
41.13397 | 21.6777 | 22.56407 | 22.47433 | -0.8863697 | 0.03125664 | 0.05848659 | 1.265191e-11
41.14397 | 21.6967 | 22.55969 | 22.46962 | -0.8629929 | 0.03120706 | 0.05886651 | 1.26306e-11
41.15397 | 21.6856 | 22.55533 | 22.46492 | -0.8697272 | 0.03115811 | 0.05925212 | 1.261285e-11
41.16397 | 21.6656 | 22.55097 | 22.46022 | -0.8853728 | 0.03110978 | 0.0596435 | 1.259865e-11
41.17396 | 21.6671 | 22.54663 | 22.45553 | -0.879534 | 0.03106214 | 0.06004016 | 1.25809e-11
41.18396 | 21.666 | 22.5423 | 22.45084 | -0.8763024 | 0.03101507 | 0.06044326 | 1.25667e-11
41.19396 | 21.6579 | 22.53798 | 22.44616 | -0.8800822 | 0.03096861 | 0.06085233 | 1.255605e-11
41.20396 | 21.6662 | 22.53367 | 22.44148 | -0.8674735 | 0.03092278 | 0.06126743 | 1.254185e-11
41.21396 | 21.6496 | 22.52938 | 22.43681 | -0.8797764 | 0.03087756 | 0.06168864 | 1.25312e-11
41.22396 | 21.6322 | 22.52509 | 22.43214 | -0.892891 | 0.03083294 | 0.06211602 | 1.252411e-11
41.23395 | 21.6325 | 22.52082 | 22.42748 | -0.8883215 | 0.03078898 | 0.06254923 | 1.251346e-11
41.24395 | 21.6228 | 22.51656 | 22.42282 | -0.8937595 | 0.03074558 | 0.06298914 | 1.250636e-11
41.25395 | 21.643 | 22.51231 | 22.41817 | -0.8693093 | 0.03070278 | 0.06343547 | 1.249926e-11
41.26395 | 21.6249 | 22.50807 | 22.41352 | -0.8831709 | 0.03066057 | 0.06388821 | 1.249571e-11
41.27395 | 21.6018 | 22.50384 | 22.40888 | -0.9020446 | 0.03061895 | 0.06434751 | 1.249216e-11
41.28395 | 21.5986 | 22.49963 | 22.40424 | -0.9010302 | 0.03057792 | 0.06481338 | 1.248861e-11
41.29394 | 21.5843 | 22.49543 | 22.39961 | -0.9111321 | 0.03053752 | 0.06528546 | 1.248507e-11
41.30394 | 21.5918 | 22.49124 | 22.39498 | -0.8994419 | 0.03049766 | 0.06576475 | 1.248507e-11
41.31394 | 21.5918 | 22.48706 | 22.39035 | -0.8952639 | 0.03045838 | 0.06625083 | 1.248507e-11
41.32394 | 21.5926 | 22.4829 | 22.38573 | -0.8902981 | 0.03041967 | 0.06674381 | 1.248862e-11
41.33394 | 21.5645 | 22.47874 | 22.38112 | -0.9142446 | 0.03038152 | 0.06724374 | 1.249218e-11
41.34393 | 21.5771 | 22.47461 | 22.37651 | -0.8975077 | 0.03034398 | 0.06775018 | 1.249573e-11
41.35393 | 21.5456 | 22.47048 | 22.37191 | -0.924879 | 0.03030697 | 0.06826422 | 1.249928e-11
41.36393 | 21.5642 | 22.46636 | 22.36731 | -0.9021629 | 0.03027051 | 0.06878542 | 1.250639e-11
41.37393 | 21.5578 | 22.46226 | 22.36271 | -0.9044592 | 0.03023462 | 0.06931386 | 1.251349e-11
41.38393 | 21.5544 | 22.45817 | 22.35812 | -0.9037682 | 0.03019927 | 0.06984961 | 1.252059e-11
41.39393 | 21.5395 | 22.45409 | 22.35353 | -0.9145899 | 0.03016446 | 0.07039273 | 1.253125e-11
41.40392 | 21.5465 | 22.45003 | 22.34896 | -0.9035284 | 0.03013023 | 0.07094276 | 1.25419e-11
41.41392 | 21.5347 | 22.44598 | 22.34438 | -0.9112756 | 0.03009652 | 0.07150084 | 1.255256e-11
41.42392 | 21.526 | 22.44194 | 22.33981 | -0.9159356 | 0.03006333 | 0.07206652 | 1.256676e-11
41.43392 | 21.5116 | 22.43791 | 22.33524 | -0.9263086 | 0.03003068 | 0.07263983 | 1.258096e-11
41.44392 | 21.5489 | 22.43389 | 22.33068 | -0.8849945 | 0.02999856 | 0.07322086 | 1.259517e-11
41.45392 | 21.5136 | 22.42989 | 22.32612 | -0.9162934 | 0.02996696 | 0.07380969 | 1.261292e-11
41.46391 | 21.5282 | 22.42591 | 22.32157 | -0.8977094 | 0.02993592 | 0.07440579 | 1.262713e-11
41.47391 | 21.5147 | 22.42193 | 22.31702 | -0.9072346 | 0.02990536 | 0.07501035 | 1.264843e-11
41.48391 | 21.5004 | 22.41797 | 22.31247 | -0.9175729 | 0.02987532 | 0.07562291 | 1.266619e-11
41.49391 | 21.4947 | 22.41402 | 22.30794 | -0.9193244 | 0.02984578 | 0.07624349 | 1.268749e-11
41.50391 | 21.5373 | 22.41009 | 22.3034 | -0.8727893 | 0.02981676 | 0.07687218 | 1.27088e-11
41.51391 | 21.5147 | 22.40617 | 22.29887 | -0.8914675 | 0.02978824 | 0.07750901 | 1.273366e-11
41.5239 | 21.4989 | 22.40226 | 22.29435 | -0.9033629 | 0.02976024 | 0.07815342 | 1.275496e-11
41.5339 | 21.4956 | 22.39837 | 22.28983 | -0.9027679 | 0.02973272 | 0.07880671 | 1.277982e-11
41.5439 | 21.4722 | 22.39449 | 22.28531 | -0.9222863 | 0.02970569 | 0.07946831 | 1.280822e-11
41.5539 | 21.4939 | 22.39062 | 22.2808 | -0.8967182 | 0.02967915 | 0.08013828 | 1.283663e-11
41.5639 | 21.5051 | 22.38676 | 22.27629 | -0.8816637 | 0.02965309 | 0.08081665 | 1.286504e-11
41.5739 | 21.4837 | 22.38292 | 22.27179 | -0.8992227 | 0.02962752 | 0.08150347 | 1.289344e-11
41.58389 | 21.4788 | 22.3791 | 22.2673 | -0.9002992 | 0.02960246 | 0.0821981 | 1.29254e-11
41.59389 | 21.4575 | 22.37529 | 22.26281 | -0.9177855 | 0.02957785 | 0.08290193 | 1.295736e-11
41.60389 | 21.4442 | 22.37149 | 22.25832 | -0.9272854 | 0.02955371 | 0.08361432 | 1.298931e-11
41.61389 | 21.4765 | 22.3677 | 22.25383 | -0.891199 | 0.02953004 | 0.0843353 | 1.302127e-11
41.62389 | 21.4812 | 22.36393 | 22.24935 | -0.8827262 | 0.02950684 | 0.0850649 | 1.305678e-11
41.63389 | 21.4529 | 22.36017 | 22.24488 | -0.9072672 | 0.02948411 | 0.08580315 | 1.309584e-11
41.64388 | 21.439 | 22.35643 | 22.24041 | -0.9174257 | 0.02946186 | 0.08654931 | 1.313134e-11
41.65388 | 21.4329 | 22.35269 | 22.23595 | -0.9197941 | 0.02944004 | 0.08730489 | 1.31704e-11
41.66388 | 21.4338 | 22.34898 | 22.23149 | -0.9151763 | 0.02941869 | 0.08806914 | 1.320946e-11
41.67388 | 21.4614 | 22.34527 | 22.22703 | -0.8838721 | 0.02939778 | 0.08884209 | 1.325207e-11
41.68388 | 21.4505 | 22.34158 | 22.22258 | -0.8910817 | 0.02937733 | 0.08962372 | 1.329113e-11
41.69388 | 21.4358 | 22.3379 | 22.21813 | -0.9021049 | 0.02935732 | 0.09041403 | 1.333728e-11
41.70387 | 21.4134 | 22.33425 | 22.2137 | -0.9208455 | 0.02933778 | 0.09121223 | 1.337989e-11
41.71387 | 21.4196 | 22.3306 | 22.20926 | -0.9109961 | 0.02931866 | 0.09201986 | 1.342605e-11
41.72387 | 21.4317 | 22.32696 | 22.20482 | -0.8952603 | 0.02929998 | 0.0928361 | 1.347221e-11
41.73387 | 21.4237 | 22.32334 | 22.2004 | -0.899638 | 0.02928173 | 0.09366095 | 1.351837e-11
41.74387 | 21.4164 | 22.31973 | 22.19597 | -0.9033293 | 0.02926392 | 0.09449435 | 1.356808e-11
41.75386 | 21.4005 | 22.31614 | 22.19156 | -0.9156376 | 0.02924656 | 0.09533545 | 1.361424e-11
41.76386 | 21.3814 | 22.31256 | 22.18714 | -0.9311557 | 0.02922962 | 0.09618581 | 1.36675e-11
41.77386 | 21.4145 | 22.30899 | 22.18273 | -0.8944872 | 0.02921309 | 0.09704456 | 1.371721e-11
41.78386 | 21.397 | 22.30543 | 22.17832 | -0.9084319 | 0.02919699 | 0.09791164 | 1.377046e-11
41.79386 | 21.4064 | 22.30189 | 22.17392 | -0.8954897 | 0.02918132 | 0.09878697 | 1.382372e-11
41.80386 | 21.3668 | 22.29836 | 22.16952 | -0.9315607 | 0.02916606 | 0.09967046 | 1.387698e-11
41.81385 | 21.3805 | 22.29485 | 22.16514 | -0.9143481 | 0.02915123 | 0.1005611 | 1.393379e-11
41.82385 | 21.3589 | 22.29134 | 22.16075 | -0.9324449 | 0.02913681 | 0.1014606 | 1.39906e-11
41.83385 | 21.398 | 22.28785 | 22.15636 | -0.8898543 | 0.02912279 | 0.1023679 | 1.404741e-11
41.84385 | 21.3607 | 22.28438 | 22.15198 | -0.9236764 | 0.02910919 | 0.103283 | 1.410422e-11
41.85385 | 21.3713 | 22.28091 | 22.14761 | -0.9096109 | 0.029096 | 0.1042056 | 1.416458e-11
41.86385 | 21.3744 | 22.27746 | 22.14324 | -0.9030576 | 0.02908321 | 0.1051356 | 1.422494e-11
41.87384 | 21.3607 | 22.27402 | 22.13888 | -0.9133199 | 0.02907084 | 0.1060719 | 1.42853e-11
41.88384 | 21.3739 | 22.27059 | 22.13452 | -0.8966907 | 0.02905886 | 0.1070162 | 1.434567e-11
41.89384 | 21.3666 | 22.26717 | 22.13016 | -0.9005732 | 0.02904728 | 0.1079674 | 1.440958e-11
41.90384 | 21.3555 | 22.26377 | 22.12581 | -0.9082672 | 0.02903609 | 0.1089253 | 1.447349e-11
41.91384 | 21.3966 | 22.26037 | 22.12146 | -0.8637724 | 0.02902531 | 0.1098897 | 1.45374e-11
41.92384 | 21.3782 | 22.25699 | 22.11711 | -0.8787888 | 0.02901491 | 0.1108603 | 1.460486e-11
41.93383 | 21.3526 | 22.25362 | 22.11278 | -0.9010193 | 0.02900493 | 0.1118359 | 1.466877e-11
41.94383 | 21.3778 | 22.25026 | 22.10844 | -0.872457 | 0.02899532 | 0.1128183 | 1.473623e-11
41.95383 | 21.3523 | 22.2469 | 22.10411 | -0.8946049 | 0.0289861 | 0.1138061 | 1.480369e-11
41.96383 | 21.3786 | 22.24356 | 22.09979 | -0.8649627 | 0.02897726 | 0.1147991 | 1.487115e-11
41.97383 | 21.3775 | 22.24023 | 22.09546 | -0.8627303 | 0.02896882 | 0.115797 | 1.493861e-11
41.98383 | 21.3597 | 22.23691 | 22.09115 | -0.8772071 | 0.02896075 | 0.1167994 | 1.500963e-11
41.99382 | 21.3531 | 22.2336 | 22.08684 | -0.8804962 | 0.02895308 | 0.117805 | 1.508064e-11
42.00382 | 21.3616 | 22.23029 | 22.08253 | -0.8686906 | 0.02894578 | 0.1188155 | 1.515165e-11
42.01382 | 21.3545 | 22.22699 | 22.07822 | -0.8724933 | 0.02893885 | 0.1198295 | 1.522266e-11
42.02382 | 21.3774 | 22.2237 | 22.07392 | -0.8463036 | 0.02893231 | 0.1208465 | 1.529367e-11
42.03382 | 21.3579 | 22.22042 | 22.06963 | -0.8625215 | 0.02892614 | 0.1218663 | 1.536468e-11
42.04382 | 21.3415 | 22.21715 | 22.06534 | -0.8756464 | 0.02892035 | 0.1228884 | 1.543569e-11
42.05381 | 21.3407 | 22.21388 | 22.06105 | -0.8731811 | 0.02891493 | 0.1239113 | 1.551026e-11
42.06381 | 21.3585 | 22.21062 | 22.05677 | -0.8521186 | 0.02890988 | 0.1249366 | 1.558127e-11
42.07381 | 21.3488 | 22.20736 | 22.05249 | -0.8585617 | 0.0289052 | 0.1259628 | 1.565583e-11
42.08381 | 21.3619 | 22.20411 | 22.04822 | -0.8422099 | 0.02890089 | 0.1269895 | 1.573039e-11
42.09381 | 21.3313 | 22.20086 | 22.04395 | -0.8695626 | 0.02889695 | 0.128016 | 1.580495e-11
42.10381 | 21.3409 | 22.19762 | 22.03968 | -0.8567195 | 0.02889337 | 0.1290419 | 1.587596e-11
42.1138 | 21.3368 | 22.19438 | 22.03543 | -0.857583 | 0.02889017 | 0.1300656 | 1.595052e-11
42.1238 | 21.3296 | 22.19115 | 22.03117 | -0.8615462 | 0.02888732 | 0.1310886 | 1.602509e-11
42.1338 | 21.3615 | 22.18791 | 22.02692 | -0.8264117 | 0.02888484 | 0.1321092 | 1.609965e-11
42.1438 | 21.3195 | 22.18468 | 22.02267 | -0.8651789 | 0.02888272 | 0.133127 | 1.617421e-11
42.1538 | 21.3538 | 22.18145 | 22.01843 | -0.8276471 | 0.02888096 | 0.1341411 | 1.624877e-11
42.16379 | 21.328 | 22.17822 | 22.01419 | -0.8502191 | 0.02887956 | 0.1351501 | 1.631978e-11
42.17379 | 21.3406 | 22.17499 | 22.00995 | -0.8343875 | 0.02887852 | 0.1361552 | 1.639434e-11
42.18379 | 21.3159 | 22.17176 | 22.00572 | -0.8558551 | 0.02887784 | 0.1371549 | 1.646535e-11
42.19379 | 21.3261 | 22.16852 | 22.0015 | -0.842421 | 0.02887751 | 0.1381483 | 1.653992e-11
42.20379 | 21.3255 | 22.16528 | 21.99727 | -0.8397846 | 0.02887754 | 0.1391348 | 1.661093e-11
42.21379 | 21.334 | 22.16205 | 21.99305 | -0.8280452 | 0.02887792 | 0.1401137 | 1.668194e-11
42.22378 | 21.3171 | 22.15881 | 21.98884 | -0.8417054 | 0.02887866 | 0.1410834 | 1.675295e-11
42.23378 | 21.2954 | 22.15556 | 21.98463 | -0.8601576 | 0.02887975 | 0.1420448 | 1.682396e-11
42.24378 | 21.3156 | 22.1523 | 21.98043 | -0.8367047 | 0.02888119 | 0.1429965 | 1.689497e-11
42.25378 | 21.3331 | 22.14905 | 21.97623 | -0.8159457 | 0.02888298 | 0.1439375 | 1.696243e-11
42.26378 | 21.3246 | 22.14578 | 21.97203 | -0.8211798 | 0.02888513 | 0.1448672 | 1.702989e-11
42.27378 | 21.292 | 22.14251 | 21.96783 | -0.8505064 | 0.02888762 | 0.1457848 | 1.709735e-11
42.28377 | 21.2814 | 22.13923 | 21.96365 | -0.8578278 | 0.02889046 | 0.1466885 | 1.716481e-11
42.29377 | 21.291 | 22.13594 | 21.95946 | -0.8449367 | 0.02889366 | 0.1475793 | 1.722872e-11
42.30377 | 21.3216 | 22.13264 | 21.95528 | -0.8110355 | 0.0288972 | 0.1484556 | 1.729263e-11
42.31377 | 21.3032 | 22.12932 | 21.95111 | -0.8261235 | 0.02890108 | 0.1493165 | 1.735654e-11
42.32377 | 21.2817 | 22.126 | 21.94693 | -0.8442999 | 0.02890532 | 0.1501613 | 1.74169e-11
42.33377 | 21.2553 | 22.12266 | 21.94276 | -0.8673637 | 0.0289099 | 0.1509891 | 1.747726e-11
42.34376 | 21.2719 | 22.11932 | 21.9386 | -0.8474174 | 0.02891482 | 0.151798 | 1.753407e-11
42.35376 | 21.2993 | 22.11595 | 21.93444 | -0.8166538 | 0.02892009 | 0.1525895 | 1.759443e-11
42.36376 | 21.2794 | 22.11258 | 21.93029 | -0.8331753 | 0.02892571 | 0.1533615 | 1.764768e-11
42.37376 | 21.2338 | 22.10918 | 21.92614 | -0.8753811 | 0.02893167 | 0.1541133 | 1.770094e-11
42.38376 | 21.2449 | 22.10577 | 21.92199 | -0.8608703 | 0.02893797 | 0.1548441 | 1.77542e-11
42.39376 | 21.2242 | 22.10234 | 21.91784 | -0.8781422 | 0.02894462 | 0.1555532 | 1.780391e-11
42.40375 | 21.2631 | 22.0989 | 21.91371 | -0.8357995 | 0.0289516 | 0.1562391 | 1.785361e-11
42.41375 | 21.2512 | 22.09543 | 21.90957 | -0.8442345 | 0.02895893 | 0.1569023 | 1.789977e-11
42.42375 | 21.2135 | 22.09195 | 21.90544 | -0.8784498 | 0.02896661 | 0.1575415 | 1.794238e-11
42.43375 | 21.2008 | 22.08844 | 21.90131 | -0.8876448 | 0.02897462 | 0.1581559 | 1.798498e-11
42.44375 | 21.1869 | 22.08492 | 21.89719 | -0.8980187 | 0.02898298 | 0.1587448 | 1.802404e-11
42.45375 | 21.2401 | 22.08137 | 21.89307 | -0.8412708 | 0.02899168 | 0.1593076 | 1.806309e-11
42.46374 | 21.1953 | 22.0778 | 21.88896 | -0.882504 | 0.02900071 | 0.1598429 | 1.80986e-11
42.47374 | 21.1953 | 22.07421 | 21.88485 | -0.8789106 | 0.02901009 | 0.1603514 | 1.813055e-11
42.48374 | 21.1758 | 22.07059 | 21.88074 | -0.8947935 | 0.02901982 | 0.1608317 | 1.816251e-11
42.49374 | 21.1751 | 22.06695 | 21.87664 | -0.891852 | 0.02902988 | 0.1612833 | 1.819091e-11
42.50374 | 21.2156 | 22.06329 | 21.87254 | -0.8476856 | 0.02904028 | 0.1617056 | 1.821577e-11
42.51373 | 21.1667 | 22.0596 | 21.86845 | -0.8928975 | 0.02905101 | 0.1620977 | 1.824062e-11
42.52373 | 21.1626 | 22.05588 | 21.86436 | -0.8932797 | 0.02906209 | 0.1624599 | 1.826192e-11
42.53373 | 21.1722 | 22.05214 | 21.86027 | -0.8799355 | 0.02907352 | 0.1627914 | 1.827968e-11
42.54373 | 21.1536 | 22.04836 | 21.85619 | -0.8947645 | 0.02908528 | 0.1630916 | 1.829388e-11
42.55373 | 21.1659 | 22.04457 | 21.85211 | -0.8786661 | 0.02909738 | 0.1633602 | 1.830453e-11
42.56373 | 21.1743 | 22.04074 | 21.84803 | -0.8664401 | 0.02910983 | 0.1635969 | 1.831518e-11
42.57372 | 21.1528 | 22.03689 | 21.84397 | -0.88409 | 0.0291226 | 0.163801 | 1.832228e-11
42.58372 | 21.1577 | 22.03301 | 21.8399 | -0.8753078 | 0.02913572 | 0.1639728 | 1.832583e-11
42.59372 | 21.1521 | 22.0291 | 21.83584 | -0.876997 | 0.02914918 | 0.1641117 | 1.832938e-11
42.60372 | 21.1493 | 22.02516 | 21.83178 | -0.8758575 | 0.02916299 | 0.1642176 | 1.832583e-11
42.61372 | 21.1612 | 22.02119 | 21.82772 | -0.8599891 | 0.02917713 | 0.1642903 | 1.832228e-11
42.62372 | 21.1451 | 22.01719 | 21.82367 | -0.8720917 | 0.02919161 | 0.1643297 | 1.831518e-11
42.63371 | 21.1326 | 22.01317 | 21.81963 | -0.8805692 | 0.02920642 | 0.1643356 | 1.830453e-11
42.64371 | 21.1365 | 22.00911 | 21.81558 | -0.8726135 | 0.02922159 | 0.1643082 | 1.829388e-11
42.65371 | 21.1281 | 22.00503 | 21.81154 | -0.8769286 | 0.02923709 | 0.1642473 | 1.827612e-11
42.66371 | 21.1662 | 22.00091 | 21.80751 | -0.8347146 | 0.02925295 | 0.164153 | 1.825837e-11
42.67371 | 21.1335 | 21.99677 | 21.80348 | -0.8632716 | 0.02926913 | 0.1640255 | 1.823707e-11
42.68371 | 21.1232 | 21.9926 | 21.79945 | -0.8693996 | 0.02928567 | 0.1638647 | 1.821221e-11
42.6937 | 21.1071 | 21.9884 | 21.79543 | -0.8813032 | 0.02930252 | 0.1636712 | 1.818381e-11
42.7037 | 21.1244 | 21.98417 | 21.79141 | -0.859774 | 0.02931974 | 0.1634448 | 1.815541e-11
42.7137 | 21.1417 | 21.97992 | 21.78739 | -0.8382165 | 0.0293373 | 0.1631858 | 1.812345e-11
42.7237 | 21.1262 | 21.97563 | 21.78338 | -0.849431 | 0.0293552 | 0.1628946 | 1.808795e-11
42.7337 | 21.1074 | 21.97132 | 21.77937 | -0.8639179 | 0.02937345 | 0.1625716 | 1.804889e-11
42.7437 | 21.1136 | 21.96698 | 21.77537 | -0.8533774 | 0.02939204 | 0.162217 | 1.800628e-11
42.75369 | 21.1255 | 21.96261 | 21.77137 | -0.8371145 | 0.02941095 | 0.1618317 | 1.796368e-11
42.76369 | 21.1384 | 21.95822 | 21.76738 | -0.8198206 | 0.02943023 | 0.1614153 | 1.791752e-11
42.77369 | 21.1079 | 21.9538 | 21.76338 | -0.8459009 | 0.02944986 | 0.1609688 | 1.786781e-11
42.78369 | 21.0797 | 21.94936 | 21.75939 | -0.8696556 | 0.02946982 | 0.1604927 | 1.781456e-11
42.79369 | 21.1257 | 21.94489 | 21.75541 | -0.8191854 | 0.02949014 | 0.1599874 | 1.77613e-11
42.80369 | 21.1097 | 21.94039 | 21.75143 | -0.8306908 | 0.0295108 | 0.1594535 | 1.770449e-11
42.81368 | 21.0984 | 21.93588 | 21.74745 | -0.8374769 | 0.02953179 | 0.1588922 | 1.764413e-11
42.82368 | 21.0854 | 21.93134 | 21.74348 | -0.8459353 | 0.02955315 | 0.1583031 | 1.758377e-11
42.83368 | 21.0707 | 21.92677 | 21.73951 | -0.8560712 | 0.02957486 | 0.1576873 | 1.751986e-11
42.84368 | 21.1024 | 21.92219 | 21.73554 | -0.8197853 | 0.02959691 | 0.1570455 | 1.74524e-11
42.85368 | 21.0659 | 21.91758 | 21.73158 | -0.8516781 | 0.02961932 | 0.1563784 | 1.738494e-11
42.86368 | 21.0581 | 21.91295 | 21.72762 | -0.8548505 | 0.02964208 | 0.1556866 | 1.731393e-11
42.87367 | 21.0773 | 21.90831 | 21.72367 | -0.8310078 | 0.02966517 | 0.1549717 | 1.724292e-11
42.88367 | 21.062 | 21.90364 | 21.71972 | -0.8416415 | 0.02968862 | 0.154233 | 1.716836e-11
42.89367 | 21.0684 | 21.89896 | 21.71577 | -0.8305569 | 0.02971244 | 0.1534719 | 1.70938e-11
42.90367 | 21.0326 | 21.89425 | 21.71183 | -0.8616549 | 0.02973661 | 0.1526893 | 1.701569e-11
42.91367 | 21.0489 | 21.88954 | 21.70789 | -0.8406361 | 0.02976113 | 0.1518858 | 1.693403e-11
42.92366 | 21.0435 | 21.88481 | 21.70396 | -0.8413061 | 0.02978598 | 0.1510631 | 1.685236e-11
42.93366 | 21.0639 | 21.88006 | 21.70002 | -0.8161563 | 0.02981121 | 0.1502204 | 1.67707e-11
42.94366 | 21.0269 | 21.87529 | 21.6961 | -0.8483921 | 0.0298368 | 0.1493593 | 1.668549e-11
42.95366 | 21.043 | 21.87051 | 21.69217 | -0.8275144 | 0.02986275 | 0.1484805 | 1.659673e-11
42.96366 | 21.0309 | 21.86572 | 21.68825 | -0.834824 | 0.02988905 | 0.1475849 | 1.651151e-11
42.97366 | 21.0493 | 21.86092 | 21.68433 | -0.8116216 | 0.02991572 | 0.1466734 | 1.642275e-11
42.98365 | 21.0621 | 21.85611 | 21.68042 | -0.7940129 | 0.02994272 | 0.1457475 | 1.633044e-11
42.99365 | 21.0132 | 21.85129 | 21.67651 | -0.838089 | 0.0299701 | 0.1448064 | 1.623813e-11
43.00365 | 21.0473 | 21.84646 | 21.67261 | -0.7991557 | 0.02999786 | 0.1438517 | 1.614581e-11
43.01365 | 21.04 | 21.84161 | 21.6687 | -0.8016135 | 0.03002596 | 0.1428841 | 1.60535e-11
43.02365 | 21.0677 | 21.83676 | 21.6648 | -0.7690634 | 0.03005444 | 0.1419046 | 1.595764e-11
43.03365 | 21.0411 | 21.83191 | 21.66091 | -0.790806 | 0.03008328 | 0.1409138 | 1.586177e-11
43.04364 | 21.0412 | 21.82705 | 21.65702 | -0.785847 | 0.03011246 | 0.1399135 | 1.576591e-11
43.05364 | 21.0668 | 21.82218 | 21.65313 | -0.7553776 | 0.03014204 | 0.1389025 | 1.567004e-11
43.06364 | 21.0452 | 21.8173 | 21.64925 | -0.7721031 | 0.03017198 | 0.1378826 | 1.557063e-11
43.07364 | 21.0673 | 21.81242 | 21.64537 | -0.7451244 | 0.03020229 | 0.1368544 | 1.547122e-11
43.08364 | 21.0459 | 21.80754 | 21.64149 | -0.7616423 | 0.03023298 | 0.1358188 | 1.53718e-11
43.09364 | 21.065 | 21.80266 | 21.63762 | -0.7376573 | 0.03026403 | 0.1347763 | 1.527239e-11
43.10363 | 21.0518 | 21.79778 | 21.63375 | -0.745975 | 0.03029543 | 0.1337287 | 1.517297e-11
43.11363 | 21.0358 | 21.79289 | 21.62988 | -0.7570865 | 0.03032723 | 0.1326747 | 1.507001e-11
43.12363 | 21.0542 | 21.788 | 21.62602 | -0.7337971 | 0.03035941 | 0.1316159 | 1.49706e-11
43.13363 | 21.0494 | 21.78311 | 21.62216 | -0.7337076 | 0.03039196 | 0.130553 | 1.486763e-11
43.14363 | 21.0528 | 21.77822 | 21.61831 | -0.7254185 | 0.03042489 | 0.1294866 | 1.476822e-11
43.15363 | 21.0402 | 21.77333 | 21.61446 | -0.7331306 | 0.0304582 | 0.1284173 | 1.466525e-11
43.16362 | 21.0363 | 21.76845 | 21.61061 | -0.7321492 | 0.03049185 | 0.1273468 | 1.456229e-11
43.17362 | 21.0519 | 21.76357 | 21.60677 | -0.7116651 | 0.03052593 | 0.1262735 | 1.446287e-11
43.18362 | 21.0369 | 21.75868 | 21.60292 | -0.7217838 | 0.03056038 | 0.1251991 | 1.435991e-11
43.19362 | 21.0264 | 21.75381 | 21.59909 | -0.7274059 | 0.03059522 | 0.1241241 | 1.425694e-11
43.20362 | 21.0479 | 21.74893 | 21.59525 | -0.7010318 | 0.03063044 | 0.123049 | 1.415398e-11
43.21362 | 21.0364 | 21.74406 | 21.59142 | -0.7076621 | 0.03066605 | 0.1219743 | 1.405457e-11
43.22361 | 21.046 | 21.7392 | 21.5876 | -0.6932021 | 0.03070201 | 0.1209016 | 1.39516e-11
43.23361 | 21.0054 | 21.73434 | 21.58377 | -0.7289424 | 0.0307384 | 0.1198293 | 1.384864e-11
43.24361 | 21.048 | 21.72949 | 21.57995 | -0.6814888 | 0.03077518 | 0.1187589 | 1.374922e-11
43.25361 | 21.0084 | 21.72464 | 21.57614 | -0.7162411 | 0.03081235 | 0.1176906 | 1.364626e-11
43.26361 | 21.0229 | 21.7198 | 21.57232 | -0.6968998 | 0.03084991 | 0.1166249 | 1.354685e-11
43.27361 | 21.0097 | 21.71497 | 21.56852 | -0.7052656 | 0.03088787 | 0.1155624 | 1.344743e-11
43.2836 | 20.9913 | 21.71014 | 21.56471 | -0.7188438 | 0.03092618 | 0.1145045 | 1.334802e-11
43.2936 | 21.0267 | 21.70532 | 21.56091 | -0.6786247 | 0.03096494 | 0.1134493 | 1.324861e-11
43.3036 | 21.0045 | 21.70051 | 21.55711 | -0.6960137 | 0.03100409 | 0.1123983 | 1.314919e-11
43.3136 | 20.9761 | 21.69571 | 21.55332 | -0.719611 | 0.03104364 | 0.1113518 | 1.304978e-11
43.3236 | 20.9904 | 21.69092 | 21.54952 | -0.700517 | 0.0310836 | 0.11031 | 1.295037e-11
43.33359 | 20.9865 | 21.68614 | 21.54574 | -0.6996367 | 0.03112392 | 0.1092745 | 1.28545e-11
43.34359 | 20.9996 | 21.68136 | 21.54195 | -0.681761 | 0.03116468 | 0.1082433 | 1.275509e-11
43.35359 | 20.9407 | 21.67659 | 21.53817 | -0.7358947 | 0.03120585 | 0.1072178 | 1.265923e-11
43.36359 | 20.9644 | 21.67184 | 21.53439 | -0.7074382 | 0.03124743 | 0.1061982 | 1.256336e-11
43.37359 | 20.968 | 21.66709 | 21.53062 | -0.6990917 | 0.03128942 | 0.1051847 | 1.24675e-11
43.38359 | 20.9749 | 21.66236 | 21.52685 | -0.6874554 | 0.03133182 | 0.1041777 | 1.237519e-11
43.39358 | 20.9518 | 21.65763 | 21.52308 | -0.7058343 | 0.03137459 | 0.1031782 | 1.227933e-11
43.40358 | 20.9308 | 21.65292 | 21.51932 | -0.722119 | 0.03141782 | 0.1021845 | 1.218701e-11
43.41358 | 20.943 | 21.64821 | 21.51556 | -0.7052145 | 0.03146146 | 0.1011979 | 1.20947e-11
43.42358 | 20.9734 | 21.64352 | 21.5118 | -0.670121 | 0.03150552 | 0.1002183 | 1.200239e-11
43.43358 | 20.9228 | 21.63884 | 21.50804 | -0.7160386 | 0.03155 | 0.09924608 | 1.191008e-11
43.44358 | 20.9169 | 21.63417 | 21.50429 | -0.7172674 | 0.0315949 | 0.0982813 | 1.182132e-11
43.45357 | 20.9211 | 21.62951 | 21.50055 | -0.7084123 | 0.03164018 | 0.09732505 | 1.173255e-11
43.46357 | 20.9457 | 21.62486 | 21.4968 | -0.679164 | 0.03168593 | 0.09637557 | 1.164024e-11
43.47357 | 20.9336 | 21.62023 | 21.49306 | -0.6866273 | 0.0317321 | 0.09543393 | 1.155503e-11
43.48357 | 20.9036 | 21.6156 | 21.48932 | -0.7120023 | 0.0317787 | 0.09450021 | 1.146627e-11
43.49357 | 20.9226 | 21.61099 | 21.48559 | -0.6883891 | 0.03182573 | 0.09357453 | 1.138106e-11
43.50357 | 20.9307 | 21.60639 | 21.48186 | -0.6756878 | 0.03187319 | 0.09265696 | 1.12923e-11
43.51356 | 20.9474 | 21.6018 | 21.47813 | -0.654403 | 0.03192103 | 0.09174847 | 1.120709e-11
43.52356 | 20.9027 | 21.59723 | 21.47441 | -0.6945256 | 0.03196935 | 0.09084732 | 1.112543e-11
43.53356 | 20.9207 | 21.59266 | 21.47069 | -0.6719603 | 0.03201811 | 0.0899545 | 1.104022e-11
43.54356 | 20.9325 | 21.58811 | 21.46697 | -0.655607 | 0.03206731 | 0.08907005 | 1.095856e-11
43.55356 | 20.9414 | 21.58357 | 21.46326 | -0.642166 | 0.03211694 | 0.088194 | 1.08769e-11
43.56356 | 20.9202 | 21.57904 | 21.45954 | -0.6588371 | 0.03216701 | 0.0873264 | 1.079524e-11
43.57355 | 20.9296 | 21.57453 | 21.45584 | -0.6449251 | 0.03221748 | 0.08646836 | 1.071358e-11
43.58355 | 20.9157 | 21.57002 | 21.45213 | -0.6543206 | 0.03226843 | 0.0856177 | 1.063547e-11
43.59355 | 20.9456 | 21.56553 | 21.44843 | -0.6199283 | 0.03231983 | 0.08477556 | 1.055736e-11
43.60355 | 20.9356 | 21.56105 | 21.44473 | -0.6254482 | 0.03237168 | 0.08394193 | 1.047925e-11
43.61355 | 20.9223 | 21.55658 | 21.44104 | -0.6342803 | 0.03242398 | 0.08311682 | 1.040114e-11
43.62355 | 20.9332 | 21.55212 | 21.43735 | -0.6189247 | 0.03247672 | 0.08230024 | 1.032658e-11
43.63354 | 20.9178 | 21.54769 | 21.43366 | -0.6298857 | 0.03252986 | 0.08149296 | 1.025202e-11
43.64354 | 20.9654 | 21.54325 | 21.42998 | -0.5778544 | 0.0325835 | 0.08069336 | 1.017746e-11
43.65354 | 20.917 | 21.53884 | 21.4263 | -0.6218353 | 0.0326376 | 0.07990226 | 1.01029e-11
43.66354 | 20.9282 | 21.53443 | 21.42262 | -0.6062283 | 0.03269215 | 0.07911962 | 1.00319e-11
43.67354 | 20.9352 | 21.53003 | 21.41894 | -0.5948334 | 0.03274716 | 0.07834542 | 9.957338e-12
43.68354 | 20.9444 | 21.52565 | 21.41527 | -0.5812506 | 0.03280263 | 0.07757963 | 9.886329e-12
43.69353 | 20.9659 | 21.52128 | 21.4116 | -0.5553842 | 0.0328585 | 0.07682294 | 9.815321e-12
43.70353 | 20.9274 | 21.51693 | 21.40794 | -0.5895253 | 0.03291488 | 0.07607385 | 9.747864e-12
43.71353 | 20.9547 | 21.51258 | 21.40427 | -0.5578785 | 0.03297173 | 0.07533304 | 9.676856e-12
43.72353 | 20.9549 | 21.50824 | 21.40061 | -0.5533435 | 0.03302904 | 0.0746005 | 9.609399e-12
43.73353 | 20.9955 | 21.50392 | 21.39696 | -0.5084203 | 0.03308682 | 0.07387616 | 9.541942e-12
43.74352 | 20.9323 | 21.49961 | 21.39331 | -0.5673133 | 0.033145 | 0.07316069 | 9.478035e-12
43.75352 | 20.9637 | 21.49531 | 21.38966 | -0.5316136 | 0.0332037 | 0.07245261 | 9.410577e-12
43.76352 | 20.9804 | 21.49103 | 21.38601 | -0.5106256 | 0.03326288 | 0.07175259 | 9.346671e-12
43.77352 | 20.9743 | 21.48675 | 21.38237 | -0.5124492 | 0.03332252 | 0.07106056 | 9.282764e-12
43.78352 | 20.973 | 21.48248 | 21.37873 | -0.5094844 | 0.03338264 | 0.07037649 | 9.218857e-12
43.79352 | 20.9459 | 21.47823 | 21.37509 | -0.532331 | 0.03344322 | 0.06970028 | 9.158501e-12
43.80351 | 20.9702 | 21.47399 | 21.37146 | -0.5037933 | 0.03350422 | 0.06903255 | 9.094595e-12
43.81351 | 20.9934 | 21.46976 | 21.36783 | -0.4763627 | 0.03356576 | 0.06837192 | 9.034239e-12
43.82351 | 20.9359 | 21.46554 | 21.3642 | -0.5296433 | 0.03362776 | 0.06771898 | 8.973883e-12
43.83351 | 20.9647 | 21.46134 | 21.36057 | -0.4966352 | 0.03369025 | 0.06707368 | 8.913527e-12
43.84351 | 20.9606 | 21.45714 | 21.35695 | -0.4965381 | 0.03375321 | 0.06643592 | 8.856721e-12
43.85351 | 20.9466 | 21.45295 | 21.35333 | -0.5063522 | 0.03381665 | 0.06580566 | 8.796366e-12
43.8635 | 20.954 | 21.44878 | 21.34972 | -0.4947813 | 0.0338805 | 0.06518342 | 8.739561e-12
43.8735 | 20.9519 | 21.44462 | 21.3461 | -0.4927172 | 0.03394491 | 0.06456793 | 8.682755e-12
43.8835 | 20.9692 | 21.44046 | 21.34249 | -0.4712639 | 0.03400978 | 0.06395973 | 8.625951e-12
43.8935 | 20.9329 | 21.43632 | 21.33889 | -0.5034213 | 0.03407516 | 0.06335873 | 8.572695e-12
43.9035 | 20.9378 | 21.43219 | 21.33528 | -0.4943894 | 0.034141 | 0.06276487 | 8.519441e-12
43.9135 | 20.9754 | 21.42807 | 21.33168 | -0.4526681 | 0.03420734 | 0.06217807 | 8.462636e-12
43.92349 | 20.9274 | 21.42396 | 21.32809 | -0.4965614 | 0.03427408 | 0.06159883 | 8.409381e-12
43.93349 | 20.9225 | 21.41986 | 21.32449 | -0.497361 | 0.03434138 | 0.06102594 | 8.359677e-12
43.94349 | 20.9594 | 21.41577 | 21.3209 | -0.456371 | 0.03440918 | 0.06045989 | 8.306423e-12
43.95349 | 20.9551 | 21.41169 | 21.31731 | -0.4565912 | 0.03447745 | 0.05990063 | 8.256718e-12
43.96349 | 20.9475 | 21.40762 | 21.31373 | -0.4601216 | 0.03454622 | 0.05934805 | 8.203465e-12
43.97349 | 20.9038 | 21.40356 | 21.31014 | -0.4997622 | 0.03461548 | 0.05880211 | 8.153761e-12
43.98348 | 20.9346 | 21.39952 | 21.30657 | -0.4649168 | 0.03468516 | 0.05826323 | 8.104058e-12
43.99348 | 20.9696 | 21.39548 | 21.30299 | -0.4258773 | 0.0347554 | 0.0577303 | 8.057903e-12
44.00348 | 20.9204 | 21.39145 | 21.29942 | -0.4710476 | 0.03482613 | 0.05720378 | 8.0082e-12
44.01348 | 20.9058 | 21.38743 | 21.29585 | -0.4816278 | 0.03489736 | 0.05668357 | 7.962047e-12
44.02348 | 20.9418 | 21.38342 | 21.29228 | -0.4416176 | 0.03496908 | 0.05616963 | 7.915893e-12
44.03348 | 20.961 | 21.37942 | 21.28871 | -0.4184171 | 0.0350413 | 0.05566187 | 7.86974e-12
44.04347 | 20.9127 | 21.37543 | 21.28516 | -0.4627301 | 0.03511394 | 0.0551607 | 7.823588e-12
44.05347 | 20.911 | 21.37145 | 21.2816 | -0.4604485 | 0.03518715 | 0.05466506 | 7.777435e-12
44.06347 | 20.9284 | 21.36748 | 21.27804 | -0.4390764 | 0.03526086 | 0.05417541 | 7.734832e-12
44.07347 | 20.9408 | 21.36351 | 21.27449 | -0.4227136 | 0.03533507 | 0.05369162 | 7.688679e-12
44.08347 | 20.9275 | 21.35956 | 21.27094 | -0.43206 | 0.03540978 | 0.05321367 | 7.646077e-12
44.09347 | 20.8771 | 21.35562 | 21.26739 | -0.4785156 | 0.035485 | 0.05274145 | 7.603474e-12
44.10346 | 20.9247 | 21.35168 | 21.26385 | -0.4269841 | 0.03556064 | 0.05227537 | 7.560872e-12
44.11346 | 20.9192 | 21.34776 | 21.26031 | -0.4285578 | 0.03563686 | 0.05181443 | 7.52182e-12
44.12346 | 20.9172 | 21.34384 | 21.25677 | -0.4266403 | 0.03571359 | 0.05135902 | 7.479218e-12
44.13346 | 20.8712 | 21.33993 | 21.25323 | -0.4687317 | 0.03579082 | 0.05090909 | 7.440166e-12
44.14346 | 20.9081 | 21.33603 | 21.2497 | -0.4279319 | 0.03586857 | 0.05046454 | 7.401114e-12
44.15345 | 20.9003 | 21.33214 | 21.24617 | -0.4318447 | 0.03594675 | 0.05002575 | 7.358512e-12
44.16345 | 20.9159 | 21.32826 | 21.24264 | -0.4123622 | 0.03602551 | 0.0495918 | 7.319461e-12
44.17345 | 20.8587 | 21.32439 | 21.23912043 | -0.4656883 | 0.03610479 | 0.04916303 | 7.283959e-12
44.18345 | 20.8725 | 21.32052 | 21.2356 | -0.4480228 | 0.03618459 | 0.04873939 | 7.244908e-12
44.19345 | 20.9176 | 21.31667 | 21.23208 | -0.3990657 | 0.0362649 | 0.0483208 | 7.205857e-12
44.20345 | 20.8938 | 21.31282 | 21.22856 | -0.419017 | 0.03634574 | 0.04790722 | 7.170355e-12
44.21344 | 20.8651 | 21.30898 | 21.22505 | -0.4438804 | 0.03642701 | 0.04749895 | 7.134854e-12
44.22344 | 20.8423 | 21.30515 | 21.22154 | -0.4628482 | 0.03650889 | 0.04709515 | 7.099353e-12
44.23344 | 20.9068 | 21.30132 | 21.21804 | -0.3945241 | 0.0365913 | 0.04669615 | 7.063852e-12
44.24344 | 20.8929 | 21.29751 | 21.21453 | -0.404608 | 0.03667424 | 0.04630189 | 7.028352e-12
44.25344 | 20.8324 | 21.2937 | 21.21103 | -0.4613 | 0.0367577 | 0.04591231 | 6.992851e-12
44.26344 | 20.8694 | 21.2899 | 21.20753 | -0.4204999 | 0.03684171 | 0.04552734 | 6.9609e-12
44.27343 | 20.8827 | 21.28611 | 21.20404 | -0.4034114 | 0.03692616 | 0.0451473 | 6.9254e-12
44.28343 | 20.8702 | 21.28233 | 21.20054 | -0.4121269 | 0.03701124 | 0.04477137 | 6.893449e-12
44.29343 | 20.8239 | 21.27855 | 21.19705 | -0.4546502 | 0.03709686 | 0.04439988 | 6.861499e-12
44.30343 | 20.8475 | 21.27478 | 21.19357 | -0.4272812 | 0.03718304 | 0.04403276 | 6.829549e-12
44.31343 | 20.88 | 21.27102 | 21.19008 | -0.3910198 | 0.03726976 | 0.04366996 | 6.797599e-12
44.32343 | 20.8319 | 21.26727 | 21.1866 | -0.4353659 | 0.03735704 | 0.04331142 | 6.765649e-12
44.33342 | 20.827 | 21.26352 | 21.18312 | -0.4365233 | 0.03744479 | 0.04295742 | 6.733699e-12
44.34342 | 20.8513 | 21.25978 | 21.17964 | -0.4084843 | 0.03753319 | 0.04260723 | 6.705299e-12
44.35342 | 20.8548 | 21.25605 | 21.17617 | -0.4012528 | 0.03762216 | 0.04226112 | 6.673349e-12
44.36342 | 20.8383 | 21.25233 | 21.1727 | -0.4140285 | 0.03771169 | 0.04191905 | 6.644949e-12
44.37342 | 20.8104 | 21.24861 | 21.16923 | -0.4382115 | 0.03780181 | 0.04158097 | 6.61655e-12
44.38342 | 20.8512 | 21.2449 | 21.16576 | -0.3937017 | 0.0378925 | 0.04124681 | 6.584601e-12
44.39341 | 20.811 | 21.2412 | 21.1623 | -0.4302028 | 0.0379837 | 0.04091684 | 6.556201e-12
44.40341 | 20.805 | 21.23751 | 21.15884 | -0.4325072 | 0.03807557 | 0.04059038 | 6.531352e-12
44.41341 | 20.8316 | 21.23382 | 21.15538 | -0.4022187 | 0.03816804 | 0.04026769 | 6.502953e-12
44.42341 | 20.8156 | 21.23014 | 21.15193 | -0.4145372 | 0.03826111 | 0.03994871 | 6.474554e-12
44.43341 | 20.7913 | 21.22646 | 21.14847 | -0.4351626 | 0.03835479 | 0.03963342 | 6.449704e-12
44.44341 | 20.8079 | 21.22279 | 21.14502 | -0.414895 | 0.03844908 | 0.03932174 | 6.421306e-12
44.4534 | 20.8041 | 21.21914 | 21.14158 | -0.4150378 | 0.0385439 | 0.03901398 | 6.396456e-12
44.4634 | 20.7746 | 21.21548 | 21.13813 | -0.4408837 | 0.03863944 | 0.0387094 | 6.368058e-12
44.4734 | 20.7872 | 21.21184 | 21.13469 | -0.4246364 | 0.03873562 | 0.03840829 | 6.343209e-12
44.4834 | 20.7844 | 21.2082 | 21.13125 | -0.4237958 | 0.03883243 | 0.03811062 | 6.318361e-12
44.4934 | 20.7824 | 21.20456 | 21.12782 | -0.4221618 | 0.03892988 | 0.03781632 | 6.293512e-12
44.50339 | 20.7652 | 21.20094 | 21.12438 | -0.435738 | 0.0390279 | 0.03752565 | 6.268664e-12
44.51339 | 20.7513 | 21.19732 | 21.12095 | -0.4460172 | 0.03912667 | 0.03723798 | 6.247365e-12
44.52339 | 20.7958 | 21.1937 | 21.11752 | -0.3979029 | 0.03922611 | 0.03695357 | 6.222517e-12
44.53339 | 20.7061 | 21.1901 | 21.1141 | -0.483995 | 0.03932623 | 0.03667235 | 6.197669e-12
44.54339 | 20.7504 | 21.18649 | 21.11067 | -0.4360936 | 0.03942703 | 0.0363943 | 6.17637e-12
44.55339 | 20.7421 | 21.1829 | 21.10725 | -0.4407985 | 0.03952851 | 0.03611937 | 6.151522e-12
44.56338 | 20.7369 | 21.17931 | 21.10384 | -0.4424134 | 0.0396306 | 0.03584778 | 6.130224e-12
44.57338 | 20.6774 | 21.17573 | 21.10042 | -0.498331 | 0.0397335 | 0.03557896 | 6.108926e-12
44.58338 | 20.7372 | 21.17215 | 21.097 | -0.4349549 | 0.03983711 | 0.03531314 | 6.087628e-12
44.59338 | 20.712 | 21.16858 | 21.09359 | -0.4565849 | 0.03994145 | 0.03505026 | 6.066331e-12
44.60338 | 20.7165 | 21.16502 | 21.09018 | -0.4485212 | 0.04004652 | 0.03479031 | 6.045033e-12
44.61338 | 20.662 | 21.16146 | 21.08678 | -0.4994636 | 0.04015233 | 0.03453322 | 6.023735e-12
44.62337 | 20.713 | 21.15792 | 21.08338 | -0.4449157 | 0.04025879 | 0.03427923 | 6.002438e-12
44.63337 | 20.6808 | 21.15437 | 21.07998 | -0.4735702 | 0.04036611 | 0.03402778 | 5.98469e-12
44.64337 | 20.6925 | 21.15083 | 21.07658 | -0.4583309 | 0.0404742 | 0.0337791 | 5.963393e-12
44.65337 | 20.6624 | 21.1473 | 21.07318 | -0.4848975 | 0.04058307 | 0.03353314 | 5.945645e-12
44.66337 | 20.6708 | 21.14377 | 21.06979 | -0.4729701 | 0.04069273 | 0.03328986 | 5.924348e-12
44.67337 | 20.6891 | 21.14025 | 21.0664 | -0.4511486 | 0.04080318 | 0.03304924 | 5.906601e-12
44.68336 | 20.687 | 21.13674 | 21.06301 | -0.4497366 | 0.04091433 | 0.03281147 | 5.888854e-12
44.69336 | 20.666 | 21.13323 | 21.05962 | -0.4672269 | 0.04102641 | 0.03257605 | 5.867557e-12
44.70336 | 20.6604 | 21.12972 | 21.05624 | -0.469323 | 0.04113932 | 0.03234317 | 5.84981e-12
44.71336 | 20.684 | 21.12622 | 21.05286 | -0.4422249 | 0.04125306 | 0.03211281 | 5.832063e-12
44.72336 | 20.6806 | 21.12273 | 21.04948 | -0.4421327 | 0.04136765 | 0.03188493 | 5.814317e-12
44.73336 | 20.6516 | 21.11925 | 21.0461 | -0.4676461 | 0.04148311 | 0.03165949 | 5.80012e-12
44.74335 | 20.6954 | 21.11577 | 21.04273 | -0.4203688 | 0.0415993 | 0.03143669 | 5.782373e-12
44.75335 | 20.6869 | 21.11229 | 21.03936 | -0.4253937 | 0.0417165 | 0.03121605 | 5.764626e-12
44.76335 | 20.6485 | 21.10882 | 21.03599 | -0.4603242 | 0.04183458 | 0.03099776 | 5.74688e-12
44.77335 | 20.6972 | 21.10536 | 21.03263 | -0.4081604 | 0.04195356 | 0.03078179 | 5.732683e-12
44.78335 | 20.6903 | 21.1019 | 21.02926 | -0.4116022 | 0.04207346 | 0.03056818 | 5.714937e-12
44.79335 | 20.671 | 21.09845 | 21.0259 | -0.4274496 | 0.04219427 | 0.03035676 | 5.700741e-12
44.80334 | 20.6718 | 21.09501 | 21.02254 | -0.4232059 | 0.04231589 | 0.03014778 | 5.686544e-12
44.81334 | 20.7142 | 21.09156 | 21.01918 | -0.3773643 | 0.04243858 | 0.02994079 | 5.668799e-12
44.82334 | 20.691 | 21.08813 | 21.01583 | -0.3971283 | 0.04256222 | 0.02973596 | 5.654602e-12
44.83334 | 20.6804 | 21.0847 | 21.01248 | -0.4042977 | 0.04268682 | 0.02953329 | 5.640406e-12
44.84334 | 20.6799 | 21.08127 | 21.00913 | -0.4013725 | 0.0428124 | 0.02933273 | 5.62621e-12
44.85334 | 20.7202 | 21.07785 | 21.00578 | -0.3576528 | 0.04293897 | 0.02913426 | 5.612014e-12
44.86333 | 20.6809 | 21.07444 | 21.00244 | -0.3935419 | 0.04306641 | 0.02893804 | 5.597819e-12
44.87333 | 20.6836 | 21.07103 | 20.99909 | -0.387433 | 0.04319498 | 0.02874366 | 5.583623e-12
44.88333 | 20.7238 | 21.06763 | 20.99575 | -0.3438294 | 0.04332457 | 0.02855128 | 5.572977e-12
44.89333 | 20.6823 | 21.06423 | 20.99242 | -0.3819312 | 0.04345519 | 0.02836089 | 5.558781e-12
44.90333 | 20.7006 | 21.06084 | 20.98908 | -0.3602383 | 0.04358686 | 0.02817245 | 5.544586e-12
44.91332 | 20.7212 | 21.05745 | 20.98575 | -0.3362541 | 0.04371946 | 0.02798613 | 5.53394e-12
44.92332 | 20.7115 | 21.05407 | 20.98242 | -0.3425717 | 0.04385324 | 0.02780153 | 5.519745e-12
44.93332 | 20.6908 | 21.05069 | 20.97909 | -0.3598947 | 0.04398811 | 0.02761881 | 5.5091e-12
44.94332 | 20.7012 | 21.04732 | 20.97576 | -0.3461228 | 0.04412407 | 0.02743794 | 5.498454e-12
44.95332 | 20.7365 | 21.04396 | 20.97244 | -0.3074562 | 0.04426113 | 0.0272589 | 5.484259e-12
44.96332 | 20.6737 | 21.04059 | 20.96911 | -0.3668948 | 0.0443993 | 0.02708168 | 5.473614e-12
44.97331 | 20.7045 | 21.03724 | 20.9658 | -0.3327419 | 0.04453846 | 0.02690641 | 5.462969e-12
44.98331 | 20.7376 | 21.03389 | 20.96248 | -0.2962908 | 0.04467889 | 0.02673274 | 5.452324e-12
44.99331 | 20.6765 | 21.03054 | 20.95916 | -0.3540448 | 0.04482048 | 0.0265608 | 5.441679e-12
45.00331 | 20.6981 | 21.0272 | 20.95585 | -0.329104 | 0.04496322 | 0.02639058 | 5.431034e-12
45.01331 | 20.7148 | 21.02387 | 20.95254 | -0.3090683 | 0.04510714 | 0.02622206 | 5.42039e-12
45.02331 | 20.6979 | 21.02054 | 20.94923 | -0.3226377 | 0.04525225 | 0.02605522 | 5.409745e-12
45.0333 | 20.688 | 21.01722 | 20.94593 | -0.3292155 | 0.04539841 | 0.02589019 | 5.3991e-12
45.0433 | 20.694 | 21.0139 | 20.94262 | -0.319895 | 0.04554593 | 0.02572663 | 5.392006e-12
45.0533 | 20.6848 | 21.01058 | 20.93932 | -0.3257796 | 0.04569467 | 0.02556469 | 5.381361e-12
45.0633 | 20.7073 | 21.00727 | 20.93602 | -0.2999692 | 0.04584464 | 0.02540433 | 5.370717e-12
45.0733 | 20.69 | 21.00396 | 20.93272 | -0.3139638 | 0.04599587 | 0.02524555 | 5.363622e-12
45.0833 | 20.674 | 21.00066 | 20.92943 | -0.3266634 | 0.04614835 | 0.02508832 | 5.352978e-12
45.09329 | 20.7203 | 20.99737 | 20.92614 | -0.2770713 | 0.04630196 | 0.02493278 | 5.345884e-12
45.10329 | 20.6786 | 20.99408 | 20.92285 | -0.3154809 | 0.04645701 | 0.02477859 | 5.33879e-12
45.11329 | 20.6552 | 20.9908 | 20.91956 | -0.3355955 | 0.04661336 | 0.0246259 | 5.328146e-12
45.12329 | 20.6875 | 20.98751 | 20.91627 | -0.300015 | 0.04677102 | 0.02447469 | 5.321052e-12
45.13329 | 20.7089 | 20.98424 | 20.91298 | -0.2753394 | 0.04693001 | 0.02432494 | 5.313958e-12
45.14329 | 20.655 | 20.98097 | 20.9097 | -0.3259688 | 0.04709034 | 0.02417663 | 5.306864e-12
45.15328 | 20.7012 | 20.97771 | 20.90642 | -0.2765063 | 0.04725184 | 0.02402988 | 5.29977e-12
45.16328 | 20.6889 | 20.97445 | 20.90315 | -0.2855455 | 0.04741488 | 0.02388439 | 5.292676e-12
45.17328 | 20.6772 | 20.97119 | 20.89987 | -0.2939896 | 0.04757932 | 0.0237403 | 5.285583e-12
45.18328 | 20.6458 | 20.96794 | 20.8966 | -0.3221385 | 0.04774514 | 0.02359757 | 5.278489e-12
45.19328 | 20.6961 | 20.96469 | 20.89332 | -0.2685924 | 0.0479124 | 0.02345619 | 5.271396e-12
45.20328 | 20.6783 | 20.96145 | 20.89005 | -0.2831511 | 0.04808105 | 0.02331616 | 5.264302e-12
45.21327 | 20.643 | 20.95822 | 20.88679 | -0.3152179 | 0.04825095 | 0.02317758 | 5.260759e-12
45.22327 | 20.6794 | 20.95499 | 20.88352 | -0.2755863 | 0.0484225 | 0.02304017 | 5.253666e-12
45.23327 | 20.701 | 20.95176 | 20.88026 | -0.2507595 | 0.04859551 | 0.02290404 | 5.246572e-12
45.24327 | 20.6123 | 20.94854 | 20.877 | -0.3362375 | 0.04877 | 0.02276919 | 5.243029e-12
45.25327 | 20.6788 | 20.94532 | 20.87374 | -0.2665204 | 0.04894598 | 0.0226356 | 5.235936e-12
45.26327 | 20.6595 | 20.94211 | 20.87048 | -0.2826081 | 0.04912347 | 0.02250326 | 5.232393e-12
45.27326 | 20.6405 | 20.9389 | 20.86723 | -0.2984038 | 0.0493023 | 0.02237226 | 5.22885e-12
45.28326 | 20.6405 | 20.9357 | 20.86398 | -0.2952011 | 0.04948285 | 0.02224235 | 5.221757e-12
45.29326 | 20.6653 | 20.9325 | 20.86072 | -0.2672032 | 0.04966497 | 0.02211364 | 5.218214e-12
45.30326 | 20.6421 | 20.92931 | 20.85748 | -0.28721 | 0.04984864 | 0.02198612 | 5.214672e-12
45.31326 | 20.6186 | 20.92612 | 20.85423 | -0.3075217 | 0.05003391 | 0.02185977 | 5.211129e-12
45.32325 | 20.6703 | 20.92294 | 20.85099 | -0.2526412 | 0.05022058 | 0.02173469 | 5.207586e-12
45.33325 | 20.6126 | 20.91976 | 20.84774 | -0.3071624 | 0.05040906 | 0.02161063 | 5.204044e-12
45.34325 | 20.6467 | 20.91659 | 20.8445 | -0.2698884 | 0.05059917 | 0.02148771 | 5.200501e-12
45.35325 | 20.6366 | 20.91342 | 20.84126 | -0.2768191 | 0.05079093 | 0.02136589 | 5.196959e-12
45.36325 | 20.6215 | 20.91025 | 20.83802 | -0.2887545 | 0.05098436 | 0.02124519 | 5.193417e-12
45.37325 | 20.6513 | 20.90709 | 20.83479 | -0.2557947 | 0.05117946 | 0.02112557 | 5.189874e-12
45.38324 | 20.6625 | 20.90394 | 20.83156 | -0.2414429 | 0.05137607 | 0.02100714 | 5.186332e-12
45.39324 | 20.6001 | 20.90079 | 20.82833 | -0.3006926 | 0.05157458 | 0.02088966 | 5.18279e-12
45.40324 | 20.6732 | 20.89765 | 20.8251 | -0.224447 | 0.05177483 | 0.02077323 | 5.182798e-12
45.41324 | 20.6441 | 20.89451 | 20.82187 | -0.2504062 | 0.05197683 | 0.02065785 | 5.179256e-12
45.42324 | 20.6442 | 20.89137 | 20.81865 | -0.2471701 | 0.05218059 | 0.02054349 | 5.179264e-12
45.43324 | 20.6242 | 20.88824 | 20.81542 | -0.2640388 | 0.05238613 | 0.02043014 | 5.175723e-12
45.44323 | 20.6814 | 20.88512 | 20.8122 | -0.2037153 | 0.05259326 | 0.02031791 | 5.175731e-12
45.45323 | 20.6547 | 20.88199 | 20.80898 | -0.2272934 | 0.05280242 | 0.02020656 | 5.172189e-12
45.46323 | 20.6663 | 20.87888 | 20.80577 | -0.2125763 | 0.05301342 | 0.02009619 | 5.172198e-12
45.47323 | 20.6784 | 20.87576 | 20.80255 | -0.1973638 | 0.05322627 | 0.01998679 | 5.172206e-12
45.48323 | 20.6907 | 20.87266 | 20.79934 | -0.1819562 | 0.05344099 | 0.01987835 | 5.168665e-12
45.49323 | 20.6561 | 20.86955 | 20.79612 | -0.2134532 | 0.0536576 | 0.01977085 | 5.168674e-12
45.50322 | 20.7021 | 20.86646 | 20.79292 | -0.1643581 | 0.0538759 | 0.0196644 | 5.168682e-12
45.51322 | 20.6952 | 20.86336 | 20.78971 | -0.1681646 | 0.05409635 | 0.01955877 | 5.168691e-12
45.52322 | 20.6879 | 20.86028 | 20.7865 | -0.1723759 | 0.05431874 | 0.01945405 | 5.1687e-12
45.53322 | 20.6854 | 20.85719 | 20.7833 | -0.1717918 | 0.05454308 | 0.01935024 | 5.168709e-12
45.54322 | 20.7343 | 20.85411 | 20.7801 | -0.1198126 | 0.05476943 | 0.01924732 | 5.168718e-12
45.55322 | 20.6981 | 20.85104 | 20.77689 | -0.1529381 | 0.05499779 | 0.01914529 | 5.168727e-12
45.56321 | 20.7025 | 20.84797 | 20.7737 | -0.1454713 | 0.05522792 | 0.01904423 | 5.168737e-12
45.57321 | 20.7092 | 20.84491 | 20.7705 | -0.1357063 | 0.05546034 | 0.01894394 | 5.172296e-12
45.58321 | 20.7286 | 20.84185 | 20.76731 | -0.113246 | 0.05569482 | 0.0188445 | 5.172305e-12
45.59321 | 20.6964 | 20.83879 | 20.76411 | -0.1423905 | 0.05593138 | 0.01874591 | 5.172315e-12
45.60321 | 20.7122 | 20.83574 | 20.76092 | -0.1235397 | 0.05617005 | 0.01864815 | 5.175874e-12
45.61321 | 20.7443 | 20.83269 | 20.75773 | -0.08839368 | 0.05641084 | 0.01855122 | 5.175884e-12
45.6232 | 20.694 | 20.82966 | 20.75455 | -0.1356555 | 0.05665355 | 0.0184552 | 5.179444e-12
45.6332 | 20.6849 | 20.82662 | 20.75136 | -0.141719 | 0.05689866 | 0.0183599 | 5.179454e-12
45.6432 | 20.752 | 20.82359 | 20.74818 | -0.0715873 | 0.05714595 | 0.01826539 | 5.183014e-12
45.6532 | 20.6874 | 20.82056 | 20.74499 | -0.1331604 | 0.05739546 | 0.01817168 | 5.186574e-12
45.6632 | 20.6735 | 20.81754 | 20.74181 | -0.1440383 | 0.0576472 | 0.01807875 | 5.186584e-12
45.6732 | 20.7478 | 20.81452 | 20.73863 | -0.06672092 | 0.05790119 | 0.01798659 | 5.190144e-12
45.68319 | 20.6983 | 20.81151 | 20.73546 | -0.1132114 | 0.05815721 | 0.01789529 | 5.193704e-12
45.69319 | 20.6582 | 20.8085 | 20.73228 | -0.1503037 | 0.05841578 | 0.01780465 | 5.197264e-12
45.70319 | 20.7337 | 20.8055 | 20.72911 | -0.07180076 | 0.05867666 | 0.01771477 | 5.200825e-12
45.71319 | 20.6955 | 20.8025 | 20.72594 | -0.1070027 | 0.05893989 | 0.01762562 | 5.204385e-12
45.72319 | 20.6462 | 20.79951 | 20.72277 | -0.1533094 | 0.05920548 | 0.0175372 | 5.207946e-12
45.73318 | 20.7006 | 20.79652 | 20.7196 | -0.09592399 | 0.05947321 | 0.01744961 | 5.211507e-12
45.74318 | 20.6726 | 20.79354 | 20.71643 | -0.1209404 | 0.0597436 | 0.01736264 | 5.215067e-12
45.75318 | 20.6558 | 20.79056 | 20.71327 | -0.1347617 | 0.06001642 | 0.01727637 | 5.218628e-12
45.76318 | 20.6744 | 20.78759 | 20.71011 | -0.1131878 | 0.06029171 | 0.01719081 | 5.225739e-12
45.77318 | 20.6724 | 20.78462 | 20.70694 | -0.1122188 | 0.06056947 | 0.01710594 | 5.2293e-12
45.78318 | 20.6288 | 20.78165 | 20.70378 | -0.1528547 | 0.06084975 | 0.01702176 | 5.232861e-12
45.79317 | 20.6498 | 20.7787 | 20.70063 | -0.1288984 | 0.06113227 | 0.01693833 | 5.239973e-12
45.80317 | 20.6464 | 20.77574 | 20.69747 | -0.1293441 | 0.06141762 | 0.0168555 | 5.243534e-12
45.81317 | 20.6361 | 20.77279 | 20.69432 | -0.1366947 | 0.06170555 | 0.01677333 | 5.250645e-12
45.82317 | 20.632 | 20.76985 | 20.69116 | -0.1378502 | 0.06199608 | 0.01669182 | 5.254207e-12
45.83317 | 20.6291 | 20.76691 | 20.68801 | -0.1378107 | 0.06228924 | 0.01661096 | 5.261318e-12
45.84317 | 20.6385 | 20.76398 | 20.68486 | -0.125476 | 0.06258505 | 0.01653075 | 5.26843e-12
45.85316 | 20.6134 | 20.76105 | 20.68171 | -0.1476493 | 0.06288325 | 0.01645125 | 5.275542e-12
45.86316 | 20.6294 | 20.75812 | 20.67857 | -0.1287246 | 0.06318443 | 0.0163723 | 5.279104e-12
45.87316 | 20.6173 | 20.7552 | 20.67542 | -0.1379049 | 0.06348834 | 0.01629398 | 5.286216e-12
45.88316 | 20.6037 | 20.75229 | 20.67228 | -0.1485901 | 0.063795 | 0.01621627 | 5.293328e-12
45.89316 | 20.6107 | 20.74938 | 20.66914 | -0.1386804 | 0.06410444 | 0.01613917 | 5.30044e-12
45.90316 | 20.6255 | 20.74648 | 20.666 | -0.1209757 | 0.06441668 | 0.01606268 | 5.307552e-12
45.91315 | 20.6041 | 20.74358 | 20.66286 | -0.1394788 | 0.06473142 | 0.01598686 | 5.314665e-12
45.92315 | 20.5938 | 20.74068 | 20.65972 | -0.1468842 | 0.06504934 | 0.01591156 | 5.321777e-12
45.93315 | 20.6329 | 20.73779 | 20.65659 | -0.1048945 | 0.06537013 | 0.01583684 | 5.33244e-12
45.94315 | 20.5962 | 20.73491 | 20.65345 | -0.13871 | 0.06569383 | 0.01576271 | 5.339553e-12
45.95315 | 20.5756 | 20.73203 | 20.65032 | -0.1564305 | 0.06602045 | 0.01568915 | 5.346665e-12
45.96315 | 20.6158 | 20.72916 | 20.64719 | -0.1133561 | 0.06635003 | 0.01561616 | 5.357328e-12
45.97314 | 20.6025 | 20.72629 | 20.64406 | -0.1237896 | 0.06668227 | 0.0155438 | 5.364441e-12
45.98314 | 20.59 | 20.72343 | 20.64094 | -0.1334254 | 0.06701784 | 0.01547192 | 5.375104e-12
45.99314 | 20.5979 | 20.72057 | 20.63781 | -0.1226663 | 0.06735643 | 0.0154006 | 5.382217e-12
46.00314 | 20.6234 | 20.71771 | 20.63468 | -0.09431242 | 0.06769809 | 0.01532982 | 5.392881e-12
46.01314 | 20.6015 | 20.71486 | 20.63156 | -0.1133636 | 0.06804284 | 0.01525958 | 5.403545e-12
46.02314 | 20.5719 | 20.71202 | 20.62844 | -0.14012 | 0.06839069 | 0.01518988 | 5.410658e-12
46.03313 | 20.627 | 20.70918 | 20.62532 | -0.08218444 | 0.06874134 | 0.01512079 | 5.421321e-12
46.04313 | 20.5878 | 20.70635 | 20.6222 | -0.1185512 | 0.06909549 | 0.01505215 | 5.431985e-12
46.05313 | 20.5806 | 20.70352 | 20.61909 | -0.1229231 | 0.06945282 | 0.01498401 | 5.442649e-12
46.06313 | 20.6204 | 20.7007 | 20.61597 | -0.08030032 | 0.06981338 | 0.01491639 | 5.453313e-12
46.07313 | 20.6163 | 20.69788 | 20.61286 | -0.08158274 | 0.07017717 | 0.01484928 | 5.463977e-12
46.08313 | 20.5672 | 20.69507 | 20.60974 | -0.1278704 | 0.07054423 | 0.01478266 | 5.474641e-12
46.09312 | 20.6243 | 20.69227 | 20.60664 | -0.06796613 | 0.07091421 | 0.01471663 | 5.485306e-12
46.10312 | 20.5723 | 20.68946 | 20.60353 | -0.1171643 | 0.07128787 | 0.01465101 | 5.49952e-12
46.11312 | 20.5911 | 20.68667 | 20.60042 | -0.09556779 | 0.07166487 | 0.01458588 | 5.510185e-12
46.12312 | 20.6002 | 20.68388 | 20.59731 | -0.08367657 | 0.07204524 | 0.01452124 | 5.520849e-12
46.13312 | 20.5975 | 20.68109 | 20.5942 | -0.08359066 | 0.072429 | 0.01445707 | 5.535064e-12
46.14311 | 20.565 | 20.67831 | 20.5911 | -0.1133129 | 0.07281578 | 0.01439344 | 5.545729e-12
46.15311 | 20.6387 | 20.67554 | 20.588 | -0.03683762 | 0.0732064 | 0.01433022 | 5.559944e-12
46.16311 | 20.5616 | 20.67277 | 20.5849 | -0.1111677 | 0.07360047 | 0.01426746 | 5.570609e-12
46.17311 | 20.5792 | 20.67 | 20.5818 | -0.09080319 | 0.07399803 | 0.01420516 | 5.584825e-12
46.18311 | 20.6123 | 20.66724 | 20.5787 | -0.05494403 | 0.0743991 | 0.01414332 | 5.59904e-12
46.19311 | 20.5759 | 20.66449 | 20.5756 | -0.08859027 | 0.0748037 | 0.01408193 | 5.613255e-12
46.2031 | 20.5919 | 20.66174 | 20.57251 | -0.06984466 | 0.07521147 | 0.01402105 | 5.623921e-12
46.2131 | 20.6051 | 20.659 | 20.56942 | -0.05390169 | 0.0756232 | 0.01396055 | 5.638137e-12
46.2231 | 20.5833 | 20.65626 | 20.56633 | -0.07296416 | 0.07603855 | 0.01390048 | 5.652352e-12
46.2331 | 20.5968 | 20.65353 | 20.56323 | -0.05673204 | 0.0764575 | 0.01384085 | 5.666568e-12
46.2431 | 20.5775 | 20.65081 | 20.56014 | -0.0733054 | 0.07688013 | 0.01378166 | 5.680784e-12
46.2531 | 20.5983 | 20.64808 | 20.55705 | -0.04978418 | 0.0773064 | 0.01372288 | 5.698551e-12
46.26309 | 20.5788 | 20.64537 | 20.55397 | -0.06657117 | 0.07773594 | 0.01366459 | 5.712767e-12
46.27309 | 20.6021 | 20.64266 | 20.55088 | -0.04056089 | 0.07816961 | 0.01360666 | 5.726983e-12
46.28309 | 20.5896 | 20.63996 | 20.5478 | -0.0503561 | 0.07860701 | 0.01354914 | 5.74475e-12
46.29309 | 20.5596 | 20.63726 | 20.54472 | -0.0776568 | 0.07904815 | 0.01349203 | 5.758967e-12
46.30309 | 20.6102 | 20.63456 | 20.54163 | -0.02436299 | 0.07949306 | 0.01343533 | 5.776734e-12
46.31309 | 20.5921 | 20.63187 | 20.53855 | -0.03977469 | 0.07994176 | 0.01337902 | 5.790951e-12
46.32308 | 20.5681 | 20.62919 | 20.53548 | -0.06109452 | 0.08039373 | 0.01332318 | 5.808718e-12
46.33308 | 20.5841 | 20.62652 | 20.5324 | -0.04241724 | 0.08085003 | 0.01326767 | 5.822935e-12
46.34308 | 20.5738 | 20.62385 | 20.52932 | -0.05004548 | 0.08131016 | 0.01321255 | 5.840702e-12
46.35308 | 20.597 | 20.62118 | 20.52625 | -0.02417926 | 0.08177415 | 0.01315782 | 5.85847e-12
46.36308 | 20.5736 | 20.61852 | 20.52317 | -0.04491857 | 0.082242 | 0.01310348 | 5.876238e-12
46.37308 | 20.5738 | 20.61586 | 20.5201 | -0.04206342 | 0.08271373 | 0.01304951 | 5.894005e-12
46.38307 | 20.5969 | 20.61322 | 20.51703 | -0.01631643 | 0.08318886 | 0.01299597 | 5.911773e-12
46.39307 | 20.5773 | 20.61057 | 20.51396 | -0.03327234 | 0.08366836 | 0.01294276 | 5.929541e-12
46.40307 | 20.5494 | 20.60793 | 20.51089 | -0.05853379 | 0.08415178 | 0.01288991 | 5.947309e-12
46.41307 | 20.6045 | 20.6053 | 20.50782 | -0.0008007812 | 0.08463912 | 0.01283743 | 5.965077e-12
46.42307 | 20.5518 | 20.60267 | 20.50476 | -0.05087331 | 0.0851304 | 0.01278531 | 5.986396e-12
46.43307 | 20.5783 | 20.60005 | 20.50169 | -0.02175138 | 0.08562561 | 0.01273356 | 6.004164e-12
46.44306 | 20.5897 | 20.59744 | 20.49863 | -0.007737561 | 0.08612424 | 0.0126822 | 6.025483e-12
46.45306 | 20.5403 | 20.59483 | 20.49557 | -0.05452669 | 0.08662736 | 0.01263115 | 6.043252e-12
46.46306 | 20.5681 | 20.59222 | 20.49251 | -0.02412134 | 0.08713443 | 0.01258045 | 6.064571e-12
46.47306 | 20.5765 | 20.58962 | 20.48945 | -0.01312152 | 0.08764546 | 0.0125301 | 6.082339e-12
46.48306 | 20.534 | 20.58703 | 20.48639 | -0.05302721 | 0.08816046 | 0.01248009 | 6.103659e-12
46.49305 | 20.5799 | 20.58444 | 20.48333 | -0.004540988 | 0.08867892 | 0.01243047 | 6.124978e-12
46.50305 | 20.5547 | 20.58186 | 20.48027 | -0.02715768 | 0.08920186 | 0.01238114 | 6.146298e-12
46.51305 | 20.5256 | 20.57928 | 20.47722 | -0.05367986 | 0.08972877 | 0.01233214 | 6.164067e-12
46.52305 | 20.5963 | 20.57671 | 20.47416 | 0.01959249 | 0.09025965 | 0.01228348 | 6.185386e-12
46.53305 | 20.5235 | 20.57414 | 20.47111 | -0.05064063 | 0.0907945 | 0.01223514 | 6.206706e-12
46.54305 | 20.5459 | 20.57158 | 20.46806 | -0.0256792 | 0.09133331 | 0.01218713 | 6.231577e-12
46.55304 | 20.538 | 20.56903 | 20.46501 | -0.03102577 | 0.09187555 | 0.01213948 | 6.252897e-12
46.56304 | 20.5478 | 20.56648 | 20.46196 | -0.01867519 | 0.09242226 | 0.01209211 | 6.274217e-12
46.57304 | 20.5644 | 20.56393 | 20.45891 | 0.0004699818 | 0.09297292 | 0.01204506 | 6.295537e-12
46.58304 | 20.5309 | 20.56139 | 20.45586 | -0.03049023 | 0.09352752 | 0.01199832 | 6.320408e-12
46.59304 | 20.5316 | 20.55886 | 20.45282 | -0.02725581 | 0.09408604 | 0.01195189 | 6.341728e-12
46.60304 | 20.5453 | 20.55633 | 20.44977 | -0.01102673 | 0.09464848 | 0.01190576 | 6.363048e-12
46.61303 | 20.5398 | 20.55381 | 20.44673 | -0.01400549 | 0.09521425 | 0.01185999 | 6.387919e-12
46.62303 | 20.5181 | 20.55129 | 20.44369 | -0.03318702 | 0.09578447 | 0.01181448 | 6.412791e-12
46.63303 | 20.5366 | 20.54877 | 20.44065 | -0.01217383 | 0.09635856 | 0.01176927 | 6.434111e-12
46.64303 | 20.5388 | 20.54627 | 20.43761 | -0.007465872 | 0.09693649 | 0.01172435 | 6.458983e-12
46.65303 | 20.5139 | 20.54376 | 20.43457 | -0.02986313 | 0.09751826 | 0.01167973 | 6.483854e-12
46.66303 | 20.5228 | 20.54127 | 20.43153 | -0.01846558 | 0.09810384 | 0.0116354 | 6.508726e-12
46.67302 | 20.5631 | 20.53878 | 20.42849 | 0.02432432 | 0.09869263 | 0.01159141 | 6.533597e-12
46.68302 | 20.4896 | 20.53629 | 20.42545 | -0.0466884 | 0.09928577 | 0.01154766 | 6.558469e-12
46.69302 | 20.5275 | 20.53381 | 20.42242 | -0.006306214 | 0.09988264 | 0.01150419 | 6.583341e-12
46.70302 | 20.5276 | 20.53133 | 20.41938 | -0.003729076 | 0.1004832 | 0.01146101 | 6.608213e-12
46.71302 | 20.518 | 20.52886 | 20.41635 | -0.01085695 | 0.1010875 | 0.01141811 | 6.633084e-12
46.72302 | 20.5319 | 20.52639 | 20.41332 | 0.005510197 | 0.1016954 | 0.01137548 | 6.657956e-12
46.73301 | 20.522 | 20.52393 | 20.41029 | -0.001930032 | 0.1023064 | 0.01133317 | 6.682828e-12
46.74301 | 20.5162 | 20.52147 | 20.40726 | -0.005272718 | 0.1029215 | 0.01129109 | 6.711251e-12
46.75301 | 20.5238 | 20.51902 | 20.40423 | 0.00477975 | 0.1035403 | 0.01124928 | 6.736123e-12
46.76301 | 20.5349 | 20.51657 | 20.4012 | 0.0183274 | 0.1041625 | 0.01120774 | 6.764547e-12
46.77301 | 20.5127 | 20.51413 | 20.39817 | -0.001429714 | 0.1047882 | 0.01116647 | 6.789419e-12
46.78301 | 20.4971 | 20.51169 | 20.39515 | -0.01459155 | 0.1054174 | 0.01112546 | 6.817842e-12
46.793 | 20.538 | 20.50926 | 20.39213 | 0.02873951 | 0.1060494 | 0.01108475 | 6.842714e-12
46.803 | 20.5031 | 20.50683 | 20.3891 | -0.003731607 | 0.1066854 | 0.01104426 | 6.871138e-12
46.813 | 20.5069 | 20.50441 | 20.38608 | 0.002492699 | 0.1073247 | 0.01100403 | 6.899561e-12
46.823 | 20.541 | 20.50199 | 20.38306 | 0.03901249 | 0.1079673 | 0.01096405 | 6.927985e-12
46.833 | 20.4733 | 20.49957 | 20.38003 | -0.02627219 | 0.1086132 | 0.01092432 | 6.956408e-12
46.843 | 20.557 | 20.49716 | 20.37701 | 0.05983872 | 0.1092622 | 0.01088485 | 6.981281e-12
46.85299 | 20.4803 | 20.49476 | 20.374 | -0.01445716 | 0.1099138 | 0.01084567 | 7.009704e-12
46.86299 | 20.4906 | 20.49235 | 20.37098 | -0.001754915 | 0.1105691 | 0.01080669 | 7.038128e-12
46.87299 | 20.5797 | 20.48996 | 20.36796 | 0.08974308 | 0.1112275 | 0.01076795 | 7.070103e-12
46.88299 | 20.4448 | 20.48756 | 20.36494 | -0.04276311 | 0.1118889 | 0.01072946 | 7.098526e-12
46.89299 | 20.5273 | 20.48517 | 20.36193 | 0.04212657 | 0.1125533 | 0.0106912 | 7.12695e-12
46.90298 | 20.5177 | 20.48279 | 20.35892 | 0.03490977 | 0.1132199 | 0.01065322 | 7.155374e-12
46.91298 | 20.4628 | 20.48041 | 20.3559 | -0.01760864 | 0.11389 | 0.01061545 | 7.183798e-12
46.92298 | 20.5326 | 20.47803 | 20.35289 | 0.05456899 | 0.114563 | 0.0105779 | 7.215773e-12
46.93298 | 20.4838 | 20.47566 | 20.34988 | 0.008142719 | 0.1152387 | 0.01054059 | 7.244197e-12
46.94298 | 20.4719 | 20.47329 | 20.34687 | -0.001387387 | 0.1159171 | 0.01050351 | 7.27262e-12
46.95298 | 20.5153 | 20.47092 | 20.34386 | 0.04437873 | 0.1165982 | 0.01046665 | 7.304595e-12
46.96297 | 20.482 | 20.46856 | 20.34085 | 0.01343875 | 0.1172812 | 0.01043006 | 7.333019e-12
46.97297 | 20.4748 | 20.4662 | 20.33784 | 0.008597502 | 0.1179675 | 0.01039366 | 7.364995e-12
46.98297 | 20.5115 | 20.46385 | 20.33483 | 0.04765265 | 0.1186562 | 0.01035748 | 7.393419e-12
46.99297 | 20.4655 | 20.4615 | 20.33183 | 0.004004258 | 0.1193474 | 0.01032152 | 7.425394e-12
47.00297 | 20.4995 | 20.45915 | 20.32882 | 0.04035239 | 0.120041 | 0.01028579 | 7.457369e-12
47.01297 | 20.4933 | 20.4568 | 20.32582 | 0.0364971 | 0.120737 | 0.01025026 | 7.485793e-12
47.02296 | 20.4531 | 20.45446 | 20.32281 | -0.001363902 | 0.1214346 | 0.010215 | 7.517768e-12
47.03296 | 20.5023 | 20.45213 | 20.31981 | 0.05017415 | 0.1221351 | 0.0101799 | 7.549744e-12
47.04296 | 20.5015 | 20.44979 | 20.31681 | 0.05170894 | 0.1228379 | 0.01014503 | 7.581719e-12
47.05296 | 20.4285 | 20.44746 | 20.31381 | -0.01895945 | 0.1235428 | 0.01011036 | 7.613694e-12
47.06296 | 20.5226 | 20.44513 | 20.31081 | 0.07746902 | 0.1242498 | 0.0100759 | 7.642118e-12
47.07296 | 20.4465 | 20.44281 | 20.30781 | 0.003694404 | 0.1249588 | 0.01004165 | 7.674094e-12
47.08295 | 20.4914 | 20.44049 | 20.30481 | 0.05091443 | 0.1256692 | 0.01000764 | 7.706069e-12
47.09295 | 20.483 | 20.43817 | 20.30181 | 0.04483379 | 0.1263823 | 0.009973798 | 7.738045e-12
47.10295 | 20.4481 | 20.43585 | 20.29881 | 0.01225021 | 0.1270973 | 0.00994016 | 7.77002e-12
47.11295 | 20.5141 | 20.43354 | 20.29582 | 0.08056375 | 0.1278143 | 0.009906723 | 7.801995e-12
47.12295 | 20.4347 | 20.43123 | 20.29282 | 0.003474469 | 0.128533 | 0.009873484 | 7.833971e-12
47.13295 | 20.4602 | 20.42892 | 20.28982 | 0.03128235 | 0.1292537 | 0.009840445 | 7.869498e-12
47.14294 | 20.4669 | 20.42661 | 20.28683 | 0.04028518 | 0.1299754 | 0.009807632 | 7.901473e-12
47.15294 | 20.4768 | 20.42431 | 20.28384 | 0.05248759 | 0.1306996 | 0.009774991 | 7.933448e-12
47.16294 | 20.4471 | 20.42201 | 20.28084 | 0.02508732 | 0.1314255 | 0.009742525 | 7.965424e-12
47.17294 | 20.4593 | 20.41972 | 20.27785 | 0.03958439 | 0.1321532 | 0.009710269 | 7.997399e-12
47.18294 | 20.4628 | 20.41742 | 20.27486 | 0.04537885 | 0.1328826 | 0.009678186 | 8.032926e-12
47.19294 | 20.4536 | 20.41513 | 20.27187 | 0.03847071 | 0.1336136 | 0.009646299 | 8.064901e-12
47.20293 | 20.4662 | 20.41284 | 20.26888 | 0.05335768 | 0.1343455 | 0.00961464 | 8.096877e-12
47.21293 | 20.4137 | 20.41056 | 20.26589 | 0.003144443 | 0.1350799 | 0.009583118 | 8.132404e-12
47.22293 | 20.4793 | 20.40827 | 20.2629 | 0.07102866 | 0.1358158 | 0.009551797 | 8.164379e-12
47.23293 | 20.4724 | 20.40599 | 20.25992 | 0.06641039 | 0.1365534 | 0.009520642 | 8.199906e-12
47.24293 | 20.4067 | 20.40371 | 20.25693 | 0.002989605 | 0.1372925 | 0.009489686 | 8.231881e-12
47.25293 | 20.4697 | 20.40143 | 20.25394 | 0.06826636 | 0.1380333 | 0.009458892 | 8.263857e-12
47.26292 | 20.4071 | 20.39916 | 20.25096 | 0.007938333 | 0.138775 | 0.009428324 | 8.299383e-12
47.27292 | 20.455 | 20.39689 | 20.24797 | 0.05811014 | 0.139519 | 0.009397896 | 8.331359e-12
47.28292 | 20.4478 | 20.39462 | 20.24499 | 0.05317948 | 0.1402646 | 0.009367642 | 8.366885e-12
47.29292 | 20.4076 | 20.39235 | 20.242 | 0.01524634 | 0.1410119 | 0.009337564 | 8.402412e-12
47.30292 | 20.4618 | 20.39009 | 20.23902 | 0.07171074 | 0.1417608 | 0.009307659 | 8.434388e-12
47.31291 | 20.4302 | 20.38783 | 20.23604 | 0.04237038 | 0.1425106 | 0.009277955 | 8.469915e-12
47.32291 | 20.4339 | 20.38557 | 20.23306 | 0.04832982 | 0.1432628 | 0.009248393 | 8.505441e-12
47.33291 | 20.4269 | 20.38331 | 20.23008 | 0.04358674 | 0.1440167 | 0.009218998 | 8.537416e-12
47.34291 | 20.4191 | 20.38106 | 20.2271 | 0.03804115 | 0.1447723 | 0.009189773 | 8.572943e-12
47.35291 | 20.444 | 20.37881 | 20.22412 | 0.065193 | 0.1455297 | 0.009160715 | 8.60847e-12
47.36291 | 20.4323 | 20.37656 | 20.22114 | 0.0557423 | 0.1462888 | 0.009131823 | 8.643997e-12
47.3729 | 20.4251 | 20.37431 | 20.21816 | 0.05078674 | 0.147049 | 0.009103122 | 8.675972e-12
47.3829 | 20.4385 | 20.37207 | 20.21518 | 0.06643083 | 0.1478118 | 0.009074556 | 8.711499e-12
47.3929 | 20.4235 | 20.36983 | 20.21221 | 0.05367226 | 0.1485765 | 0.009046153 | 8.747026e-12
47.4029 | 20.4456 | 20.36759 | 20.20923 | 0.078011 | 0.1493431 | 0.009017911 | 8.782552e-12
47.4129 | 20.4336 | 20.36535 | 20.20625 | 0.06824703 | 0.1501117 | 0.008989827 | 8.818079e-12
47.4229 | 20.4003 | 20.36312 | 20.20328 | 0.03718028 | 0.1508823 | 0.008961902 | 8.853606e-12
47.43289 | 20.4524 | 20.36089 | 20.2003 | 0.09150847 | 0.1516543 | 0.008934162 | 8.889132e-12
47.44289 | 20.4027 | 20.35866 | 20.19733 | 0.04403608 | 0.1524291 | 0.008906549 | 8.924659e-12
47.45289 | 20.4263 | 20.35644 | 20.19435 | 0.06986079 | 0.153206 | 0.008879091 | 8.960186e-12
47.46289 | 20.4252 | 20.35422 | 20.19138 | 0.07098254 | 0.1539853 | 0.008851788 | 8.995712e-12
47.47289 | 20.4035 | 20.352 | 20.18841 | 0.0515013 | 0.1547668 | 0.008824639 | 9.03479e-12
47.48289 | 20.4422 | 20.34978 | 20.18543 | 0.09241701 | 0.1555506 | 0.008797638 | 9.070317e-12
47.49288 | 20.408 | 20.34757 | 20.18247 | 0.06042739 | 0.1563361 | 0.008770817 | 9.105844e-12
47.50288 | 20.4355 | 20.34536 | 20.17949 | 0.09013684 | 0.1571249 | 0.008744117 | 9.141371e-12
47.51288 | 20.4047 | 20.34316 | 20.17652 | 0.06154311 | 0.1579161 | 0.008717564 | 9.180449e-12
47.52288 | 20.4116 | 20.34095 | 20.17355 | 0.07064608 | 0.15871 | 0.008691159 | 9.215975e-12
47.53288 | 20.4147 | 20.33875 | 20.17058 | 0.07594571 | 0.1595066 | 0.0086649 | 9.251502e-12
47.54288 | 20.4173 | 20.33656 | 20.16761 | 0.08074196 | 0.1603059 | 0.008638787 | 9.29058e-12
47.55287 | 20.4147 | 20.33437 | 20.16465 | 0.08033259 | 0.1611071 | 0.008612841 | 9.326107e-12
47.56287 | 20.4054 | 20.33218 | 20.16168 | 0.07322188 | 0.1619121 | 0.008587016 | 9.365185e-12
47.57287 | 20.4329 | 20.32999 | 20.15871 | 0.1029076 | 0.16272 | 0.008561331 | 9.400712e-12
47.58287 | 20.3924 | 20.32781 | 20.15574 | 0.06458976 | 0.1635308 | 0.008535785 | 9.43979e-12
47.59287 | 20.3966 | 20.32563 | 20.15278 | 0.07096821 | 0.1643448 | 0.00851038 | 9.478868e-12
47.60287 | 20.4077 | 20.32346 | 20.14981 | 0.08424292 | 0.1651618 | 0.008485116 | 9.517946e-12
47.61286 | 20.3978 | 20.32129 | 20.14685 | 0.07651186 | 0.1659811 | 0.008460011 | 9.553473e-12
47.62286 | 20.4026 | 20.31912 | 20.14388 | 0.08347893 | 0.1668045 | 0.008435021 | 9.592551e-12
47.63286 | 20.3911 | 20.31696 | 20.14092 | 0.07414213 | 0.1676313 | 0.008410166 | 9.63163e-12
47.64286 | 20.4011 | 20.3148 | 20.13795 | 0.08630137 | 0.1684615 | 0.008385445 | 9.670708e-12
47.65286 | 20.3896 | 20.31264 | 20.13499 | 0.07695664 | 0.169295 | 0.008360858 | 9.709786e-12
47.66286 | 20.3956 | 20.31049 | 20.13202 | 0.08510786 | 0.1701321 | 0.008336406 | 9.748864e-12
47.67285 | 20.3908 | 20.30835 | 20.12906 | 0.08245296 | 0.1709717 | 0.008312108 | 9.787943e-12
47.68285 | 20.3915 | 20.3062 | 20.1261 | 0.08529597 | 0.1718158 | 0.008287918 | 9.827021e-12
47.69285 | 20.3865 | 20.30407 | 20.12314 | 0.08243485 | 0.1726635 | 0.008263858 | 9.866099e-12
47.70285 | 20.3781 | 20.30193 | 20.12018 | 0.07616952 | 0.1735149 | 0.008239927 | 9.908729e-12
47.71285 | 20.3697 | 20.2998 | 20.11721 | 0.06989999 | 0.17437 | 0.008216125 | 9.947807e-12
47.72284 | 20.3856 | 20.29768 | 20.11426 | 0.08792408 | 0.1752279 | 0.008192473 | 9.986886e-12
47.73284 | 20.381 | 20.29555 | 20.11129 | 0.08544605 | 0.1760904 | 0.008168924 | 1.002952e-11
47.74284 | 20.3592 | 20.29344 | 20.10833 | 0.06576374 | 0.1769567 | 0.008145502 | 1.006859e-11
47.75284 | 20.3761 | 20.29132 | 20.10537 | 0.08477715 | 0.1778268 | 0.008122205 | 1.011122e-11
47.76284 | 20.3815 | 20.28921 | 20.10241 | 0.09228627 | 0.1787006 | 0.008099031 | 1.01503e-11
47.77284 | 20.3705 | 20.28711 | 20.09945 | 0.0833911 | 0.1795783 | 0.008075981 | 1.019293e-11
47.78283 | 20.3631 | 20.28501 | 20.0965 | 0.07808953 | 0.1804589 | 0.008053075 | 1.023556e-11
47.79283 | 20.368 | 20.28291 | 20.09354 | 0.0850858 | 0.1813442 | 0.008030268 | 1.027819e-11
47.80283 | 20.3378 | 20.28082 | 20.09058 | 0.05697784 | 0.1822332 | 0.008007582 | 1.031727e-11
47.81283 | 20.3646 | 20.27873 | 20.08762 | 0.08586564 | 0.183126 | 0.007985016 | 1.03599e-11
47.82283 | 20.3425 | 20.27665 | 20.08467 | 0.06584924 | 0.1840225 | 0.007962569 | 1.040253e-11
47.83283 | 20.3552 | 20.27457 | 20.08171 | 0.0806287 | 0.1849228 | 0.007940239 | 1.044516e-11
47.84282 | 20.3415 | 20.2725 | 20.07875 | 0.06900197 | 0.1858258 | 0.00791805 | 1.048779e-11
47.85282 | 20.3457 | 20.27043 | 20.0758 | 0.07527327 | 0.1867333 | 0.007895954 | 1.053397e-11
47.86282 | 20.3195 | 20.26836 | 20.07284 | 0.05114058 | 0.1876444 | 0.007873974 | 1.05766e-11
47.87282 | 20.3459 | 20.2663 | 20.06988 | 0.07960394 | 0.188559 | 0.00785211 | 1.061923e-11
47.88282 | 20.314 | 20.26424 | 20.06693 | 0.04976347 | 0.189477 | 0.00783036 | 1.066187e-11
47.89282 | 20.3486 | 20.26218 | 20.06397 | 0.08641923 | 0.1903984 | 0.007808723 | 1.070805e-11
47.90281 | 20.3018 | 20.26013 | 20.06102 | 0.04166926 | 0.1913221 | 0.007787219 | 1.075068e-11
47.91281 | 20.3388 | 20.25808 | 20.05807 | 0.08071778 | 0.19225 | 0.007765807 | 1.079331e-11
47.92281 | 20.322 | 20.25604 | 20.05511 | 0.06596285 | 0.1931809 | 0.007744506 | 1.083949e-11
47.93281 | 20.2966 | 20.254 | 20.05216 | 0.04260456 | 0.1941147 | 0.007723315 | 1.088212e-11
47.94281 | 20.3227 | 20.25196 | 20.0492 | 0.07074306 | 0.1950515 | 0.007702234 | 1.09283e-11
47.95281 | 20.2781 | 20.24992 | 20.04625 | 0.02817848 | 0.1959909 | 0.007681262 | 1.097093e-11
47.9628 | 20.3324 | 20.24789 | 20.0433 | 0.08450887 | 0.196932 | 0.007660418 | 1.101712e-11
47.9728 | 20.2787 | 20.24586 | 20.04035 | 0.03283856 | 0.1978765 | 0.007639662 | 1.10633e-11
47.9828 | 20.31 | 20.24383 | 20.03739 | 0.06616563 | 0.1988232 | 0.007619012 | 1.110948e-11
47.9928 | 20.2927 | 20.24181 | 20.03444 | 0.05089023 | 0.199772 | 0.007598468 | 1.115211e-11
48.0028 | 20.2912 | 20.23979 | 20.03149 | 0.05141255 | 0.2007228 | 0.00757803 | 1.119829e-11
48.0128 | 20.2808 | 20.23777 | 20.02853 | 0.04303279 | 0.2016754 | 0.007557697 | 1.124448e-11
48.02279 | 20.3098 | 20.23575 | 20.02558 | 0.0740491 | 0.2026286 | 0.007537487 | 1.129066e-11
48.03279 | 20.27 | 20.23373 | 20.02263 | 0.03626572 | 0.2035841 | 0.00751736 | 1.133684e-11
48.04279 | 20.3088 | 20.23172 | 20.01968 | 0.07708086 | 0.2045408 | 0.007497338 | 1.137947e-11
48.05279 | 20.2817 | 20.22971 | 20.01673 | 0.05199473 | 0.2054985 | 0.007477415 | 1.142566e-11
48.06279 | 20.301 | 20.22769 | 20.01378 | 0.07330756 | 0.206457 | 0.007457595 | 1.147184e-11
48.07278 | 20.2675 | 20.22568 | 20.01083 | 0.04181755 | 0.207415 | 0.007437895 | 1.151802e-11
48.08278 | 20.3118 | 20.22367 | 20.00788 | 0.08812899 | 0.2083742 | 0.007418274 | 1.15642e-11
48.09278 | 20.2866 | 20.22166 | 20.00493 | 0.0649401 | 0.2093335 | 0.007398754 | 1.161039e-11
48.10278 | 20.2889 | 20.21965 | 20.00198 | 0.06925115 | 0.2102926 | 0.007379333 | 1.165657e-11
48.11278 | 20.3104 | 20.21764 | 19.99903 | 0.09276238 | 0.2112513 | 0.007360009 | 1.170275e-11
48.12278 | 20.2767 | 20.21563 | 19.99608 | 0.06107406 | 0.2122093 | 0.007340783 | 1.174894e-11
48.13277 | 20.3197 | 20.21362 | 19.99313 | 0.1060844 | 0.2131653 | 0.007321672 | 1.179512e-11
48.14277 | 20.2932 | 20.2116 | 19.99018 | 0.08159786 | 0.214121 | 0.007302638 | 1.18413e-11
48.15277 | 20.3044 | 20.20959 | 19.98723 | 0.09481254 | 0.2150753 | 0.007283701 | 1.188748e-11
48.16277 | 20.317 | 20.20757 | 19.98428 | 0.1094288 | 0.2160277 | 0.007264858 | 1.193012e-11
48.17277 | 20.2916 | 20.20555 | 19.98133 | 0.08604691 | 0.2169781 | 0.00724611 | 1.19763e-11
48.18277 | 20.317 | 20.20353 | 19.97838 | 0.1134672 | 0.2179261 | 0.007227455 | 1.202248e-11
48.19276 | 20.3206 | 20.20151 | 19.97543 | 0.1190878 | 0.2188705 | 0.007208911 | 1.206866e-11
48.20276 | 20.2922 | 20.19949 | 19.97248 | 0.09271328 | 0.2198129 | 0.007190445 | 1.211485e-11
48.21276 | 20.3238 | 20.19746 | 19.96953 | 0.1263418 | 0.220752 | 0.007172065 | 1.215748e-11
48.22276 | 20.2918 | 20.19543 | 19.96658 | 0.09637358 | 0.2216877 | 0.007153781 | 1.220366e-11
48.23276 | 20.3438 | 20.19339 | 19.96364 | 0.1504091 | 0.2226195 | 0.007135584 | 1.224629e-11
48.24276 | 20.2855 | 20.19135 | 19.96069 | 0.09414845 | 0.2235472 | 0.007117482 | 1.229248e-11
48.25275 | 20.3318 | 20.18931 | 19.95774 | 0.14249 | 0.2244696 | 0.007099484 | 1.233511e-11
48.26275 | 20.2943 | 20.18726 | 19.95479 | 0.1070382 | 0.2253882 | 0.007081559 | 1.238129e-11
48.27275 | 20.3243 | 20.18521 | 19.95184 | 0.1390912 | 0.2263018 | 0.007063721 | 1.242392e-11
48.28275 | 20.281 | 20.18315 | 19.94889 | 0.09784928 | 0.2272101 | 0.007045971 | 1.247011e-11
48.29275 | 20.3162 | 20.18109 | 19.94595 | 0.1351128 | 0.2281129 | 0.007028309 | 1.251274e-11
48.30275 | 20.3156 | 20.17902 | 19.943 | 0.136582 | 0.2290099 | 0.007010734 | 1.255537e-11
48.31274 | 20.3042 | 20.17694 | 19.94005 | 0.1272552 | 0.2298998 | 0.006993262 | 1.2598e-11
48.32274 | 20.2935 | 20.17486 | 19.9371 | 0.1186366 | 0.2307843 | 0.006975859 | 1.264063e-11
48.33274 | 20.3161 | 20.17278 | 19.93415 | 0.1433246 | 0.2316621 | 0.006958542 | 1.268327e-11
48.34274 | 20.2814 | 20.17068 | 19.93121 | 0.1107193 | 0.232533 | 0.006941308 | 1.272235e-11
48.35274 | 20.3164 | 20.16858 | 19.92826 | 0.1478211 | 0.2333968 | 0.006924159 | 1.276498e-11
48.36274 | 20.2823 | 20.16647 | 19.92531 | 0.1158302 | 0.2342532 | 0.006907095 | 1.280761e-11
48.37273 | 20.3277 | 20.16436 | 19.92236 | 0.1633447 | 0.2351011 | 0.00689013 | 1.284669e-11
48.38273 | 20.2512 | 20.16223 | 19.91942 | 0.08896895 | 0.2359421 | 0.00687323 | 1.288577e-11
48.39273 | 20.3262 | 20.1601 | 19.91647 | 0.1661012 | 0.236775 | 0.006856413 | 1.29284e-11
48.40273 | 20.2507 | 20.15796 | 19.91352 | 0.0927417 | 0.2375997 | 0.006839679 | 1.296748e-11
48.41273 | 20.316 | 20.15581 | 19.91057 | 0.1601905 | 0.2384159 | 0.006823024 | 1.300656e-11
48.42273 | 20.2574 | 20.15365 | 19.90762 | 0.1037479 | 0.2392236 | 0.00680645 | 1.304564e-11
48.43272 | 20.3011 | 20.15149 | 19.90468 | 0.1496118 | 0.2400216 | 0.006789975 | 1.308117e-11
48.44272 | 20.2544 | 20.14931 | 19.90173 | 0.1050868 | 0.2408115 | 0.00677356 | 1.312025e-11
48.45272 | 20.271 | 20.14713 | 19.89878 | 0.1238708 | 0.2415924 | 0.006757225 | 1.315933e-11
48.46272 | 20.2664 | 20.14494 | 19.89583 | 0.1214639 | 0.2423641 | 0.006740971 | 1.319486e-11
48.47272 | 20.2648 | 20.14273 | 19.89288 | 0.1220663 | 0.2431264 | 0.006724793 | 1.323039e-11
48.48271 | 20.2514 | 20.14052 | 19.88994 | 0.1108758 | 0.2438787 | 0.006708715 | 1.326591e-11
48.49271 | 20.2532 | 20.1383 | 19.88699 | 0.114897 | 0.2446222 | 0.006692688 | 1.330144e-11
48.50271 | 20.248 | 20.13607 | 19.88404 | 0.1119276 | 0.2453563 | 0.006676747 | 1.333697e-11
48.51271 | 20.2494 | 20.13383 | 19.88109 | 0.1155679 | 0.2460807 | 0.006660873 | 1.33725e-11
48.52271 | 20.2309 | 20.13158 | 19.87814 | 0.09931772 | 0.2467956 | 0.006645084 | 1.340803e-11
48.53271 | 20.2583 | 20.12932 | 19.87519 | 0.1289772 | 0.2475008 | 0.006629364 | 1.344001e-11
48.5427 | 20.2211 | 20.12706 | 19.87225 | 0.09404395 | 0.2481958 | 0.00661374 | 1.347198e-11
48.5527 | 20.2572 | 20.12478 | 19.8693 | 0.1324226 | 0.2488818 | 0.006598173 | 1.350751e-11
48.5627 | 20.2044 | 20.12249 | 19.86635 | 0.08191086 | 0.2495583 | 0.00658268 | 1.353949e-11
48.5727 | 20.2469 | 20.12019 | 19.8634 | 0.1267086 | 0.2502253 | 0.00656726 | 1.357146e-11
48.5827 | 20.204 | 20.11788 | 19.86045 | 0.08611583 | 0.2508829 | 0.006551914 | 1.359989e-11
48.5927 | 20.2246 | 20.11557 | 19.8575 | 0.1090324 | 0.2515311 | 0.00653664 | 1.363187e-11
48.60269 | 20.2191 | 20.11324 | 19.85455 | 0.1058559 | 0.2521696 | 0.006521454 | 1.366384e-11
48.61269 | 20.2095 | 20.11091 | 19.8516 | 0.09859092 | 0.2527995 | 0.006506325 | 1.369227e-11
48.62269 | 20.2246 | 20.10857 | 19.84865 | 0.1160349 | 0.2534205 | 0.006491268 | 1.372069e-11
48.63269 | 20.1725 | 20.10621 | 19.8457 | 0.06628782 | 0.2540326 | 0.006476282 | 1.375267e-11
48.64269 | 20.2422 | 20.10385 | 19.84275 | 0.1383494 | 0.2546362 | 0.006461367 | 1.37811e-11
48.65269 | 20.1735 | 20.10148 | 19.8398 | 0.07201952 | 0.2552313 | 0.006446522 | 1.380952e-11
48.66268 | 20.2302 | 20.0991 | 19.83686 | 0.1310956 | 0.2558175 | 0.006431761 | 1.38344e-11
48.67268 | 20.1791 | 20.09672 | 19.8339 | 0.08238213 | 0.2563963 | 0.006417056 | 1.386282e-11
48.68268 | 20.2085 | 20.09432 | 19.83095 | 0.1141765 | 0.2569674 | 0.006402419 | 1.389125e-11
48.69268 | 20.1787 | 20.09192 | 19.828 | 0.08677854 | 0.2575309 | 0.006387852 | 1.391612e-11
48.70268 | 20.1984 | 20.08951 | 19.82505 | 0.1088879 | 0.2580872 | 0.006373352 | 1.394454e-11
48.71268 | 20.172 | 20.0871 | 19.8221 | 0.08490444 | 0.2586364 | 0.006358922 | 1.396942e-11
48.72267 | 20.1964 | 20.08467 | 19.81915 | 0.1117254 | 0.2591784 | 0.006344572 | 1.399429e-11
48.73267 | 20.1649 | 20.08224 | 19.8162 | 0.08265518 | 0.2597146 | 0.006330276 | 1.401917e-11
48.74267 | 20.1853 | 20.07981 | 19.81325 | 0.1054912 | 0.2602447 | 0.006316047 | 1.404404e-11
48.75267 | 20.1628 | 20.07737 | 19.8103 | 0.08543311 | 0.2607691 | 0.006301883 | 1.406892e-11
48.76267 | 20.16 | 20.07492 | 19.80734 | 0.08508058 | 0.261288 | 0.006287786 | 1.409379e-11
48.77267 | 20.1551 | 20.07247 | 19.80439 | 0.08263327 | 0.2618019 | 0.006273755 | 1.411866e-11
48.78266 | 20.145 | 20.07001 | 19.80144 | 0.07498816 | 0.2623107 | 0.006259802 | 1.414354e-11
48.79266 | 20.1639 | 20.06755 | 19.79849 | 0.0963502 | 0.2628155 | 0.006245901 | 1.416486e-11
48.80266 | 20.1233 | 20.06508 | 19.79554 | 0.05821635 | 0.2633164 | 0.006232066 | 1.418974e-11
48.81266 | 20.1494 | 20.06261 | 19.79258 | 0.08678628 | 0.2638136 | 0.006218293 | 1.421461e-11
48.82266 | 20.1279 | 20.06014 | 19.78963 | 0.06775957 | 0.2643077 | 0.006204584 | 1.423593e-11
48.83266 | 20.1403 | 20.05766 | 19.78667 | 0.08263584 | 0.264799 | 0.006190939 | 1.426081e-11
48.84265 | 20.115 | 20.05519 | 19.78372 | 0.05981233 | 0.2652872 | 0.006177371 | 1.428213e-11
48.85265 | 20.1412 | 20.05271 | 19.78077 | 0.0884934 | 0.2657741 | 0.006163852 | 1.430701e-11
48.86265 | 20.0917 | 20.05022 | 19.77781 | 0.04147625 | 0.2662593 | 0.006150396 | 1.432833e-11
48.87265 | 20.1268 | 20.04774 | 19.77486 | 0.07906048 | 0.2667434 | 0.006137001 | 1.43532e-11
48.88265 | 20.1113 | 20.04525 | 19.7719 | 0.06604568 | 0.2672267 | 0.006123669 | 1.437453e-11
48.89264 | 20.1247 | 20.04277 | 19.76895 | 0.0819289 | 0.2677092 | 0.006110411 | 1.439585e-11
48.90264 | 20.0966 | 20.04029 | 19.766 | 0.05631484 | 0.2681922 | 0.006097201 | 1.442073e-11
48.91264 | 20.0926 | 20.0378 | 19.76304 | 0.05480052 | 0.2686757 | 0.006084051 | 1.444205e-11
48.92264 | 20.1104 | 20.03531 | 19.76008 | 0.07508551 | 0.2691601 | 0.006070962 | 1.446693e-11
48.93264 | 20.0734 | 20.03283 | 19.75713 | 0.04056945 | 0.2696458 | 0.006057933 | 1.448825e-11
48.94264 | 20.1124 | 20.03035 | 19.75417 | 0.08205189 | 0.2701333 | 0.006044964 | 1.451313e-11
48.95263 | 20.0803 | 20.02787 | 19.75122 | 0.05242995 | 0.2706224 | 0.006032067 | 1.453445e-11
48.96263 | 20.115 | 20.02539 | 19.74826 | 0.08960822 | 0.2711145 | 0.006019216 | 1.455933e-11
48.97263 | 20.0649 | 20.02292 | 19.7453 | 0.04198377 | 0.2716096 | 0.006006425 | 1.458065e-11
48.98263 | 20.1224 | 20.02044 | 19.74234 | 0.1019563 | 0.272108 | 0.005993691 | 1.460553e-11
48.99263 | 20.0719 | 20.01797 | 19.73938 | 0.05392525 | 0.2726101 | 0.005981016 | 1.46304e-11
49.00263 | 20.1225 | 20.01551 | 19.73642 | 0.1069904 | 0.2731165 | 0.005968398 | 1.465173e-11
49.01262 | 20.0575 | 20.01305 | 19.73347 | 0.04444877 | 0.2736268 | 0.00595585 | 1.467661e-11
49.02262 | 20.117 | 20.01059 | 19.73051 | 0.106405 | 0.2741426 | 0.005943348 | 1.470148e-11
49.03262 | 20.0849 | 20.00814 | 19.72755 | 0.07675626 | 0.2746636 | 0.005930902 | 1.472636e-11
49.04262 | 20.0831 | 20.0057 | 19.72459 | 0.07740216 | 0.2751903 | 0.005918513 | 1.475124e-11
49.05262 | 20.1231 | 20.00326 | 19.72163 | 0.1198423 | 0.275723 | 0.00590618 | 1.477612e-11
49.06262 | 20.059 | 20.00082 | 19.71867 | 0.05817649 | 0.2762621 | 0.005893903 | 1.480099e-11
49.07261 | 20.1273 | 19.9984 | 19.71571 | 0.1289018 | 0.2768073 | 0.005881693 | 1.482942e-11
49.08261 | 20.0516 | 19.99598 | 19.71275 | 0.05562284 | 0.2773601 | 0.005869528 | 1.48543e-11
49.09261 | 20.1226 | 19.99356 | 19.70979 | 0.1290368 | 0.2779203 | 0.005857417 | 1.488273e-11
49.10261 | 20.0549 | 19.99116 | 19.70682 | 0.06374349 | 0.2784881 | 0.00584536 | 1.490761e-11
49.11261 | 20.119 | 19.98876 | 19.70386 | 0.1302424 | 0.279064 | 0.005833359 | 1.493604e-11
49.12261 | 20.0505 | 19.98637 | 19.7009 | 0.06413347 | 0.2796481 | 0.005821411 | 1.496447e-11
49.1326 | 20.0969 | 19.98399 | 19.69794 | 0.1129139 | 0.2802402 | 0.00580953 | 1.49929e-11
49.1426 | 20.0711 | 19.98161 | 19.69497 | 0.08948817 | 0.2808418 | 0.00579769 | 1.502133e-11
49.1526 | 20.0861 | 19.97925 | 19.69201 | 0.1068537 | 0.2814524 | 0.005785904 | 1.505332e-11
49.1626 | 20.069 | 19.97689 | 19.68904 | 0.09211024 | 0.2820725 | 0.00577417 | 1.508175e-11
49.1726 | 20.081 | 19.97454 | 19.68608 | 0.1064575 | 0.2827021 | 0.00576249 | 1.511018e-11
49.1826 | 20.0793 | 19.9722 | 19.68311 | 0.1070953 | 0.2833416 | 0.005750862 | 1.514216e-11
49.19259 | 20.0613 | 19.96988 | 19.68015 | 0.09142111 | 0.2839906 | 0.005739297 | 1.517414e-11
49.20259 | 20.0602 | 19.96756 | 19.67718 | 0.09263932 | 0.2846504 | 0.005727773 | 1.520613e-11
49.21259 | 20.0533 | 19.96525 | 19.67422 | 0.08804744 | 0.2853208 | 0.005716301 | 1.523811e-11
49.22259 | 20.0802 | 19.96295 | 19.67125 | 0.1172453 | 0.2860018 | 0.00570488 | 1.52701e-11
49.23259 | 20.0756 | 19.96067 | 19.66828 | 0.1149327 | 0.2866936 | 0.005693511 | 1.530563e-11
49.24259 | 20.0402 | 19.95839 | 19.66531 | 0.0818094 | 0.2873966 | 0.005682193 | 1.533762e-11
49.25258 | 20.0847 | 19.95613 | 19.66235 | 0.1285732 | 0.2881099 | 0.005670937 | 1.537315e-11
49.26258 | 20.0226 | 19.95387 | 19.65938 | 0.06872835 | 0.2888352 | 0.005659718 | 1.540869e-11
49.27258 | 20.0675 | 19.95163 | 19.65641 | 0.1158725 | 0.289572 | 0.005648552 | 1.544423e-11
49.28258 | 20.0408 | 19.94939 | 19.65344 | 0.09140551 | 0.2903202 | 0.005637434 | 1.547976e-11
49.29258 | 20.0503 | 19.94717 | 19.65047 | 0.1031273 | 0.2910802 | 0.005626367 | 1.551885e-11
49.30257 | 20.0586 | 19.94496 | 19.6475 | 0.1136356 | 0.2918512 | 0.005615358 | 1.555439e-11
49.31257 | 20.0371 | 19.94277 | 19.64453 | 0.09433467 | 0.2926347 | 0.005604389 | 1.559348e-11
49.32257 | 20.0503 | 19.94058 | 19.64155 | 0.1097223 | 0.2934301 | 0.005593468 | 1.563257e-11
49.33257 | 20.0519 | 19.9384 | 19.63858 | 0.1134985 | 0.2942374 | 0.005582596 | 1.567166e-11
49.34257 | 20.0542 | 19.93624 | 19.63561 | 0.1179631 | 0.2950568 | 0.005571772 | 1.571075e-11
49.35257 | 20.0426 | 19.93408 | 19.63263 | 0.1085162 | 0.2958881 | 0.005560997 | 1.575339e-11
49.36256 | 20.0381 | 19.93194 | 19.62966 | 0.1061556 | 0.2967307 | 0.005550279 | 1.579248e-11
49.37256 | 20.0553 | 19.92981 | 19.62669 | 0.1254856 | 0.2975861 | 0.005539599 | 1.583512e-11
49.38256 | 20.0204 | 19.9277 | 19.62371 | 0.09270395 | 0.2984536 | 0.005528966 | 1.587776e-11
49.39256 | 20.0577 | 19.92559 | 19.62074 | 0.1321108 | 0.2993331 | 0.00551838 | 1.592041e-11
49.40256 | 20.04 | 19.92349 | 19.61776 | 0.1165062 | 0.3002245 | 0.005507841 | 1.59666e-11
49.41256 | 20.056 | 19.92141 | 19.61478 | 0.13459 | 0.301128 | 0.005497349 | 1.600924e-11
49.42255 | 20.0234 | 19.91934 | 19.61181 | 0.1040605 | 0.3020424 | 0.005486914 | 1.605544e-11
49.43255 | 20.0503 | 19.91728 | 19.60883 | 0.1330216 | 0.3029695 | 0.005476514 | 1.609808e-11
49.44255 | 20.0308 | 19.91523 | 19.60585 | 0.1155716 | 0.3039084 | 0.00546616 | 1.614428e-11
49.45255 | 20.0401 | 19.91319 | 19.60287 | 0.1269104 | 0.3048589 | 0.005455853 | 1.619402e-11
49.46255 | 20.0438 | 19.91116 | 19.5999 | 0.1326382 | 0.305821 | 0.005445591 | 1.624022e-11
49.47255 | 20.0292 | 19.90914 | 19.59692 | 0.1200551 | 0.3067945 | 0.005435373 | 1.628641e-11
49.48254 | 20.0388 | 19.90714 | 19.59394 | 0.1316591 | 0.3077783 | 0.005425212 | 1.633616e-11
49.49254 | 20.0586 | 19.90515 | 19.59096 | 0.1534546 | 0.3087743 | 0.005415085 | 1.638591e-11
49.50254 | 20.024 | 19.90316 | 19.58797 | 0.1208396 | 0.3097812 | 0.005405002 | 1.643566e-11
49.51254 | 20.0483 | 19.90119 | 19.58499 | 0.1471143 | 0.310799 | 0.005394964 | 1.64854e-11
49.52254 | 20.033 | 19.89922 | 19.58201 | 0.1337789 | 0.3118275 | 0.00538497 | 1.653515e-11
49.53254 | 20.0524 | 19.89727 | 19.57902 | 0.1551336 | 0.3128664 | 0.005375021 | 1.65849e-11
49.54253 | 20.0126 | 19.89532 | 19.57604 | 0.1172766 | 0.3139146 | 0.005365124 | 1.66382e-11
49.55253 | 20.04 | 19.89339 | 19.57306 | 0.1466121 | 0.3149739 | 0.005355264 | 1.66915e-11
49.56253 | 20.0246 | 19.89146 | 19.57007 | 0.1331383 | 0.316043 | 0.005345442 | 1.67448e-11
49.57253 | 20.039 | 19.88954 | 19.56709 | 0.1494555 | 0.3171216 | 0.005335669 | 1.67981e-11
49.58253 | 20.0265 | 19.88764 | 19.5641 | 0.138864 | 0.3182096 | 0.005325933 | 1.68514e-11
49.59253 | 20.0269 | 19.88574 | 19.56111 | 0.141164 | 0.3193066 | 0.005316245 | 1.69047e-11
49.60252 | 19.9926 | 19.88385 | 19.55813 | 0.1087539 | 0.3204113 | 0.005306606 | 1.6958e-11
49.61252 | 20.0484 | 19.88196 | 19.55514 | 0.1664378 | 0.3215256 | 0.005296998 | 1.701486e-11
49.62252 | 19.9889 | 19.88009 | 19.55215 | 0.1088141 | 0.3226481 | 0.005287437 | 1.706816e-11
49.63252 | 20.0364 | 19.87822 | 19.54916 | 0.1581832 | 0.3237785 | 0.005277912 | 1.712501e-11
49.64252 | 19.9913 | 19.87635 | 19.54617 | 0.1149453 | 0.3249164 | 0.005268435 | 1.718186e-11
49.65252 | 20.0062 | 19.8745 | 19.54318 | 0.1317008 | 0.3260615 | 0.005258994 | 1.723871e-11
49.66251 | 19.9907 | 19.87265 | 19.54019 | 0.1180483 | 0.3272123 | 0.005249608 | 1.729557e-11
49.67251 | 20.005 | 19.87081 | 19.5372 | 0.1341917 | 0.3283707 | 0.005240252 | 1.735242e-11
49.68251 | 19.9883 | 19.86897 | 19.5342 | 0.1193297 | 0.3295352 | 0.005230937 | 1.740927e-11
49.69251 | 19.9796 | 19.86714 | 19.53121 | 0.1124626 | 0.3307054 | 0.005221662 | 1.746613e-11
49.70251 | 19.9682 | 19.86531 | 19.52822 | 0.1028909 | 0.3318809 | 0.005212428 | 1.752653e-11
49.7125 | 20.0024 | 19.86349 | 19.52522 | 0.138913 | 0.3330601 | 0.005203243 | 1.758338e-11
49.7225 | 19.9361 | 19.86167 | 19.52223 | 0.07443326 | 0.334245 | 0.00519409 | 1.764379e-11
49.7325 | 19.9957 | 19.85985 | 19.51923 | 0.1358501 | 0.3354338 | 0.005184976 | 1.770064e-11
49.7425 | 19.9542 | 19.85804 | 19.51623 | 0.09616408 | 0.3366262 | 0.005175902 | 1.776105e-11
49.7525 | 19.9528 | 19.85622 | 19.51324 | 0.09657564 | 0.3378216 | 0.005166867 | 1.78179e-11
49.7625 | 19.9585 | 19.85441 | 19.51024 | 0.1040852 | 0.3390197 | 0.005157873 | 1.78783e-11
49.77249 | 19.9375 | 19.85261 | 19.50724 | 0.08489162 | 0.3402186 | 0.005148926 | 1.793871e-11
49.78249 | 19.9814 | 19.8508 | 19.50424 | 0.1305989 | 0.3414204 | 0.005140009 | 1.799911e-11
49.79249 | 19.9197 | 19.84899 | 19.50124 | 0.07070569 | 0.3426233 | 0.005131131 | 1.805597e-11
49.80249 | 19.9512 | 19.84719 | 19.49824 | 0.1040127 | 0.3438267 | 0.005122292 | 1.811637e-11
49.81249 | 19.9327 | 19.84538 | 19.49524 | 0.08732028 | 0.3450301 | 0.005113491 | 1.817678e-11
49.82249 | 19.9417 | 19.84357 | 19.49223 | 0.0981291 | 0.346233 | 0.005104729 | 1.823718e-11
49.83248 | 19.9367 | 19.84176 | 19.48923 | 0.09493788 | 0.3474337 | 0.005096013 | 1.829403e-11
49.84248 | 19.9332 | 19.83995 | 19.48623 | 0.09325084 | 0.3486339 | 0.005087327 | 1.835444e-11
49.85248 | 19.9134 | 19.83813 | 19.48322 | 0.07526674 | 0.3498318 | 0.005078678 | 1.841484e-11
49.86248 | 19.9527 | 19.83631 | 19.48022 | 0.1163862 | 0.351027 | 0.005070068 | 1.847525e-11
49.87248 | 19.909 | 19.83449 | 19.47721 | 0.07450974 | 0.3522187 | 0.005061494 | 1.85321e-11
49.88248 | 19.9361 | 19.83266 | 19.4742 | 0.103438 | 0.3534064 | 0.005052958 | 1.85925e-11
49.89247 | 19.9199 | 19.83083 | 19.4712 | 0.08907004 | 0.3545881 | 0.005044467 | 1.864935e-11
49.90247 | 19.9224 | 19.82899 | 19.46819 | 0.09340969 | 0.3557659 | 0.005036006 | 1.870976e-11
49.91247 | 19.937 | 19.82714 | 19.46518 | 0.109856 | 0.3569378 | 0.005027581 | 1.876661e-11
49.92247 | 19.9039 | 19.82529 | 19.46217 | 0.07860954 | 0.3581031 | 0.005019191 | 1.882346e-11
49.93247 | 19.915 | 19.82343 | 19.45916 | 0.09157101 | 0.3592613 | 0.005010839 | 1.888031e-11
49.94247 | 19.9076 | 19.82156 | 19.45614 | 0.08604087 | 0.3604119 | 0.005002523 | 1.894072e-11
49.95246 | 19.9273 | 19.81968 | 19.45313 | 0.1076184 | 0.3615525 | 0.004994252 | 1.899402e-11
49.96246 | 19.9057 | 19.81779 | 19.45012 | 0.08790763 | 0.3626852 | 0.004986008 | 1.905087e-11
49.97246 | 19.9242 | 19.81589 | 19.44711 | 0.1083074 | 0.3638081 | 0.0049778 | 1.910772e-11
49.98246 | 19.8985 | 19.81398 | 19.44409 | 0.08451839 | 0.3649206 | 0.004969628 | 1.916101e-11
49.99246 | 19.9304 | 19.81206 | 19.44108 | 0.1183413 | 0.3660219 | 0.004961491 | 1.921787e-11
50.00246 | 19.8844 | 19.81012 | 19.43806 | 0.07427682 | 0.3671114 | 0.004953389 | 1.927116e-11
50.01245 | 19.9146 | 19.80818 | 19.43504 | 0.1064238 | 0.3681872 | 0.004945332 | 1.932446e-11
50.02245 | 19.8936 | 19.80621 | 19.43203 | 0.08738649 | 0.369251 | 0.0049373 | 1.937776e-11
50.03245 | 19.8944 | 19.80424 | 19.42901 | 0.09016376 | 0.3703011 | 0.004929303 | 1.94275e-11
50.04245 | 19.8974 | 19.80224 | 19.42599 | 0.09515647 | 0.3713365 | 0.004921342 | 1.94808e-11
50.05245 | 19.8773 | 19.80023 | 19.42296 | 0.07706515 | 0.3723568 | 0.004913415 | 1.953055e-11
50.06244 | 19.8873 | 19.79821 | 19.41995 | 0.08908846 | 0.3733602 | 0.00490553 | 1.958029e-11
50.07244 | 19.8765 | 19.79617 | 19.41692 | 0.08033118 | 0.374348 | 0.004897672 | 1.963003e-11
50.08244 | 19.897 | 19.79411 | 19.4139 | 0.1028919 | 0.3753186 | 0.004889848 | 1.967623e-11
50.09244 | 19.851 | 19.79203 | 19.41088 | 0.0589713 | 0.3762714 | 0.004882057 | 1.972597e-11
50.10244 | 19.8722 | 19.78993 | 19.40785 | 0.08227003 | 0.3772056 | 0.004874301 | 1.977216e-11
50.11244 | 19.8494 | 19.78781 | 19.40482 | 0.06158877 | 0.3781207 | 0.004866578 | 1.98148e-11
50.12243 | 19.8611 | 19.78567 | 19.4018 | 0.07542594 | 0.3790151 | 0.004858896 | 1.986099e-11
50.13243 | 19.8549 | 19.78351 | 19.39877 | 0.07138657 | 0.37989 | 0.004851241 | 1.990363e-11
50.14243 | 19.8473 | 19.78133 | 19.39574 | 0.0659691 | 0.3807438 | 0.004843618 | 1.994627e-11
50.15243 | 19.8537 | 19.77913 | 19.39271 | 0.07457415 | 0.3815758 | 0.004836029 | 1.99889e-11
50.16243 | 19.8388 | 19.7769 | 19.38968 | 0.06190236 | 0.3823856 | 0.004828472 | 2.002799e-11
50.17243 | 19.8572 | 19.77465 | 19.38665 | 0.08255426 | 0.3831726 | 0.004820949 | 2.006707e-11
50.18242 | 19.8256 | 19.77237 | 19.38362 | 0.05322819 | 0.3839353 | 0.004813465 | 2.010261e-11
50.19242 | 19.8565 | 19.77007 | 19.38059 | 0.08642928 | 0.3846747 | 0.004806008 | 2.014169e-11
50.20242 | 19.8211 | 19.76774 | 19.37756 | 0.05335585 | 0.3853896 | 0.004798582 | 2.017722e-11
50.21242 | 19.827 | 19.76539 | 19.37452 | 0.06160839 | 0.3860793 | 0.004791188 | 2.02092e-11
50.22242 | 19.8387 | 19.76301 | 19.37149 | 0.07568746 | 0.3867434 | 0.004783827 | 2.024118e-11
50.23242 | 19.8075 | 19.76061 | 19.36845 | 0.04689355 | 0.3873813 | 0.004776498 | 2.027316e-11
50.24241 | 19.8394 | 19.75818 | 19.36541 | 0.08122473 | 0.387992 | 0.004769207 | 2.030514e-11
50.25241 | 19.7963 | 19.75571 | 19.36238 | 0.04058634 | 0.3885762 | 0.004761942 | 2.033356e-11
50.26241 | 19.8314 | 19.75322 | 19.35934 | 0.07817643 | 0.3891328 | 0.004754708 | 2.035844e-11
50.27241 | 19.8163 | 19.7507 | 19.3563 | 0.06559541 | 0.3896614 | 0.004747505 | 2.038686e-11
50.28241 | 19.8196 | 19.74816 | 19.35325 | 0.07144375 | 0.3901615 | 0.004740335 | 2.041173e-11
50.29241 | 19.8152 | 19.74558 | 19.35021 | 0.0696218 | 0.3906328 | 0.004733195 | 2.043305e-11
50.3024 | 19.8012 | 19.74297 | 19.34717 | 0.0582273 | 0.3910745 | 0.004726094 | 2.045437e-11
50.3124 | 19.8166 | 19.74033 | 19.34413 | 0.07626594 | 0.391487 | 0.004719016 | 2.047569e-11
50.3224 | 19.8068 | 19.73766 | 19.34108 | 0.0691354 | 0.3918697 | 0.004711969 | 2.049346e-11
50.3324 | 19.8163 | 19.73496 | 19.33804 | 0.08133594 | 0.3922221 | 0.004704954 | 2.051123e-11
50.3424 | 19.7991 | 19.73223 | 19.33499 | 0.06686795 | 0.392544 | 0.004697968 | 2.052544e-11
50.3524 | 19.8293 | 19.72947 | 19.33194 | 0.09983164 | 0.3928352 | 0.004691013 | 2.053965e-11
50.36239 | 19.7675 | 19.72668 | 19.3289 | 0.04082443 | 0.3930951 | 0.004684096 | 2.055387e-11
50.37239 | 19.8206 | 19.72385 | 19.32585 | 0.09675219 | 0.3933241 | 0.004677202 | 2.056453e-11
50.38239 | 19.7963 | 19.72099 | 19.3228 | 0.07531229 | 0.3935216 | 0.004670338 | 2.057163e-11
50.39239 | 19.7967 | 19.7181 | 19.31974 | 0.07860494 | 0.3936876 | 0.004663504 | 2.058229e-11
50.40239 | 19.8132 | 19.71517 | 19.31669 | 0.09803025 | 0.3938218 | 0.0046567 | 2.058585e-11
50.41239 | 19.7757 | 19.71221 | 19.31364 | 0.06348838 | 0.3939241 | 0.004649926 | 2.059296e-11
50.42238 | 19.8049 | 19.70922 | 19.31059 | 0.09567638 | 0.3939945 | 0.004643188 | 2.059651e-11
50.43238 | 19.7685 | 19.7062 | 19.30753 | 0.06230033 | 0.394033 | 0.004636473 | 2.059651e-11
50.44238 | 19.7893 | 19.70314 | 19.30447 | 0.08615732 | 0.3940393 | 0.004629788 | 2.059651e-11
50.45238 | 19.8017 | 19.70005 | 19.30142 | 0.1016473 | 0.3940136 | 0.004623132 | 2.059296e-11
50.46238 | 19.7689 | 19.69693 | 19.29836 | 0.07197037 | 0.3939559 | 0.004616505 | 2.058941e-11
50.47237 | 19.8091 | 19.69378 | 19.2953 | 0.1153234 | 0.3938661 | 0.004609914 | 2.058586e-11
50.48237 | 19.7645 | 19.69059 | 19.29224 | 0.07391233 | 0.3937444 | 0.004603345 | 2.057875e-11
50.49237 | 19.7746 | 19.68737 | 19.28918 | 0.08723417 | 0.3935907 | 0.004596806 | 2.057165e-11
50.50237 | 19.7801 | 19.68411 | 19.28612 | 0.09598877 | 0.3934054 | 0.004590295 | 2.056099e-11
50.51237 | 19.7644 | 19.68082 | 19.28305 | 0.08357602 | 0.3931883 | 0.004583812 | 2.055033e-11
50.52237 | 19.7797 | 19.6775 | 19.27999 | 0.1021958 | 0.3929398 | 0.004577358 | 2.053612e-11
50.53236 | 19.7495 | 19.67416 | 19.27692 | 0.07534441 | 0.3926602 | 0.004570939 | 2.052191e-11
50.54236 | 19.7876 | 19.67077 | 19.27386 | 0.1168285 | 0.3923493 | 0.004564542 | 2.050415e-11
50.55236 | 19.7346 | 19.66736 | 19.27079 | 0.06724449 | 0.3920075 | 0.004558174 | 2.048994e-11
50.56236 | 19.7489 | 19.66391 | 19.26772 | 0.0849921 | 0.3916351 | 0.004551833 | 2.046862e-11
50.57236 | 19.7677 | 19.66043 | 19.26465 | 0.1072711 | 0.3912324 | 0.004545521 | 2.04473e-11
50.58236 | 19.7239 | 19.65692 | 19.26158 | 0.0669811 | 0.3907996 | 0.004539236 | 2.042599e-11
50.59235 | 19.7538 | 19.65338 | 19.25851 | 0.1004183 | 0.3903375 | 0.004532985 | 2.040112e-11
50.60235 | 19.7147 | 19.64981 | 19.25544 | 0.0648895 | 0.3898456 | 0.004526757 | 2.037625e-11
50.61235 | 19.7333 | 19.64621 | 19.25236 | 0.08709074 | 0.3893247 | 0.004520555 | 2.035138e-11
50.62235 | 19.7208 | 19.64258 | 19.24929 | 0.07822167 | 0.3887751 | 0.004514382 | 2.032295e-11
50.63235 | 19.7157 | 19.63892 | 19.24621 | 0.07678191 | 0.3881972 | 0.004508234 | 2.029453e-11
50.64235 | 19.7349 | 19.63523 | 19.24314 | 0.09967101 | 0.3875916 | 0.004502116 | 2.026255e-11
50.65234 | 19.7077 | 19.63152 | 19.24006 | 0.07618488 | 0.3869591 | 0.00449603 | 2.023058e-11
50.66234 | 19.6965 | 19.62777 | 19.23698 | 0.06873043 | 0.386299 | 0.004489965 | 2.019505e-11
50.67234 | 19.7133 | 19.624 | 19.2339 | 0.08930355 | 0.3856125 | 0.004483927 | 2.015952e-11
50.68234 | 19.6946 | 19.6202 | 19.23082 | 0.07440375 | 0.3848999 | 0.004477917 | 2.012399e-11
50.69234 | 19.7035 | 19.61637 | 19.22774 | 0.08713055 | 0.3841617 | 0.004471933 | 2.008846e-11
50.70234 | 19.6995 | 19.61252 | 19.22465 | 0.08698343 | 0.3833986 | 0.004465975 | 2.004938e-11
50.71233 | 19.6596 | 19.60864 | 19.22157 | 0.05095804 | 0.3826117 | 0.004460049 | 2.00103e-11
50.72233 | 19.6934 | 19.60474 | 19.21848 | 0.08866154 | 0.3818001 | 0.004454146 | 1.996767e-11
50.73233 | 19.678 | 19.60081 | 19.2154 | 0.07718955 | 0.380965 | 0.004448268 | 1.992503e-11
50.74233 | 19.6872 | 19.59686 | 19.21231 | 0.09034159 | 0.380107 | 0.004442417 | 1.98824e-11
50.75233 | 19.6541 | 19.59288 | 19.20922 | 0.06121702 | 0.3792267 | 0.004436591 | 1.983621e-11
50.76233 | 19.6757 | 19.58888 | 19.20613 | 0.08681533 | 0.3783245 | 0.004430793 | 1.979002e-11
50.77232 | 19.6624 | 19.58487 | 19.20304 | 0.07753194 | 0.3774021 | 0.004425026 | 1.974383e-11
50.78232 | 19.6651 | 19.58083 | 19.19995 | 0.08427426 | 0.3764581 | 0.004419279 | 1.969765e-11
50.79232 | 19.6646 | 19.57676 | 19.19685 | 0.08783774 | 0.3754941 | 0.004413557 | 1.964791e-11
50.80232 | 19.6461 | 19.57268 | 19.19376 | 0.07342183 | 0.3745106 | 0.004407863 | 1.959816e-11
50.81232 | 19.6401 | 19.56857 | 19.19066 | 0.07152591 | 0.3735082 | 0.004402193 | 1.954842e-11
50.82232 | 19.6402 | 19.56445 | 19.18757 | 0.0757494 | 0.3724875 | 0.004396549 | 1.949513e-11
50.83231 | 19.6514 | 19.56031 | 19.18447 | 0.09108752 | 0.3714501 | 0.004390937 | 1.944184e-11
50.84231 | 19.6523 | 19.55615 | 19.18137 | 0.09614809 | 0.3703946 | 0.004385344 | 1.938854e-11
50.85231 | 19.6134 | 19.55197 | 19.17827 | 0.06142633 | 0.3693224 | 0.004379777 | 1.933525e-11
50.86231 | 19.616 | 19.54778 | 19.17517 | 0.06822165 | 0.3682344 | 0.004374234 | 1.92784e-11
50.87231 | 19.6581 | 19.54357 | 19.17207 | 0.1145335 | 0.3671309 | 0.004368717 | 1.922511e-11
50.8823 | 19.5889 | 19.53934 | 19.16897 | 0.04955705 | 0.3660137 | 0.00436323 | 1.916826e-11
50.8923 | 19.6361 | 19.5351 | 19.16586 | 0.1010002 | 0.3648812 | 0.004357765 | 1.911142e-11
50.9023 | 19.5999 | 19.53084 | 19.16275 | 0.06905814 | 0.363735 | 0.004352322 | 1.905102e-11
50.9123 | 19.5942 | 19.52657 | 19.15965 | 0.06763037 | 0.3625756 | 0.004346905 | 1.899417e-11
50.9223 | 19.6207 | 19.52228 | 19.15654 | 0.09841629 | 0.3614038 | 0.004341512 | 1.893377e-11
50.9323 | 19.5728 | 19.51798 | 19.15343 | 0.05481538 | 0.3602198 | 0.004336146 | 1.887337e-11
50.94229 | 19.5835 | 19.51368 | 19.15032 | 0.06982287 | 0.3590256 | 0.004330807 | 1.881297e-11
50.95229 | 19.5959 | 19.50935 | 19.14721 | 0.08654667 | 0.3578193 | 0.00432549 | 1.875257e-11
50.96229 | 19.5758 | 19.50502 | 19.1441 | 0.07078207 | 0.3566025 | 0.004320196 | 1.869217e-11
50.97229 | 19.5929 | 19.50067 | 19.14098 | 0.09222856 | 0.3553758 | 0.004314925 | 1.863177e-11
50.98229 | 19.5548 | 19.49631 | 19.13786 | 0.05848561 | 0.3541397 | 0.00430968 | 1.856782e-11
50.99229 | 19.5526 | 19.49195 | 19.13475 | 0.06065278 | 0.3528947 | 0.00430446 | 1.850387e-11
51.00228 | 19.5739 | 19.48757 | 19.13163 | 0.08632523 | 0.3516424 | 0.004299268126 | 1.843991e-11
51.01228 | 19.5435 | 19.48319 | 19.12851 | 0.06031119 | 0.3503809 | 0.004294094 | 1.837951e-11
51.02228 | 19.5482 | 19.47879 | 19.12539 | 0.06940586 | 0.3491119 | 0.004288946 | 1.831556e-11
51.03228 | 19.5503 | 19.47439 | 19.12227 | 0.07590883 | 0.3478358 | 0.004283822 | 1.824805e-11
51.04228 | 19.5354 | 19.46998 | 19.11915 | 0.06541967 | 0.3465529 | 0.00427872 | 1.81841e-11
51.05228 | 19.5419 | 19.46556 | 19.11602 | 0.07633794 | 0.3452639 | 0.004273641 | 1.812015e-11
51.06227 | 19.5323 | 19.46114 | 19.1129 | 0.07115888 | 0.3439702 | 0.004268594 | 1.805264e-11
51.07227 | 19.5182 | 19.45671 | 19.10978 | 0.06149088 | 0.3426698 | 0.004263563 | 1.798869e-11
51.08227 | 19.5417 | 19.45227 | 19.10665 | 0.08942921 | 0.3413642 | 0.004258557 | 1.792118e-11
51.09227 | 19.4983 | 19.44783 | 19.10352 | 0.05047346 | 0.340054 | 0.004253574 | 1.785723e-11
51.10227 | 19.524 | 19.44338 | 19.10039 | 0.08062335 | 0.3387393 | 0.004248614 | 1.778973e-11
51.11227 | 19.4991 | 19.43892 | 19.09726 | 0.06017849 | 0.3374205 | 0.004243677 | 1.772222e-11
51.12226 | 19.516 | 19.43447 | 19.09413 | 0.08153405 | 0.3360994 | 0.004238769 | 1.765827e-11
51.13226 | 19.5116 | 19.43 | 19.09099 | 0.08159884 | 0.3347734 | 0.004233878 | 1.759076e-11
51.14226 | 19.5012 | 19.42553 | 19.08786 | 0.07566805 | 0.3334443 | 0.004229011 | 1.752325e-11
51.15226 | 19.4922 | 19.42106 | 19.08472 | 0.07114137 | 0.3321122 | 0.004224167 | 1.745575e-11
51.16226 | 19.5035 | 19.41658 | 19.08158 | 0.08691855 | 0.3307775 | 0.004219346 | 1.738824e-11
51.17226 | 19.4868 | 19.4121 | 19.07845 | 0.07469934 | 0.3294404 | 0.004214548 | 1.732074e-11
51.18225 | 19.4967 | 19.40762 | 19.07531 | 0.08907892 | 0.3281026 | 0.004209777 | 1.725323e-11
51.19225 | 19.4869 | 19.40313 | 19.07217 | 0.08376627 | 0.3267615 | 0.004205024 | 1.718572e-11
51.20225 | 19.458 | 19.39864 | 19.06902 | 0.0593566 | 0.3254185 | 0.004200294 | 1.711822e-11
51.21225 | 19.4959 | 19.39415 | 19.06588 | 0.1017497 | 0.3240741 | 0.004195586 | 1.705071e-11
51.22225 | 19.4603 | 19.38965 | 19.06274 | 0.07064542 | 0.3227282 | 0.004190902 | 1.69832e-11
51.23225 | 19.4811 | 19.38516 | 19.05959 | 0.09594356 | 0.3213812 | 0.004186239 | 1.69157e-11
51.24224 | 19.4655 | 19.38066 | 19.05644 | 0.08483946 | 0.3200346 | 0.004181604 | 1.684819e-11
51.25224 | 19.4686 | 19.37616 | 19.0533 | 0.09244199 | 0.3186857 | 0.004176986 | 1.678069e-11
51.26224 | 19.4718 | 19.37165 | 19.05015 | 0.1001465 | 0.317336 | 0.00417239 | 1.671318e-11
51.27224 | 19.462 | 19.36715 | 19.04699 | 0.09485292 | 0.3159858 | 0.004167817 | 1.664212e-11
51.28224 | 19.4497 | 19.36264 | 19.04384 | 0.08706108 | 0.314635 | 0.004163266 | 1.657461e-11
51.29223 | 19.4705 | 19.35813 | 19.04069 | 0.1123662 | 0.3132854 | 0.004158741 | 1.650711e-11
51.30223 | 19.4544 | 19.35362 | 19.03753 | 0.1007778 | 0.3119338 | 0.004154234 | 1.64396e-11
51.31223 | 19.448 | 19.34911 | 19.03438 | 0.0988906 | 0.3105822 | 0.004149749 | 1.637209e-11
51.32223 | 19.4452 | 19.3446 | 19.03122 | 0.1006048 | 0.3092304 | 0.004145286 | 1.630459e-11
51.33223 | 19.4606 | 19.34008 | 19.02806 | 0.1205203 | 0.3078788 | 0.004140844 | 1.623353e-11
51.34223 | 19.4549 | 19.33556 | 19.0249 | 0.1193371 | 0.306527 | 0.004136425 | 1.616602e-11
51.35222 | 19.4319 | 19.33105 | 19.02174 | 0.1008506 | 0.3051767 | 0.004132031 | 1.609851e-11
51.36222 | 19.4342 | 19.32653 | 19.01858 | 0.1076697 | 0.3038251 | 0.004127655 | 1.603101e-11
51.37222 | 19.442 | 19.32201 | 19.01541 | 0.11999 | 0.3024738 | 0.0041233 | 1.59635e-11
51.38222 | 19.4441 | 19.31749 | 19.01225 | 0.1266114 | 0.3011226 | 0.004118967 | 1.589599e-11
51.39222 | 19.4204 | 19.31297 | 19.00908 | 0.1074337 | 0.2997717 | 0.004114655 | 1.582848e-11
51.40222 | 19.4209 | 19.30844 | 19.00591 | 0.1124571 | 0.2984212 | 0.004110364 | 1.575743e-11
51.41221 | 19.4258 | 19.30392 | 19.00274 | 0.1218769 | 0.2970722 | 0.004106099 | 1.568992e-11
51.42221 | 19.4263 | 19.2994 | 18.99957 | 0.1269022 | 0.2957223 | 0.004101852 | 1.562241e-11
51.43221 | 19.4234 | 19.29487 | 18.9964 | 0.1285284 | 0.2943729 | 0.004097625 | 1.55549e-11
51.44221 | 19.4033 | 19.29034 | 18.99323 | 0.1129555 | 0.2930238 | 0.004093419 | 1.54874e-11
51.45221 | 19.4286 | 19.28582 | 18.99005 | 0.1427835 | 0.2916751 | 0.004089235 | 1.541989e-11
51.46221 | 19.4126 | 19.28129 | 18.98688 | 0.1313124 | 0.2903269 | 0.004085072 | 1.535238e-11
51.4722 | 19.3914 | 19.27676 | 18.9837 | 0.1146376 | 0.2889805 | 0.004080933 | 1.528487e-11
51.4822 | 19.4053 | 19.27223 | 18.98052 | 0.1330681 | 0.2876332 | 0.004076812 | 1.521737e-11
51.4922 | 19.4001 | 19.2677 | 18.97734 | 0.1323995 | 0.2862864 | 0.004072711 | 1.514986e-11
51.5022 | 19.395 | 19.26317 | 18.97416 | 0.1318317 | 0.2849402 | 0.004068632 | 1.508235e-11
51.5122 | 19.4057 | 19.25864 | 18.97098 | 0.1470646 | 0.2835945 | 0.004064573 | 1.501484e-11
51.5222 | 19.3856 | 19.2541 | 18.96779 | 0.1314984 | 0.2822494 | 0.004060534 | 1.494734e-11
51.53219 | 19.4076 | 19.24957 | 18.96461 | 0.1580283 | 0.2809062 | 0.004056521 | 1.487983e-11
51.54219 | 19.3995 | 19.24504 | 18.96142 | 0.1544636 | 0.2795622 | 0.004052524 | 1.481232e-11
51.55219 | 19.3707 | 19.2405 | 18.95823 | 0.1301995 | 0.2782189 | 0.004048547 | 1.474481e-11
51.56219 | 19.3965 | 19.23596 | 18.95504 | 0.1605361 | 0.2768763 | 0.004044591 | 1.46773e-11
51.57219 | 19.3869 | 19.23143 | 18.95185 | 0.1554733 | 0.2755344 | 0.004040656 | 1.46098e-11
51.58219 | 19.3636 | 19.22689 | 18.94866 | 0.1367112 | 0.2741931 | 0.00403674 | 1.454229e-11
51.59218 | 19.3879 | 19.22235 | 18.94547 | 0.1655452 | 0.272854 | 0.004032849 | 1.447478e-11
51.60218 | 19.3657 | 19.21782 | 18.94227 | 0.1478843 | 0.2715143 | 0.004028975 | 1.440727e-11
51.61218 | 19.3745 | 19.21328 | 18.93908 | 0.1612238 | 0.2701755 | 0.004025121 | 1.433976e-11
51.62218 | 19.3743 | 19.20874 | 18.93588 | 0.1655639 | 0.2688375 | 0.004021287 | 1.427226e-11
51.63218 | 19.3679 | 19.2042 | 18.93268 | 0.1637043 | 0.2675005 | 0.004017473 | 1.420475e-11
51.64218 | 19.374 | 19.19965 | 18.92948 | 0.1743452 | 0.2661645 | 0.004013679 | 1.413724e-11
51.65217 | 19.3741 | 19.19512 | 18.92628 | 0.1789819 | 0.2648308 | 0.004009909 | 1.406973e-11
51.66217 | 19.3561 | 19.19058 | 18.92307 | 0.1655233 | 0.2634969 | 0.004006155 | 1.400222e-11
51.67217 | 19.36 | 19.18603 | 18.91987 | 0.173965 | 0.2621642 | 0.004002421 | 1.393827e-11
51.68217 | 19.3518 | 19.18149 | 18.91666 | 0.1703068 | 0.2608327 | 0.003998707 | 1.387076e-11
51.69217 | 19.3548 | 19.17695 | 18.91345 | 0.1778488 | 0.2595025 | 0.003995013 | 1.380325e-11
51.70216 | 19.3441 | 19.17241 | 18.91025 | 0.1716861 | 0.258175 | 0.003991342 | 1.373574e-11
51.71216 | 19.3332 | 19.16787 | 18.90704 | 0.165328 | 0.2568476 | 0.003987688 | 1.366823e-11
51.72216 | 19.3468 | 19.16333 | 18.90382 | 0.1834697 | 0.2555217 | 0.003984052 | 1.360428e-11
51.73216 | 19.3399 | 19.15879 | 18.90061 | 0.1811112 | 0.2541975 | 0.003980436 | 1.353677e-11
51.74216 | 19.3286 | 19.15425 | 18.8974 | 0.1743524 | 0.252875 | 0.00397684 | 1.346926e-11
51.75216 | 19.3297 | 19.14971 | 18.89418 | 0.1799931 | 0.2515542 | 0.003973265 | 1.34053e-11
51.76215 | 19.3296 | 19.14517 | 18.89096 | 0.1844289 | 0.2502367 | 0.003969711 | 1.333779e-11
51.77215 | 19.3203 | 19.14063 | 18.88775 | 0.1796686 | 0.2489198 | 0.003966175 | 1.327029e-11
51.78215 | 19.3213 | 19.13609 | 18.88452 | 0.1852076 | 0.2476051 | 0.003962656 | 1.320633e-11
51.79215 | 19.3252 | 19.13155 | 18.8813 | 0.1936459 | 0.2462925 | 0.003959158 | 1.313882e-11
51.80215 | 19.2982 | 19.12702 | 18.87808 | 0.1711832 | 0.2449822 | 0.003955678 | 1.307486e-11
51.81215 | 19.3075 | 19.12248 | 18.87485 | 0.1850195 | 0.2436744 | 0.00395222 | 1.300736e-11
51.82214 | 19.3023 | 19.11795 | 18.87163 | 0.1843502 | 0.2423704 | 0.003948782 | 1.29434e-11
51.83214 | 19.3039 | 19.11342 | 18.8684 | 0.1904842 | 0.2410677 | 0.003945361 | 1.287944e-11
51.84214 | 19.3086 | 19.10888 | 18.86517 | 0.1997169 | 0.2397677 | 0.003941959 | 1.281193e-11
51.85214 | 19.2764 | 19.10435 | 18.86194 | 0.1720481 | 0.2384707 | 0.003938576 | 1.274798e-11
51.86214 | 19.288 | 19.09982 | 18.85871 | 0.1881777 | 0.2371766 | 0.003935212 | 1.268402e-11
51.87214 | 19.291 | 19.09529 | 18.85548 | 0.1957057 | 0.2358857 | 0.003931867 | 1.262006e-11
51.88213 | 19.2724 | 19.09077 | 18.85224 | 0.1816274 | 0.2345992 | 0.003928544 | 1.255256e-11
51.89213 | 19.263 | 19.08625 | 18.84901 | 0.1767516 | 0.2333148 | 0.003925238 | 1.24886e-11
51.90213 | 19.2823 | 19.08173 | 18.84577 | 0.2005738 | 0.2320339 | 0.00392195 | 1.242464e-11
51.91213 | 19.2618 | 19.07721 | 18.84253 | 0.1845938 | 0.2307567 | 0.003918681 | 1.236069e-11
51.92213 | 19.2625 | 19.07269 | 18.83929 | 0.1898114 | 0.2294832 | 0.003915431 | 1.229673e-11
51.93213 | 19.2551 | 19.06817 | 18.83605 | 0.1869267 | 0.2282135 | 0.0039122 | 1.223277e-11
51.94212 | 19.2532 | 19.06367 | 18.83281 | 0.189535 | 0.2269491 | 0.003908991 | 1.217237e-11
51.95212 | 19.2419 | 19.05915 | 18.82956 | 0.182745 | 0.2256875 | 0.003905796 | 1.210841e-11
51.96212 | 19.2268 | 19.05465 | 18.82631 | 0.1721523 | 0.2244302 | 0.003902621 | 1.204446e-11
51.97212 | 19.254 | 19.05014 | 18.82307 | 0.2038566 | 0.2231773 | 0.003899465 | 1.19805e-11
51.98212 | 19.2306 | 19.04564 | 18.81982 | 0.1849579 | 0.2219289 | 0.003896328 | 1.192009e-11
51.99212 | 19.2265 | 19.04114 | 18.81657 | 0.185356 | 0.2206851 | 0.003893208 | 1.185614e-11
52.00211 | 19.2183 | 19.03665 | 18.81332 | 0.1816463 | 0.2194473 | 0.00389011 | 1.179573e-11
52.01211 | 19.2192 | 19.03216 | 18.81006 | 0.1870377 | 0.2182131 | 0.003887029 | 1.173178e-11
52.02211 | 19.1945 | 19.02767 | 18.80681 | 0.1668256 | 0.2169839 | 0.003883966 | 1.167137e-11
52.03211 | 19.213 | 19.02319 | 18.80355 | 0.1898098 | 0.2157599 | 0.003880919 | 1.161097e-11
52.04211 | 19.1684 | 19.01871 | 18.80029 | 0.1496903 | 0.2145411 | 0.003877893 | 1.155056e-11
52.0521 | 19.2028 | 19.01424 | 18.79703 | 0.1885624 | 0.2133288 | 0.003874888 | 1.149016e-11
52.0621 | 19.1848 | 19.00977 | 18.79377 | 0.1750349 | 0.2121209 | 0.003871897 | 1.142976e-11
52.0721 | 19.1762 | 19.0053 | 18.79051 | 0.1709034 | 0.2109184 | 0.003868926 | 1.136935e-11
52.0821 | 19.1888 | 19.00083 | 18.78724 | 0.1879677 | 0.2097217 | 0.003865973 | 1.130895e-11
52.0921 | 19.1699 | 18.99637 | 18.78398 | 0.1735275 | 0.2085308 | 0.003863038 | 1.124854e-11
52.1021 | 19.139 | 18.99192 | 18.78071 | 0.147083 | 0.2073459 | 0.00386012 | 1.118814e-11
52.11209 | 19.1606 | 18.98747 | 18.77745 | 0.1731294 | 0.2061681 | 0.003857225 | 1.113129e-11
52.12209 | 19.1688 | 18.98302 | 18.77417 | 0.1857757 | 0.2049954 | 0.003854345 | 1.107089e-11
52.13209 | 19.1304 | 18.97858 | 18.7709 | 0.1518171 | 0.2038288 | 0.003851482 | 1.101403e-11
52.14209 | 19.1558 | 18.97415 | 18.76763 | 0.1816538 | 0.2026686 | 0.003848638 | 1.095718e-11
52.15209 | 19.1354 | 18.96971 | 18.76435 | 0.1656855 | 0.2015148 | 0.003845812 | 1.089678e-11
52.16209 | 19.1491 | 18.96529 | 18.76108 | 0.1838121 | 0.2003676 | 0.003843003 | 1.083993e-11
52.17208 | 19.1198 | 18.96087 | 18.7578 | 0.1589292 | 0.1992282 | 0.003840216 | 1.078308e-11
52.18208 | 19.1267 | 18.95645 | 18.75452 | 0.1702455 | 0.1980943 | 0.003837444 | 1.072623e-11
52.19208 | 19.1128 | 18.95204 | 18.75124 | 0.1607565 | 0.1969673 | 0.00383469 | 1.067293e-11
52.20208 | 19.124 | 18.94764 | 18.74796 | 0.1763621 | 0.1958471 | 0.003831953 | 1.061607e-11
52.21208 | 19.1045 | 18.94324 | 18.74467 | 0.1612622 | 0.1947339 | 0.003829235 | 1.055922e-11
52.22208 | 19.1082 | 18.93884 | 18.74139 | 0.1693567 | 0.1936278 | 0.003826534 | 1.050592e-11
52.23207 | 19.1041 | 18.93446 | 18.7381 | 0.1696413 | 0.1925299 | 0.003823854 | 1.044907e-11
52.24207 | 19.0977 | 18.93008 | 18.73482 | 0.1676245 | 0.1914381 | 0.003821189 | 1.039578e-11
52.25207 | 19.0974 | 18.9257 | 18.73153 | 0.171702 | 0.1903536 | 0.003818542 | 1.034248e-11
52.26207 | 19.0812 | 18.92133 | 18.72823 | 0.1598736 | 0.1892764 | 0.003815913 | 1.028918e-11
52.27207 | 19.0965 | 18.91696 | 18.72494 | 0.1795393 | 0.1882067 | 0.003813301 | 1.023588e-11
52.28207 | 19.0765 | 18.9126 | 18.72165 | 0.1638991 | 0.1871445 | 0.003810707 | 1.018258e-11
52.29206 | 19.075 | 18.90825 | 18.71835 | 0.1667485 | 0.1860908 | 0.003808133 | 1.012928e-11
52.30206 | 19.0641 | 18.9039 | 18.71505 | 0.1601961 | 0.1850438 | 0.003805575 | 1.007598e-11
52.31206 | 19.0647 | 18.89956 | 18.71175 | 0.1651376 | 0.1840044 | 0.003803034 | 1.002624e-11
52.32206 | 19.0657 | 18.89523 | 18.70845 | 0.1704729 | 0.1829727 | 0.003800511 | 9.972941e-12
52.33206 | 19.0485 | 18.8909 | 18.70515 | 0.1576019 | 0.1819488 | 0.003798005 | 9.923195e-12
52.34206 | 19.0715 | 18.88658 | 18.70185 | 0.1849247 | 0.1809327 | 0.003795517 | 9.873449e-12
52.35205 | 19.0369 | 18.88226 | 18.69854 | 0.1546368 | 0.1799255 | 0.003793048 | 9.823703e-12
52.36205 | 19.0337 | 18.87795 | 18.69524 | 0.1557468 | 0.1789252 | 0.003790596 | 9.773957e-12
52.37205 | 19.0439 | 18.87365 | 18.69193 | 0.1702504 | 0.1779329 | 0.00378816 | 9.724212e-12
52.38205 | 19.0301 | 18.86935 | 18.68862 | 0.1607476 | 0.1769485 | 0.003785741 | 9.674467e-12
52.39205 | 19.031 | 18.86506 | 18.68531 | 0.1659383 | 0.1759722 | 0.003783341 | 9.624722e-12
52.40205 | 19.0097 | 18.86078 | 18.68199 | 0.1489225 | 0.175004 | 0.003780958 | 9.578528e-12
52.41204 | 19.0269 | 18.8565 | 18.67868 | 0.1703958 | 0.1740448 | 0.003778594 | 9.528783e-12
52.42204 | 18.9951 | 18.85223 | 18.67536 | 0.1428668 | 0.1730927 | 0.003776245 | 9.48259e-12
52.43204 | 19.02 | 18.84797 | 18.67205 | 0.1720312 | 0.1721489 | 0.003773914 | 9.436397e-12
52.44204 | 18.9937 | 18.84371 | 18.66873 | 0.149989 | 0.1712132 | 0.0037716 | 9.390204e-12
52.45204 | 19.0029 | 18.83946 | 18.6654 | 0.1634401 | 0.1702857 | 0.003769303 | 9.344012e-12
52.46203 | 18.9963 | 18.83522 | 18.66209 | 0.1610803 | 0.1693674 | 0.003767027 | 9.297819e-12
52.47203 | 18.988 | 18.83098 | 18.65876 | 0.1570181 | 0.1684564 | 0.003764764 | 9.251627e-12
52.48203 | 18.969 | 18.82675 | 18.65543 | 0.1422491 | 0.1675537 | 0.00376252 | 9.208986e-12
52.49203 | 18.9881 | 18.82253 | 18.65211 | 0.1655735 | 0.1666592 | 0.003760293 | 9.162794e-12
52.50203 | 18.9761 | 18.81831 | 18.64878 | 0.157791 | 0.1657731 | 0.003758082 | 9.120154e-12
52.51203 | 18.9601 | 18.8141 | 18.64545 | 0.1460019 | 0.1648952 | 0.003755889 | 9.073963e-12
52.52202 | 18.9811 | 18.8099 | 18.64212 | 0.1712018 | 0.1640266 | 0.003753716 | 9.031323e-12
52.53202 | 18.946 | 18.8057 | 18.63878 | 0.1402991 | 0.1631654 | 0.003751557 | 8.988683e-12
52.54202 | 18.9422 | 18.80151 | 18.63545 | 0.1406897 | 0.1623125 | 0.003749415 | 8.946043e-12
52.55202 | 18.956 | 18.79733 | 18.63211 | 0.1586735 | 0.161468 | 0.00374729 | 8.906955e-12
52.56202 | 18.9625 | 18.79315 | 18.62877 | 0.1693506 | 0.1606318 | 0.003745183 | 8.864316e-12
52.57202 | 18.9392 | 18.78898 | 18.62543 | 0.1502209 | 0.1598038 | 0.003743093 | 8.825228e-12
52.58201 | 18.9551 | 18.78482 | 18.62209 | 0.1702802 | 0.1589852 | 0.003741022 | 8.782589e-12
52.59201 | 18.9227 | 18.78066 | 18.61875 | 0.142037 | 0.158174 | 0.003738966 | 8.743502e-12
52.60201 | 18.9421 | 18.77651 | 18.6154 | 0.165587 | 0.1573711 | 0.003736927 | 8.704415e-12
52.61201 | 18.9273 | 18.77237 | 18.61206 | 0.1549302 | 0.1565766 | 0.003734905 | 8.665328e-12
52.62201 | 18.9318 | 18.76823 | 18.60871 | 0.1635667 | 0.1557904 | 0.003732899 | 8.626241e-12
52.63201 | 18.9368 | 18.7641 | 18.60536 | 0.1726965 | 0.1550125 | 0.003730912 | 8.587155e-12
52.642 | 18.9198 | 18.75998 | 18.60201 | 0.1598155 | 0.1542437 | 0.003728943 | 8.548068e-12
52.652 | 18.9129 | 18.75587 | 18.59866 | 0.1570318 | 0.1534824 | 0.003726989 | 8.512533e-12
52.662 | 18.945 | 18.75176 | 18.5953 | 0.1932415 | 0.1527294 | 0.003725052 | 8.473447e-12
52.672 | 18.9065 | 18.74766 | 18.59195 | 0.1588444 | 0.1519847 | 0.003723132 | 8.437913e-12
52.682 | 18.9007 | 18.74356 | 18.58859 | 0.1571407 | 0.1512482 | 0.003721228 | 8.402378e-12
52.692 | 18.9124 | 18.73947 | 18.58523 | 0.1729304 | 0.15052 | 0.003719342 | 8.366844e-12
52.70199 | 18.9187 | 18.73539 | 18.58187 | 0.1833093 | 0.1498007 | 0.003717474 | 8.33131e-12
52.71199 | 18.9004 | 18.73131 | 18.57851 | 0.1690857 | 0.1490889 | 0.003715622 | 8.295777e-12
52.72199 | 18.9086 | 18.72724 | 18.57515 | 0.1813555 | 0.1483854 | 0.003713786 | 8.260243e-12
52.73199 | 18.9027 | 18.72318 | 18.57178 | 0.1795187 | 0.14769 | 0.003711967 | 8.228261e-12
52.74199 | 18.8851 | 18.71912 | 18.56841 | 0.1659754 | 0.1470027 | 0.003710165 | 8.192728e-12
52.75199 | 18.9035 | 18.71507 | 18.56504 | 0.1884255 | 0.1463236 | 0.00370838 | 8.160746e-12
52.76198 | 18.9073 | 18.71103 | 18.56168 | 0.196265 | 0.1456533 | 0.003706614 | 8.125214e-12
52.77198 | 18.8881 | 18.707 | 18.5583 | 0.1811022 | 0.1449904 | 0.003704862 | 8.093232e-12
52.78198 | 18.8824 | 18.70297 | 18.55493 | 0.1794328 | 0.1443356 | 0.003703128 | 8.061251e-12
52.79198 | 18.9001 | 18.69894 | 18.55155 | 0.201157 | 0.1436889 | 0.00370141 | 8.02927e-12
52.80198 | 18.8751 | 18.69493 | 18.54818 | 0.1801748 | 0.1430502 | 0.003699709 | 8.00084e-12
52.81198 | 18.8809 | 18.69091 | 18.5448 | 0.1899862 | 0.1424194 | 0.003698025 | 7.96886e-12
52.82197 | 18.8768 | 18.68691 | 18.54142 | 0.1898872 | 0.1417973 | 0.003696359 | 7.93688e-12
52.83197 | 18.8594 | 18.68291 | 18.53804 | 0.1764859 | 0.1411825 | 0.003694708 | 7.908451e-12
52.84197 | 18.8776 | 18.67892 | 18.53465 | 0.1986783 | 0.1405756 | 0.003693074 | 7.880022e-12
52.85197 | 18.8672 | 18.67494 | 18.53127 | 0.1922644 | 0.1399766 | 0.003691457 | 7.848042e-12
52.86197 | 18.8566 | 18.67096 | 18.52788 | 0.1856442 | 0.1393855 | 0.003689857 | 7.819614e-12
52.87196 | 18.8704 | 18.66699 | 18.5245 | 0.2034139 | 0.1388028 | 0.003688274 | 7.791186e-12
52.88196 | 18.8588 | 18.66302 | 18.5211 | 0.1957813 | 0.1382274 | 0.003686707 | 7.762758e-12
52.89196 | 18.8478 | 18.65906 | 18.51771 | 0.1887426 | 0.1376597 | 0.003685156 | 7.737881e-12
52.90196 | 18.8679 | 18.6551 | 18.51432 | 0.2127977 | 0.1370998 | 0.003683623 | 7.709453e-12
52.91196 | 18.8448 | 18.65115 | 18.51092 | 0.1936467 | 0.1365477 | 0.003682106 | 7.684577e-12
52.92196 | 18.8481 | 18.64721 | 18.50753 | 0.2008896 | 0.1360032 | 0.003680606 | 7.65615e-12
52.93195 | 18.8455 | 18.64328 | 18.50413 | 0.2022225 | 0.135467 | 0.003679124 | 7.631274e-12
52.94195 | 18.8444 | 18.63935 | 18.50073 | 0.2050534 | 0.1349379 | 0.003677657 | 7.606398e-12
52.95195 | 18.8464 | 18.63542 | 18.49733 | 0.2109783 | 0.1344163 | 0.003676207 | 7.581523e-12
52.96195 | 18.8387 | 18.6315 | 18.49393 | 0.2071973 | 0.1339024 | 0.003674773 | 7.556648e-12
52.97195 | 18.8265 | 18.62759 | 18.49052 | 0.1989103 | 0.1333959 | 0.003673357 | 7.531772e-12
52.98195 | 18.8373 | 18.62368 | 18.48711 | 0.2136175 | 0.1328971 | 0.003671956 | 7.506898e-12
52.99194 | 18.8336 | 18.61979 | 18.48371 | 0.2138149 | 0.1324061 | 0.003670574 | 7.482023e-12
53.00194 | 18.8333 | 18.61589 | 18.4803 | 0.2174104 | 0.1319222 | 0.003669207 | 7.460699e-12
53.01194 | 18.8242 | 18.612 | 18.47689 | 0.2122001 | 0.1314457 | 0.003667857 | 7.435825e-12
53.02194 | 18.8196 | 18.60812 | 18.47347 | 0.211484 | 0.1309765 | 0.003666524 | 7.414502e-12
53.03194 | 18.8371 | 18.60424 | 18.47006 | 0.2328622 | 0.1305148 | 0.003665207 | 7.393179e-12
53.04194 | 18.8235 | 18.60037 | 18.46664 | 0.2231347 | 0.1300604 | 0.003663906 | 7.371857e-12
53.05193 | 18.8178 | 18.5965 | 18.46323 | 0.2212977 | 0.1296137 | 0.003662624 | 7.350534e-12
53.06193 | 18.8337 | 18.59264 | 18.45981 | 0.2410589 | 0.1291738 | 0.003661357 | 7.329212e-12
53.07193 | 18.818 | 18.58879 | 18.45638 | 0.2292146 | 0.1287412 | 0.003660107 | 7.30789e-12
53.08193 | 18.8209 | 18.58494 | 18.45296 | 0.2359646 | 0.1283158 | 0.003658873 | 7.286568e-12
53.09193 | 18.8224 | 18.58109 | 18.44954 | 0.2413092 | 0.1278976 | 0.003657655 | 7.268797e-12
53.10193 | 18.8265 | 18.57725 | 18.44611 | 0.2492482 | 0.1274865 | 0.003656455 | 7.247476e-12
53.11192 | 18.826 | 18.57342 | 18.44268 | 0.2525779 | 0.127083 | 0.003655273 | 7.229706e-12
53.12192 | 18.8274 | 18.56959 | 18.43925 | 0.257806 | 0.1266861 | 0.003654105 | 7.211935e-12
53.13192 | 18.8243 | 18.56577 | 18.43582 | 0.2585288 | 0.1262963 | 0.003652954 | 7.190614e-12
53.14192 | 18.8261 | 18.56195 | 18.43239 | 0.2641461 | 0.1259135 | 0.00365182 | 7.172845e-12
53.15192 | 18.8285 | 18.55814 | 18.42895 | 0.2703581 | 0.1255377 | 0.003650703 | 7.155075e-12
53.16192 | 18.8312 | 18.55434 | 18.42552 | 0.2768648 | 0.1251689 | 0.003649602 | 7.137306e-12
53.17191 | 18.8117 | 18.55054 | 18.42208 | 0.2611625 | 0.1248073 | 0.003648518 | 7.123088e-12
53.18191 | 18.8238 | 18.54674 | 18.41864 | 0.2770586 | 0.1244523 | 0.003647451 | 7.105319e-12
53.19191 | 18.8462 | 18.54295 | 18.4152 | 0.3032496 | 0.1241042 | 0.0036464 | 7.08755e-12
53.20191 | 18.8145 | 18.53916 | 18.41176 | 0.2753354 | 0.1237629 | 0.003645366 | 7.073333e-12
53.21191 | 18.825 | 18.53538 | 18.40831 | 0.289616 | 0.1234285 | 0.003644348 | 7.059115e-12
53.22191 | 18.818 | 18.53161 | 18.40486 | 0.2863915 | 0.1231008 | 0.003643347 | 7.041347e-12
53.2319 | 18.8305 | 18.52784 | 18.40142 | 0.3026581 | 0.1227802 | 0.003642364 | 7.02713e-12
53.2419 | 18.8387 | 18.52408 | 18.39797 | 0.3146235 | 0.122466 | 0.003641396 | 7.012913e-12
53.2519 | 18.8094 | 18.52032 | 18.39452 | 0.2890838 | 0.1221585 | 0.003640445 | 6.998697e-12
53.2619 | 18.8157 | 18.51656 | 18.39106 | 0.299139 | 0.1218577 | 0.003639511 | 6.98448e-12
53.2719 | 18.8292 | 18.51281 | 18.38761 | 0.3163894 | 0.1215635 | 0.003638593 | 6.973815e-12
53.28189 | 18.8258 | 18.50907 | 18.38416 | 0.316731 | 0.1212762 | 0.003637692 | 6.959599e-12
53.29189 | 18.8108 | 18.50533 | 18.3807 | 0.3054714 | 0.1209952 | 0.003636808 | 6.945383e-12
53.30189 | 18.8226 | 18.50159 | 18.37724 | 0.321007 | 0.1207208 | 0.003635939 | 6.934718e-12
53.31189 | 18.8049 | 18.49786 | 18.37377 | 0.3070377 | 0.1204528 | 0.003635088 | 6.920503e-12
53.32189 | 18.8263 | 18.49414 | 18.37031 | 0.3321636 | 0.1201914 | 0.003634254 | 6.909838e-12
53.33189 | 18.8165 | 18.49042 | 18.36685 | 0.3260847 | 0.1199365 | 0.003633437 | 6.899174e-12
53.34188 | 18.8049 | 18.4867 | 18.36338 | 0.3181973 | 0.1196883 | 0.003632635 | 6.88851e-12
53.35188 | 18.8037 | 18.48299 | 18.35991 | 0.3207088 | 0.1194462 | 0.00363185 | 6.877846e-12
53.36188 | 18.8054 | 18.47928 | 18.35644 | 0.3261157 | 0.1192105 | 0.003631082 | 6.867183e-12
53.37188 | 18.8149 | 18.47558 | 18.35297 | 0.3393178 | 0.1189812 | 0.003630331 | 6.856519e-12
53.38188 | 18.803 | 18.47188 | 18.3495 | 0.3311152 | 0.1187583 | 0.003629597 | 6.845856e-12
53.39188 | 18.792 | 18.46819 | 18.34602 | 0.3238081 | 0.1185416 | 0.00362888 | 6.838744e-12
53.40187 | 18.8057 | 18.46451 | 18.34255 | 0.3411926 | 0.1183315 | 0.003628179 | 6.828081e-12
53.41187 | 18.8059 | 18.46082 | 18.33907 | 0.3450763 | 0.1181273 | 0.003627494 | 6.820969e-12
53.42187 | 18.8013 | 18.45714 | 18.33559 | 0.3441554 | 0.1179295 | 0.003626826 | 6.810306e-12
53.43187 | 18.7886 | 18.45347 | 18.33211 | 0.33513 | 0.1177378 | 0.003626176 | 6.803195e-12
53.44187 | 18.7957 | 18.4498 | 18.32862 | 0.3459 | 0.1175523 | 0.003625542 | 6.796084e-12
53.45187 | 18.7926 | 18.44613 | 18.32514 | 0.3464656 | 0.1173729 | 0.003624924 | 6.788972e-12
53.46186 | 18.7815 | 18.44248 | 18.32165 | 0.3390231 | 0.1171999 | 0.003624325 | 6.781862e-12
53.47186 | 18.79 | 18.43882 | 18.31816 | 0.3511798 | 0.1170328 | 0.003623741 | 6.774751e-12
53.48186 | 18.7822 | 18.43517 | 18.31467 | 0.3470322 | 0.1168717 | 0.003623173 | 6.76764e-12
53.49186 | 18.7772 | 18.43152 | 18.31118 | 0.3456801 | 0.1167167 | 0.003622623 | 6.764081e-12
53.50186 | 18.7791 | 18.42788 | 18.30769 | 0.3512238 | 0.1165678 | 0.00362209 | 6.756971e-12
53.51186 | 18.78 | 18.42424 | 18.30419 | 0.3557631 | 0.1164248 | 0.003621574 | 6.749861e-12
53.52185 | 18.7712 | 18.42061 | 18.3007 | 0.3505944 | 0.116288 | 0.003621074 | 6.746301e-12
53.53185 | 18.7689 | 18.41697 | 18.2972 | 0.3519252 | 0.1161569 | 0.003620591 | 6.742743e-12
53.54185 | 18.7689 | 18.41335 | 18.2937 | 0.3555517 | 0.1160318 | 0.003620125 | 6.735633e-12
53.55185 | 18.7476 | 18.40973 | 18.29019 | 0.3378741 | 0.1159125 | 0.003619674 | 6.732075e-12
53.56185 | 18.7704 | 18.40611 | 18.28669 | 0.3642922 | 0.1157992 | 0.003619243 | 6.728517e-12
53.57185 | 18.7621 | 18.40249 | 18.28318 | 0.3596062 | 0.1156917 | 0.003618827 | 6.724958e-12
53.58184 | 18.7395 | 18.39889 | 18.27968 | 0.3406125 | 0.11559 | 0.003618429 | 6.721401e-12
53.59184 | 18.7508 | 18.39528 | 18.27617 | 0.3555183 | 0.115494 | 0.003618047 | 6.717843e-12
53.60184 | 18.74 | 18.39168 | 18.27266 | 0.3483199 | 0.1154039 | 0.003617682 | 6.714285e-12
53.61184 | 18.7309 | 18.38808 | 18.26915 | 0.3428176 | 0.1153195 | 0.003617335 | 6.714279e-12
53.62184 | 18.7338 | 18.38449 | 18.26563 | 0.3493112 | 0.1152407 | 0.003617003 | 6.710722e-12
53.63184 | 18.734 | 18.3809 | 18.26211 | 0.3531009 | 0.1151677 | 0.003616689 | 6.710715e-12
53.64183 | 18.7302 | 18.37732 | 18.2586 | 0.3528829 | 0.1151004 | 0.003616393 | 6.707159e-12
53.65183 | 18.7167 | 18.37374 | 18.25508 | 0.3429647 | 0.1150386 | 0.003616112 | 6.707153e-12
53.66183 | 18.7125 | 18.37016 | 18.25156 | 0.3423425 | 0.1149824 | 0.003615849 | 6.707147e-12
53.67183 | 18.7103 | 18.36658 | 18.24804 | 0.3437165 | 0.1149318 | 0.003615603 | 6.707141e-12
53.68183 | 18.701 | 18.36301 | 18.24451 | 0.3379867 | 0.1148867 | 0.003615374 | 6.707136e-12
53.69182 | 18.6944 | 18.35945 | 18.24099 | 0.3349494 | 0.1148472 | 0.003615162 | 6.707131e-12
53.70182 | 18.697 | 18.35589 | 18.23746 | 0.341112 | 0.1148131 | 0.003614967 | 6.707126e-12
53.71182 | 18.6732 | 18.35233 | 18.23393 | 0.3208708 | 0.1147844 | 0.003614789 | 6.707121e-12
53.72182 | 18.685 | 18.34877 | 18.2304 | 0.3362258 | 0.1147612 | 0.003614628 | 6.707116e-12
53.73182 | 18.6733 | 18.34522 | 18.22686 | 0.3280772 | 0.1147433 | 0.003614484 | 6.707112e-12
53.74182 | 18.6737 | 18.34168 | 18.22333 | 0.332025 | 0.1147308 | 0.003614357 | 6.710658e-12
53.75181 | 18.6515 | 18.33813 | 18.2198 | 0.3133656 | 0.1147236 | 0.003614247 | 6.710654e-12
53.76181 | 18.6509 | 18.33459 | 18.21626 | 0.3163061 | 0.1147216 | 0.003614155 | 6.714201e-12
53.77181 | 18.6516 | 18.33106 | 18.21272 | 0.3205432 | 0.1147249 | 0.00361408 | 6.714197e-12
53.78181 | 18.642 | 18.32752 | 18.20918 | 0.3144767 | 0.1147334 | 0.003614022 | 6.717744e-12
53.79181 | 18.6117 | 18.32399 | 18.20563 | 0.2877067 | 0.1147471 | 0.003613981 | 6.721292e-12
53.80181 | 18.6314 | 18.32047 | 18.20209 | 0.3109333 | 0.1147659 | 0.003613957 | 6.724839e-12
53.8118 | 18.6212 | 18.31695 | 18.19854 | 0.304253 | 0.1147898 | 0.003613951 | 6.728387e-12
53.8218 | 18.5829 | 18.31343 | 18.19499 | 0.2694728 | 0.1148187 | 0.003613962 | 6.731935e-12
53.8318 | 18.6045 | 18.30991 | 18.19144 | 0.2945894 | 0.1148527 | 0.00361399 | 6.735483e-12
53.8418 | 18.6135 | 18.3064 | 18.18789 | 0.3071026 | 0.1148917 | 0.003614035 | 6.739031e-12
53.8518 | 18.5638 | 18.30289 | 18.18434 | 0.2609126 | 0.1149355 | 0.003614098 | 6.742579e-12
53.8618 | 18.5843 | 18.29938 | 18.18078 | 0.2849195 | 0.1149843 | 0.003614178 | 6.749678e-12
53.87179 | 18.5699 | 18.29588 | 18.17723 | 0.2740197 | 0.1150378 | 0.003614275 | 6.753227e-12
53.88179 | 18.5656 | 18.29238 | 18.17367 | 0.2732203 | 0.1150962 | 0.00361439 | 6.760326e-12
53.89179 | 18.5386 | 18.28888 | 18.17011 | 0.2497178 | 0.1151594 | 0.003614522 | 6.763875e-12
53.90179 | 18.5677 | 18.28539 | 18.16655 | 0.2823124 | 0.1152272 | 0.003614671 | 6.770975e-12
53.91179 | 18.5485 | 18.2819 | 18.16298 | 0.266604 | 0.1152997 | 0.003614839 | 6.778075e-12
53.92179 | 18.5265 | 18.27841 | 18.15942 | 0.2480927 | 0.1153768 | 0.003615023 | 6.781624e-12
53.93178 | 18.5181 | 18.27492 | 18.15585 | 0.2431751 | 0.1154583 | 0.003615225 | 6.788724e-12
53.94178 | 18.5347 | 18.27144 | 18.15228 | 0.2632582 | 0.1155445 | 0.003615444 | 6.795825e-12
53.95178 | 18.5151 | 18.26796 | 18.14871 | 0.2471385 | 0.115635 | 0.003615681 | 6.802925e-12
53.96178 | 18.5053 | 18.26448 | 18.14514 | 0.2408162 | 0.11573 | 0.003615936 | 6.810026e-12
53.97178 | 18.4902 | 18.26101 | 18.14156 | 0.2291913 | 0.1158292 | 0.003616208 | 6.817127e-12
53.98178 | 18.504 | 18.25754 | 18.13799 | 0.2464637 | 0.1159327 | 0.003616497 | 6.827779e-12
53.99177 | 18.4915 | 18.25407 | 18.13441 | 0.2374303 | 0.1160403 | 0.003616804 | 6.83488e-12
54.00177 | 18.4617 | 18.2506 | 18.13083 | 0.2110979 | 0.1161522 | 0.00361713 | 6.841981e-12
54.01177 | 18.4744 | 18.24714 | 18.12725 | 0.2272631 | 0.1162681 | 0.003617472 | 6.849082e-12
54.02177 | 18.4566 | 18.24367 | 18.12367 | 0.212926 | 0.116388 | 0.003617832 | 6.859734e-12
54.03177 | 18.4478 | 18.24021 | 18.12008 | 0.2075867 | 0.1165118 | 0.00361821 | 6.866836e-12
54.04176 | 18.4502 | 18.23676 | 18.1165 | 0.2134417 | 0.1166394 | 0.003618606 | 6.877489e-12
54.05176 | 18.4402 | 18.2333 | 18.11291 | 0.2068981 | 0.1167709 | 0.003619019 | 6.888141e-12
54.06176 | 18.4318 | 18.22985 | 18.10932 | 0.2019526 | 0.1169061 | 0.003619451 | 6.895243e-12
54.07176 | 18.4294 | 18.22639 | 18.10573 | 0.2030051 | 0.1170449 | 0.0036199 | 6.905896e-12
54.08176 | 18.4066 | 18.22294 | 18.10214 | 0.1836558 | 0.1171872 | 0.003620367 | 6.916549e-12
54.09176 | 18.396 | 18.2195 | 18.09854 | 0.1765047 | 0.1173331 | 0.003620851 | 6.927202e-12
54.10175 | 18.397 | 18.21605 | 18.09495 | 0.1809484 | 0.1174822 | 0.003621354 | 6.937855e-12
54.11175 | 18.3823 | 18.21261 | 18.09135 | 0.1696941 | 0.1176347 | 0.003621875 | 6.948509e-12
54.12175 | 18.377 | 18.20916 | 18.08775 | 0.1678382 | 0.1177904 | 0.003622413 | 6.959162e-12
54.13175 | 18.3633 | 18.20572 | 18.08415 | 0.1575809 | 0.1179493 | 0.00362297 | 6.969816e-12
54.14175 | 18.3553 | 18.20228 | 18.08054 | 0.1530223 | 0.1181111 | 0.003623545 | 6.980469e-12
54.15175 | 18.3564 | 18.19884 | 18.07694 | 0.1575624 | 0.1182759 | 0.003624137 | 6.991123e-12
54.16174 | 18.3332 | 18.1954 | 18.07333 | 0.137798 | 0.1184434 | 0.003624747 | 7.001777e-12
54.17174 | 18.3221 | 18.19196 | 18.06972 | 0.130136 | 0.1186138 | 0.003625376 | 7.012431e-12
54.18174 | 18.3491 | 18.18853 | 18.06611 | 0.160573 | 0.1187868 | 0.003626023 | 7.026635e-12
54.19174 | 18.2955 | 18.18509 | 18.0625 | 0.1104092 | 0.1189623 | 0.003626688 | 7.03729e-12
54.20174 | 18.2959 | 18.18166 | 18.05889 | 0.1142448 | 0.1191402 | 0.003627371 | 7.047944e-12
54.21174 | 18.3212 | 18.17822 | 18.05527 | 0.1429797 | 0.1193205 | 0.003628073 | 7.062149e-12
54.22173 | 18.2766 | 18.17479 | 18.05166 | 0.1018106 | 0.1195028 | 0.003628791 | 7.072803e-12
54.23173 | 18.2807 | 18.17136 | 18.04804 | 0.1093447 | 0.1196873 | 0.003629529 | 7.087008e-12
54.24173 | 18.2716 | 18.16792 | 18.04442 | 0.1036784 | 0.1198738 | 0.003630287 | 7.097663e-12
54.25173 | 18.2756 | 18.16449 | 18.04079 | 0.1111121 | 0.1200622 | 0.003631062 | 7.111868e-12
54.26173 | 18.2669 | 18.16105 | 18.03717 | 0.1058457 | 0.1202522 | 0.003631855 | 7.126073e-12
54.27173 | 18.2247 | 18.15762 | 18.03354 | 0.06707936 | 0.1204439 | 0.003632665 | 7.136728e-12
54.28172 | 18.2424 | 18.15419 | 18.02992 | 0.08820985 | 0.1206368 | 0.003633495 | 7.150933e-12
54.29172 | 18.2472 | 18.15076 | 18.02629 | 0.09644413 | 0.1208313 | 0.003634343 | 7.161588e-12
54.30172 | 18.2194 | 18.14732 | 18.02266 | 0.07207891 | 0.121027 | 0.003635211 | 7.175794e-12
54.31172 | 18.2253 | 18.14389 | 18.01903 | 0.0814143 | 0.1212238 | 0.003636096 | 7.189999e-12
54.32172 | 18.216 | 18.14045 | 18.01539 | 0.07555045 | 0.1214215 | 0.003637001 | 7.204205e-12
54.33172 | 18.2051 | 18.13701 | 18.01175 | 0.0680875 | 0.12162 | 0.003637922 | 7.21486e-12
54.34171 | 18.2067 | 18.13358 | 18.00812 | 0.07312214 | 0.121819 | 0.003638864 | 7.229066e-12
54.35171 | 18.1822 | 18.13014 | 18.00448 | 0.05206139 | 0.1220187 | 0.003639822 | 7.243272e-12
54.36171 | 18.1982 | 18.1267 | 18.00084 | 0.07150198 | 0.1222188 | 0.003640802 | 7.257477e-12
54.37171 | 18.182 | 18.12326 | 17.9972 | 0.05874404 | 0.1224191 | 0.0036418 | 7.271683e-12
54.38171 | 18.1661 | 18.11981 | 17.99355 | 0.0462877 | 0.1226195 | 0.003642816 | 7.285889e-12
54.39171 | 18.1807 | 18.11637 | 17.9899 | 0.06433315 | 0.1228198 | 0.003643851 | 7.296544e-12
54.4017 | 18.1571 | 18.11292 | 17.98626 | 0.04417706 | 0.1230197 | 0.003644905 | 7.310749e-12
54.4117 | 18.1515 | 18.10947 | 17.98261 | 0.0420265 | 0.1232194 | 0.003645977 | 7.324955e-12
54.4217 | 18.1321 | 18.10602 | 17.97896 | 0.02607816 | 0.1234186 | 0.003647069 | 7.339161e-12
54.4317 | 18.1459 | 18.10257 | 17.9753 | 0.04333221 | 0.1236171 | 0.00364818 | 7.353367e-12
54.4417 | 18.1435 | 18.09911 | 17.97165 | 0.04438881 | 0.1238147 | 0.003649311 | 7.367572e-12
54.45169 | 18.107 | 18.09566 | 17.96799 | 0.01134464 | 0.1240112 | 0.003650458 | 7.381778e-12
54.46169 | 18.1126 | 18.09219 | 17.96433 | 0.02040681 | 0.1242066 | 0.003651627 | 7.392433e-12
54.47169 | 18.1142 | 18.08873 | 17.96067 | 0.02547202 | 0.1244007 | 0.003652815 | 7.406639e-12
54.48169 | 18.118 | 18.08526 | 17.95701 | 0.0327404 | 0.1245934 | 0.00365402 | 7.420844e-12
54.49169 | 18.0971 | 18.08179 | 17.95335 | 0.01531213 | 0.1247843 | 0.003655246 | 7.43505e-12
54.50169 | 18.0897 | 18.07831 | 17.94968 | 0.01138741 | 0.1249735 | 0.003656491 | 7.449255e-12
54.51168 | 18.0951 | 18.07484 | 17.94602 | 0.02026288 | 0.1251604 | 0.003657755 | 7.46346e-12
54.52168 | 18.0728 | 18.07135 | 17.94235 | 0.00144567 | 0.1253454 | 0.003659039 | 7.474115e-12
54.53168 | 18.0744 | 18.06787 | 17.93868 | 0.006532498 | 0.1255281 | 0.003660342 | 7.48832e-12
54.54168 | 18.0703 | 18.06438 | 17.93501 | 0.005923499 | 0.1257082 | 0.003661665 | 7.502526e-12
54.55168 | 18.0788 | 18.06088 | 17.93133 | 0.01791885 | 0.1258857 | 0.003663007 | 7.51318e-12
54.56168 | 18.0602 | 18.05738 | 17.92766 | 0.002818721 | 0.1260604 | 0.003664369 | 7.527385e-12
54.57167 | 18.0497 | 18.05388 | 17.92398 | -0.004180186 | 0.1262319 | 0.003665749 | 7.541591e-12
54.58167 | 18.0568 | 18.05037 | 17.9203 | 0.006429213 | 0.1264004 | 0.00366715 | 7.552245e-12
54.59167 | 18.0423 | 18.04686 | 17.91662 | -0.004556398 | 0.1265657 | 0.00366857 | 7.566449e-12
54.60167 | 18.0265 | 18.04334 | 17.91294 | -0.01683682 | 0.1267274 | 0.003670011 | 7.577103e-12
54.61167 | 18.036 | 18.03981 | 17.90925 | -0.003811907 | 0.1268855 | 0.003671471 | 7.591308e-12
54.62167 | 18.0329 | 18.03628 | 17.90557 | -0.003381514 | 0.1270397 | 0.003672951 | 7.601962e-12
54.63166 | 18.0175 | 18.03275 | 17.90188 | -0.01524901 | 0.1271899 | 0.003674449 | 7.616166e-12
54.64166 | 18.0174 | 18.02921 | 17.8982 | -0.01180715 | 0.1273361 | 0.003675969 | 7.62682e-12
54.65166 | 18.0316 | 18.02566 | 17.8945 | 0.005940678 | 0.127478 | 0.003677509 | 7.637473e-12
54.66166 | 17.9927 | 18.02211 | 17.89081 | -0.02940538 | 0.1276155 | 0.003679069 | 7.648126e-12
54.67166 | 18.0096 | 18.01855 | 17.88712 | -0.008945168 | 0.1277484 | 0.003680648 | 7.66233e-12
54.68166 | 17.9911 | 18.01498 | 17.88342 | -0.02387854 | 0.1278765 | 0.003682248 | 7.672983e-12
54.69165 | 17.9942 | 18.01141 | 17.87973 | -0.01720893 | 0.1279997 | 0.003683867 | 7.683636e-12
54.70165 | 17.9886 | 18.00783 | 17.87603 | -0.01922905 | 0.128118 | 0.003685508 | 7.694288e-12
54.71165 | 17.9634 | 18.00424 | 17.87232 | -0.04084231 | 0.128231 | 0.003687168 | 7.704941e-12
54.72165 | 17.99 | 18.00065 | 17.86862 | -0.0106486 | 0.1283388 | 0.003688849 | 7.715593e-12
54.73165 | 17.9581 | 17.99705 | 17.86492 | -0.03894778 | 0.1284412 | 0.003690551 | 7.722695e-12
54.74165 | 17.9651 | 17.99344 | 17.86121 | -0.0283397 | 0.128538 | 0.003692273 | 7.733347e-12
54.75164 | 17.9495 | 17.98983 | 17.8575 | -0.0403279 | 0.128629 | 0.003694014 | 7.743999e-12
54.76164 | 17.9275 | 17.9862 | 17.85379 | -0.05870497 | 0.1287143 | 0.003695776 | 7.75465e-12
54.77164 | 17.9509 | 17.98257 | 17.85008 | -0.03167447 | 0.1287937 | 0.00369756 | 7.761751e-12
54.78164 | 17.9233 | 17.97894 | 17.84637 | -0.05563622 | 0.1288671 | 0.003699364 | 7.772402e-12
54.79164 | 17.9184 | 17.97529 | 17.84265 | -0.05689017 | 0.1289342 | 0.003701189 | 7.779503e-12
54.80164 | 17.9108 | 17.97164 | 17.83894 | -0.06083619 | 0.1289952 | 0.003703035 | 7.786603e-12
54.81163 | 17.9078 | 17.96798 | 17.83522 | -0.06017781 | 0.1290497 | 0.003704899 | 7.793703e-12
54.82163 | 17.9092 | 17.96431 | 17.8315 | -0.05510771 | 0.1290979 | 0.003706787 | 7.804353e-12
54.83163 | 17.8684 | 17.96063 | 17.82778 | -0.09222939 | 0.1291395 | 0.003708695 | 7.811453e-12
54.84163 | 17.8936 | 17.95694 | 17.82406 | -0.0633428 | 0.1291745 | 0.003710625 | 7.818552e-12
54.85163 | 17.8831 | 17.95325 | 17.82033 | -0.07014784 | 0.1292028 | 0.003712575 | 7.825651e-12
54.86162 | 17.8662 | 17.94955 | 17.81661 | -0.08334817 | 0.1292244 | 0.003714545 | 7.829199e-12
54.87162 | 17.853 | 17.94584 | 17.81288 | -0.09283629 | 0.1292391 | 0.003716538 | 7.836298e-12
54.88162 | 17.8424 | 17.94212 | 17.80915 | -0.09971588 | 0.129247 | 0.003718551 | 7.843397e-12
54.89162 | 17.8559 | 17.93839 | 17.80542 | -0.08248683 | 0.1292479 | 0.003720587 | 7.846944e-12
54.90162 | 17.8329 | 17.93465 | 17.80168 | -0.1017491 | 0.1292418 | 0.003722644 | 7.854042e-12
54.91162 | 17.8248 | 17.9309 | 17.79795 | -0.1061028 | 0.1292287 | 0.003724722 | 7.857589e-12
54.92161 | 17.8244 | 17.92715 | 17.79422 | -0.1027514 | 0.1292086 | 0.00372682 | 7.864687e-12
54.93161 | 17.8116 | 17.92339 | 17.79048 | -0.1117875 | 0.1291813 | 0.003728941 | 7.868234e-12
54.94161 | 17.7943 | 17.91961 | 17.78674 | -0.1253149 | 0.129147 | 0.003731084 | 7.87178e-12
54.95161 | 17.7959 | 17.91583 | 17.78299 | -0.1199334 | 0.1291054 | 0.003733249 | 7.875326e-12
54.96161 | 17.7991 | 17.91204 | 17.77925 | -0.1129432 | 0.1290568 | 0.003735435 | 7.878872e-12
54.97161 | 17.8006 | 17.90824 | 17.77551 | -0.1076441 | 0.129001 | 0.003737643 | 7.882418e-12
54.9816 | 17.7797 | 17.90444 | 17.77176 | -0.1247401 | 0.1289381 | 0.003739871 | 7.885963e-12
54.9916 | 17.777 | 17.90062 | 17.76801 | -0.1236234 | 0.128868 | 0.003742124 | 7.889508e-12
55.0016 | 17.7781 | 17.8968 | 17.76426 | -0.118698 | 0.1287908 | 0.003744398 | 7.889503e-12
55.0116 | 17.7794 | 17.89296 | 17.76051 | -0.1135638 | 0.1287065 | 0.003746694 | 7.893048e-12
55.0216 | 17.7814 | 17.88912 | 17.75676 | -0.1077209 | 0.1286151 | 0.003749013 | 7.893041e-12
55.0316 | 17.7502 | 17.88527 | 17.753 | -0.1350693 | 0.1285167 | 0.003751353 | 7.896585e-12
55.04159 | 17.7757 | 17.88141 | 17.74925 | -0.1057129 | 0.1284114 | 0.003753714 | 7.896579e-12
55.05159 | 17.7462 | 17.87754 | 17.74549 | -0.1313441 | 0.1282991 | 0.003756099 | 7.896572e-12
55.06159 | 17.7535 | 17.87367 | 17.74173 | -0.1201667 | 0.1281798 | 0.003758507 | 7.896565e-12
55.07159 | 17.7563 | 17.86978 | 17.73797 | -0.1134808 | 0.1280537 | 0.003760938 | 7.896557e-12
55.08159 | 17.7488 | 17.86589 | 17.7342 | -0.1170865 | 0.1279208 | 0.003763391 | 7.89655e-12
55.09159 | 17.7471 | 17.86198 | 17.73044 | -0.1148838 | 0.1277812 | 0.003765867 | 7.896542e-12
55.10158 | 17.7382 | 17.85808 | 17.72667 | -0.1198768 | 0.1276351 | 0.003768363 | 7.896534e-12
55.11158 | 17.7409 | 17.85416 | 17.7229 | -0.1132576 | 0.1274823 | 0.003770884 | 7.896525e-12
55.12158 | 17.7497 | 17.85023 | 17.71913 | -0.1005303 | 0.1273231 | 0.003773429 | 7.896517e-12
55.13158 | 17.7282 | 17.8463 | 17.71536 | -0.118095 | 0.1271574 | 0.003775996 | 7.892957e-12
55.14158 | 17.7356 | 17.84235 | 17.71159 | -0.1067518 | 0.1269855 | 0.003778587 | 7.892948e-12
55.15158 | 17.7316 | 17.8384 | 17.70781 | -0.1068008 | 0.1268074 | 0.0037812 | 7.889388e-12
55.16157 | 17.747 | 17.83445 | 17.70404 | -0.08744601 | 0.1266234 | 0.003783835 | 7.889379e-12
55.17157 | 17.7159 | 17.83048 | 17.70026 | -0.1145797 | 0.1264333 | 0.003786495 | 7.885819e-12
55.18157 | 17.7239 | 17.82651 | 17.69648 | -0.1026058 | 0.1262373 | 0.003789178 | 7.882258e-12
55.19157 | 17.7235 | 17.82252 | 17.6927 | -0.09902461 | 0.1260356 | 0.003791886 | 7.878697e-12
55.20157 | 17.7396 | 17.81854 | 17.68891 | -0.07893614 | 0.1258282 | 0.003794616 | 7.878687e-12
55.21157 | 17.7183 | 17.81454 | 17.68513 | -0.09624057 | 0.1256154 | 0.003797371 | 7.875126e-12
55.22156 | 17.7076 | 17.81054 | 17.68134 | -0.102942 | 0.1253974 | 0.003800146 | 7.871564e-12
55.23156 | 17.7051 | 17.80653 | 17.67756 | -0.1014326 | 0.125174 | 0.003802948 | 7.868003e-12
55.24156 | 17.7332 | 17.80252 | 17.67377 | -0.06931643 | 0.1249455 | 0.003805774 | 7.864441e-12
55.25156 | 17.7024 | 17.79849 | 17.66997 | -0.09609372 | 0.124712 | 0.003808623 | 7.857328e-12
55.26156 | 17.7113 | 17.79446 | 17.66618 | -0.08316456 | 0.1244738 | 0.003811497 | 7.853766e-12
55.27155 | 17.686 | 17.79043 | 17.66239 | -0.1044331 | 0.1242311 | 0.003814393 | 7.850204e-12
55.28155 | 17.701 | 17.78639 | 17.65859 | -0.08539155 | 0.1239836 | 0.003817315 | 7.846641e-12
55.29155 | 17.7222 | 17.78234 | 17.65479 | -0.06014396 | 0.1237318 | 0.003820261 | 7.839528e-12
55.30155 | 17.6839 | 17.77829 | 17.65099 | -0.09439054 | 0.1234757 | 0.003823233 | 7.835965e-12
55.31155 | 17.6822 | 17.77423 | 17.64719 | -0.09203143 | 0.1232156 | 0.003826228 | 7.832402e-12
55.32155 | 17.6926 | 17.77017 | 17.64339 | -0.07756678 | 0.1229516 | 0.003829249 | 7.825288e-12
55.33154 | 17.688 | 17.7661 | 17.63958 | -0.07810083 | 0.122684 | 0.00383229 | 7.821724e-12
55.34154 | 17.6838 | 17.76203 | 17.63578 | -0.07822558 | 0.1224126 | 0.00383536 | 7.81461e-12
55.35154 | 17.676 | 17.75795 | 17.63197 | -0.08194528 | 0.1221378 | 0.003838455 | 7.811046e-12
55.36154 | 17.6587 | 17.75386 | 17.62816 | -0.09516009 | 0.1218597 | 0.003841575 | 7.803932e-12
55.37154 | 17.6705 | 17.74977 | 17.62435 | -0.07927013 | 0.1215784 | 0.003844719 | 7.800368e-12
55.38154 | 17.6467 | 17.74568 | 17.62053 | -0.09897561 | 0.1212942 | 0.003847889 | 7.793253e-12
55.39153 | 17.6706 | 17.74158 | 17.61672 | -0.07098078 | 0.1210074 | 0.003851081 | 7.786138e-12
55.40153 | 17.6457 | 17.73748 | 17.61291 | -0.09177759 | 0.1207178 | 0.003854302 | 7.782573e-12
55.41153 | 17.6413 | 17.73337 | 17.60909 | -0.09207028 | 0.1204256 | 0.003857548 | 7.775458e-12
55.42153 | 17.6376 | 17.72926 | 17.60527 | -0.09165906 | 0.120131 | 0.003860819 | 7.771893e-12
55.43153 | 17.6387 | 17.72514 | 17.60145 | -0.08644405 | 0.1198344 | 0.003864117 | 7.764777e-12
55.44153 | 17.6371 | 17.72103 | 17.59762 | -0.08392543 | 0.1195356 | 0.00386744 | 7.757662e-12
55.45152 | 17.6149 | 17.71691 | 17.5938 | -0.1020075 | 0.1192354 | 0.003870785 | 7.754096e-12
55.46152 | 17.6276 | 17.71278 | 17.58997 | -0.08518207 | 0.1189331 | 0.00387416 | 7.746981e-12
55.47152 | 17.6002 | 17.70865 | 17.58615 | -0.1084536 | 0.1186293 | 0.003877561 | 7.739865e-12
55.48152 | 17.6103 | 17.70452 | 17.58232 | -0.09422206 | 0.1183241 | 0.003880989 | 7.736299e-12
55.49152 | 17.6018 | 17.70039 | 17.57849 | -0.09858772 | 0.1180177 | 0.003884442 | 7.729183e-12
55.50152 | 17.5953 | 17.69625 | 17.57465 | -0.1009507 | 0.1177101 | 0.003887922 | 7.722067e-12
55.51151 | 17.6082 | 17.69212 | 17.57082 | -0.08391529 | 0.117402 | 0.003891425 | 7.718501e-12
55.52151 | 17.577 | 17.68797 | 17.56699 | -0.1109734 | 0.1170927 | 0.003894958 | 7.711385e-12
55.53151 | 17.5792 | 17.68383 | 17.56315 | -0.1046293 | 0.1167828 | 0.003898518 | 7.704268e-12
55.54151 | 17.5685 | 17.67968 | 17.55931 | -0.111183 | 0.1164725 | 0.003902105 | 7.700702e-12
55.55151 | 17.5862 | 17.67553 | 17.55547 | -0.08933489 | 0.1161617 | 0.003905718 | 7.693586e-12
55.56151 | 17.563 | 17.67138 | 17.55162 | -0.108385 | 0.1158508 | 0.003909359 | 7.690019e-12
55.5715 | 17.5425 | 17.66724 | 17.54778 | -0.1247375 | 0.1155401 | 0.003913023 | 7.682903e-12
55.5815 | 17.5529 | 17.66308 | 17.54394 | -0.1101844 | 0.1152292 | 0.003916718 | 7.679336e-12
55.5915 | 17.5361 | 17.65893 | 17.54009 | -0.12283 | 0.1149185 | 0.003920441 | 7.672219e-12
55.6015 | 17.555 | 17.65477 | 17.53624 | -0.09977431 | 0.1146081 | 0.003924191 | 7.668653e-12
55.6115 | 17.5365 | 17.65062 | 17.53239 | -0.1141175 | 0.1142982 | 0.003927968 | 7.661536e-12
55.62149 | 17.5373 | 17.64646 | 17.52854 | -0.1091639 | 0.1139892 | 0.003931768 | 7.657969e-12
55.63149 | 17.508 | 17.64231 | 17.52469 | -0.1343053 | 0.1136806 | 0.003935603 | 7.654403e-12
55.64149 | 17.5357 | 17.63815 | 17.52083 | -0.102446 | 0.1133729 | 0.003939464 | 7.647286e-12
55.65149 | 17.5163 | 17.63399 | 17.51698 | -0.1176861 | 0.1130661 | 0.003943353 | 7.643719e-12
55.66149 | 17.5023 | 17.62983 | 17.51312 | -0.1275257 | 0.1127605 | 0.003947271 | 7.640152e-12
55.67149 | 17.5141 | 17.62566 | 17.50926 | -0.111565 | 0.112456 | 0.003951217 | 7.636586e-12
55.68148 | 17.4917 | 17.62151 | 17.5054 | -0.1298082 | 0.1121532 | 0.003955187 | 7.629469e-12
55.69148 | 17.487 | 17.61735 | 17.50154 | -0.1303471 | 0.1118515 | 0.003959188 | 7.625902e-12
55.70148 | 17.4972 | 17.61319 | 17.49767 | -0.115986 | 0.1115514 | 0.003963222 | 7.622335e-12
55.71148 | 17.4774 | 17.60902 | 17.4938 | -0.131625 | 0.1112529 | 0.00396728 | 7.618769e-12
55.72148 | 17.4671 | 17.60486 | 17.48994 | -0.1377642 | 0.1109562 | 0.00397137 | 7.615202e-12
55.73148 | 17.47 | 17.6007 | 17.48607 | -0.1307037 | 0.1106614 | 0.003975488 | 7.615186e-12
55.74147 | 17.4666 | 17.59655 | 17.4822 | -0.1299479 | 0.1103688 | 0.003979631 | 7.611619e-12
55.75147 | 17.4534 | 17.59239 | 17.47833 | -0.1389883 | 0.110078 | 0.003983808 | 7.608052e-12
55.76147 | 17.4406 | 17.58823 | 17.47445 | -0.1476294 | 0.1097893 | 0.003988015 | 7.604486e-12
55.77147 | 17.4555 | 17.58407 | 17.47058 | -0.1285711 | 0.1095029 | 0.00399225 | 7.60447e-12
55.78147 | 17.4541 | 17.57991 | 17.4667 | -0.1258136 | 0.1092188 | 0.003996517 | 7.600903e-12
55.79147 | 17.4446 | 17.57576 | 17.46282 | -0.1311571 | 0.1089371 | 0.004000812 | 7.597337e-12
55.80146 | 17.4303 | 17.57161 | 17.45894 | -0.1413056 | 0.1086582 | 0.004005133 | 7.597321e-12
55.81146 | 17.43 | 17.56745 | 17.45506 | -0.137451 | 0.1083816 | 0.004009489 | 7.597304e-12
55.82146 | 17.4199 | 17.5633 | 17.45118 | -0.1433976 | 0.1081077 | 0.004013875 | 7.593738e-12
55.83146 | 17.436 | 17.55915 | 17.44729 | -0.1231454 | 0.1078365 | 0.004018291 | 7.593722e-12
55.84146 | 17.4043 | 17.55499 | 17.4434 | -0.1506945 | 0.1075682 | 0.004022738 | 7.593706e-12
55.85146 | 17.4098 | 17.55084 | 17.43951 | -0.1410449 | 0.1073027 | 0.004027216 | 7.59369e-12
55.86145 | 17.4168 | 17.5467 | 17.43563 | -0.1299009 | 0.1070405 | 0.00403172 | 7.593674e-12
55.87145 | 17.3938 | 17.54255 | 17.43174 | -0.1487543 | 0.106781 | 0.004036259 | 7.593659e-12
55.88145 | 17.3811 | 17.53841 | 17.42784 | -0.1573092 | 0.1065247 | 0.00404083 | 7.593643e-12
55.89145 | 17.3899 | 17.53427 | 17.42395 | -0.1443658 | 0.1062715 | 0.004045431 | 7.593628e-12
55.90145 | 17.3979 | 17.53012 | 17.42005 | -0.1322241 | 0.1060215 | 0.004050064 | 7.593612e-12
55.91145 | 17.3817 | 17.52598 | 17.41615 | -0.1442842 | 0.1057748 | 0.004054729 | 7.593597e-12
55.92144 | 17.3768 | 17.52185 | 17.41226 | -0.1450502 | 0.1055317 | 0.004059421 | 7.597132e-12
55.93144 | 17.3631 | 17.51771 | 17.40836 | -0.154614 | 0.1052917 | 0.004064149 | 7.597116e-12
55.94144 | 17.3583 | 17.51358 | 17.40446 | -0.1552797 | 0.1050552 | 0.00406891 | 7.600651e-12
55.95144 | 17.382 | 17.50945 | 17.40055 | -0.1274474 | 0.1048222 | 0.004073702 | 7.600636e-12
55.96144 | 17.3497 | 17.50532 | 17.39665 | -0.1556172 | 0.1045928 | 0.004078526 | 7.604172e-12
55.97144 | 17.3511 | 17.50119 | 17.39274 | -0.150089 | 0.1043669 | 0.004083383 | 7.607707e-12
55.98143 | 17.3528 | 17.49707 | 17.38883 | -0.1442672 | 0.1041451 | 0.004088268 | 7.611243e-12
55.99143 | 17.3112 | 17.49294 | 17.38492 | -0.1817434 | 0.1039266 | 0.00409319 | 7.614778e-12
56.00143 | 17.3472 | 17.48882 | 17.38101 | -0.1416219 | 0.1037118 | 0.004098146 | 7.618314e-12
56.01143 | 17.3256 | 17.4847 | 17.3771 | -0.1591024 | 0.1035007 | 0.004103134 | 7.62185e-12
56.02143 | 17.318 | 17.48059 | 17.37318 | -0.1625854 | 0.1032935 | 0.004108156 | 7.625386e-12
56.03142 | 17.3012 | 17.47648 | 17.36927 | -0.175275 | 0.1030905 | 0.004113205 | 7.628922e-12
56.04142 | 17.2993 | 17.47236 | 17.36535 | -0.1730628 | 0.102891 | 0.004118293 | 7.632458e-12
56.05142 | 17.2962 | 17.46825 | 17.36143 | -0.172053 | 0.1026955 | 0.004123415 | 7.639545e-12
56.06142 | 17.3022 | 17.46415 | 17.35751 | -0.1619457 | 0.1025039 | 0.004128571 | 7.643081e-12
56.07142 | 17.2772 | 17.46004 | 17.35359 | -0.1828409 | 0.1023163 | 0.004133761 | 7.650168e-12
56.08142 | 17.2916 | 17.45594 | 17.34967 | -0.1643386 | 0.1021328 | 0.004138985 | 7.657255e-12
56.09141 | 17.2685 | 17.45184 | 17.34575 | -0.1833429 | 0.1019534 | 0.004144238 | 7.660792e-12
56.10141 | 17.272 | 17.44775 | 17.34182 | -0.1757458 | 0.1017779 | 0.004149531 | 7.66788e-12
56.11141 | 17.2625 | 17.44365 | 17.33789 | -0.1811513 | 0.1016066 | 0.004154858 | 7.674967e-12
56.12141 | 17.2676 | 17.43956 | 17.33396 | -0.1719594 | 0.1014394 | 0.004160221 | 7.682054e-12
56.13141 | 17.248 | 17.43547 | 17.33003 | -0.1874702 | 0.1012763 | 0.004165618 | 7.689142e-12
56.14141 | 17.2456 | 17.43138 | 17.3261 | -0.1857838 | 0.1011174 | 0.004171051 | 7.69623e-12
56.1514 | 17.2397 | 17.4273 | 17.32216 | -0.1876041 | 0.1009628 | 0.004176513 | 7.706868e-12
56.1614 | 17.245 | 17.42322 | 17.31823 | -0.1782231 | 0.1008123 | 0.004182016 | 7.713957e-12
56.1714 | 17.2324 | 17.41914 | 17.31429 | -0.1867448 | 0.100666 | 0.004187555 | 7.721045e-12
56.1814 | 17.2218 | 17.41507 | 17.31035 | -0.1932694 | 0.1005239 | 0.00419313 | 7.731684e-12
56.1914 | 17.2294 | 17.411 | 17.30641 | -0.1815967 | 0.1003862 | 0.004198741 | 7.738773e-12
56.2014 | 17.2264 | 17.40693 | 17.30247 | -0.1805269 | 0.1002527 | 0.004204389 | 7.749412e-12
56.21139 | 17.217 | 17.40286 | 17.29853 | -0.185864 | 0.1001236 | 0.004210067 | 7.760051e-12
56.22139 | 17.2268 | 17.3988 | 17.29459 | -0.1719999 | 0.09999871 | 0.004215787 | 7.77069e-12
56.23139 | 17.2045 | 17.39474 | 17.29064 | -0.1902387 | 0.09987815 | 0.004221544 | 7.78133e-12
56.24139 | 17.2198 | 17.39068 | 17.28669 | -0.1708803 | 0.09976192 | 0.004227338 | 7.79197e-12
56.25139 | 17.1949 | 17.38662 | 17.28274 | -0.1917249 | 0.09965003 | 0.004233169 | 7.80261e-12
56.26139 | 17.2077 | 17.38257 | 17.27879 | -0.1748723 | 0.09954251 | 0.004239038 | 7.81325e-12
56.27138 | 17.2145 | 17.37853 | 17.27484 | -0.1640268 | 0.09943941 | 0.004244938 | 7.82389e-12
56.28138 | 17.2034 | 17.37448 | 17.27089 | -0.1710801 | 0.09934062 | 0.004250882 | 7.834531e-12
56.29138 | 17.1765 | 17.37044 | 17.26693 | -0.1939364 | 0.09924622 | 0.004256863 | 7.848722e-12
56.30138 | 17.1951 | 17.3664 | 17.26298 | -0.1712956 | 0.0991562 | 0.004262883 | 7.859363e-12
56.31138 | 17.1836 | 17.36236 | 17.25902 | -0.1787579 | 0.09907059 | 0.004268941 | 7.873555e-12
56.32138 | 17.1879 | 17.35832 | 17.25506 | -0.170423 | 0.09898937 | 0.004275038 | 7.884196e-12
56.33137 | 17.1851 | 17.3543 | 17.2511 | -0.1691953 | 0.09891264 | 0.004281167 | 7.898388e-12
56.34137 | 17.18 | 17.35027 | 17.24714 | -0.1702664 | 0.09884025 | 0.004287341 | 7.91258e-12
56.35137 | 17.1812 | 17.34624 | 17.24317 | -0.1650406 | 0.09877226 | 0.004293554 | 7.926772e-12
56.36137 | 17.1689 | 17.34222 | 17.23921 | -0.1733178 | 0.09870871 | 0.004299807 | 7.940964566e-12
56.37137 | 17.1679 | 17.3382 | 17.23524 | -0.170298 | 0.09864957 | 0.004306099 | 7.955157e-12
56.38137 | 17.1515 | 17.33418 | 17.23127 | -0.1826812 | 0.09859487 | 0.004312431 | 7.96935e-12
56.39136 | 17.1802 | 17.33017 | 17.22731 | -0.1499714 | 0.09854463 | 0.004318796 | 7.983544e-12
56.40136 | 17.1733 | 17.32616 | 17.22334 | -0.1528606 | 0.09849877 | 0.004325208 | 7.997737e-12
56.41136 | 17.1611 | 17.32215 | 17.21936 | -0.1610529 | 0.09845735 | 0.00433166 | 8.015481e-12
56.42136 | 17.1419 | 17.31815 | 17.21539 | -0.1762482 | 0.09842034 | 0.004338153 | 8.029675e-12
56.43136 | 17.1474 | 17.31415 | 17.21141 | -0.1667465 | 0.09838777 | 0.004344686 | 8.043869e-12
56.44135 | 17.1639 | 17.31015 | 17.20744 | -0.1462519 | 0.09835964 | 0.004351254 | 8.061613e-12
56.45135 | 17.1267 | 17.30616 | 17.20346 | -0.1794563 | 0.09833592 | 0.00435787 | 8.079358e-12
56.46135 | 17.1578 | 17.30216 | 17.19948 | -0.1443637 | 0.09831661 | 0.004364527 | 8.093553e-12
56.47135 | 17.1473 | 17.29817 | 17.1955 | -0.1508741 | 0.09830171 | 0.004371226 | 8.111298e-12
56.48135 | 17.1416 | 17.29419 | 17.19152 | -0.1525876 | 0.09829125 | 0.004377966 | 8.129044e-12
56.49135 | 17.1226 | 17.2902 | 17.18753 | -0.1676041 | 0.09828518 | 0.004384749 | 8.146789e-12
56.50134 | 17.1233 | 17.28623 | 17.18355 | -0.1629276 | 0.09828352 | 0.004391567 | 8.160985e-12
56.51134 | 17.1442 | 17.28225 | 17.17957 | -0.1380502 | 0.09828627 | 0.004398434 | 8.178732e-12
56.52134 | 17.1146 | 17.27828 | 17.17558 | -0.1636758 | 0.09829341 | 0.004405345 | 8.196478e-12
56.53134 | 17.1228 | 17.2743 | 17.17159 | -0.1515044 | 0.09830494 | 0.004412298 | 8.217775e-12
56.54134 | 17.1187 | 17.27034 | 17.1676 | -0.151636 | 0.09832085 | 0.004419294 | 8.235522e-12
56.55134 | 17.117 | 17.26637 | 17.1636 | -0.1493706 | 0.09834115 | 0.004426334 | 8.253269e-12
56.56133 | 17.1084 | 17.26241 | 17.15961 | -0.1540122 | 0.09836578 | 0.00443341 | 8.271017e-12
56.57133 | 17.1138 | 17.25845 | 17.15562 | -0.1446528 | 0.09839481 | 0.004440538 | 8.288765e-12
56.58133 | 17.1093 | 17.2545 | 17.15162 | -0.1451965 | 0.09842818 | 0.00444771 | 8.310063e-12
56.59133 | 17.0923 | 17.25054 | 17.14762 | -0.1582431 | 0.0984659 | 0.004454926 | 8.327812e-12
56.60133 | 17.0801 | 17.24659 | 17.14362 | -0.1664927 | 0.09850796 | 0.004462186 | 8.34911e-12
56.61133 | 17.0927 | 17.24265 | 17.13962 | -0.1499453 | 0.09855434 | 0.004469492 | 8.366859e-12
56.62132 | 17.1032 | 17.2387 | 17.13562 | -0.1355048 | 0.09860498 | 0.004476835 | 8.388159e-12
56.63132 | 17.0856 | 17.23476 | 17.13162 | -0.1491633 | 0.09865999 | 0.004484231 | 8.405909e-12
56.64132 | 17.0763 | 17.23082 | 17.12761 | -0.1545247 | 0.09871928 | 0.004491673 | 8.427208e-12
56.65132 | 17.0601 | 17.22689 | 17.12361 | -0.1667891 | 0.09878285 | 0.00449916 | 8.444959e-12
56.66132 | 17.0609 | 17.22296 | 17.1196 | -0.1620565 | 0.0988507 | 0.004506694 | 8.466259e-12
56.67132 | 17.0451 | 17.21903 | 17.11559 | -0.1739268 | 0.0989228 | 0.004514274 | 8.48756e-12
56.68131 | 17.0599 | 17.2151 | 17.11158 | -0.1552039 | 0.09899907 | 0.004521893 | 8.505311e-12
56.69131 | 17.0559 | 17.21118 | 17.10757 | -0.1552799 | 0.09907964 | 0.004529567 | 8.526613e-12
56.70131 | 17.0511 | 17.20726 | 17.10356 | -0.1561589 | 0.09916443 | 0.004537288 | 8.547914e-12
56.71131 | 17.0395 | 17.20334 | 17.09954 | -0.1638408 | 0.09925341 | 0.004545056 | 8.569216e-12
56.72131 | 17.0167 | 17.19943 | 17.09553 | -0.1827255 | 0.09934658 | 0.004552872 | 8.590518e-12
56.73131 | 17.0359 | 17.19551 | 17.09151 | -0.1596131 | 0.09944391 | 0.004560736 | 8.608271e-12
56.7413 | 17.021 | 17.19161 | 17.08749 | -0.1706074 | 0.0995453 | 0.004568637 | 8.629574e-12
56.7513 | 17.0111 | 17.1877 | 17.08347 | -0.1766006 | 0.09965091 | 0.004576597 | 8.650877e-12
56.7613 | 17.0179 | 17.1838 | 17.07945 | -0.1658966 | 0.09976065 | 0.004584607 | 8.672181e-12
56.7713 | 16.9963 | 17.1799 | 17.07543 | -0.1835955 | 0.09987447 | 0.004592666 | 8.693484e-12
56.7813 | 17.0058 | 17.176 | 17.0714 | -0.1701971 | 0.09999238 | 0.004600774 | 8.714788e-12
56.7913 | 16.993 | 17.1721 | 17.06738 | -0.1791015 | 0.1001143 | 0.004608931 | 8.736093e-12
56.80129 | 16.9859 | 17.16821 | 17.06336 | -0.1823124 | 0.1002402 | 0.004617129 | 8.757397e-12
56.81129 | 16.9975 | 17.16432 | 17.05933 | -0.1668222 | 0.1003702 | 0.004625388 | 8.778702e-12
56.82129 | 16.9708 | 17.16043 | 17.0553 | -0.1896348 | 0.1005042 | 0.004633694 | 8.800007e-12
56.83129 | 16.9624 | 17.15655 | 17.05127 | -0.19415 | 0.1006422 | 0.004642054 | 8.821313e-12
56.84129 | 16.9751 | 17.15267 | 17.04723 | -0.177568 | 0.1007841 | 0.004650463 | 8.842619e-12
56.85128 | 16.9697 | 17.14879 | 17.0432 | -0.1790923 | 0.1009298 | 0.004658916 | 8.863925e-12
56.86128 | 16.9707 | 17.14492 | 17.03917 | -0.1742155 | 0.1010795 | 0.00466743 | 8.885232e-12
56.87128 | 16.9594 | 17.14104 | 17.03513 | -0.1816412 | 0.1012331 | 0.004675994 | 8.906538e-12
56.88128 | 16.9493 | 17.13717 | 17.03109 | -0.1878696 | 0.1013906 | 0.004684612 | 8.924295e-12
56.89128 | 16.9584 | 17.1333 | 17.02706 | -0.1749005 | 0.1015519 | 0.004693281 | 8.945603e-12
56.90128 | 16.9497 | 17.12943 | 17.02301 | -0.1797339 | 0.1017169 | 0.004702004 | 8.96691e-12
56.91127 | 16.9378 | 17.12557 | 17.01898 | -0.1877736 | 0.1018856 | 0.00471077 | 8.988218e-12
56.92127 | 16.9426 | 17.12171 | 17.01493 | -0.179112 | 0.1020582 | 0.004719599 | 9.009526e-12
56.93127 | 16.9398 | 17.11785 | 17.01089 | -0.1780529 | 0.1022344 | 0.004728482 | 9.030834e-12
56.94127 | 16.9539 | 17.114 | 17.00684 | -0.1600962 | 0.1024144 | 0.004737419 | 9.052143e-12
56.95127 | 16.9274 | 17.11014 | 17.0028 | -0.1827418 | 0.102598 | 0.00474641 | 9.069902e-12
56.96127 | 16.9258 | 17.10629 | 16.99875 | -0.1804898 | 0.1027852 | 0.004755457 | 9.091211e-12
56.97126 | 16.9035 | 17.10244 | 16.9947 | -0.1989441 | 0.1029758 | 0.004764549 | 9.112521e-12
56.98126 | 16.9335 | 17.0986 | 16.99065 | -0.1650968 | 0.1031701 | 0.004773706 | 9.133831e-12
56.99126 | 16.9281 | 17.09475 | 16.9866 | -0.1666517 | 0.1033679 | 0.004782918 | 9.151591e-12
57.00126 | 16.9022 | 17.09091 | 16.98255 | -0.1887088 | 0.1035692 | 0.004792187 | 9.172901e-12
57.01126 | 16.8979 | 17.08707 | 16.97849 | -0.1891682 | 0.1037739 | 0.004801512 | 9.190662e-12
57.02126 | 16.9027 | 17.08323 | 16.97444 | -0.1805298 | 0.103982 | 0.004810893 | 9.211972e-12
57.03125 | 16.9053 | 17.0794 | 16.97038 | -0.1740973 | 0.1041933 | 0.004820323 | 9.233283e-12
57.04125 | 16.9058 | 17.07556 | 16.96633 | -0.1697631 | 0.1044081 | 0.004829819 | 9.251044e-12
57.05125 | 16.9023 | 17.07173 | 16.96227 | -0.169431 | 0.1046262 | 0.004839373 | 9.268806e-12
57.06125 | 16.8883 | 17.0679 | 16.9582 | -0.1796008 | 0.1048475 | 0.004848985 | 9.290118e-12
57.07125 | 16.8692 | 17.06407 | 16.95414 | -0.1948727 | 0.105072 | 0.004858656 | 9.30788e-12
57.08125 | 16.8774 | 17.06025 | 16.95008 | -0.1828465 | 0.1052996 | 0.004868385 | 9.325642e-12
57.09124 | 16.8643 | 17.05643 | 16.94602 | -0.1921261 | 0.1055302 | 0.004878163 | 9.346954e-12
57.10124 | 16.8651 | 17.0526 | 16.94195 | -0.1875036 | 0.105764 | 0.004888011 | 9.364717e-12
57.11124 | 16.8767 | 17.04878 | 16.93788 | -0.172083 | 0.1060009 | 0.004897919 | 9.38248e-12
57.12124 | 16.856 | 17.04496 | 16.93382 | -0.1889642 | 0.1062407 | 0.004907887 | 9.400243e-12
57.13124 | 16.8335 | 17.04115 | 16.92975 | -0.2076472 | 0.1064834 | 0.004917916 | 9.418006e-12
57.14124 | 16.845 | 17.03733 | 16.92567 | -0.1923318 | 0.1067291 | 0.004928006 | 9.43577e-12
57.15123 | 16.8398 | 17.03352 | 16.92161 | -0.1937219 | 0.1069773 | 0.004938147 | 9.453533e-12
57.16123 | 16.8289 | 17.02971 | 16.91753 | -0.2008097 | 0.1072285 | 0.00494836 | 9.467747e-12
57.17123 | 16.8281 | 17.0259 | 16.91346 | -0.1977992 | 0.1074825 | 0.004958635 | 9.485511e-12
57.18123 | 16.831 | 17.02209 | 16.90938 | -0.1910901 | 0.1077391 | 0.004968973 | 9.503275e-12
57.19123 | 16.8126 | 17.01828 | 16.9053 | -0.2056825 | 0.1079984 | 0.004979373 | 9.51749e-12
57.20123 | 16.7971 | 17.01448 | 16.90123 | -0.2173763 | 0.1082602 | 0.004989837 | 9.535254e-12
57.21122 | 16.7992 | 17.01068 | 16.89715 | -0.2114752 | 0.1085243 | 0.005000354 | 9.549469e-12
57.22122 | 16.7931 | 17.00687 | 16.89307 | -0.2137717 | 0.1087911 | 0.005010946 | 9.567234e-12
57.23122 | 16.7859 | 17.00307 | 16.88899 | -0.2171694 | 0.1090604 | 0.005021602 | 9.581449e-12
57.24122 | 16.8063 | 16.99927 | 16.8849 | -0.1929684 | 0.109332 | 0.005032323 | 9.595664e-12
57.25122 | 16.7876 | 16.99547 | 16.88082 | -0.2078685 | 0.1096059 | 0.005043109 | 9.609879e-12
57.26121 | 16.7672 | 16.99167 | 16.87674 | -0.2244735 | 0.1098818 | 0.00505395 | 9.624094e-12
57.27121 | 16.7592 | 16.98788 | 16.87265 | -0.2286757 | 0.1101601 | 0.005064868 | 9.63831e-12
57.28121 | 16.7645 | 16.98408 | 16.86856 | -0.2195789 | 0.1104405 | 0.005075853 | 9.652526e-12
57.29121 | 16.7367 | 16.98028 | 16.86447 | -0.2435831 | 0.1107231 | 0.005086905 | 9.666741e-12
57.30121 | 16.7311 | 16.97649 | 16.86038 | -0.2453881 | 0.1110076 | 0.005098024 | 9.680957e-12
57.31121 | 16.7488 | 16.97269 | 16.85629 | -0.2238939 | 0.111294 | 0.005109211 | 9.695173e-12
57.3212 | 16.75 | 16.9689 | 16.8522 | -0.2189044 | 0.1115821 | 0.005120455 | 9.705839e-12
57.3312 | 16.7287 | 16.96511 | 16.84811 | -0.2364117 | 0.1118723 | 0.005131778 | 9.720055e-12
57.3412 | 16.7248 | 16.96132 | 16.84401 | -0.2365197 | 0.1121642 | 0.005143171 | 9.730721e-12
57.3512 | 16.7337 | 16.95753 | 16.83992 | -0.2238282 | 0.1124579 | 0.005154633 | 9.744938e-12
57.3612 | 16.6944 | 16.95374 | 16.83582 | -0.2593373 | 0.1127532 | 0.005166166 | 9.755604e-12
57.3712 | 16.7014 | 16.94995 | 16.83172 | -0.2485469 | 0.11305 | 0.005177769 | 9.76627e-12
57.38119 | 16.6993 | 16.94616 | 16.82762 | -0.2468606 | 0.1133481 | 0.005189431 | 9.776937e-12
57.39119 | 16.6799 | 16.94237 | 16.82352 | -0.262471 | 0.1136479 | 0.005201177 | 9.787603e-12
57.40119 | 16.6968 | 16.93858 | 16.81942 | -0.2417816 | 0.1139491 | 0.005212994 | 9.79827e-12
57.41119 | 16.6764 | 16.93479 | 16.81532 | -0.2583924 | 0.1142516 | 0.005224883 | 9.808937e-12
57.42119 | 16.6812 | 16.931 | 16.81121 | -0.2498035 | 0.1145554 | 0.005236845 | 9.819603e-12
57.43119 | 16.6562 | 16.92721 | 16.80711 | -0.2710146 | 0.1148604 | 0.005248881 | 9.83027e-12
57.44118 | 16.6753 | 16.92343 | 16.803 | -0.2481296 | 0.1151662 | 0.005260978 | 9.840936e-12
57.45118 | 16.6547 | 16.91964 | 16.79889 | -0.2649408 | 0.1154734 | 0.005273161 | 9.848053e-12
57.46118 | 16.6506 | 16.91585 | 16.79478 | -0.2652519 | 0.1157815 | 0.00528542 | 9.85872e-12
57.47118 | 16.6549 | 16.91206 | 16.79067 | -0.2571629 | 0.1160906 | 0.005297753 | 9.865836e-12
57.48118 | 16.6623 | 16.90827 | 16.78656 | -0.2459736 | 0.1164006 | 0.005310162 | 9.872953e-12
57.49118 | 16.6152 | 16.90448 | 16.78245 | -0.2892841 | 0.1167114 | 0.005322647 | 9.88362e-12
57.50117 | 16.6306 | 16.9007 | 16.77834 | -0.2700981 | 0.1170225 | 0.005335196 | 9.890736e-12
57.51117 | 16.6237 | 16.89691 | 16.77423 | -0.273208 | 0.1173347 | 0.005347836 | 9.897853e-12
57.52117 | 16.6249 | 16.89312 | 16.77011 | -0.2682173 | 0.1176475 | 0.005360552 | 9.90497e-12
57.53117 | 16.6237 | 16.88933 | 16.76599 | -0.2656262 | 0.1179608 | 0.005373347 | 9.912086e-12
57.54117 | 16.6209 | 16.88553 | 16.76187 | -0.2646345 | 0.1182746 | 0.005386221 | 9.919203e-12
57.55117 | 16.617 | 16.88174 | 16.75775 | -0.2647422 | 0.1185888 | 0.005399173 | 9.926319e-12
57.56116 | 16.6069 | 16.87795 | 16.75364 | -0.271053 | 0.118903 | 0.005412194 | 9.933436e-12
57.57116 | 16.5959 | 16.87416 | 16.74952 | -0.2782593 | 0.1192179 | 0.005425306 | 9.937002e-12
57.58116 | 16.5989 | 16.87036 | 16.74539 | -0.2714647 | 0.1195329 | 0.0054385 | 9.944118e-12
57.59116 | 16.605 | 16.86657 | 16.74127 | -0.2615693 | 0.1198481 | 0.005451776 | 9.947685e-12
57.60116 | 16.5907 | 16.86277 | 16.73714 | -0.272073 | 0.1201634 | 0.005465133 | 9.954801e-12
57.61115 | 16.5851 | 16.85898 | 16.73302 | -0.2738795 | 0.1204784 | 0.00547856 | 9.958367e-12
57.62115 | 16.5967 | 16.85518 | 16.7289 | -0.2584811 | 0.1207937 | 0.005492083 | 9.965483e-12
57.63115 | 16.5802 | 16.85138 | 16.72477 | -0.2711816 | 0.1211089 | 0.005505689 | 9.969049e-12
57.64115 | 16.573 | 16.84758 | 16.72064 | -0.274581 | 0.1214239 | 0.00551938 | 9.972615e-12
57.65115 | 16.5768 | 16.84378 | 16.71651 | -0.2669791 | 0.1217387 | 0.005533156 | 9.976181e-12
57.66115 | 16.5612 | 16.83998 | 16.71238 | -0.278776 | 0.1220532 | 0.005547017 | 9.979746e-12
57.67114 | 16.5733 | 16.83618 | 16.70825 | -0.2628753 | 0.122367 | 0.005560951 | 9.983312e-12
57.68114 | 16.5638 | 16.83237 | 16.70411 | -0.2685694 | 0.1226808 | 0.005574984 | 9.986878e-12
57.69114 | 16.5521 | 16.82856 | 16.69998 | -0.2764621 | 0.122994 | 0.005589105 | 9.990443e-12
57.70114 | 16.5756 | 16.82475 | 16.69584 | -0.2491533 | 0.1233067 | 0.005603313 | 9.994008e-12
57.71114 | 16.5543 | 16.82094 | 16.69171 | -0.2666429 | 0.1236189 | 0.005617609 | 9.997573e-12
57.72114 | 16.5471 | 16.81713 | 16.68757 | -0.2700308 | 0.1239303 | 0.005631995 | 1.000114e-11
57.73113 | 16.5485 | 16.81332 | 16.68343 | -0.2648209 | 0.1242408 | 0.005646456 | 1.000115e-11
57.74113 | 16.5343 | 16.80951 | 16.67929 | -0.2752055 | 0.1245508 | 0.005661021 | 1.000472e-11
57.75113 | 16.5294 | 16.80569 | 16.67515 | -0.2762883 | 0.1248599 | 0.005675677 | 1.000473e-11
57.76113 | 16.5295 | 16.80187 | 16.67101 | -0.2723692 | 0.1251682 | 0.005690425 | 1.00083e-11
57.77113 | 16.5174 | 16.79805 | 16.66687 | -0.2806482 | 0.1254754 | 0.005705264 | 1.000831e-11
57.78113 | 16.5197 | 16.79423 | 16.66272 | -0.2745252 | 0.1257817 | 0.005720197 | 1.001188e-11
57.79112 | 16.5018 | 16.7904 | 16.65858 | -0.2886041 | 0.1260866 | 0.005735208 | 1.001189e-11
57.80112 | 16.5135 | 16.78658 | 16.65444 | -0.2730771 | 0.1263907 | 0.005750328 | 1.00119e-11
57.81112 | 16.5141 | 16.78275 | 16.65029 | -0.268648 | 0.1266936 | 0.005765542 | 1.001547e-11
57.82112 | 16.4884 | 16.77892 | 16.64614 | -0.2905166 | 0.1269952 | 0.005780852 | 1.001548e-11
57.83112 | 16.4914 | 16.77508 | 16.64199 | -0.2836831 | 0.1272955 | 0.005796258 | 1.00155e-11
57.84112 | 16.4896 | 16.77125 | 16.63784 | -0.2816473 | 0.1275945 | 0.00581176 | 1.001551e-11
57.85111 | 16.4923 | 16.76741 | 16.63369 | -0.275113 | 0.1278917 | 0.005827345 | 1.001552e-11
57.86111 | 16.4811 | 16.76357 | 16.62954 | -0.2824724 | 0.1281878 | 0.005843042 | 1.001554e-11
57.87111 | 16.4781 | 16.75973 | 16.62539 | -0.2816294 | 0.1284823 | 0.005858839 | 1.001555e-11
57.88111 | 16.4785 | 16.75588 | 16.62123 | -0.2773839 | 0.1287752 | 0.005874735 | 1.001556e-11
57.89111 | 16.4714 | 16.75204 | 16.61708 | -0.2806359 | 0.1290665 | 0.005890732 | 1.001557e-11
57.90111 | 16.4453 | 16.74819 | 16.61292 | -0.3028852 | 0.129356 | 0.005906829 | 1.001559e-11
57.9111 | 16.4614 | 16.74434 | 16.60877 | -0.2829358 | 0.1296435 | 0.005923012 | 1.00156e-11
57.9211 | 16.4554 | 16.74048 | 16.60461 | -0.2850798 | 0.1299294 | 0.005939313 | 1.001561e-11
57.9311 | 16.4442 | 16.73662 | 16.60045 | -0.292421 | 0.1302135 | 0.005955717 | 1.001207e-11
57.9411 | 16.4361 | 16.73276 | 16.59629 | -0.2966594 | 0.1304956 | 0.005972225 | 1.001208e-11
57.9511 | 16.4532 | 16.72889 | 16.59213 | -0.2756949 | 0.1307756 | 0.005988838 | 1.00121e-11
57.9611 | 16.4242 | 16.72503 | 16.58797 | -0.3008275 | 0.1310537 | 0.006005556 | 1.000856e-11
57.97109 | 16.4421 | 16.72116 | 16.58381 | -0.2790609 | 0.1313293 | 0.006022363 | 1.000857e-11
57.98109 | 16.4275 | 16.71729 | 16.57965 | -0.2897875 | 0.131603 | 0.006039294 | 1.000858e-11
57.99109 | 16.428 | 16.71341 | 16.57548 | -0.285411 | 0.1318744 | 0.006056332 | 1.000504e-11
58.00109 | 16.4318 | 16.70953 | 16.57131 | -0.2777313 | 0.1321436 | 0.006073479 | 1.000505e-11
58.01109 | 16.4089 | 16.70565 | 16.56715 | -0.2967483 | 0.1324104 | 0.006090735 | 1.000151e-11
58.02108 | 16.4226 | 16.70177 | 16.56298 | -0.2791661 | 0.1326745 | 0.006108078 | 1.000152e-11
58.03108 | 16.4252 | 16.69788 | 16.55881 | -0.2726766 | 0.1329363 | 0.006125561 | 9.997982e-12
58.04108 | 16.4165 | 16.69398 | 16.55464 | -0.2774837 | 0.1331956 | 0.006143143 | 9.994442e-12
58.05108 | 16.4108 | 16.69009 | 16.55047 | -0.2792874 | 0.1334523 | 0.00616085 | 9.994452e-12
58.06108 | 16.4069 | 16.68619 | 16.5463 | -0.2792876 | 0.1337064 | 0.006178664 | 9.990911e-12
58.07108 | 16.4047 | 16.68228 | 16.54213 | -0.2775842 | 0.1339576 | 0.006196592 | 9.98737e-12
58.08107 | 16.4156 | 16.67838 | 16.53796 | -0.262781 | 0.1342058 | 0.006214618 | 9.98738e-12
58.09107 | 16.3989 | 16.67447 | 16.53379 | -0.2755704 | 0.1344514 | 0.00623277 | 9.983838e-12
58.10107 | 16.408 | 16.67056 | 16.52961 | -0.262556 | 0.1346941 | 0.006251051 | 9.980296e-12
58.11107 | 16.41 | 16.66664 | 16.52543 | -0.2566379 | 0.1349338 | 0.006269438 | 9.976755e-12
58.12107 | 16.3966 | 16.66272 | 16.52126 | -0.2661158 | 0.1351704 | 0.006287955 | 9.973213e-12
58.13107 | 16.3819 | 16.65879 | 16.51708 | -0.2768899 | 0.1354039 | 0.006306579 | 9.969671e-12
58.14106 | 16.3971 | 16.65486 | 16.5129 | -0.257764 | 0.135634 | 0.006325312 | 9.966128e-12
58.15106 | 16.3969 | 16.65093 | 16.50872 | -0.2540301 | 0.1358611 | 0.006344181 | 9.962586e-12
58.16106 | 16.3976 | 16.64699 | 16.50454 | -0.2493921 | 0.1360848 | 0.006363177 | 9.959043e-12
58.17106 | 16.3912 | 16.64305 | 16.50036 | -0.2518499 | 0.1363052 | 0.00638229 | 9.9555e-12
58.18106 | 16.384 | 16.6391 | 16.49618 | -0.2551036 | 0.1365221 | 0.006401533 | 9.951956e-12
58.19106 | 16.3885 | 16.63515 | 16.492 | -0.2466529 | 0.1367355 | 0.006420894 | 9.948413e-12
58.20105 | 16.3798 | 16.6312 | 16.48782 | -0.2514019 | 0.1369452 | 0.006440366 | 9.944869e-12
58.21105 | 16.3763 | 16.62724 | 16.48363 | -0.2509426 | 0.1371514 | 0.006459982 | 9.941325e-12
58.22105 | 16.3798 | 16.62328 | 16.47945 | -0.2434788 | 0.1373539 | 0.006479727 | 9.937781e-12
58.23105 | 16.3697 | 16.61931 | 16.47526 | -0.2496105 | 0.1375526 | 0.006499599 | 9.930686e-12
58.24105 | 16.3641 | 16.61534 | 16.47107 | -0.2512376 | 0.1377475 | 0.006519601 | 9.927141e-12
58.25105 | 16.3671 | 16.61136 | 16.46688 | -0.2442601 | 0.1379384 | 0.006539734 | 9.923596e-12
58.26104 | 16.3587 | 16.60738 | 16.4627 | -0.2486819 | 0.1381253 | 0.006559979 | 9.920051e-12
58.27104 | 16.3618 | 16.60339 | 16.45851 | -0.2415949 | 0.1383082 | 0.006580375 | 9.912955e-12
58.28104 | 16.3531 | 16.5994 | 16.45432 | -0.2463032 | 0.1384871 | 0.006600905 | 9.909409e-12
58.29104 | 16.3569 | 16.59541 | 16.45012 | -0.2385065 | 0.1386619 | 0.006621569 | 9.902312e-12
58.30104 | 16.3325 | 16.5914 | 16.44593 | -0.258905 | 0.1388324 | 0.006642369 | 9.898766e-12
58.31104 | 16.3426 | 16.5874 | 16.44174 | -0.2447985 | 0.1389986 | 0.006663305 | 9.891669e-12
58.32103 | 16.3347 | 16.58339 | 16.43755 | -0.2486909 | 0.1391603 | 0.006684358 | 9.888122e-12
58.33103 | 16.3212 | 16.57937 | 16.43335 | -0.2581743 | 0.1393178 | 0.006705571 | 9.881025e-12
58.34103 | 16.3054 | 16.57535 | 16.42915 | -0.2699525 | 0.1394709 | 0.006726923 | 9.877477e-12
58.35103 | 16.3184 | 16.57133 | 16.42496 | -0.2529256 | 0.1396194 | 0.006748416 | 9.870379e-12
58.36103 | 16.3096 | 16.56729 | 16.42076 | -0.2576934 | 0.1397633 | 0.006770051 | 9.863281e-12
58.37103 | 16.2909 | 16.56326 | 16.41656 | -0.2723558 | 0.1399027 | 0.006791828 | 9.859733e-12
58.38102 | 16.2947 | 16.55922 | 16.41237 | -0.264517 | 0.1400371 | 0.006813729 | 9.852634e-12
58.39102 | 16.2892 | 16.55517 | 16.40817 | -0.2659688 | 0.1401671 | 0.006835795 | 9.845535e-12
58.40102 | 16.2833 | 16.55112 | 16.40396 | -0.2678151 | 0.1402922 | 0.006858008 | 9.838435e-12
58.41102 | 16.282 | 16.54706 | 16.39976 | -0.265056 | 0.1404125 | 0.006880369 | 9.831336e-12
58.42102 | 16.2801 | 16.54299 | 16.39556 | -0.2628913 | 0.140528 | 0.006902878 | 9.824235e-12
58.43101 | 16.279 | 16.53893 | 16.39136 | -0.2599252 | 0.1406384 | 0.006925515 | 9.817135e-12
58.44101 | 16.2524 | 16.53485 | 16.38716 | -0.2824494 | 0.1407439 | 0.006948324 | 9.810035e-12
58.45101 | 16.2645 | 16.53077 | 16.38295 | -0.2662679 | 0.1408445 | 0.006971286 | 9.802934e-12
58.46101 | 16.251 | 16.52668 | 16.37875 | -0.2756808 | 0.14094 | 0.006994401 | 9.795832e-12
58.47101 | 16.2321 | 16.52259 | 16.37454 | -0.290488 | 0.1410304 | 0.007017671 | 9.788731e-12
58.48101 | 16.2469 | 16.51849 | 16.37033 | -0.2715895 | 0.1411157 | 0.007041096 | 9.781629e-12
58.491 | 16.2449 | 16.51439 | 16.36613 | -0.2694893 | 0.1411958 | 0.007064655 | 9.774527e-12
58.501 | 16.2401 | 16.51028 | 16.36192 | -0.2701792 | 0.1412707 | 0.007088395 | 9.767425e-12
58.511 | 16.2168 | 16.50616 | 16.35771 | -0.2893633 | 0.1413405 | 0.007112295 | 9.756772e-12
58.521 | 16.2347 | 16.50204 | 16.3535 | -0.2673416 | 0.141405 | 0.007136356 | 9.749669e-12
58.531 | 16.222 | 16.49791 | 16.34929 | -0.2759141 | 0.1414643 | 0.007160578 | 9.742566e-12
58.541 | 16.2237 | 16.49378 | 16.34508 | -0.2700807 | 0.1415183 | 0.007184963 | 9.731912e-12
58.55099 | 16.2213 | 16.48965 | 16.34087 | -0.2683456 | 0.141567 | 0.00720949 | 9.724808e-12
58.56099 | 16.2068 | 16.4855 | 16.33666 | -0.2787004 | 0.1416103 | 0.007234206 | 9.714153e-12
58.57099 | 16.2133 | 16.48135 | 16.33244 | -0.2680494 | 0.1416484 | 0.007259089 | 9.707049e-12
58.58099 | 16.2139 | 16.47719 | 16.32823 | -0.2632925 | 0.1416812 | 0.00728414 | 9.696394e-12
58.59099 | 16.1997 | 16.47303 | 16.32401 | -0.2733297 | 0.1417086 | 0.007309362 | 9.685738e-12
58.60099 | 16.1987 | 16.46886 | 16.3198 | -0.270161 | 0.1417306 | 0.007334754 | 9.678633e-12
58.61098 | 16.2004 | 16.46469 | 16.31558 | -0.2642906 | 0.1417473 | 0.007360295 | 9.667977e-12
58.62098 | 16.1969 | 16.46051 | 16.31137 | -0.2636102 | 0.1417587 | 0.007386034 | 9.657321e-12
58.63098 | 16.2021 | 16.45632 | 16.30715 | -0.2542239 | 0.1417648 | 0.007411949 | 9.646664e-12
58.64098 | 16.1909 | 16.45213 | 16.30293 | -0.2612317 | 0.1417655 | 0.00743804 | 9.639558e-12
58.65098 | 16.1925 | 16.44793 | 16.29871 | -0.2554338 | 0.1417609 | 0.00746431 | 9.628901e-12
58.66098 | 16.1835 | 16.44373 | 16.29449 | -0.26023 | 0.141751 | 0.007490759 | 9.618243e-12
58.67097 | 16.174 | 16.43952 | 16.29027 | -0.2655246 | 0.1417358 | 0.007517363 | 9.607585e-12
58.68097 | 16.1917 | 16.43531 | 16.28605 | -0.2436092 | 0.1417154 | 0.007544176 | 9.596927e-12
58.69097 | 16.1682 | 16.43109 | 16.28183 | -0.2628882 | 0.1416897 | 0.007571173 | 9.586269e-12
58.70097 | 16.1711 | 16.42686 | 16.2776 | -0.2557614 | 0.1416588 | 0.007598356 | 9.57561e-12
58.71097 | 16.1815 | 16.42263 | 16.27338 | -0.2411289 | 0.1416228 | 0.007625725 | 9.561401e-12
58.72097 | 16.1552 | 16.41839 | 16.26916 | -0.2631908 | 0.1415815 | 0.007653283 | 9.550742e-12
58.73096 | 16.1493 | 16.41415 | 16.26494 | -0.2648514 | 0.1415352 | 0.007681005 | 9.540082e-12
58.74096 | 16.1728 | 16.4099 | 16.26071 | -0.2371022 | 0.1414838 | 0.007708945 | 9.529422e-12
58.75096 | 16.1499 | 16.40565 | 16.25648 | -0.2557474 | 0.1414273 | 0.007737078 | 9.515212e-12
58.76096 | 16.148 | 16.40139 | 16.25226 | -0.2533872 | 0.1413658 | 0.007765406 | 9.504552e-12
58.77096 | 16.1577 | 16.39712 | 16.24803 | -0.2394216 | 0.1412994 | 0.007793931 | 9.493891e-12
58.78096 | 16.1472 | 16.39285 | 16.2438 | -0.2456507 | 0.141228 | 0.007822654 | 9.47968e-12
58.79095 | 16.1386 | 16.38858 | 16.23958 | -0.2499787 | 0.1411518 | 0.007851548 | 9.469019e-12
58.80095 | 16.1358 | 16.3843 | 16.23535 | -0.2484972 | 0.1410708 | 0.007880672 | 9.454808e-12
58.81095 | 16.1405 | 16.38001 | 16.23112 | -0.2395105 | 0.140985 | 0.007909999 | 9.444146e-12
58.82095 | 16.1252 | 16.37572 | 16.22688 | -0.2505186 | 0.1408944 | 0.00793953 | 9.429933e-12
58.83095 | 16.1326 | 16.37142 | 16.22265 | -0.2388218 | 0.1407993 | 0.007969268 | 9.419272e-12
58.84094 | 16.1229 | 16.36712 | 16.21843 | -0.2442242 | 0.1406997 | 0.007999185 | 9.405059e-12
58.85094 | 16.1106 | 16.36282 | 16.21419 | -0.2522174 | 0.1405954 | 0.008029341 | 9.390846e-12
58.86094 | 16.1102 | 16.35851 | 16.20996 | -0.2483057 | 0.1404866 | 0.008059709 | 9.376633e-12
58.87094 | 16.1128 | 16.35419 | 16.20573 | -0.2413893 | 0.1403735 | 0.008090289 | 9.36597e-12
58.88094 | 16.1069 | 16.34987 | 16.20149 | -0.2429682 | 0.1402561 | 0.008121086 | 9.351756e-12
58.89094 | 16.0999 | 16.34554 | 16.19726 | -0.2456424 | 0.1401343 | 0.008152098 | 9.337543e-12
58.90093 | 16.0963 | 16.34122 | 16.19302 | -0.2449164 | 0.1400086 | 0.008183299 | 9.323328e-12
58.91093 | 16.1003 | 16.33688 | 16.18879 | -0.2365815 | 0.1398785 | 0.008214752 | 9.309114e-12
58.92093 | 16.0903 | 16.33254 | 16.18455 | -0.2422423 | 0.1397444 | 0.008246426 | 9.29845e-12
58.93093 | 16.0849 | 16.3282 | 16.18031 | -0.2432987 | 0.1396064 | 0.008278325 | 9.284235e-12
58.94093 | 16.0753 | 16.32385 | 16.17608 | -0.2485509 | 0.1394644 | 0.00831045 | 9.27002e-12
58.95093 | 16.0759 | 16.3195 | 16.17184 | -0.2435989 | 0.1393186 | 0.008342803 | 9.255805e-12
58.96092 | 16.0677 | 16.31515 | 16.1676 | -0.2474472 | 0.1391692 | 0.008375355 | 9.24159e-12
58.97092 | 16.0723 | 16.31079 | 16.16336 | -0.2384872 | 0.139016 | 0.008408171 | 9.227374e-12
58.98092 | 16.0617 | 16.30642 | 16.15912 | -0.2447232 | 0.1388592 | 0.008441219 | 9.213159e-12
58.99092 | 16.0586 | 16.30206 | 16.15488 | -0.2434553 | 0.1386989 | 0.008474504 | 9.198943e-12
59.00092 | 16.0429 | 16.29768 | 16.15064 | -0.2547838 | 0.1385351 | 0.008508027 | 9.184727e-12
59.01092 | 16.0621 | 16.29331 | 16.1464 | -0.2312085 | 0.1383679 | 0.00854179 | 9.16696e-12
59.02091 | 16.0494 | 16.28893 | 16.14216 | -0.2395341 | 0.1381976 | 0.008575761 | 9.152744e-12
59.03091 | 16.0334 | 16.28455 | 16.13792 | -0.2511517 | 0.1380239 | 0.00861001 | 9.138527e-12
59.04091 | 16.0492 | 16.28017 | 16.13367 | -0.230966 | 0.1378471 | 0.008644504 | 9.12431e-12
59.05091 | 16.0361 | 16.27578 | 16.12943 | -0.2396769 | 0.1376673 | 0.008679246 | 9.110093e-12
59.06091 | 16.0307 | 16.27138 | 16.12519 | -0.2406845 | 0.1374844 | 0.008714241 | 9.095876e-12
59.07091 | 16.0383 | 16.26699 | 16.12094 | -0.228689 | 0.1372986 | 0.008749485 | 9.081659e-12
59.0809 | 16.015 | 16.26259 | 16.1167 | -0.2475948 | 0.1371102 | 0.008784951 | 9.063892e-12
59.0909 | 16.0227 | 16.25819 | 16.11245 | -0.2354932 | 0.1369189 | 0.008820708 | 9.049674e-12
59.1009 | 16.0281 | 16.25379 | 16.10821 | -0.2256887 | 0.1367248 | 0.008856724 | 9.035457e-12
59.1109 | 16.0008 | 16.24938 | 16.10396 | -0.2485813 | 0.1365282 | 0.008893 | 9.021239e-12
59.1209 | 16.0112 | 16.24497 | 16.09971 | -0.2337712 | 0.136329 | 0.008929541 | 9.003471e-12
59.1309 | 16.0059 | 16.24056 | 16.09546 | -0.2346584 | 0.1361274 | 0.008966346 | 8.989253e-12
59.14089 | 16.0036 | 16.23615 | 16.09122 | -0.2325473 | 0.1359235 | 0.009003385 | 8.975034e-12
59.15089 | 15.9998 | 16.23173 | 16.08697 | -0.2319294 | 0.1357172 | 0.009040729 | 8.960816e-12
59.16089 | 15.983 | 16.22731 | 16.08272 | -0.244309 | 0.1355086 | 0.009078345 | 8.943048e-12
59.17089 | 15.992 | 16.22289 | 16.07847 | -0.2308862 | 0.1352977 | 0.009116236 | 8.928829e-12
59.18089 | 15.9811 | 16.21846 | 16.07422 | -0.2373611 | 0.1350848 | 0.009154406 | 8.91461e-12
59.19089 | 15.9914 | 16.21403 | 16.06997 | -0.2226337 | 0.1348698 | 0.009192855 | 8.900392e-12
59.20088 | 15.976 | 16.20961 | 16.06572 | -0.2336086 | 0.134653 | 0.009231547 | 8.882622e-12
59.21088 | 15.9629 | 16.20518 | 16.06147 | -0.242277 | 0.1344341 | 0.009270562 | 8.868404e-12
59.22088 | 15.9788 | 16.20074 | 16.05722 | -0.2219434 | 0.1342134 | 0.009309864 | 8.854185e-12
59.23088 | 15.958 | 16.19631 | 16.05297 | -0.2383078 | 0.1339908 | 0.009349443 | 8.839965e-12
59.24088 | 15.9579 | 16.19187 | 16.04871 | -0.2339703 | 0.1337664 | 0.009389327 | 8.822196e-12
59.25087 | 15.9636 | 16.18744 | 16.04447 | -0.2238355 | 0.1335407 | 0.009429466 | 8.807977e-12
59.26087 | 15.9475 | 16.18299 | 16.04021 | -0.2354944 | 0.133313 | 0.009469941 | 8.793757e-12
59.27087 | 15.9458 | 16.17855 | 16.03596 | -0.2327516 | 0.1330838 | 0.009510716 | 8.779538e-12
59.28087 | 15.9456 | 16.17411 | 16.0317 | -0.2285072 | 0.132853 | 0.009551793 | 8.761768e-12
59.29087 | 15.935 | 16.16966 | 16.02745 | -0.2346612 | 0.1326207 | 0.009593175 | 8.747549e-12
59.30087 | 15.9484 | 16.16521 | 16.02319 | -0.2168136 | 0.132387 | 0.009634865 | 8.733329e-12
59.31086 | 15.9255 | 16.16077 | 16.01894 | -0.235269 | 0.1321521 | 0.009676818 | 8.719109e-12
59.32086 | 15.9279 | 16.15632 | 16.01468 | -0.2284185 | 0.1319156 | 0.009719131 | 8.70134e-12
59.33086 | 15.9175 | 16.15187 | 16.01043 | -0.2343667 | 0.1316779 | 0.009761758 | 8.68712e-12
59.34086 | 15.9232 | 16.14741 | 16.00617 | -0.2242135 | 0.131439 | 0.009804706 | 8.6729e-12
59.35086 | 15.9157 | 16.14296 | 16.00191 | -0.2272591 | 0.1311988 | 0.009847975 | 8.65868e-12
59.36086 | 15.914 | 16.1385 | 15.99765 | -0.2245034 | 0.1309574 | 0.009891567 | 8.642685e-12
59.37085 | 15.9056 | 16.13405 | 15.9934 | -0.228451 | 0.1307152 | 0.009935444 | 8.628465e-12
59.38085 | 15.902 | 16.12959 | 15.98914 | -0.2275931 | 0.1304716 | 0.009979693 | 8.61247e-12
59.39085 | 15.917 | 16.12513 | 15.98488 | -0.208134 | 0.130227 | 0.01002427 | 8.598249e-12
59.40085 | 15.8985 | 16.12067 | 15.98062 | -0.2221739 | 0.1299814 | 0.01006919 | 8.584029e-12
59.41085 | 15.889 | 16.11621 | 15.97636 | -0.2272128 | 0.1297348 | 0.01011445 | 8.568034e-12
59.42085 | 15.8962 | 16.11175 | 15.9721 | -0.2155508 | 0.1294872 | 0.01016004 | 8.553814e-12
59.43084 | 15.8909 | 16.10729 | 15.96785 | -0.2163923 | 0.129239 | 0.01020594 | 8.539594e-12
59.44084 | 15.8899 | 16.10283 | 15.96359 | -0.2129284 | 0.1289896 | 0.01025223 | 8.523598e-12
59.45084 | 15.8919 | 16.09836 | 15.95933 | -0.2064637 | 0.1287394 | 0.01029887 | 8.509378e-12
59.46084 | 15.8772 | 16.0939 | 15.95506 | -0.2166982 | 0.1284883 | 0.01034586 | 8.495158e-12
59.47084 | 15.8773 | 16.08943 | 15.9508 | -0.2121319 | 0.1282365 | 0.01039321 | 8.480937e-12
59.48084 | 15.8918 | 16.08496 | 15.94654 | -0.1931649 | 0.1279838 | 0.01044092 | 8.466717e-12
59.49083 | 15.8584 | 16.0805 | 15.94228 | -0.2221016 | 0.1277307 | 0.01048895 | 8.452496e-12
59.50083 | 15.8753 | 16.07603 | 15.93802 | -0.2007332 | 0.1274766 | 0.01053739 | 8.438276e-12
59.51083 | 15.8695 | 16.07156 | 15.93376 | -0.2020642 | 0.1272218 | 0.0105862 | 8.424055e-12
59.52083 | 15.8511 | 16.06709 | 15.92949 | -0.2159945 | 0.1269663 | 0.01063538 | 8.409835e-12
59.53083 | 15.8682 | 16.06262 | 15.92523 | -0.1944243 | 0.1267102 | 0.01068494 | 8.395614e-12
59.54083 | 15.8657 | 16.05815 | 15.92097 | -0.1924535 | 0.1264534 | 0.01073487 | 8.381394e-12
59.55082 | 15.8466 | 16.05369 | 15.91671 | -0.2070867 | 0.1261963 | 0.01078515 | 8.367173e-12
59.56082 | 15.8544 | 16.04921 | 15.91244 | -0.194815 | 0.1259384 | 0.01083585 | 8.352953e-12
59.57082 | 15.8562 | 16.04474 | 15.90818 | -0.1885427 | 0.1256798 | 0.01088694 | 8.338732e-12
59.58082 | 15.8408 | 16.04027 | 15.90391 | -0.1994701 | 0.1254208 | 0.01093843 | 8.324512e-12
59.59082 | 15.8402 | 16.0358 | 15.89965 | -0.195597 | 0.1251612 | 0.01099032 | 8.310291e-12
59.60081 | 15.8454 | 16.03133 | 15.89538 | -0.1859281 | 0.1249014 | 0.01104255 | 8.297845e-12
59.61081 | 15.843 | 16.02685 | 15.89112 | -0.1838544 | 0.1246409 | 0.01109524 | 8.283625e-12
59.62081 | 15.8333 | 16.02238 | 15.88685 | -0.1890803 | 0.1243798 | 0.01114833 | 8.269404e-12
59.63081 | 15.8349 | 16.01791 | 15.88259 | -0.1830059 | 0.1241184 | 0.01120184 | 8.256958e-12
59.64081 | 15.8185 | 16.01343 | 15.87832 | -0.1949313 | 0.1238565 | 0.01125576 | 8.242738e-12
59.65081 | 15.8381 | 16.00896 | 15.87405 | -0.1708565 | 0.1235942 | 0.01131009 | 8.228517e-12
59.6608 | 15.818 | 16.00449 | 15.86979 | -0.1864859 | 0.1233318 | 0.0113648 | 8.216071e-12
59.6708 | 15.8039 | 16.00001 | 15.86552 | -0.1961107 | 0.1230687 | 0.01141998 | 8.201851e-12
59.6808 | 15.8184 | 15.99554 | 15.86125 | -0.1771353 | 0.1228053 | 0.0114756 | 8.189405e-12
59.6908 | 15.8111 | 15.99106 | 15.85699 | -0.1799599 | 0.1225417 | 0.01153164 | 8.175184e-12
59.7008 | 15.8061 | 15.98658 | 15.85272 | -0.1804843 | 0.1222777 | 0.01158812 | 8.162739e-12
59.7108 | 15.7913 | 15.98211 | 15.84845 | -0.1908087 | 0.1220134 | 0.01164505 | 8.150293e-12
59.72079 | 15.8028 | 15.97764 | 15.84419 | -0.1748376 | 0.1217491 | 0.01170236 | 8.136072e-12
59.73079 | 15.7829 | 15.97316 | 15.83992 | -0.190262 | 0.1214844 | 0.01176017 | 8.123627e-12
59.74079 | 15.7855 | 15.96869 | 15.83565 | -0.1831864 | 0.1212194 | 0.01181844 | 8.111181e-12
59.75079 | 15.7981 | 15.96421 | 15.83138 | -0.1661109 | 0.1209542 | 0.01187716 | 8.098735e-12
59.76079 | 15.7686 | 15.95974 | 15.82711 | -0.1911355 | 0.1206889 | 0.01193635 | 8.084515e-12
59.77079 | 15.796 | 15.95526 | 15.82284 | -0.1592603 | 0.1204234 | 0.01199599 | 8.072069e-12
59.78078 | 15.7873 | 15.95079 | 15.81858 | -0.1634897 | 0.1201581 | 0.01205605 | 8.059623e-12
59.79078 | 15.7727 | 15.94631 | 15.81431 | -0.1736148 | 0.1198924 | 0.01211664 | 8.047178e-12
59.80078 | 15.7702 | 15.94184 | 15.81004 | -0.1716402 | 0.1196267 | 0.0121777 | 8.034732e-12
59.81078 | 15.7608 | 15.93737 | 15.80577 | -0.1765658 | 0.1193609 | 0.01223925 | 8.022287e-12
59.82078 | 15.7651 | 15.93289 | 15.8015 | -0.1677918 | 0.1190951 | 0.01230128 | 8.009841e-12
59.83078 | 15.758 | 15.92842 | 15.79722 | -0.1704181 | 0.1188293 | 0.0123638 | 7.99917e-12
59.84077 | 15.776 | 15.92395 | 15.79296 | -0.1479492 | 0.1185639 | 0.01242675 | 7.986725e-12
59.85077 | 15.7537 | 15.91948 | 15.78869 | -0.1657763 | 0.1182982 | 0.01249026 | 7.974279e-12
59.86077 | 15.7628 | 15.915 | 15.78442 | -0.1522039 | 0.1180326 | 0.01255427 | 7.961834e-12
59.87077 | 15.7492 | 15.91053 | 15.78015 | -0.1613319 | 0.1177672 | 0.01261879 | 7.951163e-12
59.88077 | 15.7405 | 15.90606 | 15.77587 | -0.1655606 | 0.1175019 | 0.01268382 | 7.938718e-12
59.89077 | 15.7718 | 15.90159 | 15.7716 | -0.1297897 | 0.1172368 | 0.01274937 | 7.926272e-12
59.90076 | 15.7363 | 15.89712 | 15.76734 | -0.160824 | 0.1169722 | 0.01281537 | 7.915602e-12
59.91076 | 15.7545 | 15.89265 | 15.76306 | -0.1381545 | 0.1167075 | 0.01288196 | 7.904931e-12
59.92076 | 15.7442 | 15.88819 | 15.75879 | -0.1439856 | 0.1164432 | 0.01294908 | 7.892486e-12
59.93076 | 15.7407 | 15.88372 | 15.75452 | -0.1430175 | 0.1161792 | 0.01301673 | 7.881815e-12
59.94076 | 15.7342 | 15.87925 | 15.75025 | -0.1450502 | 0.1159155 | 0.01308492 | 7.871145e-12
59.95076 | 15.7463 | 15.87478 | 15.74598 | -0.1284837 | 0.1156522 | 0.01315366 | 7.8587e-12
59.96075 | 15.7339 | 15.87032 | 15.74171 | -0.1364226 | 0.1153896 | 0.01322287 | 7.848029e-12
59.97075 | 15.7338 | 15.86586 | 15.73744 | -0.1320579 | 0.1151272 | 0.0132927 | 7.837359e-12
59.98075 | 15.7452 | 15.86139 | 15.73317 | -0.1161942 | 0.1148653 | 0.01336309 | 7.826689e-12
59.99075 | 15.7207 | 15.85693 | 15.72889 | -0.1362315 | 0.1146039 | 0.01343404 | 7.816018e-12
60.00075 | 15.7292 | 15.85247 | 15.72462 | -0.1232699 | 0.114343 | 0.01350556 | 7.805348e-12
60.01074 | 15.7347 | 15.84801 | 15.72035 | -0.1133138 | 0.1140831 | 0.01357758 | 7.794678e-12
60.02074 | 15.7185 | 15.84355 | 15.71608 | -0.1250544 | 0.1138234 | 0.01365024 | 7.785783e-12
60.03074 | 15.7146 | 15.8391 | 15.71181 | -0.1244962 | 0.1135645 | 0.01372349 | 7.775113e-12
60.04074 | 15.7158 | 15.83464 | 15.70754 | -0.1188392 | 0.1133063 | 0.01379732 | 7.764442e-12
60.05074 | 15.7172 | 15.83018 | 15.70326 | -0.1129835 | 0.1130488 | 0.01387174 | 7.755547e-12
60.06074 | 15.7025 | 15.82573 | 15.69899 | -0.1232292 | 0.1127921 | 0.01394676 | 7.744877e-12
60.07073 | 15.7149 | 15.82128 | 15.69472 | -0.1063807 | 0.1125364 | 0.0140223 | 7.735982e-12
60.08073 | 15.6968 | 15.81683 | 15.69045 | -0.1200291 | 0.1122814 | 0.01409853 | 7.725313e-12
60.09073 | 15.6948 | 15.81238 | 15.68618 | -0.1175791 | 0.1120273 | 0.01417537 | 7.716418e-12
60.10073 | 15.7055 | 15.80793 | 15.6819 | -0.1024306 | 0.1117741 | 0.01425282 | 7.707522e-12
60.11073 | 15.687 | 15.80348 | 15.67763 | -0.1164836 | 0.1115218 | 0.0143309 | 7.698628e-12
60.12073 | 15.6669 | 15.79904 | 15.67336 | -0.1321383 | 0.1112706 | 0.0144096 | 7.689733e-12
60.13072 | 15.6946 | 15.7946 | 15.66909 | -0.09999907 | 0.1110207 | 0.01448886 | 7.680838e-12
60.14072 | 15.6795 | 15.79016 | 15.66482 | -0.1106571 | 0.1107715 | 0.01456882 | 7.671943e-12
60.15072 | 15.6738 | 15.78572 | 15.66054 | -0.1119169 | 0.1105236 | 0.01464944 | 7.663049e-12
60.16072 | 15.6684 | 15.78128 | 15.65627 | -0.1128786 | 0.1102767 | 0.0147307 | 7.654154e-12
60.17072 | 15.6687 | 15.77684 | 15.652 | -0.1081421 | 0.1100311 | 0.01481261 | 7.64526e-12
60.18072 | 15.664 | 15.77241 | 15.64773 | -0.1084074 | 0.1097866 | 0.01489518 | 7.63814e-12
60.19071 | 15.6678 | 15.76798 | 15.64346 | -0.1001792 | 0.1095437 | 0.01497834 | 7.629246e-12
60.20071 | 15.6517 | 15.76355 | 15.63918 | -0.1118485 | 0.1093019 | 0.01506224 | 7.622126e-12
60.21071 | 15.6419 | 15.75912 | 15.63491 | -0.1172199 | 0.1090613 | 0.01514682 | 7.615007e-12
60.22071 | 15.677 | 15.75469 | 15.63064 | -0.07769337 | 0.1088222 | 0.01523207 | 7.606113e-12
60.23071 | 15.6463 | 15.75027 | 15.62637 | -0.103969 | 0.1085844 | 0.01531802 | 7.598993e-12
60.24071 | 15.6508 | 15.74585 | 15.62209 | -0.09504671 | 0.108348 | 0.01540465 | 7.591874e-12
60.2507 | 15.6468 | 15.74143 | 15.61783 | -0.0946311 | 0.1081134 | 0.0154919 | 7.584755e-12
60.2607 | 15.651 | 15.73701 | 15.61355 | -0.08601333 | 0.10788 | 0.01557993 | 7.577636e-12
60.2707 | 15.6388 | 15.7326 | 15.60928 | -0.09379786 | 0.1076482 | 0.01566867 | 7.572292e-12
60.2807 | 15.6418 | 15.72818 | 15.60501 | -0.08638473 | 0.1074179 | 0.01575812 | 7.565173e-12
60.2907 | 15.6311 | 15.72377 | 15.60074 | -0.09267399 | 0.1071892 | 0.01584829 | 7.558054e-12
60.3007 | 15.623 | 15.71937 | 15.59646 | -0.09636566 | 0.1069621 | 0.01593918 | 7.55271e-12
60.31069 | 15.6434 | 15.71496 | 15.5922 | -0.0715642 | 0.1067369 | 0.01603072 | 7.545591e-12
60.32069 | 15.6161 | 15.71056 | 15.58792 | -0.09446083 | 0.1065131 | 0.01612307 | 7.540247e-12
60.33069 | 15.6343 | 15.70616 | 15.58365 | -0.07186 | 0.1062911 | 0.01621617 | 7.534904e-12
60.34069 | 15.6058 | 15.70176 | 15.57938 | -0.09596175 | 0.1060707 | 0.01631002 | 7.52956e-12
60.35069 | 15.6174 | 15.69737 | 15.57511 | -0.0799661 | 0.1058521 | 0.01640461 | 7.524217e-12
60.36069 | 15.6052 | 15.69297 | 15.57084 | -0.08777309 | 0.1056353 | 0.01649997 | 7.518873e-12
60.37068 | 15.5967 | 15.68859 | 15.56657 | -0.09188715 | 0.1054205 | 0.01659599 | 7.51353e-12
60.38068 | 15.6136 | 15.6842 | 15.5623 | -0.07059953 | 0.1052073 | 0.01669288 | 7.508187e-12
60.39068 | 15.5886 | 15.67981 | 15.55803 | -0.09121466 | 0.104996 | 0.01679054 | 7.504618e-12
60.40068 | 15.5979 | 15.67543 | 15.55376 | -0.07753255 | 0.1047865 | 0.01688897 | 7.499275e-12
60.41068 | 15.596 | 15.67105 | 15.54949 | -0.07505325 | 0.1045789 | 0.0169882 | 7.495707e-12
60.42067 | 15.5852 | 15.66668 | 15.54522 | -0.08148115 | 0.1043734 | 0.01708812 | 7.492139e-12
60.43067 | 15.5822 | 15.66231 | 15.54095 | -0.08010754 | 0.1041696 | 0.01718893 | 7.486796e-12
60.44067 | 15.5751 | 15.65794 | 15.53668 | -0.08283682 | 0.1039677 | 0.01729055 | 7.483228e-12
60.45067 | 15.5687 | 15.65357 | 15.53241 | -0.08486901 | 0.1037678 | 0.01739297 | 7.47966e-12
60.46067 | 15.5834 | 15.6492 | 15.52814 | -0.06580414 | 0.1035698 | 0.0174962 | 7.477867e-12
60.47067 | 15.5605 | 15.64484 | 15.52387 | -0.08434222 | 0.1033739 | 0.01760026 | 7.4743e-12
60.48066 | 15.5674 | 15.64049 | 15.5196 | -0.07308762 | 0.1031801 | 0.017705 | 7.470732e-12
60.49066 | 15.561 | 15.63613 | 15.51533 | -0.0751317 | 0.1029881 | 0.01781071 | 7.46894e-12
60.50066 | 15.5665 | 15.63178 | 15.51106 | -0.0652788 | 0.1027981 | 0.01791725 | 7.465372e-12
60.51066 | 15.5406 | 15.62743 | 15.50679 | -0.08682895 | 0.1026101 | 0.01802464 | 7.46358e-12
60.52066 | 15.5477 | 15.62308 | 15.50253 | -0.07538216 | 0.1024241 | 0.01813287 | 7.461787e-12
60.53066 | 15.5369 | 15.61874 | 15.49826 | -0.08183845 | 0.1022402 | 0.01824195 | 7.459995e-12
60.54065 | 15.5365 | 15.6144 | 15.49399 | -0.07790228 | 0.1020586 | 0.01835178 | 7.458203e-12
60.55065 | 15.5485 | 15.61006 | 15.48972 | -0.06156478 | 0.1018788 | 0.01846259 | 7.456411e-12
60.56065 | 15.5384 | 15.60573 | 15.48546 | -0.06733041 | 0.101701 | 0.01857426 | 7.454619e-12
60.57065 | 15.5223 | 15.6014 | 15.48119 | -0.07909917 | 0.1015252 | 0.0186868 | 7.454601e-12
60.58065 | 15.5181 | 15.59707 | 15.47692 | -0.07897109 | 0.1013515 | 0.01880022 | 7.45281e-12
60.59065 | 15.5115 | 15.59275 | 15.47265 | -0.08124617 | 0.1011799 | 0.01891453 | 7.452793e-12
60.60064 | 15.5139 | 15.58843 | 15.46839 | -0.07452872 | 0.1010104 | 0.01902959 | 7.451001e-12
60.61064 | 15.5161 | 15.58411 | 15.46412 | -0.06801015 | 0.1008428 | 0.01914567 | 7.450984e-12
60.62064 | 15.5094 | 15.57979 | 15.45985 | -0.07039477 | 0.1006773 | 0.01926266 | 7.450968e-12
60.63064 | 15.4873 | 15.57548 | 15.45559 | -0.08818257 | 0.1005138 | 0.01938054 | 7.450951e-12
60.64064 | 15.492 | 15.57117 | 15.45132 | -0.07917358 | 0.1003524 | 0.01949934 | 7.452709e-12
60.65064 | 15.4724 | 15.56687 | 15.44706 | -0.09446779 | 0.100193 | 0.01961905 | 7.452693e-12
60.66063 | 15.4796 | 15.56257 | 15.44279 | -0.0829695 | 0.1000357 | 0.01973955 | 7.452677e-12
60.67063 | 15.478 | 15.55827 | 15.43853 | -0.08027012 | 0.09988032 | 0.0198611 | 7.454435e-12
60.68063 | 15.4591 | 15.55397 | 15.43426 | -0.09487395 | 0.09972694 | 0.01998357 | 7.454419e-12
60.69063 | 15.4737 | 15.54968 | 15.43 | -0.07598099 | 0.09957555 | 0.02010698 | 7.456178e-12
60.70063 | 15.4688 | 15.54539 | 15.42573 | -0.07659124 | 0.09942615 | 0.02023132 | 7.457937e-12
60.71063 | 15.4372 | 15.5411 | 15.42147 | -0.1039047 | 0.09927873 | 0.0203566 | 7.459695e-12
60.72062 | 15.4426 | 15.53683 | 15.41721 | -0.09422565 | 0.0991334 | 0.0204827 | 7.461455e-12
60.73062 | 15.4452 | 15.53255 | 15.41295 | -0.08734552 | 0.09898989 | 0.02060987 | 7.463214e-12
60.74062 | 15.4427 | 15.52827 | 15.40868 | -0.08556858 | 0.09884832 | 0.02073799 | 7.466747e-12
60.75062 | 15.4395 | 15.52399 | 15.40442 | -0.08449484 | 0.09870867 | 0.02086706 | 7.468507e-12
60.76062 | 15.4299 | 15.51972 | 15.40016 | -0.08982428 | 0.09857093 | 0.02099709 | 7.472041e-12
60.77062 | 15.4209 | 15.51546 | 15.39589 | -0.09455691 | 0.09843508 | 0.02112809 | 7.4738e-12
60.78061 | 15.4188 | 15.5112 | 15.39164 | -0.09239697 | 0.09830124 | 0.02125993 | 7.477334e-12
60.79061 | 15.4225 | 15.50694 | 15.38737 | -0.08443594 | 0.09816913 | 0.02139286 | 7.480869e-12
60.80061 | 15.4033 | 15.50268 | 15.38311 | -0.09937803 | 0.09803884 | 0.02152676 | 7.484403e-12
60.81061 | 15.407 | 15.49842 | 15.37885 | -0.09142329 | 0.09791039 | 0.02166164 | 7.487938e-12
60.82061 | 15.4137 | 15.49417 | 15.37459 | -0.08047169 | 0.09778375 | 0.02179749 | 7.491472e-12
60.8306 | 15.39 | 15.48993 | 15.37033 | -0.09992747 | 0.09765903 | 0.02193419 | 7.495007e-12
60.8406 | 15.3995 | 15.48568 | 15.36607 | -0.0861821 | 0.09753594 | 0.02207201 | 7.500317e-12
60.8506 | 15.3965 | 15.48144 | 15.36181 | -0.08493983 | 0.0974146 | 0.02221081 | 7.503851e-12
60.8606 | 15.3965 | 15.4772 | 15.35756 | -0.08070066 | 0.097295 | 0.02235059 | 7.509161e-12
60.8706 | 15.3951 | 15.47296 | 15.3533 | -0.07786454 | 0.09717709 | 0.02249137 | 7.514471e-12
60.8806 | 15.3941 | 15.46873 | 15.34904 | -0.0746315 | 0.09706088 | 0.02263313 | 7.518006e-12
60.89059 | 15.3903 | 15.46451 | 15.34478 | -0.07420571 | 0.09694642 | 0.02277575 | 7.523316e-12
60.90059 | 15.3617 | 15.46028 | 15.34053 | -0.09857874 | 0.09683351 | 0.0229195 | 7.528626e-12
60.91059 | 15.3868 | 15.45605 | 15.33627 | -0.06925477 | 0.09672222 | 0.02306424 | 7.53571e-12
60.92059 | 15.3569 | 15.45183 | 15.33201 | -0.09493381 | 0.09661253 | 0.02320998 | 7.54102e-12
60.93059 | 15.3827 | 15.44762 | 15.32775 | -0.06491583 | 0.09650442 | 0.0233567 | 7.54633e-12
60.94059 | 15.3571 | 15.4434 | 15.3235 | -0.08630081 | 0.09639785 | 0.02350443 | 7.553415e-12
60.95058 | 15.3788 | 15.43919 | 15.31925 | -0.06039294 | 0.09629293 | 0.023653 | 7.558725e-12
60.96058 | 15.3603 | 15.43498 | 15.31499 | -0.07468379 | 0.0961894 | 0.02380271 | 7.56581e-12
60.97058 | 15.357 | 15.43078 | 15.31074 | -0.07377756 | 0.09608737 | 0.02395341 | 7.572895e-12
60.98058 | 15.3527 | 15.42657 | 15.30648 | -0.07387421 | 0.09598679 | 0.02410511 | 7.57998e-12
60.99058 | 15.3477 | 15.42237 | 15.30223 | -0.07467374 | 0.09588766 | 0.02425779 | 7.587065e-12
61.00058 | 15.3437 | 15.41818 | 15.29797 | -0.07447612 | 0.09578994 | 0.02441147 | 7.594151e-12
61.01057 | 15.3443 | 15.41399 | 15.29373 | -0.06968553 | 0.09569371 | 0.02456598 | 7.601236e-12
61.02057 | 15.3451 | 15.40979 | 15.28947 | -0.06469357 | 0.09559876 | 0.02472163 | 7.608322e-12
61.03057 | 15.3264 | 15.4056 | 15.28522 | -0.07920439 | 0.09550515 | 0.02487826 | 7.615407e-12
61.04057 | 15.3262 | 15.40142 | 15.28097 | -0.075218 | 0.09541288 | 0.02503587 | 7.624267e-12
61.05057 | 15.322 | 15.39723 | 15.27672 | -0.07523435 | 0.09532191 | 0.02519445 | 7.631353e-12
61.06057 | 15.3157 | 15.39305 | 15.27247 | -0.07735345 | 0.09523222 | 0.02535401 | 7.640213e-12
61.07056 | 15.3084 | 15.38888 | 15.26822 | -0.08047946 | 0.0951439 | 0.02551438 | 7.649073e-12
61.08056 | 15.3094 | 15.3847 | 15.26397 | -0.07530394 | 0.09505669 | 0.02567586 | 7.657934e-12
61.09056 | 15.2934 | 15.38053 | 15.25972 | -0.08713111 | 0.09497072 | 0.02583831 | 7.66502e-12
61.10056 | 15.2811 | 15.37636 | 15.25547 | -0.09526094 | 0.09488595 | 0.02600171 | 7.67388e-12
61.11056 | 15.2943 | 15.37219 | 15.25122 | -0.0778934 | 0.09480236 | 0.02616606 | 7.684515e-12
61.12056 | 15.2846 | 15.36803 | 15.24698 | -0.08342847 | 0.09471992 | 0.02633135 | 7.693375e-12
61.13055 | 15.2751 | 15.36387 | 15.24273 | -0.08877032 | 0.09463873 | 0.02649741 | 7.702236e-12
61.14055 | 15.2718 | 15.35971 | 15.23849 | -0.08791055 | 0.09455855 | 0.02666456 | 7.711097e-12
61.15055 | 15.2443 | 15.35555 | 15.23424 | -0.1112533 | 0.09447947 | 0.02683263 | 7.721732e-12
61.16055 | 15.2614 | 15.3514 | 15.23 | -0.08999863 | 0.09440147 | 0.02700161 | 7.730593e-12
61.17055 | 15.2543 | 15.34725 | 15.22575 | -0.09294644 | 0.09432453 | 0.0271715 | 7.741228e-12
61.18055 | 15.245 | 15.3431 | 15.22151 | -0.09809674 | 0.09424864 | 0.02734228 | 7.750089e-12
61.19054 | 15.2417 | 15.33895 | 15.21727 | -0.09725364 | 0.09417385 | 0.02751378 | 7.760725e-12
61.20054 | 15.2157 | 15.33481 | 15.21302 | -0.1191088 | 0.0941 | 0.02768631 | 7.77136e-12
61.21054 | 15.2345 | 15.33067 | 15.20878 | -0.09616646 | 0.09402714 | 0.02785971 | 7.781996e-12
61.22054 | 15.2231 | 15.32653 | 15.20454 | -0.1034265 | 0.09395526 | 0.02803397 | 7.792631e-12
61.23054 | 15.2291 | 15.32239 | 15.2003 | -0.09328887 | 0.09388435 | 0.02820906 | 7.803267e-12
61.24053 | 15.1954 | 15.31826 | 15.19606 | -0.1228578 | 0.09381446 | 0.02838481 | 7.813903e-12
61.25053 | 15.1958 | 15.31412 | 15.19182 | -0.1183248 | 0.09374543 | 0.02856154 | 7.824538e-12
61.26053 | 15.2096 | 15.30999 | 15.18758 | -0.1003942 | 0.09367733 | 0.02873908 | 7.836948e-12
61.27053 | 15.1937 | 15.30587 | 15.18334 | -0.1121659 | 0.09361014 | 0.0289174 | 7.847584e-12
61.28053 | 15.2059 | 15.30174 | 15.1791 | -0.09583987 | 0.09354384 | 0.02909649 | 7.85822e-12
61.29053 | 15.1792 | 15.29762 | 15.17486 | -0.1184161 | 0.09347844 | 0.02927634 | 7.870631e-12
61.30052 | 15.1919 | 15.2935 | 15.17063 | -0.1015986 | 0.09341397 | 0.02945675 | 7.883041e-12
61.31052 | 15.1784 | 15.28938 | 15.16639 | -0.1109792 | 0.0933503 | 0.02963806 | 7.893677e-12
61.32052 | 15.1954 | 15.28526 | 15.16215 | -0.08986205 | 0.09328749 | 0.02982008 | 7.906087e-12
61.33052 | 15.1667 | 15.28115 | 15.15792 | -0.114447 | 0.09322552 | 0.03000278 | 7.918498e-12
61.34052 | 15.1546 | 15.27703 | 15.15368 | -0.1224341 | 0.09316439 | 0.03018614 | 7.929134e-12
61.35052 | 15.1548 | 15.27292 | 15.14945 | -0.1181233 | 0.09310409 | 0.03037016 | 7.941545e-12
61.36051 | 15.1976 | 15.26882 | 15.14522 | -0.07121874 | 0.09304467 | 0.03055462 | 7.953955e-12
61.37051 | 15.1555 | 15.26471 | 15.14099 | -0.1092121 | 0.09298599 | 0.03073986 | 7.966366e-12
61.38051 | 15.1571 | 15.26061 | 15.13675 | -0.1035075 | 0.09292813 | 0.03092569 | 7.978777e-12
61.39051 | 15.1461 | 15.2565 | 15.13252 | -0.1104049 | 0.09287106 | 0.03111208 | 7.991188e-12
61.40051 | 15.1413 | 15.2524 | 15.12829 | -0.1111044 | 0.09281479 | 0.031299 | 8.005373e-12
61.41051 | 15.1628 | 15.24831 | 15.12406 | -0.08550576 | 0.0927593 | 0.03148644 | 8.017784e-12
61.4205 | 15.1435 | 15.24421 | 15.11983 | -0.1007132 | 0.09270466 | 0.03167418 | 8.030195e-12
61.4305 | 15.1424 | 15.24012 | 15.11561 | -0.09771846 | 0.09265073 | 0.03186256 | 8.042606e-12
61.4405 | 15.1456 | 15.23603 | 15.11138 | -0.09042561 | 0.09259758 | 0.03205138 | 8.056791e-12
61.4505 | 15.1361 | 15.23193 | 15.10715 | -0.09583463 | 0.09254521 | 0.0322406 | 8.069202e-12
61.4605 | 15.1496 | 15.22785 | 15.10292 | -0.07824549 | 0.0924936 | 0.0324302 | 8.083388e-12
61.4705 | 15.1211 | 15.22376 | 15.0987 | -0.1026582 | 0.09244275 | 0.03262015 | 8.095799e-12
61.48049 | 15.1285 | 15.21968 | 15.09447 | -0.09117672 | 0.09239271 | 0.03281023 | 8.109984e-12
61.49049 | 15.127 | 15.21559 | 15.09025 | -0.08859295 | 0.09234339 | 0.03300077 | 8.122396e-12
61.50049 | 15.1446 | 15.21151 | 15.08602 | -0.0669109 | 0.09229482 | 0.03319158 | 8.136581e-12
61.51049 | 15.1107 | 15.20743 | 15.0818 | -0.09673056 | 0.09224701 | 0.03338261 | 8.150767e-12
61.52049 | 15.112 | 15.20335 | 15.07758 | -0.09135189 | 0.09219995 | 0.03357382 | 8.164952e-12
61.53049 | 15.1179 | 15.19927 | 15.07336 | -0.08137487 | 0.09215365 | 0.03376518 | 8.177364e-12
61.54048 | 15.1206 | 15.1952 | 15.06914 | -0.07460353 | 0.09210814 | 0.03395648 | 8.19155e-12
61.55048 | 15.096 | 15.19113 | 15.06492 | -0.09512969 | 0.09206334 | 0.03414804 | 8.205736e-12
61.56048 | 15.1081 | 15.18706 | 15.0607 | -0.0789574 | 0.09201929 | 0.03433965 | 8.219921e-12
61.57048 | 15.1042 | 15.18299 | 15.05648 | -0.07878662 | 0.09197599 | 0.03453126 | 8.234107e-12
61.58048 | 15.1143 | 15.17892 | 15.05226 | -0.06461734 | 0.09193345 | 0.03472284 | 8.246519e-12
61.59047 | 15.0893 | 15.17485 | 15.04805 | -0.08555357 | 0.0918917 | 0.03491416 | 8.260705e-12
61.60047 | 15.0993 | 15.17079 | 15.04383 | -0.07148713 | 0.09185066 | 0.03510555 | 8.274891e-12
61.61047 | 15.0876 | 15.16672 | 15.03961 | -0.07912207 | 0.09181037 | 0.03529678 | 8.289077e-12
61.62047 | 15.0864 | 15.16266 | 15.0354 | -0.07625835 | 0.09177084 | 0.03548782 | 8.303263e-12
61.63047 | 15.0847 | 15.1586 | 15.03119 | -0.07389593 | 0.09173205 | 0.03567861 | 8.317449e-12
61.64047 | 15.0843 | 15.15453 | 15.02697 | -0.07023477 | 0.09169402 | 0.03586911 | 8.331636e-12
61.65046 | 15.0752 | 15.15048 | 15.02276 | -0.07527891 | 0.09165679 | 0.03605909 | 8.345822e-12
61.66046 | 15.075 | 15.14642 | 15.01855 | -0.07142015 | 0.09162026 | 0.03624888 | 8.360008e-12
61.67046 | 15.0369 | 15.14236 | 15.01434 | -0.1054625 | 0.09158448 | 0.03643819 | 8.374194e-12
61.68046 | 15.0804 | 15.13831 | 15.01013 | -0.05790595 | 0.09154946 | 0.03662709 | 8.388381e-12
61.69046 | 15.0618 | 15.13425 | 15.00592 | -0.0724505 | 0.09151519 | 0.03681546 | 8.402567e-12
61.70046 | 15.0618 | 15.1302 | 15.00171 | -0.06839603 | 0.09148167 | 0.03700325 | 8.416754e-12
61.71045 | 15.0407 | 15.12615 | 14.99751 | -0.0854466 | 0.09144893 | 0.03719025 | 8.43094e-12
61.72045 | 15.0461 | 15.12209 | 14.9933 | -0.07599403 | 0.09141692 | 0.03737675 | 8.445127e-12
61.73045 | 15.0499 | 15.11804 | 14.98909 | -0.06814234 | 0.09138566 | 0.03756253 | 8.459313e-12
61.74045 | 15.045 | 15.11399 | 14.98489 | -0.06899147 | 0.09135514 | 0.03774754 | 8.4735e-12
61.75045 | 15.035 | 15.10994 | 14.98068 | -0.07494137 | 0.09132538 | 0.03793171 | 8.487687e-12
61.76045 | 15.0328 | 15.10589 | 14.97648 | -0.073092 | 0.09129636 | 0.03811499 | 8.501873e-12
61.77044 | 15.0278 | 15.10185 | 14.97228 | -0.07404735 | 0.09126814 | 0.03829713 | 8.51606e-12
61.78044 | 15.0272 | 15.0978 | 14.96808 | -0.07059928 | 0.09124061 | 0.03847849 | 8.530247e-12
61.79044 | 15.0213 | 15.09375 | 14.96388 | -0.07245179 | 0.09121383 | 0.03865879 | 8.544433e-12
61.80044 | 15.0308 | 15.0897 | 14.95968 | -0.05890481 | 0.09118779 | 0.03883798 | 8.55862e-12
61.81044 | 15.0227 | 15.08566 | 14.95548 | -0.06295831 | 0.0911625 | 0.03901602 | 8.571033e-12
61.82044 | 15.0026 | 15.08161 | 14.95128 | -0.07901221 | 0.09113793 | 0.03919283 | 8.58522e-12
61.83043 | 15.0095 | 15.07757 | 14.94709 | -0.0680705 | 0.09111412 | 0.03936819 | 8.599407e-12
61.84043 | 15.006 | 15.07353 | 14.94289 | -0.06752506 | 0.09109102 | 0.03954238 | 8.613594e-12
61.85043 | 15.0216 | 15.06948 | 14.9387 | -0.04787987 | 0.09106865 | 0.03971517 | 8.626006e-12
61.86043 | 15.004 | 15.06543 | 14.9345 | -0.06143485 | 0.09104701 | 0.03988651 | 8.640194e-12
61.87043 | 14.9976 | 15.06139 | 14.93031 | -0.06378996 | 0.09102608 | 0.04005633 | 8.652607e-12
61.88043 | 15.0069 | 15.05735 | 14.92611 | -0.05044515 | 0.09100587 | 0.04022457 | 8.666794e-12
61.89042 | 14.9924 | 15.0533 | 14.92193 | -0.06090439 | 0.0909864 | 0.04039101 | 8.679207e-12
61.90042 | 14.9947 | 15.04926 | 14.91774 | -0.05455953 | 0.09096761 | 0.04055593 | 8.693394e-12
61.91042 | 15.0183 | 15.04521 | 14.91355 | -0.02691454 | 0.0909495 | 0.04071907 | 8.705807e-12
61.92042 | 14.9914 | 15.04117 | 14.90936 | -0.0497694 | 0.09093211 | 0.0408804 | 8.71822e-12
61.93042 | 14.9875 | 15.03712 | 14.90517 | -0.04962402 | 0.09091541 | 0.04103985 | 8.730633e-12
61.94042 | 14.9926 | 15.03308 | 14.90098 | -0.04047837 | 0.09089941 | 0.04119735 | 8.743046e-12
61.95041 | 15.0031 | 15.02904 | 14.8968 | -0.02593639 | 0.09088409 | 0.0413527 | 8.755459e-12
61.96041 | 14.9784 | 15.02499 | 14.89261 | -0.04658995 | 0.09086943 | 0.04150613 | 8.767872e-12
61.97041 | 14.9872 | 15.02094 | 14.88843 | -0.03374302 | 0.09085543 | 0.04165744 | 8.780285e-12
61.98041 | 14.9989 | 15.0169 | 14.88425 | -0.01799552 | 0.09084207 | 0.04180656 | 8.792698e-12
61.99041 | 14.9817 | 15.01285 | 14.88006 | -0.03114745 | 0.09082939 | 0.04195342 | 8.805111e-12
62.0004 | 14.977 | 15.0088 | 14.87589 | -0.03180278 | 0.09081738 | 0.04209784 | 8.815751e-12
62.0104 | 14.9901 | 15.00475 | 14.87171 | -0.0146533 | 0.09080598 | 0.04224004 | 8.828164e-12
62.0204 | 14.9945 | 15.0007 | 14.86753 | -0.006203031 | 0.0907952 | 0.0423798 | 8.838803e-12
62.0304 | 14.9675 | 14.99665 | 14.86335 | -0.02915191 | 0.09078505 | 0.04251707 | 8.849442e-12
62.0404 | 14.9864 | 14.9926 | 14.85917 | -0.006199872 | 0.09077551 | 0.04265179 | 8.860081e-12
62.0504 | 14.9794 | 14.98855 | 14.855 | -0.009146857 | 0.09076659 | 0.04278391 | 8.87072e-12
62.06039 | 14.9745 | 14.9845 | 14.85083 | -0.009996854 | 0.09075825 | 0.04291324 | 8.881359e-12
62.07039 | 14.9684 | 14.98044 | 14.84665 | -0.01204169 | 0.0907505 | 0.04303996 | 8.891998e-12
62.08039 | 14.9804 | 14.97639 | 14.84248 | 0.004014607 | 0.09074334 | 0.04316391 | 8.902637e-12
62.09039 | 14.9776 | 14.97233 | 14.83831 | 0.005272134 | 0.09073675 | 0.04328503 | 8.911502e-12
62.10039 | 14.9466 | 14.96827 | 14.83414 | -0.02166906 | 0.09073072 | 0.04340324 | 8.922141e-12
62.11039 | 14.9635 | 14.96421 | 14.82997 | -0.0007089218 | 0.09072525 | 0.04351852 | 8.931006e-12
62.12038 | 14.9723 | 14.96015 | 14.8258 | 0.01214854 | 0.09072033 | 0.04363069 | 8.939871e-12
62.13038 | 14.9412 | 14.95609 | 14.82163 | -0.01488849 | 0.09071593 | 0.04373992 | 8.948736e-12
62.14038 | 14.9529 | 14.95202 | 14.81747 | 0.000875991 | 0.09071206 | 0.04384604 | 8.957601e-12
62.15038 | 14.9452 | 14.94796 | 14.8133 | -0.002757979 | 0.09070872 | 0.04394902 | 8.966466e-12
62.16038 | 14.9453 | 14.94389 | 14.80914 | 0.001409659 | 0.09070588 | 0.04404879 | 8.975331e-12
62.17038 | 14.9498 | 14.93982 | 14.80497 | 0.009978954 | 0.09070354 | 0.0441453 | 8.982422e-12
62.18037 | 14.9349 | 14.93575 | 14.80081 | -0.0008541076 | 0.09070169 | 0.04423844 | 8.989513e-12
62.19037 | 14.9282 | 14.93168 | 14.79665 | -0.003481337 | 0.09070032 | 0.04432832 | 8.996603e-12
62.20037 | 14.9308 | 14.92761 | 14.79249 | 0.003193221 | 0.09069944 | 0.04441481 | 9.005468e-12
62.21037 | 14.9339 | 14.92353 | 14.78833 | 0.01036964 | 0.09069901 | 0.04449788 | 9.010785e-12
62.22037 | 14.9108 | 14.91945 | 14.78418 | -0.008652052 | 0.09069905 | 0.04457747 | 9.017876e-12
62.23037 | 14.9087 | 14.91537 | 14.78002 | -0.006671801 | 0.09069953 | 0.04465356 | 9.024966e-12
62.24036 | 14.9062 | 14.91129 | 14.77587 | -0.005093648 | 0.09070044 | 0.04472602 | 9.030283e-12
62.25036 | 14.9081 | 14.90721 | 14.77171 | 0.0008906052 | 0.09070179 | 0.04479497 | 9.035599e-12
62.26036 | 14.8914 | 14.90312 | 14.76756 | -0.0117231 | 0.09070357 | 0.04486031 | 9.040916e-12
62.27036 | 14.8857 | 14.89903 | 14.76341 | -0.01333471 | 0.09070576 | 0.04492199 | 9.046232e-12
62.28036 | 14.8993 | 14.89494 | 14.75926 | 0.004355808 | 0.09070835 | 0.04497999 | 9.051549e-12
62.29036 | 14.8713 | 14.89085 | 14.75511 | -0.01955153 | 0.09071135 | 0.04503427 | 9.055091e-12
62.30035 | 14.8835 | 14.88676 | 14.75096 | -0.003260766 | 0.09071474 | 0.04508476 | 9.060408e-12
62.31035 | 14.8722 | 14.88266 | 14.74681 | -0.0104637 | 0.09071852 | 0.04513154 | 9.06395e-12
62.32035 | 14.8521 | 14.87856 | 14.74267 | -0.02646439 | 0.09072267 | 0.04517452 | 9.067492e-12
62.33035 | 14.8681 | 14.87446 | 14.73852 | -0.006362835 | 0.09072721 | 0.04521369 | 9.071035e-12
62.34035 | 14.8556 | 14.87036 | 14.73438 | -0.01475899 | 0.0907321 | 0.04524903 | 9.072803e-12
62.35035 | 14.8375 | 14.86625 | 14.73023 | -0.02875283 | 0.09073735 | 0.04528051 | 9.076345e-12
62.36034 | 14.8447 | 14.86215 | 14.7261 | -0.01744849 | 0.09074296 | 0.0453081 | 9.078113e-12
62.37034 | 14.8467 | 14.85804 | 14.72196 | -0.01133769 | 0.09074892 | 0.04533184 | 9.079881e-12
62.38034 | 14.8174 | 14.85392 | 14.71782 | -0.03652455 | 0.09075522 | 0.04535168 | 9.081649e-12
62.39034 | 14.8347 | 14.84981 | 14.71368 | -0.01510905 | 0.09076185 | 0.04536761 | 9.083417e-12
62.40034 | 14.8165 | 14.84569 | 14.70954 | -0.0291912 | 0.09076882 | 0.04537963 | 9.083411e-12
62.41033 | 14.8104 | 14.84158 | 14.70541 | -0.0311751 | 0.09077611 | 0.04538773 | 9.083404e-12
62.42033 | 14.805 | 14.83745 | 14.70128 | -0.03245251 | 0.09078373 | 0.04539191 | 9.085172e-12
62.43033 | 14.8094 | 14.83333 | 14.69714 | -0.02392755 | 0.09079167 | 0.04539217 | 9.085166e-12
62.44033 | 14.7964 | 14.8292 | 14.69301 | -0.03280022 | 0.09079992 | 0.0453885 | 9.083386e-12
62.45033 | 14.7975 | 14.82507 | 14.68888 | -0.02757053 | 0.0908085 | 0.0453809 | 9.083379e-12
62.46033 | 14.7779 | 14.82094 | 14.68475 | -0.04303848 | 0.09081737 | 0.04536939 | 9.081599e-12
62.47032 | 14.7845 | 14.81681 | 14.68063 | -0.03230822 | 0.09082654 | 0.04535398 | 9.081592e-12
62.48032 | 14.7894 | 14.81267 | 14.6765 | -0.0232715 | 0.09083603 | 0.04533466 | 9.079812e-12
62.49032 | 14.756 | 14.80853 | 14.67238 | -0.05253245 | 0.09084582 | 0.04531145 | 9.076257e-12
62.50032 | 14.7748 | 14.80439 | 14.66825 | -0.0295911 | 0.09085591 | 0.04528435 | 9.074477e-12
62.51032 | 14.7756 | 14.80025 | 14.66413 | -0.02464745 | 0.09086629 | 0.04525338 | 9.072696e-12
62.52032 | 14.7541 | 14.7961 | 14.66001 | -0.04200155 | 0.09087697 | 0.04521857 | 9.069141e-12
62.53031 | 14.7566 | 14.79196 | 14.65589 | -0.03535754 | 0.09088794 | 0.04517997 | 9.065586e-12
62.54031 | 14.7487 | 14.78781 | 14.65177 | -0.03910718 | 0.09089921 | 0.04513752 | 9.062031e-12
62.55031 | 14.7476 | 14.78365 | 14.64765 | -0.03605461 | 0.09091077 | 0.04509128 | 9.058477e-12
62.56031 | 14.7413 | 14.7795 | 14.64354 | -0.03819989 | 0.09092262 | 0.04504128 | 9.053148e-12
62.57031 | 14.7334 | 14.77534 | 14.63942 | -0.04194304 | 0.09093477 | 0.04498755 | 9.049593e-12
62.58031 | 14.7377 | 14.77118 | 14.63531 | -0.03348409 | 0.09094721 | 0.0449301 | 9.044264e-12
62.5903 | 14.7366 | 14.76703 | 14.6312 | -0.03042724 | 0.09095993 | 0.04486904 | 9.038934e-12
62.6003 | 14.7189 | 14.76286 | 14.62709 | -0.04396421 | 0.09097294 | 0.04480427 | 9.033605e-12
62.6103 | 14.7226 | 14.7587 | 14.62298 | -0.03609919 | 0.09098626 | 0.04473589 | 9.028276e-12
62.6203 | 14.7314 | 14.75453 | 14.61887 | -0.02313224 | 0.09099987 | 0.04466393 | 9.021173e-12
62.6303 | 14.6981 | 14.75036 | 14.61476 | -0.05226339 | 0.09101378 | 0.04458843 | 9.01407e-12
62.6403 | 14.7131 | 14.74619 | 14.61066 | -0.03309267 | 0.09102797 | 0.04450942 | 9.00874e-12
62.65029 | 14.7117 | 14.74202 | 14.60655 | -0.03032433 | 0.09104246 | 0.04442703 | 9.001637e-12
62.66029 | 14.696 | 14.73785 | 14.60245 | -0.04185006 | 0.09105726 | 0.04434114 | 8.994534e-12
62.67029 | 14.6976 | 14.73367 | 14.59835 | -0.03607407 | 0.09107235 | 0.04425188 | 8.985656e-12
62.68029 | 14.7009 | 14.7295 | 14.59425 | -0.02859644 | 0.09108775 | 0.04415928 | 8.978553e-12
62.69029 | 14.683 | 14.72532 | 14.59015 | -0.04231719 | 0.09110345 | 0.04406338 | 8.969675e-12
62.70029 | 14.6836 | 14.72114 | 14.58605 | -0.0375364 | 0.09111946 | 0.04396425 | 8.960798e-12
62.71028 | 14.684 | 14.71696 | 14.58196 | -0.0329583 | 0.09113576 | 0.04386202 | 8.953694e-12
62.72028 | 14.6861 | 14.71277 | 14.57787 | -0.02667458 | 0.09115238 | 0.04375655 | 8.944817e-12
62.73028 | 14.6855 | 14.70859 | 14.57377 | -0.02308948 | 0.09116933 | 0.04364798 | 8.934165e-12
62.74028 | 14.6558 | 14.7044 | 14.56968 | -0.04860307 | 0.09118658 | 0.04353638 | 8.925287e-12
62.75028 | 14.6683 | 14.70022 | 14.56559 | -0.03191539 | 0.09120415 | 0.04342177 | 8.91641e-12
62.76028 | 14.6613 | 14.69603 | 14.5615 | -0.03472652 | 0.09122204 | 0.04330423 | 8.905758e-12
62.77027 | 14.6695 | 14.69184 | 14.55742 | -0.0223407 | 0.09124024 | 0.04318393 | 8.895106e-12
62.78027 | 14.6647 | 14.68765 | 14.55333 | -0.02294963 | 0.09125878 | 0.04306069 | 8.884454e-12
62.79027 | 14.6517 | 14.68346 | 14.54925 | -0.03175754 | 0.09127763 | 0.04293468 | 8.873802e-12
62.80027 | 14.6507 | 14.67926 | 14.54516 | -0.02856452 | 0.09129683 | 0.04280594 | 8.863151e-12
62.81027 | 14.6463 | 14.67507 | 14.54108 | -0.02877063 | 0.09131637 | 0.04267456 | 8.852499e-12
62.82026 | 14.6442 | 14.67088 | 14.537 | -0.02668013 | 0.09133622 | 0.0425407 | 8.840073e-12
62.83026 | 14.6434 | 14.66668 | 14.53292 | -0.02328469 | 0.09135644 | 0.04240418 | 8.829421e-12
62.84026 | 14.6238 | 14.66249 | 14.52885 | -0.03868859 | 0.09137701 | 0.04226517 | 8.816995e-12
62.85026 | 14.6292 | 14.65829 | 14.52477 | -0.02909188 | 0.09139791 | 0.04212375 | 8.806343e-12
62.86026 | 14.6306 | 14.65409 | 14.5207 | -0.02349464 | 0.09141918 | 0.04197996 | 8.793918e-12
62.87026 | 14.6139 | 14.6499 | 14.51662 | -0.03599693 | 0.09144079 | 0.04183386 | 8.781492e-12
62.88025 | 14.6387 | 14.6457 | 14.51255 | -0.007003022 | 0.09146274 | 0.04168568 | 8.769066e-12
62.89025 | 14.5865 | 14.6415 | 14.50848 | -0.0550046 | 0.09148507 | 0.04153517 | 8.75664e-12
62.90025 | 14.6182 | 14.63731 | 14.50442 | -0.01910596 | 0.09150777 | 0.04138259 | 8.744214e-12
62.91025 | 14.5996 | 14.63311 | 14.50035 | -0.03350704 | 0.09153083 | 0.04122785 | 8.730014e-12
62.92025 | 14.6022 | 14.62891 | 14.49628 | -0.02670805 | 0.09155426 | 0.04107117 | 8.717588e-12
62.93025 | 14.6076 | 14.62471 | 14.49222 | -0.01710901 | 0.09157807 | 0.04091255 | 8.703388e-12
62.94024 | 14.5809 | 14.62051 | 14.48816 | -0.03961426 | 0.09160224 | 0.04075227 | 8.690962e-12
62.95024 | 14.5918 | 14.61632 | 14.4841 | -0.02451535 | 0.09162681 | 0.04058996 | 8.676762e-12
62.96024 | 14.5765 | 14.61212 | 14.48004 | -0.03561659 | 0.09165175 | 0.04042591 | 8.662562e-12
62.97024 | 14.5805 | 14.60792 | 14.47598 | -0.02741808 | 0.09167709 | 0.04026016 | 8.650137e-12
62.98024 | 14.5744 | 14.60372 | 14.47192 | -0.02931986 | 0.09170281 | 0.04009278 | 8.635937e-12
62.99024 | 14.549 | 14.59952 | 14.46787 | -0.05052202 | 0.09172893 | 0.03992383 | 8.621737e-12
63.00023 | 14.5757 | 14.59533 | 14.46382 | -0.0196288 | 0.09175542 | 0.03975353 | 8.607537e-12
63.01023 | 14.5541 | 14.59113 | 14.45977 | -0.03703194 | 0.09178234 | 0.03958164 | 8.593337e-12
63.02023 | 14.5608 | 14.58694 | 14.45572 | -0.02613562 | 0.09180966 | 0.03940834 | 8.579137e-12
63.03023 | 14.5524 | 14.58274 | 14.45167 | -0.03033993 | 0.09183739 | 0.03923368 | 8.564937e-12
63.04023 | 14.5487 | 14.57855 | 14.44762 | -0.02984501 | 0.09186554 | 0.03905779 | 8.548964e-12
63.05023 | 14.5435 | 14.57435 | 14.44358 | -0.03085084 | 0.0918941 | 0.03888066 | 8.534764e-12
63.06022 | 14.5464 | 14.57016 | 14.43954 | -0.02376173 | 0.09192307 | 0.03870256 | 8.520564e-12
63.07022 | 14.5472 | 14.56597 | 14.43549 | -0.01876932 | 0.09195248 | 0.03852317 | 8.50459e-12
63.08022 | 14.5099 | 14.56178 | 14.43145 | -0.0518779 | 0.09198231 | 0.03834274 | 8.49039e-12
63.09022 | 14.5555 | 14.55759 | 14.42741 | -0.002087527 | 0.09201257 | 0.03816132 | 8.476191e-12
63.10022 | 14.5337 | 14.5534 | 14.42338 | -0.01969827 | 0.09204328 | 0.03797896 | 8.460217e-12
63.11022 | 14.5166 | 14.54921 | 14.41934 | -0.03261018 | 0.09207442 | 0.03779572 | 8.446017e-12
63.12021 | 14.5335 | 14.54503 | 14.41531 | -0.01152752 | 0.09210598 | 0.03761184 | 8.430044e-12
63.13021 | 14.5158 | 14.54084 | 14.41128 | -0.02504197 | 0.09213802 | 0.037427 | 8.415844e-12
63.14021 | 14.5268 | 14.53666 | 14.40725 | -0.009857786 | 0.0921705 | 0.03724144 | 8.399871e-12
63.15021 | 14.5108 | 14.53248 | 14.40322 | -0.02167503 | 0.09220345 | 0.03705522 | 8.385671e-12
63.16021 | 14.5196 | 14.52829 | 14.39919 | -0.008693767 | 0.09223686 | 0.03686837 | 8.369698e-12
63.1702 | 14.5142 | 14.52412 | 14.39517 | -0.009918219 | 0.0922707 | 0.03668114 | 8.353724e-12
63.1802 | 14.5128 | 14.51994 | 14.39114 | -0.007140102 | 0.09230504 | 0.03649321 | 8.339525e-12
63.1902 | 14.4971 | 14.51576 | 14.38712 | -0.01866366 | 0.09233987 | 0.03630481 | 8.323551e-12
63.2002 | 14.5212 | 14.51159 | 14.3831 | 0.009611067 | 0.09237517 | 0.03611599 | 8.309352e-12
63.2102 | 14.5259 | 14.50742 | 14.37908 | 0.01848401 | 0.09241096 | 0.03592679 | 8.293379e-12
63.2202 | 14.4922 | 14.50324 | 14.37506 | -0.01104489 | 0.09244725 | 0.03573726 | 8.277406e-12
63.23019 | 14.5236 | 14.49908 | 14.37105 | 0.02452015 | 0.092484 | 0.03554763 | 8.263206e-12
63.24019 | 14.4966 | 14.49491 | 14.36703 | 0.001687413 | 0.09252128 | 0.03535757 | 8.247233e-12
63.25019 | 14.5018 | 14.49075 | 14.36302 | 0.01105267 | 0.09255906 | 0.03516732 | 8.23126e-12
63.26019 | 14.51 | 14.48658 | 14.35901 | 0.02341587 | 0.09259736 | 0.03497691 | 8.217061e-12
63.27019 | 14.5039 | 14.48242 | 14.355 | 0.02147696 | 0.09263618 | 0.03478639 | 8.201088e-12
63.28019 | 14.4781 | 14.47826 | 14.35099 | -0.0001641027 | 0.09267552 | 0.0345958 | 8.186889e-12
63.29018 | 14.5238 | 14.47411 | 14.34699 | 0.04968845 | 0.09271537 | 0.03440536 | 8.170916e-12
63.30018 | 14.4991 | 14.46996 | 14.34299 | 0.0291429 | 0.09275578 | 0.03421474 | 8.156717e-12
63.31018 | 14.4869 | 14.4658 | 14.33898 | 0.02109504 | 0.09279673 | 0.03402417 | 8.140745e-12
63.32018 | 14.5197 | 14.46166 | 14.33498 | 0.05804483 | 0.09283822 | 0.03383368 | 8.124772e-12
63.33018 | 14.4835 | 14.45751 | 14.33098 | 0.0259922 | 0.09288027 | 0.03364331 | 8.110573e-12
63.34018 | 14.5009 | 14.45336 | 14.32699 | 0.04753711 | 0.09292288 | 0.03345309 | 8.096374e-12
63.35017 | 14.4908 | 14.44922 | 14.323 | 0.0415754 | 0.092966 | 0.03326324 | 8.080402e-12
63.36017 | 14.4985 | 14.44508 | 14.319 | 0.05341526 | 0.09300974 | 0.03307344 | 8.066203e-12
63.37017 | 14.482 | 14.44095 | 14.31501 | 0.04105253 | 0.09305407 | 0.03288389 | 8.050231e-12
63.38017 | 14.4877 | 14.43681 | 14.31102 | 0.05088716 | 0.09309898 | 0.03269462 | 8.036032e-12
63.39017 | 14.4837 | 14.43268 | 14.30703 | 0.05101911 | 0.09314449 | 0.03250567 | 8.021834e-12
63.40017 | 14.4885 | 14.42855 | 14.30304 | 0.05994834 | 0.09319059 | 0.03231708 | 8.005862e-12
63.41016 | 14.467 | 14.42443 | 14.29906 | 0.04257068 | 0.09323725 | 0.03212904 | 7.991663e-12
63.42016 | 14.4937 | 14.42031 | 14.29508 | 0.07339433 | 0.09328458 | 0.03194122 | 7.977465e-12
63.43016 | 14.466 | 14.41618 | 14.2911 | 0.04981515 | 0.09333251 | 0.03175385 | 7.963267e-12
63.44016 | 14.4661 | 14.41207 | 14.28712 | 0.05403307 | 0.09338108 | 0.03156693 | 7.949069e-12
63.45016 | 14.4747 | 14.40795 | 14.28314 | 0.06674808 | 0.09343028 | 0.0313805 | 7.934871e-12
63.46016 | 14.4674 | 14.40384 | 14.27917 | 0.06356012 | 0.09348011 | 0.03119458 | 7.920673e-12
63.47015 | 14.4665 | 14.39973 | 14.2752 | 0.06676507 | 0.09353053 | 0.03100938 | 7.906475e-12
63.48015 | 14.4462 | 14.39563 | 14.27122 | 0.05057108 | 0.09358166 | 0.03082456 | 7.892277e-12
63.49015 | 14.4558 | 14.39153 | 14.26725 | 0.06427403 | 0.09363346 | 0.03064032 | 7.87808e-12
63.50015 | 14.4475 | 14.38743 | 14.26328 | 0.06007388 | 0.09368591 | 0.03045668 | 7.863882e-12
63.51015 | 14.4493 | 14.38333 | 14.25932 | 0.06597059 | 0.09373904 | 0.03027368 | 7.849684e-12
63.52015 | 14.4436 | 14.37924 | 14.25535 | 0.06436413 | 0.09379285 | 0.03009132 | 7.837261e-12
63.53014 | 14.4304 | 14.37515 | 14.25139 | 0.05525039 | 0.09384728 | 0.02990981 | 7.823063e-12
63.54014 | 14.4252 | 14.37106 | 14.24743 | 0.05413751 | 0.09390246 | 0.0297288 | 7.808866e-12
63.55014 | 14.433 | 14.36698 | 14.24347 | 0.06602137 | 0.09395833 | 0.0295485 | 7.796443e-12
63.56014 | 14.4063 | 14.3629 | 14.23951 | 0.04340193 | 0.09401491 | 0.02936892 | 7.782246e-12
63.57014 | 14.4192 | 14.35882 | 14.23556 | 0.06037919 | 0.09407219 | 0.02919008 | 7.769822e-12
63.58013 | 14.4181 | 14.35475 | 14.23161 | 0.06334903 | 0.09413013 | 0.02901218 | 7.757399e-12
63.59013 | 14.3995 | 14.35068 | 14.22766 | 0.04881957 | 0.09418884 | 0.02883486 | 7.743203e-12
63.60013 | 14.4114 | 14.34661 | 14.22371 | 0.06478671 | 0.09424828 | 0.02865834 | 7.73078e-12
63.61013 | 14.3989 | 14.34255 | 14.21976 | 0.05635045 | 0.09430844 | 0.02848261 | 7.718357e-12
63.62013 | 14.3939 | 14.33849 | 14.21581 | 0.05541072 | 0.09436934 | 0.02830771 | 7.705934e-12
63.63013 | 14.3848 | 14.33443 | 14.21187 | 0.05036753 | 0.09443098 | 0.02813363 | 7.693511e-12
63.64012 | 14.3901 | 14.33038 | 14.20793 | 0.0597168 | 0.0944933 | 0.02796056 | 7.681089e-12
63.65012 | 14.3775 | 14.32633 | 14.20399 | 0.05116662 | 0.09455642 | 0.02778817 | 7.668666e-12
63.66012 | 14.3808 | 14.32229 | 14.20005 | 0.05851291 | 0.09462028 | 0.02761664 | 7.656244e-12
63.67012 | 14.3771 | 14.31824 | 14.19611 | 0.05885564 | 0.0946849 | 0.02744599 | 7.643821e-12
63.68012 | 14.3736 | 14.31421 | 14.19218 | 0.0593948 | 0.09475028 | 0.02727623 | 7.633173e-12
63.69012 | 14.3584 | 14.31017 | 14.18825 | 0.04823038 | 0.09481642 | 0.02710736 | 7.620751e-12
63.70011 | 14.3701 | 14.30614 | 14.18432 | 0.06395832 | 0.09488325 | 0.02693955 | 7.608329e-12
63.71011 | 14.3469 | 14.30211 | 14.18039 | 0.04478668 | 0.0949509 | 0.0267725 | 7.59768e-12
63.72011 | 14.3607 | 14.29809 | 14.17646 | 0.0626114 | 0.09501932 | 0.02660636 | 7.585259e-12
63.73011 | 14.3452 | 14.29407 | 14.17254 | 0.05113247 | 0.0950885 | 0.02644115 | 7.574611e-12
63.74011 | 14.3625 | 14.29005 | 14.16861 | 0.07244986 | 0.09515846 | 0.02627688 | 7.563963e-12
63.75011 | 14.3393 | 14.28604 | 14.16469 | 0.0532636 | 0.09522917 | 0.02611355 | 7.553315e-12
63.7601 | 14.3516 | 14.28203 | 14.16078 | 0.06956964 | 0.09530057 | 0.02595133 | 7.540893e-12
63.7701 | 14.346 | 14.27802 | 14.15686 | 0.06797599 | 0.09537282 | 0.0257899 | 7.530246e-12
63.7801 | 14.3308 | 14.27402 | 14.15295 | 0.05677863 | 0.09544583 | 0.02562943 | 7.519598e-12
63.7901 | 14.3289 | 14.27002 | 14.14903 | 0.05887756 | 0.09551959 | 0.02546992 | 7.508951e-12
63.8001 | 14.3334 | 14.26603 | 14.14512 | 0.06737276 | 0.09559412 | 0.02531138 | 7.500077e-12
63.8101 | 14.3267 | 14.26204 | 14.14121 | 0.06466424 | 0.09566941 | 0.02515382 | 7.48943e-12
63.82009 | 14.3239 | 14.25805 | 14.13731 | 0.06584799 | 0.09574537 | 0.02499739 | 7.478783e-12
63.83009 | 14.3122 | 14.25407 | 14.1334 | 0.05813199 | 0.09582216 | 0.02484178 | 7.468136e-12
63.84009 | 14.3217 | 14.25009 | 14.1295 | 0.07161224 | 0.0958997 | 0.02468715 | 7.459263e-12
63.85009 | 14.3021 | 14.24611 | 14.1256 | 0.05598874 | 0.09597798 | 0.02453351 | 7.448616e-12
63.86009 | 14.3207 | 14.24214 | 14.1217 | 0.07856149 | 0.09605699 | 0.02438086 | 7.439743e-12
63.87009 | 14.298 | 14.23817 | 14.1178 | 0.05983049 | 0.09613673 | 0.0242292 | 7.43087e-12
63.88008 | 14.2964 | 14.23421 | 14.11391 | 0.06219178 | 0.09621712 | 0.02407868 | 7.420223e-12
63.89008 | 14.3064 | 14.23025 | 14.11002 | 0.07615327 | 0.0962983 | 0.023929 | 7.41135e-12
63.90008 | 14.3007 | 14.22629 | 14.10613 | 0.07441102 | 0.09638019 | 0.02378032 | 7.402478e-12
63.91008 | 14.2819 | 14.22233 | 14.10224 | 0.05956501 | 0.09646278 | 0.02363263 | 7.393605e-12
63.92008 | 14.2884 | 14.21838 | 14.09835 | 0.07001526 | 0.09654606 | 0.02348593 | 7.384733e-12
63.93008 | 14.2917 | 14.21444 | 14.09447 | 0.07726176 | 0.09663003 | 0.02334023 | 7.37586e-12
63.94007 | 14.2611 | 14.2105 | 14.09059 | 0.0506006 | 0.09671457 | 0.02319567 | 7.366988e-12
63.95007 | 14.2835 | 14.20656 | 14.08671 | 0.07693964 | 0.09679987 | 0.02305196 | 7.358116e-12
63.96007 | 14.2625 | 14.20263 | 14.08283 | 0.05987496 | 0.09688581 | 0.02290924 | 7.351018e-12
63.97007 | 14.2715 | 14.19869 | 14.07895 | 0.07280656 | 0.09697239 | 0.02276752 | 7.342145e-12
63.98007 | 14.2459 | 14.19477 | 14.07508 | 0.05113446 | 0.09705959 | 0.02262679 | 7.335047e-12
63.99006 | 14.2625 | 14.19085 | 14.07121 | 0.07165479 | 0.09714726 | 0.02248719 | 7.326175e-12
64.00006 | 14.2463 | 14.18692 | 14.06734 | 0.0593753 | 0.09723566 | 0.02234844 | 7.319077e-12
64.01006 | 14.2414 | 14.18301 | 14.06347 | 0.05839214 | 0.09732465 | 0.02221068 | 7.310205e-12
64.02006 | 14.2358 | 14.17909 | 14.05961 | 0.05670531 | 0.0974142 | 0.0220739 | 7.303107e-12
64.03006 | 14.2444 | 14.17519 | 14.05574 | 0.06921484 | 0.09750429 | 0.02193811 | 7.29601e-12
64.04006 | 14.2257 | 14.17128 | 14.05188 | 0.05442073 | 0.09759491 | 0.02180329 | 7.288912e-12
64.05005 | 14.2302 | 14.16738 | 14.04803 | 0.06281909 | 0.09768597 | 0.02166959 | 7.281814e-12
64.06005 | 14.2257 | 14.16348 | 14.04417 | 0.06221777 | 0.09777759 | 0.02153673 | 7.274716e-12
64.07005 | 14.1969 | 14.15959 | 14.04031 | 0.03731284 | 0.0978697 | 0.02140485 | 7.267619e-12
64.08005 | 14.2218 | 14.1557 | 14.03646 | 0.06610436 | 0.09796225 | 0.02127393 | 7.260521e-12
64.09005 | 14.2048 | 14.15181 | 14.03261 | 0.05299232 | 0.09805524 | 0.02114398 | 7.253424e-12
64.10005 | 14.2035 | 14.14792 | 14.02876 | 0.05557675 | 0.09814863 | 0.021015 | 7.246326e-12
64.11004 | 14.1941 | 14.14405 | 14.02492 | 0.05005375 | 0.09824233 | 0.02088714 | 7.239229e-12
64.12004 | 14.2007 | 14.14017 | 14.02107 | 0.06053119 | 0.09833648 | 0.02076007 | 7.233905e-12
64.13004 | 14.186 | 14.13629 | 14.01723 | 0.04970516 | 0.09843098 | 0.02063395 | 7.226808e-12
64.14004 | 14.1665 | 14.13242 | 14.01339 | 0.03407568 | 0.09852579 | 0.02050878 | 7.221485e-12
64.15004 | 14.1848 | 14.12856 | 14.00955 | 0.05624279 | 0.09862089 | 0.02038456 | 7.214387e-12
64.16004 | 14.1874 | 14.12469 | 14.00572 | 0.0627065 | 0.09871626 | 0.02026128 | 7.209064e-12
64.17003 | 14.1698 | 14.12084 | 14.00189 | 0.04896298 | 0.09881177 | 0.02013906 | 7.201967e-12
64.18003 | 14.1608 | 14.11698 | 13.99805 | 0.04381998 | 0.09890758 | 0.02001765 | 7.196644e-12
64.19003 | 14.162 | 14.11313 | 13.99423 | 0.04887367 | 0.09900358 | 0.01989716 | 7.19132e-12
64.20003 | 14.1631 | 14.10928 | 13.9904 | 0.05382407 | 0.09909973 | 0.0197776 | 7.185997e-12
64.21003 | 14.1398 | 14.10543 | 13.98657 | 0.03437121 | 0.09919601 | 0.01965896 | 7.180674e-12
64.22003 | 14.1544 | 14.10158 | 13.98275 | 0.05281512 | 0.09929238 | 0.01954123 | 7.173577e-12
64.23002 | 14.146 | 14.09775 | 13.97893 | 0.04825198 | 0.09938872 | 0.01942455 | 7.168254e-12
64.24002 | 14.1423 | 14.09391 | 13.97512 | 0.04838953 | 0.09948519 | 0.01930864 | 7.16293e-12
64.25002 | 14.1308 | 14.09008 | 13.9713 | 0.04072394 | 0.09958166 | 0.01919363 | 7.157607e-12
64.26002 | 14.1236 | 14.08624 | 13.96749 | 0.03735525 | 0.09967809 | 0.01907951 | 7.154058e-12
64.27002 | 14.1213 | 14.08242 | 13.96368 | 0.03888349 | 0.09977445 | 0.01896628 | 7.148735e-12
64.28002 | 14.1166 | 14.07859 | 13.95987 | 0.0380087 | 0.09987071 | 0.01885394 | 7.143412e-12
64.29001 | 14.1117 | 14.07477 | 13.95606 | 0.03692708 | 0.09996674 | 0.01874259 | 7.138089e-12
64.30001 | 14.106 | 14.07095 | 13.95226 | 0.03504633 | 0.1000627 | 0.018632 | 7.132765e-12
64.31001 | 14.0992 | 14.06714 | 13.94846 | 0.03206264 | 0.1001584 | 0.01852228 | 7.129216e-12
64.32001 | 14.0998 | 14.06332 | 13.94466 | 0.03647605 | 0.100254 | 0.01841343 | 7.123893e-12
64.33001 | 14.0817 | 14.05951 | 13.94086 | 0.02218662 | 0.1003492 | 0.01830543 | 7.11857e-12
64.34001 | 14.0945 | 14.05571 | 13.93706 | 0.03879436 | 0.1004441 | 0.01819829 | 7.115021e-12
64.35 | 14.0814 | 14.0519 | 13.93327 | 0.02949549 | 0.1005386 | 0.0180921 | 7.109698e-12
64.36 | 14.0817 | 14.0481 | 13.92948 | 0.03359772 | 0.1006327 | 0.01798666 | 7.106148e-12
64.37 | 14.0632 | 14.0443 | 13.92569 | 0.01889725 | 0.1007264 | 0.01788204 | 7.100825e-12
64.38 | 14.0765 | 14.04051 | 13.92191 | 0.03599411 | 0.1008197 | 0.01777826 | 7.097275e-12
64.39 | 14.059 | 14.03671 | 13.91812 | 0.02228833 | 0.1009124 | 0.01767531 | 7.093726e-12
64.39999 | 14.0628 | 14.03292 | 13.91435 | 0.02987618 | 0.1010045 | 0.01757328 | 7.088403e-12
64.40999 | 14.0396 | 14.02913 | 13.91057 | 0.01046529 | 0.1010961 | 0.01747196 | 7.084853e-12
64.41999 | 14.062 | 14.02535 | 13.90679 | 0.0366519 | 0.101187 | 0.01737145 | 7.07953e-12
64.42999 | 14.046 | 14.02156 | 13.90301 | 0.02443604 | 0.1012773 | 0.01727175 | 7.07598e-12
64.43999 | 14.0494 | 14.01778 | 13.89924 | 0.03161777 | 0.1013669 | 0.01717285 | 7.07243e-12
64.44999 | 14.0257 | 14.014 | 13.89547 | 0.01169712 | 0.1014557 | 0.01707474 | 7.068881e-12
64.45998 | 14.0574 | 14.01023 | 13.89171 | 0.04717036 | 0.1015436 | 0.01697751 | 7.063557e-12
64.46998 | 14.0252 | 14.00645 | 13.88794 | 0.01874508 | 0.1016308 | 0.01688097 | 7.060007e-12
64.47998 | 14.0443 | 14.00268 | 13.88418 | 0.04161755 | 0.1017171 | 0.01678521 | 7.056457e-12
64.48998 | 14.0238 | 13.99891 | 13.88042 | 0.02488782 | 0.1018024 | 0.01669021 | 7.052907e-12
64.49998 | 14.0416 | 13.99514 | 13.87666 | 0.04645592 | 0.1018868 | 0.01659599 | 7.049357e-12
64.50998 | 14.025 | 13.99138 | 13.87291 | 0.0336219 | 0.1019702 | 0.01650252 | 7.044033e-12
64.51997 | 14.0192 | 13.98762 | 13.86916 | 0.03158202 | 0.1020525 | 0.01640989 | 7.040483e-12
64.52997 | 14.0267 | 13.98386 | 13.8654 | 0.04284389 | 0.1021337 | 0.01631793 | 7.036933e-12
64.53997 | 14.0065 | 13.9801 | 13.86166 | 0.02640376 | 0.1022138 | 0.01622671 | 7.033382e-12
64.54997 | 14.0087 | 13.97634 | 13.85791 | 0.03236168 | 0.1022927 | 0.01613622 | 7.029832e-12
64.55997 | 14.0118 | 13.97258 | 13.85417 | 0.0392177 | 0.1023704 | 0.01604647 | 7.026281e-12
64.56997 | 14.0048 | 13.96883 | 13.85042 | 0.03597185 | 0.1024468 | 0.01595744 | 7.022731e-12
64.57996 | 13.9981 | 13.96508 | 13.84669 | 0.0330204 | 0.1025219 | 0.01586923 | 7.017406e-12
64.58996 | 14.0066 | 13.96133 | 13.84295 | 0.04527094 | 0.1025957 | 0.01578164 | 7.013855e-12
64.59996 | 13.9818 | 13.95758 | 13.83922 | 0.02421976 | 0.1026681 | 0.01569475 | 7.010304e-12
64.60996 | 14.0063 | 13.95383 | 13.83549 | 0.05246683 | 0.1027391 | 0.01560858 | 7.006753e-12
64.61996 | 13.9838 | 13.95009 | 13.83176 | 0.03371226 | 0.1028086 | 0.0155231 | 7.003202e-12
64.62996 | 13.9793 | 13.94634 | 13.82803 | 0.0329561 | 0.1028766 | 0.01543832 | 6.999651e-12
64.63995 | 13.9817 | 13.94261 | 13.82431 | 0.03909459 | 0.1029429 | 0.01535431 | 6.996099e-12
64.64995 | 13.9713 | 13.93886 | 13.82059 | 0.03243528 | 0.1030078 | 0.01527089 | 6.990774e-12
64.65995 | 13.9821 | 13.93513 | 13.81687 | 0.04697447 | 0.1030711 | 0.01518816 | 6.987222e-12
64.66995 | 13.9683 | 13.93139 | 13.81315 | 0.0369122 | 0.1031326 | 0.01510609 | 6.98367e-12
64.67995 | 13.9657 | 13.92765 | 13.80943 | 0.03804849 | 0.1031925 | 0.0150247 | 6.980118e-12
64.68995 | 13.941 | 13.92392 | 13.80572 | 0.0170834 | 0.1032507 | 0.01494396 | 6.976566e-12
64.69994 | 13.9735 | 13.92019 | 13.80202 | 0.05331322 | 0.103307 | 0.01486396 | 6.97124e-12
64.70994 | 13.9531 | 13.91645 | 13.79831 | 0.03664546 | 0.1033616 | 0.01478452 | 6.967688e-12
64.71994 | 13.9368 | 13.91272 | 13.7946 | 0.02407641 | 0.1034143 | 0.01470574 | 6.964135e-12
64.72994 | 13.9571 | 13.90899 | 13.7909 | 0.04810611 | 0.1034652 | 0.01462759 | 6.960582e-12
64.73994 | 13.9495 | 13.90527 | 13.7872 | 0.04423459 | 0.1035141 | 0.01455008 | 6.955256e-12
64.74994 | 13.949 | 13.90154 | 13.7835 | 0.04746189 | 0.1035611 | 0.0144732 | 6.951703e-12
64.75993 | 13.9292 | 13.89782 | 13.77981 | 0.03138433 | 0.1036061 | 0.01439702 | 6.94815e-12
64.76993 | 13.9446 | 13.89409 | 13.77612 | 0.05050935 | 0.1036491 | 0.01432138 | 6.942822e-12
64.77993 | 13.9402 | 13.89037 | 13.77243 | 0.04983328 | 0.1036901 | 0.01424636 | 6.939269e-12
64.78993 | 13.914 | 13.88664 | 13.76874 | 0.02735614 | 0.1037291 | 0.01417194 | 6.935715e-12
64.79993 | 13.9417 | 13.88292 | 13.76506 | 0.05877796 | 0.1037659 | 0.01409814 | 6.930387e-12
64.80992 | 13.9198 | 13.8792 | 13.76138 | 0.04059506 | 0.1038006 | 0.014025 | 6.926834e-12
64.81992 | 13.9122 | 13.87549 | 13.7577 | 0.03671488 | 0.1038333 | 0.01395238 | 6.921505e-12
64.82992 | 13.9167 | 13.87177 | 13.75402 | 0.04493374 | 0.1038637 | 0.01388035 | 6.917951e-12
64.83992 | 13.9262 | 13.86805 | 13.75035 | 0.05815166 | 0.103892 | 0.01380891 | 6.912623e-12
64.84992 | 13.9061 | 13.86433 | 13.74668 | 0.04176866 | 0.103918 | 0.01373804 | 6.909068e-12
64.85992 | 13.8924 | 13.86062 | 13.74301 | 0.03178475 | 0.1039419 | 0.01366776 | 6.903739e-12
64.86991 | 13.9083 | 13.8569 | 13.73934 | 0.05139625 | 0.1039635 | 0.0135981 | 6.89841e-12
64.87991 | 13.907 | 13.85319 | 13.73568 | 0.05381061 | 0.1039828 | 0.01352895 | 6.894855e-12
64.88991 | 13.898 | 13.84948 | 13.73202 | 0.04852412 | 0.1039998 | 0.01346035 | 6.889526e-12
64.89991 | 13.8868 | 13.84576 | 13.72836 | 0.04103681 | 0.1040146 | 0.01339232 | 6.884196e-12
64.90991 | 13.9007 | 13.84205 | 13.7247 | 0.05864867 | 0.104027 | 0.01332483 | 6.878867e-12
64.91991 | 13.8886 | 13.83834 | 13.72105 | 0.05025973 | 0.1040371 | 0.01325788 | 6.875311e-12
64.9299 | 13.8845 | 13.83463 | 13.7174 | 0.0498663 | 0.1040449 | 0.01319155 | 6.869981e-12
64.9399 | 13.8889 | 13.83092 | 13.71375 | 0.05797579 | 0.1040504 | 0.01312568 | 6.86465e-12
64.9499 | 13.8834 | 13.82722 | 13.7101 | 0.05618449 | 0.1040534 | 0.01306035 | 6.85932e-12
64.9599 | 13.8702 | 13.82351 | 13.70646 | 0.04669245 | 0.1040542 | 0.01299555 | 6.853989e-12
64.9699 | 13.8702 | 13.8198 | 13.70282 | 0.05039964 | 0.1040525 | 0.01293127 | 6.848659e-12
64.9799 | 13.8797 | 13.81609 | 13.69918 | 0.06360608 | 0.1040485 | 0.01286751 | 6.843327e-12
64.98989 | 13.8616 | 13.81239 | 13.69555 | 0.04920806 | 0.1040421 | 0.01280432 | 6.837996e-12
64.99989 | 13.8529 | 13.80869 | 13.69191 | 0.04421301 | 0.1040333 | 0.01274158 | 6.832665e-12
65.00989 | 13.8664 | 13.80498 | 13.68828 | 0.06141719 | 0.1040221 | 0.01267935 | 6.827333e-12
65.01989 | 13.8587 | 13.80128 | 13.68465 | 0.05742063 | 0.1040086 | 0.01261762 | 6.820228e-12
65.02989 | 13.8565 | 13.79758 | 13.68103 | 0.05892332 | 0.1039926 | 0.01255639 | 6.814896e-12
65.03989 | 13.8475 | 13.79387 | 13.6774 | 0.05362525 | 0.1039743 | 0.01249565 | 6.809564e-12
65.04988 | 13.8528 | 13.79018 | 13.67379 | 0.06262273 | 0.1039536 | 0.01243545 | 6.804231e-12
65.05988 | 13.8371 | 13.78648 | 13.67017 | 0.05062314 | 0.1039306 | 0.01237569 | 6.797125e-12
65.06988 | 13.8396 | 13.78278 | 13.66656 | 0.05682278 | 0.1039052 | 0.0123164 | 6.791792e-12
65.07988 | 13.8408 | 13.77908 | 13.66294 | 0.06172165 | 0.1038774 | 0.01225759 | 6.784685e-12
65.08988 | 13.8317 | 13.77538 | 13.65933 | 0.05631972 | 0.1038473 | 0.01219925 | 6.779352e-12
65.09988 | 13.8217 | 13.77168 | 13.65573 | 0.05001699 | 0.1038148 | 0.01214138 | 6.772245e-12
65.10987 | 13.8222 | 13.76799 | 13.65213 | 0.05420975 | 0.10378 | 0.01208403 | 6.766911e-12
65.11987 | 13.821 | 13.76429 | 13.64852 | 0.05670538 | 0.1037429 | 0.01202708 | 6.759804e-12
65.12987 | 13.8103 | 13.7606 | 13.64493 | 0.04970017 | 0.1037035 | 0.01197059 | 6.75447e-12
65.13987 | 13.811 | 13.75691 | 13.64133 | 0.0540941 | 0.1036618 | 0.01191455 | 6.747362e-12
65.14987 | 13.7974 | 13.75321 | 13.63774 | 0.04418716 | 0.1036179 | 0.01185896 | 6.740254e-12
65.15986 | 13.8017 | 13.74952 | 13.63415 | 0.05217564 | 0.1035717 | 0.01180387 | 6.733145e-12
65.16986 | 13.7932 | 13.74583 | 13.63056 | 0.0473669 | 0.1035233 | 0.01174916 | 6.72781e-12
65.17986 | 13.7892 | 13.74214 | 13.62698 | 0.04705723 | 0.1034726 | 0.01169489 | 6.720702e-12
65.18986 | 13.7856 | 13.73845 | 13.62339 | 0.04714661 | 0.1034198 | 0.01164105 | 6.713593e-12
65.19986 | 13.7794 | 13.73477 | 13.61981 | 0.044635 | 0.1033647 | 0.01158765 | 6.706484e-12
65.20986 | 13.7619 | 13.73108 | 13.61624 | 0.03082239 | 0.1033076 | 0.01153467 | 6.699375e-12
65.21985 | 13.7724 | 13.72739 | 13.61266 | 0.04500505 | 0.1032484 | 0.01148216 | 6.692265e-12
65.22985 | 13.7706 | 13.72371 | 13.60909 | 0.04689037 | 0.103187 | 0.01143002 | 6.685156e-12
65.23985 | 13.7479 | 13.72003 | 13.60552 | 0.02787462 | 0.1031235 | 0.01137829 | 6.678046e-12
65.24985 | 13.75 | 13.71634 | 13.60196 | 0.03365777 | 0.103058 | 0.01132697 | 6.670936e-12
65.25985 | 13.7449 | 13.71266 | 13.59839 | 0.03223979 | 0.1029904 | 0.01127607 | 6.663826e-12
65.26985 | 13.7386 | 13.70898 | 13.59483 | 0.02962065 | 0.1029208 | 0.01122556 | 6.656715e-12
65.27984 | 13.7368 | 13.7053 | 13.59128 | 0.03149665 | 0.1028494 | 0.01117551 | 6.647831e-12
65.28984 | 13.7283 | 13.70162 | 13.58772 | 0.02667511 | 0.1027759 | 0.0111258 | 6.64072e-12
65.29984 | 13.7282 | 13.69795 | 13.58417 | 0.03025232 | 0.1027005 | 0.01107649 | 6.63361e-12
65.30984 | 13.718 | 13.69427 | 13.58062 | 0.02372825 | 0.1026233 | 0.01102757 | 6.626499e-12
65.31984 | 13.7148 | 13.6906 | 13.57707 | 0.02420286 | 0.1025441 | 0.01097903 | 6.617614e-12
65.32984 | 13.7131 | 13.68692 | 13.57353 | 0.02617614 | 0.1024632 | 0.01093088 | 6.610502e-12
65.33983 | 13.7069 | 13.68326 | 13.56999 | 0.02364436 | 0.1023806 | 0.01088316 | 6.603391e-12
65.34983 | 13.7082 | 13.67959 | 13.56645 | 0.02861484 | 0.1022961 | 0.01083576 | 6.594506e-12
65.35983 | 13.6942 | 13.67592 | 13.56292 | 0.01828386 | 0.1022099 | 0.01078876 | 6.587394e-12
65.36983 | 13.6977 | 13.67225 | 13.55938 | 0.02545142 | 0.102122 | 0.01074211 | 6.578508e-12
65.37983 | 13.69 | 13.66858 | 13.55585 | 0.02141746 | 0.1020324 | 0.01069583 | 6.571396e-12
65.38983 | 13.689 | 13.66492 | 13.55233 | 0.02408195 | 0.1019413 | 0.01064991 | 6.56251e-12
65.39982 | 13.6904 | 13.66126 | 13.54881 | 0.02914119 | 0.1018486 | 0.0106044 | 6.555398e-12
65.40982 | 13.6873 | 13.6576 | 13.54528 | 0.02970247 | 0.1017543 | 0.01055921 | 6.546512e-12
65.41982 | 13.6702 | 13.65394 | 13.54177 | 0.01626208 | 0.1016584 | 0.01051436 | 6.539399e-12
65.42982 | 13.6819 | 13.65028 | 13.53825 | 0.03162001 | 0.1015611 | 0.01046987 | 6.530513e-12
65.43982 | 13.6612 | 13.64662 | 13.53474 | 0.01457619 | 0.1014623 | 0.01042573 | 6.5234e-12
65.44982 | 13.6767 | 13.64297 | 13.53123 | 0.03373062 | 0.1013621 | 0.01038194 | 6.514513e-12
65.45981 | 13.6795 | 13.63932 | 13.52772 | 0.04017956 | 0.1012607 | 0.01033853 | 6.505626e-12
65.46981 | 13.6674 | 13.63567 | 13.52422 | 0.03173033 | 0.1011578 | 0.01029542 | 6.498513e-12
65.47981 | 13.6682 | 13.63202 | 13.52071 | 0.03617921 | 0.1010536 | 0.01025264 | 6.489626e-12
65.48981 | 13.6616 | 13.62837 | 13.51722 | 0.03322617 | 0.1009481 | 0.0102102 | 6.480738e-12
65.49981 | 13.6577 | 13.62473 | 13.51372 | 0.03297118 | 0.1008414 | 0.0101681 | 6.471851e-12
65.50981 | 13.6665 | 13.62109 | 13.51023 | 0.04541419 | 0.1007334 | 0.01012632 | 6.464737e-12
65.5198 | 13.658 | 13.61745 | 13.50674 | 0.04055152 | 0.1006245 | 0.01008492 | 6.45585e-12
65.5298 | 13.6514 | 13.61381 | 13.50325 | 0.03759043 | 0.1005142 | 0.01004379 | 6.446962e-12
65.5398 | 13.6615 | 13.61017 | 13.49977 | 0.05132723 | 0.1004029 | 0.01000298 | 6.438074e-12
65.5498 | 13.6605 | 13.60654 | 13.49629 | 0.05396189 | 0.1002905 | 0.009962488 | 6.43096e-12
65.5598 | 13.6482 | 13.60291 | 13.49281 | 0.04529437 | 0.1001771 | 0.009922314 | 6.422072e-12
65.56979 | 13.6438 | 13.59928 | 13.48933 | 0.04452101 | 0.1000629 | 0.009882491 | 6.413184e-12
65.57979 | 13.6429 | 13.59565 | 13.48586 | 0.04724902 | 0.09994752 | 0.009842939 | 6.404296e-12
65.58979 | 13.6567 | 13.59203 | 13.48239 | 0.06467474 | 0.09983126 | 0.009803694 | 6.395408e-12
65.59979 | 13.6406 | 13.5884 | 13.47892 | 0.05219813 | 0.09971411 | 0.009764754 | 6.388293e-12
65.60979 | 13.6404 | 13.58478 | 13.47546 | 0.05561915 | 0.0995961 | 0.009726117 | 6.379405e-12
65.61979 | 13.6431 | 13.58116 | 13.472 | 0.06193778 | 0.09947728 | 0.009687779 | 6.370516e-12
65.62978 | 13.6396 | 13.57755 | 13.46854 | 0.06205037 | 0.09935779 | 0.009649776 | 6.361628e-12
65.63978 | 13.6222 | 13.57394 | 13.46509 | 0.04826409 | 0.09923743 | 0.00961203 | 6.352739e-12
65.64978 | 13.6288 | 13.57032 | 13.46163 | 0.05847532 | 0.09911635 | 0.009574576 | 6.34385e-12
65.65978 | 13.625 | 13.56672 | 13.45818 | 0.058284 | 0.09899458 | 0.009537412 | 6.336735e-12
65.66978 | 13.6205 | 13.56311 | 13.45474 | 0.05739012 | 0.09887215 | 0.009500537 | 6.327846e-12
65.67978 | 13.6194 | 13.55951 | 13.45129 | 0.05989363 | 0.0987491 | 0.009463946 | 6.318957e-12
65.68977 | 13.6147 | 13.55591 | 13.44786 | 0.05879089 | 0.09862559 | 0.009427673 | 6.310069e-12
65.69977 | 13.6116 | 13.55231 | 13.44442 | 0.05928909 | 0.09850138 | 0.009391646 | 6.30118e-12
65.70977 | 13.6043 | 13.54872 | 13.44098 | 0.05558459 | 0.09837664 | 0.009355896 | 6.29229e-12
65.71977 | 13.6039 | 13.54512 | 13.43755 | 0.05877735 | 0.09825139 | 0.009320422 | 6.283401e-12
65.72977 | 13.5984 | 13.54153 | 13.43412 | 0.05686735 | 0.09812567 | 0.009285222 | 6.276286e-12
65.73977 | 13.5916 | 13.53795 | 13.4307 | 0.05365455 | 0.0979995 | 0.009250292 | 6.267396e-12
65.74976 | 13.5925 | 13.53436 | 13.42728 | 0.05813534 | 0.09787304 | 0.009215666 | 6.258507e-12
65.75976 | 13.5908 | 13.53078 | 13.42386 | 0.06001684 | 0.09774607 | 0.009181272 | 6.249618e-12
65.76976 | 13.5818 | 13.5272 | 13.42044 | 0.05459547 | 0.09761873 | 0.009147144 | 6.240728e-12
65.77976 | 13.5615 | 13.52363 | 13.41702 | 0.03787116 | 0.09749107 | 0.009113278 | 6.231839e-12
65.78976 | 13.5818 | 13.52006 | 13.41361 | 0.06174392 | 0.09736309 | 0.009079672 | 6.224723e-12
65.79976 | 13.5633 | 13.51649 | 13.41021 | 0.04681369 | 0.09723483 | 0.009046324 | 6.215833e-12
65.80975 | 13.5502 | 13.51292 | 13.4068 | 0.03727688 | 0.09710647 | 0.009013264 | 6.206944e-12
65.81975 | 13.5553 | 13.50936 | 13.4034 | 0.04594062 | 0.09697772 | 0.008980427 | 6.198054e-12
65.82975 | 13.5459 | 13.5058 | 13.4 | 0.0401013 | 0.09684877 | 0.008947841 | 6.189165e-12
65.83975 | 13.5435 | 13.50224 | 13.39661 | 0.0412589 | 0.09671964 | 0.008915505 | 6.182049e-12
65.84975 | 13.5379 | 13.49869 | 13.39321 | 0.03921338 | 0.09659035 | 0.008883416 | 6.173159e-12
65.85975 | 13.5477 | 13.49514 | 13.38982 | 0.05256473 | 0.09646093 | 0.008851575 | 6.164269e-12
65.86974 | 13.5249 | 13.49159 | 13.38644 | 0.03330937 | 0.09633152 | 0.008820007 | 6.15538e-12
65.87974 | 13.517 | 13.48805 | 13.38306 | 0.02895437 | 0.09620189 | 0.008788652 | 6.148264e-12
65.88974 | 13.5143 | 13.4845 | 13.37967 | 0.02979616 | 0.0960722 | 0.008757535 | 6.139374e-12
65.89974 | 13.5186 | 13.48097 | 13.3763 | 0.03763471 | 0.09594245 | 0.008726657 | 6.130484e-12
65.90974 | 13.5092 | 13.47743 | 13.37292 | 0.03177 | 0.09581269 | 0.008696016 | 6.123368e-12
65.91974 | 13.5077 | 13.4739 | 13.36955 | 0.03380201 | 0.09568291 | 0.008665607 | 6.114478e-12
65.92973 | 13.4916 | 13.47037 | 13.36618 | 0.02122719 | 0.09555328 | 0.008635461 | 6.105588e-12
65.93973 | 13.4848 | 13.46685 | 13.36282 | 0.01795257 | 0.09542356 | 0.008605516 | 6.098472e-12
65.94973 | 13.4916 | 13.46333 | 13.35946 | 0.0282746 | 0.09529389 | 0.0085758 | 6.089582e-12
65.95973 | 13.4671 | 13.45981 | 13.3561 | 0.007293253 | 0.0951643 | 0.008546311 | 6.080692e-12
65.96973 | 13.4868 | 13.45629 | 13.35274 | 0.03050852 | 0.0950348 | 0.008517046 | 6.073576e-12
65.97972 | 13.4687 | 13.45278 | 13.34939 | 0.01591686 | 0.09490553 | 0.008488034 | 6.064686e-12
65.98972 | 13.4775 | 13.44927 | 13.34604 | 0.02822528 | 0.09477627 | 0.008459214 | 6.05757e-12
65.99972 | 13.4593 | 13.44577 | 13.34269 | 0.01353024 | 0.09464716 | 0.008430614 | 6.04868e-12
66.00972 | 13.4655 | 13.44227 | 13.33935 | 0.02323173 | 0.09451821 | 0.008402233 | 6.041564e-12
66.01972 | 13.4691 | 13.43877 | 13.33601 | 0.03032972 | 0.09438943 | 0.008374068 | 6.032674e-12
66.02972 | 13.4368 | 13.43528 | 13.33267 | 0.001524212 | 0.09426086 | 0.008346117 | 6.025558e-12
66.03971 | 13.4664 | 13.43179 | 13.32934 | 0.03461167 | 0.09413262 | 0.008318407 | 6.016668e-12
66.04971 | 13.4439 | 13.4283 | 13.32601 | 0.01559908 | 0.09400449 | 0.00829088 | 6.009552e-12
66.05971 | 13.4433 | 13.42482 | 13.32268 | 0.01848291 | 0.0938766 | 0.008263563 | 6.002435e-12
66.06971 | 13.4404 | 13.42134 | 13.31935 | 0.01906316 | 0.09374897 | 0.008236455 | 5.993545e-12
66.07971 | 13.4268 | 13.41786 | 13.31603 | 0.008939803 | 0.09362162 | 0.008209552 | 5.986429e-12
66.08971 | 13.4378 | 13.41439 | 13.31271 | 0.02341282 | 0.09349456 | 0.008182855 | 5.977539e-12
66.0997 | 13.4207 | 13.41092 | 13.3094 | 0.009778738 | 0.09336792 | 0.008156387 | 5.970423e-12
66.1097 | 13.4381 | 13.40746 | 13.30608 | 0.03064446 | 0.09324149 | 0.008130093 | 5.963307e-12
66.1197 | 13.4238 | 13.40399 | 13.30277 | 0.01980651 | 0.09311538 | 0.008104001 | 5.956191e-12
66.1297 | 13.4305 | 13.40054 | 13.29947 | 0.02996488 | 0.09298963 | 0.008078107 | 5.947301e-12
66.1397 | 13.4152 | 13.39708 | 13.29616 | 0.01811953 | 0.09286423 | 0.008052411 | 5.940185e-12
66.1497 | 13.4246 | 13.39363 | 13.29286 | 0.03097046 | 0.09273921 | 0.008026909 | 5.933068e-12
66.15969 | 13.4146 | 13.39019 | 13.28957 | 0.02441419 | 0.09261472 | 0.008001627 | 5.925952e-12
66.16969 | 13.4106 | 13.38674 | 13.28628 | 0.02385762 | 0.09249049 | 0.007976512 | 5.918836e-12
66.17969 | 13.4031 | 13.3833 | 13.28298 | 0.01979729 | 0.09236668 | 0.007951588 | 5.909947e-12
66.18969 | 13.4104 | 13.37987 | 13.2797 | 0.03053316 | 0.09224329 | 0.007926854 | 5.902831e-12
66.19969 | 13.3965 | 13.37643 | 13.27641 | 0.02006522 | 0.09212037 | 0.007902308 | 5.895715e-12
66.20969 | 13.4058 | 13.37301 | 13.27313 | 0.03279346 | 0.09199789 | 0.007877949 | 5.888599e-12
66.21968 | 13.397 | 13.36959 | 13.26986 | 0.02741445 | 0.09187599 | 0.0078538 | 5.881482e-12
66.22968 | 13.3943 | 13.36616 | 13.26658 | 0.02813501 | 0.09175446 | 0.00782981 | 5.874367e-12
66.23968 | 13.3943 | 13.36275 | 13.26331 | 0.0315517 | 0.09163343 | 0.007806003 | 5.867251e-12
66.24968 | 13.3864 | 13.35934 | 13.26004 | 0.0270645 | 0.09151291 | 0.007782377 | 5.860135e-12
66.25968 | 13.3946 | 13.35593 | 13.25677 | 0.0386734 | 0.0913929 | 0.007758931 | 5.853019e-12
66.26968 | 13.3959 | 13.35252 | 13.25351 | 0.04337839 | 0.09127343 | 0.007735664 | 5.847676e-12
66.27967 | 13.3906 | 13.34912 | 13.25026 | 0.04147605 | 0.09115462 | 0.007712597 | 5.84056e-12
66.28967 | 13.3828 | 13.34573 | 13.247 | 0.03707316 | 0.09103625 | 0.007689683 | 5.833445e-12
66.29967 | 13.3965 | 13.34233 | 13.24375 | 0.05416631 | 0.09091846 | 0.007666943 | 5.826329e-12
66.30967 | 13.3842 | 13.33894 | 13.2405 | 0.04525548 | 0.09080125 | 0.007644377 | 5.819213e-12
66.31967 | 13.3846 | 13.33556 | 13.23725 | 0.04904066 | 0.09068464 | 0.007621983 | 5.813871e-12
66.32967 | 13.3947 | 13.33218 | 13.23401 | 0.06252183 | 0.09056864 | 0.00759976 | 5.806755e-12
66.33966 | 13.3905 | 13.3288 | 13.23077 | 0.0616956 | 0.09045338 | 0.007577727 | 5.79964e-12
66.34966 | 13.38 | 13.32543 | 13.22754 | 0.0545687 | 0.09033864 | 0.007555842 | 5.792524e-12
66.35966 | 13.3823 | 13.32206 | 13.2243 | 0.06023775 | 0.09022455 | 0.007534123 | 5.787182e-12
66.36966 | 13.3889 | 13.3187 | 13.22107 | 0.07020272 | 0.09011112 | 0.007512571 | 5.780067e-12
66.37966 | 13.3866 | 13.31534 | 13.21785 | 0.0712636 | 0.08999837 | 0.007491183 | 5.774724e-12
66.38965 | 13.3857 | 13.31198 | 13.21463 | 0.07371703 | 0.08988641 | 0.007469979 | 5.767609e-12
66.39965 | 13.3907 | 13.30863 | 13.21141 | 0.08206969 | 0.08977505 | 0.007448917 | 5.762267e-12
66.40965 | 13.3909 | 13.30528 | 13.20819 | 0.08561822 | 0.0896644 | 0.007428016 | 5.755152e-12
66.41965 | 13.3945 | 13.30194 | 13.20498 | 0.09256258 | 0.08955449 | 0.007407275 | 5.74981e-12
66.42965 | 13.3936 | 13.2986 | 13.20177 | 0.09500279 | 0.08944531 | 0.007386692 | 5.742695e-12
66.43965 | 13.3849 | 13.29526 | 13.19856 | 0.0896388 | 0.08933689 | 0.007366268 | 5.737353e-12
66.44964 | 13.3936 | 13.29193 | 13.19536 | 0.1016672 | 0.08922938 | 0.00734602 | 5.732011e-12
66.45964 | 13.3903 | 13.28861 | 13.19216 | 0.1016948 | 0.08912251 | 0.007325914 | 5.724897e-12
66.46964 | 13.3859 | 13.28528 | 13.18896 | 0.1006182 | 0.08901643 | 0.00730595 | 5.719555e-12
66.47964 | 13.3919 | 13.28196 | 13.18577 | 0.1099373 | 0.08891116 | 0.007286152 | 5.714213e-12
66.48964 | 13.3794 | 13.27865 | 13.18257 | 0.1007522 | 0.08880671 | 0.007266492 | 5.708872e-12
66.49964 | 13.3862 | 13.27534 | 13.17939 | 0.1108627 | 0.08870311 | 0.007246998 | 5.70353e-12
66.50963 | 13.3801 | 13.27203 | 13.17621 | 0.1080657 | 0.08860045 | 0.007227665 | 5.696416e-12
66.51963 | 13.3824 | 13.26873 | 13.17303 | 0.1136676 | 0.08849855 | 0.007208455 | 5.691075e-12
66.52963 | 13.3772 | 13.26543 | 13.16985 | 0.1117652 | 0.08839753 | 0.007189408 | 5.685734e-12
66.53963 | 13.3803 | 13.26214 | 13.16667 | 0.1181585 | 0.0882974 | 0.007170494 | 5.680393e-12
66.54963 | 13.3772 | 13.25885 | 13.1635 | 0.1183474 | 0.08819818 | 0.007151739 | 5.675051e-12
66.55963 | 13.3698 | 13.25557 | 13.16034 | 0.1142319 | 0.08809988 | 0.007133116 | 5.669711e-12
66.56962 | 13.3689 | 13.25229 | 13.15717 | 0.1166087 | 0.0880026 | 0.007114668 | 5.666143e-12
66.57962 | 13.3646 | 13.24902 | 13.15401 | 0.1155844 | 0.08790618 | 0.007096338 | 5.660802e-12
66.58962 | 13.3713 | 13.24574 | 13.15086 | 0.1255557 | 0.08781071 | 0.007078151 | 5.655461e-12
66.59962 | 13.3611 | 13.24248 | 13.1477 | 0.1186225 | 0.08771622 | 0.007060104 | 5.650121e-12
66.60962 | 13.3608 | 13.23922 | 13.14455 | 0.1215848 | 0.08762271 | 0.007042198 | 5.64478e-12
66.61962 | 13.3587 | 13.23596 | 13.1414 | 0.1227426 | 0.08753021 | 0.007024431 | 5.641213e-12
66.62961 | 13.3576 | 13.23271 | 13.13826 | 0.1248927 | 0.08743882 | 0.007006822 | 5.635872e-12
66.63961 | 13.3413 | 13.22946 | 13.13512 | 0.1118416 | 0.08734836 | 0.006989327 | 5.630532e-12
66.64961 | 13.3474 | 13.22621 | 13.13198 | 0.1211859 | 0.08725894 | 0.006971975 | 5.626965e-12
66.65961 | 13.3439 | 13.22297 | 13.12885 | 0.1209256 | 0.08717058 | 0.006954754 | 5.621625e-12
66.66961 | 13.3487 | 13.21974 | 13.12572 | 0.1289608 | 0.08708329 | 0.006937668 | 5.618058e-12
66.67961 | 13.3345 | 13.21651 | 13.12259 | 0.1179914 | 0.08699708 | 0.006920717 | 5.612718e-12
66.6896 | 13.3423 | 13.21329 | 13.11947 | 0.1290142 | 0.08691206 | 0.006903914 | 5.609152e-12
66.6996 | 13.3315 | 13.21006 | 13.11635 | 0.1214356 | 0.08682805 | 0.006887227 | 5.605585e-12
66.7096 | 13.3367 | 13.20685 | 13.11323 | 0.1298523 | 0.08674517 | 0.00687067 | 5.600245e-12
66.7196 | 13.3253 | 13.20364 | 13.11012 | 0.1216644 | 0.08666342 | 0.006854243 | 5.596679e-12
66.7296 | 13.3241 | 13.20043 | 13.10701 | 0.1236718 | 0.08658283 | 0.006837947 | 5.593113e-12
66.7396 | 13.3182 | 13.19723 | 13.1039 | 0.1209746 | 0.0865034 | 0.006821778 | 5.587774e-12
66.74959 | 13.3236 | 13.19403 | 13.1008 | 0.1295695 | 0.0864252 | 0.006805753 | 5.584208e-12
66.75959 | 13.3163 | 13.19084 | 13.0977 | 0.1254628 | 0.08634813 | 0.006789839 | 5.580642e-12
66.76959 | 13.3112 | 13.18765 | 13.0946 | 0.1235515 | 0.08627224 | 0.006774051 | 5.577076e-12
66.77959 | 13.3125 | 13.18446 | 13.09151 | 0.1280353 | 0.08619758 | 0.006758388 | 5.57351e-12
66.78959 | 13.3099 | 13.18129 | 13.08842 | 0.1286145 | 0.08612413 | 0.00674285 | 5.569945e-12
66.79958 | 13.2995 | 13.17811 | 13.08533 | 0.1213857 | 0.08605194 | 0.006727448 | 5.566379e-12
66.80958 | 13.301 | 13.17494 | 13.08225 | 0.1260553 | 0.08598097 | 0.006712156 | 5.562814e-12
66.81958 | 13.3042 | 13.17178 | 13.07917 | 0.1324201 | 0.08591125 | 0.006696987 | 5.561021e-12
66.82958 | 13.2916 | 13.16862 | 13.0761 | 0.1229801 | 0.08584279 | 0.006681938 | 5.557456e-12
66.83958 | 13.2984 | 13.16546 | 13.07302 | 0.1329352 | 0.08577562 | 0.006667008 | 5.553891e-12
66.84958 | 13.2921 | 13.16231 | 13.06995 | 0.1297855 | 0.08570976 | 0.006652201 | 5.550327e-12
66.85957 | 13.2933 | 13.15917 | 13.06689 | 0.1341279 | 0.08564519 | 0.006637525 | 5.548535e-12
66.86957 | 13.2849 | 13.15603 | 13.06383 | 0.1288685 | 0.0855819 | 0.006622953 | 5.54497e-12
66.87957 | 13.2854 | 13.1529 | 13.06077 | 0.1325042 | 0.08551993 | 0.006608499 | 5.543179e-12
66.88957 | 13.278 | 13.14976 | 13.05771 | 0.1282351 | 0.08545927 | 0.006594162 | 5.539614e-12
66.89957 | 13.2848 | 13.14664 | 13.05466 | 0.138161 | 0.08539995 | 0.006579941 | 5.537823e-12
66.90957 | 13.2714 | 13.14352 | 13.05161 | 0.1278821 | 0.08534196 | 0.006565835 | 5.534259e-12
66.91956 | 13.2704 | 13.1404 | 13.04857 | 0.1299951 | 0.08528539 | 0.006551858 | 5.532468e-12
66.92956 | 13.2652 | 13.13729 | 13.04553 | 0.1279063 | 0.08523012 | 0.00653798 | 5.530677e-12
66.93956 | 13.2609 | 13.13419 | 13.04249 | 0.1267125 | 0.08517622 | 0.006524216 | 5.527114e-12
66.94956 | 13.2648 | 13.13109 | 13.03945 | 0.1337138 | 0.08512368 | 0.006510564 | 5.525323e-12
66.95956 | 13.2545 | 13.12799 | 13.03642 | 0.1265101 | 0.08507252 | 0.006497026 | 5.523533e-12
66.96956 | 13.2474 | 13.1249 | 13.03339 | 0.1225015 | 0.08502275 | 0.006483597 | 5.521743e-12
66.97955 | 13.2447 | 13.12182 | 13.03037 | 0.1228848 | 0.08497441 | 0.006470291 | 5.519952e-12
66.98955 | 13.2389 | 13.11873 | 13.02735 | 0.1201662 | 0.08492742 | 0.006457085 | 5.518162e-12
66.99955 | 13.2273 | 13.11566 | 13.02433 | 0.1116426 | 0.08488183 | 0.006443987 | 5.516373e-12
67.00955 | 13.225 | 13.11259 | 13.02132 | 0.112414 | 0.08483764 | 0.006430995 | 5.514583e-12
67.01955 | 13.2173 | 13.10952 | 13.01831 | 0.1077804 | 0.08479487 | 0.006418114 | 5.512793e-12
67.02955 | 13.2075 | 13.10646 | 13.0153 | 0.1010418 | 0.0847535 | 0.00640534 | 5.511004e-12
67.03954 | 13.1859 | 13.1034 | 13.0123 | 0.08249506 | 0.0847136 | 0.006392684 | 5.510988e-12
67.04954 | 13.2014 | 13.10035 | 13.0093 | 0.1010464 | 0.08467506 | 0.006380123 | 5.509199e-12
67.05954 | 13.1795 | 13.09731 | 13.0063 | 0.08219269 | 0.08463795 | 0.006367666 | 5.50741e-12
67.06954 | 13.1704 | 13.09427 | 13.00331 | 0.07613396 | 0.08460225 | 0.006355315 | 5.507394e-12
67.07954 | 13.1642 | 13.09123 | 13.00032 | 0.07297019 | 0.08456797 | 0.006343068 | 5.505605e-12
67.08954 | 13.1645 | 13.0882 | 12.99733 | 0.07630137 | 0.08453512 | 0.006330925 | 5.505589e-12
67.09953 | 13.154 | 13.08518 | 12.99435 | 0.06882446 | 0.08450374 | 0.006318897 | 5.503801e-12
67.10953 | 13.1437 | 13.08215 | 12.99137 | 0.06154555 | 0.08447373 | 0.00630696 | 5.503786e-12
67.11953 | 13.1357 | 13.07914 | 12.9884 | 0.05656158 | 0.08444515 | 0.006295124 | 5.50377e-12
67.12953 | 13.1323 | 13.07613 | 12.98543 | 0.05617256 | 0.08441799 | 0.00628339 | 5.501983e-12
67.13953 | 13.1189 | 13.07312 | 12.98246 | 0.04577848 | 0.08439225 | 0.006271757 | 5.501968e-12
67.14952 | 13.113 | 13.07012 | 12.9795 | 0.04287634 | 0.08436796 | 0.006260234 | 5.501953e-12
67.15952 | 13.1108 | 13.06713 | 12.97653 | 0.04367216 | 0.08434505 | 0.006248801 | 5.501939e-12
67.16952 | 13.0888 | 13.06414 | 12.97358 | 0.02466292 | 0.08432355 | 0.006237467 | 5.501924e-12
67.17952 | 13.0915 | 13.06115 | 12.97062 | 0.03034862 | 0.08430346 | 0.006226231 | 5.50191e-12
67.18952 | 13.0728 | 13.05817 | 12.96767 | 0.01462928 | 0.08428476 | 0.006215093 | 5.501896e-12
67.19952 | 13.0922 | 13.0552 | 12.96472 | 0.03700488 | 0.08426747 | 0.006204054 | 5.501882e-12
67.20951 | 13.0696 | 13.05223 | 12.96178 | 0.01737247 | 0.08425159 | 0.006193121 | 5.501868e-12
67.21951 | 13.0639 | 13.04926 | 12.95884 | 0.01463799 | 0.08423707 | 0.006182275 | 5.501854e-12
67.22951 | 13.0631 | 13.0463 | 12.95591 | 0.01679846 | 0.08422393 | 0.006171525 | 5.501841e-12
67.23951 | 13.0628 | 13.04335 | 12.95297 | 0.0194539 | 0.08421217 | 0.006160869 | 5.5036e-12
67.24951 | 13.0537 | 13.0404 | 12.95004 | 0.01330431 | 0.08420176 | 0.00615031 | 5.503587e-12
67.25951 | 13.0496 | 13.03745 | 12.94712 | 0.01214969 | 0.08419272 | 0.006139844 | 5.503574e-12
67.2695 | 13.0424 | 13.03451 | 12.9442 | 0.007887106 | 0.08418503 | 0.006129482 | 5.505334e-12
67.2795 | 13.0478 | 13.03158 | 12.94128 | 0.01622246 | 0.08417867 | 0.006119204 | 5.505321e-12
67.2895 | 13.0316 | 13.02865 | 12.93836 | 0.002952796 | 0.08417365 | 0.00610902 | 5.507081e-12
67.2995 | 13.0334 | 13.02572 | 12.93545 | 0.007678137 | 0.08416994 | 0.006098927 | 5.507069e-12
67.3095 | 13.0273 | 13.0228 | 12.93255 | 0.004498487 | 0.08416753 | 0.006088926 | 5.508829e-12
67.3195 | 13.0268 | 13.01989 | 12.92964 | 0.006913853 | 0.08416643 | 0.006079017 | 5.51059e-12
67.32949 | 13.0208 | 13.01698 | 12.92674 | 0.003821335 | 0.08416661 | 0.006069209 | 5.510578e-12
67.33949 | 13.0168 | 13.01407 | 12.92385 | 0.002726769 | 0.08416805 | 0.006059482 | 5.512339e-12
67.34949 | 13.0157 | 13.01117 | 12.92095 | 0.004527244 | 0.08417076 | 0.006049845 | 5.5141e-12
67.35949 | 13.0132 | 13.00828 | 12.91806 | 0.004922781 | 0.08417471 | 0.006040298 | 5.515861e-12
67.36949 | 13.01 | 13.00539 | 12.91518 | 0.004613383 | 0.0841799 | 0.00603084 | 5.517622e-12
67.37949 | 12.9941 | 13.0025 | 12.91229 | -0.008400936 | 0.0841863 | 0.006021471 | 5.519383e-12
67.38948 | 13.001 | 12.99962 | 12.90942 | 0.001376966 | 0.08419389 | 0.006012199 | 5.521145e-12
67.39948 | 13.0079 | 12.99675 | 12.90654 | 0.01115285 | 0.08420268 | 0.006003007 | 5.522906e-12
67.40948 | 12.9923 | 12.99388 | 12.90367 | -0.001576154 | 0.08421264 | 0.005993902 | 5.524668e-12
67.41948 | 12.9835 | 12.99101 | 12.9008 | -0.007510021 | 0.08422375 | 0.005984883 | 5.52643e-12
67.42948 | 12.9839 | 12.98815 | 12.89794 | -0.004248743 | 0.084236 | 0.005975952 | 5.528192e-12
67.43948 | 12.9779 | 12.98529 | 12.89508 | -0.007392305 | 0.08424936 | 0.005967107 | 5.529954e-12
67.44947 | 12.9679 | 12.98244 | 12.89222 | -0.01454354 | 0.08426382 | 0.005958357 | 5.533489e-12
67.45947 | 12.9543 | 12.9796 | 12.88937 | -0.02529673 | 0.08427937 | 0.005949683 | 5.535252e-12
67.46947 | 12.9584 | 12.97675 | 12.88652 | -0.01835471 | 0.08429598 | 0.005941095 | 5.537014e-12
67.47947 | 12.961 | 12.97392 | 12.88367 | -0.01291747 | 0.08431364 | 0.005932591 | 5.540549e-12
67.48947 | 12.9451 | 12.97108 | 12.88083 | -0.02598498 | 0.08433232 | 0.005924171 | 5.542312e-12
67.49947 | 12.9403 | 12.96826 | 12.87799 | -0.02795723 | 0.084352 | 0.005915836 | 5.545848e-12
67.50946 | 12.9548 | 12.96544 | 12.87516 | -0.01063703 | 0.08437265 | 0.005907592 | 5.547611e-12
67.51946 | 12.9329 | 12.96262 | 12.87233 | -0.02971871 | 0.08439428 | 0.005899423 | 5.551146e-12
67.52946 | 12.9263 | 12.95981 | 12.8695 | -0.03350507 | 0.08441685 | 0.005891336 | 5.55291e-12
67.53946 | 12.9199 | 12.957 | 12.86667 | -0.0370961 | 0.08444034 | 0.005883333 | 5.556446e-12
67.54946 | 12.9199 | 12.95419 | 12.86385 | -0.03429178 | 0.08446473 | 0.005875411 | 5.559981e-12
67.55945 | 12.916 | 12.95139 | 12.86104 | -0.03539488 | 0.08448996 | 0.005867579 | 5.561745e-12
67.56945 | 12.8994 | 12.9486 | 12.85822 | -0.04919978 | 0.08451607 | 0.00585982 | 5.565281e-12
67.57945 | 12.8996 | 12.94581 | 12.85541 | -0.04620927 | 0.08454301 | 0.005852142 | 5.568818e-12
67.58945 | 12.8941 | 12.94302 | 12.85261 | -0.04892333 | 0.08457076 | 0.005844544 | 5.572354e-12
67.59945 | 12.9001 | 12.94024 | 12.84981 | -0.04014194 | 0.08459928 | 0.005837028 | 5.574118e-12
67.60945 | 12.8864 | 12.93747 | 12.84701 | -0.05106506 | 0.08462857 | 0.00582959 | 5.577654e-12
67.61944 | 12.8919 | 12.9347 | 12.84421 | -0.04279547 | 0.08465856 | 0.005822239 | 5.581191e-12
67.62944 | 12.8901 | 12.93193 | 12.84142 | -0.04182757 | 0.08468928 | 0.005814961 | 5.584728e-12
67.63944 | 12.8793 | 12.92916 | 12.83864 | -0.04986413 | 0.08472069 | 0.005807762 | 5.588264e-12
67.64944 | 12.873 | 12.92641 | 12.83585 | -0.05340512 | 0.08475275 | 0.005800641 | 5.591801e-12
67.65944 | 12.8685 | 12.92365 | 12.83307 | -0.05515052 | 0.08478544 | 0.005793598 | 5.595338e-12
67.66944 | 12.8835 | 12.9209 | 12.83029 | -0.03740031 | 0.08481874 | 0.005786633 | 5.598875e-12
67.67943 | 12.8698 | 12.91816 | 12.82752 | -0.04835721 | 0.08485258 | 0.005779753 | 5.602412e-12
67.68943 | 12.8701 | 12.91542 | 12.82476 | -0.0453157 | 0.08488702 | 0.005772942 | 5.607721e-12
67.69943 | 12.8769 | 12.91268 | 12.82199 | -0.03577851 | 0.08492198 | 0.00576621 | 5.611259e-12
67.70943 | 12.8628 | 12.90995 | 12.81923 | -0.04714562 | 0.08495744 | 0.005759553 | 5.614796e-12
67.71943 | 12.8681 | 12.90722 | 12.81647 | -0.03911699 | 0.08499338 | 0.005752973 | 5.618333e-12
67.72943 | 12.8642 | 12.90449 | 12.81372 | -0.04029261 | 0.08502977 | 0.005746469 | 5.62187e-12
67.73942 | 12.8621 | 12.90178 | 12.81097 | -0.03967519 | 0.08506656 | 0.005740047 | 5.62718e-12
67.74942 | 12.8663 | 12.89906 | 12.80822 | -0.03275923 | 0.08510377 | 0.005733694 | 5.630717e-12
67.75942 | 12.8625 | 12.89635 | 12.80548 | -0.03384745 | 0.08514135 | 0.005727417 | 5.634255e-12
67.76942 | 12.856 | 12.89364 | 12.80274 | -0.03763981 | 0.08517926 | 0.005721214 | 5.637792e-12
67.77942 | 12.8609 | 12.89094 | 12.8 | -0.03003631 | 0.0852175 | 0.005715086 | 5.643102e-12
67.78942 | 12.8617 | 12.88824 | 12.79727 | -0.0265369 | 0.08525603 | 0.005709033 | 5.646639e-12
67.79941 | 12.8615 | 12.88554 | 12.79455 | -0.02404427 | 0.08529478 | 0.005703058 | 5.651949e-12
67.80941 | 12.8446 | 12.88285 | 12.79182 | -0.038253 | 0.08533381 | 0.005697153 | 5.655486e-12
67.81941 | 12.8551 | 12.88017 | 12.7891 | -0.02506576 | 0.08537305 | 0.00569132 | 5.659024e-12
67.82941 | 12.8462 | 12.87748 | 12.78638 | -0.03128252 | 0.08541248 | 0.005685562 | 5.664334e-12
67.83941 | 12.8501 | 12.8748 | 12.78367 | -0.02470327 | 0.08545206 | 0.005679875 | 5.667871e-12
67.84941 | 12.8399 | 12.87213 | 12.78096 | -0.03222799 | 0.08549178 | 0.005674265 | 5.673181e-12
67.8594 | 12.849 | 12.86946 | 12.77826 | -0.02045931 | 0.08553156 | 0.00566873 | 5.676719e-12
67.8694 | 12.8476 | 12.86679 | 12.77556 | -0.01919187 | 0.08557147 | 0.005663261 | 5.682028e-12
67.8794 | 12.8382 | 12.86413 | 12.77286 | -0.02592832 | 0.08561143 | 0.005657864 | 5.685566e-12
67.8894 | 12.8355 | 12.86147 | 12.77016 | -0.02596865 | 0.08565143 | 0.005652539 | 5.690875e-12
67.8994 | 12.8399 | 12.85881 | 12.76747 | -0.01891281 | 0.08569143 | 0.005647286 | 5.694413e-12
67.9094 | 12.8387 | 12.85616 | 12.76479 | -0.01746081 | 0.08573142 | 0.005642104 | 5.699723e-12
67.91939 | 12.8361 | 12.85352 | 12.76211 | -0.01741524 | 0.08577131 | 0.005636997 | 5.705032e-12
67.92939 | 12.8345 | 12.85087 | 12.75943 | -0.01637082 | 0.08581119 | 0.005631957 | 5.70857e-12
67.93939 | 12.8319 | 12.84823 | 12.75675 | -0.01633016 | 0.08585098 | 0.005626987 | 5.713879e-12
67.94939 | 12.8329 | 12.84559 | 12.75408 | -0.01269324 | 0.08589066 | 0.005622088 | 5.717417e-12
67.95939 | 12.8293 | 12.84296 | 12.75141 | -0.01366004 | 0.0859302 | 0.005617258 | 5.722726e-12
67.96938 | 12.8248 | 12.84033 | 12.74875 | -0.01553318 | 0.08596956 | 0.005612503 | 5.728036e-12
67.97938 | 12.8242 | 12.83771 | 12.74609 | -0.01350736 | 0.08600877 | 0.005607815 | 5.731573e-12
67.98938 | 12.8199 | 12.83509 | 12.74343 | -0.01518521 | 0.08604779 | 0.005603193 | 5.736882e-12
67.99938 | 12.8228 | 12.83247 | 12.74078 | -0.009666701 | 0.08608658 | 0.005598643 | 5.742191e-12
68.00938 | 12.8201 | 12.82985 | 12.73813 | -0.009751811 | 0.08612513 | 0.005594159 | 5.745728e-12
68.01938 | 12.8158 | 12.82724 | 12.73549 | -0.01144054 | 0.08616343 | 0.005589748 | 5.751038e-12
68.02937 | 12.8174 | 12.82464 | 12.73285 | -0.007235464 | 0.0862014 | 0.005585408 | 5.756347e-12
68.03937 | 12.8082 | 12.82203 | 12.73021 | -0.01383135 | 0.08623912 | 0.005581131 | 5.759884e-12
68.04937 | 12.8151 | 12.81943 | 12.72758 | -0.004330806 | 0.08627652 | 0.005576924 | 5.765192e-12
68.05937 | 12.8096 | 12.81683 | 12.72495 | -0.007233805 | 0.08631359 | 0.005572783 | 5.770501e-12
68.06937 | 12.8092 | 12.81424 | 12.72232 | -0.005040339 | 0.08635032 | 0.005568712 | 5.774038e-12
68.07937 | 12.797 | 12.81165 | 12.7197 | -0.01465038 | 0.08638667 | 0.005564707 | 5.779347e-12
68.08936 | 12.7977 | 12.80907 | 12.71708 | -0.01136652 | 0.08642261 | 0.005560774 | 5.784655e-12
68.09936 | 12.8008 | 12.80648 | 12.71447 | -0.005683558 | 0.08645818 | 0.005556905 | 5.788192e-12
68.10936 | 12.7939 | 12.8039 | 12.71186 | -0.01000407 | 0.08649335 | 0.005553102 | 5.7935e-12
68.11936 | 12.781 | 12.80133 | 12.70925 | -0.02032806 | 0.08652809 | 0.005549367 | 5.798809e-12
68.12936 | 12.7841 | 12.79876 | 12.70665 | -0.01465551 | 0.08656239 | 0.005545699 | 5.804117e-12
68.13936 | 12.7847 | 12.79619 | 12.70405 | -0.01148639 | 0.08659624 | 0.005542097 | 5.807653e-12
68.14935 | 12.7831 | 12.79362 | 12.70146 | -0.01052327 | 0.08662958 | 0.005538564 | 5.812961e-12
68.15935 | 12.7732 | 12.79106 | 12.69886 | -0.01786102 | 0.0866625 | 0.005535095 | 5.818269e-12
68.16935 | 12.7752 | 12.7885 | 12.69628 | -0.0133022 | 0.08669494 | 0.005531692 | 5.823577e-12
68.17935 | 12.7683 | 12.78595 | 12.69369 | -0.01764679 | 0.08672688 | 0.005528356 | 5.827113e-12
68.18935 | 12.7672 | 12.78339 | 12.69111 | -0.01619478 | 0.08675832 | 0.005525084 | 5.832421e-12
68.19935 | 12.7659 | 12.78085 | 12.68854 | -0.01494618 | 0.08678926 | 0.005521879 | 5.837728e-12
68.20934 | 12.76 | 12.7783 | 12.68597 | -0.01830353 | 0.08681966 | 0.005518742 | 5.841263e-12
68.21934 | 12.7555 | 12.77576 | 12.6834 | -0.02026172 | 0.08684956 | 0.005515667 | 5.846571e-12
68.22934 | 12.7563 | 12.77322 | 12.68083 | -0.0169233 | 0.08687893 | 0.005512658 | 5.851878e-12
68.23934 | 12.7443 | 12.77069 | 12.67827 | -0.02638826 | 0.08690777 | 0.005509714 | 5.857185e-12
68.24934 | 12.7483 | 12.76816 | 12.67571 | -0.0198566 | 0.08693607 | 0.005506835 | 5.86072e-12
68.25934 | 12.7392 | 12.76563 | 12.67316 | -0.02642834 | 0.08696384 | 0.00550402 | 5.866027e-12
68.26933 | 12.7458 | 12.76311 | 12.67061 | -0.01730599 | 0.08699104 | 0.005501273 | 5.871334e-12
68.27933 | 12.7371 | 12.76058 | 12.66807 | -0.02348449 | 0.08701772 | 0.005498587 | 5.876641e-12
68.28933 | 12.7369 | 12.75807 | 12.66553 | -0.02116638 | 0.08704386 | 0.005495966 | 5.880175e-12
68.29933 | 12.7284 | 12.75555 | 12.66299 | -0.02715166 | 0.08706946 | 0.00549341 | 5.885482e-12
68.30933 | 12.7367 | 12.75304 | 12.66045 | -0.01634033 | 0.08709451 | 0.005490918 | 5.890788e-12
68.31933 | 12.724 | 12.75053 | 12.65792 | -0.0265324 | 0.08711902 | 0.00548849 | 5.896095e-12
68.32932 | 12.7281 | 12.74803 | 12.6554 | -0.01993037 | 0.08714297 | 0.005486128 | 5.899629e-12
68.33932 | 12.72 | 12.74553 | 12.65288 | -0.02552923 | 0.0871664 | 0.005483826 | 5.904935e-12
68.34932 | 12.7092 | 12.74303 | 12.65036 | -0.0338315 | 0.0871893 | 0.005481592 | 5.910241e-12
68.35932 | 12.7165 | 12.74054 | 12.64785 | -0.02403719 | 0.08721167 | 0.005479419 | 5.915547e-12
68.36932 | 12.7039 | 12.73805 | 12.64534 | -0.03414631 | 0.08723351 | 0.00547731 | 5.91908e-12
68.37931 | 12.6982 | 12.73556 | 12.64283 | -0.03736134 | 0.08725482 | 0.005475266 | 5.924386e-12
68.38931 | 12.7 | 12.73308 | 12.64033 | -0.03307732 | 0.08727564 | 0.005473281 | 5.929691e-12
68.39931 | 12.692 | 12.7306 | 12.63783 | -0.03859675 | 0.08729595 | 0.005471364 | 5.934997e-12
68.40931 | 12.6884 | 12.72812 | 12.63533 | -0.03971964 | 0.08731577 | 0.005469506 | 5.93853e-12
68.41931 | 12.6868 | 12.72565 | 12.63284 | -0.03884601 | 0.08733511 | 0.005467716 | 5.943835e-12
68.42931 | 12.6816 | 12.72318 | 12.63036 | -0.04157585 | 0.08735395 | 0.005465983 | 5.94914e-12
68.4393 | 12.6761 | 12.72071 | 12.62788 | -0.04461165 | 0.08737232 | 0.005464318 | 5.954445e-12
68.4493 | 12.6729 | 12.71825 | 12.6254 | -0.04534849 | 0.08739025 | 0.005462714 | 5.95975e-12
68.4593 | 12.6724 | 12.71579 | 12.62292 | -0.04338886 | 0.08740774 | 0.005461172 | 5.963283e-12
68.4693 | 12.6619 | 12.71333 | 12.62045 | -0.05143275 | 0.08742478 | 0.005459693 | 5.968588e-12
68.4793 | 12.6634 | 12.71088 | 12.61798 | -0.04748019 | 0.08744141 | 0.005458277 | 5.973892e-12
68.4893 | 12.6554 | 12.70843 | 12.61552 | -0.0530312 | 0.08745762 | 0.005456922 | 5.979197e-12
68.49929 | 12.6465 | 12.70599 | 12.61306 | -0.05948821 | 0.08747342 | 0.005455633 | 5.984501e-12
68.50929 | 12.6496 | 12.70355 | 12.6106 | -0.05394639 | 0.08748886 | 0.005454404 | 5.988033e-12
68.51929 | 12.649 | 12.70111 | 12.60815 | -0.05210817 | 0.08750393 | 0.005453236 | 5.993337e-12
68.52929 | 12.6372 | 12.69867 | 12.6057 | -0.06147358 | 0.08751865 | 0.005452132 | 5.998641e-12
68.53929 | 12.6384 | 12.69624 | 12.60326 | -0.05784264 | 0.08753303 | 0.005451089 | 6.003946e-12
68.54929 | 12.6401 | 12.69382 | 12.60082 | -0.05371536 | 0.0875471 | 0.005450109 | 6.009249e-12
68.55928 | 12.6301 | 12.69139 | 12.59838 | -0.06129418 | 0.08756084 | 0.005449191 | 6.014553e-12
68.56928 | 12.6277 | 12.68897 | 12.59595 | -0.06127428 | 0.08757431 | 0.005448335 | 6.019857e-12
68.57928 | 12.6263 | 12.68656 | 12.59352 | -0.06025809 | 0.08758751 | 0.005447541 | 6.023388e-12
68.58928 | 12.6251 | 12.68415 | 12.5911 | -0.05904565 | 0.08760046 | 0.005446809 | 6.028692e-12
68.59928 | 12.6143 | 12.68174 | 12.58868 | -0.06743696 | 0.08761317 | 0.005446137 | 6.033996e-12
68.60928 | 12.621 | 12.67933 | 12.58626 | -0.05833205 | 0.08762567 | 0.005445529 | 6.039299e-12
68.61927 | 12.6083 | 12.67693 | 12.58385 | -0.06863334 | 0.08763795 | 0.005444982 | 6.044603e-12
68.62927 | 12.6079 | 12.67454 | 12.58144 | -0.06663604 | 0.08765007 | 0.005444497 | 6.049906e-12
68.63927 | 12.6011 | 12.67214 | 12.57904 | -0.07104259 | 0.08766202 | 0.005444074 | 6.055209e-12
68.64927 | 12.5973 | 12.66975 | 12.57664 | -0.07245299 | 0.08767384 | 0.005443711 | 6.060512e-12
68.65927 | 12.5945 | 12.66737 | 12.57424 | -0.07286728 | 0.08768553 | 0.005443411 | 6.065815e-12
68.66927 | 12.5871 | 12.66499 | 12.57185 | -0.07788547 | 0.08769712 | 0.005443172 | 6.071119e-12
68.67926 | 12.5841 | 12.66261 | 12.56946 | -0.07850996 | 0.08770862 | 0.005442995 | 6.076421e-12
68.68926 | 12.5801 | 12.66024 | 12.56707 | -0.08013603 | 0.08772007 | 0.005442879 | 6.081724e-12
68.69926 | 12.5789 | 12.65787 | 12.56469 | -0.07896605 | 0.08773147 | 0.005442825 | 6.087027e-12
68.70926 | 12.5691 | 12.6555 | 12.56231 | -0.08640007 | 0.08774284 | 0.005442832 | 6.09233e-12
68.71926 | 12.5673 | 12.65314 | 12.55994 | -0.08583811 | 0.08775423 | 0.005442901 | 6.097633e-12
68.72926 | 12.56 | 12.65078 | 12.55757 | -0.09078017 | 0.08776562 | 0.005443031 | 6.104708e-12
68.73925 | 12.5517 | 12.64843 | 12.55521 | -0.09672865 | 0.08777704 | 0.005443223 | 6.110011e-12
68.74925 | 12.551 | 12.64608 | 12.55285 | -0.09507885 | 0.08778853 | 0.005443476 | 6.115313e-12
68.75925 | 12.5432 | 12.64373 | 12.55049 | -0.1005332 | 0.0878001 | 0.005443791 | 6.120616e-12
68.76925 | 12.5369 | 12.64139 | 12.54814 | -0.1044916 | 0.08781177 | 0.005444166 | 6.125919e-12
68.77925 | 12.5325 | 12.63905 | 12.54579 | -0.1065541 | 0.08782356 | 0.005444604 | 6.132994e-12
68.78924 | 12.5269 | 12.63672 | 12.54344 | -0.1098232 | 0.08783547 | 0.005445102 | 6.138296e-12
68.79924 | 12.5216 | 12.63439 | 12.5411 | -0.1127941 | 0.08784756 | 0.005445662 | 6.143599e-12
68.80924 | 12.5211 | 12.63207 | 12.53876 | -0.1109693 | 0.08785983 | 0.005446283 | 6.150673e-12
68.81924 | 12.5093 | 12.62975 | 12.53643 | -0.1204486 | 0.0878723 | 0.005446967 | 6.155976e-12
68.82924 | 12.5051 | 12.62743 | 12.5341 | -0.1223322 | 0.08788498 | 0.005447711 | 6.161279e-12
68.83924 | 12.517 | 12.62512 | 12.53177 | -0.1081201 | 0.0878979 | 0.005448517 | 6.168353e-12
68.84923 | 12.5044 | 12.62281 | 12.52945 | -0.1184146 | 0.08791108 | 0.005449383 | 6.173656e-12
68.85923 | 12.4956 | 12.62051 | 12.52714 | -0.1249111 | 0.08792454 | 0.005450312 | 6.18073e-12
68.86923 | 12.4933 | 12.61821 | 12.52482 | -0.1249119 | 0.08793828 | 0.005451302 | 6.186033e-12
68.87923 | 12.489 | 12.61592 | 12.52251 | -0.1269171 | 0.08795235 | 0.005452356 | 6.193108e-12
68.88923 | 12.4929 | 12.61363 | 12.52021 | -0.1207267 | 0.08796675 | 0.005453467 | 6.19841e-12
68.89923 | 12.4781 | 12.61134 | 12.5179 | -0.1332407 | 0.0879815 | 0.005454644 | 6.205485e-12
68.90922 | 12.4806 | 12.60906 | 12.51561 | -0.1284613 | 0.0879966 | 0.005455879 | 6.212559e-12
68.91922 | 12.4806 | 12.60678 | 12.51331 | -0.1261841 | 0.0880121 | 0.005457175 | 6.217862e-12
68.92922 | 12.4797 | 12.60451 | 12.51102 | -0.1248114 | 0.088028 | 0.005458537 | 6.224937e-12
68.93922 | 12.4802 | 12.60224 | 12.50874 | -0.1220431 | 0.08804432 | 0.005459956 | 6.232012e-12
68.94922 | 12.4639 | 12.59998 | 12.50646 | -0.1360793 | 0.08806108 | 0.005461441 | 6.239086e-12
68.95922 | 12.4711 | 12.59772 | 12.50418 | -0.1266201 | 0.08807829 | 0.005462983 | 6.244389e-12
68.96921 | 12.4849 | 12.59547 | 12.50191 | -0.1105676 | 0.08809595 | 0.005464591 | 6.251464e-12
68.97921 | 12.4674 | 12.59322 | 12.49964 | -0.1258174 | 0.08811411 | 0.005466259 | 6.258539e-12
68.98921 | 12.4659 | 12.59097 | 12.49737 | -0.1250717 | 0.08813276 | 0.005467989 | 6.265614e-12
68.99921 | 12.4703 | 12.58873 | 12.49511 | -0.1184306 | 0.08815193 | 0.005469781 | 6.272689e-12
69.00921 | 12.4693 | 12.58649 | 12.49285 | -0.1171941 | 0.08817163 | 0.005471635 | 6.279764e-12
69.01921 | 12.4599 | 12.58426 | 12.4906 | -0.1243622 | 0.08819186 | 0.005473551 | 6.286839e-12
69.0292 | 12.4702 | 12.58204 | 12.48835 | -0.1118372 | 0.08821262 | 0.005475528 | 6.293914e-12
69.0392 | 12.4595 | 12.57981 | 12.4861 | -0.1203146 | 0.08823398 | 0.005477567 | 6.302761e-12
69.0492 | 12.4627 | 12.5776 | 12.48386 | -0.1148966 | 0.08825591 | 0.00547967 | 6.309836e-12
69.0592 | 12.473 | 12.57538 | 12.48162 | -0.1023832 | 0.08827843 | 0.005481834 | 6.316911e-12
69.0692 | 12.4575 | 12.57317 | 12.47939 | -0.1156746 | 0.08830156 | 0.005484062 | 6.323986e-12
69.0792 | 12.4612 | 12.57097 | 12.47716 | -0.1097706 | 0.0883253 | 0.005486351 | 6.332834e-12
69.08919 | 12.4681 | 12.56877 | 12.47494 | -0.1006735 | 0.08834964 | 0.0054887 | 6.339909e-12
69.09919 | 12.4601 | 12.56658 | 12.47271 | -0.106479 | 0.08837464 | 0.005491115 | 6.346985e-12
69.10919 | 12.4617 | 12.56439 | 12.4705 | -0.1026891 | 0.08840028 | 0.005493591 | 6.355832e-12
69.11919 | 12.4624 | 12.5622 | 12.46828 | -0.09980402 | 0.08842657 | 0.00549613 | 6.362908e-12
69.12919 | 12.4555 | 12.56002 | 12.46607 | -0.1045237 | 0.08845353 | 0.005498732 | 6.371755e-12
69.13918 | 12.4625 | 12.55785 | 12.46387 | -0.0953502 | 0.08848112 | 0.005501394 | 6.378831e-12
69.14918 | 12.4646 | 12.55568 | 12.46167 | -0.09107933 | 0.08850941 | 0.005504122 | 6.387679e-12
69.15918 | 12.4521 | 12.55351 | 12.45947 | -0.1014133 | 0.08853842 | 0.005506912 | 6.396526e-12
69.16918 | 12.4492 | 12.55135 | 12.45727 | -0.1021519 | 0.08856811 | 0.005509766 | 6.403602e-12
69.17918 | 12.4639 | 12.5492 | 12.45508 | -0.08529542 | 0.08859848 | 0.005512682 | 6.41245e-12
69.18918 | 12.4604 | 12.54704 | 12.4529 | -0.08664369 | 0.08862957 | 0.005515663 | 6.421298e-12
69.19917 | 12.456 | 12.5449 | 12.45072 | -0.08889888 | 0.08866131 | 0.005518703 | 6.430147e-12
69.20917 | 12.4487 | 12.54276 | 12.44854 | -0.09405675 | 0.08869382 | 0.005521809 | 6.438995e-12
69.21917 | 12.4548 | 12.54062 | 12.44637 | -0.08581943 | 0.08872705 | 0.005524979 | 6.447843e-12
69.22917 | 12.4567 | 12.53849 | 12.4442 | -0.08178694 | 0.08876101 | 0.005528213 | 6.456691e-12
69.23917 | 12.444 | 12.53636 | 12.44203 | -0.09235926 | 0.08879569 | 0.00553151 | 6.46554e-12
69.24917 | 12.4425 | 12.53424 | 12.43987 | -0.09173641 | 0.08883111 | 0.005534872 | 6.474388e-12
69.25916 | 12.4509 | 12.53212 | 12.43772 | -0.08122055 | 0.08886726 | 0.005538293 | 6.483237e-12
69.26916 | 12.4424 | 12.53001 | 12.43556 | -0.08760737 | 0.08890414 | 0.005541783 | 6.492086e-12
69.27916 | 12.4509 | 12.5279 | 12.43341 | -0.07699902 | 0.08894177 | 0.005545335 | 6.502706e-12
69.28916 | 12.4304 | 12.5258 | 12.43127 | -0.09539552 | 0.08898013 | 0.005548953 | 6.511555e-12
69.29916 | 12.4378 | 12.5237 | 12.42912 | -0.08589686 | 0.08901924 | 0.005552635 | 6.520404e-12
69.30916 | 12.4375 | 12.5216 | 12.42699 | -0.08410305 | 0.08905909 | 0.005556381 | 6.531025e-12
69.31915 | 12.4335 | 12.51952 | 12.42486 | -0.08601618 | 0.08909965 | 0.005560187 | 6.539874e-12
69.32915 | 12.4277 | 12.51743 | 12.42273 | -0.08973205 | 0.08914098 | 0.005564062 | 6.550495e-12
69.33915 | 12.4228 | 12.51535 | 12.4206 | -0.09255279 | 0.08918306 | 0.005568002 | 6.559344e-12
69.34915 | 12.4231 | 12.51328 | 12.41848 | -0.09017836 | 0.08922587 | 0.005572009 | 6.569966e-12
69.35915 | 12.4287 | 12.51121 | 12.41636 | -0.0825088 | 0.08926944 | 0.005576078 | 6.580587e-12
69.36915 | 12.4131 | 12.50914 | 12.41425 | -0.09604408 | 0.08931374 | 0.005580215 | 6.591208e-12
69.37914 | 12.4119 | 12.50709 | 12.41214 | -0.09518627 | 0.08935873 | 0.00558441 | 6.600058e-12
69.38914 | 12.4089 | 12.50503 | 12.41004 | -0.09613125 | 0.08940451 | 0.005588676 | 6.61068e-12
69.39914 | 12.4061 | 12.50298 | 12.40794 | -0.09688108 | 0.08945102 | 0.005593009 | 6.621301e-12
69.40914 | 12.419 | 12.50094 | 12.40584 | -0.08193575 | 0.08949825 | 0.005597406 | 6.631923e-12
69.41914 | 12.3903 | 12.4989 | 12.40375 | -0.1085953 | 0.08954622 | 0.00560187 | 6.642545e-12
69.42914 | 12.3899 | 12.49686 | 12.40166 | -0.1069596 | 0.08959492 | 0.005606399 | 6.653167e-12
69.43913 | 12.395 | 12.49483 | 12.39958 | -0.09983086 | 0.08964429 | 0.005610987 | 6.663789e-12
69.44913 | 12.3921 | 12.4928 | 12.39749 | -0.1007049 | 0.08969442 | 0.005615653 | 6.674411e-12
69.45913 | 12.3901 | 12.49078 | 12.39542 | -0.1006838 | 0.08974526 | 0.005620378 | 6.686805e-12
69.46913 | 12.3805 | 12.48877 | 12.39335 | -0.1082675 | 0.08979682 | 0.005625177 | 6.697427e-12
69.47913 | 12.3849 | 12.48676 | 12.39128 | -0.101856 | 0.08984909 | 0.005630036 | 6.70805e-12
69.48913 | 12.3795 | 12.48475 | 12.38921 | -0.1052494 | 0.08990205 | 0.005634969 | 6.720444e-12
69.49912 | 12.3809 | 12.48275 | 12.38715 | -0.1018495 | 0.08995567 | 0.005639957 | 6.731067e-12
69.50912 | 12.3715 | 12.48075 | 12.3851 | -0.1092525 | 0.09001002 | 0.00564502 | 6.743461e-12
69.51912 | 12.3664 | 12.47876 | 12.38305 | -0.1123604 | 0.09006507 | 0.005650151 | 6.754084e-12
69.52912 | 12.3773 | 12.47677 | 12.381 | -0.09947297 | 0.09012079 | 0.00565535 | 6.766479e-12
69.53912 | 12.3675 | 12.47479 | 12.37895 | -0.1072904 | 0.0901772 | 0.005660617 | 6.777101e-12
69.54911 | 12.3669 | 12.47281 | 12.37691 | -0.1059146 | 0.09023422 | 0.005665946 | 6.789496e-12
69.55911 | 12.3553 | 12.47084 | 12.37488 | -0.1155416 | 0.09029196 | 0.005671349 | 6.801891e-12
69.56911 | 12.3684 | 12.46887 | 12.37285 | -0.1004734 | 0.09035036 | 0.00567682 | 6.814286e-12
69.57911 | 12.3584 | 12.46691 | 12.37082 | -0.1085101 | 0.09040942 | 0.00568236 | 6.826681e-12
69.58911 | 12.3607 | 12.46495 | 12.36879 | -0.1042514 | 0.09046913 | 0.005687968 | 6.837304e-12
69.59911 | 12.3616 | 12.463 | 12.36677 | -0.1013976 | 0.09052949 | 0.005693646 | 6.849699e-12
69.6091 | 12.3493 | 12.46105 | 12.36476 | -0.1117505 | 0.09059042 | 0.005699387 | 6.862095e-12
69.6191 | 12.3507 | 12.45911 | 12.36275 | -0.1084062 | 0.09065204 | 0.005705202 | 6.876262e-12
69.6291 | 12.3494 | 12.45717 | 12.36074 | -0.1077667 | 0.0907143 | 0.005711088 | 6.888657e-12
69.6391 | 12.3507 | 12.45523 | 12.35874 | -0.1045319 | 0.09077718 | 0.005717043 | 6.901053e-12
69.6491 | 12.3525 | 12.4533 | 12.35674 | -0.1008019 | 0.09084067 | 0.005723067 | 6.913448e-12
69.6591 | 12.3374 | 12.45138 | 12.35474 | -0.1139767 | 0.09090477 | 0.005729163 | 6.927616e-12
69.66909 | 12.3438 | 12.44946 | 12.35275 | -0.1056581 | 0.09096942 | 0.005735322 | 6.940011e-12
69.67909 | 12.3446 | 12.44754 | 12.35077 | -0.1029423 | 0.09103473 | 0.005741558 | 6.952407e-12
69.68909 | 12.3282 | 12.44563 | 12.34878 | -0.1174313 | 0.09110063 | 0.005747865 | 6.966575e-12
69.69909 | 12.3309 | 12.44372 | 12.3468 | -0.112825 | 0.09116713 | 0.005754242 | 6.978971e-12
69.70909 | 12.3412 | 12.44182 | 12.34483 | -0.1006234 | 0.0912342 | 0.005760691 | 6.993138e-12
69.71909 | 12.3262 | 12.43993 | 12.34286 | -0.1137265 | 0.09130187 | 0.005767212 | 7.007306e-12
69.72908 | 12.3227 | 12.43804 | 12.34089 | -0.1153363 | 0.09137003 | 0.005773797 | 7.019702e-12
69.73908 | 12.3287 | 12.43615 | 12.33893 | -0.1074489 | 0.09143883 | 0.005780461 | 7.03387e-12
69.74908 | 12.3332 | 12.43427 | 12.33697 | -0.1010662 | 0.0915082 | 0.005787196 | 7.048038e-12
69.75908 | 12.3154 | 12.43239 | 12.33502 | -0.1169882 | 0.09157812 | 0.005794005 | 7.062206e-12
69.76908 | 12.3234 | 12.43051 | 12.33307 | -0.1071149 | 0.0916486 | 0.005800886 | 7.076375e-12
69.77908 | 12.3177 | 12.42865 | 12.33112 | -0.1109463 | 0.09171964 | 0.00580784 | 7.090543e-12
69.78907 | 12.3214 | 12.42678 | 12.32918 | -0.1053843 | 0.09179112 | 0.005814859 | 7.104711e-12
69.79907 | 12.3152 | 12.42493 | 12.32724 | -0.1097251 | 0.09186325 | 0.005821959 | 7.118879e-12
69.80907 | 12.3248 | 12.42307 | 12.32531 | -0.09827057 | 0.09193592 | 0.005829133 | 7.133048e-12
69.81907 | 12.3114 | 12.42122 | 12.32338 | -0.1098208 | 0.09200914 | 0.005836381 | 7.147216e-12
69.82907 | 12.3156 | 12.41938 | 12.32145 | -0.1037756 | 0.09208288 | 0.005843702 | 7.161385e-12
69.83907 | 12.321 | 12.41754 | 12.31953 | -0.0965352 | 0.09215714 | 0.005851098 | 7.177325e-12
69.84906 | 12.3158 | 12.4157 | 12.31761 | -0.09990125 | 0.09223184 | 0.005858561 | 7.191494e-12
69.85906 | 12.3152 | 12.41387 | 12.3157 | -0.09867017 | 0.09230716 | 0.005866106 | 7.207434e-12
69.86906 | 12.3156 | 12.41204 | 12.31379 | -0.09644376 | 0.09238299 | 0.005873727 | 7.221603e-12
69.87906 | 12.3158 | 12.41022 | 12.31188 | -0.09442203 | 0.09245936 | 0.005881423 | 7.237544e-12
69.88906 | 12.3156 | 12.4084 | 12.30998 | -0.09280498 | 0.09253624 | 0.005889194 | 7.251713e-12
69.89906 | 12.3199 | 12.40659 | 12.30808 | -0.08669259 | 0.09261363 | 0.005897041 | 7.267653e-12
69.90905 | 12.3156 | 12.40479 | 12.30619 | -0.08918669 | 0.09269146 | 0.005904958 | 7.283594e-12
69.91905 | 12.3179 | 12.40298 | 12.3043 | -0.08508366 | 0.09276988 | 0.005912958 | 7.297763e-12
69.92905 | 12.3117 | 12.40119 | 12.30242 | -0.08948529 | 0.09284882 | 0.005921035 | 7.313704e-12
69.93905 | 12.3119 | 12.39939 | 12.30053 | -0.08749159 | 0.09292826 | 0.005929189 | 7.329645e-12
69.94905 | 12.3028 | 12.3976 | 12.29866 | -0.09480257 | 0.09300822 | 0.00593742 | 7.345586e-12
69.95904 | 12.3055 | 12.39582 | 12.29679 | -0.09032 | 0.0930886 | 0.005945721 | 7.361527e-12
69.96904 | 12.3166 | 12.39404 | 12.29492 | -0.07744032 | 0.09316958 | 0.005954108 | 7.377468e-12
69.97904 | 12.2975 | 12.39227 | 12.29305 | -0.09476532 | 0.09325107 | 0.005962573 | 7.393409e-12
69.98904 | 12.3026 | 12.39049 | 12.29119 | -0.08789498 | 0.09333306 | 0.005971117 | 7.411123e-12
69.99904 | 12.2916 | 12.38873 | 12.28933 | -0.09712932 | 0.09341557 | 0.00597974 | 7.427064e-12
70.00904 | 12.3011 | 12.38697 | 12.28748 | -0.08586834 | 0.09349859 | 0.005988442 | 7.443005e-12
70.01903 | 12.2901 | 12.38521 | 12.28563 | -0.09511379 | 0.09358204 | 0.005997215 | 7.460718e-12
70.02903 | 12.2889 | 12.38346 | 12.28379 | -0.09456215 | 0.09366608 | 0.006006077 | 7.47666e-12
70.03903 | 12.2819 | 12.38172 | 12.28195 | -0.09981521 | 0.09375064 | 0.006015019 | 7.494373e-12
70.04903 | 12.2858 | 12.37997 | 12.28011 | -0.09417294 | 0.09383572 | 0.00602404 | 7.510315e-12
70.05903 | 12.2756 | 12.37824 | 12.27828 | -0.1026354 | 0.09392132 | 0.006033143 | 7.528028e-12
70.06903 | 12.2715 | 12.3765 | 12.27645 | -0.1050025 | 0.09400743 | 0.006042327 | 7.54397e-12
70.07902 | 12.2799 | 12.37478 | 12.27463 | -0.094876 | 0.09409399 | 0.006051584 | 7.561684e-12
70.08902 | 12.2646 | 12.37305 | 12.27281 | -0.1084525 | 0.09418115 | 0.006060931 | 7.579397e-12
70.09902 | 12.2685 | 12.37133 | 12.27099 | -0.1028337 | 0.09426885 | 0.006070361 | 7.597111e-12
70.10902 | 12.2645 | 12.36962 | 12.26918 | -0.1051196 | 0.09435707 | 0.006079873 | 7.614825e-12
70.11902 | 12.2594 | 12.36791 | 12.26737 | -0.1085101 | 0.09444582 | 0.006089468 | 7.632539e-12
70.12902 | 12.2574 | 12.36621 | 12.26557 | -0.1088054 | 0.09453511 | 0.006099146 | 7.650252e-12
70.13901 | 12.2493 | 12.36451 | 12.26377 | -0.1152071 | 0.09462485 | 0.006108898 | 7.667966e-12
70.14901 | 12.2522 | 12.36281 | 12.26198 | -0.1106118 | 0.09471522 | 0.006118744 | 7.68568e-12
70.15901 | 12.2505 | 12.36112 | 12.26019 | -0.1106213 | 0.09480614 | 0.006128674 | 7.703395e-12
70.16901 | 12.2519 | 12.35944 | 12.2584 | -0.1075354 | 0.0948976 | 0.006138689 | 7.72288e-12
70.17901 | 12.2401 | 12.35775 | 12.25662 | -0.1176543 | 0.09498962 | 0.006148789 | 7.740595e-12
70.18901 | 12.2499 | 12.35608 | 12.25484 | -0.1061779 | 0.0950822 | 0.006158974 | 7.760081e-12
70.199 | 12.2366 | 12.35441 | 12.25306 | -0.1178079 | 0.09517524 | 0.006169235 | 7.777795e-12
70.209 | 12.2438 | 12.35274 | 12.25129 | -0.108941 | 0.09526895 | 0.006179592 | 7.797281e-12
70.219 | 12.2346 | 12.35108 | 12.24953 | -0.1164788 | 0.09536321 | 0.006190037 | 7.814996e-12
70.229 | 12.2304 | 12.34942 | 12.24776 | -0.1190213 | 0.09545806 | 0.006200566 | 7.834482e-12
70.239 | 12.2415 | 12.34777 | 12.246 | -0.1062687 | 0.09555347 | 0.006211185 | 7.853969e-12
70.249 | 12.2265 | 12.34612 | 12.24425 | -0.1196207 | 0.09564947 | 0.006221891 | 7.873455e-12
70.25899 | 12.2354 | 12.34448 | 12.2425 | -0.1090792 | 0.09574595 | 0.006232675 | 7.892942e-12
70.26899 | 12.2247 | 12.34284 | 12.24075 | -0.1181408 | 0.09584313 | 0.006243559 | 7.912429e-12
70.27899 | 12.2343 | 12.34121 | 12.23901 | -0.1069071 | 0.09594089 | 0.006254529 | 7.931915e-12
70.28899 | 12.222 | 12.33958 | 12.23727 | -0.1175782 | 0.09603925 | 0.006265591 | 7.951402e-12
70.29899 | 12.2269 | 12.33795 | 12.23554 | -0.1110541 | 0.09613821 | 0.006276741 | 7.970889e-12
70.30899 | 12.2253 | 12.33633 | 12.23381 | -0.1110348 | 0.09623777 | 0.006287984 | 7.990376e-12
70.31898 | 12.2177 | 12.33472 | 12.23208 | -0.1170219 | 0.09633784 | 0.006299305 | 8.011635e-12
70.32898 | 12.2229 | 12.33311 | 12.23036 | -0.1102121 | 0.09643863 | 0.006310726 | 8.031122e-12
70.33898 | 12.2163 | 12.33151 | 12.22864 | -0.1152072 | 0.09654004 | 0.006322243 | 8.05061e-12
70.34898 | 12.2111 | 12.32991 | 12.22693 | -0.118807 | 0.09664206 | 0.006333848 | 8.071869e-12
70.35898 | 12.2139 | 12.32831 | 12.22522 | -0.1144117 | 0.09674471 | 0.006345548 | 8.091356e-12
70.36897 | 12.2053 | 12.32672 | 12.22352 | -0.1214227 | 0.0968479 | 0.006357328 | 8.112616e-12
70.37897 | 12.2093 | 12.32514 | 12.22182 | -0.115837 | 0.09695181 | 0.006369213 | 8.133875e-12
70.38897 | 12.2076 | 12.32356 | 12.22012 | -0.115956 | 0.09705636 | 0.006381192 | 8.155134e-12
70.39897 | 12.2008 | 12.32198 | 12.21843 | -0.1211799 | 0.09716155 | 0.006393266 | 8.176394e-12
70.40897 | 12.2066 | 12.32041 | 12.21674 | -0.1138086 | 0.09726738 | 0.006405433 | 8.195882e-12
70.41897 | 12.1947 | 12.31884 | 12.21505 | -0.1241422 | 0.09737386 | 0.006417697 | 8.217142e-12
70.42896 | 12.1977 | 12.31728 | 12.21337 | -0.1195821 | 0.09748091 | 0.006430044 | 8.240173e-12
70.43896 | 12.19 | 12.31573 | 12.21169 | -0.1257253 | 0.09758869 | 0.006442498 | 8.261433e-12
70.44896 | 12.1892 | 12.31417 | 12.21002 | -0.1249733 | 0.09769712 | 0.006455049 | 8.282693e-12
70.45896 | 12.1808 | 12.31263 | 12.20835 | -0.1318262 | 0.09780622 | 0.006467698 | 8.303954e-12
70.46896 | 12.1915 | 12.31108 | 12.20669 | -0.1195839 | 0.09791597 | 0.006480444 | 8.326986e-12
70.47896 | 12.1739 | 12.30955 | 12.20503 | -0.1356464 | 0.09802639 | 0.006493289 | 8.348246e-12
70.48895 | 12.1856 | 12.30802 | 12.20337 | -0.1224154 | 0.09813736 | 0.006506219 | 8.369507e-12
70.49895 | 12.1762 | 12.30649 | 12.20172 | -0.1302876 | 0.09824911 | 0.006519261 | 8.392539e-12
70.50895 | 12.1731 | 12.30496 | 12.20007 | -0.1318647 | 0.09836152 | 0.006532402 | 8.415572e-12
70.51895 | 12.1812 | 12.30345 | 12.19843 | -0.1222466 | 0.09847461 | 0.006545643 | 8.436833e-12
70.52895 | 12.1618 | 12.30193 | 12.19679 | -0.1401333 | 0.09858837 | 0.006558985 | 8.459865e-12
70.53895 | 12.1677 | 12.30042 | 12.19515 | -0.132725 | 0.0987028 | 0.006572429 | 8.482898e-12
70.54894 | 12.1654 | 12.29892 | 12.19352 | -0.1335229 | 0.09881777 | 0.00658596 | 8.505931e-12
70.55894 | 12.1594 | 12.29742 | 12.19189 | -0.1380243 | 0.09893355 | 0.006599607 | 8.528964e-12
70.56894 | 12.1565 | 12.29593 | 12.19027 | -0.1394304 | 0.09904999 | 0.006613357 | 8.551997e-12
70.57894 | 12.1613 | 12.29444 | 12.18865 | -0.1331415 | 0.09916712 | 0.00662721 | 8.57503e-12
70.58894 | 12.1456 | 12.29296 | 12.18703 | -0.1473573 | 0.09928491 | 0.006641167 | 8.598064e-12
70.59894 | 12.1562 | 12.29148 | 12.18542 | -0.1352781 | 0.09940338 | 0.006655228 | 8.621097e-12
70.60893 | 12.1544 | 12.29001 | 12.18381 | -0.1356052 | 0.09952242 | 0.00666938 | 8.645902e-12
70.61893 | 12.1526 | 12.28854 | 12.18221 | -0.1359356 | 0.09964223 | 0.006683651 | 8.668936e-12
70.62893 | 12.143 | 12.28707 | 12.18061 | -0.1440709 | 0.09976271 | 0.006698029 | 8.693742e-12
70.63893 | 12.1555 | 12.28561 | 12.17901 | -0.130111 | 0.09988387 | 0.006712514 | 8.716776e-12
70.64893 | 12.1361 | 12.28416 | 12.17742 | -0.148056 | 0.1000057 | 0.006727105 | 8.741581e-12
70.65893 | 12.1475 | 12.28271 | 12.17584 | -0.1352058 | 0.1001282 | 0.006741804 | 8.764615e-12
70.66892 | 12.1447 | 12.28126 | 12.17425 | -0.1365619 | 0.1002512 | 0.006756597 | 8.789422e-12
70.67892 | 12.1369 | 12.27982 | 12.17267 | -0.1429214 | 0.100375 | 0.00677151 | 8.814227e-12
70.68892 | 12.1351 | 12.27839 | 12.1711 | -0.1432858 | 0.1004995 | 0.006786539 | 8.839034e-12
70.69892 | 12.1417 | 12.27695 | 12.16953 | -0.1352549 | 0.1006246 | 0.006801672 | 8.86384e-12
70.70892 | 12.1439 | 12.27553 | 12.16796 | -0.1316289 | 0.1007504 | 0.006816919 | 8.888646e-12
70.71891 | 12.1316 | 12.27411 | 12.1664 | -0.1425092 | 0.1008767 | 0.006832256 | 8.913453e-12
70.72891 | 12.1361 | 12.27269 | 12.16484 | -0.1365928 | 0.1010038 | 0.006847732 | 8.93826e-12
70.73891 | 12.1228 | 12.27128 | 12.16329 | -0.1484813 | 0.1011315 | 0.006863309 | 8.963067e-12
70.74891 | 12.1303 | 12.26987 | 12.16174 | -0.1395746 | 0.1012598 | 0.00687901 | 8.987873e-12
70.75891 | 12.1288 | 12.26847 | 12.16019 | -0.1396727 | 0.1013888 | 0.006894814 | 9.014452e-12
70.76891 | 12.1339 | 12.26708 | 12.15865 | -0.1331756 | 0.1015184 | 0.006910744 | 9.039259e-12
70.7789 | 12.1257 | 12.26568 | 12.15711 | -0.1399847 | 0.1016485 | 0.006926767 | 9.064067e-12
70.7889 | 12.1133 | 12.2643 | 12.15557 | -0.1509972 | 0.1017794 | 0.006942916 | 9.090646e-12
70.7989 | 12.1245 | 12.26291 | 12.15404 | -0.1384144 | 0.1019108 | 0.006959193 | 9.115453e-12
70.8089 | 12.1287 | 12.26154 | 12.15252 | -0.1328365 | 0.1020429 | 0.006975575 | 9.142032e-12
70.8189 | 12.111 | 12.26016 | 12.151 | -0.1491633 | 0.1021755 | 0.006992087 | 9.168612e-12
70.8289 | 12.1118 | 12.25879 | 12.14948 | -0.1469949 | 0.1023088 | 0.007008706 | 9.19342e-12
70.83889 | 12.107 | 12.25743 | 12.14796 | -0.1504326 | 0.1024425 | 0.007025433 | 9.219999e-12
70.84889 | 12.1189 | 12.25607 | 12.14645 | -0.1371737 | 0.1025769 | 0.007042296 | 9.246579e-12
70.85889 | 12.0997 | 12.25472 | 12.14495 | -0.1550196 | 0.1027119 | 0.007059279 | 9.273159e-12
70.86889 | 12.105 | 12.25337 | 12.14345 | -0.1483702 | 0.1028474 | 0.007076384 | 9.299739e-12
70.87889 | 12.1084 | 12.25203 | 12.14195 | -0.1436255 | 0.1029835 | 0.007093611 | 9.326318e-12
70.88889 | 12.099 | 12.25069 | 12.14045 | -0.1516856 | 0.1031202 | 0.00711096 | 9.352899e-12
70.89888 | 12.0995 | 12.24935 | 12.13897 | -0.1498517 | 0.1032572 | 0.007128415 | 9.379479e-12
70.90888 | 12.0872 | 12.24802 | 12.13748 | -0.1608211 | 0.1033949 | 0.007146011 | 9.406059e-12
70.91888 | 12.0966 | 12.2467 | 12.136 | -0.1500953 | 0.1035332 | 0.007163732 | 9.432639e-12
70.92888 | 12.0901 | 12.24537 | 12.13452 | -0.1552741 | 0.1036719 | 0.007181577 | 9.45922e-12
70.93888 | 12.0896 | 12.24406 | 12.13305 | -0.1544576 | 0.1038112 | 0.00719955 | 9.487572e-12
70.94888 | 12.0899 | 12.24275 | 12.13158 | -0.1528458 | 0.1039509 | 0.00721765 | 9.514153e-12
70.95887 | 12.0827 | 12.24144 | 12.13011 | -0.1587399 | 0.104091 | 0.007235859 | 9.540734e-12
70.96887 | 12.0853 | 12.24014 | 12.12865 | -0.1548375 | 0.1042317 | 0.007254213 | 9.569086e-12
70.97887 | 12.0791 | 12.23884 | 12.12719 | -0.1597396 | 0.1043729 | 0.007272698 | 9.595667e-12
70.98887 | 12.0799 | 12.23755 | 12.12574 | -0.1576463 | 0.1045145 | 0.007291312 | 9.62402e-12
70.99887 | 12.0842 | 12.23626 | 12.12429 | -0.1520577 | 0.1046566 | 0.007310057 | 9.650601e-12
71.00887 | 12.086 | 12.23497 | 12.12285 | -0.1489736 | 0.1047991 | 0.007328933 | 9.678954e-12
71.01886 | 12.0763 | 12.2337 | 12.12141 | -0.1573954 | 0.1049418 | 0.007347923 | 9.707306e-12
71.02886 | 12.0742 | 12.23242 | 12.11997 | -0.1582206 | 0.1050851 | 0.007367064 | 9.733888e-12
71.03886 | 12.0773 | 12.23115 | 12.11854 | -0.1538503 | 0.1052288 | 0.007386339 | 9.762241e-12
71.04886 | 12.0784 | 12.22988 | 12.11711 | -0.1514845 | 0.1053729 | 0.007405749 | 9.790594e-12
71.05886 | 12.0826 | 12.22862 | 12.11568 | -0.1460233 | 0.1055174 | 0.007425294 | 9.817175e-12
71.06886 | 12.073 | 12.22737 | 12.11426 | -0.1543666 | 0.1056622 | 0.007444976 | 9.845529e-12
71.07885 | 12.0785 | 12.22612 | 12.11284 | -0.1476157 | 0.1058073 | 0.007464775 | 9.873882e-12
71.08885 | 12.0727 | 12.22487 | 12.11143 | -0.152168 | 0.1059528 | 0.00748473 | 9.902235e-12
71.09885 | 12.0702 | 12.22362 | 12.11002 | -0.1534248 | 0.1060986 | 0.007504825 | 9.930588e-12
71.10885 | 12.082 | 12.22239 | 12.10862 | -0.1403861 | 0.1062447 | 0.00752506 | 9.95717e-12
71.11885 | 12.0736 | 12.22115 | 12.10722 | -0.1475519 | 0.1063912 | 0.007545435 | 9.985524e-12
71.12884 | 12.0747 | 12.21992 | 12.10582 | -0.1452233 | 0.1065377 | 0.007565931 | 1.001388e-11
71.13884 | 12.0759 | 12.2187 | 12.10443 | -0.142798 | 0.1066847 | 0.007586589 | 1.004223e-11
71.14884 | 12.0738 | 12.21748 | 12.10304 | -0.143677 | 0.1068319 | 0.00760739 | 1.007058e-11
71.15884 | 12.0718 | 12.21626 | 12.10165 | -0.1444605 | 0.1069794 | 0.007628334 | 1.009894e-11
71.16884 | 12.0686 | 12.21505 | 12.10027 | -0.1464483 | 0.1071271 | 0.007649424 | 1.012729e-11
71.17884 | 12.0692 | 12.21384 | 12.09889 | -0.1446405 | 0.107275 | 0.007670659 | 1.015565e-11
71.18883 | 12.0691 | 12.21264 | 12.09752 | -0.1435383 | 0.107423 | 0.00769202 | 1.0184e-11
71.19883 | 12.0699 | 12.21144 | 12.09615 | -0.1415392 | 0.1075712 | 0.007713549 | 1.021235e-11
71.20883 | 12.0642 | 12.21024 | 12.09479 | -0.1460445 | 0.1077197 | 0.007735227 | 1.024071e-11
71.21883 | 12.0531 | 12.20905 | 12.09343 | -0.155954 | 0.1078683 | 0.007757054 | 1.026906e-11
71.22883 | 12.0584 | 12.20787 | 12.09207 | -0.1494679 | 0.108017 | 0.00777903 | 1.029741e-11
71.23883 | 12.0679 | 12.20669 | 12.09072 | -0.138786 | 0.1081658 | 0.007801158 | 1.032577e-11
71.24882 | 12.0605 | 12.20551 | 12.08937 | -0.1450096 | 0.1083146 | 0.007823417 | 1.035412e-11
71.25882 | 12.0577 | 12.20434 | 12.08803 | -0.1466362 | 0.1084636 | 0.007845849 | 1.038247e-11
71.26882 | 12.0517 | 12.20317 | 12.08669 | -0.151467 | 0.1086127 | 0.007868436 | 1.041083e-11
71.27882 | 12.0596 | 12.202 | 12.08535 | -0.1424021 | 0.1087618 | 0.007891177 | 1.043918e-11
71.28882 | 12.0589 | 12.20084 | 12.08402 | -0.1419413 | 0.108911 | 0.007914077 | 1.046754e-11
71.29882 | 12.0616 | 12.19968 | 12.08269 | -0.1380848 | 0.1090602 | 0.007937129 | 1.049589e-11
71.30881 | 12.0516 | 12.19853 | 12.08136 | -0.1469335 | 0.1092092 | 0.007960321 | 1.052247e-11
71.31881 | 12.0511 | 12.19739 | 12.08004 | -0.1462852 | 0.1093584 | 0.007983691 | 1.055082e-11
71.32881 | 12.0605 | 12.19624 | 12.07873 | -0.1357411 | 0.1095075 | 0.008007221 | 1.057918e-11
71.33881 | 12.057 | 12.1951 | 12.07741 | -0.138101 | 0.1096566 | 0.008030913 | 1.060753e-11
71.34881 | 12.0502 | 12.19397 | 12.0761 | -0.143765 | 0.1098056 | 0.008054766 | 1.063588e-11
71.35881 | 12.0525 | 12.19283 | 12.0748 | -0.1403331 | 0.1099545 | 0.008078784 | 1.066424e-11
71.3688 | 12.0504 | 12.19171 | 12.0735 | -0.1413063 | 0.1101031 | 0.008102939 | 1.069082e-11
71.3788 | 12.0594 | 12.19058 | 12.0722 | -0.1311825 | 0.1102518 | 0.008127285 | 1.071917e-11
71.3888 | 12.0516 | 12.18946 | 12.07091 | -0.1378626 | 0.1104003 | 0.008151796 | 1.074753e-11
71.3988 | 12.0548 | 12.18835 | 12.06962 | -0.1335468 | 0.1105487 | 0.008176473 | 1.077411e-11
71.4088 | 12.0606 | 12.18723 | 12.06834 | -0.1266349 | 0.1106968 | 0.00820132 | 1.080246e-11
71.4188 | 12.0558 | 12.18613 | 12.06706 | -0.1303269 | 0.1108448 | 0.008226336 | 1.082904e-11
71.42879 | 12.0599 | 12.18502 | 12.06578 | -0.125124 | 0.1109923 | 0.008251497 | 1.085739e-11
71.43879 | 12.0615 | 12.18392 | 12.06451 | -0.1224238 | 0.1111398 | 0.008276854 | 1.088397e-11
71.44879 | 12.0625 | 12.18283 | 12.06324 | -0.1203276 | 0.111287 | 0.008302383 | 1.091233e-11
71.45879 | 12.0534 | 12.18174 | 12.06197 | -0.1283352 | 0.1114339 | 0.008328085 | 1.093891e-11
71.46879 | 12.0511 | 12.18065 | 12.06071 | -0.1295467 | 0.1115806 | 0.008353962 | 1.096549e-11
71.47879 | 12.0599 | 12.17956 | 12.05946 | -0.1196619 | 0.1117268 | 0.008380016 | 1.099207e-11
71.48878 | 12.0621 | 12.17848 | 12.0582 | -0.1163821 | 0.1118726 | 0.00840622 | 1.102042e-11
71.49878 | 12.0552 | 12.1774 | 12.05695 | -0.1222049 | 0.1120182 | 0.008432628 | 1.1047e-11
71.50878 | 12.0564 | 12.17633 | 12.05571 | -0.1199315 | 0.1121634 | 0.008459215 | 1.107358e-11
71.51878 | 12.0554 | 12.17526 | 12.05447 | -0.1198618 | 0.1123081 | 0.008485983 | 1.110016e-11
71.52878 | 12.0599 | 12.1742 | 12.05323 | -0.1142959 | 0.1124525 | 0.008512932 | 1.112497e-11
71.53877 | 12.0568 | 12.17313 | 12.052 | -0.1163347 | 0.1125962 | 0.008540037 | 1.115155e-11
71.54877 | 12.0555 | 12.17208 | 12.05077 | -0.1165761 | 0.1127396 | 0.008567352 | 1.117813e-11
71.55877 | 12.0557 | 12.17102 | 12.04954 | -0.1153211 | 0.1128825 | 0.008594853 | 1.120294e-11
71.56877 | 12.0538 | 12.16997 | 12.04832 | -0.1161697 | 0.1130249 | 0.008622539 | 1.122952e-11
71.57877 | 12.0576 | 12.16892 | 12.0471 | -0.111322 | 0.1131667 | 0.008650412 | 1.125432e-11
71.58877 | 12.0542 | 12.16788 | 12.04589 | -0.1136778 | 0.113308 | 0.008678475 | 1.12809e-11
71.59876 | 12.0524 | 12.16684 | 12.04468 | -0.1144383 | 0.1134485 | 0.0087067 | 1.130571e-11
71.60876 | 12.043 | 12.1658 | 12.04348 | -0.1228012 | 0.1135886 | 0.008735143 | 1.133052e-11
71.61876 | 12.0498 | 12.16477 | 12.04228 | -0.1149676 | 0.1137281 | 0.008763778 | 1.135532e-11
71.62876 | 12.0473 | 12.16374 | 12.04108 | -0.1164375 | 0.1138669 | 0.008792608 | 1.138013e-11
71.63876 | 12.0533 | 12.16271 | 12.03988 | -0.1094108 | 0.114005 | 0.008821631 | 1.140493e-11
71.64876 | 12.0449 | 12.16169 | 12.03869 | -0.1167877 | 0.1141424 | 0.00885085 | 1.142797e-11
71.65875 | 12.0429 | 12.16067 | 12.03751 | -0.1177689 | 0.114279 | 0.008880239 | 1.145277e-11
71.66875 | 12.0382 | 12.15965 | 12.03633 | -0.1214525 | 0.114415 | 0.008909855 | 1.147581e-11
71.67875 | 12.0373 | 12.15864 | 12.03515 | -0.1213395 | 0.1145502 | 0.008939671 | 1.150061e-11
71.68875 | 12.0458 | 12.15763 | 12.03398 | -0.1118298 | 0.1146846 | 0.008969687 | 1.152365e-11
71.69875 | 12.0413 | 12.15662 | 12.03281 | -0.1153235 | 0.1148182 | 0.008999906 | 1.154668e-11
71.70875 | 12.0394 | 12.15562 | 12.03164 | -0.1162204 | 0.114951 | 0.00903033 | 1.156971e-11
71.71874 | 12.0209 | 12.15462 | 12.03048 | -0.1337217 | 0.1150828 | 0.009060928 | 1.159274e-11
71.72874 | 12.0297 | 12.15363 | 12.02932 | -0.1239251 | 0.1152138 | 0.009091762 | 1.1614e-11
71.73874 | 12.0306 | 12.15263 | 12.02817 | -0.1220319 | 0.115344 | 0.009122805 | 1.163704e-11
71.74874 | 12.0344 | 12.15164 | 12.02701 | -0.1172418 | 0.1154732 | 0.009154056 | 1.16583e-11
71.75874 | 12.0262 | 12.15065 | 12.02587 | -0.1244549 | 0.1156015 | 0.009185519 | 1.167955e-11
71.76874 | 12.0249 | 12.14967 | 12.02473 | -0.1247712 | 0.1157289 | 0.009217192 | 1.170081e-11
71.77873 | 12.0192 | 12.14869 | 12.02359 | -0.1294916 | 0.1158551 | 0.009249049 | 1.172207e-11
71.78873 | 12.0245 | 12.14771 | 12.02245 | -0.1232142 | 0.1159805 | 0.00928115 | 1.174333e-11
71.79873 | 12.0236 | 12.14674 | 12.02132 | -0.1231398 | 0.1161048 | 0.009313463 | 1.176459e-11
71.80873 | 12.0267 | 12.14577 | 12.02019 | -0.1190686 | 0.1162281 | 0.009345999 | 1.178408e-11
71.81873 | 12.0227 | 12.1448 | 12.01907 | -0.1221004 | 0.1163504 | 0.009378754 | 1.180533e-11
71.82873 | 12.0115 | 12.14384 | 12.01795 | -0.1323352 | 0.1164715 | 0.009411729 | 1.182482e-11
71.83872 | 12.0164 | 12.14287 | 12.01684 | -0.126474 | 0.1165915 | 0.009444892 | 1.18443e-11
71.84872 | 12.013 | 12.14191 | 12.01573 | -0.1289149 | 0.1167104 | 0.009478312 | 1.186379e-11
71.85872 | 12.0135 | 12.14096 | 12.01462 | -0.1274587 | 0.1168282 | 0.009511955 | 1.18815e-11
71.86872 | 12.0132 | 12.14001 | 12.01351 | -0.1268055 | 0.1169448 | 0.009545826 | 1.190099e-11
71.87872 | 12.0153 | 12.13906 | 12.01241 | -0.1237552 | 0.1170603 | 0.009579925 | 1.19187e-11
71.88872 | 12.0078 | 12.13811 | 12.01132 | -0.1303079 | 0.1171746 | 0.009614251 | 1.193641e-11
71.89871 | 12.0177 | 12.13716 | 12.01023 | -0.1194644 | 0.1172875 | 0.009648774 | 1.195412e-11
71.90871 | 12.0106 | 12.13622 | 12.00914 | -0.1256228 | 0.1173993 | 0.009683564 | 1.197183e-11
71.91871 | 12.0107 | 12.13528 | 12.00806 | -0.1245841 | 0.1175099 | 0.009718587 | 1.198777e-11
71.92871 | 12.0114 | 12.13435 | 12.00698 | -0.1229483 | 0.1176192 | 0.009753844 | 1.200548e-11
71.93871 | 12.0109 | 12.13342 | 12.0059 | -0.1225153 | 0.1177273 | 0.00978934 | 1.202142e-11
71.9487 | 12.0201 | 12.13249 | 12.00483 | -0.112386 | 0.1178339 | 0.009825025 | 1.203736e-11
71.9587 | 12.014 | 12.13156 | 12.00376 | -0.1175586 | 0.1179393 | 0.009860997 | 1.205329e-11
71.9687 | 12.0041 | 12.13063 | 12.00269 | -0.126534 | 0.1180435 | 0.009897211 | 1.206923e-11
71.9787 | 12.0154 | 12.12971 | 12.00163 | -0.1143122 | 0.1181463 | 0.009933667 | 1.20834e-11
71.9887 | 12.0086 | 12.12879 | 12.00058 | -0.1201931 | 0.1182477 | 0.009970368 | 1.209756e-11
71.9987 | 12.0145 | 12.12788 | 11.99952 | -0.1133768 | 0.1183478 | 0.01000731 | 1.211173e-11
72.00869 | 12.0171 | 12.12696 | 11.99847 | -0.1098642 | 0.1184464 | 0.01004447 | 1.212589e-11
72.01869 | 12.0211 | 12.12605 | 11.99743 | -0.1049533 | 0.1185438 | 0.01008192 | 1.214005e-11
72.02869 | 12.0213 | 12.12515 | 11.99639 | -0.1038452 | 0.1186397 | 0.01011961 | 1.215244e-11
72.03869 | 12.0149 | 12.12424 | 11.99535 | -0.1093398 | 0.1187343 | 0.01015756 | 1.216661e-11
72.04869 | 12.0197 | 12.12334 | 11.99431 | -0.103637 | 0.1188274 | 0.01019576 | 1.2179e-11
72.05869 | 12.0246 | 12.12244 | 11.99328 | -0.09783699 | 0.1189191 | 0.01023421 | 1.219139e-11
72.06868 | 12.0207 | 12.12154 | 11.99226 | -0.1008405 | 0.1190094 | 0.01027289 | 1.2202e-11
72.07868 | 12.0177 | 12.12065 | 11.99124 | -0.1029458 | 0.1190982 | 0.01031186 | 1.221439e-11
72.08868 | 12.0131 | 12.11975 | 11.99022 | -0.1066538 | 0.1191857 | 0.01035109 | 1.222501e-11
72.09868 | 12.0197 | 12.11886 | 11.9892 | -0.09916441 | 0.1192717 | 0.01039059 | 1.223563e-11
72.10868 | 12.0138 | 12.11798 | 11.98819 | -0.1041777 | 0.1193563 | 0.01043035 | 1.224624e-11
72.11868 | 12.0193 | 12.11709 | 11.98718 | -0.0977936 | 0.1194394 | 0.01047037 | 1.225509e-11
72.12867 | 12.0174 | 12.11621 | 11.98618 | -0.09881302 | 0.1195209 | 0.01051062 | 1.22657e-11
72.13867 | 12.0181 | 12.11533 | 11.98518 | -0.09723423 | 0.1196011 | 0.01055118 | 1.227454e-11
72.14867 | 12.0098 | 12.11446 | 11.98419 | -0.1046581 | 0.1196799 | 0.01059202 | 1.228339e-11
72.15867 | 12.0142 | 12.11358 | 11.98319 | -0.09938456 | 0.1197572 | 0.01063312 | 1.229223e-11
72.16867 | 12.011 | 12.11271 | 11.98221 | -0.1017137 | 0.1198331 | 0.0106745 | 1.22993e-11
72.17867 | 12.0091 | 12.11185 | 11.98122 | -0.1027455 | 0.1199075 | 0.01071615 | 1.230814e-11
72.18866 | 12.0068 | 12.11098 | 11.98024 | -0.1041807 | 0.1199804 | 0.01075804 | 1.231521e-11
72.19866 | 12.0001 | 12.11012 | 11.97927 | -0.1100178 | 0.1200519 | 0.01080025 | 1.232228e-11
72.20866 | 12.0007 | 12.10926 | 11.97829 | -0.1085575 | 0.120122 | 0.01084274 | 1.232758e-11
72.21866 | 12.0023 | 12.1084 | 11.97732 | -0.1060998 | 0.1201907 | 0.01088552 | 1.233464e-11
72.22866 | 11.998 | 12.10754 | 11.97636 | -0.1095449 | 0.1202579 | 0.01092858 | 1.233994e-11
72.23866 | 11.9984 | 12.10669 | 11.9754 | -0.1082925 | 0.1203237 | 0.01097192 | 1.234524e-11
72.24865 | 11.9937 | 12.10584 | 11.97444 | -0.1121437 | 0.120388 | 0.01101551 | 1.235053e-11
72.25865 | 12.0005 | 12.105 | 11.97349 | -0.1044968 | 0.120451 | 0.01105944 | 1.235583e-11
72.26865 | 11.998 | 12.10415 | 11.97254 | -0.1061525 | 0.1205126 | 0.01110365 | 1.235935e-11
72.27865 | 11.9974 | 12.10331 | 11.97159 | -0.1059109 | 0.1205729 | 0.01114816 | 1.236464e-11
72.28865 | 11.9918 | 12.10247 | 11.97065 | -0.110672 | 0.1206317 | 0.01119297 | 1.236817e-11
72.29865 | 12.0016 | 12.10164 | 11.96971 | -0.1000359 | 0.1206893 | 0.01123807 | 1.237169e-11
72.30864 | 11.993 | 12.1008 | 11.96877 | -0.1078033 | 0.1207454 | 0.01128343 | 1.237344e-11
72.31864 | 11.9939 | 12.09997 | 11.96784 | -0.1060726 | 0.1208002 | 0.01132913 | 1.237696e-11
72.32864 | 11.9947 | 12.09914 | 11.96692 | -0.1044447 | 0.1208537 | 0.01137513 | 1.237871e-11
72.33864 | 12.0014 | 12.09832 | 11.96599 | -0.0969196 | 0.120906 | 0.01142144 | 1.238045e-11
72.34864 | 11.9997 | 12.0975 | 11.96507 | -0.09779726 | 0.1209569 | 0.01146806 | 1.23822e-11
72.35863 | 11.9968 | 12.09668 | 11.96416 | -0.09987855 | 0.1210066 | 0.01151493 | 1.238395e-11
72.36863 | 12.0003 | 12.09586 | 11.96324 | -0.09556186 | 0.121055 | 0.01156217 | 1.238393e-11
72.37863 | 12.0044 | 12.09505 | 11.96234 | -0.09064801 | 0.1211023 | 0.01160971 | 1.23839e-11
72.38863 | 12.0029 | 12.09424 | 11.96143 | -0.09133702 | 0.1211483 | 0.01165757 | 1.238565e-11
72.39863 | 11.9993 | 12.09343 | 11.96053 | -0.09412893 | 0.1211932 | 0.01170575 | 1.238562e-11
72.40863 | 12.0088 | 12.09262 | 11.95963 | -0.08382374 | 0.1212369 | 0.01175424 | 1.238383e-11
72.41862 | 12 | 12.09182 | 11.95874 | -0.0918223 | 0.1212794 | 0.011803 | 1.23838e-11
72.42862 | 12.0021 | 12.09102 | 11.95785 | -0.088923 | 0.1213209 | 0.01185214 | 1.2382e-11
72.43862 | 12.0047 | 12.09023 | 11.95696 | -0.08552667 | 0.1213613 | 0.01190159 | 1.23802e-11
72.44862 | 12.0031 | 12.08943 | 11.95608 | -0.08633335 | 0.1214006 | 0.01195138 | 1.237841e-11
72.45862 | 11.9881 | 12.08864 | 11.9552 | -0.1005431 | 0.1214389 | 0.01200149 | 1.237661e-11
72.46862 | 12.0094 | 12.08786 | 11.95433 | -0.07845582 | 0.1214762 | 0.01205192 | 1.237481e-11
72.47861 | 11.9968 | 12.08707 | 11.95346 | -0.09027246 | 0.1215125 | 0.01210264 | 1.237301e-11
72.48861 | 11.9998 | 12.08629 | 11.95259 | -0.08649141 | 0.1215479 | 0.01215374 | 1.236944e-11
72.49861 | 12.0009 | 12.08551 | 11.95173 | -0.08461349 | 0.1215823 | 0.01220518 | 1.236587e-11
72.50861 | 11.9956 | 12.08474 | 11.95087 | -0.08913875 | 0.1216159 | 0.01225695 | 1.23623e-11
72.51861 | 11.9953 | 12.08397 | 11.95001 | -0.0886672 | 0.1216486 | 0.01230906 | 1.235873e-11
72.52861 | 11.9883 | 12.0832 | 11.94916 | -0.09489887 | 0.1216805 | 0.01236151 | 1.235515e-11
72.5386 | 11.9934 | 12.08243 | 11.94831 | -0.08903456 | 0.1217116 | 0.01241425 | 1.234981e-11
72.5486 | 11.9834 | 12.08167 | 11.94746 | -0.09827278 | 0.121742 | 0.01246739 | 1.234624e-11
72.5586 | 11.9903 | 12.08091 | 11.94662 | -0.09061431 | 0.1217716 | 0.01252087 | 1.234089e-11
72.5686 | 11.9816 | 12.08016 | 11.94578 | -0.0985592 | 0.1218005 | 0.0125747 | 1.233555e-11
72.5786 | 11.9791 | 12.07941 | 11.94495 | -0.1003075 | 0.1218288 | 0.01262889 | 1.233021e-11
72.5886 | 11.9821 | 12.07866 | 11.94412 | -0.09655916 | 0.1218564 | 0.01268342 | 1.232486e-11
72.59859 | 11.978 | 12.07792 | 11.94329 | -0.09991503 | 0.1218835 | 0.01273825 | 1.231952e-11
72.60859 | 11.9785 | 12.07717 | 11.94247 | -0.09867366 | 0.12191 | 0.01279349 | 1.23124e-11
72.61859 | 11.9778 | 12.07644 | 11.94165 | -0.09863581 | 0.121936 | 0.01284909 | 1.230706e-11
72.62859 | 11.9768 | 12.0757 | 11.94083 | -0.09890151 | 0.1219615 | 0.01290505 | 1.229994e-11
72.63859 | 11.9697 | 12.07497 | 11.94002 | -0.1052708 | 0.1219865 | 0.01296137 | 1.229459e-11
72.64859 | 11.9753 | 12.07424 | 11.93921 | -0.09894373 | 0.1220112 | 0.01301805 | 1.228748e-11
72.65858 | 11.9777 | 12.07352 | 11.93841 | -0.09582103 | 0.1220355 | 0.01307504 | 1.228036e-11
72.66858 | 11.9695 | 12.0728 | 11.93761 | -0.1033013 | 0.1220595 | 0.01313245 | 1.227324e-11
72.67858 | 11.9746 | 12.07209 | 11.93681 | -0.09748533 | 0.1220831 | 0.01319023 | 1.226436e-11
72.68858 | 11.9739 | 12.07137 | 11.93602 | -0.09747313 | 0.1221066 | 0.01324838 | 1.225724e-11
72.69858 | 11.9684 | 12.07066 | 11.93523 | -0.1022647 | 0.1221298 | 0.01330691 | 1.225012e-11
72.70857 | 11.9751 | 12.06996 | 11.93444 | -0.0948609 | 0.1221528 | 0.01336575 | 1.224123e-11
72.71857 | 11.9758 | 12.06926 | 11.93366 | -0.09346023 | 0.1221757 | 0.01342503 | 1.223412e-11
72.72857 | 11.9759 | 12.06856 | 11.93288 | -0.0926635 | 0.1221985 | 0.01348468 | 1.222523e-11
72.73857 | 11.9787 | 12.06787 | 11.9321 | -0.08917072 | 0.1222213 | 0.01354471 | 1.221634e-11
72.74857 | 11.9794 | 12.06718 | 11.93133 | -0.08778194 | 0.122244 | 0.01360512 | 1.220745e-11
72.75857 | 11.9807 | 12.0665 | 11.93056 | -0.08579721 | 0.1222668 | 0.01366592 | 1.219856e-11
72.76856 | 11.9805 | 12.06582 | 11.9298 | -0.08531724 | 0.1222896 | 0.01372704 | 1.219145e-11
72.77856 | 11.9737 | 12.06514 | 11.92904 | -0.09144069 | 0.1223126 | 0.0137886 | 1.218079e-11
72.78856 | 11.9872 | 12.06447 | 11.92828 | -0.07726829 | 0.1223357 | 0.01385056 | 1.21719e-11
72.79856 | 11.9735 | 12.0638 | 11.92753 | -0.09030008 | 0.1223589 | 0.0139129 | 1.216301e-11
72.80856 | 11.983 | 12.06314 | 11.92678 | -0.08013611 | 0.1223824 | 0.01397564 | 1.215412e-11
72.81856 | 11.9815 | 12.06248 | 11.92603 | -0.0809764 | 0.1224062 | 0.01403877 | 1.214523e-11
72.82855 | 11.9825 | 12.06182 | 11.92529 | -0.07932167 | 0.1224302 | 0.01410223 | 1.213458e-11
72.83855 | 11.984 | 12.06117 | 11.92455 | -0.07717061 | 0.1224546 | 0.01416616 | 1.212569e-11
72.84855 | 11.988 | 12.06052 | 11.92381 | -0.07252391 | 0.1224794 | 0.01423048 | 1.211503e-11
72.85855 | 11.987 | 12.05988 | 11.92308 | -0.07288165 | 0.1225046 | 0.0142952 | 1.210614e-11
72.86855 | 11.9796 | 12.05924 | 11.92235 | -0.07964382 | 0.1225303 | 0.01436032 | 1.209548e-11
72.87855 | 11.9867 | 12.05861 | 11.92163 | -0.07191049 | 0.1225564 | 0.01442585 | 1.208659e-11
72.88854 | 11.9874 | 12.05798 | 11.92091 | -0.07058232 | 0.1225831 | 0.01449171 | 1.207594e-11
72.89854 | 11.986 | 12.05736 | 11.92019 | -0.07135808 | 0.1226104 | 0.01455805 | 1.206705e-11
72.90854 | 11.9855 | 12.05674 | 11.91948 | -0.07123843 | 0.1226382 | 0.01462479 | 1.205639e-11
72.91854 | 11.9818 | 12.05612 | 11.91876 | -0.07432342 | 0.1226668 | 0.01469195 | 1.204573e-11
72.92854 | 11.9813 | 12.05551 | 11.91806 | -0.07421309 | 0.122696 | 0.01475951 | 1.203685e-11
72.93854 | 11.9817 | 12.05491 | 11.91735 | -0.07320745 | 0.122726 | 0.01482748 | 1.202619e-11
72.94853 | 11.9858 | 12.05431 | 11.91665 | -0.06850715 | 0.1227567 | 0.01489581 | 1.201553e-11
72.95853 | 11.9771 | 12.05371 | 11.91596 | -0.07661103 | 0.1227882 | 0.01496461 | 1.200665e-11
72.96853 | 11.9808 | 12.05312 | 11.91527 | -0.07231971 | 0.1228206 | 0.01503383 | 1.199599e-11
72.97853 | 11.9772 | 12.05253 | 11.91458 | -0.07533321 | 0.1228538 | 0.01510347 | 1.198534e-11
72.98853 | 11.9809 | 12.05195 | 11.91389 | -0.0710516 | 0.1228879 | 0.01517353 | 1.197645e-11
72.99853 | 11.9757 | 12.05137 | 11.91321 | -0.07567491 | 0.122923 | 0.015244 | 1.196579e-11
73.00852 | 11.9859 | 12.0508 | 11.91253 | -0.06490372 | 0.1229591 | 0.01531483 | 1.195514e-11
73.01852 | 11.9724 | 12.05024 | 11.91185 | -0.07783692 | 0.1229961 | 0.01538615 | 1.194626e-11
73.02852 | 11.9765 | 12.04968 | 11.91118 | -0.07317511 | 0.1230342 | 0.0154579 | 1.19356e-11
73.03852 | 11.9738 | 12.04912 | 11.91051 | -0.07531834 | 0.1230734 | 0.01553007 | 1.192495e-11
73.04852 | 11.9776 | 12.04857 | 11.90985 | -0.07096662 | 0.1231137 | 0.01560266 | 1.191606e-11
73.05852 | 11.9735 | 12.04802 | 11.90919 | -0.07451998 | 0.1231552 | 0.01567568 | 1.190541e-11
73.06851 | 11.9692 | 12.04748 | 11.90853 | -0.07827901 | 0.1231978 | 0.01574906 | 1.189476e-11
73.07851 | 11.9742 | 12.04694 | 11.90788 | -0.07274262 | 0.1232416 | 0.01582294 | 1.188587e-11
73.08851 | 11.9703 | 12.04641 | 11.90723 | -0.07611141 | 0.1232866 | 0.01589724 | 1.187522e-11
73.09851 | 11.9641 | 12.04589 | 11.90658 | -0.08178539 | 0.1233329 | 0.01597198 | 1.186634e-11
73.10851 | 11.9703 | 12.04536 | 11.90594 | -0.07506459 | 0.1233805 | 0.01604715 | 1.185746e-11
73.1185 | 11.9748 | 12.04485 | 11.9053 | -0.07004954 | 0.1234294 | 0.01612267 | 1.184681e-11
73.1285 | 11.9656 | 12.04434 | 11.90466 | -0.07873925 | 0.1234797 | 0.0161987 | 1.183793e-11
73.1385 | 11.97 | 12.04383 | 11.90403 | -0.07383425 | 0.1235313 | 0.01627516 | 1.182905e-11
73.1485 | 11.9649 | 12.04333 | 11.9034 | -0.07843457 | 0.1235843 | 0.01635206 | 1.18184e-11
73.1585 | 11.9637 | 12.04284 | 11.90277 | -0.07914023 | 0.1236388 | 0.01642939 | 1.180952e-11
73.1685 | 11.9637 | 12.04235 | 11.90215 | -0.07865125 | 0.1236947 | 0.01650716 | 1.180064e-11
73.17849 | 11.9548 | 12.04187 | 11.90153 | -0.0870681 | 0.1237521 | 0.01658526 | 1.179176e-11
73.18849 | 11.9584 | 12.04139 | 11.90092 | -0.08298989 | 0.1238109 | 0.0166639 | 1.178288e-11
73.19849 | 11.9605 | 12.04092 | 11.9003 | -0.0804171 | 0.1238713 | 0.01674297 | 1.1774e-11
73.20849 | 11.9511 | 12.04045 | 11.89969 | -0.08934974 | 0.1239333 | 0.01682248 | 1.176513e-11
73.21849 | 11.9524 | 12.03999 | 11.89909 | -0.08758784 | 0.1239968 | 0.01690243 | 1.175625e-11
73.22849 | 11.9545 | 12.03953 | 11.89849 | -0.08503143 | 0.1240619 | 0.01698283 | 1.174737e-11
73.23848 | 11.9496 | 12.03908 | 11.89789 | -0.08948091 | 0.1241285 | 0.01706354 | 1.174027e-11
73.24848 | 11.9433 | 12.03864 | 11.89729 | -0.09533545 | 0.1241969 | 0.0171448 | 1.173139e-11
73.25848 | 11.9448 | 12.0382 | 11.8967 | -0.09339551 | 0.1242668 | 0.01722648 | 1.172252e-11
73.26848 | 11.9367 | 12.03776 | 11.89611 | -0.1010611 | 0.1243384 | 0.01730861 | 1.171542e-11
73.27848 | 11.9347 | 12.03733 | 11.89553 | -0.1026322 | 0.1244117 | 0.01739116 | 1.170654e-11
73.28848 | 11.9361 | 12.03691 | 11.89495 | -0.1008089 | 0.1244867 | 0.01747416 | 1.169944e-11
73.29847 | 11.9292 | 12.03649 | 11.89437 | -0.1072915 | 0.1245633 | 0.0175575 | 1.169234e-11
73.30847 | 11.9297 | 12.03608 | 11.8938 | -0.1063793 | 0.1246417 | 0.01764136 | 1.168523e-11
73.31847 | 11.9238 | 12.03567 | 11.89323 | -0.1118726 | 0.1247218 | 0.01772565 | 1.167813e-11
73.32847 | 11.9243 | 12.03527 | 11.89266 | -0.1109716 | 0.1248037 | 0.01781038 | 1.167103e-11
73.33847 | 11.9188 | 12.03488 | 11.89209 | -0.1160761 | 0.1248873 | 0.01789554 | 1.166393e-11
73.34847 | 11.9162 | 12.03449 | 11.89153 | -0.1182863 | 0.1249727 | 0.01798112 | 1.165683e-11
73.35846 | 11.918 | 12.0341 | 11.89098 | -0.1161024 | 0.1250598 | 0.01806705 | 1.164973e-11
73.36846 | 11.9204 | 12.03372 | 11.89042 | -0.1133237 | 0.1251488 | 0.0181535 | 1.164263e-11
73.37846 | 11.9143 | 12.03335 | 11.88987 | -0.1190507 | 0.1252396 | 0.01824037 | 1.163731e-11
73.38846 | 11.9111 | 12.03298 | 11.88932 | -0.1218833 | 0.1253322 | 0.01832767 | 1.163021e-11
73.39846 | 11.9122 | 12.03262 | 11.88878 | -0.1204214 | 0.1254265 | 0.01841539 | 1.162488e-11
73.40846 | 11.9142 | 12.03227 | 11.88824 | -0.1180652 | 0.1255227 | 0.01850353 | 1.161956e-11
73.41845 | 11.9092 | 12.03191 | 11.8877 | -0.122715 | 0.1256207 | 0.01859201 | 1.161423e-11
73.42845 | 11.9179 | 12.03157 | 11.88717 | -0.11367 | 0.1257205 | 0.01868099 | 1.16089e-11
73.43845 | 11.9121 | 12.03123 | 11.88664 | -0.1191306 | 0.1258222 | 0.01877039 | 1.160358e-11
73.44845 | 11.921 | 12.0309 | 11.88611 | -0.1098968 | 0.1259257 | 0.01886021 | 1.159825e-11
73.45845 | 11.9173 | 12.03057 | 11.88559 | -0.1132686 | 0.126031 | 0.01895044 | 1.159293e-11
73.46845 | 11.9255 | 12.03025 | 11.88507 | -0.1047459 | 0.1261382 | 0.01904108 | 1.158761e-11
73.47844 | 11.9259 | 12.02993 | 11.88455 | -0.1040292 | 0.1262471 | 0.01913204 | 1.158406e-11
73.48844 | 11.9236 | 12.02962 | 11.88404 | -0.1060178 | 0.1263579 | 0.01922349 | 1.157873e-11
73.49844 | 11.9343 | 12.02931 | 11.88353 | -0.09501186 | 0.1264706 | 0.01931535 | 1.157518e-11
73.50844 | 11.926 | 12.02901 | 11.88302 | -0.1030115 | 0.1265851 | 0.01940761 | 1.156986e-11
73.51844 | 11.938 | 12.02872 | 11.88252 | -0.09071672 | 0.1267014 | 0.01950027 | 1.156631e-11
73.52843 | 11.938 | 12.02843 | 11.88202 | -0.09042775 | 0.1268194 | 0.01959322 | 1.156276e-11
73.53843 | 11.9366 | 12.02814 | 11.88152 | -0.091544 | 0.1269394 | 0.01968667 | 1.155921e-11
73.54843 | 11.9448 | 12.02787 | 11.88102 | -0.08306576 | 0.1270612 | 0.0197805 | 1.155566e-11
73.55843 | 11.9452 | 12.02759 | 11.88053 | -0.08239302 | 0.1271847 | 0.01987471 | 1.155388e-11
73.56843 | 11.9502 | 12.02733 | 11.88005 | -0.07712575 | 0.1273101 | 0.01996931 | 1.155033e-11
73.57843 | 11.9512 | 12.02706 | 11.87956 | -0.07586395 | 0.1274373 | 0.02006428 | 1.154679e-11
73.58842 | 11.9514 | 12.02681 | 11.87908 | -0.07540783 | 0.1275661 | 0.02015953 | 1.154501e-11
73.59842 | 11.9625 | 12.02656 | 11.8786 | -0.06405688 | 0.1276968 | 0.02025525 | 1.154323e-11
73.60842 | 11.955 | 12.02631 | 11.87813 | -0.07131134 | 0.1278292 | 0.02035133 | 1.153969e-11
73.61842 | 11.9589 | 12.02607 | 11.87766 | -0.06717118 | 0.1279634 | 0.02044778 | 1.153791e-11
73.62842 | 11.9582 | 12.02584 | 11.87719 | -0.06763639 | 0.1280994 | 0.02054457 | 1.153614e-11
73.63842 | 11.9518 | 12.02561 | 11.87673 | -0.07380692 | 0.128237 | 0.02064172 | 1.153436e-11
73.64841 | 11.9627 | 12.02538 | 11.87627 | -0.062683 | 0.1283763 | 0.02073912 | 1.153436e-11
73.65841 | 11.9553 | 12.02516 | 11.87581 | -0.06986413 | 0.1285173 | 0.02083696 | 1.153259e-11
73.66841 | 11.9581 | 12.02495 | 11.87536 | -0.06685053 | 0.1286601 | 0.02093513 | 1.153081e-11
73.67841 | 11.9573 | 12.02474 | 11.8749 | -0.06744217 | 0.1288044 | 0.02103364 | 1.153081e-11
73.68841 | 11.9566 | 12.02454 | 11.87446 | -0.06793902 | 0.1289505 | 0.02113247 | 1.152904e-11
73.69841 | 11.9468 | 12.02434 | 11.87401 | -0.07754105 | 0.1290981 | 0.02123161 | 1.152904e-11
73.7084 | 11.9576 | 12.02415 | 11.87357 | -0.06654843 | 0.1292472 | 0.02133098 | 1.152904e-11
73.7184 | 11.9592 | 12.02396 | 11.87313 | -0.06476072 | 0.1293981 | 0.02143075 | 1.152903e-11
73.7284 | 11.9461 | 12.02378 | 11.8727 | -0.07767811 | 0.1295505 | 0.02153082 | 1.152903e-11
73.7384 | 11.9519 | 12.0236 | 11.87226 | -0.07170055 | 0.1297044 | 0.02163118 | 1.152903e-11
73.7484 | 11.9421 | 12.02343 | 11.87184 | -0.08132801 | 0.1298599 | 0.02173184 | 1.152903e-11
73.7584 | 11.9388 | 12.02326 | 11.87141 | -0.08446046 | 0.1300169 | 0.02183277 | 1.152903e-11
73.76839 | 11.9364 | 12.0231 | 11.87099 | -0.08669802 | 0.1301752 | 0.02193388 | 1.153081e-11
73.77839 | 11.9381 | 12.02294 | 11.87057 | -0.08484034 | 0.1303351 | 0.02203535 | 1.153081e-11
73.78839 | 11.9339 | 12.02279 | 11.87015 | -0.08888753 | 0.1304964 | 0.02213708 | 1.153258e-11
73.79839 | 11.934 | 12.02264 | 11.86974 | -0.08863957 | 0.1306591 | 0.02223906 | 1.153435e-11
73.80839 | 11.929 | 12.0225 | 11.86933 | -0.09349642 | 0.1308232 | 0.02234129 | 1.153613e-11
73.81839 | 11.9273 | 12.02236 | 11.86893 | -0.09505802 | 0.1309887 | 0.02244375 | 1.153613e-11
73.82838 | 11.9245 | 12.02222 | 11.86852 | -0.09772448 | 0.1311553 | 0.02254633 | 1.15379e-11
73.83838 | 11.9306 | 12.0221 | 11.86812 | -0.09149548 | 0.1313233 | 0.02264924 | 1.154145e-11
73.84838 | 11.9274 | 12.02197 | 11.86773 | -0.09457112 | 0.1314926 | 0.02275235 | 1.154322e-11
73.85838 | 11.9317 | 12.02185 | 11.86733 | -0.09015135 | 0.1316632 | 0.02285566 | 1.154499e-11
73.86838 | 11.93 | 12.02174 | 11.86694 | -0.09173613 | 0.131835 | 0.02295917 | 1.154677e-11
73.87838 | 11.924 | 12.02163 | 11.86655 | -0.09762542 | 0.1320079 | 0.02306285 | 1.155031e-11
73.88837 | 11.9285 | 12.02152 | 11.86617 | -0.09301925 | 0.1321818 | 0.02316661 | 1.155209e-11
73.89837 | 11.9268 | 12.02142 | 11.86579 | -0.0946174 | 0.132357 | 0.02327063 | 1.155563e-11
73.90837 | 11.9339 | 12.02132 | 11.86541 | -0.08741992 | 0.1325332 | 0.0233748 | 1.155918e-11
73.91837 | 11.9332 | 12.02123 | 11.86504 | -0.08802675 | 0.1327105 | 0.02347911 | 1.156273e-11
73.92837 | 11.9362 | 12.02114 | 11.86467 | -0.08493784 | 0.1328889 | 0.02358355 | 1.15645e-11
73.93836 | 11.9384 | 12.02105 | 11.8643 | -0.08265325 | 0.133068 | 0.02368801 | 1.156805e-11
73.94836 | 11.9431 | 12.02097 | 11.86393 | -0.07787271 | 0.1332482 | 0.02379268 | 1.157159e-11
73.95836 | 11.9389 | 12.0209 | 11.86357 | -0.0819963 | 0.1334294 | 0.02389745 | 1.157514e-11
73.96836 | 11.9428 | 12.02082 | 11.86321 | -0.07802395 | 0.1336114 | 0.0240023 | 1.158046e-11
73.97836 | 11.9482 | 12.02076 | 11.86285 | -0.0725556 | 0.1337942 | 0.02410723 | 1.1584e-11
73.98836 | 11.9491 | 12.02069 | 11.8625 | -0.07159121 | 0.1339779 | 0.02421222 | 1.158755e-11
73.99835 | 11.9431 | 12.02063 | 11.86215 | -0.07753076 | 0.1341621 | 0.02431715 | 1.159287e-11
74.00835 | 11.9518 | 12.02057 | 11.8618 | -0.06877411 | 0.1343473 | 0.02442223 | 1.159642e-11
74.01835 | 11.948 | 12.02052 | 11.86146 | -0.07252124 | 0.1345331 | 0.02452733 | 1.160174e-11
74.02835 | 11.9447 | 12.02047 | 11.86112 | -0.0757721 | 0.1347195 | 0.02463244 | 1.160528e-11
74.03835 | 11.9548 | 12.02043 | 11.86078 | -0.06562665 | 0.1349066 | 0.02473756 | 1.16106e-11
74.04835 | 11.9511 | 12.02038 | 11.86045 | -0.06928481 | 0.1350943 | 0.02484265 | 1.161592e-11
74.05834 | 11.9562 | 12.02035 | 11.86012 | -0.06414659 | 0.1352823 | 0.02494762 | 1.161947e-11
74.06834 | 11.9426 | 12.02031 | 11.85979 | -0.07771181 | 0.135471 | 0.02505264 | 1.162479e-11
74.07834 | 11.9511 | 12.02028 | 11.85946 | -0.06918046 | 0.1356601 | 0.02515761 | 1.16301e-11
74.08834 | 11.9417 | 12.02025 | 11.85914 | -0.0785525 | 0.1358496 | 0.02526251 | 1.163542e-11
74.09834 | 11.954 | 12.02023 | 11.85882 | -0.06622787 | 0.1360395 | 0.02536733 | 1.164074e-11
74.10834 | 11.9415 | 12.02021 | 11.8585 | -0.07870649 | 0.1362298 | 0.02547204 | 1.164606e-11
74.11833 | 11.9477 | 12.02019 | 11.85819 | -0.07248833 | 0.1364201 | 0.02557653 | 1.165138e-11
74.12833 | 11.938 | 12.02017 | 11.85788 | -0.08217329 | 0.1366109 | 0.025681 | 1.165669e-11
74.13833 | 11.9426 | 12.02016 | 11.85757 | -0.07756131 | 0.1368019 | 0.02578532 | 1.166378e-11
74.14833 | 11.9334 | 12.02015 | 11.85727 | -0.08675235 | 0.136993 | 0.02588948 | 1.16691e-11
74.15833 | 11.9321 | 12.02015 | 11.85697 | -0.08804634 | 0.1371843 | 0.02599346 | 1.167442e-11
74.16833 | 11.9337 | 12.02014 | 11.85667 | -0.08644321 | 0.1373756 | 0.02609725 | 1.167974e-11
74.17832 | 11.9304 | 12.02014 | 11.85638 | -0.08974291 | 0.1375668 | 0.02620073 | 1.168683e-11
74.18832 | 11.9332 | 12.02015 | 11.85608 | -0.08694533 | 0.1377582 | 0.02630408 | 1.169215e-11
74.19832 | 11.9303 | 12.02015 | 11.85579 | -0.08985048 | 0.1379495 | 0.02640718 | 1.169923e-11
74.20832 | 11.9263 | 12.02016 | 11.85551 | -0.09385825 | 0.1381408 | 0.02651003 | 1.170455e-11
74.21832 | 11.9305 | 12.02017 | 11.85522 | -0.08966858 | 0.1383319 | 0.0266126 | 1.170987e-11
74.22832 | 11.9245 | 12.02018 | 11.85494 | -0.09568141 | 0.1385229 | 0.02671487 | 1.171696e-11
74.23831 | 11.9318 | 12.0202 | 11.85467 | -0.08839666 | 0.1387134 | 0.02681674 | 1.172227e-11
74.24831 | 11.925 | 12.02021 | 11.85439 | -0.0952143 | 0.1389039 | 0.02691837 | 1.172936e-11
74.25831 | 11.9221 | 12.02023 | 11.85412 | -0.09813422 | 0.1390941 | 0.02701965 | 1.173645e-11
74.26831 | 11.9245 | 12.02026 | 11.85385 | -0.0957564 | 0.1392839 | 0.02712057 | 1.174177e-11
74.27831 | 11.9247 | 12.02028 | 11.85359 | -0.09558073 | 0.1394734 | 0.0272211 | 1.174885e-11
74.28831 | 11.9237 | 12.02031 | 11.85332 | -0.09660717 | 0.1396624 | 0.02732122 | 1.175417e-11
74.2983 | 11.9256 | 12.02034 | 11.85306 | -0.09473562 | 0.1398508 | 0.02742081 | 1.176126e-11
74.3083 | 11.9334 | 12.02037 | 11.85281 | -0.08696606 | 0.1400388 | 0.02752008 | 1.176834e-11
74.3183 | 11.9285 | 12.0204 | 11.85255 | -0.09189842 | 0.1402263 | 0.02761888 | 1.177366e-11
74.3283 | 11.9358 | 12.02043 | 11.8523 | -0.08463262 | 0.1404133 | 0.02771721 | 1.178074e-11
74.3383 | 11.935 | 12.02047 | 11.85205 | -0.0854686 | 0.1405996 | 0.02781504 | 1.178606e-11
74.34829 | 11.9397 | 12.02051 | 11.85181 | -0.08080624 | 0.140785 | 0.02791225 | 1.179315e-11
74.35829 | 11.9377 | 12.02055 | 11.85157 | -0.08284556 | 0.1409699 | 0.02800902 | 1.180023e-11
74.36829 | 11.9382 | 12.02059 | 11.85133 | -0.08238647 | 0.1411541 | 0.02810524 | 1.180554e-11
74.37829 | 11.9471 | 12.02063 | 11.85109 | -0.07352888 | 0.1413374 | 0.02820088 | 1.181263e-11
74.38829 | 11.9419 | 12.02067 | 11.85086 | -0.07877274 | 0.1415199 | 0.02829592 | 1.181794e-11
74.39829 | 11.9487 | 12.02072 | 11.85063 | -0.07201798 | 0.1417016 | 0.02839035 | 1.182503e-11
74.40828 | 11.9465 | 12.02076 | 11.8504 | -0.07426446 | 0.1418821 | 0.02848402 | 1.183034e-11
74.41828 | 11.9578 | 12.02081 | 11.85017 | -0.06301226 | 0.1420619 | 0.02857715 | 1.183742e-11
74.42828 | 11.9556 | 12.02086 | 11.84995 | -0.06526126 | 0.1422407 | 0.02866961 | 1.184273e-11
74.43828 | 11.9613 | 12.02091 | 11.84973 | -0.05961138 | 0.1424185 | 0.02876137 | 1.184982e-11
74.44828 | 11.9637 | 12.02096 | 11.84951 | -0.05726257 | 0.1425952 | 0.02885241 | 1.185513e-11
74.45828 | 11.9568 | 12.02101 | 11.8493 | -0.06421474 | 0.1427708 | 0.02894272 | 1.186221e-11
74.46827 | 11.9648 | 12.02107 | 11.84909 | -0.05626781 | 0.1429451 | 0.02903218 | 1.186752e-11
74.47827 | 11.9663 | 12.02112 | 11.84888 | -0.05482179 | 0.1431184 | 0.02912095 | 1.18746e-11
74.48827 | 11.9583 | 12.02118 | 11.84868 | -0.06287658 | 0.1432905 | 0.02920891 | 1.187991e-11
74.49827 | 11.9637 | 12.02123 | 11.84847 | -0.05753212 | 0.1434614 | 0.02929606 | 1.188522e-11
74.50827 | 11.9636 | 12.02129 | 11.84828 | -0.05768835 | 0.1436309 | 0.02938237 | 1.189053e-11
74.51827 | 11.9663 | 12.02135 | 11.84808 | -0.05504521 | 0.1437992 | 0.02946782 | 1.189761e-11
74.52826 | 11.9642 | 12.0214 | 11.84788 | -0.05720257 | 0.1439659 | 0.0295523 | 1.190292e-11
74.53826 | 11.9642 | 12.02146 | 11.84769 | -0.0572605 | 0.1441315 | 0.02963598 | 1.190823e-11
74.54826 | 11.9654 | 12.02152 | 11.8475 | -0.05611887 | 0.1442956 | 0.02971872 | 1.191353e-11
74.55826 | 11.9658 | 12.02158 | 11.84732 | -0.05577765 | 0.1444582 | 0.02980052 | 1.191884e-11
74.56826 | 11.9579 | 12.02164 | 11.84714 | -0.06373674 | 0.1446194 | 0.02988137 | 1.192414e-11
74.57826 | 11.9592 | 12.0217 | 11.84696 | -0.06249612 | 0.1447791 | 0.02996122 | 1.192945e-11
74.58825 | 11.9602 | 12.02176 | 11.84678 | -0.06155566 | 0.1449371 | 0.03004 | 1.193476e-11
74.59825 | 11.9612 | 12.02182 | 11.8466 | -0.06061541 | 0.1450937 | 0.03011784 | 1.194006e-11
74.60825 | 11.9573 | 12.02188 | 11.84643 | -0.06457527 | 0.1452486 | 0.03019463 | 1.194359e-11
74.61825 | 11.9645 | 12.02194 | 11.84626 | -0.05743519 | 0.145402 | 0.03027036 | 1.19489e-11
74.62825 | 11.9639 | 12.022 | 11.8461 | -0.05809511 | 0.1455537 | 0.03034501 | 1.19542e-11
74.63825 | 11.9601 | 12.02205 | 11.84593 | -0.06195498 | 0.1457037 | 0.03041856 | 1.195773e-11
74.64824 | 11.9664 | 12.02211 | 11.84577 | -0.05571468 | 0.1458518 | 0.03049092 | 1.196303e-11
74.65824 | 11.9671 | 12.02217 | 11.84561 | -0.05507428 | 0.1459984 | 0.03056221 | 1.196656e-11
74.66824 | 11.9743 | 12.02223 | 11.84546 | -0.04793368 | 0.1461432 | 0.03063234 | 1.197009e-11
74.67824 | 11.9713 | 12.02229 | 11.84531 | -0.05099282 | 0.1462862 | 0.0307013 | 1.19754e-11
74.68824 | 11.9738 | 12.02235 | 11.84516 | -0.04855166 | 0.1464274 | 0.03076906 | 1.197892e-11
74.69823 | 11.9789 | 12.02241 | 11.84501 | -0.04351009 | 0.1465667 | 0.03083554 | 1.198245e-11
74.70823 | 11.9762 | 12.02247 | 11.84486 | -0.04626818 | 0.1467042 | 0.03090086 | 1.198598e-11
74.71823 | 11.9758 | 12.02253 | 11.84472 | -0.04672581 | 0.1468398 | 0.03096493 | 1.198951e-11
74.72823 | 11.9816 | 12.02258 | 11.84458 | -0.04098296 | 0.1469736 | 0.03102773 | 1.199303e-11
74.73823 | 11.9866 | 12.02264 | 11.84444 | -0.03603958 | 0.1471054 | 0.03108924 | 1.199479e-11
74.74823 | 11.9919 | 12.0227 | 11.84431 | -0.03079561 | 0.1472353 | 0.03114946 | 1.199831e-11
74.75822 | 11.987 | 12.02275 | 11.84418 | -0.03575096 | 0.147363 | 0.0312083 | 1.200184e-11
74.76822 | 11.9883 | 12.02281 | 11.84405 | -0.03450571 | 0.147489 | 0.03126586 | 1.200359e-11
74.77822 | 11.9921 | 12.02286 | 11.84392 | -0.03075976 | 0.1476129 | 0.03132208 | 1.200712e-11
74.78822 | 11.9872 | 12.02291 | 11.8438 | -0.03571306 | 0.1477348 | 0.03137693 | 1.200887e-11
74.79822 | 11.9949 | 12.02297 | 11.84368 | -0.02806558 | 0.1478547 | 0.03143039 | 1.201062e-11
74.80822 | 11.9922 | 12.02302 | 11.84356 | -0.03081727 | 0.1479725 | 0.03148246 | 1.201237e-11
74.81821 | 11.9931 | 12.02307 | 11.84345 | -0.02996807 | 0.1480882 | 0.03153307 | 1.201412e-11
74.82821 | 11.9884 | 12.02312 | 11.84333 | -0.03471803 | 0.1482019 | 0.03158231 | 1.201587e-11
74.83821 | 11.984 | 12.02317 | 11.84322 | -0.03916705 | 0.1483135 | 0.03163011 | 1.201762e-11
74.84821 | 11.9858 | 12.02322 | 11.84312 | -0.03741511 | 0.1484229 | 0.03167645 | 1.201937e-11
74.85821 | 11.9851 | 12.02326 | 11.84301 | -0.03816219 | 0.1485303 | 0.03172133 | 1.201934e-11
74.86821 | 11.9834 | 12.02331 | 11.84291 | -0.03990823 | 0.1486355 | 0.03176473 | 1.202109e-11
74.8782 | 11.98 | 12.02335 | 11.84281 | -0.04335318 | 0.1487385 | 0.0318066 | 1.202106e-11
74.8882 | 11.9785 | 12.0234 | 11.84271 | -0.04489708 | 0.1488394 | 0.03184701 | 1.202281e-11
74.8982 | 11.9784 | 12.02344 | 11.84262 | -0.04503987 | 0.1489381 | 0.03188591 | 1.202278e-11
74.9082 | 11.977 | 12.02348 | 11.84252 | -0.04648152 | 0.1490347 | 0.03192327 | 1.202276e-11
74.9182 | 11.9747 | 12.02352 | 11.84243 | -0.048822 | 0.149129 | 0.03195911 | 1.202273e-11
74.9282 | 11.9711 | 12.02356 | 11.84235 | -0.05246129 | 0.1492212 | 0.0319934 | 1.20227e-11
74.93819 | 11.9799 | 12.0236 | 11.84226 | -0.04369932 | 0.149311 | 0.0320261 | 1.202267e-11
74.94819 | 11.9631 | 12.02364 | 11.84218 | -0.06053614 | 0.1493988 | 0.03205727 | 1.202087e-11
74.95819 | 11.9699 | 12.02367 | 11.8421 | -0.05377171 | 0.1494843 | 0.03208687 | 1.202084e-11
74.96819 | 11.9649 | 12.02371 | 11.84202 | -0.05880599 | 0.1495675 | 0.03211489 | 1.201904e-11
74.97819 | 11.9686 | 12.02374 | 11.84195 | -0.05513895 | 0.1496486 | 0.03214132 | 1.201724e-11
74.98819 | 11.9632 | 12.02377 | 11.84188 | -0.06057059 | 0.1497273 | 0.03216616 | 1.201721e-11
74.99818 | 11.9701 | 12.0238 | 11.84181 | -0.05370086 | 0.1498038 | 0.03218937 | 1.20154e-11
75.00818 | 11.9645 | 12.02383 | 11.84174 | -0.05932979 | 0.1498781 | 0.032211 | 1.20136e-11
75.01818 | 11.9688 | 12.02386 | 11.84168 | -0.05505735 | 0.1499501 | 0.03223101 | 1.201179e-11
75.02818 | 11.9726 | 12.02388 | 11.84161 | -0.05128351 | 0.1500198 | 0.03224941 | 1.200822e-11
75.03818 | 11.9707 | 12.02391 | 11.84155 | -0.05320826 | 0.1500873 | 0.03226619 | 1.200641e-11
75.04818 | 11.9681 | 12.02393 | 11.8415 | -0.05583159 | 0.1501525 | 0.03228133 | 1.200283e-11
75.05817 | 11.9675 | 12.02395 | 11.84144 | -0.05645345 | 0.1502154 | 0.03229484 | 1.200102e-11
75.06817 | 11.9637 | 12.02397 | 11.84139 | -0.06027391 | 0.1502761 | 0.03230673 | 1.199744e-11
75.07817 | 11.9708 | 12.02399 | 11.84134 | -0.05319289 | 0.1503344 | 0.03231698 | 1.199386e-11
75.08817 | 11.9688 | 12.02401 | 11.84129 | -0.05521042 | 0.1503905 | 0.0323256 | 1.199028e-11
75.09817 | 11.9699 | 12.02403 | 11.84125 | -0.05412647 | 0.1504443 | 0.03233258 | 1.19867e-11
75.10816 | 11.9716 | 12.02404 | 11.84121 | -0.052441 | 0.1504958 | 0.03233792 | 1.198312e-11
75.11816 | 11.9747 | 12.02405 | 11.84117 | -0.04935409 | 0.150545 | 0.03234163 | 1.197777e-11
75.12816 | 11.9651 | 12.02407 | 11.84113 | -0.05896567 | 0.150592 | 0.0323437 | 1.197418e-11
75.13816 | 11.9665 | 12.02408 | 11.84109 | -0.05757575 | 0.1506367 | 0.03234413 | 1.196883e-11
75.14816 | 11.9713 | 12.02408 | 11.84106 | -0.05278432 | 0.1506791 | 0.03234293 | 1.196524e-11
75.15816 | 11.9738 | 12.02409 | 11.84103 | -0.05029138 | 0.1507192 | 0.03234009 | 1.195989e-11
75.16815 | 11.972 | 12.0241 | 11.841 | -0.05209695 | 0.150757 | 0.03233563 | 1.195453e-11
75.17815 | 11.9744 | 12.0241 | 11.84098 | -0.04970099 | 0.1507926 | 0.03232954 | 1.194917e-11
75.18815 | 11.9731 | 12.0241 | 11.84096 | -0.05100352 | 0.1508259 | 0.03232183 | 1.194381e-11
75.19815 | 11.9729 | 12.0241 | 11.84094 | -0.05120454 | 0.1508569 | 0.0323125 | 1.193668e-11
75.20815 | 11.9745 | 12.0241 | 11.84092 | -0.04960402 | 0.1508856 | 0.03230156 | 1.193132e-11
75.21815 | 11.9746 | 12.0241 | 11.8409 | -0.04950202 | 0.1509121 | 0.03228901 | 1.192419e-11
75.22814 | 11.9736 | 12.0241 | 11.84089 | -0.05049854 | 0.1509363 | 0.03227488 | 1.191883e-11
75.23814 | 11.9765 | 12.02409 | 11.84088 | -0.04759352 | 0.1509582 | 0.03225913 | 1.19117e-11
75.24814 | 11.9754 | 12.02409 | 11.84087 | -0.048687 | 0.1509779 | 0.0322418 | 1.190456e-11
75.25814 | 11.9733 | 12.02408 | 11.84086 | -0.05077899 | 0.1509953 | 0.03222288 | 1.189743e-11
75.26814 | 11.9793 | 12.02407 | 11.84086 | -0.04476949 | 0.1510105 | 0.0322024 | 1.189029e-11
75.27814 | 11.9771 | 12.02406 | 11.84085 | -0.04695851 | 0.1510235 | 0.03218035 | 1.188139e-11
75.28813 | 11.972 | 12.02405 | 11.84086 | -0.05204605 | 0.1510342 | 0.03215677 | 1.187425e-11
75.29813 | 11.9652 | 12.02403 | 11.84086 | -0.05883212 | 0.1510426 | 0.03213161 | 1.186534e-11
75.30813 | 11.9696 | 12.02402 | 11.84086 | -0.05441675 | 0.1510489 | 0.03210493 | 1.185821e-11
75.31813 | 11.9741 | 12.024 | 11.84087 | -0.04989991 | 0.1510529 | 0.03207672 | 1.18493e-11
75.32813 | 11.9722 | 12.02398 | 11.84088 | -0.05178165 | 0.1510547 | 0.032047 | 1.184039e-11
75.33813 | 11.9674 | 12.02396 | 11.84089 | -0.05656195 | 0.1510543 | 0.03201577 | 1.183148e-11
75.34812 | 11.9708 | 12.02394 | 11.84091 | -0.05314085 | 0.1510517 | 0.03198308 | 1.182257e-11
75.35812 | 11.9745 | 12.02392 | 11.84092 | -0.04941831 | 0.1510468 | 0.03194889 | 1.181365e-11
75.36812 | 11.9701 | 12.02389 | 11.84094 | -0.0537944 | 0.1510398 | 0.03191323 | 1.180474e-11
75.37812 | 11.9657 | 12.02387 | 11.84096 | -0.0581691 | 0.1510306 | 0.03187612 | 1.179406e-11
75.38812 | 11.9719 | 12.02384 | 11.84099 | -0.05194247 | 0.1510193 | 0.03183757 | 1.178514e-11
75.39812 | 11.9735 | 12.02381 | 11.84101 | -0.05031446 | 0.1510057 | 0.03179759 | 1.177446e-11
75.40811 | 11.9642 | 12.02379 | 11.84104 | -0.05958513 | 0.15099 | 0.03175625 | 1.176377e-11
75.41811 | 11.9698 | 12.02375 | 11.84107 | -0.05395445 | 0.1509722 | 0.03171347 | 1.175309e-11
75.42811 | 11.9792 | 12.02372 | 11.8411 | -0.04452248 | 0.1509522 | 0.03166931 | 1.17424e-11
75.43811 | 11.9748 | 12.02369 | 11.84114 | -0.04888922 | 0.15093 | 0.03162378 | 1.173171e-11
75.44811 | 11.9771 | 12.02365 | 11.84117 | -0.0465547 | 0.1509057 | 0.0315769 | 1.172102e-11
75.45811 | 11.9832 | 12.02362 | 11.84121 | -0.04041891 | 0.1508793 | 0.03152869 | 1.171033e-11
75.4681 | 11.9798 | 12.02358 | 11.84125 | -0.04378192 | 0.1508508 | 0.03147922 | 1.169787e-11
75.4781 | 11.9858 | 12.02354 | 11.8413 | -0.03774368 | 0.1508202 | 0.03142839 | 1.168718e-11
75.4881 | 11.9857 | 12.0235 | 11.84134 | -0.03780425 | 0.1507875 | 0.03137629 | 1.167472e-11
75.4981 | 11.9933 | 12.02346 | 11.84139 | -0.03016364 | 0.1507527 | 0.03132291 | 1.166226e-11
75.5081 | 11.991 | 12.02342 | 11.84144 | -0.03242186 | 0.1507157 | 0.03126829 | 1.16498e-11
75.51809 | 11.9918 | 12.02338 | 11.84149 | -0.031579 | 0.1506768 | 0.03121251 | 1.163733e-11
75.52809 | 11.9947 | 12.02333 | 11.84154 | -0.02863496 | 0.1506358 | 0.03115544 | 1.162487e-11
75.53809 | 11.9938 | 12.02329 | 11.8416 | -0.02948983 | 0.1505927 | 0.03109719 | 1.16124e-11
75.54809 | 11.9955 | 12.02324 | 11.84166 | -0.02774363 | 0.1505476 | 0.03103777 | 1.159994e-11
75.55809 | 12.0001 | 12.0232 | 11.84172 | -0.02309637 | 0.1505004 | 0.03097718 | 1.158747e-11
75.56809 | 12.0018 | 12.02315 | 11.84178 | -0.02134807 | 0.1504512 | 0.03091546 | 1.157324e-11
75.57808 | 12.0007 | 12.0231 | 11.84185 | -0.02239881 | 0.1504 | 0.03085269 | 1.156077e-11
75.58808 | 12.0051 | 12.02305 | 11.84191 | -0.01794852 | 0.1503468 | 0.03078876 | 1.154653e-11
75.59808 | 12.0084 | 12.023 | 11.84198 | -0.01459726 | 0.1502916 | 0.03072375 | 1.153229e-11
75.60808 | 12.0018 | 12.02295 | 11.84205 | -0.02114507 | 0.1502344 | 0.03065768 | 1.151982e-11
75.61808 | 12.0079 | 12.02289 | 11.84213 | -0.01499195 | 0.1501753 | 0.03059057 | 1.150558e-11
75.62808 | 12.002 | 12.02284 | 11.8422 | -0.02083794 | 0.1501142 | 0.03052245 | 1.149134e-11
75.63807 | 12.0035 | 12.02278 | 11.84228 | -0.01928314 | 0.1500511 | 0.03045342 | 1.14771e-11
75.64807 | 12.0053 | 12.02273 | 11.84236 | -0.01742741 | 0.1499861 | 0.03038332 | 1.146109e-11
75.65807 | 12.0071 | 12.02267 | 11.84244 | -0.01557087 | 0.1499192 | 0.03031226 | 1.144685e-11
75.66807 | 12.0031 | 12.02261 | 11.84252 | -0.01951353 | 0.1498503 | 0.03024027 | 1.143261e-11
75.67807 | 12.0039 | 12.02256 | 11.84261 | -0.01865542 | 0.1497796 | 0.03016736 | 1.141659e-11
75.68807 | 12.0051 | 12.0225 | 11.8427 | -0.01739656 | 0.1497069 | 0.03009355 | 1.140235e-11
75.69806 | 12.002 | 12.02244 | 11.84279 | -0.02043704 | 0.1496324 | 0.03001894 | 1.138633e-11
75.70806 | 11.9995 | 12.02238 | 11.84288 | -0.02287677 | 0.149556 | 0.02994341 | 1.137209e-11
75.71806 | 12.0003 | 12.02232 | 11.84297 | -0.02201583 | 0.1494778 | 0.02986704 | 1.135607e-11
75.72806 | 12.0024 | 12.02225 | 11.84307 | -0.01985425 | 0.1493977 | 0.02978987 | 1.134006e-11
75.73806 | 12.0036 | 12.02219 | 11.84316 | -0.01859205 | 0.1493157 | 0.0297119 | 1.132404e-11
75.74806 | 11.9985 | 12.02213 | 11.84326 | -0.02362926 | 0.149232 | 0.02963316 | 1.130802e-11
75.75805 | 12.0003 | 12.02207 | 11.84337 | -0.02176601 | 0.1491465 | 0.02955374 | 1.1292e-11
75.76805 | 11.9983 | 12.022 | 11.84347 | -0.02370212 | 0.1490591 | 0.02947352 | 1.127599e-11
75.77805 | 11.9949 | 12.02194 | 11.84358 | -0.02703773 | 0.14897 | 0.0293926 | 1.125997e-11
75.78805 | 11.9898 | 12.02187 | 11.84368 | -0.03207285 | 0.1488791 | 0.02931098 | 1.124395e-11
75.79805 | 11.9922 | 12.02181 | 11.84379 | -0.02960752 | 0.1487864 | 0.0292287 | 1.122793e-11
75.80805 | 11.9939 | 12.02174 | 11.8439 | -0.02784176 | 0.148692 | 0.02914577 | 1.121014e-11
75.81804 | 11.9943 | 12.02168 | 11.84402 | -0.02737567 | 0.148596 | 0.0290623 | 1.119411e-11
75.82804 | 11.996 | 12.02161 | 11.84413 | -0.02560913 | 0.1484981 | 0.02897814 | 1.117632e-11
75.83804 | 11.9914 | 12.02154 | 11.84425 | -0.03014225 | 0.1483986 | 0.0288934 | 1.11603e-11
75.84804 | 11.9877 | 12.02148 | 11.84437 | -0.03377504 | 0.1482974 | 0.02880809 | 1.114251e-11
75.85804 | 11.9891 | 12.02141 | 11.84449 | -0.03230755 | 0.1481945 | 0.02872224 | 1.112649e-11
75.86804 | 11.9812 | 12.02134 | 11.84461 | -0.0401398 | 0.1480899 | 0.02863587 | 1.110869e-11
75.87803 | 11.9792 | 12.02127 | 11.84474 | -0.04207188 | 0.1479839 | 0.02854907 | 1.10909e-11
75.88803 | 11.9843 | 12.0212 | 11.84487 | -0.03690369 | 0.1478761 | 0.02846171 | 1.10731e-11
75.89803 | 11.9865 | 12.02114 | 11.84499 | -0.03463531 | 0.1477666 | 0.02837388 | 1.105531e-11
75.90803 | 11.9815 | 12.02107 | 11.84513 | -0.03956679 | 0.1476556 | 0.02828561 | 1.103751e-11
75.91803 | 11.9824 | 12.021 | 11.84526 | -0.03859814 | 0.147543 | 0.02819691 | 1.101972e-11
75.92802 | 11.9818 | 12.02093 | 11.84539 | -0.03912945 | 0.147429 | 0.02810789 | 1.100192e-11
75.93802 | 11.9794 | 12.02086 | 11.84553 | -0.04146064 | 0.1473133 | 0.0280184 | 1.098412e-11
75.94802 | 11.9751 | 12.02079 | 11.84567 | -0.04569178 | 0.1471961 | 0.02792854 | 1.096633e-11
75.95802 | 11.9774 | 12.02072 | 11.84581 | -0.04332293 | 0.1470774 | 0.02783834 | 1.094853e-11
75.96802 | 11.979 | 12.02065 | 11.84595 | -0.04165409 | 0.1469572 | 0.0277478 | 1.093073e-11
75.97802 | 11.9671 | 12.02059 | 11.84609 | -0.05348529 | 0.1468355 | 0.02765695 | 1.091116e-11
75.98801 | 11.98 | 12.02052 | 11.84624 | -0.04051663 | 0.1467124 | 0.0275659 | 1.089336e-11
75.99801 | 11.9817 | 12.02045 | 11.84639 | -0.03874801 | 0.1465878 | 0.02747447 | 1.087556e-11
76.00801 | 11.9799 | 12.02038 | 11.84653 | -0.04047952 | 0.1464618 | 0.0273828 | 1.085599e-11
76.01801 | 11.9771 | 12.02031 | 11.84669 | -0.04321119 | 0.1463344 | 0.02729089 | 1.083819e-11
76.02801 | 11.9802 | 12.02024 | 11.84684 | -0.04004305 | 0.1462055 | 0.02719875 | 1.081862e-11
76.03801 | 11.9771 | 12.02018 | 11.84699 | -0.04307512 | 0.1460754 | 0.02710641 | 1.080082e-11
76.048 | 11.9719 | 12.02011 | 11.84715 | -0.0482075 | 0.1459439 | 0.02701397 | 1.078125e-11
76.058 | 11.9776 | 12.02004 | 11.84731 | -0.04244008 | 0.1458111 | 0.02692127 | 1.076345e-11
76.068 | 11.9815 | 12.01997 | 11.84747 | -0.03847297 | 0.1456769 | 0.02682842 | 1.074388e-11
76.078 | 11.9841 | 12.01991 | 11.84763 | -0.03580619 | 0.1455414 | 0.02673543 | 1.072431e-11
76.088 | 11.9815 | 12.01984 | 11.84779 | -0.03833976 | 0.1454046 | 0.02664231 | 1.07065e-11
76.098 | 11.9783 | 12.01977 | 11.84796 | -0.04147372 | 0.1452666 | 0.0265491 | 1.068693e-11
76.10799 | 11.9823 | 12.01971 | 11.84812 | -0.03740815 | 0.1451275 | 0.02645588 | 1.066736e-11
76.11799 | 11.9903 | 12.01964 | 11.84829 | -0.02934297 | 0.144987 | 0.02636251 | 1.064956e-11
76.12799 | 11.9812 | 12.01958 | 11.84846 | -0.03837824 | 0.1448454 | 0.02626907 | 1.062998e-11
76.13799 | 11.994 | 12.01951 | 11.84864 | -0.02551402 | 0.1447025 | 0.02617559 | 1.061041e-11
76.14799 | 11.9845 | 12.01945 | 11.84881 | -0.03495033 | 0.1445585 | 0.02608208 | 1.059083e-11
76.15799 | 11.9882 | 12.01939 | 11.84899 | -0.03118718 | 0.1444134 | 0.02598856 | 1.057126e-11
76.16798 | 11.9943 | 12.01932 | 11.84916 | -0.02502468 | 0.1442673 | 0.02589514 | 1.055168e-11
76.17798 | 11.9977 | 12.01926 | 11.84934 | -0.02156271 | 0.1441199 | 0.02580163 | 1.053388e-11
76.18798 | 12.0003 | 12.0192 | 11.84952 | -0.01890139 | 0.1439715 | 0.02570816 | 1.05143e-11
76.19798 | 12.0017 | 12.01914 | 11.8497 | -0.01744073 | 0.143822 | 0.02561473 | 1.049473e-11
76.20798 | 12.0028 | 12.01908 | 11.84989 | -0.01628079 | 0.1436716 | 0.02552136 | 1.047515e-11
76.21798 | 12.0023 | 12.01902 | 11.85007 | -0.01672154 | 0.14352 | 0.02542805 | 1.045557e-11
76.22797 | 12.008 | 12.01896 | 11.85026 | -0.01096309 | 0.1433677 | 0.02533493 | 1.0436e-11
76.23797 | 12.0112 | 12.01891 | 11.85045 | -0.00770537 | 0.1432142 | 0.0252418 | 1.041642e-11
76.24797 | 12.0105 | 12.01885 | 11.85064 | -0.008348451 | 0.1430599 | 0.02514879 | 1.039684e-11
76.25797 | 12.0253 | 12.01879 | 11.85083 | 0.006507647 | 0.1429045 | 0.0250559 | 1.037727e-11
76.26797 | 12.0161 | 12.01874 | 11.85103 | -0.002637118 | 0.1427483 | 0.02496314 | 1.035769e-11
76.27797 | 12.0262 | 12.01868 | 11.85122 | 0.007517233 | 0.1425912 | 0.02487053 | 1.033811e-11
76.28796 | 12.0243 | 12.01863 | 11.85142 | 0.00567064 | 0.1424335 | 0.02477816 | 1.031853e-11
76.29796 | 12.0304 | 12.01858 | 11.85162 | 0.01182315 | 0.1422747 | 0.02468588 | 1.029895e-11
76.30796 | 12.0233 | 12.01853 | 11.85182 | 0.004774694 | 0.1421151 | 0.02459377 | 1.027937e-11
76.31796 | 12.0358 | 12.01847 | 11.85202 | 0.01732525 | 0.1419548 | 0.02450185 | 1.02598e-11
76.32796 | 12.0264 | 12.01843 | 11.85222 | 0.007974788 | 0.1417937 | 0.02441014 | 1.024022e-11
76.33795 | 12.0262 | 12.01838 | 11.85243 | 0.00782324 | 0.141632 | 0.02431873 | 1.022064e-11
76.34795 | 12.0328 | 12.01833 | 11.85263 | 0.01447067 | 0.1414694 | 0.02422745 | 1.020106e-11
76.35795 | 12.0296 | 12.01828 | 11.85284 | 0.01131701 | 0.1413062 | 0.02413641 | 1.018148e-11
76.36795 | 12.0396 | 12.01824 | 11.85305 | 0.02136222 | 0.1411423 | 0.0240456 | 1.01619e-11
76.37795 | 12.0337 | 12.01819 | 11.85326 | 0.0155063 | 0.1409777 | 0.02395505 | 1.014232e-11
76.38795 | 12.0317 | 12.01815 | 11.85347 | 0.01354919 | 0.1408126 | 0.02386476 | 1.012274e-11
76.39794 | 12.0329 | 12.01811 | 11.85369 | 0.01479085 | 0.140647 | 0.02377484 | 1.010316e-11
76.40794 | 12.0289 | 12.01807 | 11.8539 | 0.01083132 | 0.1404806 | 0.0236851 | 1.008358e-11
76.41794 | 12.0275 | 12.01803 | 11.85412 | 0.00947056 | 0.1403138 | 0.02359565 | 1.0064e-11
76.42794 | 12.0282 | 12.01799 | 11.85434 | 0.01020853 | 0.1401463 | 0.0235065 | 1.004442e-11
76.43794 | 12.0243 | 12.01795 | 11.85456 | 0.006345184 | 0.1399785 | 0.02341765 | 1.002484e-11
76.44794 | 12.0216 | 12.01792 | 11.85478 | 0.003680528 | 0.1398101 | 0.02332912 | 1.000703e-11
76.45793 | 12.0182 | 12.01789 | 11.855 | 0.0003144838 | 0.1396414 | 0.023241 | 9.987445e-12
76.46793 | 12.0172 | 12.01785 | 11.85523 | -0.0006528925 | 0.1394722 | 0.02315312 | 9.967864e-12
76.47793 | 12.0129 | 12.01782 | 11.85545 | -0.004921652 | 0.1393025 | 0.02306558 | 9.948283e-12
76.48793 | 12.0141 | 12.01779 | 11.85568 | -0.003691835 | 0.1391325 | 0.02297838 | 9.928702e-12
76.49793 | 12.0169 | 12.01776 | 11.85591 | -0.0008634554 | 0.1389621 | 0.02289153 | 9.90912e-12
76.50793 | 12.018 | 12.01774 | 11.85614 | 0.0002634498 | 0.1387914 | 0.02280504 | 9.889539e-12
76.51792 | 12.0113 | 12.01771 | 11.85637 | -0.006411138 | 0.1386206 | 0.02271901 | 9.871727e-12
76.52792 | 12.0102 | 12.01769 | 11.8566 | -0.007487214 | 0.1384493 | 0.02263325 | 9.852145e-12
76.53792 | 12.0054 | 12.01766 | 11.85684 | -0.01226483 | 0.1382777 | 0.02254788 | 9.832564e-12
76.54792 | 12.0073 | 12.01764 | 11.85708 | -0.01034399 | 0.1381059 | 0.0224629 | 9.812982e-12
76.55792 | 12.0091 | 12.01762 | 11.85731 | -0.00852473 | 0.1379339 | 0.0223783 | 9.795169e-12
76.56792 | 12.0096 | 12.01761 | 11.85755 | -0.008007067 | 0.1377617 | 0.0222941 | 9.775588e-12
76.57791 | 12.0088 | 12.01759 | 11.85779 | -0.008791045 | 0.1375895 | 0.02221038 | 9.756006e-12
76.58791 | 12.0159 | 12.01758 | 11.85803 | -0.001676639 | 0.137417 | 0.02212699 | 9.738193e-12
76.59791 | 12.0127 | 12.01756 | 11.85828 | -0.00486389 | 0.1372444 | 0.02204401 | 9.718611e-12
76.60791 | 12.0191 | 12.01755 | 11.85852 | 0.001547175 | 0.1370717 | 0.02196145 | 9.699029e-12
76.61791 | 12.0191 | 12.01754 | 11.85877 | 0.00155654 | 0.1368989 | 0.02187932 | 9.681217e-12
76.62791 | 12.0103 | 12.01754 | 11.85901 | -0.007235816 | 0.1367261 | 0.02179761 | 9.661635e-12
76.6379 | 12.0167 | 12.01753 | 11.85926 | -0.0008299309 | 0.1365534 | 0.02171641 | 9.643822e-12
76.6479 | 12.0105 | 12.01753 | 11.85951 | -0.007025779 | 0.1363805 | 0.02163557 | 9.62424e-12
76.6579 | 12.0245 | 12.01752 | 11.85976 | 0.006976586 | 0.1362077 | 0.02155517 | 9.606427e-12
76.6679 | 12.0237 | 12.01752 | 11.86001 | 0.006177162 | 0.1360349 | 0.02147522 | 9.588614e-12
76.6779 | 12.0255 | 12.01752 | 11.86027 | 0.007975923 | 0.1358621 | 0.02139571 | 9.569032e-12
76.68789 | 12.032 | 12.01753 | 11.86052 | 0.01447283 | 0.1356896 | 0.02131675 | 9.55122e-12
76.69789 | 12.0294 | 12.01753 | 11.86078 | 0.01186791 | 0.1355171 | 0.02123816 | 9.533407e-12
76.70789 | 12.0273 | 12.01754 | 11.86103 | 0.009761121 | 0.1353447 | 0.02116002 | 9.513825e-12
76.71789 | 12.0304 | 12.01755 | 11.86129 | 0.01285244 | 0.1351724 | 0.02108235 | 9.496012e-12
76.72789 | 12.028 | 12.01756 | 11.86155 | 0.01044187 | 0.1350003 | 0.02100515 | 9.478199e-12
76.73789 | 12.0332 | 12.01757 | 11.86181 | 0.0156294 | 0.1348284 | 0.0209284 | 9.460387e-12
76.74788 | 12.0331 | 12.01759 | 11.86208 | 0.01551498 | 0.1346568 | 0.02085223 | 9.442574e-12
76.75788 | 12.0337 | 12.0176 | 11.86234 | 0.01609861 | 0.1344854 | 0.02077645 | 9.424762e-12
76.76788 | 12.0352 | 12.01762 | 11.8626 | 0.01758028 | 0.1343141 | 0.02070115 | 9.406949e-12
76.77788 | 12.0347 | 12.01764 | 11.86287 | 0.01705998 | 0.1341432 | 0.02062633 | 9.389136e-12
76.78788 | 12.0305 | 12.01766 | 11.86314 | 0.01283768 | 0.1339725 | 0.02055199 | 9.371324e-12
76.79788 | 12.0347 | 12.01769 | 11.86341 | 0.01701338 | 0.1338022 | 0.02047813 | 9.353512e-12
76.80787 | 12.0302 | 12.01771 | 11.86368 | 0.01248707 | 0.1336323 | 0.02040487 | 9.3357e-12
76.81787 | 12.0308 | 12.01774 | 11.86395 | 0.01305872 | 0.1334626 | 0.020332 | 9.317888e-12
76.82787 | 12.0357 | 12.01777 | 11.86422 | 0.01792833 | 0.1332933 | 0.02025961 | 9.300076e-12
76.83787 | 12.0308 | 12.0178 | 11.86449 | 0.01299589 | 0.1331244 | 0.02018773 | 9.284032e-12
76.84787 | 12.0306 | 12.01784 | 11.86477 | 0.01276138 | 0.1329559 | 0.02011634 | 9.266221e-12
76.85787 | 12.0306 | 12.01788 | 11.86504 | 0.01272478 | 0.1327878 | 0.02004544 | 9.248409e-12
76.86786 | 12.0184 | 12.01791 | 11.86532 | 0.0004861506 | 0.1326203 | 0.01997512 | 9.232366e-12
76.87786 | 12.0295 | 12.01795 | 11.8656 | 0.01154538 | 0.1324531 | 0.01990523 | 9.214554e-12
76.88786 | 12.0251 | 12.018 | 11.86588 | 0.007102498 | 0.1322863 | 0.01983584 | 9.198512e-12
76.89786 | 12.0324 | 12.01804 | 11.86616 | 0.0143575 | 0.1321201 | 0.01976695 | 9.180701e-12
76.90786 | 12.0283 | 12.01809 | 11.86644 | 0.01021037 | 0.1319543 | 0.01969857 | 9.164658e-12
76.91786 | 12.0265 | 12.01814 | 11.86672 | 0.008361109 | 0.1317891 | 0.0196307 | 9.146847e-12
76.92785 | 12.0293 | 12.01819 | 11.867 | 0.01110976 | 0.1316245 | 0.01956339 | 9.130805e-12
76.93785 | 12.0235 | 12.01824 | 11.86729 | 0.005256207 | 0.1314604 | 0.01949653 | 9.114763e-12
76.94785 | 12.022 | 12.0183 | 11.86757 | 0.003700493 | 0.1312968 | 0.01943018 | 9.098721e-12
76.95785 | 12.0341 | 12.01836 | 11.86786 | 0.01574261 | 0.1311338 | 0.01936433 | 9.080911e-12
76.96785 | 12.0261 | 12.01842 | 11.86815 | 0.007682557 | 0.1309713 | 0.019299 | 9.064869e-12
76.97785 | 12.0253 | 12.01848 | 11.86844 | 0.006820325 | 0.1308095 | 0.01923417 | 9.048827e-12
76.98784 | 12.0254 | 12.01854 | 11.86873 | 0.006855971 | 0.1306485 | 0.01916992 | 9.032786e-12
76.99784 | 12.0355 | 12.01861 | 11.86902 | 0.01688936 | 0.1304879 | 0.01910611 | 9.016745e-12
77.00784 | 12.0323 | 12.01868 | 11.86931 | 0.01362057 | 0.130328 | 0.01904281 | 9.000704e-12
77.01784 | 12.0263 | 12.01875 | 11.8696 | 0.00754957 | 0.1301687 | 0.01898003 | 8.984663e-12
77.02784 | 12.0318 | 12.01882 | 11.8699 | 0.01297638 | 0.1300101 | 0.01891775 | 8.97039e-12
77.03784 | 12.0277 | 12.0189 | 11.87019 | 0.008800967 | 0.1298522 | 0.01885599 | 8.95435e-12
77.04783 | 12.026 | 12.01898 | 11.87049 | 0.007023442 | 0.1296951 | 0.0187948 | 8.93831e-12
77.05783 | 12.0291 | 12.01906 | 11.87078 | 0.01004362 | 0.1295385 | 0.01873406 | 8.924037e-12
77.06783 | 12.0273 | 12.01914 | 11.87108 | 0.008161582 | 0.1293827 | 0.01867382 | 8.907998e-12
77.07783 | 12.0272 | 12.01922 | 11.87138 | 0.007977332 | 0.1292276 | 0.0186141 | 8.891958e-12
77.08783 | 12.0268 | 12.01931 | 11.87168 | 0.00749086 | 0.1290732 | 0.01855489 | 8.877686e-12
77.09782 | 12.0326 | 12.0194 | 11.87198 | 0.01320227 | 0.1289198 | 0.01849624 | 8.861647e-12
77.10782 | 12.0267 | 12.01949 | 11.87228 | 0.007211358 | 0.1287669 | 0.01843805 | 8.847376e-12
77.11782 | 12.0291 | 12.01958 | 11.87259 | 0.009518233 | 0.1286148 | 0.01838036 | 8.833105e-12
77.12782 | 12.0302 | 12.01968 | 11.87289 | 0.0105229 | 0.1284634 | 0.01832318 | 8.817067e-12
77.13782 | 12.0262 | 12.01977 | 11.8732 | 0.006425333 | 0.1283128 | 0.01826651 | 8.802796e-12
77.14782 | 12.0231 | 12.01987 | 11.8735 | 0.003225551 | 0.128163 | 0.01821034 | 8.788526e-12
77.15781 | 12.0241 | 12.01998 | 11.87381 | 0.00412368 | 0.1280142 | 0.01815473 | 8.774256e-12
77.16781 | 12.0231 | 12.02008 | 11.87411 | 0.003019467 | 0.127866 | 0.01809957 | 8.759986e-12
77.17781 | 12.022 | 12.02019 | 11.87442 | 0.001813046 | 0.1277186 | 0.01804491 | 8.745716e-12
77.18781 | 12.0329 | 12.0203 | 11.87473 | 0.01260442 | 0.127572 | 0.01799075 | 8.731447e-12
77.19781 | 12.0209 | 12.02041 | 11.87504 | 0.0004935886 | 0.1274262 | 0.0179371 | 8.717178e-12
77.20781 | 12.0279 | 12.02052 | 11.87535 | 0.007380553 | 0.1272813 | 0.01788395 | 8.702909e-12
77.2178 | 12.0266 | 12.02063 | 11.87567 | 0.005965437 | 0.1271373 | 0.01783134 | 8.68864e-12
77.2278 | 12.0291 | 12.02075 | 11.87598 | 0.008348007 | 0.1269941 | 0.01777918 | 8.676139e-12
77.2378 | 12.0308 | 12.02087 | 11.87629 | 0.009928386 | 0.1268516 | 0.01772752 | 8.661871e-12
77.2478 | 12.0293 | 12.02099 | 11.87661 | 0.008306576 | 0.12671 | 0.01767635 | 8.647603e-12
77.2578 | 12.0315 | 12.02112 | 11.87692 | 0.01038259 | 0.1265693 | 0.01762567 | 8.635103e-12
77.2678 | 12.0325 | 12.02124 | 11.87724 | 0.01125642 | 0.1264294 | 0.01757549 | 8.620835e-12
77.27779 | 12.0358 | 12.02137 | 11.87756 | 0.01442822 | 0.1262905 | 0.01752584 | 8.608335e-12
77.28779 | 12.0305 | 12.0215 | 11.87787 | 0.008997713 | 0.1261524 | 0.01747664 | 8.594068e-12
77.29779 | 12.0337 | 12.02163 | 11.87819 | 0.01206505 | 0.1260151 | 0.01742792 | 8.581569e-12
77.30779 | 12.0352 | 12.02177 | 11.87851 | 0.01343024 | 0.1258787 | 0.01737968 | 8.56907e-12
77.31779 | 12.0384 | 12.02191 | 11.87883 | 0.01649328 | 0.1257431 | 0.01733193 | 8.556571e-12
77.32779 | 12.0415 | 12.02205 | 11.87915 | 0.01945419 | 0.1256085 | 0.01728466 | 8.542305e-12
77.33778 | 12.0422 | 12.02219 | 11.87947 | 0.0200131 | 0.1254748 | 0.01723792 | 8.529806e-12
77.34778 | 12.0443 | 12.02233 | 11.8798 | 0.02196976 | 0.1253419 | 0.01719161 | 8.517308e-12
77.35778 | 12.0426 | 12.02248 | 11.88012 | 0.0201243 | 0.1252099 | 0.01714577 | 8.50481e-12
77.36778 | 12.0452 | 12.02262 | 11.88044 | 0.02257672 | 0.1250787 | 0.01710041 | 8.492312e-12
77.37778 | 12.0415 | 12.02277 | 11.88077 | 0.01872706 | 0.1249485 | 0.01705552 | 8.479815e-12
77.38778 | 12.051 | 12.02292 | 11.88109 | 0.0280753 | 0.1248191 | 0.0170111 | 8.467318e-12
77.39777 | 12.0433 | 12.02308 | 11.88142 | 0.02022162 | 0.1246907 | 0.0169672 | 8.456588e-12
77.40777 | 12.0443 | 12.02323 | 11.88175 | 0.02106571 | 0.1245631 | 0.01692371 | 8.444091e-12
77.41777 | 12.0384 | 12.02339 | 11.88208 | 0.01500774 | 0.1244364 | 0.01688069 | 8.431595e-12
77.42777 | 12.0486 | 12.02355 | 11.8824 | 0.02504772 | 0.1243106 | 0.01683813 | 8.420865e-12
77.43777 | 12.054 | 12.02371 | 11.88273 | 0.03028565 | 0.1241857 | 0.01679603 | 8.408369e-12
77.44777 | 12.0455 | 12.02388 | 11.88306 | 0.02162155 | 0.1240617 | 0.01675439 | 8.395874e-12
77.45776 | 12.0473 | 12.02404 | 11.88339 | 0.02325561 | 0.1239387 | 0.01671324 | 8.385145e-12
77.46776 | 12.0449 | 12.02421 | 11.88372 | 0.02068749 | 0.1238164 | 0.0166725 | 8.374417e-12
77.47776 | 12.0464 | 12.02438 | 11.88406 | 0.02201735 | 0.1236951 | 0.01663221 | 8.361922e-12
77.48776 | 12.049 | 12.02455 | 11.88439 | 0.02444524 | 0.1235746 | 0.01659237 | 8.351194e-12
77.49776 | 12.0508 | 12.02473 | 11.88472 | 0.02607112 | 0.1234551 | 0.01655298 | 8.340466e-12
77.50775 | 12.0464 | 12.0249 | 11.88505 | 0.02149528 | 0.1233365 | 0.01651406 | 8.327972e-12
77.51775 | 12.0436 | 12.02508 | 11.88539 | 0.01851726 | 0.1232187 | 0.01647555 | 8.317245e-12
77.52775 | 12.0483 | 12.02526 | 11.88572 | 0.0230373 | 0.1231019 | 0.01643748 | 8.306518e-12
77.53775 | 12.0426 | 12.02544 | 11.88606 | 0.0171554 | 0.1229859 | 0.01639984 | 8.295791e-12
77.54775 | 12.0551 | 12.02563 | 11.8864 | 0.02947158 | 0.1228708 | 0.01636263 | 8.285065e-12
77.55775 | 12.0458 | 12.02581 | 11.88673 | 0.01998586 | 0.1227565 | 0.01632585 | 8.274339e-12
77.56774 | 12.0485 | 12.026 | 11.88707 | 0.02249843 | 0.1226433 | 0.01628953 | 8.263613e-12
77.57774 | 12.0498 | 12.02619 | 11.88741 | 0.02360892 | 0.1225309 | 0.0162536 | 8.252887e-12
77.58774 | 12.0511 | 12.02638 | 11.88775 | 0.02471755 | 0.1224193 | 0.01621809 | 8.243928e-12
77.59774 | 12.0533 | 12.02658 | 11.88808 | 0.02672432 | 0.1223086 | 0.016183 | 8.233203e-12
77.60774 | 12.0582 | 12.02677 | 11.88842 | 0.03142922 | 0.1221988 | 0.01614832 | 8.222478e-12
77.61774 | 12.0567 | 12.02697 | 11.88876 | 0.02973231 | 0.1220899 | 0.01611406 | 8.213519e-12
77.62773 | 12.0657 | 12.02717 | 11.8891 | 0.03853377 | 0.121982 | 0.01608024 | 8.202795e-12
77.63773 | 12.0695 | 12.02737 | 11.88945 | 0.04213324 | 0.1218748 | 0.01604679 | 8.193837e-12
77.64773 | 12.0711 | 12.02757 | 11.88979 | 0.0435309 | 0.1217685 | 0.01601375 | 8.183113e-12
77.65773 | 12.0771 | 12.02777 | 11.89013 | 0.04932678 | 0.1216631 | 0.0159811 | 8.174155e-12
77.66773 | 12.0801 | 12.02798 | 11.89047 | 0.0521209 | 0.1215585 | 0.01594885 | 8.163432e-12
77.67773 | 12.0803 | 12.02819 | 11.89081 | 0.05211326 | 0.1214549 | 0.015917 | 8.154475e-12
77.68772 | 12.0817 | 12.0284 | 11.89116 | 0.05330409 | 0.1213521 | 0.01588557 | 8.145518e-12
77.69772 | 12.0861 | 12.02861 | 11.8915 | 0.05749299 | 0.1212502 | 0.01585449 | 8.134795e-12
77.70772 | 12.087 | 12.02882 | 11.89185 | 0.05818017 | 0.1211491 | 0.0158238 | 8.125839e-12
77.71772 | 12.0976 | 12.02903 | 11.89219 | 0.06856564 | 0.1210489 | 0.01579348 | 8.116882e-12
77.72772 | 12.095 | 12.02925 | 11.89254 | 0.06574944 | 0.1209495 | 0.01576355 | 8.107926e-12
77.73772 | 12.105 | 12.02947 | 11.89288 | 0.07553155 | 0.120851 | 0.01573399 | 8.09897e-12
77.74771 | 12.0985 | 12.02969 | 11.89323 | 0.06881223 | 0.1207534 | 0.01570482 | 8.090015e-12
77.75771 | 12.0974 | 12.02991 | 11.89358 | 0.06749104 | 0.1206566 | 0.015676 | 8.08106e-12
77.76771 | 12.1014 | 12.03013 | 11.89392 | 0.07126822 | 0.1205607 | 0.01564754 | 8.072104e-12
77.77771 | 12.0992 | 12.03036 | 11.89427 | 0.06884379 | 0.1204656 | 0.01561944 | 8.063149e-12
77.78771 | 12.1013 | 12.03058 | 11.89462 | 0.07071775 | 0.1203713 | 0.0155917 | 8.054195e-12
77.79771 | 12.0924 | 12.03081 | 11.89497 | 0.06159011 | 0.1202779 | 0.01556431 | 8.047006e-12
77.8077 | 12.0983 | 12.03104 | 11.89532 | 0.06726111 | 0.1201854 | 0.01553729 | 8.038052e-12
77.8177 | 12.0962 | 12.03127 | 11.89567 | 0.06493034 | 0.1200937 | 0.01551059 | 8.029098e-12
77.8277 | 12.0952 | 12.0315 | 11.89601 | 0.06369803 | 0.1200028 | 0.01548424 | 8.02191e-12
77.8377 | 12.0948 | 12.03174 | 11.89636 | 0.06306417 | 0.1199127 | 0.01545822 | 8.012956e-12
77.8477 | 12.087 | 12.03197 | 11.89672 | 0.05502879 | 0.1198235 | 0.01543254 | 8.005768e-12
77.8577 | 12.0853 | 12.03221 | 11.89707 | 0.05309191 | 0.1197351 | 0.01540719 | 7.996815e-12
77.86769 | 12.0841 | 12.03245 | 11.89742 | 0.05165377 | 0.1196477 | 0.01538218 | 7.989628e-12
77.87769 | 12.0861 | 12.03269 | 11.89777 | 0.05341392 | 0.119561 | 0.01535748 | 7.980675e-12
77.88769 | 12.0793 | 12.03293 | 11.89812 | 0.04637259 | 0.1194751 | 0.01533309 | 7.973488e-12
77.89769 | 12.0801 | 12.03317 | 11.89847 | 0.04692982 | 0.11939 | 0.01530903 | 7.966301e-12
77.90769 | 12.0815 | 12.03341 | 11.89882 | 0.04808561 | 0.1193058 | 0.01528527 | 7.957348e-12
77.91768 | 12.0763 | 12.03366 | 11.89918 | 0.04264024 | 0.1192224 | 0.01526183 | 7.950162e-12
77.92768 | 12.0751 | 12.03391 | 11.89953 | 0.0411932 | 0.1191398 | 0.01523868 | 7.942976e-12
77.93768 | 12.0832 | 12.03416 | 11.89988 | 0.04904476 | 0.119058 | 0.01521582 | 7.93579e-12
77.94768 | 12.0773 | 12.03441 | 11.90023 | 0.04289494 | 0.1189771 | 0.01519327 | 7.928604e-12
77.95768 | 12.0697 | 12.03466 | 11.90059 | 0.03504376 | 0.1188969 | 0.015171 | 7.921418e-12
77.96768 | 12.0825 | 12.03491 | 11.90094 | 0.04759121 | 0.1188176 | 0.01514902 | 7.914232e-12
77.97767 | 12.08 | 12.03516 | 11.9013 | 0.04483758 | 0.1187392 | 0.01512734 | 7.907047e-12
77.98767 | 12.0794 | 12.03542 | 11.90165 | 0.04398237 | 0.1186615 | 0.01510592 | 7.899861e-12
77.99767 | 12.0828 | 12.03567 | 11.902 | 0.04712586 | 0.1185846 | 0.01508476 | 7.892676e-12
78.00767 | 12.0849 | 12.03593 | 11.90236 | 0.04896804 | 0.1185086 | 0.01506388 | 7.885491e-12
78.01767 | 12.0809 | 12.03619 | 11.90271 | 0.04470893 | 0.1184333 | 0.01504326 | 7.878307e-12
78.02767 | 12.0845 | 12.03645 | 11.90307 | 0.04804855 | 0.1183589 | 0.0150229 | 7.871122e-12
78.03766 | 12.0814 | 12.03671 | 11.90342 | 0.04468718 | 0.1182853 | 0.01500281 | 7.865703e-12
78.04766 | 12.0854 | 12.03698 | 11.90378 | 0.0484243 | 0.1182125 | 0.01498296 | 7.858518e-12
78.05766 | 12.087 | 12.03724 | 11.90414 | 0.04976019 | 0.1181405 | 0.01496335 | 7.851334e-12
78.06766 | 12.0805 | 12.03751 | 11.90449 | 0.04299486 | 0.1180693 | 0.01494398 | 7.845916e-12
78.07766 | 12.0855 | 12.03777 | 11.90485 | 0.04772833 | 0.1179989 | 0.01492485 | 7.838732e-12
78.08766 | 12.0844 | 12.03804 | 11.9052 | 0.04636061 | 0.1179293 | 0.01490595 | 7.833313e-12
78.09765 | 12.0827 | 12.03831 | 11.90556 | 0.04439198 | 0.1178606 | 0.01488729 | 7.82613e-12
78.10765 | 12.078 | 12.03858 | 11.90592 | 0.0394219 | 0.1177926 | 0.01486886 | 7.820712e-12
78.11765 | 12.0801 | 12.03885 | 11.90627 | 0.04125068 | 0.1177254 | 0.01485062 | 7.813528e-12
78.12765 | 12.0782 | 12.03912 | 11.90663 | 0.03907833 | 0.1176591 | 0.0148326 | 7.80811e-12
78.13765 | 12.0788 | 12.0394 | 11.90699 | 0.03940485 | 0.1175935 | 0.01481479 | 7.802692e-12
78.14765 | 12.0783 | 12.03967 | 11.90734 | 0.03863026 | 0.1175288 | 0.01479718 | 7.79551e-12
78.15764 | 12.0783 | 12.03995 | 11.9077 | 0.03835485 | 0.1174649 | 0.01477979 | 7.790092e-12
78.16764 | 12.069 | 12.04022 | 11.90806 | 0.02877808 | 0.1174018 | 0.01476257 | 7.784675e-12
78.17764 | 12.0678 | 12.0405 | 11.90841 | 0.02730023 | 0.1173394 | 0.01474554 | 7.779257e-12
78.18764 | 12.0674 | 12.04078 | 11.90877 | 0.02662133 | 0.1172779 | 0.0147287 | 7.772075e-12
78.19764 | 12.0663 | 12.04106 | 11.90913 | 0.02524138 | 0.1172172 | 0.01471203 | 7.766658e-12
78.20764 | 12.0667 | 12.04134 | 11.90949 | 0.0253604 | 0.1171573 | 0.01469554 | 7.761241e-12
78.21763 | 12.0612 | 12.04162 | 11.90984 | 0.01957867 | 0.1170983 | 0.01467923 | 7.755824e-12
78.22763 | 12.0638 | 12.0419 | 11.9102 | 0.02189567 | 0.11704 | 0.01466307 | 7.750408e-12
78.23763 | 12.0632 | 12.04219 | 11.91056 | 0.02101166 | 0.1169825 | 0.01464706 | 7.744991e-12
78.24763 | 12.0614 | 12.04247 | 11.91092 | 0.01892667 | 0.1169258 | 0.01463121 | 7.739574e-12
78.25763 | 12.065 | 12.04276 | 11.91127 | 0.02224071 | 0.11687 | 0.01461551 | 7.734158e-12
78.26762 | 12.0635 | 12.04305 | 11.91163 | 0.02045411 | 0.116815 | 0.01459996 | 7.728742e-12
78.27762 | 12.0632 | 12.04333 | 11.91199 | 0.01986625 | 0.1167607 | 0.01458454 | 7.72509e-12
78.28762 | 12.0601 | 12.04362 | 11.91235 | 0.01647746 | 0.1167073 | 0.01456925 | 7.719674e-12
78.29762 | 12.0623 | 12.04391 | 11.9127 | 0.01838775 | 0.1166547 | 0.01455408 | 7.714258e-12
78.30762 | 12.0693 | 12.0442 | 11.91306 | 0.02509715 | 0.116603 | 0.01453904 | 7.708843e-12
78.31762 | 12.0677 | 12.04449 | 11.91342 | 0.02320564 | 0.116552 | 0.01452411 | 7.705191e-12
78.32761 | 12.0737 | 12.04479 | 11.91378 | 0.02891354 | 0.1165019 | 0.01450931 | 7.699776e-12
78.33761 | 12.0762 | 12.04508 | 11.91413 | 0.03112028 | 0.1164526 | 0.0144946 | 7.69436e-12
78.34761 | 12.0743 | 12.04537 | 11.91449 | 0.02892617 | 0.1164041 | 0.01448 | 7.69071e-12
78.35761 | 12.0818 | 12.04567 | 11.91485 | 0.03613121 | 0.1163564 | 0.01446548 | 7.685294e-12
78.36761 | 12.0853 | 12.04596 | 11.9152 | 0.03933543 | 0.1163095 | 0.01445106 | 7.679879e-12
78.37761 | 12.088 | 12.04626 | 11.91556 | 0.04173882 | 0.1162635 | 0.01443672 | 7.676228e-12
78.3876 | 12.0873 | 12.04656 | 11.91592 | 0.0407417 | 0.1162183 | 0.01442247 | 7.670814e-12
78.3976 | 12.0885 | 12.04686 | 11.91627 | 0.04164349 | 0.1161739 | 0.01440828 | 7.667163e-12
78.4076 | 12.088 | 12.04716 | 11.91663 | 0.0408445 | 0.1161304 | 0.01439417 | 7.663513e-12
78.4176 | 12.0951 | 12.04746 | 11.91699 | 0.04764474 | 0.1160877 | 0.01438011 | 7.658098e-12
78.4276 | 12.101 | 12.04776 | 11.91734 | 0.05324423 | 0.1160458 | 0.01436611 | 7.654448e-12
78.4376 | 12.0994 | 12.04806 | 11.9177 | 0.05134297 | 0.1160047 | 0.01435216 | 7.649034e-12
78.44759 | 12.1058 | 12.04836 | 11.91806 | 0.05744128 | 0.1159645 | 0.01433828 | 7.645384e-12
78.45759 | 12.1094 | 12.04866 | 11.91841 | 0.06073857 | 0.1159251 | 0.01432442 | 7.641734e-12
78.46759 | 12.1081 | 12.04896 | 11.91877 | 0.05913515 | 0.1158866 | 0.01431059 | 7.638084e-12
78.47759 | 12.116 | 12.04927 | 11.91912 | 0.06673104 | 0.1158488 | 0.0142968 | 7.63267e-12
78.48759 | 12.1135 | 12.04957 | 11.91948 | 0.06392624 | 0.115812 | 0.01428303 | 7.62902e-12
78.49759 | 12.1137 | 12.04988 | 11.91983 | 0.06382077 | 0.1157759 | 0.01426929 | 7.62537e-12
78.50758 | 12.1168 | 12.05019 | 11.92019 | 0.06661495 | 0.1157408 | 0.01425556 | 7.621721e-12
78.51758 | 12.1198 | 12.05049 | 11.92054 | 0.06930817 | 0.1157064 | 0.01424184 | 7.618071e-12
78.52758 | 12.1202 | 12.0508 | 11.9209 | 0.06940077 | 0.1156729 | 0.01422812 | 7.614421e-12
78.53758 | 12.1156 | 12.05111 | 11.92125 | 0.06449274 | 0.1156403 | 0.01421439 | 7.610772e-12
78.54758 | 12.1227 | 12.05142 | 11.92161 | 0.0712841 | 0.1156084 | 0.01420066 | 7.607123e-12
78.55758 | 12.1242 | 12.05173 | 11.92196 | 0.07247487 | 0.1155775 | 0.01418692 | 7.603473e-12
78.56757 | 12.1231 | 12.05203 | 11.92231 | 0.07106536 | 0.1155474 | 0.01417317 | 7.599824e-12
78.57757 | 12.1304 | 12.05235 | 11.92267 | 0.07805496 | 0.1155181 | 0.01415939 | 7.596175e-12
78.58757 | 12.1229 | 12.05266 | 11.92302 | 0.07024401 | 0.1154897 | 0.01414558 | 7.592526e-12
78.59757 | 12.1281 | 12.05297 | 11.92337 | 0.07513251 | 0.1154622 | 0.01413173 | 7.588877e-12
78.60757 | 12.1287 | 12.05328 | 11.92373 | 0.07542048 | 0.1154355 | 0.01411785 | 7.585228e-12
78.61757 | 12.1301 | 12.05359 | 11.92408 | 0.07650793 | 0.1154096 | 0.01410392 | 7.581579e-12
78.62756 | 12.135 | 12.0539 | 11.92443 | 0.08109519 | 0.1153846 | 0.01408996 | 7.57793e-12
78.63756 | 12.1363 | 12.05422 | 11.92478 | 0.08208163 | 0.1153605 | 0.01407593 | 7.576045e-12
78.64756 | 12.1422 | 12.05453 | 11.92513 | 0.08766758 | 0.1153372 | 0.01406184 | 7.572396e-12
78.65756 | 12.1428 | 12.05485 | 11.92548 | 0.08795305 | 0.1153148 | 0.01404769 | 7.568748e-12
78.66756 | 12.1393 | 12.05516 | 11.92584 | 0.08413808 | 0.1152932 | 0.01403346 | 7.565099e-12
78.67755 | 12.149 | 12.05548 | 11.92619 | 0.093523 | 0.1152725 | 0.01401918 | 7.563214e-12
78.68755 | 12.1459 | 12.05579 | 11.92654 | 0.09010715 | 0.1152527 | 0.01400481 | 7.559566e-12
78.69755 | 12.1449 | 12.05611 | 11.92689 | 0.08879087 | 0.1152337 | 0.01399035 | 7.555917e-12
78.70755 | 12.1505 | 12.05643 | 11.92723 | 0.0940742 | 0.1152156 | 0.0139758 | 7.554032e-12
78.71755 | 12.1509 | 12.05674 | 11.92758 | 0.09415712 | 0.1151983 | 0.01396116 | 7.550384e-12
78.72755 | 12.1555 | 12.05706 | 11.92793 | 0.09843966 | 0.1151819 | 0.01394643 | 7.546736e-12
78.73754 | 12.1592 | 12.05738 | 11.92828 | 0.1018221 | 0.1151663 | 0.0139316 | 7.544851e-12
78.74754 | 12.1518 | 12.0577 | 11.92863 | 0.09410397 | 0.1151516 | 0.01391665 | 7.541203e-12
78.75754 | 12.1607 | 12.05801 | 11.92898 | 0.1026855 | 0.1151378 | 0.0139016 | 7.539318e-12
78.76754 | 12.152 | 12.05833 | 11.92932 | 0.09366661 | 0.1151248 | 0.01388642 | 7.53567e-12
78.77754 | 12.1586 | 12.05865 | 11.92967 | 0.09994746 | 0.1151127 | 0.01387113 | 7.533785e-12
78.78754 | 12.1569 | 12.05897 | 11.93001 | 0.097928 | 0.1151014 | 0.01385571 | 7.530137e-12
78.79753 | 12.1558 | 12.05929 | 11.93036 | 0.09650857 | 0.115091 | 0.01384017 | 7.528252e-12
78.80753 | 12.16 | 12.05961 | 11.93071 | 0.1003886 | 0.1150814 | 0.01382449 | 7.526367e-12
78.81753 | 12.159 | 12.05993 | 11.93105 | 0.09906828 | 0.1150727 | 0.01380867 | 7.522719e-12
78.82753 | 12.1623 | 12.06025 | 11.93139 | 0.1020478 | 0.1150648 | 0.01379271 | 7.520834e-12
78.83753 | 12.1623 | 12.06057 | 11.93174 | 0.101727 | 0.1150578 | 0.01377661 | 7.517187e-12
78.84753 | 12.1601 | 12.06089 | 11.93208 | 0.09920602 | 0.1150516 | 0.01376035 | 7.515302e-12
78.85752 | 12.1649 | 12.06121 | 11.93242 | 0.1036852 | 0.1150463 | 0.01374396 | 7.513417e-12
78.86752 | 12.1665 | 12.06154 | 11.93277 | 0.1049638 | 0.1150418 | 0.01372739 | 7.509769e-12
78.87752 | 12.1674 | 12.06186 | 11.93311 | 0.1055423 | 0.1150382 | 0.01371067 | 7.507884e-12
78.88752 | 12.1727 | 12.06218 | 11.93345 | 0.1105205 | 0.1150354 | 0.01369378 | 7.506e-12
78.89752 | 12.1722 | 12.0625 | 11.93379 | 0.1096987 | 0.1150334 | 0.01367672 | 7.504115e-12
78.90752 | 12.1721 | 12.06282 | 11.93413 | 0.1092767 | 0.1150322 | 0.01365949 | 7.500467e-12
78.91751 | 12.1727 | 12.06315 | 11.93447 | 0.1095549 | 0.1150319 | 0.01364211 | 7.498582e-12
78.92751 | 12.1748 | 12.06347 | 11.93481 | 0.1113327 | 0.1150324 | 0.01362452 | 7.496698e-12
78.93751 | 12.1799 | 12.06379 | 11.93515 | 0.1161104 | 0.1150337 | 0.01360676 | 7.494813e-12
78.94751 | 12.1793 | 12.06411 | 11.93549 | 0.1151881 | 0.1150359 | 0.01358882 | 7.492928e-12
78.95751 | 12.1829 | 12.06443 | 11.93582 | 0.1184657 | 0.1150388 | 0.01357068 | 7.491043e-12
78.96751 | 12.1855 | 12.06476 | 11.93616 | 0.1207432 | 0.1150426 | 0.01355236 | 7.487395e-12
78.9775 | 12.1831 | 12.06508 | 11.9365 | 0.118021 | 0.1150471 | 0.01353386 | 7.48551e-12
78.9875 | 12.1804 | 12.0654 | 11.93683 | 0.1149985 | 0.1150525 | 0.01351515 | 7.483625e-12
78.9975 | 12.1786 | 12.06572 | 11.93717 | 0.112876 | 0.1150587 | 0.01349624 | 7.48174e-12
79.0075 | 12.1776 | 12.06605 | 11.9375 | 0.1115535 | 0.1150656 | 0.01347713 | 7.479855e-12
79.0175 | 12.18 | 12.06637 | 11.93784 | 0.1136311 | 0.1150734 | 0.01345782 | 7.47797e-12
79.0275 | 12.1834 | 12.06669 | 11.93817 | 0.1167087 | 0.1150819 | 0.0134383 | 7.476084e-12
79.03749 | 12.1842 | 12.06701 | 11.9385 | 0.1171867 | 0.1150912 | 0.0134186 | 7.474199e-12
79.04749 | 12.1811 | 12.06734 | 11.93884 | 0.1137644 | 0.1151013 | 0.01339866 | 7.472314e-12
79.05749 | 12.181 | 12.06766 | 11.93917 | 0.1133423 | 0.1151121 | 0.01337852 | 7.470428e-12
79.06749 | 12.1718 | 12.06798 | 11.9395 | 0.1038202 | 0.1151237 | 0.01335816 | 7.468543e-12
79.07749 | 12.1657 | 12.0683 | 11.93983 | 0.09739828 | 0.115136 | 0.01333758 | 7.466657e-12
79.08748 | 12.1684 | 12.06862 | 11.94016 | 0.09977682 | 0.1151491 | 0.01331682 | 7.464772e-12
79.09748 | 12.1641 | 12.06894 | 11.94049 | 0.09515521 | 0.115163 | 0.0132958 | 7.462886e-12
79.10748 | 12.1654 | 12.06927 | 11.94081 | 0.09613378 | 0.1151775 | 0.01327457 | 7.461e-12
79.11748 | 12.1625 | 12.06959 | 11.94114 | 0.09291255 | 0.1151928 | 0.01325312 | 7.459115e-12
79.12748 | 12.1638 | 12.06991 | 11.94147 | 0.09389151 | 0.1152088 | 0.01323144 | 7.458991e-12
79.13748 | 12.1581 | 12.07023 | 11.94179 | 0.08787071 | 0.1152255 | 0.01320955 | 7.457105e-12
79.14747 | 12.1555 | 12.07055 | 11.94212 | 0.08495047 | 0.1152429 | 0.01318745 | 7.455219e-12
79.15747 | 12.1535 | 12.07087 | 11.94244 | 0.08263017 | 0.1152611 | 0.0131651 | 7.453333e-12
79.16747 | 12.1507 | 12.07119 | 11.94277 | 0.07951015 | 0.1152799 | 0.01314252 | 7.451446e-12
79.17747 | 12.152 | 12.07151 | 11.94309 | 0.08049043 | 0.1152993 | 0.01311972 | 7.44956e-12
79.18747 | 12.1483 | 12.07183 | 11.94341 | 0.07647101 | 0.1153195 | 0.01309669 | 7.447673e-12
79.19747 | 12.1476 | 12.07215 | 11.94373 | 0.07545193 | 0.1153403 | 0.01307343 | 7.447548e-12
79.20746 | 12.1486 | 12.07247 | 11.94405 | 0.0761335 | 0.1153618 | 0.01304997 | 7.445662e-12
79.21746 | 12.1434 | 12.07278 | 11.94437 | 0.07061512 | 0.1153839 | 0.01302624 | 7.443775e-12
79.22746 | 12.1429 | 12.0731 | 11.94469 | 0.06979712 | 0.1154066 | 0.0130023 | 7.441888e-12
79.23746 | 12.1436 | 12.07342 | 11.94501 | 0.07017952 | 0.11543 | 0.01297812 | 7.440001e-12
79.24746 | 12.1428 | 12.07374 | 11.94533 | 0.06906234 | 0.115454 | 0.01295372 | 7.439875e-12
79.25746 | 12.1503 | 12.07405 | 11.94565 | 0.07624558 | 0.1154786 | 0.01292908 | 7.437988e-12
79.26745 | 12.1443 | 12.07437 | 11.94596 | 0.06992959 | 0.1155038 | 0.01290424 | 7.4361e-12
79.27745 | 12.1513 | 12.07469 | 11.94628 | 0.07661375 | 0.1155296 | 0.01287914 | 7.434212e-12
79.28745 | 12.1468 | 12.075 | 11.94659 | 0.0717984 | 0.115556 | 0.01285382 | 7.434086e-12
79.29745 | 12.1491 | 12.07532 | 11.94691 | 0.07378354 | 0.1155829 | 0.01282827 | 7.432198e-12
79.30745 | 12.1497 | 12.07563 | 11.94722 | 0.07406921 | 0.1156104 | 0.01280249 | 7.43031e-12
79.31745 | 12.1515 | 12.07594 | 11.94753 | 0.07555542 | 0.1156385 | 0.01277648 | 7.428421e-12
79.32744 | 12.1543 | 12.07626 | 11.94784 | 0.07804249 | 0.115667 | 0.01275027 | 7.428294e-12
79.33744 | 12.1594 | 12.07657 | 11.94815 | 0.08282982 | 0.1156962 | 0.01272382 | 7.426406e-12
79.34744 | 12.1616 | 12.07688 | 11.94846 | 0.08471775 | 0.1157258 | 0.01269714 | 7.424517e-12
79.35744 | 12.1608 | 12.07719 | 11.94877 | 0.08360628 | 0.1157559 | 0.01267023 | 7.424389e-12
79.36744 | 12.168 | 12.0775 | 11.94907 | 0.09049543 | 0.1157866 | 0.0126431 | 7.422499e-12
79.37744 | 12.1685 | 12.07781 | 11.94938 | 0.09068524 | 0.1158177 | 0.01261576 | 7.42061e-12
79.38743 | 12.1662 | 12.07812 | 11.94969 | 0.08807603 | 0.1158492 | 0.01258822 | 7.41872e-12
79.39743 | 12.1709 | 12.07843 | 11.94999 | 0.09246717 | 0.1158812 | 0.01256043 | 7.418591e-12
79.40743 | 12.1715 | 12.07874 | 11.95029 | 0.09275902 | 0.1159137 | 0.01253243 | 7.416701e-12
79.41743 | 12.1767 | 12.07905 | 11.9506 | 0.09765157 | 0.1159466 | 0.01250422 | 7.41481e-12
79.42743 | 12.1785 | 12.07936 | 11.9509 | 0.09914487 | 0.11598 | 0.01247579 | 7.414681e-12
79.43743 | 12.181 | 12.07966 | 11.9512 | 0.1013389 | 0.1160138 | 0.01244715 | 7.41279e-12
79.44742 | 12.1891 | 12.07997 | 11.9515 | 0.109134 | 0.1160479 | 0.01241833 | 7.410899e-12
79.45742 | 12.1891 | 12.08027 | 11.9518 | 0.1088296 | 0.1160824 | 0.01238927 | 7.410768e-12
79.46742 | 12.1854 | 12.08057 | 11.9521 | 0.104826 | 0.1161174 | 0.01236001 | 7.408876e-12
79.47742 | 12.1896 | 12.08088 | 11.95239 | 0.1087232 | 0.1161527 | 0.01233055 | 7.408745e-12
79.48742 | 12.1903 | 12.08118 | 11.95269 | 0.1091213 | 0.1161883 | 0.01230088 | 7.406853e-12
79.49741 | 12.1925 | 12.08148 | 11.95298 | 0.1110205 | 0.1162243 | 0.01227104 | 7.404961e-12
79.50741 | 12.1927 | 12.08178 | 11.95328 | 0.1109211 | 0.1162598 | 0.01224098 | 7.404828e-12
79.51741 | 12.1987 | 12.08208 | 11.95357 | 0.1166218 | 0.1162965 | 0.01221073 | 7.402935e-12
79.52741 | 12.1947 | 12.08238 | 11.95386 | 0.1123234 | 0.1163334 | 0.01218028 | 7.401042e-12
79.53741 | 12.1988 | 12.08267 | 11.95415 | 0.1161259 | 0.1163707 | 0.01214964 | 7.400909e-12
79.54741 | 12.2002 | 12.08297 | 11.95444 | 0.1172298 | 0.1164078 | 0.01211882 | 7.399014e-12
79.5574 | 12.1965 | 12.08327 | 11.95473 | 0.1132345 | 0.1164455 | 0.01208784 | 7.39712e-12
79.5674 | 12.2018 | 12.08356 | 11.95502 | 0.11824 | 0.1164835 | 0.01205666 | 7.396986e-12
79.5774 | 12.1992 | 12.08385 | 11.95531 | 0.1153464 | 0.1165218 | 0.01202529 | 7.395091e-12
79.5874 | 12.1987 | 12.08415 | 11.95559 | 0.1145538 | 0.1165603 | 0.01199375 | 7.393195e-12
79.5974 | 12.2017 | 12.08444 | 11.95588 | 0.1172623 | 0.1165991 | 0.01196203 | 7.39306e-12
79.6074 | 12.2051 | 12.08473 | 11.95616 | 0.1203718 | 0.116638 | 0.01193015 | 7.391164e-12
79.61739 | 12.205 | 12.08502 | 11.95644 | 0.1199827 | 0.1166771 | 0.01189813 | 7.391028e-12
79.62739 | 12.1927 | 12.08531 | 11.95672 | 0.1073943 | 0.1167164 | 0.01186591 | 7.389131e-12
79.63739 | 12.1951 | 12.08559 | 11.957 | 0.1095071 | 0.1167559 | 0.01183354 | 7.387234e-12
79.64739 | 12.198 | 12.08588 | 11.95728 | 0.112121 | 0.1167955 | 0.011801 | 7.387097e-12
79.65739 | 12.1933 | 12.08616 | 11.95756 | 0.107136 | 0.1168353 | 0.01176831 | 7.385199e-12
79.66739 | 12.1968 | 12.08645 | 11.95784 | 0.1103522 | 0.1168752 | 0.01173547 | 7.3833e-12
79.67738 | 12.2002 | 12.08673 | 11.95811 | 0.1134698 | 0.1169152 | 0.01170251 | 7.383162e-12
79.68738 | 12.1904 | 12.08701 | 11.95839 | 0.1033883 | 0.1169553 | 0.01166938 | 7.381263e-12
79.69738 | 12.1949 | 12.08729 | 11.95866 | 0.1076081 | 0.1169956 | 0.0116361 | 7.379363e-12
79.70738 | 12.1931 | 12.08757 | 11.95893 | 0.105529 | 0.1170359 | 0.01160269 | 7.379223e-12
79.71738 | 12.1884 | 12.08785 | 11.9592 | 0.1005512 | 0.1170763 | 0.01156913 | 7.377323e-12
79.72738 | 12.1882 | 12.08813 | 11.95947 | 0.1000746 | 0.1171167 | 0.01153545 | 7.375422e-12
79.73737 | 12.1842 | 12.0884 | 11.95974 | 0.09579958 | 0.1171572 | 0.01150167 | 7.375281e-12
79.74737 | 12.1892 | 12.08867 | 11.96001 | 0.1005256 | 0.1171977 | 0.01146774 | 7.373379e-12
79.75737 | 12.195 | 12.08895 | 11.96028 | 0.1060528 | 0.1172383 | 0.01143368 | 7.373237e-12
79.76737 | 12.1836 | 12.08922 | 11.96054 | 0.0943814 | 0.1172788 | 0.0113995 | 7.371334e-12
79.77737 | 12.1922 | 12.08949 | 11.9608 | 0.1027113 | 0.1173194 | 0.01136521 | 7.369431e-12
79.78737 | 12.1909 | 12.08976 | 11.96107 | 0.1011426 | 0.11736 | 0.01133081 | 7.369287e-12
79.79736 | 12.1952 | 12.09002 | 11.96133 | 0.1051754 | 0.1174005 | 0.01129633 | 7.367383e-12
79.80736 | 12.1946 | 12.09029 | 11.96159 | 0.1043094 | 0.117441 | 0.01126171 | 7.365479e-12
79.81736 | 12.1938 | 12.09056 | 11.96185 | 0.1032448 | 0.1174815 | 0.01122699 | 7.363574e-12
79.82736 | 12.1981 | 12.09082 | 11.9621 | 0.1072816 | 0.1175219 | 0.01119218 | 7.363428e-12
79.83736 | 12.1871 | 12.09108 | 11.96236 | 0.09601974 | 0.1175623 | 0.01115727 | 7.361522e-12
79.84736 | 12.195 | 12.09134 | 11.96262 | 0.1036594 | 0.1176026 | 0.01112227 | 7.359615e-12
79.85735 | 12.2007 | 12.0916 | 11.96287 | 0.1091007 | 0.1176428 | 0.01108722 | 7.359468e-12
79.86735 | 12.1968 | 12.09186 | 11.96312 | 0.1049432 | 0.1176829 | 0.01105205 | 7.35756e-12
79.87735 | 12.2052 | 12.09211 | 11.96337 | 0.1130872 | 0.1177229 | 0.0110168 | 7.355652e-12
79.88735 | 12.209 | 12.09237 | 11.96362 | 0.1166327 | 0.1177628 | 0.01098147 | 7.355503e-12
79.89735 | 12.2083 | 12.09262 | 11.96387 | 0.1156797 | 0.1178026 | 0.01094607 | 7.353594e-12
79.90734 | 12.2087 | 12.09287 | 11.96412 | 0.1158284 | 0.1178422 | 0.01091063 | 7.351684e-12
79.91734 | 12.2109 | 12.09312 | 11.96436 | 0.1177785 | 0.1178817 | 0.0108751 | 7.349774e-12
79.92734 | 12.2227 | 12.09337 | 11.96461 | 0.1293301 | 0.1179211 | 0.0108395 | 7.349622e-12
79.93734 | 12.1992 | 12.09362 | 11.96485 | 0.1055832 | 0.1179603 | 0.01080384 | 7.347711e-12
79.94734 | 12.2135 | 12.09386 | 11.96509 | 0.1196379 | 0.1179993 | 0.01076812 | 7.345799e-12
79.95734 | 12.2158 | 12.09411 | 11.96534 | 0.1216942 | 0.1180381 | 0.01073236 | 7.345645e-12
79.96733 | 12.2229 | 12.09435 | 11.96557 | 0.1285523 | 0.1180768 | 0.01069658 | 7.343732e-12
79.97733 | 12.2225 | 12.09459 | 11.96581 | 0.1279118 | 0.1181152 | 0.01066071 | 7.341818e-12
79.98733 | 12.2191 | 12.09483 | 11.96605 | 0.1242729 | 0.1181535 | 0.01062481 | 7.339904e-12
79.99733 | 12.2223 | 12.09506 | 11.96628 | 0.1272356 | 0.1181915 | 0.01058887 | 7.339748e-12
80.00733 | 12.222 | 12.0953 | 11.96652 | 0.1267 | 0.1182294 | 0.01055289 | 7.337833e-12
80.01733 | 12.2174 | 12.09553 | 11.96675 | 0.121866 | 0.1182669 | 0.01051687 | 7.335916e-12
80.02732 | 12.2203 | 12.09577 | 11.96698 | 0.1245339 | 0.1183043 | 0.01048088 | 7.334e-12
80.03732 | 12.1943 | 12.096 | 11.96721 | 0.09830327 | 0.1183414 | 0.01044481 | 7.332082e-12
80.04732 | 12.2019 | 12.09623 | 11.96744 | 0.1056743 | 0.1183783 | 0.01040872 | 7.331923e-12
80.05732 | 12.2041 | 12.09645 | 11.96767 | 0.1076471 | 0.1184149 | 0.01037261 | 7.330005e-12
80.06732 | 12.2099 | 12.09668 | 11.96789 | 0.1132216 | 0.1184512 | 0.01033649 | 7.328085e-12
80.07732 | 12.2034 | 12.0969 | 11.96811 | 0.1064978 | 0.1184873 | 0.01030035 | 7.326165e-12
80.08731 | 12.1982 | 12.09712 | 11.96834 | 0.1010759 | 0.1185231 | 0.01026424 | 7.324245e-12
80.09731 | 12.1927 | 12.09734 | 11.96856 | 0.09535557 | 0.1185586 | 0.01022808 | 7.324083e-12
80.10731 | 12.1821 | 12.09756 | 11.96878 | 0.084537 | 0.1185938 | 0.01019192 | 7.322161e-12
80.11731 | 12.1798 | 12.09778 | 11.969 | 0.08202018 | 0.1186287 | 0.01015576 | 7.320238e-12
80.12731 | 12.175 | 12.09799 | 11.96921 | 0.07700514 | 0.1186633 | 0.01011961 | 7.318315e-12
80.13731 | 12.1521 | 12.09821 | 11.96943 | 0.05389189 | 0.1186977 | 0.01008345 | 7.316391e-12
80.1473 | 12.1544 | 12.09842 | 11.96964 | 0.05598063 | 0.1187316 | 0.01004734 | 7.314466e-12
80.1573 | 12.1552 | 12.09863 | 11.96985 | 0.05657097 | 0.1187653 | 0.01001121 | 7.3143e-12
80.1673 | 12.1534 | 12.09884 | 11.97006 | 0.05456311 | 0.1187987 | 0.009975091 | 7.312374e-12
80.1773 | 12.1497 | 12.09904 | 11.97027 | 0.05065709 | 0.1188317 | 0.009938988 | 7.310447e-12
80.1873 | 12.1444 | 12.09925 | 11.97048 | 0.04515288 | 0.1188644 | 0.009902905 | 7.30852e-12
80.1973 | 12.1361 | 12.09945 | 11.97069 | 0.03665052 | 0.1188968 | 0.009866843 | 7.306592e-12
80.20729 | 12.1326 | 12.09965 | 11.97089 | 0.03295021 | 0.1189288 | 0.009830842 | 7.304663e-12
80.21729 | 12.1297 | 12.09985 | 11.97109 | 0.02985155 | 0.1189605 | 0.009794834 | 7.302733e-12
80.22729 | 12.1256 | 12.10005 | 11.97129 | 0.02555475 | 0.1189918 | 0.009758855 | 7.300803e-12
80.23729 | 12.113 | 12.10024 | 11.97149 | 0.01275983 | 0.1190228 | 0.009722911 | 7.300631e-12
80.24729 | 12.1196 | 12.10043 | 11.97169 | 0.01916678 | 0.1190534 | 0.009687 | 7.298699e-12
80.25728 | 12.1175 | 12.10062 | 11.97189 | 0.01687581 | 0.1190836 | 0.009651163 | 7.296767e-12
80.26728 | 12.1149 | 12.10081 | 11.97208 | 0.01408655 | 0.1191135 | 0.009615331 | 7.294834e-12
80.27728 | 12.1171 | 12.101 | 11.97228 | 0.01609918 | 0.1191431 | 0.009579542 | 7.2929e-12
80.28728 | 12.1197 | 12.10119 | 11.97247 | 0.01851373 | 0.1191722 | 0.009543798 | 7.290965e-12
80.29728 | 12.1103 | 12.10137 | 11.97266 | 0.008930195 | 0.119201 | 0.009508103 | 7.28903e-12
80.30728 | 12.112 | 12.10155 | 11.97285 | 0.01044858 | 0.1192295 | 0.009472457 | 7.287094e-12
80.31727 | 12.1111 | 12.10173 | 11.97304 | 0.009369078 | 0.1192575 | 0.009436898 | 7.285158e-12
80.32727 | 12.1114 | 12.10191 | 11.97322 | 0.009491324 | 0.1192852 | 0.009401363 | 7.28322e-12
80.33727 | 12.1021 | 12.10208 | 11.97341 | 1.552223e-05 | 0.1193125 | 0.00936588 | 7.281282e-12
80.34727 | 12.1051 | 12.10226 | 11.97359 | 0.002841668 | 0.1193394 | 0.009330457 | 7.279343e-12
80.35727 | 12.1077 | 12.10243 | 11.97377 | 0.005269768 | 0.1193659 | 0.009295094 | 7.277403e-12
80.36727 | 12.1005 | 12.1026 | 11.97395 | -0.002100172 | 0.1193921 | 0.009259795 | 7.275462e-12
80.37726 | 12.1021 | 12.10277 | 11.97413 | -0.0006679741 | 0.1194178 | 0.009224595 | 7.273521e-12
80.38726 | 12.103 | 12.10293 | 11.9743 | 6.602249e-05 | 0.1194432 | 0.009189429 | 7.271579e-12
80.39726 | 12.1004 | 12.1031 | 11.97448 | -0.002698004 | 0.1194682 | 0.009154331 | 7.269636e-12
80.40726 | 12.0924 | 12.10326 | 11.97465 | -0.01086005 | 0.1194928 | 0.009119305 | 7.267693e-12
80.41726 | 12.0954 | 12.10342 | 11.97482 | -0.008020102 | 0.1195171 | 0.009084351 | 7.267506e-12
80.42726 | 12.0908 | 12.10358 | 11.97499 | -0.01277816 | 0.1195409 | 0.009049473 | 7.26556e-12
80.43725 | 12.0811 | 12.10373 | 11.97516 | -0.02263407 | 0.1195643 | 0.009014705 | 7.263615e-12
80.44725 | 12.0825 | 12.10389 | 11.97532 | -0.02138814 | 0.1195874 | 0.008979983 | 7.261668e-12
80.45725 | 12.0795 | 12.10404 | 11.97548 | -0.0245402 | 0.1196101 | 0.008945338 | 7.25972e-12
80.46725 | 12.0767 | 12.10419 | 11.97565 | -0.02749025 | 0.1196325 | 0.008910779 | 7.256014e-12
80.47725 | 12.0775 | 12.10434 | 11.97581 | -0.02683828 | 0.1196544 | 0.0088763 | 7.254065e-12
80.48725 | 12.0725 | 12.10448 | 11.97597 | -0.03198431 | 0.119676 | 0.008841909 | 7.252115e-12
80.49724 | 12.0756 | 12.10463 | 11.97612 | -0.02902816 | 0.1196971 | 0.008807637 | 7.250165e-12
80.50724 | 12.0685 | 12.10477 | 11.97628 | -0.03627013 | 0.1197179 | 0.008773419 | 7.248213e-12
80.51724 | 12.0713 | 12.10491 | 11.97643 | -0.03361007 | 0.1197384 | 0.008739291 | 7.246261e-12
80.52724 | 12.0673 | 12.10505 | 11.97658 | -0.03774799 | 0.1197584 | 0.008705255 | 7.244308e-12
80.53724 | 12.0606 | 12.10518 | 11.97673 | -0.04458387 | 0.1197781 | 0.008671311 | 7.242354e-12
80.54724 | 12.0636 | 12.10532 | 11.97688 | -0.04171772 | 0.1197974 | 0.008637461 | 7.240399e-12
80.55723 | 12.0611 | 12.10545 | 11.97703 | -0.04434938 | 0.1198164 | 0.00860374 | 7.238443e-12
80.56723 | 12.0652 | 12.10558 | 11.97717 | -0.04037914 | 0.1198349 | 0.008570086 | 7.236487e-12
80.57723 | 12.0569 | 12.10571 | 11.97732 | -0.04880685 | 0.1198532 | 0.008536523 | 7.23453e-12
80.58723 | 12.0572 | 12.10583 | 11.97746 | -0.04863253 | 0.1198711 | 0.008503066 | 7.232572e-12
80.59723 | 12.0613 | 12.10596 | 11.9776 | -0.04465616 | 0.1198886 | 0.008469706 | 7.230613e-12
80.60723 | 12.0618 | 12.10608 | 11.97774 | -0.04427773 | 0.1199058 | 0.008436448 | 7.228653e-12
80.61722 | 12.0646 | 12.1062 | 11.97787 | -0.04159714 | 0.1199226 | 0.008403325 | 7.226693e-12
80.62722 | 12.0669 | 12.10631 | 11.97801 | -0.03941461 | 0.1199391 | 0.008370274 | 7.224731e-12
80.63722 | 12.0589 | 12.10643 | 11.97814 | -0.04753002 | 0.1199552 | 0.008337328 | 7.222769e-12
80.64722 | 12.0586 | 12.10654 | 11.97827 | -0.04794338 | 0.119971 | 0.008304487 | 7.220806e-12
80.65722 | 12.0605 | 12.10665 | 11.9784 | -0.04615469 | 0.1199865 | 0.008271754 | 7.218842e-12
80.66721 | 12.0566 | 12.10676 | 11.97852 | -0.05016383 | 0.1200017 | 0.008239161 | 7.216878e-12
80.67721 | 12.0524 | 12.10687 | 11.97865 | -0.05447101 | 0.1200165 | 0.008206644 | 7.214913e-12
80.68721 | 12.0532 | 12.10698 | 11.97877 | -0.05377614 | 0.120031 | 0.008174237 | 7.212946e-12
80.69721 | 12.0537 | 12.10708 | 11.97889 | -0.05337921 | 0.1200453 | 0.008141942 | 7.210979e-12
80.70721 | 12.0515 | 12.10718 | 11.97901 | -0.05568022 | 0.1200592 | 0.008109757 | 7.207255e-12
80.71721 | 12.0482 | 12.10728 | 11.97913 | -0.05907917 | 0.1200728 | 0.008077687 | 7.205286e-12
80.7272 | 12.047 | 12.10738 | 11.97924 | -0.06037596 | 0.1200861 | 0.008045758 | 7.203317e-12
80.7372 | 12.0382 | 12.10747 | 11.97936 | -0.0692708 | 0.1200991 | 0.008013914 | 7.201347e-12
80.7472 | 12.0394 | 12.10756 | 11.97947 | -0.06816357 | 0.1201119 | 0.007982184 | 7.199375e-12
80.7572 | 12.0312 | 12.10765 | 11.97958 | -0.07645428 | 0.1201244 | 0.00795057 | 7.197403e-12
80.7672 | 12.0329 | 12.10774 | 11.97969 | -0.07484294 | 0.1201366 | 0.007919071 | 7.19543e-12
80.7772 | 12.0288 | 12.10783 | 11.97979 | -0.07902954 | 0.1201485 | 0.007887689 | 7.193457e-12
80.78719 | 12.0234 | 12.10791 | 11.9799 | -0.08451399 | 0.1201602 | 0.007856455 | 7.191482e-12
80.79719 | 12.024 | 12.108 | 11.98 | -0.08399648 | 0.1201716 | 0.007825308 | 7.189507e-12
80.80719 | 12.0227 | 12.10808 | 11.9801 | -0.08537692 | 0.1201828 | 0.00779428 | 7.187531e-12
80.81719 | 12.0201 | 12.10816 | 11.9802 | -0.0880553 | 0.1201937 | 0.007763371 | 7.185554e-12
80.82719 | 12.015 | 12.10823 | 11.98029 | -0.09323163 | 0.1202045 | 0.007732581 | 7.183576e-12
80.83719 | 12.0125 | 12.10831 | 11.98039 | -0.09580591 | 0.120215 | 0.007701911 | 7.181597e-12
80.84718 | 12.0146 | 12.10838 | 11.98048 | -0.09377808 | 0.1202252 | 0.007671392 | 7.179618e-12
80.85718 | 12.0087 | 12.10845 | 11.98057 | -0.09974826 | 0.1202353 | 0.007640963 | 7.177638e-12
80.86718 | 12.0128 | 12.10852 | 11.98066 | -0.0957164 | 0.1202452 | 0.007610655 | 7.175657e-12
80.87718 | 12.014 | 12.10858 | 11.98075 | -0.0945825 | 0.1202549 | 0.007580469 | 7.173675e-12
80.88718 | 12.0043 | 12.10865 | 11.98083 | -0.1043466 | 0.1202644 | 0.007550405 | 7.171692e-12
80.89718 | 12.0102 | 12.10871 | 11.98091 | -0.09850858 | 0.1202737 | 0.007520464 | 7.169708e-12
80.90717 | 12.0116 | 12.10877 | 11.981 | -0.09716851 | 0.1202828 | 0.007490674 | 7.167724e-12
80.91717 | 12.0104 | 12.10883 | 11.98107 | -0.09842646 | 0.1202918 | 0.007460977 | 7.165739e-12
80.92717 | 12.0114 | 12.10888 | 11.98115 | -0.09748238 | 0.1203006 | 0.007431405 | 7.163753e-12
80.93717 | 12.0078 | 12.10894 | 11.98122 | -0.1011363 | 0.1203093 | 0.007401955 | 7.161766e-12
80.94717 | 12.0076 | 12.10899 | 11.9813 | -0.1013881 | 0.1203179 | 0.007372629 | 7.159779e-12
80.95717 | 12.0144 | 12.10904 | 11.98137 | -0.09463797 | 0.1203263 | 0.007343427 | 7.15779e-12
80.96716 | 12.0124 | 12.10909 | 11.98144 | -0.09668575 | 0.1203346 | 0.007314378 | 7.155801e-12
80.97716 | 12.0121 | 12.10913 | 11.9815 | -0.09703156 | 0.1203428 | 0.007285423 | 7.153811e-12
80.98716 | 12.0133 | 12.10918 | 11.98157 | -0.09587534 | 0.1203509 | 0.007256594 | 7.15182e-12
80.99716 | 12.0189 | 12.10922 | 11.98163 | -0.09031712 | 0.1203589 | 0.007227888 | 7.149829e-12
81.00716 | 12.0159 | 12.10926 | 11.98169 | -0.09335689 | 0.1203668 | 0.007199308 | 7.147836e-12
81.01716 | 12.0189 | 12.10929 | 11.98175 | -0.09039466 | 0.1203746 | 0.007170852 | 7.145843e-12
81.02715 | 12.024 | 12.10933 | 11.98181 | -0.08533037 | 0.1203824 | 0.007142548 | 7.143849e-12
81.03715 | 12.0132 | 12.10936 | 11.98186 | -0.09616414 | 0.1203901 | 0.007114342 | 7.141855e-12
81.04715 | 12.0173 | 12.1094 | 11.98191 | -0.09209591 | 0.1203977 | 0.00708626 | 7.139859e-12
81.05715 | 12.0193 | 12.10943 | 11.98196 | -0.09012568 | 0.1204053 | 0.007058303 | 7.137863e-12
81.06715 | 12.0249 | 12.10945 | 11.98201 | -0.08455346 | 0.1204129 | 0.007030471 | 7.135866e-12
81.07714 | 12.0209 | 12.10948 | 11.98206 | -0.08857926 | 0.1204205 | 0.007002791 | 7.133868e-12
81.08714 | 12.024 | 12.1095 | 11.9821 | -0.08550308 | 0.1204281 | 0.006975208 | 7.133624e-12
81.09714 | 12.0288 | 12.10952 | 11.98214 | -0.08072491 | 0.1204356 | 0.00694775 | 7.131624e-12
81.10714 | 12.0251 | 12.10954 | 11.98218 | -0.08444478 | 0.1204431 | 0.006920418 | 7.129624e-12
81.11714 | 12.0261 | 12.10956 | 11.98222 | -0.08346267 | 0.1204507 | 0.006893209 | 7.127623e-12
81.12714 | 12.0301 | 12.10958 | 11.98225 | -0.07947858 | 0.1204583 | 0.006866124 | 7.125621e-12
81.13713 | 12.0264 | 12.10959 | 11.98229 | -0.08319252 | 0.1204659 | 0.006839191 | 7.123619e-12
81.14713 | 12.0289 | 12.1096 | 11.98232 | -0.08070452 | 0.1204735 | 0.006812356 | 7.121616e-12
81.15713 | 12.0286 | 12.10961 | 11.98235 | -0.08101455 | 0.1204812 | 0.006785645 | 7.121365e-12
81.16713 | 12.033 | 12.10962 | 11.98237 | -0.07662263 | 0.120489 | 0.006759057 | 7.119361e-12
81.17713 | 12.034 | 12.10963 | 11.9824 | -0.07562875 | 0.1204968 | 0.006732594 | 7.117355e-12
81.18713 | 12.0398 | 12.10963 | 11.98242 | -0.06983293 | 0.1205047 | 0.006706255 | 7.115349e-12
81.19712 | 12.0407 | 12.10964 | 11.98244 | -0.06893517 | 0.1205127 | 0.006680069 | 7.113342e-12
81.20712 | 12.0359 | 12.10964 | 11.98246 | -0.07373546 | 0.1205208 | 0.006653976 | 7.113088e-12
81.21712 | 12.0355 | 12.10963 | 11.98248 | -0.07413381 | 0.120529 | 0.006628007 | 7.111079e-12
81.22712 | 12.0328 | 12.10963 | 11.98249 | -0.07683022 | 0.1205373 | 0.006602159 | 7.10907e-12
81.23712 | 12.031 | 12.10962 | 11.9825 | -0.0786247 | 0.1205457 | 0.006576435 | 7.10706e-12
81.24712 | 12.038 | 12.10962 | 11.98251 | -0.07161726 | 0.1205542 | 0.006550833 | 7.106802e-12
81.25711 | 12.0356 | 12.10961 | 11.98252 | -0.07400789 | 0.1205629 | 0.006525378 | 7.104791e-12
81.26711 | 12.035 | 12.1096 | 11.98252 | -0.07459659 | 0.1205717 | 0.006500021 | 7.102779e-12
81.27711 | 12.0363 | 12.10958 | 11.98253 | -0.07328337 | 0.1205807 | 0.006474784 | 7.102519e-12
81.28711 | 12.0315 | 12.10957 | 11.98253 | -0.07806823 | 0.1205898 | 0.00644967 | 7.100505e-12
81.29711 | 12.035 | 12.10955 | 11.98253 | -0.07455117 | 0.1205991 | 0.006424676 | 7.098491e-12
81.30711 | 12.0232 | 12.10953 | 11.98252 | -0.0863322 | 0.1206086 | 0.006399803 | 7.098229e-12
81.3171 | 12.0304 | 12.10951 | 11.98252 | -0.07911134 | 0.1206183 | 0.006375075 | 7.096213e-12
81.3271 | 12.0226 | 12.10949 | 11.98251 | -0.08688854 | 0.1206281 | 0.006350443 | 7.095949e-12
81.3371 | 12.0271 | 12.10946 | 11.9825 | -0.08236384 | 0.1206382 | 0.00632593 | 7.093932e-12
81.3471 | 12.0313 | 12.10944 | 11.98249 | -0.07813724 | 0.1206485 | 0.006301538 | 7.093667e-12
81.3571 | 12.0265 | 12.10941 | 11.98247 | -0.08290873 | 0.120659 | 0.006277264 | 7.091648e-12
81.3671 | 12.0252 | 12.10938 | 11.98246 | -0.08417832 | 0.1206697 | 0.006253109 | 7.089629e-12
81.37709 | 12.0215 | 12.10935 | 11.98244 | -0.08784604 | 0.1206806 | 0.006229096 | 7.089361e-12
81.38709 | 12.0258 | 12.10931 | 11.98241 | -0.08351184 | 0.1206918 | 0.006205179 | 7.087341e-12
81.39709 | 12.0282 | 12.10928 | 11.98239 | -0.08107573 | 0.1207032 | 0.006181378 | 7.087071e-12
81.40709 | 12.0261 | 12.10924 | 11.98237 | -0.08313773 | 0.1207148 | 0.006157696 | 7.086801e-12
81.41709 | 12.0266 | 12.1092 | 11.98234 | -0.08259783 | 0.1207267 | 0.00613413 | 7.084778e-12
81.42709 | 12.0251 | 12.10916 | 11.98231 | -0.08405604 | 0.1207389 | 0.00611068 | 7.084507e-12
81.43708 | 12.0304 | 12.10911 | 11.98227 | -0.0787124 | 0.1207513 | 0.00608737 | 7.082483e-12
81.44708 | 12.0306 | 12.10907 | 11.98224 | -0.07846683 | 0.1207641 | 0.006064153 | 7.08221e-12
81.45708 | 12.0353 | 12.10902 | 11.9822 | -0.07371935 | 0.120777 | 0.006041052 | 7.080184e-12
81.46708 | 12.0337 | 12.10897 | 11.98216 | -0.07527 | 0.1207903 | 0.006018065 | 7.079909e-12
81.47708 | 12.0318 | 12.10892 | 11.98212 | -0.07711875 | 0.1208039 | 0.005995194 | 7.079634e-12
81.48707 | 12.0328 | 12.10887 | 11.98208 | -0.07606566 | 0.1208177 | 0.005972458 | 7.077606e-12
81.49707 | 12.0362 | 12.10881 | 11.98203 | -0.07261063 | 0.1208319 | 0.005949816 | 7.07733e-12
81.50707 | 12.0309 | 12.10875 | 11.98198 | -0.0778537 | 0.1208464 | 0.005927284 | 7.077052e-12
81.51707 | 12.033 | 12.10869 | 11.98193 | -0.07569488 | 0.1208612 | 0.005904868 | 7.076773e-12
81.52707 | 12.0297 | 12.10863 | 11.98188 | -0.07893417 | 0.1208762 | 0.005882562 | 7.074743e-12
81.53707 | 12.0366 | 12.10857 | 11.98182 | -0.07197156 | 0.1208917 | 0.005860371 | 7.074463e-12
81.54706 | 12.039 | 12.10851 | 11.98176 | -0.06950711 | 0.1209074 | 0.005838314 | 7.074182e-12
81.55706 | 12.0378 | 12.10844 | 11.9817 | -0.07064071 | 0.1209234 | 0.005816344 | 7.073901e-12
81.56706 | 12.031 | 12.10837 | 11.98164 | -0.07737241 | 0.1209398 | 0.005794482 | 7.073618e-12
81.57706 | 12.0355 | 12.1083 | 11.98157 | -0.07280221 | 0.1209565 | 0.005772734 | 7.071584e-12
81.58706 | 12.0372 | 12.10823 | 11.98151 | -0.07103011 | 0.1209736 | 0.005751095 | 7.0713e-12
81.59706 | 12.039 | 12.10816 | 11.98144 | -0.0691561 | 0.1209909 | 0.005729566 | 7.071016e-12
81.60705 | 12.0401 | 12.10808 | 11.98136 | -0.06798027 | 0.1210086 | 0.005708169 | 7.070731e-12
81.61705 | 12.0432 | 12.108 | 11.98129 | -0.06480244 | 0.1210267 | 0.005686856 | 7.070444e-12
81.62705 | 12.0398 | 12.10792 | 11.98121 | -0.06812271 | 0.1210451 | 0.005665655 | 7.070157e-12
81.63705 | 12.0399 | 12.10784 | 11.98113 | -0.06794106 | 0.1210639 | 0.005644556 | 7.06987e-12
81.64705 | 12.0439 | 12.10776 | 11.98105 | -0.06385749 | 0.121083 | 0.005623569 | 7.069581e-12
81.65705 | 12.0393 | 12.10767 | 11.98097 | -0.068372 | 0.1211024 | 0.005602684 | 7.069292e-12
81.66704 | 12.0453 | 12.10758 | 11.98088 | -0.06228467 | 0.1211222 | 0.00558193 | 7.069002e-12
81.67704 | 12.0456 | 12.1075 | 11.98079 | -0.06189533 | 0.1211424 | 0.005561259 | 7.068711e-12
81.68704 | 12.0487 | 12.1074 | 11.9807 | -0.05870406 | 0.1211629 | 0.005540694 | 7.068419e-12
81.69704 | 12.049 | 12.10731 | 11.98061 | -0.05831084 | 0.1211838 | 0.005520232 | 7.068127e-12
81.70704 | 12.0508 | 12.10722 | 11.98051 | -0.05641568 | 0.121205 | 0.005499876 | 7.067833e-12
81.71704 | 12.0485 | 12.10712 | 11.98041 | -0.05861858 | 0.1212265 | 0.005479623 | 7.067539e-12
81.72703 | 12.0438 | 12.10702 | 11.98031 | -0.06321962 | 0.1212484 | 0.005459493 | 7.067245e-12
81.73703 | 12.0438 | 12.10692 | 11.98021 | -0.06311861 | 0.1212707 | 0.005439446 | 7.066949e-12
81.74703 | 12.0449 | 12.10682 | 11.9801 | -0.06191565 | 0.1212933 | 0.005419501 | 7.068402e-12
81.75703 | 12.0427 | 12.10671 | 11.97999 | -0.06401071 | 0.1213163 | 0.005399658 | 7.068104e-12
81.76703 | 12.0488 | 12.1066 | 11.97988 | -0.05780379 | 0.1213396 | 0.005379916 | 7.067806e-12
81.77703 | 12.0484 | 12.10649 | 11.97977 | -0.0580949 | 0.1213633 | 0.005360275 | 7.067507e-12
81.78702 | 12.0477 | 12.10638 | 11.97966 | -0.05868412 | 0.1213873 | 0.005340754 | 7.068957e-12
81.79702 | 12.0434 | 12.10627 | 11.97954 | -0.06287125 | 0.1214116 | 0.005321313 | 7.068656e-12
81.80702 | 12.0444 | 12.10616 | 11.97942 | -0.06175639 | 0.1214363 | 0.005301971 | 7.068354e-12
81.81702 | 12.0385 | 12.10604 | 11.9793 | -0.06753953 | 0.1214614 | 0.005282729 | 7.068052e-12
81.82702 | 12.042 | 12.10592 | 11.97917 | -0.06392065 | 0.1214868 | 0.005263585 | 7.069497e-12
81.83702 | 12.0443 | 12.1058 | 11.97904 | -0.06149975 | 0.1215125 | 0.005244538 | 7.069193e-12
81.84701 | 12.0456 | 12.10568 | 11.97891 | -0.06007696 | 0.1215385 | 0.005225608 | 7.068888e-12
81.85701 | 12.0411 | 12.10555 | 11.97878 | -0.06445201 | 0.1215649 | 0.005206756 | 7.070331e-12
81.86701 | 12.0428 | 12.10543 | 11.97865 | -0.06262501 | 0.1215916 | 0.005187999 | 7.070024e-12
81.87701 | 12.0479 | 12.1053 | 11.97851 | -0.05739598 | 0.1216186 | 0.00516934 | 7.071465e-12
81.88701 | 12.0512 | 12.10516 | 11.97837 | -0.05396488 | 0.121646 | 0.005150775 | 7.071156e-12
81.897 | 12.0494 | 12.10503 | 11.97823 | -0.05563186 | 0.1216736 | 0.005132323 | 7.070846e-12
81.907 | 12.0511 | 12.1049 | 11.97808 | -0.05379663 | 0.1217016 | 0.005113948 | 7.072284e-12
81.917 | 12.0531 | 12.10476 | 11.97793 | -0.05165932 | 0.1217299 | 0.005095666 | 7.071973e-12
81.927 | 12.0534 | 12.10462 | 11.97778 | -0.05121995 | 0.1217585 | 0.005077476 | 7.073408e-12
81.937 | 12.0545 | 12.10448 | 11.97763 | -0.04997845 | 0.1217874 | 0.005059381 | 7.073095e-12
81.947 | 12.0534 | 12.10433 | 11.97748 | -0.05093484 | 0.1218166 | 0.005041378 | 7.074529e-12
81.95699 | 12.0553 | 12.10419 | 11.97732 | -0.04888927 | 0.121846 | 0.005023485 | 7.075961e-12
81.96699 | 12.0551 | 12.10404 | 11.97716 | -0.04894142 | 0.1218757 | 0.005005665 | 7.075645e-12
81.97699 | 12.0592 | 12.10389 | 11.977 | -0.04469144 | 0.1219057 | 0.004987937 | 7.077075e-12
81.98699 | 12.0602 | 12.10374 | 11.97683 | -0.04353931 | 0.121936 | 0.004970298 | 7.076757e-12
81.99699 | 12.0557 | 12.10359 | 11.97667 | -0.04788504 | 0.1219666 | 0.004952751 | 7.078185e-12
82.00699 | 12.0518 | 12.10343 | 11.9765 | -0.05162859 | 0.1219974 | 0.004935292 | 7.079612e-12
82.01698 | 12.0576 | 12.10327 | 11.97632 | -0.04567014 | 0.1220284 | 0.004917939 | 7.079291e-12
82.02698 | 12.0555 | 12.10311 | 11.97615 | -0.04760934 | 0.1220597 | 0.004900658 | 7.080716e-12
82.03698 | 12.0513 | 12.10295 | 11.97597 | -0.05164635 | 0.1220913 | 0.004883465 | 7.082139e-12
82.04698 | 12.0458 | 12.10278 | 11.97579 | -0.05698116 | 0.1221231 | 0.004866359 | 7.081814e-12
82.05698 | 12.0458 | 12.10261 | 11.97561 | -0.05681375 | 0.1221551 | 0.00484934 | 7.083236e-12
82.06698 | 12.0462 | 12.10244 | 11.97542 | -0.05624411 | 0.1221873 | 0.004832409 | 7.084656e-12
82.07697 | 12.0455 | 12.10227 | 11.97524 | -0.05677241 | 0.1222198 | 0.004815579 | 7.086075e-12
82.08697 | 12.0418 | 12.1021 | 11.97505 | -0.06029829 | 0.1222524 | 0.004798818 | 7.085746e-12
82.09697 | 12.0405 | 12.10192 | 11.97485 | -0.06142192 | 0.1222853 | 0.004782143 | 7.087162e-12
82.10697 | 12.0405 | 12.10174 | 11.97466 | -0.06124328 | 0.1223183 | 0.004765552 | 7.088577e-12
82.11697 | 12.0391 | 12.10156 | 11.97446 | -0.06246236 | 0.1223515 | 0.004749046 | 7.089991e-12
82.12697 | 12.0371 | 12.10138 | 11.97426 | -0.06427915 | 0.122385 | 0.004732623 | 7.091404e-12
82.13696 | 12.0353 | 12.10119 | 11.97406 | -0.06589383 | 0.1224185 | 0.004716303 | 7.091069e-12
82.14696 | 12.0415 | 12.10101 | 11.97385 | -0.05950601 | 0.1224522 | 0.004700046 | 7.092479e-12
82.15696 | 12.0419 | 12.10082 | 11.97365 | -0.05891587 | 0.1224861 | 0.004683872 | 7.093888e-12
82.16696 | 12.0438 | 12.10062 | 11.97344 | -0.05682339 | 0.1225202 | 0.004667779 | 7.095296e-12
82.17696 | 12.047 | 12.10043 | 11.97322 | -0.05342857 | 0.1225544 | 0.004651763 | 7.096702e-12
82.18696 | 12.048 | 12.10023 | 11.97301 | -0.05223139 | 0.1225887 | 0.004635833 | 7.098107e-12
82.19695 | 12.046 | 12.10003 | 11.97279 | -0.05403204 | 0.1226231 | 0.004619998 | 7.09951e-12
82.20695 | 12.0487 | 12.09983 | 11.97257 | -0.05113012 | 0.1226576 | 0.004604228 | 7.100912e-12
82.21695 | 12.0545 | 12.09963 | 11.97235 | -0.0451258 | 0.1226923 | 0.004588536 | 7.102313e-12
82.22695 | 12.0562 | 12.09942 | 11.97212 | -0.04321908 | 0.122727 | 0.004572925 | 7.103712e-12
82.23695 | 12.0618 | 12.09921 | 11.97189 | -0.03740995 | 0.1227619 | 0.004557391 | 7.10511e-12
82.24694 | 12.0553 | 12.099 | 11.97166 | -0.04369859 | 0.1227967 | 0.004541955 | 7.106506e-12
82.25694 | 12.0634 | 12.09878 | 11.97143 | -0.0353846 | 0.1228317 | 0.004526577 | 7.107901e-12
82.26694 | 12.061 | 12.09857 | 11.97119 | -0.03756816 | 0.1228668 | 0.004511277 | 7.109294e-12
82.27694 | 12.0574 | 12.09835 | 11.97095 | -0.04094926 | 0.1229019 | 0.004496053 | 7.110686e-12
82.28694 | 12.0558 | 12.09813 | 11.97071 | -0.04232788 | 0.122937 | 0.004480906 | 7.112076e-12
82.29694 | 12.0519 | 12.0979 | 11.97047 | -0.04600403 | 0.1229722 | 0.004465834 | 7.113465e-12
82.30693 | 12.0521 | 12.09768 | 11.97022 | -0.0455779 | 0.1230074 | 0.004450853 | 7.114852e-12
82.31693 | 12.0533 | 12.09745 | 11.96997 | -0.04414905 | 0.1230427 | 0.004435932 | 7.116238e-12
82.32693 | 12.0517 | 12.09722 | 11.96972 | -0.04551768 | 0.1230779 | 0.004421085 | 7.117622e-12
82.33693 | 12.0425 | 12.09698 | 11.96946 | -0.05448378 | 0.1231132 | 0.004406312 | 7.119004e-12
82.34693 | 12.0422 | 12.09675 | 11.96921 | -0.05454734 | 0.1231485 | 0.004391613 | 7.120385e-12
82.35693 | 12.0359 | 12.09651 | 11.96895 | -0.06060834 | 0.1231837 | 0.004376988 | 7.121764e-12
82.36692 | 12.0331 | 12.09627 | 11.96869 | -0.06316701 | 0.1232189 | 0.004362449 | 7.123142e-12
82.37692 | 12.027 | 12.09602 | 11.96842 | -0.06902287 | 0.1232541 | 0.004347968 | 7.124518e-12
82.38692 | 12.0196 | 12.09578 | 11.96815 | -0.07617617 | 0.1232893 | 0.00433356 | 7.125892e-12
82.39692 | 12.0183 | 12.09553 | 11.96788 | -0.07722686 | 0.1233244 | 0.004319222 | 7.127264e-12
82.40692 | 12.0178 | 12.09527 | 11.96761 | -0.07747495 | 0.1233594 | 0.004304956 | 7.130379e-12
82.41692 | 12.0058 | 12.09502 | 11.96734 | -0.08922041 | 0.1233944 | 0.004290761 | 7.131748e-12
82.42691 | 12.0104 | 12.09476 | 11.96706 | -0.08436353 | 0.1234293 | 0.004276649 | 7.133115e-12
82.43691 | 12.0045 | 12.0945 | 11.96678 | -0.09000371 | 0.1234641 | 0.004262594 | 7.134481e-12
82.44691 | 12.0017 | 12.09424 | 11.96649 | -0.09254127 | 0.1234989 | 0.004248607 | 7.135844e-12
82.45691 | 11.9986 | 12.09398 | 11.96621 | -0.09537616 | 0.1235335 | 0.00423469 | 7.137206e-12
82.46691 | 11.9988 | 12.09371 | 11.96592 | -0.09490838 | 0.1235681 | 0.004220841 | 7.140309e-12
82.47691 | 11.9944 | 12.09344 | 11.96563 | -0.09903791 | 0.1236025 | 0.004207061 | 7.141667e-12
82.4869 | 11.9952 | 12.09317 | 11.96533 | -0.09796501 | 0.1236368 | 0.004193361 | 7.143024e-12
82.4969 | 11.9934 | 12.09289 | 11.96504 | -0.09948916 | 0.123671 | 0.004179716 | 7.144378e-12
82.5069 | 11.9899 | 12.09261 | 11.96474 | -0.1027106 | 0.123705 | 0.004166137 | 7.14573e-12
82.5169 | 11.9904 | 12.09233 | 11.96444 | -0.1019293 | 0.1237389 | 0.004152625 | 7.148824e-12
82.5269 | 11.9956 | 12.09205 | 11.96413 | -0.09644526 | 0.1237727 | 0.004139179 | 7.150172e-12
82.5369 | 11.9986 | 12.09176 | 11.96383 | -0.0931585 | 0.1238062 | 0.004125799 | 7.151518e-12
82.54689 | 12.0026 | 12.09147 | 11.96352 | -0.08886927 | 0.1238396 | 0.004112497 | 7.152863e-12
82.55689 | 11.9953 | 12.09118 | 11.9632 | -0.09587699 | 0.1238729 | 0.004099247 | 7.154205e-12
82.56689 | 12.0034 | 12.09088 | 11.96289 | -0.08748193 | 0.1239059 | 0.004086062 | 7.157288e-12
82.57689 | 11.9995 | 12.09058 | 11.96257 | -0.0910841 | 0.1239388 | 0.00407294 | 7.158626e-12
82.58689 | 12.0091 | 12.09028 | 11.96225 | -0.08118347 | 0.1239714 | 0.004059883 | 7.159962e-12
82.59689 | 12.0088 | 12.08998 | 11.96193 | -0.08118006 | 0.1240039 | 0.004046889 | 7.161296e-12
82.60688 | 12.0125 | 12.08967 | 11.9616 | -0.07717416 | 0.1240361 | 0.00403397 | 7.164371e-12
82.61688 | 12.0152 | 12.08937 | 11.96128 | -0.07416511 | 0.1240682 | 0.004021101 | 7.165701e-12
82.62688 | 12.0182 | 12.08905 | 11.96094 | -0.07085324 | 0.1241 | 0.004008295 | 7.167028e-12
82.63688 | 12.023 | 12.08874 | 11.96061 | -0.06573854 | 0.1241315 | 0.00399555 | 7.168354e-12
82.64688 | 12.015 | 12.08842 | 11.96028 | -0.07342099 | 0.1241629 | 0.003982867 | 7.171419e-12
82.65687 | 12.0231 | 12.0881 | 11.95994 | -0.0650009 | 0.1241939 | 0.003970257 | 7.17274e-12
82.66687 | 12.0221 | 12.08778 | 11.9596 | -0.06567765 | 0.1242247 | 0.003957696 | 7.174059e-12
82.67687 | 12.0233 | 12.08745 | 11.95925 | -0.06415152 | 0.1242553 | 0.003945195 | 7.175375e-12
82.68687 | 12.0227 | 12.08712 | 11.9589 | -0.06442253 | 0.1242856 | 0.003932754 | 7.178431e-12
82.69687 | 12.0256 | 12.08679 | 11.95855 | -0.06119063 | 0.1243156 | 0.003920373 | 7.179743e-12
82.70687 | 12.0253 | 12.08646 | 11.9582 | -0.06115587 | 0.1243454 | 0.003908051 | 7.181052e-12
82.71686 | 12.0229 | 12.08612 | 11.95785 | -0.06321852 | 0.1243748 | 0.0038958 | 7.18236e-12
82.72686 | 12.0244 | 12.08578 | 11.95749 | -0.06137796 | 0.124404 | 0.003883595 | 7.185406e-12
82.73686 | 12.0197 | 12.08543 | 11.95713 | -0.06573446 | 0.1244328 | 0.003871448 | 7.186708e-12
82.74686 | 12.0222 | 12.08509 | 11.95677 | -0.06288806 | 0.1244614 | 0.00385936 | 7.188008e-12
82.75686 | 12.0141 | 12.08474 | 11.9564 | -0.07063873 | 0.1244897 | 0.003847329 | 7.189305e-12
82.76686 | 12.0154 | 12.08439 | 11.95603 | -0.06898647 | 0.1245176 | 0.003835355 | 7.192341e-12
82.77685 | 12.0104 | 12.08403 | 11.95566 | -0.07363162 | 0.1245452 | 0.003823449 | 7.193634e-12
82.78685 | 12.0108 | 12.08367 | 11.95529 | -0.07287348 | 0.1245725 | 0.003811588 | 7.194924e-12
82.79685 | 12.0034 | 12.08331 | 11.95491 | -0.07991238 | 0.1245995 | 0.003799783 | 7.197952e-12
82.80685 | 12.0007 | 12.08295 | 11.95453 | -0.08224832 | 0.1246262 | 0.003788034 | 7.199237e-12
82.81685 | 11.9992 | 12.08258 | 11.95415 | -0.0833813 | 0.1246525 | 0.003776341 | 7.20052e-12
82.82685 | 12.0024 | 12.08221 | 11.95377 | -0.07981132 | 0.1246784 | 0.003764703 | 7.201799e-12
82.83684 | 11.9948 | 12.08184 | 11.95338 | -0.08703873 | 0.124704 | 0.00375313 | 7.204817e-12
82.84684 | 11.9987 | 12.08146 | 11.95299 | -0.0827628 | 0.1247293 | 0.003741601 | 7.206092e-12
82.85684 | 11.9938 | 12.08108 | 11.9526 | -0.08728387 | 0.1247542 | 0.003730126 | 7.207364e-12
82.86684 | 11.9932 | 12.0807 | 11.9522 | -0.08750196 | 0.1247787 | 0.003718704 | 7.208634e-12
82.87684 | 11.9953 | 12.08032 | 11.95181 | -0.08501705 | 0.1248029 | 0.003707336 | 7.21164e-12
82.88684 | 11.9977 | 12.07993 | 11.95141 | -0.08222914 | 0.1248267 | 0.003696021 | 7.212904e-12
82.89683 | 11.9923 | 12.07954 | 11.951 | -0.08723861 | 0.1248502 | 0.00368477 | 7.214165e-12
82.90683 | 11.9945 | 12.07914 | 11.9506 | -0.08464469 | 0.1248732 | 0.00367356 | 7.215424e-12
82.91683 | 11.9948 | 12.07875 | 11.95019 | -0.08394776 | 0.1248959 | 0.003662402 | 7.218418e-12
82.92683 | 11.9988 | 12.07835 | 11.94978 | -0.07954781 | 0.1249182 | 0.003651297 | 7.219671e-12
82.93683 | 11.9908 | 12.07794 | 11.94936 | -0.08714484 | 0.1249401 | 0.003640243 | 7.220922e-12
82.94683 | 11.986 | 12.07754 | 11.94895 | -0.09153885 | 0.1249617 | 0.003629239 | 7.223908e-12
82.95682 | 11.9876 | 12.07713 | 11.94853 | -0.08953027 | 0.1249828 | 0.003618298 | 7.225153e-12
82.96682 | 11.985 | 12.07672 | 11.94811 | -0.09171821 | 0.1250035 | 0.003607396 | 7.226394e-12
82.97682 | 11.9856 | 12.0763 | 11.94768 | -0.09070312 | 0.1250239 | 0.003596545 | 7.227633e-12
82.98682 | 11.9881 | 12.07588 | 11.94726 | -0.08778499 | 0.1250438 | 0.003585744 | 7.230607e-12
82.99682 | 11.986 | 12.07546 | 11.94683 | -0.08946383 | 0.1250633 | 0.003574992 | 7.23184e-12
83.00682 | 11.9855 | 12.07504 | 11.94639 | -0.08953962 | 0.1250825 | 0.003564289 | 7.23307e-12
83.01681 | 11.9861 | 12.07461 | 11.94596 | -0.08851274 | 0.1251011 | 0.003553646 | 7.234297e-12
83.02681 | 11.9828 | 12.07418 | 11.94552 | -0.09138244 | 0.1251194 | 0.003543041 | 7.237259e-12
83.03681 | 11.9752 | 12.07375 | 11.94508 | -0.09854908 | 0.1251373 | 0.003532485 | 7.23848e-12
83.04681 | 11.9724 | 12.07331 | 11.94464 | -0.1009127 | 0.1251548 | 0.003521977 | 7.239697e-12
83.05681 | 11.9772 | 12.07287 | 11.94419 | -0.09567319 | 0.1251718 | 0.003511517 | 7.240912e-12
83.0668 | 11.9792 | 12.07243 | 11.94374 | -0.09323111 | 0.1251884 | 0.003501119 | 7.243862e-12
83.0768 | 11.9822 | 12.07199 | 11.94329 | -0.08978553 | 0.1252046 | 0.003490753 | 7.24507e-12
83.0868 | 11.9774 | 12.07154 | 11.94284 | -0.09413687 | 0.1252204 | 0.003480435 | 7.246276e-12
83.0968 | 11.9822 | 12.07109 | 11.94238 | -0.08888516 | 0.1252357 | 0.003470163 | 7.247478e-12
83.1068 | 11.9852 | 12.07063 | 11.94192 | -0.08543037 | 0.1252507 | 0.003459938 | 7.250414e-12
83.1168 | 11.9928 | 12.07017 | 11.94146 | -0.07737252 | 0.1252652 | 0.003449759 | 7.25161e-12
83.12679 | 11.9958 | 12.06971 | 11.94099 | -0.07391207 | 0.1252792 | 0.003439636 | 7.252803e-12
83.13679 | 12.0011 | 12.06925 | 11.94053 | -0.06814809 | 0.1252928 | 0.003429548 | 7.253992e-12
83.14679 | 12.0077 | 12.06878 | 11.94006 | -0.06108104 | 0.125306 | 0.003419506 | 7.255179e-12
83.15679 | 12.0047 | 12.06831 | 11.93958 | -0.06361091 | 0.1253188 | 0.003409509 | 7.258098e-12
83.16679 | 12.013 | 12.06784 | 11.93911 | -0.05483771 | 0.1253311 | 0.003399556 | 7.259277e-12
83.17679 | 12.0145 | 12.06736 | 11.93863 | -0.05286144 | 0.125343 | 0.003389648 | 7.260454e-12
83.18678 | 12.0163 | 12.06688 | 11.93815 | -0.05058261 | 0.1253544 | 0.003379795 | 7.261627e-12
83.19678 | 12.0213 | 12.0664 | 11.93766 | -0.04510019 | 0.1253654 | 0.003369975 | 7.264532e-12
83.20678 | 12.033 | 12.06591 | 11.93718 | -0.03291471 | 0.125376 | 0.003360199 | 7.265698e-12
83.21678 | 12.0331 | 12.06543 | 11.93669 | -0.03232615 | 0.1253861 | 0.003350466 | 7.266861e-12
83.22678 | 12.0249 | 12.06493 | 11.9362 | -0.04003452 | 0.1253958 | 0.003340777 | 7.26802e-12
83.23678 | 12.0238 | 12.06444 | 11.9357 | -0.04063981 | 0.125405 | 0.00333113 | 7.269176e-12
83.24677 | 12.0278 | 12.06394 | 11.93521 | -0.03614254 | 0.1254138 | 0.003321536 | 7.272064e-12
83.25677 | 12.0268 | 12.06344 | 11.93471 | -0.03664169 | 0.1254222 | 0.003311974 | 7.273213e-12
83.26677 | 12.0287 | 12.06294 | 11.93421 | -0.03423778 | 0.1254301 | 0.003302455 | 7.274358e-12
83.27677 | 12.0242 | 12.06243 | 11.9337 | -0.03823079 | 0.1254376 | 0.003292978 | 7.2755e-12
83.28677 | 12.0268 | 12.06192 | 11.93319 | -0.03512073 | 0.1254446 | 0.003283542 | 7.276638e-12
83.29677 | 12.0215 | 12.06141 | 11.93268 | -0.03990761 | 0.1254512 | 0.003274148 | 7.279507e-12
83.30676 | 12.0194 | 12.06089 | 11.93217 | -0.04149192 | 0.1254573 | 0.003264805 | 7.280639e-12
83.31676 | 12.0083 | 12.06037 | 11.93165 | -0.05207266 | 0.125463 | 0.003255492 | 7.281766e-12
83.32676 | 12.0047 | 12.05985 | 11.93114 | -0.05515034 | 0.1254683 | 0.00324622 | 7.28289e-12
83.33676 | 12.0044 | 12.05932 | 11.93061 | -0.05492495 | 0.1254731 | 0.00323699 | 7.28401e-12
83.34676 | 12.0029 | 12.0588 | 11.93009 | -0.0558965 | 0.1254774 | 0.003227799 | 7.285126e-12
83.35676 | 11.9986 | 12.05826 | 11.92956 | -0.05966499 | 0.1254814 | 0.003218647 | 7.287972e-12
83.36675 | 11.9914 | 12.05773 | 11.92904 | -0.06633096 | 0.1254848 | 0.003209544 | 7.289082e-12
83.37675 | 11.9924 | 12.05719 | 11.9285 | -0.06479333 | 0.1254879 | 0.003200472 | 7.290187e-12
83.38675 | 11.987 | 12.05665 | 11.92797 | -0.06965265 | 0.1254905 | 0.003191439 | 7.291288e-12
83.39675 | 11.9898 | 12.05611 | 11.92743 | -0.06630892 | 0.1254926 | 0.003182445 | 7.292386e-12
83.40675 | 11.9791 | 12.05556 | 11.92689 | -0.07646214 | 0.1254944 | 0.00317349 | 7.295212e-12
83.41675 | 11.9819 | 12.05501 | 11.92635 | -0.0731123 | 0.1254956 | 0.003164574 | 7.296301e-12
83.42674 | 11.9767 | 12.05446 | 11.92581 | -0.07775998 | 0.1254965 | 0.003155705 | 7.297388e-12
83.43674 | 11.9723 | 12.0539 | 11.92526 | -0.08160406 | 0.1254969 | 0.003146865 | 7.29847e-12
83.44674 | 11.9761 | 12.05335 | 11.92471 | -0.07724511 | 0.1254969 | 0.003138065 | 7.299548e-12
83.45674 | 11.9639 | 12.05278 | 11.92416 | -0.08888311 | 0.1254964 | 0.003129297 | 7.300622e-12
83.46674 | 11.9727 | 12.05222 | 11.9236 | -0.07951807 | 0.1254955 | 0.003120571 | 7.303424e-12
83.47673 | 11.9694 | 12.05165 | 11.92304 | -0.08225058 | 0.1254942 | 0.003111888 | 7.30449e-12
83.48673 | 11.9655 | 12.05108 | 11.92248 | -0.08557949 | 0.1254924 | 0.003103236 | 7.305552e-12
83.49673 | 11.9574 | 12.05051 | 11.92192 | -0.09310537 | 0.1254903 | 0.003094619 | 7.30661e-12
83.50673 | 11.9593 | 12.04993 | 11.92135 | -0.09062823 | 0.1254876 | 0.003086038 | 7.307664e-12
83.51673 | 11.9627 | 12.04935 | 11.92079 | -0.08664807 | 0.1254846 | 0.003077494 | 7.308714e-12
83.52673 | 11.9582 | 12.04876 | 11.92021 | -0.0905649 | 0.1254811 | 0.003068988 | 7.30976e-12
83.53672 | 11.9623 | 12.04818 | 11.91964 | -0.08587931 | 0.1254772 | 0.003060526 | 7.312532e-12
83.54672 | 11.9573 | 12.04759 | 11.91907 | -0.09029012 | 0.1254729 | 0.00305209 | 7.313569e-12
83.55672 | 11.9593 | 12.047 | 11.91849 | -0.08769793 | 0.1254682 | 0.003043689 | 7.314603e-12
83.56672 | 11.9609 | 12.0464 | 11.9179 | -0.08550274 | 0.125463 | 0.003035324 | 7.315632e-12
83.57672 | 11.961 | 12.0458 | 11.91732 | -0.08480455 | 0.1254575 | 0.003026993 | 7.316656e-12
83.58672 | 11.959 | 12.0452 | 11.91673 | -0.08620338 | 0.1254515 | 0.003018697 | 7.317677e-12
83.59671 | 11.9659 | 12.0446 | 11.91614 | -0.07869982 | 0.1254451 | 0.003010444 | 7.318693e-12
83.60671 | 11.96 | 12.04399 | 11.91555 | -0.08399267 | 0.1254383 | 0.003002216 | 7.321435e-12
83.61671 | 11.962 | 12.04338 | 11.91496 | -0.08138255 | 0.1254311 | 0.002994023 | 7.322442e-12
83.62671 | 11.9567 | 12.04277 | 11.91436 | -0.08606947 | 0.1254235 | 0.002985866 | 7.323445e-12
83.63671 | 11.9616 | 12.04215 | 11.91376 | -0.0805534 | 0.1254154 | 0.002977742 | 7.324444e-12
83.64671 | 11.9607 | 12.04153 | 11.91316 | -0.08083439 | 0.125407 | 0.00296965 | 7.325438e-12
83.6567 | 11.9616 | 12.04091 | 11.91255 | -0.07931303 | 0.1253982 | 0.002961601 | 7.326429e-12
83.6667 | 11.9675 | 12.04029 | 11.91195 | -0.0727881 | 0.125389 | 0.002953577 | 7.327414e-12
83.6767 | 11.9665 | 12.03966 | 11.91134 | -0.07316023 | 0.1253794 | 0.002945585 | 7.330123e-12
83.6867 | 11.9592 | 12.03903 | 11.91072 | -0.07982942 | 0.1253694 | 0.002937626 | 7.331099e-12
83.6967 | 11.9565 | 12.0384 | 11.91011 | -0.08189567 | 0.125359 | 0.0029297 | 7.332071e-12
83.7067 | 11.9592 | 12.03776 | 11.90949 | -0.078559 | 0.1253482 | 0.002921807 | 7.333039e-12
83.71669 | 11.9616 | 12.03712 | 11.90887 | -0.07552004 | 0.1253371 | 0.002913953 | 7.334002e-12
83.72669 | 11.9613 | 12.03648 | 11.90825 | -0.07517753 | 0.1253255 | 0.002906124 | 7.33496e-12
83.73669 | 11.955 | 12.03583 | 11.90762 | -0.08083211 | 0.1253136 | 0.002898326 | 7.335914e-12
83.74669 | 11.9599 | 12.03518 | 11.90699 | -0.07528379 | 0.1253014 | 0.00289056 | 7.338589e-12
83.75669 | 11.9535 | 12.03453 | 11.90636 | -0.08103256 | 0.1252887 | 0.002882826 | 7.339533e-12
83.76669 | 11.955 | 12.03388 | 11.90573 | -0.07887845 | 0.1252757 | 0.002875123 | 7.340473e-12
83.77668 | 11.9394 | 12.03322 | 11.90509 | -0.09382213 | 0.1252624 | 0.002867459 | 7.341408e-12
83.78668 | 11.938 | 12.03256 | 11.90445 | -0.09456224 | 0.1252486 | 0.002859818 | 7.342338e-12
83.79668 | 11.945 | 12.0319 | 11.90381 | -0.0868995 | 0.1252345 | 0.002852208 | 7.343263e-12
83.80668 | 11.9456 | 12.03123 | 11.90317 | -0.08563389 | 0.1252201 | 0.002844629 | 7.344184e-12
83.81668 | 11.9463 | 12.03057 | 11.90252 | -0.08426544 | 0.1252053 | 0.00283708 | 7.345099e-12
83.82668 | 11.941 | 12.02989 | 11.90187 | -0.08889413 | 0.1251902 | 0.002829561 | 7.347736e-12
83.83667 | 11.9342 | 12.02922 | 11.90122 | -0.09502069 | 0.1251748 | 0.00282208 | 7.348642e-12
83.84667 | 11.9347 | 12.02854 | 11.90057 | -0.09384371 | 0.125159 | 0.002814621 | 7.349543e-12
83.85667 | 11.9399 | 12.02786 | 11.89991 | -0.08796391 | 0.1251429 | 0.002807192 | 7.350439e-12
83.86667 | 11.9344 | 12.02718 | 11.89926 | -0.09278131 | 0.1251264 | 0.002799792 | 7.35133e-12
83.87667 | 11.9355 | 12.0265 | 11.89859 | -0.09099589 | 0.1251097 | 0.002792422 | 7.352217e-12
83.88666 | 11.9348 | 12.02581 | 11.89793 | -0.09100835 | 0.1250926 | 0.002785089 | 7.354823e-12
83.89666 | 11.9383 | 12.02512 | 11.89726 | -0.08681735 | 0.1250752 | 0.002777776 | 7.355699e-12
83.90666 | 11.9381 | 12.02442 | 11.8966 | -0.08632356 | 0.1250575 | 0.002770494 | 7.35657e-12
83.91666 | 11.9374 | 12.02373 | 11.89592 | -0.086327 | 0.1250395 | 0.002763239 | 7.357436e-12
83.92666 | 11.936 | 12.02303 | 11.89525 | -0.08702768 | 0.1250212 | 0.002756014 | 7.358297e-12
83.93666 | 11.9428 | 12.02233 | 11.89457 | -0.0795256 | 0.1250026 | 0.002748817 | 7.359153e-12
83.94665 | 11.9471 | 12.02162 | 11.8939 | -0.07452148 | 0.1249837 | 0.002741654 | 7.360005e-12
83.95665 | 11.9355 | 12.02091 | 11.89321 | -0.08541392 | 0.1249646 | 0.002734514 | 7.362573e-12
83.96665 | 11.9392 | 12.0202 | 11.89253 | -0.08100364 | 0.1249451 | 0.0027274 | 7.363413e-12
83.97665 | 11.9445 | 12.01949 | 11.89184 | -0.07499064 | 0.1249254 | 0.002720315 | 7.364249e-12
83.98665 | 11.9514 | 12.01877 | 11.89116 | -0.06737493 | 0.1249055 | 0.002713257 | 7.365079e-12
83.99665 | 11.9469 | 12.01806 | 11.89047 | -0.07115653 | 0.1248852 | 0.002706227 | 7.365904e-12
84.00664 | 11.9517 | 12.01734 | 11.88977 | -0.06563615 | 0.1248648 | 0.002699231 | 7.366724e-12
84.01664 | 11.9537 | 12.01661 | 11.88908 | -0.06291238 | 0.124844 | 0.002692255 | 7.36926e-12
84.02664 | 11.9563 | 12.01589 | 11.88838 | -0.05958596 | 0.124823 | 0.002685306 | 7.370069e-12
84.03664 | 11.9535 | 12.01516 | 11.88768 | -0.06165686 | 0.1248018 | 0.002678384 | 7.370872e-12
84.04664 | 11.953 | 12.01443 | 11.88697 | -0.06142513 | 0.1247804 | 0.002671489 | 7.371671e-12
84.05664 | 11.9576 | 12.01369 | 11.88627 | -0.05609076 | 0.1247587 | 0.00266462 | 7.372464e-12
84.06663 | 11.9518 | 12.01295 | 11.88556 | -0.06115452 | 0.1247368 | 0.002657784 | 7.374973e-12
84.07663 | 11.9558 | 12.01221 | 11.88485 | -0.05641492 | 0.1247147 | 0.002650968 | 7.375755e-12
84.08663 | 11.954 | 12.01147 | 11.88414 | -0.05747272 | 0.1246924 | 0.002644178 | 7.376531e-12
84.09663 | 11.9594 | 12.01073 | 11.88342 | -0.05132793 | 0.1246699 | 0.002637414 | 7.377303e-12
84.10663 | 11.949 | 12.00998 | 11.8827 | -0.06098056 | 0.1246472 | 0.002630675 | 7.378068e-12
84.11663 | 11.951 | 12.00923 | 11.88198 | -0.05823062 | 0.1246243 | 0.002623962 | 7.380548e-12
84.12662 | 11.9525 | 12.00848 | 11.88126 | -0.05597888 | 0.1246012 | 0.002617282 | 7.381304e-12
84.13662 | 11.9465 | 12.00772 | 11.88054 | -0.06122385 | 0.124578 | 0.00261062 | 7.382053e-12
84.14662 | 11.9446 | 12.00697 | 11.87981 | -0.06236629 | 0.1245546 | 0.002603983 | 7.382797e-12
84.15662 | 11.9456 | 12.00621 | 11.87908 | -0.06060621 | 0.124531 | 0.002597372 | 7.385253e-12
84.16662 | 11.945 | 12.00544 | 11.87835 | -0.06044362 | 0.1245073 | 0.002590785 | 7.385986e-12
84.17662 | 11.9387 | 12.00468 | 11.87761 | -0.06597853 | 0.1244834 | 0.002584223 | 7.386712e-12
84.18661 | 11.9425 | 12.00391 | 11.87687 | -0.06141172 | 0.1244594 | 0.002577693 | 7.387435e-12
84.19661 | 11.9398 | 12.00314 | 11.87614 | -0.0633417 | 0.1244353 | 0.00257118 | 7.389868e-12
84.20661 | 11.9374 | 12.00237 | 11.87539 | -0.0649692 | 0.124411 | 0.002564692 | 7.390578e-12
84.21661 | 11.9359 | 12.00159 | 11.87465 | -0.06569427 | 0.1243866 | 0.002558228 | 7.391282e-12
84.22661 | 11.9346 | 12.00082 | 11.8739 | -0.06621691 | 0.1243621 | 0.002551788 | 7.391981e-12
84.2366 | 11.9336 | 12.00004 | 11.87316 | -0.0664379 | 0.1243375 | 0.002545379 | 7.394391e-12
84.2466 | 11.9351 | 11.99926 | 11.8724 | -0.06415571 | 0.1243128 | 0.002538987 | 7.395078e-12
84.2566 | 11.9338 | 11.99847 | 11.87165 | -0.06467113 | 0.124288 | 0.002532619 | 7.395759e-12
84.2666 | 11.9325 | 11.99768 | 11.87089 | -0.06518417 | 0.1242631 | 0.002526274 | 7.39815e-12
84.2766 | 11.9329 | 11.99689 | 11.87014 | -0.06399485 | 0.1242382 | 0.002519953 | 7.39882e-12
84.2866 | 11.9284 | 11.9961 | 11.86938 | -0.06770317 | 0.1242131 | 0.002513655 | 7.399484e-12
84.29659 | 11.9343 | 11.99531 | 11.86861 | -0.06100994 | 0.1241881 | 0.002507387 | 7.401858e-12
84.30659 | 11.931 | 11.99451 | 11.86785 | -0.06351361 | 0.1241629 | 0.002501136 | 7.40251e-12
84.31659 | 11.9266 | 11.99371 | 11.86708 | -0.06711496 | 0.1241377 | 0.002494907 | 7.403156e-12
84.32659 | 11.9282 | 11.99291 | 11.86631 | -0.06471401 | 0.1241125 | 0.002488702 | 7.405511e-12
84.33659 | 11.925 | 11.99211 | 11.86554 | -0.06711077 | 0.1240873 | 0.002482519 | 7.406145e-12
84.34659 | 11.925 | 11.99131 | 11.86477 | -0.06630527 | 0.124062 | 0.002476359 | 7.406774e-12
84.35658 | 11.9258 | 11.9905 | 11.86399 | -0.06469832 | 0.1240367 | 0.002470227 | 7.409111e-12
84.36658 | 11.9299 | 11.98969 | 11.86321 | -0.05978831 | 0.1240114 | 0.002464112 | 7.409728e-12
84.37658 | 11.9297 | 11.98888 | 11.86243 | -0.05917608 | 0.1239861 | 0.002458019 | 7.412051e-12
84.38658 | 11.9263 | 11.98806 | 11.86165 | -0.06176164 | 0.1239608 | 0.002451948 | 7.412656e-12
84.39658 | 11.9195 | 11.98724 | 11.86086 | -0.06774499 | 0.1239356 | 0.0024459 | 7.413255e-12
84.40658 | 11.9185 | 11.98643 | 11.86008 | -0.06792616 | 0.1239103 | 0.002439873 | 7.41556e-12
84.41657 | 11.9179 | 11.98561 | 11.85929 | -0.06770599 | 0.1238851 | 0.002433873 | 7.416147e-12
84.42657 | 11.9183 | 11.98478 | 11.8585 | -0.06648283 | 0.1238599 | 0.00242789 | 7.418439e-12
84.43657 | 11.9222 | 11.98396 | 11.8577 | -0.06175753 | 0.1238347 | 0.002421928 | 7.419014e-12
84.44657 | 11.919 | 11.98313 | 11.8569 | -0.0641301 | 0.1238096 | 0.002415987 | 7.421293e-12
84.45657 | 11.9249 | 11.9823 | 11.85611 | -0.05740055 | 0.1237846 | 0.002410068 | 7.421855e-12
84.46657 | 11.9202 | 11.98147 | 11.85531 | -0.0612689 | 0.1237596 | 0.00240417 | 7.422411e-12
84.47656 | 11.9248 | 11.98064 | 11.8545 | -0.055836 | 0.1237347 | 0.002398299 | 7.424673e-12
84.48656 | 11.9133 | 11.9798 | 11.8537 | -0.0665002 | 0.1237099 | 0.002392444 | 7.425216e-12
84.49656 | 11.9157 | 11.97896 | 11.85289 | -0.06326234 | 0.1236852 | 0.002386609 | 7.427464e-12
84.50656 | 11.9131 | 11.97812 | 11.85208 | -0.06502244 | 0.1236605 | 0.002380795 | 7.427995e-12
84.51656 | 11.9159 | 11.97728 | 11.85127 | -0.06138051 | 0.123636 | 0.002375001 | 7.43023e-12
84.52656 | 11.9194 | 11.97644 | 11.85046 | -0.05703656 | 0.1236116 | 0.002369228 | 7.430749e-12
84.53655 | 11.9213 | 11.97559 | 11.84964 | -0.05429148 | 0.1235873 | 0.002363481 | 7.432971e-12
84.54655 | 11.9229 | 11.97474 | 11.84882 | -0.05184355 | 0.1235631 | 0.00235775 | 7.435186e-12
84.55655 | 11.9152 | 11.97389 | 11.848 | -0.05869366 | 0.123539 | 0.002352037 | 7.435686e-12
84.56655 | 11.9189 | 11.97304 | 11.84718 | -0.05414181 | 0.1235151 | 0.002346346 | 7.437888e-12
84.57655 | 11.9048 | 11.97219 | 11.84636 | -0.06738802 | 0.1234913 | 0.002340674 | 7.438376e-12
84.58655 | 11.906 | 11.97133 | 11.84553 | -0.0653323 | 0.1234677 | 0.002335023 | 7.440564e-12
84.59654 | 11.9078 | 11.97048 | 11.8447 | -0.06267555 | 0.1234442 | 0.002329396 | 7.44104e-12
84.60654 | 11.9101 | 11.96962 | 11.84387 | -0.05951603 | 0.1234209 | 0.002323783 | 7.443216e-12
84.61654 | 11.9053 | 11.96875 | 11.84304 | -0.06345462 | 0.1233978 | 0.002318191 | 7.445385e-12
84.62654 | 11.905 | 11.96789 | 11.8422 | -0.06289135 | 0.1233748 | 0.002312618 | 7.44584e-12
84.63654 | 11.9018 | 11.96703 | 11.84137 | -0.06522623 | 0.123352 | 0.002307064 | 7.447996e-12
84.64653 | 11.8963 | 11.96616 | 11.84053 | -0.06986015 | 0.1233295 | 0.002301536 | 7.44844e-12
84.65653 | 11.9023 | 11.96529 | 11.83969 | -0.06299137 | 0.1233071 | 0.002296021 | 7.450582e-12
84.66653 | 11.8881 | 11.96442 | 11.83885 | -0.07632077 | 0.1232849 | 0.002290525 | 7.452718e-12
84.67653 | 11.8876 | 11.96355 | 11.838 | -0.07594837 | 0.1232629 | 0.002285048 | 7.453141e-12
84.68653 | 11.8878 | 11.96267 | 11.83715 | -0.0748742 | 0.1232411 | 0.00227959 | 7.455263e-12
84.69653 | 11.8866 | 11.9618 | 11.8363 | -0.07519826 | 0.1232195 | 0.002274151 | 7.457378e-12
84.70652 | 11.8825 | 11.96092 | 11.83545 | -0.07842144 | 0.1231982 | 0.002268735 | 7.459488e-12
84.71652 | 11.8798 | 11.96004 | 11.8346 | -0.08024201 | 0.1231771 | 0.002263334 | 7.459886e-12
84.72652 | 11.8855 | 11.95916 | 11.83375 | -0.07366085 | 0.1231562 | 0.00225795 | 7.46198e-12
84.73652 | 11.8814 | 11.95828 | 11.83289 | -0.07687799 | 0.1231356 | 0.002252586 | 7.464068e-12
84.74652 | 11.8756 | 11.95739 | 11.83203 | -0.08179343 | 0.1231152 | 0.002247239 | 7.464446e-12
84.75652 | 11.8728 | 11.95651 | 11.83117 | -0.08370719 | 0.1230951 | 0.002241911 | 7.46652e-12
84.76651 | 11.8734 | 11.95562 | 11.83031 | -0.08222016 | 0.1230753 | 0.002236606 | 7.468589e-12
84.77651 | 11.8742 | 11.95473 | 11.82944 | -0.08053061 | 0.1230557 | 0.002231314 | 7.470649e-12
84.78651 | 11.8748 | 11.95384 | 11.82858 | -0.0790394 | 0.1230363 | 0.00222604 | 7.472702e-12
84.79651 | 11.8744 | 11.95295 | 11.82771 | -0.07854659 | 0.1230173 | 0.002220785 | 7.473048e-12
84.80651 | 11.876 | 11.95205 | 11.82684 | -0.07605214 | 0.1229985 | 0.002215546 | 7.475087e-12
84.81651 | 11.8741 | 11.95116 | 11.82597 | -0.07705608 | 0.1229799 | 0.002210326 | 7.47712e-12
84.8265 | 11.8722 | 11.95026 | 11.82509 | -0.07805939 | 0.1229618 | 0.002205128 | 7.479147e-12
84.8365 | 11.8736 | 11.94936 | 11.82422 | -0.07576021 | 0.1229438 | 0.002199943 | 7.481166e-12
84.8465 | 11.8693 | 11.94846 | 11.82334 | -0.07915948 | 0.1229262 | 0.002194775 | 7.481478e-12
84.8565 | 11.8792 | 11.94756 | 11.82246 | -0.0683572 | 0.1229089 | 0.002189625 | 7.483483e-12
84.8665 | 11.876 | 11.94665 | 11.82158 | -0.07065337 | 0.1228918 | 0.002184492 | 7.48548e-12
84.8765 | 11.8772 | 11.94575 | 11.82069 | -0.06854805 | 0.1228751 | 0.002179376 | 7.487471e-12
84.88649 | 11.8721 | 11.94484 | 11.81981 | -0.0727421 | 0.1228587 | 0.002174282 | 7.489456e-12
84.89649 | 11.8701 | 11.94393 | 11.81892 | -0.07383378 | 0.1228426 | 0.0021692 | 7.491432e-12
84.90649 | 11.8786 | 11.94302 | 11.81803 | -0.06442399 | 0.1228268 | 0.002164135 | 7.493401e-12
84.91649 | 11.8739 | 11.94211 | 11.81714 | -0.06821273 | 0.1228113 | 0.002159087 | 7.495363e-12
84.92649 | 11.8734 | 11.9412 | 11.81625 | -0.06780001 | 0.1227962 | 0.002154056 | 7.495622e-12
84.93649 | 11.8787 | 11.94029 | 11.81536 | -0.06158587 | 0.1227814 | 0.002149042 | 7.49757e-12
84.94648 | 11.8747 | 11.93937 | 11.81446 | -0.06467121 | 0.1227669 | 0.002144049 | 7.499512e-12
84.95648 | 11.876 | 11.93845 | 11.81356 | -0.06245424 | 0.1227528 | 0.002139067 | 7.501446e-12
84.96648 | 11.878 | 11.93754 | 11.81266 | -0.05953587 | 0.1227389 | 0.002134103 | 7.503373e-12
84.97648 | 11.8766 | 11.93662 | 11.81176 | -0.06001611 | 0.1227255 | 0.002129154 | 7.505292e-12
84.98648 | 11.8752 | 11.93569 | 11.81086 | -0.06049498 | 0.1227123 | 0.002124222 | 7.507204e-12
84.99648 | 11.875 | 11.93477 | 11.80995 | -0.0597725 | 0.1226995 | 0.002119306 | 7.50911e-12
85.00647 | 11.8718 | 11.93385 | 11.80905 | -0.06204958 | 0.1226871 | 0.002114411 | 7.511009e-12
85.01647 | 11.8756 | 11.93292 | 11.80814 | -0.05732442 | 0.122675 | 0.002109528 | 7.512899e-12
85.02647 | 11.87 | 11.932 | 11.80723 | -0.06199794 | 0.1226632 | 0.00210466 | 7.514783e-12
85.03647 | 11.8652 | 11.93107 | 11.80632 | -0.06587013 | 0.1226518 | 0.002099808 | 7.516659e-12
85.04647 | 11.8711 | 11.93014 | 11.80541 | -0.05904104 | 0.1226408 | 0.002094972 | 7.518527e-12
85.05646 | 11.8736 | 11.92921 | 11.80449 | -0.05561163 | 0.1226301 | 0.002090156 | 7.52039e-12
85.06646 | 11.8771 | 11.92828 | 11.80357 | -0.05117999 | 0.1226198 | 0.002085352 | 7.522244e-12
85.07646 | 11.8682 | 11.92735 | 11.80266 | -0.05914711 | 0.1226098 | 0.002080563 | 7.524091e-12
85.08646 | 11.8637 | 11.92641 | 11.80174 | -0.06271296 | 0.1226002 | 0.002075789 | 7.52593e-12
85.09646 | 11.8617 | 11.92548 | 11.80082 | -0.0637776 | 0.122591 | 0.002071031 | 7.527763e-12
85.10646 | 11.8585 | 11.92454 | 11.79989 | -0.066041 | 0.1225821 | 0.002066289 | 7.529587e-12
85.11645 | 11.8605 | 11.9236 | 11.79897 | -0.06310412 | 0.1225735 | 0.002061566 | 7.531406e-12
85.12645 | 11.8688 | 11.92267 | 11.79804 | -0.05386513 | 0.1225654 | 0.002056854 | 7.533216e-12
85.13645 | 11.8683 | 11.92172 | 11.79712 | -0.05342494 | 0.1225576 | 0.002052157 | 7.535019e-12
85.14645 | 11.8587 | 11.92078 | 11.79619 | -0.06208359 | 0.1225501 | 0.002047475 | 7.536814e-12
85.15645 | 11.8628 | 11.91984 | 11.79526 | -0.05704108 | 0.122543 | 0.002042808 | 7.538602e-12
85.16645 | 11.8622 | 11.9189 | 11.79432 | -0.05669741 | 0.1225363 | 0.002038156 | 7.540382e-12
85.17644 | 11.8614 | 11.91795 | 11.79339 | -0.05655356 | 0.12253 | 0.002033524 | 7.542157e-12
85.18644 | 11.8538 | 11.91701 | 11.79245 | -0.06320763 | 0.122524 | 0.002028902 | 7.54561e-12
85.19644 | 11.8554 | 11.91606 | 11.79152 | -0.06066059 | 0.1225184 | 0.002024294 | 7.547368e-12
85.20644 | 11.8533 | 11.91511 | 11.79058 | -0.06181245 | 0.1225131 | 0.002019701 | 7.549118e-12
85.21644 | 11.8554 | 11.91416 | 11.78964 | -0.05876321 | 0.1225083 | 0.002015123 | 7.550861e-12
85.22644 | 11.8495 | 11.91321 | 11.7887 | -0.06371289 | 0.1225037 | 0.002010559 | 7.552596e-12
85.23643 | 11.8506 | 11.91226 | 11.78776 | -0.06166244 | 0.1224996 | 0.002006014 | 7.554325e-12
85.24643 | 11.8511 | 11.91131 | 11.78681 | -0.06021 | 0.1224957 | 0.002001479 | 7.556045e-12
85.25643 | 11.8568 | 11.91036 | 11.78587 | -0.05355651 | 0.1224923 | 0.001996959 | 7.557758e-12
85.26643 | 11.8374 | 11.9094 | 11.78492 | -0.07200198 | 0.1224892 | 0.001992452 | 7.559463e-12
85.27643 | 11.8297 | 11.90845 | 11.78397 | -0.07874643 | 0.1224865 | 0.00198796 | 7.561161e-12
85.28643 | 11.8314 | 11.90749 | 11.78302 | -0.07608987 | 0.1224841 | 0.001983482 | 7.562851e-12
85.29642 | 11.8263 | 11.90653 | 11.78207 | -0.08023326 | 0.1224821 | 0.001979022 | 7.564534e-12
85.30642 | 11.8304 | 11.90557 | 11.78112 | -0.07517471 | 0.1224804 | 0.001974572 | 7.566209e-12
85.31642 | 11.8371 | 11.90462 | 11.78017 | -0.06751517 | 0.1224791 | 0.001970136 | 7.567877e-12
85.32642 | 11.8303 | 11.90365 | 11.77921 | -0.07335466 | 0.1224781 | 0.001965713 | 7.571219e-12
85.33642 | 11.8263 | 11.90269 | 11.77825 | -0.0763932 | 0.1224775 | 0.001961305 | 7.572871e-12
85.34642 | 11.8223 | 11.90173 | 11.7773 | -0.07943078 | 0.1224772 | 0.00195691 | 7.574515e-12
85.35641 | 11.8054 | 11.90077 | 11.77634 | -0.09536842 | 0.1224773 | 0.001952534 | 7.576154e-12
85.36641 | 11.815 | 11.8998 | 11.77538 | -0.08480414 | 0.1224777 | 0.001948166 | 7.577782e-12
85.37641 | 11.8299 | 11.89884 | 11.77442 | -0.06893895 | 0.1224785 | 0.001943812 | 7.579404e-12
85.38641 | 11.8226 | 11.89787 | 11.77345 | -0.07527284 | 0.1224795 | 0.001939471 | 7.581017e-12
85.39641 | 11.8155 | 11.89691 | 11.77249 | -0.08140585 | 0.1224809 | 0.001935144 | 7.582623e-12
85.40641 | 11.8223 | 11.89594 | 11.77152 | -0.07363797 | 0.1224827 | 0.00193083 | 7.58422e-12
85.4164 | 11.8187 | 11.89497 | 11.77056 | -0.07627017 | 0.1224847 | 0.001926534 | 7.585812e-12
85.4264 | 11.8191 | 11.894 | 11.76959 | -0.07490055 | 0.1224871 | 0.001922246 | 7.587395e-12
85.4364 | 11.8127 | 11.89303 | 11.76862 | -0.08033006 | 0.1224898 | 0.001917972 | 7.58897e-12
85.4464 | 11.8172 | 11.89206 | 11.76765 | -0.07485874 | 0.1224928 | 0.001913711 | 7.590537e-12
85.4564 | 11.8144 | 11.89109 | 11.76668 | -0.07668658 | 0.1224962 | 0.001909463 | 7.592096e-12
85.46639 | 11.8207 | 11.89011 | 11.76571 | -0.06941461 | 0.1224998 | 0.001905233 | 7.593649e-12
85.47639 | 11.8186 | 11.88914 | 11.76474 | -0.07054081 | 0.1225038 | 0.001901011 | 7.595193e-12
85.48639 | 11.8127 | 11.88817 | 11.76376 | -0.07546621 | 0.122508 | 0.001896802 | 7.596729e-12
85.49639 | 11.8168 | 11.88719 | 11.76279 | -0.07039081 | 0.1225125 | 0.001892605 | 7.598257e-12
85.50639 | 11.8157 | 11.88621 | 11.76181 | -0.07051463 | 0.1225174 | 0.001888422 | 7.599777e-12
85.51639 | 11.8111 | 11.88524 | 11.76083 | -0.07413766 | 0.1225225 | 0.00188425 | 7.60129e-12
85.52638 | 11.8015 | 11.88426 | 11.75985 | -0.08276091 | 0.1225279 | 0.001880095 | 7.602796e-12
85.53638 | 11.8046 | 11.88328 | 11.75887 | -0.07868243 | 0.1225335 | 0.00187595 | 7.604293e-12
85.54638 | 11.8086 | 11.8823 | 11.75789 | -0.07370319 | 0.1225395 | 0.001871815 | 7.605782e-12
85.55638 | 11.8133 | 11.88132 | 11.75691 | -0.06802323 | 0.1225457 | 0.001867696 | 7.607263e-12
85.56638 | 11.8123 | 11.88034 | 11.75593 | -0.06804253 | 0.1225522 | 0.001863586 | 7.608737e-12
85.57638 | 11.8096 | 11.87936 | 11.75494 | -0.06976111 | 0.1225589 | 0.00185949 | 7.610202e-12
85.58637 | 11.8067 | 11.87838 | 11.75396 | -0.07167997 | 0.1225659 | 0.001855411 | 7.611661e-12
85.59637 | 11.7965 | 11.8774 | 11.75297 | -0.08089714 | 0.1225731 | 0.001851339 | 7.613111e-12
85.60637 | 11.8058 | 11.87641 | 11.75199 | -0.07061363 | 0.1225806 | 0.00184728 | 7.614553e-12
85.61637 | 11.7899 | 11.87543 | 11.751 | -0.08552942 | 0.1225883 | 0.001843232 | 7.615987e-12
85.62637 | 11.7974 | 11.87444 | 11.75001 | -0.07704455 | 0.1225962 | 0.001839198 | 7.615742e-12
85.63637 | 11.8057 | 11.87346 | 11.74902 | -0.067759 | 0.1226044 | 0.001835174 | 7.61716e-12
85.64636 | 11.801 | 11.87247 | 11.74803 | -0.0714738 | 0.1226128 | 0.001831166 | 7.618573e-12
85.65636 | 11.7967 | 11.87149 | 11.74704 | -0.07478695 | 0.1226213 | 0.001827167 | 7.619975e-12
85.66636 | 11.8021 | 11.8705 | 11.74605 | -0.06839947 | 0.1226301 | 0.001823179 | 7.62137e-12
85.67636 | 11.8008 | 11.86951 | 11.74505 | -0.06871136 | 0.1226391 | 0.001819203 | 7.622756e-12
85.68636 | 11.8008 | 11.86852 | 11.74406 | -0.06772263 | 0.1226483 | 0.001815239 | 7.622467e-12
85.69636 | 11.7863 | 11.86753 | 11.74306 | -0.08123329 | 0.1226577 | 0.001811287 | 7.623838e-12
85.70635 | 11.7852 | 11.86654 | 11.74207 | -0.08134434 | 0.1226672 | 0.00180735 | 7.625203e-12
85.71635 | 11.7961 | 11.86555 | 11.74107 | -0.0694538 | 0.1226769 | 0.001803421 | 7.626558e-12
85.72635 | 11.8008 | 11.86456 | 11.74008 | -0.06376267 | 0.1226868 | 0.001799504 | 7.626239e-12
85.73635 | 11.7976 | 11.86357 | 11.73908 | -0.06597097 | 0.1226968 | 0.001795597 | 7.627578e-12
85.74635 | 11.7939 | 11.86258 | 11.73808 | -0.06867869 | 0.122707 | 0.001791703 | 7.62891e-12
85.75635 | 11.7893 | 11.86159 | 11.73708 | -0.07228585 | 0.1227173 | 0.00178782 | 7.628568e-12
85.76634 | 11.7908 | 11.86059 | 11.73608 | -0.06979346 | 0.1227277 | 0.001783951 | 7.629886e-12
85.77634 | 11.7951 | 11.8596 | 11.73508 | -0.06449952 | 0.1227383 | 0.00178009 | 7.631194e-12
85.78634 | 11.7779 | 11.85861 | 11.73408 | -0.08070505 | 0.122749 | 0.001776241 | 7.63083e-12
85.79634 | 11.783 | 11.85761 | 11.73308 | -0.07461006 | 0.1227597 | 0.001772403 | 7.632122e-12
85.80634 | 11.7907 | 11.85661 | 11.73208 | -0.06591453 | 0.1227706 | 0.001768576 | 7.633407e-12
85.81633 | 11.7907 | 11.85562 | 11.73107 | -0.0649195 | 0.1227816 | 0.001764765 | 7.633022e-12
85.82633 | 11.7906 | 11.85462 | 11.73007 | -0.06402296 | 0.1227927 | 0.00176096 | 7.634291e-12
85.83633 | 11.7886 | 11.85363 | 11.72906 | -0.06502592 | 0.1228038 | 0.001757166 | 7.63389e-12
85.84633 | 11.7916 | 11.85263 | 11.72806 | -0.06102839 | 0.122815 | 0.001753382 | 7.635143e-12
85.85633 | 11.7948 | 11.85163 | 11.72705 | -0.05683038 | 0.1228262 | 0.00174961 | 7.634727e-12
85.86633 | 11.7768 | 11.85063 | 11.72605 | -0.0738319 | 0.1228375 | 0.00174585 | 7.635964e-12
85.87632 | 11.7734 | 11.84963 | 11.72504 | -0.07623395 | 0.1228489 | 0.001742102 | 7.635535e-12
85.88632 | 11.7856 | 11.84863 | 11.72404 | -0.06303453 | 0.1228602 | 0.001738362 | 7.636756e-12
85.89632 | 11.7903 | 11.84763 | 11.72303 | -0.05733467 | 0.1228716 | 0.001734633 | 7.636311e-12
85.90632 | 11.7865 | 11.84663 | 11.72202 | -0.06013437 | 0.122883 | 0.001730915 | 7.635858e-12
85.91632 | 11.7835 | 11.84563 | 11.72101 | -0.06213363 | 0.1228944 | 0.001727208 | 7.637056e-12
85.92632 | 11.7832 | 11.84463 | 11.72 | -0.06143246 | 0.1229057 | 0.001723511 | 7.636589e-12
85.93631 | 11.781 | 11.84363 | 11.71899 | -0.06263186 | 0.1229171 | 0.001719829 | 7.636116e-12
85.94631 | 11.7675 | 11.84263 | 11.71799 | -0.07512985 | 0.1229284 | 0.001716154 | 7.637291e-12
85.95631 | 11.7704 | 11.84163 | 11.71698 | -0.07122744 | 0.1229397 | 0.001712488 | 7.636801e-12
85.96631 | 11.7775 | 11.84062 | 11.71596 | -0.06312462 | 0.1229509 | 0.001708833 | 7.636305e-12
85.97631 | 11.777 | 11.83962 | 11.71495 | -0.06262141 | 0.122962 | 0.001705188 | 7.635801e-12
85.98631 | 11.7852 | 11.83862 | 11.71394 | -0.05341781 | 0.1229731 | 0.001701554 | 7.636945e-12
85.9963 | 11.7764 | 11.83761 | 11.71293 | -0.06121484 | 0.1229841 | 0.001697933 | 7.636428e-12
86.0063 | 11.7755 | 11.83661 | 11.71192 | -0.06111049 | 0.122995 | 0.001694318 | 7.635902e-12
86.0163 | 11.7766 | 11.83561 | 11.71091 | -0.05900577 | 0.1230058 | 0.001690714 | 7.635369e-12
86.0263 | 11.775 | 11.8346 | 11.7099 | -0.05960069 | 0.1230164 | 0.001687122 | 7.634829e-12
86.0363 | 11.7737 | 11.8336 | 11.70888 | -0.05989527 | 0.123027 | 0.001683538 | 7.634282e-12
86.0463 | 11.7858 | 11.83259 | 11.70787 | -0.04678949 | 0.1230374 | 0.001679964 | 7.633727e-12
86.05629 | 11.7845 | 11.83158 | 11.70686 | -0.04708439 | 0.1230476 | 0.001676406 | 7.633168e-12
86.06629 | 11.779 | 11.83058 | 11.70585 | -0.05157795 | 0.1230577 | 0.001672853 | 7.632599e-12
86.07629 | 11.7778 | 11.82957 | 11.70483 | -0.05177118 | 0.1230676 | 0.00166931 | 7.632023e-12
86.08629 | 11.7861 | 11.82856 | 11.70382 | -0.04246409 | 0.1230773 | 0.001665776 | 7.63144e-12
86.09629 | 11.7874 | 11.82756 | 11.70281 | -0.0401567 | 0.1230868 | 0.001662253 | 7.63085e-12
86.10629 | 11.7762 | 11.82655 | 11.70179 | -0.050349 | 0.1230961 | 0.001658739 | 7.630253e-12
86.11628 | 11.7663 | 11.82554 | 11.70078 | -0.059242 | 0.1231051 | 0.001655238 | 7.629651e-12
86.12628 | 11.7642 | 11.82453 | 11.69977 | -0.06033371 | 0.123114 | 0.001651744 | 7.627391e-12
86.13628 | 11.774 | 11.82353 | 11.69875 | -0.04952513 | 0.1231225 | 0.00164826 | 7.626773e-12
86.14628 | 11.7713 | 11.82252 | 11.69774 | -0.05121628 | 0.1231309 | 0.001644785 | 7.626148e-12
86.15628 | 11.763 | 11.82151 | 11.69673 | -0.05850715 | 0.1231389 | 0.001641319 | 7.625516e-12
86.16628 | 11.757 | 11.8205 | 11.69571 | -0.06349775 | 0.1231466 | 0.001637864 | 7.62323e-12
86.17627 | 11.7498 | 11.81949 | 11.6947 | -0.06968911 | 0.1231541 | 0.001634422 | 7.622587e-12
86.18627 | 11.7537 | 11.81848 | 11.69369 | -0.0647792 | 0.1231612 | 0.001630986 | 7.620289e-12
86.19627 | 11.7431 | 11.81747 | 11.69267 | -0.07436905 | 0.123168 | 0.001627559 | 7.619629e-12
86.20627 | 11.7306 | 11.81646 | 11.69166 | -0.08585865 | 0.1231744 | 0.001624142 | 7.618963e-12
86.21627 | 11.7298 | 11.81545 | 11.69065 | -0.08564803 | 0.1231806 | 0.001620734 | 7.616646e-12
86.22626 | 11.7347 | 11.81444 | 11.68963 | -0.07973818 | 0.1231863 | 0.001617339 | 7.615969e-12
86.23626 | 11.7358 | 11.81343 | 11.68862 | -0.07762712 | 0.1231916 | 0.001613949 | 7.613639e-12
86.24626 | 11.7386 | 11.81242 | 11.68761 | -0.07381582 | 0.1231966 | 0.001610569 | 7.611304e-12
86.25626 | 11.7196 | 11.8114 | 11.6866 | -0.09180433 | 0.1232011 | 0.001607199 | 7.610604e-12
86.26626 | 11.7155 | 11.81039 | 11.68558 | -0.09489264 | 0.1232053 | 0.001603837 | 7.608256e-12
86.27626 | 11.7221 | 11.80938 | 11.68457 | -0.08728075 | 0.1232089 | 0.001600485 | 7.605903e-12
86.28625 | 11.7142 | 11.80837 | 11.68356 | -0.09416969 | 0.1232122 | 0.001597146 | 7.605187e-12
86.29625 | 11.7216 | 11.80736 | 11.68255 | -0.08575743 | 0.123215 | 0.001593812 | 7.602821e-12
86.30625 | 11.7203 | 11.80634 | 11.68154 | -0.08604499 | 0.1232172 | 0.001590487 | 7.600448e-12
86.31625 | 11.7176 | 11.80533 | 11.68053 | -0.08773239 | 0.123219 | 0.001587171 | 7.598071e-12
86.32625 | 11.7194 | 11.80432 | 11.67952 | -0.08491962 | 0.1232203 | 0.001583865 | 7.597326e-12
86.33625 | 11.7321 | 11.80331 | 11.67851 | -0.07120671 | 0.1232211 | 0.001580567 | 7.594936e-12
86.34624 | 11.7308 | 11.80229 | 11.6775 | -0.07149465 | 0.1232213 | 0.001577282 | 7.592544e-12
86.35624 | 11.7313 | 11.80128 | 11.67649 | -0.06998144 | 0.123221 | 0.001574003 | 7.590143e-12
86.36624 | 11.7314 | 11.80027 | 11.67548 | -0.0688681 | 0.1232202 | 0.001570732 | 7.587737e-12
86.37624 | 11.7317 | 11.79925 | 11.67447 | -0.06755462 | 0.1232187 | 0.00156747 | 7.585324e-12
86.38624 | 11.7395 | 11.79824 | 11.67346 | -0.05874103 | 0.1232167 | 0.001564217 | 7.582907e-12
86.39624 | 11.734 | 11.79723 | 11.67245 | -0.06322732 | 0.123214 | 0.001560973 | 7.578849e-12
86.40623 | 11.7362 | 11.79621 | 11.67145 | -0.06001452 | 0.1232107 | 0.001557741 | 7.576423e-12
86.41623 | 11.7459 | 11.7952 | 11.67044 | -0.0493006 | 0.1232068 | 0.001554514 | 7.573989e-12
86.42623 | 11.7481 | 11.79419 | 11.66943 | -0.04608659 | 0.1232022 | 0.001551296 | 7.571549e-12
86.43623 | 11.7469 | 11.79317 | 11.66843 | -0.0462725 | 0.123197 | 0.001548087 | 7.569104e-12
86.44623 | 11.7297 | 11.79216 | 11.66742 | -0.06245832 | 0.1231911 | 0.001544887 | 7.565022e-12
86.45623 | 11.7413 | 11.79114 | 11.66642 | -0.04984407 | 0.1231845 | 0.001541695 | 7.562567e-12
86.46622 | 11.7303 | 11.79013 | 11.66542 | -0.05983078 | 0.1231772 | 0.001538515 | 7.560109e-12
86.47622 | 11.7408 | 11.78912 | 11.66441 | -0.04831641 | 0.1231691 | 0.001535341 | 7.556013e-12
86.48622 | 11.7363 | 11.7881 | 11.66341 | -0.05180197 | 0.1231604 | 0.001532175 | 7.553542e-12
86.49622 | 11.7347 | 11.78709 | 11.66241 | -0.05238751 | 0.1231508 | 0.001529018 | 7.549438e-12
86.50622 | 11.7342 | 11.78607 | 11.66141 | -0.05187302 | 0.1231405 | 0.001525869 | 7.546957e-12
86.51622 | 11.7298 | 11.78506 | 11.66041 | -0.0552585 | 0.1231294 | 0.001522728 | 7.542844e-12
86.52621 | 11.7327 | 11.78404 | 11.65941 | -0.05134497 | 0.1231176 | 0.0015196 | 7.538728e-12
86.53621 | 11.7187 | 11.78303 | 11.65841 | -0.06433042 | 0.1231049 | 0.001516476 | 7.536234e-12
86.54621 | 11.7162 | 11.78202 | 11.65741 | -0.06581586 | 0.1230914 | 0.001513361 | 7.532108e-12
86.55621 | 11.7198 | 11.781 | 11.65641 | -0.06120131 | 0.123077 | 0.001510255 | 7.527978e-12
86.56621 | 11.7209 | 11.77999 | 11.65542 | -0.05908678 | 0.1230618 | 0.001507156 | 7.523844e-12
86.57621 | 11.727 | 11.77897 | 11.65442 | -0.05197227 | 0.1230457 | 0.001504067 | 7.521332e-12
86.5862 | 11.7243 | 11.77796 | 11.65343 | -0.05365877 | 0.1230287 | 0.001500988 | 7.517192e-12
86.5962 | 11.7322 | 11.77694 | 11.65244 | -0.04474433 | 0.1230108 | 0.001497915 | 7.513047e-12
86.6062 | 11.7301 | 11.77593 | 11.65144 | -0.04582994 | 0.122992 | 0.00149485 | 7.508898e-12
86.6162 | 11.7214 | 11.77492 | 11.65045 | -0.0535156 | 0.1229723 | 0.001491793 | 7.504745e-12
86.6262 | 11.7291 | 11.7739 | 11.64946 | -0.04480133 | 0.1229517 | 0.001488745 | 7.50059e-12
86.63619 | 11.7357 | 11.77289 | 11.64847 | -0.03718815 | 0.1229301 | 0.001485707 | 7.496432e-12
86.64619 | 11.7383 | 11.77187 | 11.64748 | -0.03357404 | 0.1229075 | 0.001482675 | 7.490649e-12
86.65619 | 11.7397 | 11.77086 | 11.6465 | -0.03116003 | 0.1228839 | 0.001479652 | 7.486483e-12
86.66619 | 11.7362 | 11.76985 | 11.64551 | -0.03364612 | 0.1228593 | 0.001476636 | 7.482314e-12
86.67619 | 11.7443 | 11.76883 | 11.64452 | -0.02453232 | 0.1228337 | 0.001473628 | 7.478142e-12
86.68619 | 11.7475 | 11.76782 | 11.64354 | -0.02031865 | 0.1228071 | 0.001470629 | 7.472348e-12
86.69618 | 11.7356 | 11.76681 | 11.64256 | -0.03120612 | 0.1227795 | 0.00146764 | 7.468173e-12
86.70618 | 11.7392 | 11.76579 | 11.64158 | -0.02659273 | 0.1227508 | 0.001464657 | 7.463993e-12
86.71618 | 11.7443 | 11.76478 | 11.6406 | -0.02047949 | 0.122721 | 0.001461682 | 7.458192e-12
86.72618 | 11.7369 | 11.76377 | 11.63962 | -0.02686641 | 0.1226901 | 0.001458715 | 7.454007e-12
86.73618 | 11.7364 | 11.76275 | 11.63864 | -0.02635351 | 0.1226581 | 0.001455755 | 7.448202e-12
86.74618 | 11.7296 | 11.76174 | 11.63766 | -0.03214081 | 0.1226251 | 0.001452804 | 7.444012e-12
86.75617 | 11.7407 | 11.76073 | 11.63669 | -0.02002931 | 0.1225909 | 0.001449864 | 7.438206e-12
86.76617 | 11.7409 | 11.75972 | 11.63571 | -0.01881701 | 0.1225555 | 0.001446929 | 7.432397e-12
86.77617 | 11.7137 | 11.7587 | 11.63474 | -0.04500494 | 0.1225191 | 0.001444001 | 7.426586e-12
86.78617 | 11.7192 | 11.75769 | 11.63377 | -0.03849309 | 0.1224814 | 0.001441082 | 7.422388e-12
86.79617 | 11.727 | 11.75668 | 11.6328 | -0.0296815 | 0.1224426 | 0.00143817 | 7.416574e-12
86.80617 | 11.7118 | 11.75567 | 11.63183 | -0.04387016 | 0.1224025 | 0.001435267 | 7.41076e-12
86.81616 | 11.7096 | 11.75466 | 11.63087 | -0.04506011 | 0.1223613 | 0.001432374 | 7.404947e-12
86.82616 | 11.7075 | 11.75365 | 11.6299 | -0.04614933 | 0.1223189 | 0.001429486 | 7.39913e-12
86.83616 | 11.7135 | 11.75264 | 11.62894 | -0.03913885 | 0.1222752 | 0.001426607 | 7.393313e-12
86.84616 | 11.719 | 11.75163 | 11.62797 | -0.03262867 | 0.1222303 | 0.001423735 | 7.387495e-12
86.85616 | 11.6944 | 11.75062 | 11.62701 | -0.05621882 | 0.1221842 | 0.00142087 | 7.381677e-12
86.86616 | 11.6976 | 11.74961 | 11.62605 | -0.05200931 | 0.1221367 | 0.001418014 | 7.375858e-12
86.87615 | 11.6995 | 11.7486 | 11.6251 | -0.04910116 | 0.1220881 | 0.001415168 | 7.370041e-12
86.88615 | 11.7017 | 11.74759 | 11.62414 | -0.04589236 | 0.1220381 | 0.001412327 | 7.362614e-12
86.89615 | 11.6908 | 11.74658 | 11.62319 | -0.05578395 | 0.1219868 | 0.001409494 | 7.356795e-12
86.90615 | 11.6928 | 11.74558 | 11.62224 | -0.05277593 | 0.1219342 | 0.001406669 | 7.350976e-12
86.91615 | 11.6973 | 11.74457 | 11.62128 | -0.04726832 | 0.1218803 | 0.001403852 | 7.343551e-12
86.92615 | 11.7137 | 11.74356 | 11.62034 | -0.02986114 | 0.121825 | 0.001401042 | 7.337733e-12
86.93614 | 11.6925 | 11.74256 | 11.61939 | -0.05005541 | 0.1217685 | 0.001398243 | 7.330312e-12
86.94614 | 11.6879 | 11.74155 | 11.61844 | -0.05364913 | 0.1217105 | 0.001395449 | 7.324495e-12
86.95614 | 11.685 | 11.74054 | 11.6175 | -0.05554332 | 0.1216512 | 0.001392662 | 7.317075e-12
86.96614 | 11.6995 | 11.73954 | 11.61656 | -0.040038 | 0.1215905 | 0.001389883 | 7.309656e-12
86.97614 | 11.7034 | 11.73853 | 11.61562 | -0.03513319 | 0.1215284 | 0.001387112 | 7.303842e-12
86.98614 | 11.6997 | 11.73753 | 11.61468 | -0.0378289 | 0.121465 | 0.001384349 | 7.296427e-12
86.99613 | 11.6977 | 11.73653 | 11.61374 | -0.03882617 | 0.1214001 | 0.001381596 | 7.289016e-12
87.00613 | 11.7073 | 11.73552 | 11.61281 | -0.02822298 | 0.1213338 | 0.001378848 | 7.281605e-12
87.01613 | 11.7032 | 11.73452 | 11.61188 | -0.03132036 | 0.1212661 | 0.001376107 | 7.274197e-12
87.02613 | 11.6857 | 11.73352 | 11.61095 | -0.04781835 | 0.121197 | 0.001373375 | 7.266791e-12
87.03613 | 11.6967 | 11.73252 | 11.61002 | -0.03581694 | 0.1211264 | 0.00137065 | 7.259387e-12
87.04612 | 11.7051 | 11.73152 | 11.60909 | -0.02641719 | 0.1210544 | 0.001367935 | 7.251989e-12
87.05612 | 11.7036 | 11.73052 | 11.60817 | -0.02691707 | 0.1209809 | 0.001365226 | 7.244591e-12
87.06612 | 11.6999 | 11.72952 | 11.60725 | -0.02961762 | 0.1209059 | 0.001362524 | 7.237196e-12
87.07612 | 11.6951 | 11.72852 | 11.60633 | -0.03341886 | 0.1208295 | 0.001359829 | 7.229804e-12
87.08612 | 11.6981 | 11.72752 | 11.60541 | -0.02942081 | 0.1207515 | 0.001357143 | 7.22082e-12
87.09612 | 11.7095 | 11.72652 | 11.6045 | -0.0170235 | 0.1206721 | 0.001354463 | 7.213435e-12
87.10611 | 11.685 | 11.72553 | 11.60358 | -0.04052793 | 0.1205913 | 0.001351794 | 7.206057e-12
87.11611 | 11.6889 | 11.72453 | 11.60267 | -0.03563215 | 0.1205088 | 0.001349131 | 7.197085e-12
87.12611 | 11.695 | 11.72354 | 11.60177 | -0.02853715 | 0.1204249 | 0.001346474 | 7.189712e-12
87.13611 | 11.7092 | 11.72254 | 11.60086 | -0.01334297 | 0.1203394 | 0.001343826 | 7.18075e-12
87.14611 | 11.6977 | 11.72155 | 11.59996 | -0.02384964 | 0.1202524 | 0.001341184 | 7.173386e-12
87.15611 | 11.7058 | 11.72056 | 11.59905 | -0.01475716 | 0.1201639 | 0.001338551 | 7.164434e-12
87.1661 | 11.6971 | 11.71957 | 11.59816 | -0.02246658 | 0.120074 | 0.001335928 | 7.155491e-12
87.1761 | 11.7069 | 11.71858 | 11.59726 | -0.01167589 | 0.1199824 | 0.00133331 | 7.148141e-12
87.1861 | 11.6897 | 11.71759 | 11.59637 | -0.02788616 | 0.1198892 | 0.001330699 | 7.139206e-12
87.1961 | 11.6979 | 11.7166 | 11.59547 | -0.01869736 | 0.1197945 | 0.001328096 | 7.130276e-12
87.2061 | 11.6983 | 11.71561 | 11.59459 | -0.01730956 | 0.1196982 | 0.001325501 | 7.121353e-12
87.2161 | 11.709 | 11.71462 | 11.5937 | -0.005622742 | 0.1196004 | 0.001322913 | 7.112436e-12
87.22609 | 11.7031 | 11.71364 | 11.59282 | -0.01053795 | 0.1195011 | 0.001320336 | 7.103529e-12
87.23609 | 11.7086 | 11.71265 | 11.59194 | -0.004053232 | 0.1194002 | 0.001317763 | 7.094625e-12
87.24609 | 11.7039 | 11.71167 | 11.59106 | -0.007769596 | 0.1192976 | 0.001315199 | 7.085729e-12
87.25609 | 11.7024 | 11.71069 | 11.59018 | -0.008287071 | 0.1191935 | 0.001312641 | 7.076839e-12
87.26609 | 11.684 | 11.70971 | 11.58931 | -0.02570568 | 0.1190878 | 0.001310092 | 7.067956e-12
87.27609 | 11.6948 | 11.70873 | 11.58844 | -0.01392545 | 0.1189805 | 0.00130755 | 7.057496e-12
87.28608 | 11.6916 | 11.70775 | 11.58757 | -0.0161474 | 0.1188718 | 0.001305018 | 7.048631e-12
87.29608 | 11.7199 | 11.70677 | 11.58671 | 0.01313042 | 0.1187613 | 0.001302491 | 7.039771e-12
87.30608 | 11.6997 | 11.70579 | 11.58584 | -0.006093003 | 0.1186492 | 0.001299972 | 7.029336e-12
87.31608 | 11.7022 | 11.70482 | 11.58498 | -0.002617703 | 0.1185356 | 0.001297461 | 7.020493e-12
87.32608 | 11.6951 | 11.70384 | 11.58413 | -0.008743704 | 0.1184203 | 0.001294957 | 7.010076e-12
87.33608 | 11.7029 | 11.70287 | 11.58328 | 2.895974e-05 | 0.1183035 | 0.001292461 | 6.999669e-12
87.34607 | 11.7014 | 11.7019 | 11.58243 | -0.0005006976 | 0.1181852 | 0.001289975 | 6.990854e-12
87.35607 | 11.688 | 11.70093 | 11.58158 | -0.01293079 | 0.1180651 | 0.001287494 | 6.980466e-12
87.36607 | 11.7087 | 11.69996 | 11.58073 | 0.008737703 | 0.1179435 | 0.001285021 | 6.970087e-12
87.37607 | 11.7269 | 11.699 | 11.57989 | 0.02790474 | 0.1178203 | 0.001282555 | 6.959719e-12
87.38607 | 11.7158 | 11.69803 | 11.57905 | 0.01777029 | 0.1176954 | 0.001280097 | 6.95094e-12
87.39607 | 11.7064 | 11.69707 | 11.57822 | 0.009334316 | 0.117569 | 0.001277647 | 6.940591e-12
87.40606 | 11.7102 | 11.6961 | 11.57739 | 0.01409581 | 0.1174411 | 0.001275207 | 6.930257e-12
87.41606 | 11.7194 | 11.69514 | 11.57656 | 0.02425671 | 0.1173115 | 0.001272772 | 6.91993e-12
87.42606 | 11.7093 | 11.69418 | 11.57573 | 0.015116 | 0.1171803 | 0.001270345 | 6.909615e-12
87.43606 | 11.7117 | 11.69323 | 11.57491 | 0.01847363 | 0.1170475 | 0.001267926 | 6.897735e-12
87.44606 | 11.7256 | 11.69227 | 11.57409 | 0.03332959 | 0.116913 | 0.001265514 | 6.887443e-12
87.45605 | 11.721 | 11.69132 | 11.57328 | 0.02968285 | 0.1167772 | 0.001263113 | 6.877166e-12
87.46605 | 11.7163 | 11.69036 | 11.57246 | 0.02593534 | 0.1166396 | 0.001260717 | 6.866897e-12
87.47605 | 11.7093 | 11.68941 | 11.57166 | 0.01988607 | 0.1165004 | 0.001258328 | 6.855067e-12
87.48605 | 11.7239 | 11.68847 | 11.57085 | 0.03543495 | 0.1163597 | 0.001255948 | 6.844824e-12
87.49605 | 11.7062 | 11.68752 | 11.57005 | 0.01868198 | 0.1162173 | 0.001253575 | 6.83302e-12
87.50605 | 11.6935 | 11.68657 | 11.56925 | 0.006927108 | 0.1160734 | 0.00125121 | 6.822802e-12
87.51604 | 11.704 | 11.68563 | 11.56845 | 0.01836934 | 0.1159281 | 0.001248855 | 6.811027e-12
87.52604 | 11.7128 | 11.68469 | 11.56766 | 0.02811059 | 0.1157811 | 0.001246505 | 6.800836e-12
87.53604 | 11.7025 | 11.68375 | 11.56687 | 0.01874981 | 0.1156325 | 0.001244163 | 6.789087e-12
87.54604 | 11.6909 | 11.68281 | 11.56609 | 0.008086999 | 0.1154824 | 0.001241829 | 6.777352e-12
87.55604 | 11.6964 | 11.68188 | 11.56531 | 0.01452212 | 0.1153306 | 0.001239503 | 6.765632e-12
87.56604 | 11.707 | 11.68094 | 11.56453 | 0.02605511 | 0.1151774 | 0.001237185 | 6.755497e-12
87.57603 | 11.6726 | 11.68001 | 11.56376 | -0.007414983 | 0.1150227 | 0.001234877 | 6.743808e-12
87.58603 | 11.6723 | 11.67909 | 11.56299 | -0.006786343 | 0.1148664 | 0.001232574 | 6.732133e-12
87.59603 | 11.6824 | 11.67816 | 11.56222 | 0.004240063 | 0.1147085 | 0.001230279 | 6.720473e-12
87.60603 | 11.6839 | 11.67724 | 11.56146 | 0.006664193 | 0.1145492 | 0.001227993 | 6.708829e-12
87.61603 | 11.6799 | 11.67631 | 11.5607 | 0.003586005 | 0.1143883 | 0.001225714 | 6.697201e-12
87.62603 | 11.6739 | 11.67539 | 11.55995 | -0.00149454 | 0.1142258 | 0.001223442 | 6.684022e-12
87.63602 | 11.6708 | 11.67448 | 11.5592 | -0.003678406 | 0.1140621 | 0.001221182 | 6.672429e-12
87.64602 | 11.6566 | 11.67356 | 11.55845 | -0.01696378 | 0.1138967 | 0.001218926 | 6.660849e-12
87.65602 | 11.6424 | 11.67265 | 11.55771 | -0.03025164 | 0.1137298 | 0.001216679 | 6.649287e-12
87.66602 | 11.6387 | 11.67174 | 11.55697 | -0.03304203 | 0.1135614 | 0.00121444 | 6.636177e-12
87.67602 | 11.6586 | 11.67083 | 11.55623 | -0.01223499 | 0.1133916 | 0.001212208 | 6.624648e-12
87.68602 | 11.6523 | 11.66993 | 11.5555 | -0.01763055 | 0.1132203 | 0.001209985 | 6.611574e-12
87.69601 | 11.6339 | 11.66903 | 11.55477 | -0.03512966 | 0.1130477 | 0.001207771 | 6.600082e-12
87.70601 | 11.6406 | 11.66813 | 11.55405 | -0.02753057 | 0.1128735 | 0.001205564 | 6.587045e-12
87.71601 | 11.6305 | 11.66723 | 11.55333 | -0.03673422 | 0.1126979 | 0.001203365 | 6.575587e-12
87.72601 | 11.6343 | 11.66634 | 11.55262 | -0.03204066 | 0.1125208 | 0.001201173 | 6.562586e-12
87.73601 | 11.613 | 11.66545 | 11.55191 | -0.05244992 | 0.1123423 | 0.00119899 | 6.549604e-12
87.74601 | 11.6184 | 11.66456 | 11.5512 | -0.04616207 | 0.1121624 | 0.001196815 | 6.538202e-12
87.756 | 11.6359 | 11.66368 | 11.5505 | -0.02777802 | 0.1119813 | 0.00119465 | 6.525263e-12
87.766 | 11.6322 | 11.6628 | 11.5498 | -0.03059605 | 0.1117987 | 0.001192491 | 6.512339e-12
87.776 | 11.6209 | 11.66192 | 11.54911 | -0.04101709 | 0.1116146 | 0.001190339 | 6.499433e-12
87.786 | 11.6477 | 11.66104 | 11.54842 | -0.01334119 | 0.1114292 | 0.001188197 | 6.486549e-12
87.796 | 11.6301 | 11.66017 | 11.54774 | -0.0300684 | 0.1112424 | 0.001186061 | 6.473685e-12
87.80599 | 11.6307 | 11.6593 | 11.54706 | -0.02859961 | 0.1110545 | 0.001183937 | 6.460845e-12
87.81599 | 11.619 | 11.65843 | 11.54639 | -0.03943318 | 0.1108651 | 0.001181818 | 6.448022e-12
87.82599 | 11.6413 | 11.65757 | 11.54572 | -0.01626998 | 0.1106743 | 0.001179708 | 6.43522e-12
87.83599 | 11.6369 | 11.65671 | 11.54505 | -0.01981009 | 0.1104823 | 0.001177606 | 6.422438e-12
87.84599 | 11.6491 | 11.65585 | 11.54439 | -0.006753538 | 0.1102889 | 0.001175512 | 6.408122e-12
87.85599 | 11.6538 | 11.655 | 11.54373 | -0.001200382 | 0.1100943 | 0.001173426 | 6.395383e-12
87.86598 | 11.6358 | 11.65415 | 11.54308 | -0.01835152 | 0.1098986 | 0.001171351 | 6.382668e-12
87.87598 | 11.6441 | 11.65331 | 11.54243 | -0.009205301 | 0.1097014 | 0.001169281 | 6.368418e-12
87.88598 | 11.6426 | 11.65246 | 11.54179 | -0.00986262 | 0.109503 | 0.00116722 | 6.355744e-12
87.89598 | 11.6371 | 11.65162 | 11.54116 | -0.01452353 | 0.1093034 | 0.001165167 | 6.341539e-12
87.90598 | 11.6359 | 11.65079 | 11.54052 | -0.01488809 | 0.1091025 | 0.001163122 | 6.32891e-12
87.91598 | 11.6391 | 11.64996 | 11.53989 | -0.01085633 | 0.1089004 | 0.001161086 | 6.31475e-12
87.92597 | 11.6502 | 11.64913 | 11.53927 | 0.001070859 | 0.1086974 | 0.001159059 | 6.302167e-12
87.93597 | 11.6359 | 11.6483 | 11.53865 | -0.01240492 | 0.1084929 | 0.00115704 | 6.288054e-12
87.94597 | 11.6349 | 11.64748 | 11.53804 | -0.01258455 | 0.1082873 | 0.001155028 | 6.273964e-12
87.95597 | 11.6235 | 11.64667 | 11.53743 | -0.02316807 | 0.1080806 | 0.001153024 | 6.261448e-12
87.96597 | 11.6468 | 11.64586 | 11.53683 | 0.0009444473 | 0.1078727 | 0.00115103 | 6.247405e-12
87.97597 | 11.617 | 11.64505 | 11.53623 | -0.02804702 | 0.1076636 | 0.001149043 | 6.233386e-12
87.98596 | 11.6068 | 11.64424 | 11.53564 | -0.03744336 | 0.1074537 | 0.001147067 | 6.219393e-12
87.99596 | 11.6357 | 11.64344 | 11.53506 | -0.00774299 | 0.1072425 | 0.001145097 | 6.205422e-12
88.00596 | 11.6254 | 11.64265 | 11.53447 | -0.01724678 | 0.1070302 | 0.001143136 | 6.191476e-12
88.01596 | 11.6294 | 11.64185 | 11.5339 | -0.01245479 | 0.1068169 | 0.001141183 | 6.177554e-12
88.02596 | 11.6203 | 11.64107 | 11.53333 | -0.02076706 | 0.1066024 | 0.001139238 | 6.163656e-12
88.03596 | 11.6358 | 11.64028 | 11.53276 | -0.004483651 | 0.106387 | 0.001137302 | 6.149783e-12
88.04595 | 11.6111 | 11.63951 | 11.5322 | -0.02840538 | 0.1061707 | 0.001135375 | 6.135937e-12
88.05595 | 11.6121 | 11.63873 | 11.53164 | -0.02663077 | 0.1059533 | 0.001133456 | 6.122114e-12
88.06595 | 11.6268 | 11.63796 | 11.53109 | -0.01116064 | 0.1057348 | 0.001131545 | 6.108315e-12
88.07595 | 11.631 | 11.6372 | 11.53055 | -0.006195041 | 0.1055154 | 0.001129643 | 6.092996e-12
88.08595 | 11.6345 | 11.63643 | 11.53001 | -0.001934033 | 0.1052949 | 0.001127748 | 6.079249e-12
88.09595 | 11.6439 | 11.63568 | 11.52948 | 0.008222332 | 0.1050736 | 0.001125863 | 6.065527e-12
88.10594 | 11.6314 | 11.63493 | 11.52895 | -0.00352676 | 0.1048515 | 0.001123988 | 6.051831e-12
88.11594 | 11.6334 | 11.63418 | 11.52843 | -0.0007798469 | 0.1046284 | 0.001122119 | 6.036615e-12
88.12594 | 11.6127 | 11.63344 | 11.52791 | -0.02073775 | 0.1044043 | 0.001120259 | 6.02297e-12
88.13594 | 11.6424 | 11.6327 | 11.5274 | 0.009699494 | 0.1041793 | 0.001118407 | 6.007806e-12
88.14594 | 11.6347 | 11.63197 | 11.5269 | 0.002731809 | 0.1039535 | 0.001116564 | 5.994213e-12
88.15594 | 11.6402 | 11.63124 | 11.5264 | 0.008959156 | 0.1037268 | 0.001114729 | 5.979102e-12
88.16593 | 11.6557 | 11.63052 | 11.52591 | 0.02518075 | 0.1034994 | 0.001112905 | 5.965561e-12
88.17593 | 11.6414 | 11.6298 | 11.52542 | 0.01159797 | 0.1032711 | 0.001111087 | 5.950503e-12
88.18593 | 11.6391 | 11.62909 | 11.52494 | 0.01001005 | 0.1030419 | 0.001109278 | 5.935472e-12
88.19593 | 11.6271 | 11.62838 | 11.52446 | -0.001283078 | 0.102812 | 0.001107477 | 5.922009e-12
88.20593 | 11.6392 | 11.62768 | 11.52399 | 0.01151854 | 0.1025813 | 0.001105685 | 5.907031e-12
88.21592 | 11.6321 | 11.62699 | 11.52353 | 0.005114141 | 0.1023501 | 0.001103904 | 5.89208e-12
88.22592 | 11.6216 | 11.62629 | 11.52307 | -0.004694925 | 0.1021178 | 0.001102128 | 5.878697e-12
88.23592 | 11.651 | 11.62561 | 11.52262 | 0.02539058 | 0.1018849 | 0.001100362 | 5.863799e-12
88.24592 | 11.6407 | 11.62493 | 11.52218 | 0.0157706 | 0.1016513 | 0.001098604 | 5.848927e-12
88.25592 | 11.6197 | 11.62425 | 11.52174 | -0.004554925 | 0.1014169 | 0.001096854 | 5.834083e-12
88.26592 | 11.6283 | 11.62359 | 11.52131 | 0.004713953 | 0.1011819 | 0.001095114 | 5.819266e-12
88.27591 | 11.6229 | 11.62292 | 11.52088 | -2.348388e-05 | 0.1009464 | 0.001093382 | 5.804476e-12
88.28591 | 11.6069 | 11.62227 | 11.52046 | -0.01536598 | 0.1007101 | 0.001091659 | 5.789712e-12
88.29591 | 11.6039 | 11.62161 | 11.52005 | -0.01771424 | 0.1004732 | 0.001089943 | 5.776515e-12
88.30591 | 11.6135 | 11.62097 | 11.51964 | -0.007468335 | 0.1002356 | 0.001088237 | 5.761806e-12
88.31591 | 11.6148 | 11.62033 | 11.51924 | -0.005528319 | 0.0999974 | 0.001086538 | 5.747123e-12
88.32591 | 11.5866 | 11.61969 | 11.51885 | -0.03309425 | 0.09975864 | 0.001084849 | 5.730928e-12
88.3359 | 11.6057 | 11.61907 | 11.51846 | -0.01336681 | 0.09951955 | 0.00108317 | 5.7163e-12
88.3459 | 11.577 | 11.61844 | 11.51808 | -0.0414448 | 0.09927967 | 0.001081497 | 5.701698e-12
88.3559 | 11.5605 | 11.61783 | 11.51771 | -0.05732891 | 0.09903925 | 0.001079833 | 5.687123e-12
88.3659 | 11.5842 | 11.61722 | 11.51734 | -0.03301921 | 0.09879832 | 0.001078177 | 5.672575e-12
88.3759 | 11.5504 | 11.61662 | 11.51698 | -0.06621574 | 0.09855687 | 0.00107653 | 5.658054e-12
88.3859 | 11.5608 | 11.61602 | 11.51663 | -0.05521856 | 0.09831493 | 0.001074891 | 5.643559e-12
88.39589 | 11.5712 | 11.61543 | 11.51628 | -0.04422832 | 0.09807275 | 0.001073262 | 5.627554e-12
88.40589 | 11.5543 | 11.61484 | 11.51594 | -0.06054391 | 0.09782988 | 0.00107164 | 5.613113e-12
88.41589 | 11.5347 | 11.61427 | 11.51561 | -0.07956597 | 0.09758656 | 0.001070027 | 5.598699e-12
88.42589 | 11.5449 | 11.61369 | 11.51528 | -0.06879456 | 0.09734281 | 0.001068422 | 5.584311e-12
88.43589 | 11.5389 | 11.61313 | 11.51496 | -0.07422973 | 0.09709864 | 0.001066825 | 5.568412e-12
88.44589 | 11.5182 | 11.61257 | 11.51465 | -0.09437155 | 0.09685407 | 0.001065238 | 5.554078e-12
88.45588 | 11.5362 | 11.61202 | 11.51435 | -0.07582062 | 0.09660935 | 0.00106366 | 5.53977e-12
88.46588 | 11.5384 | 11.61148 | 11.51405 | -0.07307591 | 0.09636403 | 0.001062089 | 5.523951e-12
88.47588 | 11.5429 | 11.61094 | 11.51376 | -0.06803802 | 0.09611834 | 0.001060526 | 5.509695e-12
88.48588 | 11.525 | 11.61041 | 11.51348 | -0.08540701 | 0.09587232 | 0.001058972 | 5.493928e-12
88.49588 | 11.5397 | 11.60988 | 11.5132 | -0.07018294 | 0.09562596 | 0.001057425 | 5.479724e-12
88.50588 | 11.5271 | 11.60937 | 11.51293 | -0.08226587 | 0.09537929 | 0.001055888 | 5.465546e-12
88.51587 | 11.5035 | 11.60886 | 11.51267 | -0.1053564 | 0.09513257 | 0.00105436 | 5.449858e-12
88.52587 | 11.5332 | 11.60835 | 11.51242 | -0.07515347 | 0.09488531 | 0.001052838 | 5.435732e-12
88.53587 | 11.5341 | 11.60786 | 11.51217 | -0.07375775 | 0.09463779 | 0.001051325 | 5.420094e-12
88.54587 | 11.5157 | 11.60737 | 11.51193 | -0.09166926 | 0.09439 | 0.001049821 | 5.406019e-12
88.55587 | 11.5538 | 11.60689 | 11.5117 | -0.05308807 | 0.09414197 | 0.001048325 | 5.390432e-12
88.56587 | 11.5383 | 11.60641 | 11.51147 | -0.06811423 | 0.09389371 | 0.001046836 | 5.376407e-12
88.57586 | 11.5347 | 11.60595 | 11.51126 | -0.07124828 | 0.09364549 | 0.001045358 | 5.360871e-12
88.58586 | 11.4976 | 11.60549 | 11.51105 | -0.1078893 | 0.0933968 | 0.001043886 | 5.34536e-12
88.59586 | 11.5237 | 11.60504 | 11.51085 | -0.08133788 | 0.09314793 | 0.001042422 | 5.331409e-12
88.60586 | 11.5267 | 11.60459 | 11.51065 | -0.07789404 | 0.09289889 | 0.001040967 | 5.315947e-12
88.61586 | 11.5338 | 11.60416 | 11.51047 | -0.07035785 | 0.09264967 | 0.001039519 | 5.302044e-12
88.62585 | 11.5441 | 11.60373 | 11.51029 | -0.05962979 | 0.09240055 | 0.001038081 | 5.286631e-12
88.63585 | 11.5414 | 11.60331 | 11.51012 | -0.06190906 | 0.09215104 | 0.00103665 | 5.271241e-12
88.64585 | 11.5573 | 11.6029 | 11.50996 | -0.04559617 | 0.09190141 | 0.001035226 | 5.25741e-12
88.65585 | 11.5217 | 11.60249 | 11.50981 | -0.08079116 | 0.09165167 | 0.001033811 | 5.242068e-12
88.66585 | 11.5262 | 11.60209 | 11.50966 | -0.07589409 | 0.09140182 | 0.001032404 | 5.226749e-12
88.67585 | 11.5577 | 11.60171 | 11.50952 | -0.04400502 | 0.09115188 | 0.001031003 | 5.212988e-12
88.68584 | 11.5479 | 11.60132 | 11.50939 | -0.05342439 | 0.09090211 | 0.001029614 | 5.197715e-12
88.69584 | 11.5424 | 11.60095 | 11.50927 | -0.0585515 | 0.09065203 | 0.00102823 | 5.182464e-12
88.70584 | 11.5944 | 11.60059 | 11.50916 | -0.006186794 | 0.0904019 | 0.001026854 | 5.168772e-12
88.71584 | 11.5656 | 11.60023 | 11.50905 | -0.03463032 | 0.09015172 | 0.001025485 | 5.153566e-12
88.72584 | 11.5622 | 11.59988 | 11.50896 | -0.03768215 | 0.08990152 | 0.001024125 | 5.138382e-12
88.73584 | 11.5594 | 11.59954 | 11.50887 | -0.04014234 | 0.08965129 | 0.001022772 | 5.124756e-12
88.74583 | 11.573 | 11.59921 | 11.50879 | -0.02621126 | 0.0894013 | 0.001021428 | 5.109615e-12
88.75583 | 11.5578 | 11.59889 | 11.50872 | -0.04108833 | 0.08915107 | 0.00102009 | 5.094496e-12
88.76583 | 11.5891 | 11.59857 | 11.50865 | -0.009473941 | 0.08890085 | 0.00101876 | 5.079398e-12
88.77583 | 11.576 | 11.59827 | 11.5086 | -0.02226814 | 0.08865066 | 0.001017438 | 5.065856e-12
88.78583 | 11.5802 | 11.59797 | 11.50855 | -0.01777099 | 0.0884005 | 0.001016123 | 5.050799e-12
88.79583 | 11.5971 | 11.59768 | 11.50852 | -0.0005825505 | 0.08815038 | 0.001014815 | 5.035762e-12
88.80582 | 11.561 | 11.5974 | 11.50849 | -0.03640315 | 0.08790057 | 0.001013516 | 5.020744e-12
88.81582 | 11.5445 | 11.59713 | 11.50847 | -0.05263231 | 0.08765058 | 0.001012224 | 5.007283e-12
88.82582 | 11.5857 | 11.59687 | 11.50846 | -0.01117035 | 0.08740066 | 0.001010938 | 4.992304e-12
88.83582 | 11.561 | 11.59662 | 11.50846 | -0.03561734 | 0.08715083 | 0.00100966 | 4.977345e-12
88.84582 | 11.5394 | 11.59637 | 11.50846 | -0.05697334 | 0.0869011 | 0.001008389 | 4.962405e-12
88.85582 | 11.597 | 11.59614 | 11.50848 | 0.000861596 | 0.08665147 | 0.001007125 | 4.94902e-12
88.86581 | 11.5815 | 11.59591 | 11.5085 | -0.01441281 | 0.0864022 | 0.00100587 | 4.934116e-12
88.87581 | 11.5542 | 11.5957 | 11.50854 | -0.04149617 | 0.08615281 | 0.00100462 | 4.91923e-12
88.88581 | 11.5429 | 11.59549 | 11.50858 | -0.05258877 | 0.08590356 | 0.001003378 | 4.904362e-12
88.89581 | 11.5441 | 11.59529 | 11.50863 | -0.05119068 | 0.08565444 | 0.001002142 | 4.891048e-12
88.90581 | 11.5487 | 11.5951 | 11.5087 | -0.04640195 | 0.08540548 | 0.001000914 | 4.876214e-12
88.91581 | 11.5479 | 11.59492 | 11.50877 | -0.04702263 | 0.08515668 | 0.000999692 | 4.861397e-12
88.9258 | 11.5455 | 11.59475 | 11.50885 | -0.04925297 | 0.0849083 | 0.0009984784 | 4.846595e-12
88.9358 | 11.595 | 11.59459 | 11.50894 | 0.0004073332 | 0.08465985 | 0.0009972702 | 4.83181e-12
88.9458 | 11.5677 | 11.59444 | 11.50903 | -0.02674195 | 0.08441158 | 0.0009960689 | 4.818579e-12
88.9558 | 11.5367 | 11.5943 | 11.50914 | -0.0576009 | 0.0841635 | 0.0009948742 | 4.803824e-12
88.9658 | 11.5282 | 11.59417 | 11.50926 | -0.06596956 | 0.08391563 | 0.000993686 | 4.789085e-12
88.9758 | 11.5724 | 11.59405 | 11.50939 | -0.02164799 | 0.08366796 | 0.0009925045 | 4.775899e-12
88.98579 | 11.5306 | 11.59394 | 11.50952 | -0.06333635 | 0.08342076 | 0.0009913306 | 4.761189e-12
88.99579 | 11.5784 | 11.59383 | 11.50967 | -0.0154345 | 0.08317353 | 0.000990162 | 4.746492e-12
89.00579 | 11.6077 | 11.59374 | 11.50983 | 0.0139574 | 0.08292655 | 0.0009889997 | 4.73181e-12
89.01579 | 11.5612 | 11.59366 | 11.50999 | -0.03246074 | 0.08267983 | 0.0009878439 | 4.71868e-12
89.02579 | 11.5796 | 11.59359 | 11.51017 | -0.01398891 | 0.08243333 | 0.0009866943 | 4.704024e-12
89.03578 | 11.5503 | 11.59353 | 11.51035 | -0.04322723 | 0.08218729 | 0.0009855517 | 4.689379e-12
89.04578 | 11.5582 | 11.59348 | 11.51055 | -0.03527574 | 0.08194134 | 0.0009844145 | 4.676289e-12
89.05578 | 11.5849 | 11.59343 | 11.51076 | -0.008534467 | 0.08169563 | 0.0009832833 | 4.661669e-12
89.06578 | 11.5735 | 11.5934 | 11.51097 | -0.0199035 | 0.08145019 | 0.0009821581 | 4.647061e-12
89.07578 | 11.5907 | 11.59338 | 11.5112 | -0.002682892 | 0.08120503 | 0.0009810389 | 4.634006e-12
89.08578 | 11.6105 | 11.59337 | 11.51143 | 0.01712729 | 0.08096016 | 0.0009799256 | 4.61942e-12
89.09577 | 11.5692 | 11.59337 | 11.51168 | -0.024173 | 0.08071583 | 0.0009788192 | 4.604844e-12
89.10577 | 11.5532 | 11.59338 | 11.51193 | -0.04018383 | 0.08047156 | 0.0009777175 | 4.591822e-12
89.11577 | 11.5709 | 11.59341 | 11.5122 | -0.02250526 | 0.0802276 | 0.0009766215 | 4.577266e-12
89.12577 | 11.5591 | 11.59344 | 11.51248 | -0.03433736 | 0.07998395 | 0.0009755311 | 4.562721e-12
89.13577 | 11.5479 | 11.59348 | 11.51277 | -0.04558017 | 0.07974062 | 0.0009744464 | 4.549727e-12
89.14577 | 11.5691 | 11.59353 | 11.51306 | -0.02443377 | 0.07949762 | 0.0009733671 | 4.5352e-12
89.15576 | 11.6042 | 11.5936 | 11.51337 | 0.01060188 | 0.07925518 | 0.0009722944 | 4.522223e-12
89.16576 | 11.5872 | 11.59367 | 11.51369 | -0.00647344 | 0.07901285 | 0.000971226 | 4.507712e-12
89.17576 | 11.5211 | 11.59376 | 11.51402 | -0.07265971 | 0.07877086 | 0.0009701629 | 4.493209e-12
89.18576 | 11.5467 | 11.59386 | 11.51436 | -0.04715701 | 0.07852922 | 0.000969105 | 4.480257e-12
89.19576 | 11.5073 | 11.59397 | 11.51471 | -0.08666538 | 0.07828793 | 0.0009680525 | 4.465768e-12
89.20576 | 11.5506 | 11.59408 | 11.51507 | -0.04348489 | 0.078047 | 0.000967005 | 4.452831e-12
89.21575 | 11.5344 | 11.59422 | 11.51544 | -0.05981546 | 0.07780668 | 0.0009659636 | 4.438354e-12
89.22575 | 11.5556 | 11.59436 | 11.51583 | -0.03875741 | 0.07756648 | 0.0009649262 | 4.42543e-12
89.23575 | 11.6044 | 11.59451 | 11.51622 | 0.009889328 | 0.07732666 | 0.0009638937 | 4.410966e-12
89.24575 | 11.4534 | 11.59468 | 11.51663 | -0.1412753 | 0.07708722 | 0.0009628661 | 4.398054e-12
89.25575 | 11.5353 | 11.59485 | 11.51704 | -0.05955139 | 0.07684816 | 0.0009618432 | 4.383599e-12
89.26575 | 11.4716 | 11.59504 | 11.51747 | -0.123439 | 0.07660949 | 0.0009608251 | 4.370697e-12
89.27574 | 11.5032 | 11.59524 | 11.51791 | -0.09203788 | 0.07637145 | 0.0009598127 | 4.357799e-12
89.28574 | 11.5119 | 11.59545 | 11.51836 | -0.08354861 | 0.07613357 | 0.0009588038 | 4.343358e-12
89.29574 | 11.559 | 11.59567 | 11.51882 | -0.03667102 | 0.07589609 | 0.0009577996 | 4.330469e-12
89.30574 | 11.4895 | 11.59591 | 11.51929 | -0.1064052 | 0.07565903 | 0.0009567997 | 4.316035e-12
89.31574 | 11.4746 | 11.59615 | 11.51977 | -0.1215511 | 0.07542237 | 0.0009558043 | 4.303152e-12
89.32574 | 11.4475 | 11.59641 | 11.52027 | -0.1489089 | 0.07518612 | 0.0009548132 | 4.290273e-12
89.33573 | 11.4802 | 11.59668 | 11.52077 | -0.1164783 | 0.07495053 | 0.0009538274 | 4.275846e-12
89.34573 | 11.4259 | 11.59696 | 11.52129 | -0.17106 | 0.07471513 | 0.0009528447 | 4.262972e-12
89.35573 | 11.6032 | 11.59725 | 11.52182 | 0.005946265 | 0.07448015 | 0.0009518663 | 4.2501e-12
89.36573 | 11.4387 | 11.59756 | 11.52236 | -0.1588596 | 0.07424561 | 0.0009508917 | 4.235678e-12
89.37573 | 11.5499 | 11.59788 | 11.52292 | -0.04797753 | 0.07401151 | 0.0009499213 | 4.222809e-12
89.38573 | 11.3961 | 11.59821 | 11.52348 | -0.2021077 | 0.07377784 | 0.0009489548 | 4.209941e-12
89.39572 | 11.4642 | 11.59855 | 11.52406 | -0.1343499 | 0.07354484 | 0.0009479931 | 4.197073e-12
89.40572 | 11.4904 | 11.5989 | 11.52465 | -0.1085047 | 0.07331206 | 0.0009470342 | 4.184207e-12
89.41572 | 11.4882 | 11.59927 | 11.52525 | -0.1110719 | 0.07307973 | 0.0009460792 | 4.169787e-12
89.42572 | 11.5957 | 11.59965 | 11.52586 | -0.003951576 | 0.07284785 | 0.0009451277 | 4.15692e-12
89.43572 | 11.4629 | 11.60004 | 11.52648 | -0.1371438 | 0.07261643 | 0.00094418 | 4.144053e-12
89.44571 | 11.5368 | 11.60045 | 11.52712 | -0.06364817 | 0.0723857 | 0.0009432368 | 4.131184e-12
89.45571 | 11.4593 | 11.60087 | 11.52777 | -0.1415656 | 0.0721552 | 0.000942296 | 4.118316e-12
89.46571 | 11.507 | 11.6013 | 11.52843 | -0.09429574 | 0.07192517 | 0.0009413584 | 4.105446e-12
89.47571 | 11.515 | 11.60174 | 11.5291 | -0.08673866 | 0.07169561 | 0.0009404246 | 4.092574e-12
89.48571 | 11.5806 | 11.60219 | 11.52979 | -0.02159441 | 0.07146652 | 0.0009394939 | 4.079701e-12
89.49571 | 11.5272 | 11.60266 | 11.53049 | -0.07546306 | 0.07123791 | 0.0009385665 | 4.066826e-12
89.5057 | 11.554 | 11.60314 | 11.5312 | -0.04914417 | 0.07100999 | 0.000937643 | 4.053947e-12
89.5157 | 11.5147 | 11.60364 | 11.53192 | -0.08893879 | 0.07078234 | 0.0009367216 | 4.041066e-12
89.5257 | 11.4676 | 11.60415 | 11.53266 | -0.1365465 | 0.07055517 | 0.0009358034 | 4.028183e-12
89.5357 | 11.5132 | 11.60467 | 11.5334 | -0.09146732 | 0.07032849 | 0.0009348883 | 4.015296e-12
89.5457 | 11.5582 | 11.6052 | 11.53417 | -0.04700137 | 0.0701023 | 0.0009339761 | 4.002406e-12
89.5557 | 11.4911 | 11.60575 | 11.53494 | -0.1146487 | 0.06987661 | 0.0009330665 | 3.989512e-12
89.56569 | 11.5778 | 11.60631 | 11.53572 | -0.02850878 | 0.06965163 | 0.000932161 | 3.976613e-12
89.57569 | 11.4577 | 11.60688 | 11.53652 | -0.1491828 | 0.06942693 | 0.0009312572 | 3.96371e-12
89.58569 | 11.514 | 11.60747 | 11.53734 | -0.0934703 | 0.06920273 | 0.000930356 | 3.952365e-12
89.59569 | 11.5112 | 11.60807 | 11.53816 | -0.09687131 | 0.06897903 | 0.0009294574 | 3.939454e-12
89.60569 | 11.4949 | 11.60869 | 11.539 | -0.1137859 | 0.06875584 | 0.0009285614 | 3.926537e-12
89.61569 | 11.5279 | 11.60931 | 11.53985 | -0.08141415 | 0.06853316 | 0.000927668 | 3.913616e-12
89.62568 | 11.4738 | 11.60996 | 11.54072 | -0.1361554 | 0.0683112 | 0.0009267778 | 3.902251e-12
89.63568 | 11.5447 | 11.61061 | 11.5416 | -0.06591116 | 0.06808955 | 0.0009258892 | 3.889319e-12
89.64568 | 11.4875 | 11.61128 | 11.54249 | -0.1237807 | 0.06786841 | 0.0009250028 | 3.876381e-12
89.65568 | 11.4726 | 11.61196 | 11.54339 | -0.1393642 | 0.06764779 | 0.0009241188 | 3.865001e-12
89.66568 | 11.4987 | 11.61266 | 11.54431 | -0.1139616 | 0.06742768 | 0.0009232372 | 3.852051e-12
89.67568 | 11.5066 | 11.61337 | 11.54524 | -0.106773 | 0.0672081 | 0.0009223577 | 3.839094e-12
89.68567 | 11.4889 | 11.6141 | 11.54619 | -0.1251979 | 0.0669893 | 0.0009214813 | 3.827696e-12
89.69567 | 11.5068 | 11.61484 | 11.54715 | -0.1080375 | 0.06677077 | 0.0009206059 | 3.814726e-12
89.70567 | 11.4858 | 11.61559 | 11.54812 | -0.1297914 | 0.06655278 | 0.0009197326 | 3.803315e-12
89.71567 | 11.4601 | 11.61636 | 11.54911 | -0.1562596 | 0.06633531 | 0.0009188613 | 3.790331e-12
89.72567 | 11.4996 | 11.61714 | 11.55011 | -0.1175422 | 0.06611839 | 0.0009179919 | 3.778907e-12
89.73567 | 11.4729 | 11.61794 | 11.55112 | -0.1450391 | 0.06590199 | 0.0009171243 | 3.765908e-12
89.74566 | 11.4877 | 11.61875 | 11.55215 | -0.1310497 | 0.06568634 | 0.0009162595 | 3.754468e-12
89.75566 | 11.4933 | 11.61958 | 11.55319 | -0.1262757 | 0.06547102 | 0.0009153956 | 3.743022e-12
89.76566 | 11.4773 | 11.62042 | 11.55425 | -0.1431163 | 0.06525625 | 0.0009145334 | 3.73e-12
89.77566 | 11.4775 | 11.62127 | 11.55532 | -0.1437715 | 0.06504202 | 0.0009136729 | 3.718539e-12
89.78566 | 11.4724 | 11.62214 | 11.5564 | -0.1497415 | 0.06482833 | 0.0009128141 | 3.70707e-12
89.79565 | 11.4869 | 11.62303 | 11.5575 | -0.1361254 | 0.06461542 | 0.0009119577 | 3.694022e-12
89.80565 | 11.4946 | 11.62393 | 11.55861 | -0.1293251 | 0.06440284 | 0.000911102 | 3.682536e-12
89.81565 | 11.5029 | 11.62484 | 11.55974 | -0.1219397 | 0.0641908 | 0.0009102479 | 3.671043e-12
89.82565 | 11.4992 | 11.62577 | 11.56088 | -0.1265693 | 0.06397932 | 0.0009093952 | 3.659541e-12
89.83565 | 11.486 | 11.62671 | 11.56204 | -0.140714 | 0.06376839 | 0.0009085439 | 3.648031e-12
89.84565 | 11.5039 | 11.62767 | 11.56321 | -0.1237737 | 0.06355801 | 0.000907694 | 3.63494e-12
89.85564 | 11.5079 | 11.62865 | 11.56439 | -0.1207478 | 0.0633484 | 0.0009068463 | 3.623411e-12
89.86564 | 11.5263 | 11.62964 | 11.56559 | -0.103338 | 0.06313914 | 0.000905999 | 3.611874e-12
89.87564 | 11.523 | 11.63064 | 11.56681 | -0.1076436 | 0.06293045 | 0.000905153 | 3.600328e-12
89.88564 | 11.5314 | 11.63166 | 11.56804 | -0.1002646 | 0.06272232 | 0.0009043083 | 3.588773e-12
89.89564 | 11.5274 | 11.6327 | 11.56928 | -0.105301 | 0.06251475 | 0.0009034647 | 3.577209e-12
89.90564 | 11.5604 | 11.63375 | 11.57054 | -0.07335303 | 0.06230775 | 0.0009026224 | 3.565635e-12
89.91563 | 11.5802 | 11.63482 | 11.57182 | -0.05461956 | 0.06210153 | 0.000901782 | 3.554052e-12
89.92563 | 11.5945 | 11.6359 | 11.57311 | -0.04140281 | 0.06189567 | 0.0009009418 | 3.542459e-12
89.93563 | 11.6199 | 11.637 | 11.57441 | -0.0171018 | 0.06169039 | 0.0009001026 | 3.530857e-12
89.94563 | 11.6342 | 11.63812 | 11.57573 | -0.003916589 | 0.06148566 | 0.0008992645 | 3.519245e-12
89.95563 | 11.6418 | 11.63925 | 11.57707 | 0.002552751 | 0.06128152 | 0.0008984274 | 3.507624e-12
89.96563 | 11.6695 | 11.64039 | 11.57842 | 0.02910612 | 0.06107797 | 0.0008975912 | 3.497571e-12
89.97562 | 11.6967 | 11.64156 | 11.57978 | 0.05514471 | 0.06087516 | 0.0008967567 | 3.485929e-12
89.98562 | 11.7214 | 11.64273 | 11.58117 | 0.07866604 | 0.06067274 | 0.0008959224 | 3.474278e-12
89.99562 | 11.768 | 11.64393 | 11.58256 | 0.1240712 | 0.0604709 | 0.0008950888 | 3.462616e-12