## Summary
Parameter | MoC_0.66 F m -3 m | Mo_Im3m_fixed I m -3 m | graphite_2H_P63mmc P 63/m m c
Sample | M8.csv | M8.csv | M8.csv
Method | GSAS-II | GSAS-II | GSAS-II
Phase name | MoC_0.66 F m -3 m | Mo_Im3m_fixed I m -3 m | graphite_2H_P63mmc P 63/m m c
COD / MP ID | manual | manual | manual
Formula | Mo4 C2.64 | Mo2 | C4
Space group
Space group # | 225 | 229 | 194
Crystal system | cubic | cubic | hexagonal
a (Å) | 4.22531 | 3.16762 | 2.464
b (Å) | 4.22531 | 3.16762 | 2.464
c (Å) | 4.22531 | 3.16762 | 6.708
α (°) | 90 | 90 | 90
β (°) | 90 | 90 | 90
γ (°) | 90 | 90 | 120
Volume (A^3) | 75.43568 | 31.78326 | 35.26997
da/a0 (%) | -0.651 | 0 | 0
db/b0 (%) | -0.651 | 0 | 0
dc/c0 (%) | -0.651 | 0 | 0
dV/V0 (%) | -1.94 | 0 | 0
Weight fraction (%) | 100 | 0 | 0
GSAS-II mass weight fraction (%) | 100 | 0 | 0
Weight fraction ± (%) | 955558410093581.9 | 606072566590.8 | 955558217987594.8
Weight fraction error source | integrated_phase_area_diagonal_covariance | integrated_phase_area_diagonal_covariance | integrated_phase_area_diagonal_covariance
Weight fraction propagated sigma (%) | 955558410093581.9 | 606072566590.8 | 955558217987594.8
Weight fraction systematic floor (%) | 2 | 1 | 1
Weight fraction method | integrated_phase_pattern_area | integrated_phase_pattern_area | integrated_phase_pattern_area
Integrated phase fraction (%) | 100 | 0 | 0
Integrated - wt fraction (percentage points) | 0 | 0 | 0
Integrated phase fraction method | primary_quant_from_refined_phase_envelope | primary_quant_from_refined_phase_envelope | primary_quant_from_refined_phase_envelope
Crystallite size (nm) | 1000 | 1000 | 1000
Crystallite size source | gsas_hap_size | gsas_hap_size | gsas_hap_size
Scale factor | 0.01461 | 0 | 0
Scale factor sigma | 0.00448091 | 59184108.3 | 93312029298.4
Scale factor sigma (%) | 30.669 | 5.9184e+21 | 9.3312e+24
Scale factor sigma source | gsas_covariance | gsas_covariance | gsas_covariance
Scale * phase mass value | 6.07013703 | 0 | 0
Legacy mass-weighted scale value | 6.07013703 | 0 | 0
U (Caglioti) | 0.01489 | 0.01489 | 0.01489
V (Caglioti) | -0.01538 | -0.01538 | -0.01538
W (Caglioti) | 0.00566 | 0.00566 | 0.00566
X (Lorentzian) | 0 | 0 | 0
Y (Lorentzian) | 6.93054 | 6.93054 | 6.93054
η at strongest | 1 | 1 | 1
FWHM (°) | 7.2906 | 7.291 | 7.291
FWHM reference 2theta (deg) | 36.1148 | 36.1348 | 36.1348
FWHM reference hkl | [1, 1, 1] | [1, 1, 0] | [0, 0, 2]
N reflections | 5 | 4 | 7
Seeded by | gsas2 | gsas2 | gsas2
Zero shift (°) | -0.73391 | -0.73391 | -0.73391
Rwp (%) | 2.5 | 2.5 | 2.5
Rp (%) | 2.15 | 2.15 | 2.15
χ² | 0.062 | 0.062 | 0.062
GoF | 0.248 | 0.248 | 0.248

## Plot Data
2theta | Y_obs | Y_calc | Background | Residual | MoC_0.66 F m -3 m | Mo_Im3m_fixed I m -3 m | graphite_2H_P63mmc P 63/m m c | MoC_0.66 F m -3 m peak 2θ | MoC_0.66 F m -3 m [hkl] | Mo_Im3m_fixed I m -3 m peak 2θ | Mo_Im3m_fixed I m -3 m [hkl] | graphite_2H_P63mmc P 63/m m c peak 2θ | graphite_2H_P63mmc P 63/m m c [hkl]
10.00929 | 52.7046 | 49.76326 | 49.76157 | 2.941345 | 0.001687091 | 1.705511e-13 | 1.705511e-13 | 36.813 | [111] | 40.229 | [110] | 26.554 | [002]
10.01929 | 52.6199 | 49.73205 | 49.73036 | 2.887851 | 0.001688193 | 1.705511e-13 | 1.705511e-13 | 42.766 | [200] | 58.201 | [200] | 42.32 | [100]
10.02929 | 52.5852 | 49.70095 | 49.69926 | 2.88425 | 0.001689295 | 1.705511e-13 | 1.705511e-13 | 62.079 | [220] | 73.118 | [211] | 44.519 | [101]
10.03928 | 52.4885 | 49.66999 | 49.6683 | 2.818513 | 0.001690398 | 1.705511e-13 | 1.705511e-13 | 74.404 | [311] | 86.912 | [220] | 54.687 | [004]
10.04928 | 52.4241 | 49.6391 | 49.63741 | 2.785002 | 0.001691504 | 1.705511e-13 | 1.705511e-13 | 78.323 | [222] |  |  | 77.398 | [210]
10.05928 | 52.3575 | 49.60831 | 49.60662 | 2.749186 | 0.00169261 | 1.705511e-13 | 1.705511e-13 |  |  |  |  | 83.529 | [212]
10.06928 | 52.2878 | 49.57764 | 49.57594 | 2.710164 | 0.001693718 | 1.705511e-13 | 1.705511e-13 |  |  |  |  | 87.099 | [006]
10.07928 | 52.2651 | 49.54706 | 49.54537 | 2.718039 | 0.001694826 | 1.705511e-13 | 1.705511e-13
10.08928 | 52.1784 | 49.51659 | 49.5149 | 2.661809 | 0.001695936 | 1.70551e-13 | 1.70551e-13
10.09927 | 52.1357 | 49.48626 | 49.48456 | 2.649444 | 0.001697046 | 1.705511e-13 | 1.705511e-13
10.10927 | 52.043 | 49.45599 | 49.45429 | 2.587007 | 0.001698158 | 1.705511e-13 | 1.705511e-13
10.11927 | 52.0276 | 49.42583 | 49.42413 | 2.601766 | 0.001699271 | 1.70551e-13 | 1.70551e-13
10.12927 | 51.9276 | 49.39578 | 49.39408 | 2.531822 | 0.001700386 | 1.705511e-13 | 1.705511e-13
10.13927 | 51.8642 | 49.36582 | 49.36412 | 2.498375 | 0.001701501 | 1.70551e-13 | 1.70551e-13
10.14927 | 51.8439 | 49.33597 | 49.33427 | 2.507926 | 0.001702618 | 1.70551e-13 | 1.70551e-13
10.15926 | 51.7628 | 49.30626 | 49.30455 | 2.456544 | 0.001703735 | 1.705511e-13 | 1.705511e-13
10.16926 | 51.679 | 49.27661 | 49.2749 | 2.402391 | 0.001704854 | 1.70551e-13 | 1.70551e-13
10.17926 | 51.6467 | 49.24706 | 49.24536 | 2.399635 | 0.001705975 | 1.70551e-13 | 1.70551e-13
10.18926 | 51.5454 | 49.21762 | 49.21591 | 2.327779 | 0.001707096 | 1.70551e-13 | 1.70551e-13
10.19926 | 51.5166 | 49.18828 | 49.18657 | 2.328321 | 0.001708219 | 1.70551e-13 | 1.70551e-13
10.20926 | 51.4532 | 49.15904 | 49.15733 | 2.294162 | 0.001709342 | 1.70551e-13 | 1.70551e-13
10.21925 | 51.3928 | 49.12993 | 49.12822 | 2.262873 | 0.001710466 | 1.70551e-13 | 1.70551e-13
10.22925 | 51.358 | 49.10089 | 49.09917 | 2.257114 | 0.001711593 | 1.70551e-13 | 1.70551e-13
10.23925 | 51.2914 | 49.07195 | 49.07023 | 2.219454 | 0.00171272 | 1.70551e-13 | 1.70551e-13
10.24925 | 51.2326 | 49.04311 | 49.04139 | 2.189495 | 0.001713848 | 1.70551e-13 | 1.70551e-13
10.25925 | 51.1686 | 49.01436 | 49.01265 | 2.154236 | 0.001714978 | 1.70551e-13 | 1.70551e-13
10.26925 | 51.1257 | 48.98572 | 48.98401 | 2.139977 | 0.001716109 | 1.70551e-13 | 1.70551e-13
10.27924 | 51.0652 | 48.95721 | 48.95549 | 2.107992 | 0.00171724 | 1.70551e-13 | 1.70551e-13
10.28924 | 50.9973 | 48.92876 | 48.92705 | 2.068536 | 0.001718373 | 1.70551e-13 | 1.70551e-13
10.29924 | 50.9544 | 48.90042 | 48.8987 | 2.053982 | 0.001719508 | 1.70551e-13 | 1.70551e-13
10.30924 | 50.8887 | 48.87217 | 48.87045 | 2.01653 | 0.001720643 | 1.70551e-13 | 1.70551e-13
10.31924 | 50.8251 | 48.84402 | 48.8423 | 1.98108 | 0.00172178 | 1.70551e-13 | 1.70551e-13
10.32924 | 50.7988 | 48.81597 | 48.81424 | 1.982832 | 0.001722918 | 1.70551e-13 | 1.70551e-13
10.33923 | 50.7241 | 48.78804 | 48.78632 | 1.936059 | 0.001724056 | 1.776573e-13 | 1.776573e-13
10.34923 | 50.6854 | 48.76018 | 48.75846 | 1.925217 | 0.001725197 | 1.776573e-13 | 1.776573e-13
10.35923 | 50.6383 | 48.73242 | 48.73069 | 1.905879 | 0.001726339 | 1.776573e-13 | 1.776573e-13
10.36923 | 50.5845 | 48.70476 | 48.70303 | 1.879744 | 0.001727482 | 1.776573e-13 | 1.776573e-13
10.37923 | 50.5505 | 48.67719 | 48.67546 | 1.873312 | 0.001728625 | 1.776573e-13 | 1.776573e-13
10.38922 | 50.4853 | 48.64974 | 48.64801 | 1.835557 | 0.00172977 | 1.776573e-13 | 1.776573e-13
10.39922 | 50.4403 | 48.62237 | 48.62063 | 1.817934 | 0.001730916 | 1.776573e-13 | 1.776573e-13
10.40922 | 50.3831 | 48.59508 | 48.59335 | 1.788016 | 0.001732064 | 1.776573e-13 | 1.776573e-13
10.41922 | 50.3212 | 48.5679 | 48.56616 | 1.753302 | 0.001733212 | 1.776573e-13 | 1.776573e-13
10.42922 | 50.3093 | 48.54081 | 48.53907 | 1.768494 | 0.001734363 | 1.776573e-13 | 1.776573e-13
10.43922 | 50.2431 | 48.51381 | 48.51207 | 1.729291 | 0.001735514 | 1.776573e-13 | 1.776573e-13
10.44921 | 50.2098 | 48.48693 | 48.4852 | 1.722867 | 0.001736665 | 1.776573e-13 | 1.776573e-13
10.45921 | 50.142 | 48.46012 | 48.45839 | 1.681875 | 0.001737819 | 1.776573e-13 | 1.776573e-13
10.46921 | 50.1066 | 48.43341 | 48.43167 | 1.67319 | 0.001738974 | 1.776573e-13 | 1.776573e-13
10.47921 | 50.0523 | 48.40679 | 48.40505 | 1.645511 | 0.00174013 | 1.776573e-13 | 1.776573e-13
10.48921 | 50.0184 | 48.38026 | 48.37852 | 1.638139 | 0.001741288 | 1.776573e-13 | 1.776573e-13
10.49921 | 49.9729 | 48.35383 | 48.35208 | 1.619074 | 0.001742446 | 1.776573e-13 | 1.776573e-13
10.5092 | 49.9449 | 48.32751 | 48.32577 | 1.617389 | 0.001743605 | 1.776573e-13 | 1.776573e-13
10.5192 | 49.8733 | 48.30126 | 48.29952 | 1.572039 | 0.001744766 | 1.776573e-13 | 1.776573e-13
10.5292 | 49.8286 | 48.2751 | 48.27336 | 1.553496 | 0.001745928 | 1.776573e-13 | 1.776573e-13
10.5392 | 49.7884 | 48.24904 | 48.24729 | 1.539362 | 0.001747092 | 1.776573e-13 | 1.776573e-13
10.5492 | 49.757 | 48.22306 | 48.22132 | 1.533935 | 0.001748257 | 1.776573e-13 | 1.776573e-13
10.5592 | 49.702 | 48.19718 | 48.19543 | 1.504818 | 0.001749423 | 1.776573e-13 | 1.776573e-13
10.56919 | 49.6609 | 48.17142 | 48.16967 | 1.489483 | 0.001750589 | 1.776573e-13 | 1.776573e-13
10.57919 | 49.5991 | 48.14572 | 48.14397 | 1.453383 | 0.001751758 | 1.776573e-13 | 1.776573e-13
10.58919 | 49.5577 | 48.12011 | 48.11835 | 1.437593 | 0.001752927 | 1.776573e-13 | 1.776573e-13
10.59919 | 49.5152 | 48.09459 | 48.09283 | 1.420612 | 0.001754098 | 1.776573e-13 | 1.776573e-13
10.60919 | 49.4772 | 48.06916 | 48.0674 | 1.40804 | 0.00175527 | 1.776573e-13 | 1.776573e-13
10.61919 | 49.4455 | 48.04382 | 48.04206 | 1.401679 | 0.001756444 | 1.776573e-13 | 1.776573e-13
10.62918 | 49.3876 | 48.0186 | 48.01684 | 1.369003 | 0.001757617 | 1.776573e-13 | 1.776573e-13
10.63918 | 49.3341 | 47.99344 | 47.99168 | 1.340663 | 0.001758794 | 1.776573e-13 | 1.776573e-13
10.64918 | 49.3083 | 47.96837 | 47.96661 | 1.339934 | 0.001759971 | 1.776573e-13 | 1.776573e-13
10.65918 | 49.2576 | 47.94338 | 47.94162 | 1.314216 | 0.001761149 | 1.776573e-13 | 1.776573e-13
10.66918 | 49.2184 | 47.91849 | 47.91673 | 1.29991 | 0.001762329 | 1.776573e-13 | 1.776573e-13
10.67918 | 49.1657 | 47.89369 | 47.89192 | 1.272015 | 0.00176351 | 1.776573e-13 | 1.776573e-13
10.68917 | 49.1154 | 47.86899 | 47.86723 | 1.246407 | 0.001764691 | 1.776573e-13 | 1.776573e-13
10.69917 | 49.0577 | 47.84436 | 47.8426 | 1.213336 | 0.001765875 | 1.776573e-13 | 1.776573e-13
10.70917 | 49.0108 | 47.81982 | 47.81806 | 1.190977 | 0.001767059 | 1.776573e-13 | 1.776573e-13
10.71917 | 48.9857 | 47.79537 | 47.7936 | 1.190331 | 0.001768245 | 1.776573e-13 | 1.776573e-13
10.72917 | 48.9421 | 47.771 | 47.76923 | 1.171098 | 0.001769433 | 1.776573e-13 | 1.776573e-13
10.73916 | 48.9117 | 47.74675 | 47.74498 | 1.164954 | 0.00177062 | 1.776573e-13 | 1.776573e-13
10.74916 | 48.8456 | 47.72255 | 47.72078 | 1.123048 | 0.00177181 | 1.776573e-13 | 1.776573e-13
10.75916 | 48.82 | 47.69845 | 47.69667 | 1.121555 | 0.001773001 | 1.776573e-13 | 1.776573e-13
10.76916 | 48.766 | 47.67442 | 47.67265 | 1.091576 | 0.001774193 | 1.776573e-13 | 1.776573e-13
10.77916 | 48.7237 | 47.65049 | 47.64871 | 1.073211 | 0.001775387 | 1.776573e-13 | 1.776573e-13
10.78916 | 48.6817 | 47.62664 | 47.62486 | 1.055061 | 0.001776582 | 1.776573e-13 | 1.776573e-13
10.79915 | 48.6469 | 47.6029 | 47.60112 | 1.044002 | 0.001777777 | 1.776573e-13 | 1.776573e-13
10.80915 | 48.5835 | 47.57922 | 47.57744 | 1.004281 | 0.001778975 | 1.776573e-13 | 1.776573e-13
10.81915 | 48.5594 | 47.55562 | 47.55384 | 1.003775 | 0.001780173 | 1.776573e-13 | 1.776573e-13
10.82915 | 48.5139 | 47.53211 | 47.53033 | 0.9817851 | 0.001781373 | 1.776573e-13 | 1.776573e-13
10.83915 | 48.4918 | 47.50869 | 47.50691 | 0.9831106 | 0.001782575 | 1.776573e-13 | 1.776573e-13
10.84915 | 48.4375 | 47.48535 | 47.48356 | 0.952152 | 0.001783778 | 1.776573e-13 | 1.776573e-13
10.85914 | 48.3833 | 47.46211 | 47.46033 | 0.9211862 | 0.00178498 | 1.776573e-13 | 1.776573e-13
10.86914 | 48.3512 | 47.43894 | 47.43715 | 0.9122602 | 0.001786185 | 1.776573e-13 | 1.776573e-13
10.87914 | 48.3354 | 47.41585 | 47.41406 | 0.9195508 | 0.001787392 | 1.776573e-13 | 1.776573e-13
10.88914 | 48.2972 | 47.39284 | 47.39105 | 0.9043582 | 0.0017886 | 1.776573e-13 | 1.776573e-13
10.89914 | 48.2457 | 47.36992 | 47.36813 | 0.8757827 | 0.001789809 | 1.776573e-13 | 1.776573e-13
10.90914 | 48.1874 | 47.34708 | 47.34528 | 0.8403246 | 0.00179102 | 1.776573e-13 | 1.776573e-13
10.91913 | 48.1529 | 47.32434 | 47.32255 | 0.8285614 | 0.00179223 | 1.776573e-13 | 1.776573e-13
10.92913 | 48.1115 | 47.30166 | 47.29987 | 0.8098388 | 0.001793443 | 1.776573e-13 | 1.776573e-13
10.93913 | 48.0731 | 47.27907 | 47.27727 | 0.7940344 | 0.001794657 | 1.776573e-13 | 1.776573e-13
10.94913 | 48.0479 | 47.25655 | 47.25476 | 0.7913482 | 0.001795873 | 1.847635e-13 | 1.847635e-13
10.95913 | 47.9959 | 47.23412 | 47.23232 | 0.7617806 | 0.00179709 | 1.847636e-13 | 1.847636e-13
10.96913 | 47.946 | 47.21177 | 47.20997 | 0.7342318 | 0.001798308 | 1.847635e-13 | 1.847635e-13
10.97912 | 47.9037 | 47.18952 | 47.18772 | 0.7141799 | 0.001799527 | 1.847636e-13 | 1.847636e-13
10.98912 | 47.8548 | 47.16733 | 47.16553 | 0.6874695 | 0.001800748 | 1.847635e-13 | 1.847635e-13
10.99912 | 47.8386 | 47.14522 | 47.14342 | 0.6933787 | 0.00180197 | 1.847636e-13 | 1.847636e-13
11.00912 | 47.8151 | 47.12319 | 47.12139 | 0.6919076 | 0.001803194 | 1.847636e-13 | 1.847636e-13
11.01912 | 47.7486 | 47.10124 | 47.09944 | 0.6473566 | 0.001804418 | 1.847635e-13 | 1.847635e-13
11.02912 | 47.7064 | 47.07937 | 47.07757 | 0.6270258 | 0.001805645 | 1.847635e-13 | 1.847635e-13
11.03911 | 47.6761 | 47.05761 | 47.0558 | 0.6184937 | 0.001806871 | 1.847635e-13 | 1.847635e-13
11.04911 | 47.6238 | 47.0359 | 47.03409 | 0.5879042 | 0.0018081 | 1.847635e-13 | 1.847635e-13
11.05911 | 47.5847 | 47.01426 | 47.01245 | 0.5704357 | 0.00180933 | 1.847635e-13 | 1.847635e-13
11.06911 | 47.5725 | 46.99271 | 46.9909 | 0.5797884 | 0.001810562 | 1.847635e-13 | 1.847635e-13
11.07911 | 47.494 | 46.97124 | 46.96943 | 0.5227624 | 0.001811794 | 1.847635e-13 | 1.847635e-13
11.08911 | 47.4697 | 46.94984 | 46.94803 | 0.5198582 | 0.001813028 | 1.847635e-13 | 1.847635e-13
11.0991 | 47.4329 | 46.92855 | 46.92673 | 0.5043546 | 0.001814263 | 1.847635e-13 | 1.847635e-13
11.1091 | 47.4307 | 46.90731 | 46.90549 | 0.5233945 | 0.0018155 | 1.847635e-13 | 1.847635e-13
11.1191 | 47.3814 | 46.88614 | 46.88433 | 0.4952568 | 0.001816738 | 1.847635e-13 | 1.847635e-13
11.1291 | 47.3507 | 46.86506 | 46.86324 | 0.4856416 | 0.001817978 | 1.847635e-13 | 1.847635e-13
11.1391 | 47.3031 | 46.84405 | 46.84223 | 0.4590493 | 0.001819219 | 1.847635e-13 | 1.847635e-13
11.14909 | 47.2817 | 46.82314 | 46.82132 | 0.4585592 | 0.001820459 | 1.847635e-13 | 1.847635e-13
11.15909 | 47.2383 | 46.80229 | 46.80046 | 0.4360134 | 0.001821703 | 1.847635e-13 | 1.847635e-13
11.16909 | 47.213 | 46.78151 | 46.77969 | 0.4314911 | 0.001822948 | 1.847635e-13 | 1.847635e-13
11.17909 | 47.193 | 46.76081 | 46.75898 | 0.4321926 | 0.001824194 | 1.847635e-13 | 1.847635e-13
11.18909 | 47.1399 | 46.74018 | 46.73836 | 0.3997181 | 0.001825442 | 1.847635e-13 | 1.847635e-13
11.19909 | 47.1086 | 46.71963 | 46.71781 | 0.3889679 | 0.001826691 | 1.847635e-13 | 1.847635e-13
11.20908 | 47.0881 | 46.69918 | 46.69735 | 0.3889216 | 0.00182794 | 1.847635e-13 | 1.847635e-13
11.21908 | 47.0746 | 46.67878 | 46.67695 | 0.3958206 | 0.001829192 | 1.847635e-13 | 1.847635e-13
11.22908 | 47.0418 | 46.65846 | 46.65663 | 0.3833445 | 0.001830445 | 1.847635e-13 | 1.847635e-13
11.23908 | 47.0226 | 46.63821 | 46.63637 | 0.3843936 | 0.0018317 | 1.847635e-13 | 1.847635e-13
11.24908 | 46.9924 | 46.61803 | 46.6162 | 0.374368 | 0.001832955 | 1.847635e-13 | 1.847635e-13
11.25908 | 46.9458 | 46.59793 | 46.5961 | 0.347868 | 0.001834213 | 1.847635e-13 | 1.847635e-13
11.26907 | 46.9318 | 46.57793 | 46.57609 | 0.3538739 | 0.00183547 | 1.847635e-13 | 1.847635e-13
11.27907 | 46.9033 | 46.55797 | 46.55614 | 0.345326 | 0.00183673 | 1.847635e-13 | 1.847635e-13
11.28907 | 46.8767 | 46.5381 | 46.53626 | 0.3386043 | 0.001837991 | 1.847635e-13 | 1.847635e-13
11.29907 | 46.848 | 46.51829 | 46.51645 | 0.3297091 | 0.001839254 | 1.847635e-13 | 1.847635e-13
11.30907 | 46.8081 | 46.49856 | 46.49672 | 0.3095407 | 0.001840518 | 1.847635e-13 | 1.847635e-13
11.31907 | 46.7829 | 46.4789 | 46.47706 | 0.3039993 | 0.001841784 | 1.847635e-13 | 1.847635e-13
11.32906 | 46.7367 | 46.45933 | 46.45749 | 0.2773655 | 0.001843049 | 1.847635e-13 | 1.847635e-13
11.33906 | 46.7308 | 46.43982 | 46.43798 | 0.2909787 | 0.001844318 | 1.847635e-13 | 1.847635e-13
11.34906 | 46.7049 | 46.42038 | 46.41853 | 0.2845196 | 0.001845587 | 1.847635e-13 | 1.847635e-13
11.35906 | 46.6857 | 46.40101 | 46.39916 | 0.2846884 | 0.001846858 | 1.847635e-13 | 1.847635e-13
11.36906 | 46.6497 | 46.38171 | 46.37987 | 0.2679852 | 0.001848131 | 1.847635e-13 | 1.847635e-13
11.37906 | 46.6082 | 46.36249 | 46.36064 | 0.2457104 | 0.001849405 | 1.847635e-13 | 1.847635e-13
11.38905 | 46.569 | 46.34335 | 46.3415 | 0.225645 | 0.001850679 | 1.847635e-13 | 1.847635e-13
11.39905 | 46.5346 | 46.32427 | 46.32242 | 0.2103275 | 0.001851955 | 1.847635e-13 | 1.847635e-13
11.40905 | 46.5189 | 46.30526 | 46.30341 | 0.2136391 | 0.001853233 | 1.847635e-13 | 1.847635e-13
11.41905 | 46.5018 | 46.28632 | 46.28447 | 0.2154798 | 0.001854513 | 1.847635e-13 | 1.847635e-13
11.42905 | 46.4608 | 46.26745 | 46.26559 | 0.19335 | 0.001855794 | 1.847635e-13 | 1.847635e-13
11.43905 | 46.4076 | 46.24865 | 46.24679 | 0.1589498 | 0.001857076 | 1.847635e-13 | 1.847635e-13
11.44904 | 46.3935 | 46.22994 | 46.22808 | 0.1635607 | 0.001858358 | 1.847635e-13 | 1.847635e-13
11.45904 | 46.3672 | 46.21128 | 46.20942 | 0.1559206 | 0.001859644 | 1.847635e-13 | 1.847635e-13
11.46904 | 46.3355 | 46.19269 | 46.19083 | 0.1428107 | 0.00186093 | 1.847635e-13 | 1.847635e-13
11.47904 | 46.3075 | 46.17417 | 46.17231 | 0.1333313 | 0.001862218 | 1.847635e-13 | 1.847635e-13
11.48904 | 46.2822 | 46.15572 | 46.15385 | 0.1264827 | 0.001863507 | 1.847635e-13 | 1.847635e-13
11.49904 | 46.2318 | 46.13733 | 46.13547 | 0.09446506 | 0.001864798 | 1.847635e-13 | 1.847635e-13
11.50903 | 46.2099 | 46.11904 | 46.11717 | 0.0908603 | 0.001866089 | 1.847635e-13 | 1.847635e-13
11.51903 | 46.1765 | 46.10079 | 46.09893 | 0.07570528 | 0.001867383 | 1.918698e-13 | 1.918698e-13
11.52903 | 46.1627 | 46.08262 | 46.08075 | 0.08008187 | 0.001868678 | 1.918698e-13 | 1.918698e-13
11.53903 | 46.1146 | 46.06451 | 46.06264 | 0.05009029 | 0.001869974 | 1.918698e-13 | 1.918698e-13
11.54903 | 46.0928 | 46.04647 | 46.0446 | 0.04633075 | 0.001871272 | 1.918698e-13 | 1.918698e-13
11.55902 | 46.0497 | 46.02851 | 46.02664 | 0.02118552 | 0.00187257 | 1.918698e-13 | 1.918698e-13
11.56902 | 46.0471 | 46.01061 | 46.00874 | 0.03649077 | 0.001873871 | 1.918698e-13 | 1.918698e-13
11.57902 | 46.0138 | 45.99277 | 45.9909 | 0.02102871 | 0.001875173 | 1.918698e-13 | 1.918698e-13
11.58902 | 45.9881 | 45.975 | 45.97312 | 0.01309955 | 0.001876476 | 1.918698e-13 | 1.918698e-13
11.59902 | 45.9593 | 45.9573 | 45.95542 | 0.002003498 | 0.001877782 | 1.918698e-13 | 1.918698e-13
11.60902 | 45.9377 | 45.93966 | 45.93778 | -0.001959226 | 0.001879088 | 1.918698e-13 | 1.918698e-13
11.61901 | 45.9075 | 45.92211 | 45.92023 | -0.01460595 | 0.001880395 | 1.918698e-13 | 1.918698e-13
11.62901 | 45.8963 | 45.9046 | 45.90272 | -0.008301317 | 0.001881704 | 1.918698e-13 | 1.918698e-13
11.63901 | 45.8657 | 45.88716 | 45.88528 | -0.02146272 | 0.001883015 | 1.918698e-13 | 1.918698e-13
11.64901 | 45.8283 | 45.86979 | 45.86791 | -0.04148995 | 0.001884328 | 1.918698e-13 | 1.918698e-13
11.65901 | 45.7921 | 45.85248 | 45.8506 | -0.0603828 | 0.001885641 | 1.918698e-13 | 1.918698e-13
11.66901 | 45.7696 | 45.83524 | 45.83335 | -0.06564105 | 0.001886957 | 1.918698e-13 | 1.918698e-13
11.679 | 45.7585 | 45.81808 | 45.81619 | -0.05958164 | 0.001888272 | 1.918698e-13 | 1.918698e-13
11.689 | 45.7369 | 45.80097 | 45.79908 | -0.06407 | 0.001889591 | 1.918698e-13 | 1.918698e-13
11.699 | 45.7137 | 45.78392 | 45.78203 | -0.07022314 | 0.00189091 | 1.918698e-13 | 1.918698e-13
11.709 | 45.7014 | 45.76694 | 45.76505 | -0.06554084 | 0.001892231 | 1.918698e-13 | 1.918698e-13
11.719 | 45.6778 | 45.75002 | 45.74813 | -0.0722229 | 0.001893554 | 1.918698e-13 | 1.918698e-13
11.729 | 45.6605 | 45.73317 | 45.73127 | -0.07266911 | 0.001894878 | 1.918698e-13 | 1.918698e-13
11.73899 | 45.6381 | 45.7164 | 45.7145 | -0.07829602 | 0.001896202 | 1.918698e-13 | 1.918698e-13
11.74899 | 45.6101 | 45.69967 | 45.69777 | -0.08956984 | 0.001897529 | 1.918698e-13 | 1.918698e-13
11.75899 | 45.5851 | 45.68301 | 45.68111 | -0.09790719 | 0.001898858 | 1.918698e-13 | 1.918698e-13
11.76899 | 45.58 | 45.66641 | 45.66451 | -0.08640786 | 0.001900187 | 1.918698e-13 | 1.918698e-13
11.77899 | 45.5321 | 45.64987 | 45.64797 | -0.1177716 | 0.001901519 | 1.918698e-13 | 1.918698e-13
11.78899 | 45.5162 | 45.6334 | 45.6315 | -0.1171983 | 0.001902852 | 1.918697e-13 | 1.918697e-13
11.79898 | 45.49 | 45.617 | 45.6151 | -0.1270041 | 0.001904185 | 1.918698e-13 | 1.918698e-13
11.80898 | 45.4827 | 45.60066 | 45.59875 | -0.117956 | 0.001905521 | 1.918697e-13 | 1.918697e-13
11.81898 | 45.46 | 45.58437 | 45.58246 | -0.1243701 | 0.001906859 | 1.918697e-13 | 1.918697e-13
11.82898 | 45.4394 | 45.56815 | 45.56624 | -0.1287463 | 0.001908197 | 1.918697e-13 | 1.918697e-13
11.83898 | 45.4182 | 45.55198 | 45.55007 | -0.1337844 | 0.001909538 | 1.918697e-13 | 1.918697e-13
11.84898 | 45.4123 | 45.53588 | 45.53397 | -0.1235842 | 0.00191088 | 1.918697e-13 | 1.918697e-13
11.85897 | 45.3645 | 45.51986 | 45.51795 | -0.1553615 | 0.001912222 | 1.918697e-13 | 1.918697e-13
11.86897 | 45.3579 | 45.50388 | 45.50197 | -0.145984 | 0.001913567 | 1.918697e-13 | 1.918697e-13
11.87897 | 45.3398 | 45.48797 | 45.48605 | -0.1481676 | 0.001914913 | 1.918697e-13 | 1.918697e-13
11.88897 | 45.2806 | 45.47211 | 45.4702 | -0.191512 | 0.001916261 | 1.918697e-13 | 1.918697e-13
11.89897 | 45.2544 | 45.45632 | 45.4544 | -0.2019171 | 0.001917611 | 1.918697e-13 | 1.918697e-13
11.90897 | 45.2571 | 45.44058 | 45.43866 | -0.1834827 | 0.001918962 | 1.918697e-13 | 1.918697e-13
11.91896 | 45.227 | 45.42492 | 45.423 | -0.1979242 | 0.001920313 | 1.918697e-13 | 1.918697e-13
11.92896 | 45.2245 | 45.40931 | 45.40739 | -0.1848101 | 0.001921667 | 1.918697e-13 | 1.918697e-13
11.93896 | 45.1809 | 45.39376 | 45.39183 | -0.2128559 | 0.001923022 | 1.918697e-13 | 1.918697e-13
11.94896 | 45.1756 | 45.37826 | 45.37634 | -0.2026613 | 0.001924379 | 1.918697e-13 | 1.918697e-13
11.95896 | 45.1437 | 45.36283 | 45.3609 | -0.2191262 | 0.001925738 | 1.918697e-13 | 1.918697e-13
11.96895 | 45.1518 | 45.34747 | 45.34554 | -0.1956657 | 0.001927097 | 1.918697e-13 | 1.918697e-13
11.97895 | 45.1035 | 45.33215 | 45.33022 | -0.2286489 | 0.001928458 | 1.918697e-13 | 1.918697e-13
11.98895 | 45.0704 | 45.31689 | 45.31496 | -0.246491 | 0.001929821 | 1.918697e-13 | 1.918697e-13
11.99895 | 45.0645 | 45.30169 | 45.29976 | -0.2371918 | 0.001931186 | 1.918697e-13 | 1.918697e-13
12.00895 | 45.0151 | 45.28655 | 45.28462 | -0.2714511 | 0.001932553 | 1.918697e-13 | 1.918697e-13
12.01895 | 45.0139 | 45.27147 | 45.26953 | -0.2575686 | 0.00193392 | 1.918697e-13 | 1.918697e-13
12.02894 | 44.9818 | 45.25646 | 45.25452 | -0.2746593 | 0.001935288 | 1.918697e-13 | 1.918697e-13
12.03894 | 44.9607 | 45.24149 | 45.23956 | -0.2807928 | 0.001936659 | 1.918697e-13 | 1.918697e-13
12.04894 | 44.9612 | 45.22658 | 45.22465 | -0.265384 | 0.001938031 | 1.98976e-13 | 1.98976e-13
12.05894 | 44.9256 | 45.21173 | 45.20979 | -0.2861327 | 0.001939405 | 1.98976e-13 | 1.98976e-13
12.06894 | 44.9195 | 45.19694 | 45.195 | -0.2774387 | 0.001940781 | 1.98976e-13 | 1.98976e-13
12.07894 | 44.9064 | 45.1822 | 45.18026 | -0.2758019 | 0.001942158 | 1.98976e-13 | 1.98976e-13
12.08893 | 44.8904 | 45.16754 | 45.16559 | -0.2771366 | 0.001943535 | 1.98976e-13 | 1.98976e-13
12.09893 | 44.8564 | 45.15291 | 45.15097 | -0.2965134 | 0.001944915 | 1.98976e-13 | 1.98976e-13
12.10893 | 44.8417 | 45.13835 | 45.1364 | -0.2966467 | 0.001946297 | 1.98976e-13 | 1.98976e-13
12.11893 | 44.8241 | 45.12384 | 45.12189 | -0.2997363 | 0.00194768 | 1.98976e-13 | 1.98976e-13
12.12893 | 44.7905 | 45.10938 | 45.10743 | -0.3188821 | 0.001949065 | 1.98976e-13 | 1.98976e-13
12.13893 | 44.7776 | 45.09498 | 45.09303 | -0.3173839 | 0.001950452 | 1.98976e-13 | 1.98976e-13
12.14892 | 44.7572 | 45.08066 | 45.0787 | -0.3234558 | 0.001951839 | 1.98976e-13 | 1.98976e-13
12.15892 | 44.7564 | 45.06637 | 45.06442 | -0.3099689 | 0.001953228 | 1.98976e-13 | 1.98976e-13
12.16892 | 44.746 | 45.05214 | 45.05018 | -0.3061374 | 0.001954619 | 1.98976e-13 | 1.98976e-13
12.17892 | 44.7068 | 45.03796 | 45.03601 | -0.3311611 | 0.001956012 | 1.98976e-13 | 1.98976e-13
12.18892 | 44.6948 | 45.02384 | 45.02188 | -0.3290398 | 0.001957406 | 1.98976e-13 | 1.98976e-13
12.19892 | 44.6798 | 45.00977 | 45.00781 | -0.3299733 | 0.001958802 | 1.98976e-13 | 1.98976e-13
12.20891 | 44.6732 | 44.99578 | 44.99382 | -0.3225755 | 0.001960198 | 1.98976e-13 | 1.98976e-13
12.21891 | 44.6445 | 44.98182 | 44.97986 | -0.3373181 | 0.001961598 | 1.98976e-13 | 1.98976e-13
12.22891 | 44.612 | 44.96791 | 44.96595 | -0.3559149 | 0.001962998 | 1.98976e-13 | 1.98976e-13
12.23891 | 44.5741 | 44.95407 | 44.9521 | -0.3799658 | 0.0019644 | 1.98976e-13 | 1.98976e-13
12.24891 | 44.5835 | 44.94027 | 44.9383 | -0.3567706 | 0.001965804 | 1.98976e-13 | 1.98976e-13
12.25891 | 44.5758 | 44.92653 | 44.92456 | -0.3507291 | 0.00196721 | 1.98976e-13 | 1.98976e-13
12.2689 | 44.5491 | 44.91285 | 44.91089 | -0.3637548 | 0.001968615 | 1.98976e-13 | 1.98976e-13
12.2789 | 44.5361 | 44.89922 | 44.89725 | -0.3631201 | 0.001970024 | 1.98976e-13 | 1.98976e-13
12.2889 | 44.4999 | 44.88564 | 44.88367 | -0.3857385 | 0.001971434 | 1.98976e-13 | 1.98976e-13
12.2989 | 44.4682 | 44.87211 | 44.87014 | -0.4039099 | 0.001972846 | 1.98976e-13 | 1.98976e-13
12.3089 | 44.4655 | 44.85863 | 44.85666 | -0.3931341 | 0.00197426 | 1.98976e-13 | 1.98976e-13
12.31889 | 44.4593 | 44.84522 | 44.84325 | -0.3859242 | 0.001975673 | 1.98976e-13 | 1.98976e-13
12.32889 | 44.4436 | 44.83185 | 44.82988 | -0.3882533 | 0.00197709 | 1.98976e-13 | 1.98976e-13
12.33889 | 44.4258 | 44.81853 | 44.81656 | -0.3927346 | 0.001978508 | 1.98976e-13 | 1.98976e-13
12.34889 | 44.3745 | 44.80527 | 44.80329 | -0.430768 | 0.001979928 | 1.98976e-13 | 1.98976e-13
12.35889 | 44.3746 | 44.79205 | 44.79007 | -0.4174532 | 0.00198135 | 1.98976e-13 | 1.98976e-13
12.36889 | 44.3411 | 44.77889 | 44.77691 | -0.4377901 | 0.001982773 | 1.98976e-13 | 1.98976e-13
12.37888 | 44.3257 | 44.76579 | 44.76381 | -0.4400915 | 0.001984197 | 1.98976e-13 | 1.98976e-13
12.38888 | 44.3288 | 44.75273 | 44.75075 | -0.4239312 | 0.001985623 | 1.98976e-13 | 1.98976e-13
12.39888 | 44.302 | 44.73972 | 44.73773 | -0.4377219 | 0.001987051 | 1.98976e-13 | 1.98976e-13
12.40888 | 44.2753 | 44.72676 | 44.72478 | -0.4514636 | 0.001988481 | 1.98976e-13 | 1.98976e-13
12.41888 | 44.2737 | 44.71386 | 44.71187 | -0.4401561 | 0.001989912 | 1.98976e-13 | 1.98976e-13
12.42888 | 44.2653 | 44.701 | 44.69901 | -0.4356991 | 0.001991346 | 1.98976e-13 | 1.98976e-13
12.43887 | 44.2361 | 44.68821 | 44.68621 | -0.4521053 | 0.001992779 | 1.98976e-13 | 1.98976e-13
12.44887 | 44.2269 | 44.67545 | 44.67345 | -0.4485489 | 0.001994215 | 1.98976e-13 | 1.98976e-13
12.45887 | 44.1877 | 44.66274 | 44.66075 | -0.4750426 | 0.001995653 | 1.98976e-13 | 1.98976e-13
12.46887 | 44.1631 | 44.65009 | 44.64809 | -0.4869861 | 0.001997093 | 1.98976e-13 | 1.98976e-13
12.47887 | 44.1611 | 44.63748 | 44.63548 | -0.4763793 | 0.001998534 | 1.98976e-13 | 1.98976e-13
12.48887 | 44.145 | 44.62492 | 44.62292 | -0.479922 | 0.001999977 | 1.98976e-13 | 1.98976e-13
12.49886 | 44.148 | 44.61243 | 44.61043 | -0.4644266 | 0.00200142 | 1.98976e-13 | 1.98976e-13
12.50886 | 44.1364 | 44.59997 | 44.59796 | -0.4635677 | 0.002002866 | 1.989759e-13 | 1.989759e-13
12.51886 | 44.1014 | 44.58756 | 44.58555 | -0.4861578 | 0.002004314 | 1.989759e-13 | 1.989759e-13
12.52886 | 44.1002 | 44.5752 | 44.57319 | -0.4749968 | 0.002005764 | 1.989759e-13 | 1.989759e-13
12.53886 | 44.0837 | 44.56288 | 44.56088 | -0.4791843 | 0.002007215 | 1.989759e-13 | 1.989759e-13
12.54886 | 44.0781 | 44.55062 | 44.54861 | -0.4725203 | 0.002008668 | 2.060822e-13 | 2.060822e-13
12.55885 | 44.038 | 44.53842 | 44.53641 | -0.5004168 | 0.002010121 | 2.060822e-13 | 2.060822e-13
12.56885 | 44.0397 | 44.52625 | 44.52424 | -0.4865491 | 0.002011578 | 2.060822e-13 | 2.060822e-13
12.57885 | 43.9947 | 44.51413 | 44.51212 | -0.5194294 | 0.002013035 | 2.060822e-13 | 2.060822e-13
12.58885 | 43.9855 | 44.50206 | 44.50004 | -0.5165574 | 0.002014495 | 2.060822e-13 | 2.060822e-13
12.59885 | 43.9892 | 44.49003 | 44.48802 | -0.5008329 | 0.002015956 | 2.060822e-13 | 2.060822e-13
12.60885 | 43.9607 | 44.47806 | 44.47604 | -0.5173559 | 0.002017419 | 2.060822e-13 | 2.060822e-13
12.61884 | 43.9293 | 44.46614 | 44.46412 | -0.536838 | 0.002018883 | 2.060822e-13 | 2.060822e-13
12.62884 | 43.9395 | 44.45426 | 44.45223 | -0.5147552 | 0.002020349 | 2.060822e-13 | 2.060822e-13
12.63884 | 43.9175 | 44.44242 | 44.4404 | -0.5249193 | 0.002021817 | 2.060822e-13 | 2.060822e-13
12.64884 | 43.909 | 44.43063 | 44.42861 | -0.5216301 | 0.002023287 | 2.060822e-13 | 2.060822e-13
12.65884 | 43.888 | 44.41889 | 44.41686 | -0.5308874 | 0.002024759 | 2.060822e-13 | 2.060822e-13
12.66884 | 43.8695 | 44.40719 | 44.40516 | -0.5376911 | 0.002026232 | 2.060822e-13 | 2.060822e-13
12.67883 | 43.8455 | 44.39555 | 44.39352 | -0.5500527 | 0.002027706 | 2.060822e-13 | 2.060822e-13
12.68883 | 43.8133 | 44.38395 | 44.38192 | -0.5706485 | 0.002029182 | 2.060822e-13 | 2.060822e-13
12.69883 | 43.7842 | 44.37239 | 44.37036 | -0.5881903 | 0.002030661 | 2.060822e-13 | 2.060822e-13
12.70883 | 43.7912 | 44.36088 | 44.35885 | -0.5696777 | 0.002032141 | 2.060822e-13 | 2.060822e-13
12.71883 | 43.77 | 44.34941 | 44.34738 | -0.5794106 | 0.002033622 | 2.060822e-13 | 2.060822e-13
12.72882 | 43.7654 | 44.338 | 44.33597 | -0.5726003 | 0.002035104 | 2.060822e-13 | 2.060822e-13
12.73882 | 43.733 | 44.32662 | 44.32459 | -0.5936237 | 0.00203659 | 2.060822e-13 | 2.060822e-13
12.74882 | 43.7273 | 44.31529 | 44.31325 | -0.5879921 | 0.002038077 | 2.060822e-13 | 2.060822e-13
12.75882 | 43.7214 | 44.30401 | 44.30197 | -0.5826054 | 0.002039565 | 2.060822e-13 | 2.060822e-13
12.76882 | 43.7122 | 44.29276 | 44.29072 | -0.5805633 | 0.002041056 | 2.060822e-13 | 2.060822e-13
12.77882 | 43.687 | 44.28157 | 44.27952 | -0.5945658 | 0.002042548 | 2.060822e-13 | 2.060822e-13
12.78881 | 43.6669 | 44.27042 | 44.26838 | -0.6035237 | 0.00204404 | 2.060822e-13 | 2.060822e-13
12.79881 | 43.6286 | 44.25931 | 44.25727 | -0.6307146 | 0.002045536 | 2.060822e-13 | 2.060822e-13
12.80881 | 43.6483 | 44.24825 | 44.2462 | -0.5999495 | 0.002047034 | 2.060822e-13 | 2.060822e-13
12.81881 | 43.628 | 44.23723 | 44.23518 | -0.6092282 | 0.002048533 | 2.060822e-13 | 2.060822e-13
12.82881 | 43.6218 | 44.22625 | 44.2242 | -0.6044506 | 0.002050033 | 2.060822e-13 | 2.060822e-13
12.83881 | 43.5997 | 44.21532 | 44.21327 | -0.6156166 | 0.002051536 | 2.060822e-13 | 2.060822e-13
12.8488 | 43.6033 | 44.20444 | 44.20238 | -0.6011367 | 0.002053039 | 2.060822e-13 | 2.060822e-13
12.8588 | 43.5883 | 44.19359 | 44.19153 | -0.6052891 | 0.002054545 | 2.060822e-13 | 2.060822e-13
12.8688 | 43.5774 | 44.18278 | 44.18073 | -0.6053845 | 0.002056053 | 2.060822e-13 | 2.060822e-13
12.8788 | 43.5721 | 44.17202 | 44.16997 | -0.5999228 | 0.002057563 | 2.060822e-13 | 2.060822e-13
12.8888 | 43.5872 | 44.1613 | 44.15924 | -0.5741038 | 0.002059074 | 2.060822e-13 | 2.060822e-13
12.8988 | 43.5536 | 44.15063 | 44.14857 | -0.5970272 | 0.002060588 | 2.060822e-13 | 2.060822e-13
12.90879 | 43.5586 | 44.14 | 44.13794 | -0.5814037 | 0.002062101 | 2.060822e-13 | 2.060822e-13
12.91879 | 43.5439 | 44.12941 | 44.12735 | -0.5855117 | 0.002063618 | 2.060822e-13 | 2.060822e-13
12.92879 | 43.5437 | 44.11886 | 44.1168 | -0.5751617 | 0.002065137 | 2.060822e-13 | 2.060822e-13
12.93879 | 43.5217 | 44.10835 | 44.10629 | -0.5866536 | 0.002066657 | 2.060822e-13 | 2.060822e-13
12.94879 | 43.511 | 44.09789 | 44.09582 | -0.5868873 | 0.002068179 | 2.060822e-13 | 2.060822e-13
12.95879 | 43.5161 | 44.08746 | 44.08539 | -0.5713624 | 0.002069703 | 2.060822e-13 | 2.060822e-13
12.96878 | 43.5052 | 44.07709 | 44.07502 | -0.5718894 | 0.002071227 | 2.060822e-13 | 2.060822e-13
12.97878 | 43.5057 | 44.06675 | 44.06467 | -0.5610471 | 0.002072755 | 2.060822e-13 | 2.060822e-13
12.98878 | 43.4904 | 44.05645 | 44.05437 | -0.566046 | 0.002074284 | 2.060822e-13 | 2.060822e-13
12.99878 | 43.5031 | 44.04619 | 44.04411 | -0.5430857 | 0.002075815 | 2.060822e-13 | 2.060822e-13
13.00878 | 43.4789 | 44.03597 | 44.03389 | -0.5570662 | 0.002077348 | 2.060822e-13 | 2.060822e-13
13.01878 | 43.472 | 44.02579 | 44.02371 | -0.5537873 | 0.002078883 | 2.060822e-13 | 2.060822e-13
13.02877 | 43.4535 | 44.01566 | 44.01358 | -0.5621589 | 0.002080418 | 2.131885e-13 | 2.131885e-13
13.03877 | 43.442 | 44.00556 | 44.00348 | -0.5635607 | 0.002081956 | 2.131884e-13 | 2.131884e-13
13.04877 | 43.4459 | 43.9955 | 43.99342 | -0.5496026 | 0.002083496 | 2.131884e-13 | 2.131884e-13
13.05877 | 43.4145 | 43.98548 | 43.9834 | -0.5709844 | 0.002085038 | 2.131884e-13 | 2.131884e-13
13.06877 | 43.3968 | 43.97551 | 43.97342 | -0.5787061 | 0.002086582 | 2.131884e-13 | 2.131884e-13
13.07877 | 43.3972 | 43.96557 | 43.96348 | -0.5683674 | 0.002088127 | 2.131884e-13 | 2.131884e-13
13.08876 | 43.385 | 43.95568 | 43.95359 | -0.570678 | 0.002089673 | 2.131884e-13 | 2.131884e-13
13.09876 | 43.3724 | 43.94582 | 43.94373 | -0.5734181 | 0.002091222 | 2.131884e-13 | 2.131884e-13
13.10876 | 43.3406 | 43.936 | 43.9339 | -0.5953974 | 0.002092774 | 2.131884e-13 | 2.131884e-13
13.11876 | 43.3274 | 43.92622 | 43.92412 | -0.5988156 | 0.002094327 | 2.131884e-13 | 2.131884e-13
13.12876 | 43.3036 | 43.91647 | 43.91438 | -0.6128728 | 0.002095881 | 2.131884e-13 | 2.131884e-13
13.13875 | 43.3256 | 43.90678 | 43.90468 | -0.5811783 | 0.002097436 | 2.131884e-13 | 2.131884e-13
13.14875 | 43.2985 | 43.89711 | 43.89501 | -0.5986127 | 0.002098994 | 2.131884e-13 | 2.131884e-13
13.15875 | 43.269 | 43.88749 | 43.88538 | -0.6184855 | 0.002100555 | 2.131884e-13 | 2.131884e-13
13.16875 | 43.258 | 43.8779 | 43.87579 | -0.6198966 | 0.002102117 | 2.131884e-13 | 2.131884e-13
13.17875 | 43.2528 | 43.86835 | 43.86624 | -0.6155457 | 0.002103681 | 2.131884e-13 | 2.131884e-13
13.18875 | 43.2362 | 43.85883 | 43.85673 | -0.6226328 | 0.002105247 | 2.131884e-13 | 2.131884e-13
13.19874 | 43.2124 | 43.84937 | 43.84726 | -0.6369671 | 0.002106813 | 2.131884e-13 | 2.131884e-13
13.20874 | 43.1801 | 43.83993 | 43.83782 | -0.6598296 | 0.002108383 | 2.131884e-13 | 2.131884e-13
13.21874 | 43.183 | 43.83053 | 43.82842 | -0.6475296 | 0.002109954 | 2.131884e-13 | 2.131884e-13
13.22874 | 43.1869 | 43.82117 | 43.81906 | -0.6342669 | 0.002111527 | 2.131884e-13 | 2.131884e-13
13.23874 | 43.151 | 43.81184 | 43.80973 | -0.6608413 | 0.002113102 | 2.131884e-13 | 2.131884e-13
13.24874 | 43.1589 | 43.80255 | 43.80044 | -0.6436529 | 0.00211468 | 2.131884e-13 | 2.131884e-13
13.25873 | 43.1196 | 43.79331 | 43.79119 | -0.6737105 | 0.002116257 | 2.131884e-13 | 2.131884e-13
13.26873 | 43.1339 | 43.7841 | 43.78198 | -0.6501956 | 0.002117838 | 2.131884e-13 | 2.131884e-13
13.27873 | 43.1456 | 43.77492 | 43.7728 | -0.6293173 | 0.00211942 | 2.131884e-13 | 2.131884e-13
13.28873 | 43.1045 | 43.76578 | 43.76365 | -0.6612754 | 0.002121005 | 2.131884e-13 | 2.131884e-13
13.29873 | 43.0964 | 43.75667 | 43.75455 | -0.6602698 | 0.002122591 | 2.131884e-13 | 2.131884e-13
13.30873 | 43.087 | 43.7476 | 43.74548 | -0.6606003 | 0.00212418 | 2.131884e-13 | 2.131884e-13
13.31872 | 43.0941 | 43.73858 | 43.73645 | -0.6444758 | 0.002125768 | 2.131884e-13 | 2.131884e-13
13.32872 | 43.0616 | 43.72958 | 43.72745 | -0.6679782 | 0.00212736 | 2.131884e-13 | 2.131884e-13
13.33872 | 43.0702 | 43.72062 | 43.71849 | -0.6504162 | 0.002128954 | 2.131884e-13 | 2.131884e-13
13.34872 | 43.0346 | 43.71169 | 43.70956 | -0.6770897 | 0.002130551 | 2.131884e-13 | 2.131884e-13
13.35872 | 43.0449 | 43.7028 | 43.70067 | -0.6578986 | 0.002132148 | 2.131884e-13 | 2.131884e-13
13.36872 | 43.0219 | 43.69394 | 43.69181 | -0.6720428 | 0.002133748 | 2.131884e-13 | 2.131884e-13
13.37871 | 43.0113 | 43.68513 | 43.683 | -0.6738309 | 0.002135348 | 2.131884e-13 | 2.131884e-13
13.38871 | 43.007 | 43.67635 | 43.67421 | -0.6693451 | 0.002136952 | 2.131884e-13 | 2.131884e-13
13.39871 | 43.0282 | 43.66759 | 43.66546 | -0.6393941 | 0.002138557 | 2.131884e-13 | 2.131884e-13
13.40871 | 43.0211 | 43.65888 | 43.65674 | -0.6377778 | 0.002140165 | 2.131884e-13 | 2.131884e-13
13.41871 | 42.988 | 43.6502 | 43.64805 | -0.662196 | 0.002141774 | 2.131884e-13 | 2.131884e-13
13.42871 | 42.9707 | 43.64155 | 43.63941 | -0.6708486 | 0.002143385 | 2.131884e-13 | 2.131884e-13
13.4387 | 42.9608 | 43.63294 | 43.6308 | -0.672144 | 0.002144997 | 2.131884e-13 | 2.131884e-13
13.4487 | 42.9545 | 43.62436 | 43.62222 | -0.6698648 | 0.002146612 | 2.131884e-13 | 2.131884e-13
13.4587 | 42.9237 | 43.61582 | 43.61367 | -0.6921196 | 0.002148229 | 2.131884e-13 | 2.131884e-13
13.4687 | 42.897 | 43.60731 | 43.60516 | -0.7103082 | 0.002149848 | 2.131884e-13 | 2.131884e-13
13.4787 | 42.8879 | 43.59883 | 43.59668 | -0.7109304 | 0.002151469 | 2.202947e-13 | 2.202947e-13
13.4887 | 42.8745 | 43.59039 | 43.58823 | -0.7158861 | 0.002153092 | 2.202947e-13 | 2.202947e-13
13.49869 | 42.8784 | 43.58198 | 43.57983 | -0.7035836 | 0.002154715 | 2.202947e-13 | 2.202947e-13
13.50869 | 42.8637 | 43.57361 | 43.57145 | -0.7099059 | 0.002156342 | 2.202947e-13 | 2.202947e-13
13.51869 | 42.861 | 43.56526 | 43.5631 | -0.7042613 | 0.002157971 | 2.202947e-13 | 2.202947e-13
13.52869 | 42.8425 | 43.55695 | 43.55479 | -0.7144496 | 0.002159602 | 2.202947e-13 | 2.202947e-13
13.53869 | 42.8361 | 43.54867 | 43.54651 | -0.7125707 | 0.002161235 | 2.202947e-13 | 2.202947e-13
13.54868 | 42.7936 | 43.54043 | 43.53827 | -0.7468327 | 0.002162868 | 2.202947e-13 | 2.202947e-13
13.55868 | 42.7714 | 43.53222 | 43.53005 | -0.7608189 | 0.002164504 | 2.202947e-13 | 2.202947e-13
13.56868 | 42.7484 | 43.52404 | 43.52187 | -0.7756375 | 0.002166143 | 2.202947e-13 | 2.202947e-13
13.57868 | 42.7445 | 43.51589 | 43.51372 | -0.7713884 | 0.002167784 | 2.202947e-13 | 2.202947e-13
13.58868 | 42.7248 | 43.50777 | 43.5056 | -0.7829714 | 0.002169426 | 2.202947e-13 | 2.202947e-13
13.59868 | 42.6997 | 43.49969 | 43.49752 | -0.7999863 | 0.002171071 | 2.202947e-13 | 2.202947e-13
13.60867 | 42.7067 | 43.49164 | 43.48947 | -0.784941 | 0.002172716 | 2.202947e-13 | 2.202947e-13
13.61867 | 42.6912 | 43.48362 | 43.48145 | -0.7924194 | 0.002174364 | 2.202947e-13 | 2.202947e-13
13.62867 | 42.6896 | 43.47563 | 43.47345 | -0.7860293 | 0.002176015 | 2.202947e-13 | 2.202947e-13
13.63867 | 42.667 | 43.46767 | 43.46549 | -0.8006706 | 0.002177667 | 2.202946e-13 | 2.202946e-13
13.64867 | 42.6631 | 43.45974 | 43.45756 | -0.7966432 | 0.002179322 | 2.202946e-13 | 2.202946e-13
13.65867 | 42.657 | 43.45185 | 43.44967 | -0.7948469 | 0.002180979 | 2.202946e-13 | 2.202946e-13
13.66866 | 42.6431 | 43.44399 | 43.44181 | -0.8008894 | 0.002182636 | 2.202946e-13 | 2.202946e-13
13.67866 | 42.6133 | 43.43615 | 43.43397 | -0.8228549 | 0.002184296 | 2.202946e-13 | 2.202946e-13
13.68866 | 42.6 | 43.42835 | 43.42617 | -0.8283511 | 0.002185959 | 2.202946e-13 | 2.202946e-13
13.69866 | 42.5958 | 43.42058 | 43.41839 | -0.8247779 | 0.002187623 | 2.202946e-13 | 2.202946e-13
13.70866 | 42.5793 | 43.41284 | 43.41065 | -0.8335351 | 0.00218929 | 2.202946e-13 | 2.202946e-13
13.71866 | 42.5864 | 43.40512 | 43.40293 | -0.8187227 | 0.002190959 | 2.202946e-13 | 2.202946e-13
13.72865 | 42.5574 | 43.39745 | 43.39526 | -0.8400481 | 0.002192628 | 2.202946e-13 | 2.202946e-13
13.73865 | 42.5636 | 43.3898 | 43.3876 | -0.8261958 | 0.0021943 | 2.202946e-13 | 2.202946e-13
13.74865 | 42.5537 | 43.38217 | 43.37998 | -0.8284734 | 0.002195975 | 2.202946e-13 | 2.202946e-13
13.75865 | 42.5489 | 43.37458 | 43.37238 | -0.8256808 | 0.002197652 | 2.202946e-13 | 2.202946e-13
13.76865 | 42.5361 | 43.36702 | 43.36482 | -0.8309178 | 0.002199331 | 2.202946e-13 | 2.202946e-13
13.77865 | 42.5272 | 43.35948 | 43.35728 | -0.8322843 | 0.002201012 | 2.202946e-13 | 2.202946e-13
13.78864 | 42.5405 | 43.35199 | 43.34978 | -0.8114877 | 0.002202693 | 2.202946e-13 | 2.202946e-13
13.79864 | 42.5386 | 43.34451 | 43.34231 | -0.8059128 | 0.002204378 | 2.202946e-13 | 2.202946e-13
13.80864 | 42.4837 | 43.33707 | 43.33486 | -0.8533669 | 0.002206065 | 2.202946e-13 | 2.202946e-13
13.81864 | 42.4768 | 43.32965 | 43.32744 | -0.8528501 | 0.002207754 | 2.202946e-13 | 2.202946e-13
13.82864 | 42.486 | 43.32226 | 43.32005 | -0.8362621 | 0.002209446 | 2.202946e-13 | 2.202946e-13
13.83864 | 42.4752 | 43.3149 | 43.31269 | -0.8397027 | 0.002211139 | 2.202946e-13 | 2.202946e-13
13.84863 | 42.4715 | 43.30758 | 43.30537 | -0.8360793 | 0.002212832 | 2.202946e-13 | 2.202946e-13
13.85863 | 42.4525 | 43.30028 | 43.29806 | -0.847777 | 0.00221453 | 2.202946e-13 | 2.202946e-13
13.86863 | 42.4446 | 43.293 | 43.29079 | -0.8484029 | 0.00221623 | 2.202946e-13 | 2.202946e-13
13.87863 | 42.454 | 43.28576 | 43.28354 | -0.8317571 | 0.002217931 | 2.202946e-13 | 2.202946e-13
13.88863 | 42.447 | 43.27854 | 43.27632 | -0.8315393 | 0.002219635 | 2.202946e-13 | 2.202946e-13
13.89863 | 42.4102 | 43.27135 | 43.26913 | -0.8611494 | 0.00222134 | 2.202946e-13 | 2.202946e-13
13.90862 | 42.399 | 43.26419 | 43.26197 | -0.8651944 | 0.002223046 | 2.274009e-13 | 2.274009e-13
13.91862 | 42.4171 | 43.25706 | 43.25484 | -0.8399599 | 0.002224756 | 2.274009e-13 | 2.274009e-13
13.92862 | 42.3929 | 43.24995 | 43.24773 | -0.857053 | 0.002226468 | 2.274009e-13 | 2.274009e-13
13.93862 | 42.3586 | 43.24287 | 43.24065 | -0.8842734 | 0.002228183 | 2.274009e-13 | 2.274009e-13
13.94862 | 42.3714 | 43.23582 | 43.23359 | -0.8644211 | 0.002229899 | 2.274009e-13 | 2.274009e-13
13.95861 | 42.3659 | 43.2288 | 43.22657 | -0.862903 | 0.002231615 | 2.274009e-13 | 2.274009e-13
13.96861 | 42.3731 | 43.2218 | 43.21957 | -0.8487049 | 0.002233336 | 2.274009e-13 | 2.274009e-13
13.97861 | 42.3536 | 43.21483 | 43.2126 | -0.8612336 | 0.002235058 | 2.274009e-13 | 2.274009e-13
13.98861 | 42.3396 | 43.20789 | 43.20565 | -0.8682891 | 0.002236783 | 2.274009e-13 | 2.274009e-13
13.99861 | 42.36 | 43.20097 | 43.19873 | -0.8409712 | 0.002238509 | 2.274009e-13 | 2.274009e-13
14.00861 | 42.3198 | 43.19408 | 43.19184 | -0.8742798 | 0.002240239 | 2.274009e-13 | 2.274009e-13
14.0186 | 42.3124 | 43.18722 | 43.18498 | -0.8748217 | 0.002241968 | 2.274009e-13 | 2.274009e-13
14.0286 | 42.2904 | 43.18038 | 43.17814 | -0.8899829 | 0.002243701 | 2.274009e-13 | 2.274009e-13
14.0386 | 42.2739 | 43.17357 | 43.17132 | -0.8996703 | 0.002245437 | 2.274009e-13 | 2.274009e-13
14.0486 | 42.2816 | 43.16678 | 43.16454 | -0.8851836 | 0.002247174 | 2.274009e-13 | 2.274009e-13
14.0586 | 42.2894 | 43.16002 | 43.15777 | -0.8706228 | 0.002248913 | 2.274009e-13 | 2.274009e-13
14.0686 | 42.2581 | 43.15329 | 43.15104 | -0.8951878 | 0.002250655 | 2.274009e-13 | 2.274009e-13
14.07859 | 42.2726 | 43.14659 | 43.14433 | -0.8739851 | 0.002252398 | 2.274009e-13 | 2.274009e-13
14.08859 | 42.2749 | 43.1399 | 43.13765 | -0.8650012 | 0.002254144 | 2.274009e-13 | 2.274009e-13
14.09859 | 42.2682 | 43.13324 | 43.13099 | -0.8650427 | 0.002255892 | 2.274009e-13 | 2.274009e-13
14.10859 | 42.2254 | 43.12661 | 43.12435 | -0.9012094 | 0.002257642 | 2.274009e-13 | 2.274009e-13
14.11859 | 42.2456 | 43.12 | 43.11774 | -0.8744012 | 0.002259394 | 2.274009e-13 | 2.274009e-13
14.12859 | 42.2264 | 43.11342 | 43.11116 | -0.8870181 | 0.002261149 | 2.274009e-13 | 2.274009e-13
14.13858 | 42.2242 | 43.10687 | 43.1046 | -0.8826663 | 0.002262905 | 2.274009e-13 | 2.274009e-13
14.14858 | 42.1747 | 43.10033 | 43.09807 | -0.9256328 | 0.002264664 | 2.274009e-13 | 2.274009e-13
14.15858 | 42.1641 | 43.09382 | 43.09156 | -0.9297239 | 0.002266425 | 2.274008e-13 | 2.274008e-13
14.16858 | 42.1698 | 43.08734 | 43.08507 | -0.9175395 | 0.002268188 | 2.274009e-13 | 2.274009e-13
14.17858 | 42.2013 | 43.08088 | 43.07861 | -0.8795796 | 0.002269954 | 2.274008e-13 | 2.274008e-13
14.18858 | 42.1936 | 43.07444 | 43.07217 | -0.8808439 | 0.002271722 | 2.274008e-13 | 2.274008e-13
14.19857 | 42.1807 | 43.06804 | 43.06577 | -0.8873387 | 0.00227349 | 2.274009e-13 | 2.274009e-13
14.20857 | 42.1795 | 43.06165 | 43.05938 | -0.8821512 | 0.002275262 | 2.274008e-13 | 2.274008e-13
14.21857 | 42.175 | 43.05529 | 43.05301 | -0.8802875 | 0.002277037 | 2.274008e-13 | 2.274008e-13
14.22857 | 42.1394 | 43.04895 | 43.04667 | -0.9095477 | 0.002278814 | 2.274008e-13 | 2.274008e-13
14.23857 | 42.1382 | 43.04263 | 43.04035 | -0.9044315 | 0.002280592 | 2.274008e-13 | 2.274008e-13
14.24857 | 42.1463 | 43.03634 | 43.03406 | -0.8900389 | 0.002282373 | 2.274008e-13 | 2.274008e-13
14.25856 | 42.123 | 43.03008 | 43.02779 | -0.9070759 | 0.002284155 | 2.274008e-13 | 2.274008e-13
14.26856 | 42.0943 | 43.02383 | 43.02154 | -0.92953 | 0.00228594 | 2.274008e-13 | 2.274008e-13
14.27856 | 42.1053 | 43.01761 | 43.01532 | -0.9123073 | 0.002287728 | 2.274008e-13 | 2.274008e-13
14.28856 | 42.1052 | 43.01141 | 43.00912 | -0.9062077 | 0.002289518 | 2.274008e-13 | 2.274008e-13
14.29856 | 42.1167 | 43.00523 | 43.00294 | -0.888531 | 0.00229131 | 2.274008e-13 | 2.274008e-13
14.30855 | 42.1066 | 42.99908 | 42.99679 | -0.8924833 | 0.002293103 | 2.345071e-13 | 2.345071e-13
14.31855 | 42.114 | 42.99295 | 42.99066 | -0.8789522 | 0.002294899 | 2.345071e-13 | 2.345071e-13
14.32855 | 42.1066 | 42.98684 | 42.98455 | -0.8802436 | 0.002296698 | 2.345071e-13 | 2.345071e-13
14.33855 | 42.0832 | 42.98076 | 42.97846 | -0.8975576 | 0.002298499 | 2.345071e-13 | 2.345071e-13
14.34855 | 42.0815 | 42.97469 | 42.97239 | -0.8931939 | 0.002300303 | 2.345071e-13 | 2.345071e-13
14.35855 | 42.0754 | 42.96865 | 42.96635 | -0.8932525 | 0.002302109 | 2.345071e-13 | 2.345071e-13
14.36854 | 42.0715 | 42.96264 | 42.96034 | -0.8911392 | 0.002303915 | 2.345071e-13 | 2.345071e-13
14.37854 | 42.0464 | 42.95664 | 42.95434 | -0.9102419 | 0.002305725 | 2.345071e-13 | 2.345071e-13
14.38854 | 42.0429 | 42.95067 | 42.94836 | -0.9077666 | 0.002307538 | 2.345071e-13 | 2.345071e-13
14.39854 | 42.0525 | 42.94471 | 42.9424 | -0.892213 | 0.002309352 | 2.345071e-13 | 2.345071e-13
14.40854 | 42.0241 | 42.93878 | 42.93647 | -0.9146811 | 0.002311169 | 2.345071e-13 | 2.345071e-13
14.41854 | 42.02 | 42.93287 | 42.93056 | -0.9128707 | 0.002312989 | 2.345071e-13 | 2.345071e-13
14.42853 | 42.0353 | 42.92699 | 42.92467 | -0.8916877 | 0.002314809 | 2.345071e-13 | 2.345071e-13
14.43853 | 42.0357 | 42.92112 | 42.9188 | -0.8854201 | 0.002316632 | 2.345071e-13 | 2.345071e-13
14.44853 | 42.0181 | 42.91527 | 42.91296 | -0.8971737 | 0.002318459 | 2.345071e-13 | 2.345071e-13
14.45853 | 42.0166 | 42.90945 | 42.90713 | -0.8928484 | 0.002320287 | 2.345071e-13 | 2.345071e-13
14.46853 | 42.0139 | 42.90364 | 42.90132 | -0.8897441 | 0.002322118 | 2.345071e-13 | 2.345071e-13
14.47853 | 42.0039 | 42.89786 | 42.89554 | -0.8939607 | 0.002323951 | 2.345071e-13 | 2.345071e-13
14.48852 | 41.9778 | 42.8921 | 42.88978 | -0.9143038 | 0.002325785 | 2.345071e-13 | 2.345071e-13
14.49852 | 41.9548 | 42.88636 | 42.88403 | -0.9315618 | 0.002327622 | 2.345071e-13 | 2.345071e-13
14.50852 | 41.9617 | 42.88064 | 42.87831 | -0.9189404 | 0.002329462 | 2.345071e-13 | 2.345071e-13
14.51852 | 41.9551 | 42.87494 | 42.87261 | -0.9198393 | 0.002331304 | 2.345071e-13 | 2.345071e-13
14.52852 | 41.9521 | 42.86926 | 42.86693 | -0.9171586 | 0.002333149 | 2.345071e-13 | 2.345071e-13
14.53852 | 41.9298 | 42.8636 | 42.86126 | -0.9337981 | 0.002334996 | 2.345071e-13 | 2.345071e-13
14.54851 | 41.9221 | 42.85796 | 42.85563 | -0.9358633 | 0.002336844 | 2.345071e-13 | 2.345071e-13
14.55851 | 41.9242 | 42.85234 | 42.85 | -0.9281428 | 0.002338696 | 2.345071e-13 | 2.345071e-13
14.56851 | 41.9173 | 42.84674 | 42.8444 | -0.9294423 | 0.00234055 | 2.345071e-13 | 2.345071e-13
14.57851 | 41.9162 | 42.84116 | 42.83882 | -0.9249614 | 0.002342406 | 2.345071e-13 | 2.345071e-13
14.58851 | 41.924 | 42.8356 | 42.83326 | -0.9116003 | 0.002344265 | 2.345071e-13 | 2.345071e-13
14.59851 | 41.8808 | 42.83006 | 42.82771 | -0.9492586 | 0.002346126 | 2.345071e-13 | 2.345071e-13
14.6085 | 41.8817 | 42.82454 | 42.82219 | -0.9428419 | 0.002347987 | 2.345071e-13 | 2.345071e-13
14.6185 | 41.8622 | 42.81904 | 42.81669 | -0.9568391 | 0.002349853 | 2.345071e-13 | 2.345071e-13
14.6285 | 41.865 | 42.81356 | 42.8112 | -0.9485554 | 0.002351722 | 2.345071e-13 | 2.345071e-13
14.6385 | 41.8635 | 42.80809 | 42.80574 | -0.9445908 | 0.002353592 | 2.345071e-13 | 2.345071e-13
14.6485 | 41.837 | 42.80265 | 42.80029 | -0.9656452 | 0.002355465 | 2.345071e-13 | 2.345071e-13
14.6585 | 41.8227 | 42.79722 | 42.79486 | -0.9745186 | 0.00235734 | 2.345071e-13 | 2.345071e-13
14.66849 | 41.815 | 42.79182 | 42.78946 | -0.9768161 | 0.002359215 | 2.345071e-13 | 2.345071e-13
14.67849 | 41.823 | 42.78643 | 42.78407 | -0.9634268 | 0.002361096 | 2.345071e-13 | 2.345071e-13
14.68849 | 41.7962 | 42.78106 | 42.77869 | -0.9848561 | 0.002362978 | 2.345071e-13 | 2.345071e-13
14.69849 | 41.7944 | 42.7757 | 42.77334 | -0.9813039 | 0.002364863 | 2.416133e-13 | 2.416133e-13
14.70849 | 41.7859 | 42.77037 | 42.768 | -0.9844701 | 0.00236675 | 2.416133e-13 | 2.416133e-13
14.71848 | 41.811 | 42.76506 | 42.76269 | -0.9540597 | 0.002368638 | 2.416133e-13 | 2.416133e-13
14.72848 | 41.7805 | 42.75976 | 42.75739 | -0.9792623 | 0.00237053 | 2.416133e-13 | 2.416133e-13
14.73848 | 41.766 | 42.75448 | 42.75211 | -0.9884828 | 0.002372424 | 2.416133e-13 | 2.416133e-13
14.74848 | 41.7643 | 42.74922 | 42.74685 | -0.9849213 | 0.002374321 | 2.416133e-13 | 2.416133e-13
14.75848 | 41.7459 | 42.74398 | 42.7416 | -0.9980776 | 0.00237622 | 2.416133e-13 | 2.416133e-13
14.76848 | 41.7315 | 42.73875 | 42.73637 | -1.007252 | 0.002378123 | 2.416133e-13 | 2.416133e-13
14.77847 | 41.7287 | 42.73355 | 42.73117 | -1.004848 | 0.002380025 | 2.416133e-13 | 2.416133e-13
14.78847 | 41.7236 | 42.72836 | 42.72598 | -1.004758 | 0.002381931 | 2.416133e-13 | 2.416133e-13
14.79847 | 41.7089 | 42.72318 | 42.7208 | -1.014284 | 0.00238384 | 2.416133e-13 | 2.416133e-13
14.80847 | 41.7275 | 42.71803 | 42.71564 | -0.9905279 | 0.002385752 | 2.416133e-13 | 2.416133e-13
14.81847 | 41.6705 | 42.71289 | 42.7105 | -1.042389 | 0.002387666 | 2.416133e-13 | 2.416133e-13
14.82847 | 41.6859 | 42.70777 | 42.70538 | -1.021867 | 0.002389582 | 2.416133e-13 | 2.416133e-13
14.83846 | 41.699 | 42.70267 | 42.70028 | -1.003667 | 0.002391499 | 2.416133e-13 | 2.416133e-13
14.84846 | 41.7078 | 42.69758 | 42.69519 | -0.9897792 | 0.00239342 | 2.416133e-13 | 2.416133e-13
14.85846 | 41.6893 | 42.69251 | 42.69011 | -1.003208 | 0.002395344 | 2.416133e-13 | 2.416133e-13
14.86846 | 41.6795 | 42.68745 | 42.68506 | -1.007953 | 0.00239727 | 2.416133e-13 | 2.416133e-13
14.87846 | 41.6753 | 42.68242 | 42.68002 | -1.007115 | 0.002399199 | 2.416133e-13 | 2.416133e-13
14.88846 | 41.6614 | 42.67739 | 42.67499 | -1.015994 | 0.00240113 | 2.416133e-13 | 2.416133e-13
14.89845 | 41.6685 | 42.67239 | 42.66999 | -1.003894 | 0.002403062 | 2.416133e-13 | 2.416133e-13
14.90845 | 41.666 | 42.6674 | 42.665 | -1.001405 | 0.002404998 | 2.416133e-13 | 2.416133e-13
14.91845 | 41.6622 | 42.66243 | 42.66003 | -1.000232 | 0.002406936 | 2.416133e-13 | 2.416133e-13
14.92845 | 41.6514 | 42.65748 | 42.65507 | -1.006076 | 0.002408877 | 2.416133e-13 | 2.416133e-13
14.93845 | 41.6447 | 42.65253 | 42.65012 | -1.007835 | 0.002410821 | 2.416133e-13 | 2.416133e-13
14.94845 | 41.6477 | 42.64761 | 42.6452 | -0.9999102 | 0.002412767 | 2.416133e-13 | 2.416133e-13
14.95844 | 41.6572 | 42.64271 | 42.64029 | -0.9855061 | 0.002414714 | 2.416133e-13 | 2.416133e-13
14.96844 | 41.6574 | 42.63781 | 42.6354 | -0.9804128 | 0.002416665 | 2.416133e-13 | 2.416133e-13
14.97844 | 41.6693 | 42.63293 | 42.63052 | -0.963635 | 0.002418619 | 2.416133e-13 | 2.416133e-13
14.98844 | 41.6436 | 42.62807 | 42.62565 | -0.9844727 | 0.002420575 | 2.416133e-13 | 2.416133e-13
14.99844 | 41.671 | 42.62323 | 42.6208 | -0.9522258 | 0.002422533 | 2.416133e-13 | 2.416133e-13
15.00844 | 41.6656 | 42.61839 | 42.61597 | -0.9527941 | 0.002424495 | 2.416133e-13 | 2.416133e-13
15.01843 | 41.6655 | 42.61358 | 42.61116 | -0.9480825 | 0.002426456 | 2.416133e-13 | 2.416133e-13
15.02843 | 41.6359 | 42.60878 | 42.60635 | -0.9728811 | 0.002428423 | 2.416133e-13 | 2.416133e-13
15.03843 | 41.656 | 42.60399 | 42.60156 | -0.9479946 | 0.002430392 | 2.416133e-13 | 2.416133e-13
15.04843 | 41.6477 | 42.59922 | 42.59679 | -0.9515231 | 0.002432363 | 2.416133e-13 | 2.416133e-13
15.05843 | 41.6214 | 42.59447 | 42.59203 | -0.9730663 | 0.002434337 | 2.487195e-13 | 2.487195e-13
15.06843 | 41.6491 | 42.58972 | 42.58729 | -0.9406243 | 0.002436313 | 2.487195e-13 | 2.487195e-13
15.07842 | 41.6556 | 42.585 | 42.58256 | -0.9294015 | 0.00243829 | 2.487195e-13 | 2.487195e-13
15.08842 | 41.6249 | 42.58029 | 42.57785 | -0.9553885 | 0.002440272 | 2.487195e-13 | 2.487195e-13
15.09842 | 41.6115 | 42.57559 | 42.57315 | -0.9640899 | 0.002442256 | 2.487195e-13 | 2.487195e-13
15.10842 | 41.6329 | 42.57091 | 42.56846 | -0.9380056 | 0.002444243 | 2.487195e-13 | 2.487195e-13
15.11842 | 41.6425 | 42.56624 | 42.56379 | -0.9237355 | 0.002446233 | 2.487195e-13 | 2.487195e-13
15.12841 | 41.6287 | 42.56158 | 42.55914 | -0.9328842 | 0.002448222 | 2.487195e-13 | 2.487195e-13
15.13841 | 41.5921 | 42.55694 | 42.55449 | -0.9648422 | 0.002450217 | 2.487195e-13 | 2.487195e-13
15.14841 | 41.6093 | 42.55231 | 42.54986 | -0.9430142 | 0.002452214 | 2.487195e-13 | 2.487195e-13
15.15841 | 41.6041 | 42.5477 | 42.54525 | -0.9435999 | 0.002454214 | 2.487195e-13 | 2.487195e-13
15.16841 | 41.6023 | 42.5431 | 42.54064 | -0.9407994 | 0.002456216 | 2.487195e-13 | 2.487195e-13
15.17841 | 41.581 | 42.53851 | 42.53605 | -0.9575126 | 0.002458221 | 2.487195e-13 | 2.487195e-13
15.1884 | 41.566 | 42.53394 | 42.53148 | -0.9679438 | 0.002460227 | 2.487195e-13 | 2.487195e-13
15.1984 | 41.5641 | 42.52938 | 42.52692 | -0.9652839 | 0.002462237 | 2.487195e-13 | 2.487195e-13
15.2084 | 41.5668 | 42.52484 | 42.52237 | -0.9580374 | 0.002464249 | 2.487195e-13 | 2.487195e-13
15.2184 | 41.5506 | 42.5203 | 42.51784 | -0.9697041 | 0.002466265 | 2.487195e-13 | 2.487195e-13
15.2284 | 41.5605 | 42.51578 | 42.51332 | -0.955284 | 0.002468283 | 2.487195e-13 | 2.487195e-13
15.2384 | 41.5587 | 42.51128 | 42.50881 | -0.9525769 | 0.002470303 | 2.487195e-13 | 2.487195e-13
15.24839 | 41.5263 | 42.50679 | 42.50432 | -0.9804874 | 0.002472325 | 2.487195e-13 | 2.487195e-13
15.25839 | 41.5339 | 42.50231 | 42.49983 | -0.9684062 | 0.002474351 | 2.487195e-13 | 2.487195e-13
15.26839 | 41.5264 | 42.49784 | 42.49536 | -0.9714378 | 0.00247638 | 2.487195e-13 | 2.487195e-13
15.27839 | 41.5219 | 42.49338 | 42.4909 | -0.9714821 | 0.002478411 | 2.487195e-13 | 2.487195e-13
15.28839 | 41.517 | 42.48894 | 42.48646 | -0.9719391 | 0.002480445 | 2.487195e-13 | 2.487195e-13
15.29839 | 41.4874 | 42.48451 | 42.48203 | -0.9971085 | 0.002482481 | 2.487195e-13 | 2.487195e-13
15.30838 | 41.4654 | 42.48009 | 42.47761 | -1.014695 | 0.002484518 | 2.487195e-13 | 2.487195e-13
15.31838 | 41.4712 | 42.47569 | 42.4732 | -1.004489 | 0.00248656 | 2.487195e-13 | 2.487195e-13
15.32838 | 41.4725 | 42.4713 | 42.46881 | -0.9987955 | 0.002488605 | 2.487195e-13 | 2.487195e-13
15.33838 | 41.4658 | 42.46691 | 42.46442 | -1.001114 | 0.002490652 | 2.487195e-13 | 2.487195e-13
15.34838 | 41.4764 | 42.46254 | 42.46005 | -0.9861448 | 0.002492702 | 2.487195e-13 | 2.487195e-13
15.35838 | 41.4348 | 42.45819 | 42.45569 | -1.023387 | 0.002494755 | 2.487195e-13 | 2.487195e-13
15.36837 | 41.442 | 42.45385 | 42.45135 | -1.011846 | 0.002496808 | 2.487195e-13 | 2.487195e-13
15.37837 | 41.4575 | 42.44951 | 42.44701 | -0.9920127 | 0.002498866 | 2.487195e-13 | 2.487195e-13
15.38837 | 41.444 | 42.44519 | 42.44269 | -1.001191 | 0.002500927 | 2.487195e-13 | 2.487195e-13
15.39837 | 41.4511 | 42.44088 | 42.43838 | -0.9897805 | 0.002502991 | 2.487195e-13 | 2.487195e-13
15.40837 | 41.4243 | 42.43658 | 42.43408 | -1.012282 | 0.002505057 | 2.558257e-13 | 2.558257e-13
15.41837 | 41.4215 | 42.43229 | 42.42979 | -1.010794 | 0.002507126 | 2.558258e-13 | 2.558258e-13
15.42836 | 41.4211 | 42.42802 | 42.42551 | -1.006923 | 0.002509195 | 2.558257e-13 | 2.558257e-13
15.43836 | 41.4154 | 42.42376 | 42.42125 | -1.008358 | 0.00251127 | 2.558257e-13 | 2.558257e-13
15.44836 | 41.3984 | 42.4195 | 42.41699 | -1.021104 | 0.002513347 | 2.558257e-13 | 2.558257e-13
15.45836 | 41.4102 | 42.41526 | 42.41275 | -1.005062 | 0.002515427 | 2.558257e-13 | 2.558257e-13
15.46836 | 41.3733 | 42.41103 | 42.40851 | -1.03773 | 0.00251751 | 2.558257e-13 | 2.558257e-13
15.47836 | 41.3868 | 42.40681 | 42.40429 | -1.02001 | 0.002519595 | 2.558257e-13 | 2.558257e-13
15.48835 | 41.3933 | 42.4026 | 42.40008 | -1.009304 | 0.002521681 | 2.558257e-13 | 2.558257e-13
15.49835 | 41.4064 | 42.39841 | 42.39588 | -0.9920054 | 0.002523772 | 2.558257e-13 | 2.558257e-13
15.50835 | 41.4042 | 42.39422 | 42.39169 | -0.9900171 | 0.002525865 | 2.558257e-13 | 2.558257e-13
15.51835 | 41.4104 | 42.39004 | 42.38751 | -0.9796393 | 0.002527962 | 2.558257e-13 | 2.558257e-13
15.52835 | 41.3873 | 42.38587 | 42.38334 | -0.9985721 | 0.002530061 | 2.558257e-13 | 2.558257e-13
15.53834 | 41.3929 | 42.38172 | 42.37919 | -0.9888194 | 0.002532161 | 2.558257e-13 | 2.558257e-13
15.54834 | 41.3999 | 42.37757 | 42.37504 | -0.9776728 | 0.002534266 | 2.558257e-13 | 2.558257e-13
15.55834 | 41.3869 | 42.37344 | 42.3709 | -0.9865365 | 0.002536374 | 2.558257e-13 | 2.558257e-13
15.56834 | 41.3807 | 42.36931 | 42.36677 | -0.9886103 | 0.002538484 | 2.558257e-13 | 2.558257e-13
15.57834 | 41.3645 | 42.36519 | 42.36265 | -1.000694 | 0.002540597 | 2.558257e-13 | 2.558257e-13
15.58834 | 41.3549 | 42.36109 | 42.35855 | -1.006188 | 0.002542713 | 2.558257e-13 | 2.558257e-13
15.59833 | 41.3789 | 42.357 | 42.35445 | -0.9780959 | 0.00254483 | 2.558257e-13 | 2.558257e-13
15.60833 | 41.3891 | 42.35291 | 42.35036 | -0.9638095 | 0.002546952 | 2.558257e-13 | 2.558257e-13
15.61833 | 41.3637 | 42.34883 | 42.34628 | -0.9851328 | 0.002549076 | 2.558257e-13 | 2.558257e-13
15.62833 | 41.3799 | 42.34477 | 42.34221 | -0.9648657 | 0.002551203 | 2.558257e-13 | 2.558257e-13
15.63833 | 41.3766 | 42.34071 | 42.33815 | -0.9641082 | 0.002553333 | 2.558257e-13 | 2.558257e-13
15.64833 | 41.3908 | 42.33666 | 42.3341 | -0.9458601 | 0.002555466 | 2.558257e-13 | 2.558257e-13
15.65832 | 41.3625 | 42.33263 | 42.33007 | -0.9701255 | 0.0025576 | 2.558257e-13 | 2.558257e-13
15.66832 | 41.3684 | 42.3286 | 42.32604 | -0.9601961 | 0.002559739 | 2.558257e-13 | 2.558257e-13
15.67832 | 41.3526 | 42.32458 | 42.32201 | -0.971976 | 0.00256188 | 2.558257e-13 | 2.558257e-13
15.68832 | 41.3488 | 42.32057 | 42.318 | -0.971765 | 0.002564025 | 2.558257e-13 | 2.558257e-13
15.69832 | 41.3501 | 42.31656 | 42.314 | -0.9664631 | 0.002566172 | 2.558257e-13 | 2.558257e-13
15.70832 | 41.3632 | 42.31257 | 42.31 | -0.9493701 | 0.002568322 | 2.558257e-13 | 2.558257e-13
15.71831 | 41.366 | 42.30859 | 42.30602 | -0.9425901 | 0.002570473 | 2.558257e-13 | 2.558257e-13
15.72831 | 41.3423 | 42.30461 | 42.30204 | -0.9623149 | 0.002572629 | 2.558257e-13 | 2.558257e-13
15.73831 | 41.3209 | 42.30065 | 42.29807 | -0.9797484 | 0.002574787 | 2.558257e-13 | 2.558257e-13
15.74831 | 41.3511 | 42.29669 | 42.29411 | -0.9455905 | 0.002576949 | 2.62932e-13 | 2.62932e-13
15.75831 | 41.3634 | 42.29274 | 42.29016 | -0.9293413 | 0.002579114 | 2.62932e-13 | 2.62932e-13
15.76831 | 41.3381 | 42.2888 | 42.28622 | -0.9507005 | 0.002581281 | 2.62932e-13 | 2.62932e-13
15.7783 | 41.3441 | 42.28487 | 42.28229 | -0.9407721 | 0.002583449 | 2.62932e-13 | 2.62932e-13
15.7883 | 41.3439 | 42.28095 | 42.27836 | -0.9370481 | 0.002585623 | 2.62932e-13 | 2.62932e-13
15.7983 | 41.3419 | 42.27703 | 42.27444 | -0.9351323 | 0.002587799 | 2.62932e-13 | 2.62932e-13
15.8083 | 41.3253 | 42.27312 | 42.27053 | -0.9478247 | 0.002589978 | 2.62932e-13 | 2.62932e-13
15.8183 | 41.3424 | 42.26923 | 42.26663 | -0.9268253 | 0.00259216 | 2.629319e-13 | 2.629319e-13
15.8283 | 41.3349 | 42.26533 | 42.26274 | -0.9304338 | 0.002594345 | 2.629319e-13 | 2.629319e-13
15.83829 | 41.3155 | 42.26145 | 42.25886 | -0.9459542 | 0.002596531 | 2.629319e-13 | 2.629319e-13
15.84829 | 41.3118 | 42.25758 | 42.25498 | -0.9457785 | 0.002598722 | 2.629319e-13 | 2.629319e-13
15.85829 | 41.339 | 42.25371 | 42.25111 | -0.9147106 | 0.002600916 | 2.62932e-13 | 2.62932e-13
15.86829 | 41.3184 | 42.24985 | 42.24725 | -0.9314505 | 0.002603112 | 2.62932e-13 | 2.62932e-13
15.87829 | 41.3295 | 42.246 | 42.24339 | -0.9164979 | 0.002605312 | 2.629319e-13 | 2.629319e-13
15.88829 | 41.3113 | 42.24215 | 42.23955 | -0.9308529 | 0.002607515 | 2.629319e-13 | 2.629319e-13
15.89828 | 41.3008 | 42.23832 | 42.23571 | -0.9375192 | 0.002609719 | 2.629319e-13 | 2.629319e-13
15.90828 | 41.3098 | 42.23449 | 42.23188 | -0.9246891 | 0.002611927 | 2.629319e-13 | 2.629319e-13
15.91828 | 41.2959 | 42.23067 | 42.22805 | -0.9347663 | 0.002614139 | 2.629319e-13 | 2.629319e-13
15.92828 | 41.3131 | 42.22685 | 42.22423 | -0.9137508 | 0.002616354 | 2.629319e-13 | 2.629319e-13
15.93828 | 41.2907 | 42.22304 | 42.22042 | -0.9323424 | 0.002618571 | 2.629319e-13 | 2.629319e-13
15.94827 | 41.2908 | 42.21924 | 42.21662 | -0.9284449 | 0.00262079 | 2.629319e-13 | 2.629319e-13
15.95827 | 41.3084 | 42.21545 | 42.21283 | -0.9070506 | 0.002623013 | 2.629319e-13 | 2.629319e-13
15.96827 | 41.2968 | 42.21166 | 42.20904 | -0.9148632 | 0.00262524 | 2.629319e-13 | 2.629319e-13
15.97827 | 41.2993 | 42.20788 | 42.20526 | -0.9085827 | 0.002627469 | 2.629319e-13 | 2.629319e-13
15.98827 | 41.2772 | 42.20411 | 42.20148 | -0.926909 | 0.002629702 | 2.629319e-13 | 2.629319e-13
15.99827 | 41.2655 | 42.20034 | 42.19771 | -0.934842 | 0.002631938 | 2.629319e-13 | 2.629319e-13
16.00826 | 41.2606 | 42.19659 | 42.19395 | -0.9359854 | 0.002634175 | 2.629319e-13 | 2.629319e-13
16.01826 | 41.2628 | 42.19283 | 42.1902 | -0.9300317 | 0.002636417 | 2.629319e-13 | 2.629319e-13
16.02826 | 41.2385 | 42.18908 | 42.18645 | -0.9505844 | 0.002638662 | 2.629319e-13 | 2.629319e-13
16.03826 | 41.2245 | 42.18534 | 42.1827 | -0.9608435 | 0.002640909 | 2.629319e-13 | 2.629319e-13
16.04826 | 41.2202 | 42.18161 | 42.17897 | -0.9614089 | 0.00264316 | 2.629319e-13 | 2.629319e-13
16.05826 | 41.2241 | 42.17788 | 42.17524 | -0.9537807 | 0.002645414 | 2.629319e-13 | 2.629319e-13
16.06825 | 41.2399 | 42.17416 | 42.17151 | -0.9342623 | 0.002647669 | 2.700382e-13 | 2.700382e-13
16.07825 | 41.2321 | 42.17045 | 42.1678 | -0.9383463 | 0.002649929 | 2.700382e-13 | 2.700382e-13
16.08825 | 41.2298 | 42.16674 | 42.16408 | -0.9369364 | 0.002652193 | 2.700382e-13 | 2.700382e-13
16.09825 | 41.2336 | 42.16303 | 42.16038 | -0.9294325 | 0.002654459 | 2.700382e-13 | 2.700382e-13
16.10825 | 41.2075 | 42.15933 | 42.15668 | -0.9518345 | 0.002656728 | 2.700382e-13 | 2.700382e-13
16.11825 | 41.2122 | 42.15564 | 42.15298 | -0.9434423 | 0.002659001 | 2.700382e-13 | 2.700382e-13
16.12824 | 41.2028 | 42.15196 | 42.1493 | -0.9491595 | 0.002661275 | 2.700382e-13 | 2.700382e-13
16.13824 | 41.1974 | 42.14828 | 42.14562 | -0.9508787 | 0.002663553 | 2.700382e-13 | 2.700382e-13
16.14824 | 41.1656 | 42.1446 | 42.14194 | -0.9790036 | 0.002665835 | 2.700382e-13 | 2.700382e-13
16.15824 | 41.1807 | 42.14093 | 42.13827 | -0.960234 | 0.00266812 | 2.700382e-13 | 2.700382e-13
16.16824 | 41.1956 | 42.13727 | 42.1346 | -0.9416698 | 0.002670408 | 2.700382e-13 | 2.700382e-13
16.17824 | 41.1811 | 42.13361 | 42.13094 | -0.9525111 | 0.002672699 | 2.700382e-13 | 2.700382e-13
16.18823 | 41.1927 | 42.12996 | 42.12729 | -0.9372613 | 0.002674992 | 2.700382e-13 | 2.700382e-13
16.19823 | 41.1804 | 42.12631 | 42.12364 | -0.9459132 | 0.002677289 | 2.700382e-13 | 2.700382e-13
16.20823 | 41.185 | 42.12267 | 42.11999 | -0.9376702 | 0.00267959 | 2.700381e-13 | 2.700381e-13
16.21823 | 41.1528 | 42.11903 | 42.11635 | -0.9662324 | 0.002681894 | 2.700382e-13 | 2.700382e-13
16.22823 | 41.1613 | 42.1154 | 42.11272 | -0.9540996 | 0.002684201 | 2.700381e-13 | 2.700381e-13
16.23823 | 41.1676 | 42.11177 | 42.10909 | -0.9441718 | 0.002686511 | 2.700381e-13 | 2.700381e-13
16.24822 | 41.1382 | 42.10815 | 42.10546 | -0.9699525 | 0.002688822 | 2.700381e-13 | 2.700381e-13
16.25822 | 41.1459 | 42.10453 | 42.10184 | -0.9586344 | 0.002691139 | 2.700381e-13 | 2.700381e-13
16.26822 | 41.1523 | 42.10092 | 42.09823 | -0.9486211 | 0.002693458 | 2.700381e-13 | 2.700381e-13
16.27822 | 41.1495 | 42.09731 | 42.09462 | -0.9478125 | 0.002695782 | 2.700381e-13 | 2.700381e-13
16.28822 | 41.1312 | 42.09371 | 42.09101 | -0.9625085 | 0.002698107 | 2.700381e-13 | 2.700381e-13
16.29821 | 41.1517 | 42.09011 | 42.08741 | -0.9384127 | 0.002700435 | 2.700381e-13 | 2.700381e-13
16.30821 | 41.1289 | 42.08652 | 42.08382 | -0.9576178 | 0.002702767 | 2.700381e-13 | 2.700381e-13
16.31821 | 41.1167 | 42.08293 | 42.08022 | -0.9662273 | 0.002705103 | 2.700381e-13 | 2.700381e-13
16.32821 | 41.1103 | 42.07934 | 42.07663 | -0.9690412 | 0.002707442 | 2.700381e-13 | 2.700381e-13
16.33821 | 41.111 | 42.07576 | 42.07305 | -0.9647593 | 0.002709784 | 2.700381e-13 | 2.700381e-13
16.34821 | 41.1026 | 42.07218 | 42.06947 | -0.9695817 | 0.002712129 | 2.700381e-13 | 2.700381e-13
16.3582 | 41.1076 | 42.06861 | 42.0659 | -0.9610118 | 0.002714476 | 2.700381e-13 | 2.700381e-13
16.3682 | 41.114 | 42.06504 | 42.06233 | -0.9510424 | 0.002716828 | 2.771444e-13 | 2.771444e-13
16.3782 | 41.1199 | 42.06148 | 42.05876 | -0.9415771 | 0.002719183 | 2.771444e-13 | 2.771444e-13
16.3882 | 41.1069 | 42.05792 | 42.05519 | -0.9510157 | 0.002721542 | 2.771444e-13 | 2.771444e-13
16.3982 | 41.1144 | 42.05436 | 42.05163 | -0.9399582 | 0.002723903 | 2.771444e-13 | 2.771444e-13
16.4082 | 41.1066 | 42.0508 | 42.04808 | -0.9442045 | 0.002726268 | 2.771444e-13 | 2.771444e-13
16.41819 | 41.0924 | 42.04726 | 42.04453 | -0.9548581 | 0.002728634 | 2.771444e-13 | 2.771444e-13
16.42819 | 41.0831 | 42.04371 | 42.04098 | -0.9606119 | 0.002731006 | 2.771444e-13 | 2.771444e-13
16.43819 | 41.0949 | 42.04017 | 42.03744 | -0.9452692 | 0.002733381 | 2.771444e-13 | 2.771444e-13
16.44819 | 41.09 | 42.03663 | 42.03389 | -0.9466302 | 0.002735759 | 2.771444e-13 | 2.771444e-13
16.45819 | 41.0696 | 42.03309 | 42.03036 | -0.9634946 | 0.00273814 | 2.771444e-13 | 2.771444e-13
16.46819 | 41.0908 | 42.02956 | 42.02682 | -0.9387625 | 0.002740525 | 2.771444e-13 | 2.771444e-13
16.47818 | 41.1095 | 42.02604 | 42.02329 | -0.9165372 | 0.002742911 | 2.771444e-13 | 2.771444e-13
16.48818 | 41.0723 | 42.02251 | 42.01977 | -0.9502118 | 0.002745302 | 2.771444e-13 | 2.771444e-13
16.49818 | 41.0848 | 42.01899 | 42.01624 | -0.9341895 | 0.002747697 | 2.771444e-13 | 2.771444e-13
16.50818 | 41.1074 | 42.01547 | 42.01272 | -0.9080705 | 0.002750096 | 2.771444e-13 | 2.771444e-13
16.51818 | 41.082 | 42.01195 | 42.0092 | -0.9299545 | 0.002752497 | 2.771444e-13 | 2.771444e-13
16.52818 | 41.0632 | 42.00844 | 42.00569 | -0.9452416 | 0.002754902 | 2.771444e-13 | 2.771444e-13
16.53817 | 41.079 | 42.00494 | 42.00218 | -0.9259352 | 0.002757307 | 2.771444e-13 | 2.771444e-13
16.54817 | 41.0741 | 42.00143 | 41.99867 | -0.9273282 | 0.002759719 | 2.771444e-13 | 2.771444e-13
16.55817 | 41.0491 | 41.99792 | 41.99516 | -0.948824 | 0.002762134 | 2.771444e-13 | 2.771444e-13
16.56817 | 41.0538 | 41.99442 | 41.99166 | -0.9406226 | 0.002764552 | 2.771443e-13 | 2.771443e-13
16.57817 | 41.0777 | 41.99092 | 41.98816 | -0.913224 | 0.002766974 | 2.771444e-13 | 2.771444e-13
16.58817 | 41.0715 | 41.98743 | 41.98466 | -0.915928 | 0.002769399 | 2.771443e-13 | 2.771443e-13
16.59816 | 41.0471 | 41.98394 | 41.98117 | -0.9368381 | 0.002771824 | 2.771443e-13 | 2.771443e-13
16.60816 | 41.0575 | 41.98045 | 41.97767 | -0.9229472 | 0.002774257 | 2.771443e-13 | 2.771443e-13
16.61816 | 41.0461 | 41.97696 | 41.97418 | -0.9308589 | 0.002776692 | 2.771443e-13 | 2.771443e-13
16.62816 | 41.053 | 41.97347 | 41.97069 | -0.9204729 | 0.00277913 | 2.771443e-13 | 2.771443e-13
16.63816 | 41.0351 | 41.96999 | 41.96721 | -0.9348893 | 0.002781573 | 2.771443e-13 | 2.771443e-13
16.64816 | 41.0543 | 41.96651 | 41.96372 | -0.912208 | 0.002784018 | 2.771443e-13 | 2.771443e-13
16.65815 | 41.0526 | 41.96303 | 41.96025 | -0.9104324 | 0.002786464 | 2.842506e-13 | 2.842506e-13
16.66815 | 41.0334 | 41.95956 | 41.95677 | -0.9261555 | 0.002788917 | 2.842506e-13 | 2.842506e-13
16.67815 | 41.0612 | 41.95608 | 41.95329 | -0.8948807 | 0.002791373 | 2.842506e-13 | 2.842506e-13
16.68815 | 41.0501 | 41.95261 | 41.94981 | -0.9025079 | 0.002793832 | 2.842506e-13 | 2.842506e-13
16.69815 | 41.0737 | 41.94914 | 41.94634 | -0.8754372 | 0.002796295 | 2.842506e-13 | 2.842506e-13
16.70814 | 41.0456 | 41.94567 | 41.94287 | -0.9000718 | 0.002798759 | 2.842506e-13 | 2.842506e-13
16.71814 | 41.069 | 41.9422 | 41.9394 | -0.8732048 | 0.002801228 | 2.842506e-13 | 2.842506e-13
16.72814 | 41.0729 | 41.93874 | 41.93594 | -0.8658397 | 0.002803701 | 2.842506e-13 | 2.842506e-13
16.73814 | 41.0625 | 41.93528 | 41.93247 | -0.8727763 | 0.002806178 | 2.842506e-13 | 2.842506e-13
16.74814 | 41.0589 | 41.93181 | 41.92901 | -0.8729146 | 0.002808658 | 2.842506e-13 | 2.842506e-13
16.75814 | 41.0786 | 41.92835 | 41.92554 | -0.8497545 | 0.002811142 | 2.842506e-13 | 2.842506e-13
16.76813 | 41.0554 | 41.9249 | 41.92209 | -0.8694994 | 0.002813627 | 2.842506e-13 | 2.842506e-13
16.77813 | 41.0742 | 41.92144 | 41.91863 | -0.8472424 | 0.002816117 | 2.842506e-13 | 2.842506e-13
16.78813 | 41.0833 | 41.91799 | 41.91517 | -0.8346868 | 0.002818611 | 2.842506e-13 | 2.842506e-13
16.79813 | 41.0822 | 41.91453 | 41.91171 | -0.8323327 | 0.002821109 | 2.842506e-13 | 2.842506e-13
16.80813 | 41.0802 | 41.91108 | 41.90826 | -0.8308799 | 0.002823611 | 2.842506e-13 | 2.842506e-13
16.81813 | 41.0849 | 41.90763 | 41.9048 | -0.8227283 | 0.002826115 | 2.842506e-13 | 2.842506e-13
16.82812 | 41.1076 | 41.90418 | 41.90135 | -0.7965814 | 0.002828621 | 2.842506e-13 | 2.842506e-13
16.83812 | 41.072 | 41.90073 | 41.8979 | -0.8287323 | 0.002831133 | 2.842506e-13 | 2.842506e-13
16.84812 | 41.0533 | 41.89728 | 41.89445 | -0.8439842 | 0.002833649 | 2.842506e-13 | 2.842506e-13
16.85812 | 41.0746 | 41.89384 | 41.891 | -0.8192372 | 0.002836168 | 2.842506e-13 | 2.842506e-13
16.86812 | 41.0527 | 41.89039 | 41.88755 | -0.8376912 | 0.00283869 | 2.842505e-13 | 2.842505e-13
16.87812 | 41.0822 | 41.88695 | 41.8841 | -0.8047461 | 0.002841216 | 2.842506e-13 | 2.842506e-13
16.88811 | 41.0761 | 41.88351 | 41.88066 | -0.8074053 | 0.002843744 | 2.842505e-13 | 2.842505e-13
16.89811 | 41.0712 | 41.88006 | 41.87722 | -0.8088619 | 0.002846277 | 2.842505e-13 | 2.842505e-13
16.90811 | 41.086 | 41.87662 | 41.87377 | -0.7906193 | 0.002848814 | 2.842505e-13 | 2.842505e-13
16.91811 | 41.0869 | 41.87318 | 41.87033 | -0.7862774 | 0.002851355 | 2.842505e-13 | 2.842505e-13
16.92811 | 41.0948 | 41.86974 | 41.86688 | -0.7749361 | 0.002853899 | 2.842505e-13 | 2.842505e-13
16.93811 | 41.0914 | 41.8663 | 41.86344 | -0.7748954 | 0.002856447 | 2.913568e-13 | 2.913568e-13
16.9481 | 41.0687 | 41.86286 | 41.86 | -0.7941587 | 0.002858996 | 2.913568e-13 | 2.913568e-13
16.9581 | 41.0639 | 41.85942 | 41.85656 | -0.7955191 | 0.002861551 | 2.913568e-13 | 2.913568e-13
16.9681 | 41.058 | 41.85598 | 41.85312 | -0.7979799 | 0.00286411 | 2.913568e-13 | 2.913568e-13
16.9781 | 41.0625 | 41.85254 | 41.84967 | -0.790041 | 0.002866672 | 2.913568e-13 | 2.913568e-13
16.9881 | 41.0532 | 41.8491 | 41.84623 | -0.7959025 | 0.002869238 | 2.913568e-13 | 2.913568e-13
16.9981 | 41.0736 | 41.84566 | 41.84279 | -0.7720642 | 0.002871808 | 2.913568e-13 | 2.913568e-13
17.00809 | 41.0693 | 41.84223 | 41.83936 | -0.7729296 | 0.002874379 | 2.913568e-13 | 2.913568e-13
17.01809 | 41.0734 | 41.83879 | 41.83591 | -0.7653917 | 0.002876956 | 2.913568e-13 | 2.913568e-13
17.02809 | 41.0684 | 41.83535 | 41.83247 | -0.7669539 | 0.002879537 | 2.913568e-13 | 2.913568e-13
17.03809 | 41.093 | 41.83192 | 41.82903 | -0.7389162 | 0.002882122 | 2.913568e-13 | 2.913568e-13
17.04809 | 41.0587 | 41.82848 | 41.82559 | -0.7697784 | 0.00288471 | 2.913568e-13 | 2.913568e-13
17.05809 | 41.077 | 41.82504 | 41.82215 | -0.7480406 | 0.002887302 | 2.913568e-13 | 2.913568e-13
17.06808 | 41.0769 | 41.82161 | 41.81872 | -0.7447061 | 0.002889895 | 2.913568e-13 | 2.913568e-13
17.07808 | 41.0672 | 41.81817 | 41.81528 | -0.750968 | 0.002892494 | 2.913568e-13 | 2.913568e-13
17.08808 | 41.0709 | 41.81473 | 41.81183 | -0.7438297 | 0.002895097 | 2.913568e-13 | 2.913568e-13
17.09808 | 41.0813 | 41.81129 | 41.80839 | -0.7299911 | 0.002897704 | 2.913568e-13 | 2.913568e-13
17.10808 | 41.0834 | 41.80785 | 41.80495 | -0.7244522 | 0.002900315 | 2.913568e-13 | 2.913568e-13
17.11807 | 41.0857 | 41.80442 | 41.80151 | -0.7187163 | 0.002902927 | 2.913568e-13 | 2.913568e-13
17.12807 | 41.0921 | 41.80098 | 41.79807 | -0.7088766 | 0.002905545 | 2.913568e-13 | 2.913568e-13
17.13807 | 41.1095 | 41.79754 | 41.79463 | -0.6880364 | 0.002908167 | 2.913568e-13 | 2.913568e-13
17.14807 | 41.1082 | 41.7941 | 41.79118 | -0.6858957 | 0.002910792 | 2.913568e-13 | 2.913568e-13
17.15807 | 41.0785 | 41.79065 | 41.78774 | -0.7121543 | 0.002913422 | 2.913568e-13 | 2.913568e-13
17.16807 | 41.1108 | 41.78721 | 41.7843 | -0.6764124 | 0.002916055 | 2.913568e-13 | 2.913568e-13
17.17806 | 41.0977 | 41.78377 | 41.78085 | -0.6860731 | 0.00291869 | 2.913568e-13 | 2.913568e-13
17.18806 | 41.097 | 41.78033 | 41.77741 | -0.6833298 | 0.002921331 | 2.913568e-13 | 2.913568e-13
17.19806 | 41.102 | 41.77689 | 41.77396 | -0.6748856 | 0.002923976 | 2.913567e-13 | 2.913567e-13
17.20806 | 41.1191 | 41.77344 | 41.77051 | -0.6543405 | 0.002926624 | 2.98463e-13 | 2.98463e-13
17.21806 | 41.1256 | 41.76999 | 41.76707 | -0.6443946 | 0.002929276 | 2.98463e-13 | 2.98463e-13
17.22806 | 41.1195 | 41.76655 | 41.76362 | -0.6470478 | 0.002931932 | 2.98463e-13 | 2.98463e-13
17.23805 | 41.1232 | 41.7631 | 41.76017 | -0.6399033 | 0.00293459 | 2.98463e-13 | 2.98463e-13
17.24805 | 41.1475 | 41.75965 | 41.75672 | -0.6121544 | 0.002937254 | 2.98463e-13 | 2.98463e-13
17.25805 | 41.0935 | 41.7562 | 41.75326 | -0.6627044 | 0.002939922 | 2.98463e-13 | 2.98463e-13
17.26805 | 41.1201 | 41.75275 | 41.74981 | -0.6326533 | 0.002942594 | 2.98463e-13 | 2.98463e-13
17.27805 | 41.1085 | 41.7493 | 41.74636 | -0.640801 | 0.002945269 | 2.98463e-13 | 2.98463e-13
17.28805 | 41.1242 | 41.74585 | 41.7429 | -0.6216474 | 0.002947948 | 2.98463e-13 | 2.98463e-13
17.29804 | 41.1039 | 41.7424 | 41.73945 | -0.638496 | 0.002950629 | 2.98463e-13 | 2.98463e-13
17.30804 | 41.1218 | 41.73894 | 41.73599 | -0.6171398 | 0.002953316 | 2.98463e-13 | 2.98463e-13
17.31804 | 41.1216 | 41.73548 | 41.73253 | -0.6138822 | 0.002956007 | 2.98463e-13 | 2.98463e-13
17.32804 | 41.135 | 41.73202 | 41.72906 | -0.5970231 | 0.002958703 | 2.98463e-13 | 2.98463e-13
17.33804 | 41.1299 | 41.72856 | 41.7256 | -0.5986626 | 0.002961401 | 2.98463e-13 | 2.98463e-13
17.34804 | 41.1444 | 41.7251 | 41.72214 | -0.5807005 | 0.002964104 | 2.98463e-13 | 2.98463e-13
17.35803 | 41.1134 | 41.72164 | 41.71867 | -0.6082404 | 0.002966808 | 2.98463e-13 | 2.98463e-13
17.36803 | 41.096 | 41.71818 | 41.71521 | -0.6221751 | 0.002969519 | 2.98463e-13 | 2.98463e-13
17.37803 | 41.0931 | 41.71471 | 41.71174 | -0.6216081 | 0.002972234 | 2.98463e-13 | 2.98463e-13
17.38803 | 41.1225 | 41.71124 | 41.70826 | -0.5887394 | 0.002974953 | 2.98463e-13 | 2.98463e-13
17.39803 | 41.1038 | 41.70777 | 41.70479 | -0.603969 | 0.002977676 | 2.98463e-13 | 2.98463e-13
17.40803 | 41.1116 | 41.7043 | 41.70132 | -0.5926967 | 0.002980402 | 2.98463e-13 | 2.98463e-13
17.41802 | 41.1088 | 41.70083 | 41.69784 | -0.592026 | 0.00298313 | 2.98463e-13 | 2.98463e-13
17.42802 | 41.1366 | 41.69735 | 41.69436 | -0.5607499 | 0.002985865 | 2.98463e-13 | 2.98463e-13
17.43802 | 41.0947 | 41.69387 | 41.69088 | -0.5991719 | 0.002988604 | 2.98463e-13 | 2.98463e-13
17.44802 | 41.1019 | 41.69039 | 41.6874 | -0.5884918 | 0.002991347 | 2.98463e-13 | 2.98463e-13
17.45802 | 41.1289 | 41.68691 | 41.68392 | -0.5580097 | 0.002994093 | 2.98463e-13 | 2.98463e-13
17.46802 | 41.0734 | 41.68343 | 41.68043 | -0.6100255 | 0.002996844 | 3.055692e-13 | 3.055692e-13
17.47801 | 41.0793 | 41.67994 | 41.67694 | -0.6006427 | 0.002999596 | 3.055692e-13 | 3.055692e-13
17.48801 | 41.1058 | 41.67645 | 41.67345 | -0.5706541 | 0.003002354 | 3.055692e-13 | 3.055692e-13
17.49801 | 41.0994 | 41.67296 | 41.66996 | -0.5735633 | 0.003005118 | 3.055692e-13 | 3.055692e-13
17.50801 | 41.0902 | 41.66947 | 41.66646 | -0.5792702 | 0.003007884 | 3.055692e-13 | 3.055692e-13
17.51801 | 41.1131 | 41.66597 | 41.66296 | -0.5528748 | 0.003010656 | 3.055692e-13 | 3.055692e-13
17.528 | 41.1283 | 41.66248 | 41.65947 | -0.5341805 | 0.003013428 | 3.055692e-13 | 3.055692e-13
17.538 | 41.078 | 41.65898 | 41.65596 | -0.5809803 | 0.003016207 | 3.055692e-13 | 3.055692e-13
17.548 | 41.0954 | 41.65548 | 41.65246 | -0.5600776 | 0.00301899 | 3.055692e-13 | 3.055692e-13
17.558 | 41.1236 | 41.65197 | 41.64895 | -0.5283724 | 0.003021778 | 3.055692e-13 | 3.055692e-13
17.568 | 41.0772 | 41.64846 | 41.64544 | -0.5712647 | 0.003024569 | 3.055692e-13 | 3.055692e-13
17.578 | 41.0896 | 41.64495 | 41.64193 | -0.5553543 | 0.003027365 | 3.055692e-13 | 3.055692e-13
17.58799 | 41.1058 | 41.64144 | 41.63841 | -0.5356448 | 0.003030162 | 3.055692e-13 | 3.055692e-13
17.59799 | 41.1193 | 41.63793 | 41.6349 | -0.5186292 | 0.003032966 | 3.055692e-13 | 3.055692e-13
17.60799 | 41.1032 | 41.63441 | 41.63137 | -0.5312107 | 0.003035774 | 3.055692e-13 | 3.055692e-13
17.61799 | 41.1281 | 41.63089 | 41.62785 | -0.5027895 | 0.003038586 | 3.055692e-13 | 3.055692e-13
17.62799 | 41.1464 | 41.62737 | 41.62432 | -0.4809655 | 0.003041402 | 3.055692e-13 | 3.055692e-13
17.63799 | 41.15 | 41.62384 | 41.62079 | -0.4738386 | 0.003044223 | 3.055692e-13 | 3.055692e-13
17.64798 | 41.1421 | 41.62031 | 41.61727 | -0.4782124 | 0.003047045 | 3.055692e-13 | 3.055692e-13
17.65798 | 41.1589 | 41.61678 | 41.61373 | -0.4578796 | 0.003049874 | 3.055692e-13 | 3.055692e-13
17.66798 | 41.1491 | 41.61324 | 41.61019 | -0.4641439 | 0.003052707 | 3.055692e-13 | 3.055692e-13
17.67798 | 41.1422 | 41.60971 | 41.60665 | -0.4675051 | 0.003055544 | 3.055692e-13 | 3.055692e-13
17.68798 | 41.1659 | 41.60616 | 41.6031 | -0.4402632 | 0.003058386 | 3.055692e-13 | 3.055692e-13
17.69798 | 41.1753 | 41.60262 | 41.59956 | -0.4273182 | 0.003061231 | 3.055692e-13 | 3.055692e-13
17.70797 | 41.1908 | 41.59907 | 41.59601 | -0.4082736 | 0.003064078 | 3.055692e-13 | 3.055692e-13
17.71797 | 41.1863 | 41.59552 | 41.59246 | -0.4092223 | 0.003066933 | 3.126754e-13 | 3.126754e-13
17.72797 | 41.2024 | 41.59197 | 41.5889 | -0.3895677 | 0.003069791 | 3.126754e-13 | 3.126754e-13
17.73797 | 41.2223 | 41.58841 | 41.58534 | -0.3661098 | 0.003072654 | 3.126754e-13 | 3.126754e-13
17.74797 | 41.2268 | 41.58485 | 41.58177 | -0.3580486 | 0.003075521 | 3.126754e-13 | 3.126754e-13
17.75797 | 41.2163 | 41.58128 | 41.57821 | -0.364984 | 0.003078392 | 3.126754e-13 | 3.126754e-13
17.76796 | 41.2401 | 41.57772 | 41.57464 | -0.3376195 | 0.003081264 | 3.126754e-13 | 3.126754e-13
17.77796 | 41.2097 | 41.57415 | 41.57106 | -0.3644481 | 0.003084144 | 3.126754e-13 | 3.126754e-13
17.78796 | 41.2613 | 41.57057 | 41.56749 | -0.3092731 | 0.003087029 | 3.126754e-13 | 3.126754e-13
17.79796 | 41.253 | 41.56699 | 41.5639 | -0.3139946 | 0.003089917 | 3.126754e-13 | 3.126754e-13
17.80796 | 41.2699 | 41.56341 | 41.56032 | -0.2935125 | 0.00309281 | 3.126754e-13 | 3.126754e-13
17.81796 | 41.2604 | 41.55983 | 41.55673 | -0.2994268 | 0.003095707 | 3.126754e-13 | 3.126754e-13
17.82795 | 41.2865 | 41.55624 | 41.55314 | -0.269741 | 0.003098605 | 3.126754e-13 | 3.126754e-13
17.83795 | 41.2957 | 41.55265 | 41.54955 | -0.256948 | 0.003101511 | 3.126754e-13 | 3.126754e-13
17.84795 | 41.2994 | 41.54905 | 41.54595 | -0.2496512 | 0.003104422 | 3.126754e-13 | 3.126754e-13
17.85795 | 41.3204 | 41.54545 | 41.54234 | -0.2250506 | 0.003107336 | 3.126754e-13 | 3.126754e-13
17.86795 | 41.303 | 41.54185 | 41.53874 | -0.2388462 | 0.003110255 | 3.126754e-13 | 3.126754e-13
17.87795 | 41.2664 | 41.53824 | 41.53512 | -0.2718379 | 0.003113178 | 3.126754e-13 | 3.126754e-13
17.88794 | 41.325 | 41.53463 | 41.53151 | -0.2096294 | 0.003116103 | 3.126754e-13 | 3.126754e-13
17.89794 | 41.3221 | 41.53101 | 41.52789 | -0.2089133 | 0.003119035 | 3.126754e-13 | 3.126754e-13
17.90794 | 41.3419 | 41.52739 | 41.52427 | -0.1854932 | 0.003121971 | 3.126754e-13 | 3.126754e-13
17.91794 | 41.3477 | 41.52377 | 41.52064 | -0.1760691 | 0.003124912 | 3.126754e-13 | 3.126754e-13
17.92794 | 41.3537 | 41.52014 | 41.51701 | -0.166441 | 0.003127857 | 3.126754e-13 | 3.126754e-13
17.93793 | 41.349 | 41.51651 | 41.51338 | -0.1675123 | 0.003130804 | 3.126754e-13 | 3.126754e-13
17.94793 | 41.3648 | 41.51288 | 41.50974 | -0.148076 | 0.003133758 | 3.126754e-13 | 3.126754e-13
17.95793 | 41.3917 | 41.50924 | 41.5061 | -0.1175354 | 0.003136717 | 3.197816e-13 | 3.197816e-13
17.96793 | 41.3737 | 41.50559 | 41.50245 | -0.1318907 | 0.00313968 | 3.197816e-13 | 3.197816e-13
17.97793 | 41.3323 | 41.50194 | 41.4988 | -0.1696417 | 0.003142648 | 3.197816e-13 | 3.197816e-13
17.98793 | 41.3725 | 41.49829 | 41.49514 | -0.1257884 | 0.00314562 | 3.197816e-13 | 3.197816e-13
17.99792 | 41.3905 | 41.49463 | 41.49149 | -0.1041345 | 0.003148594 | 3.197816e-13 | 3.197816e-13
18.00792 | 41.3666 | 41.49097 | 41.48782 | -0.1243725 | 0.003151574 | 3.197816e-13 | 3.197816e-13
18.01792 | 41.3961 | 41.48731 | 41.48415 | -0.09120615 | 0.00315456 | 3.197816e-13 | 3.197816e-13
18.02792 | 41.3789 | 41.48364 | 41.48048 | -0.1047354 | 0.00315755 | 3.197816e-13 | 3.197816e-13
18.03792 | 41.3996 | 41.47996 | 41.4768 | -0.08036009 | 0.003160545 | 3.197816e-13 | 3.197816e-13
18.04792 | 41.4018 | 41.47628 | 41.47312 | -0.07448032 | 0.003163544 | 3.197816e-13 | 3.197816e-13
18.05791 | 41.4133 | 41.4726 | 41.46943 | -0.05929969 | 0.003166545 | 3.197816e-13 | 3.197816e-13
18.06791 | 41.4126 | 41.46891 | 41.46574 | -0.05631079 | 0.003169553 | 3.197816e-13 | 3.197816e-13
18.07791 | 41.3385 | 41.46522 | 41.46204 | -0.1267173 | 0.003172565 | 3.197816e-13 | 3.197816e-13
18.08791 | 41.3969 | 41.46152 | 41.45834 | -0.06461911 | 0.003175583 | 3.197816e-13 | 3.197816e-13
18.09791 | 41.3915 | 41.45782 | 41.45464 | -0.06631624 | 0.003178605 | 3.197816e-13 | 3.197816e-13
18.10791 | 41.3952 | 41.45411 | 41.45093 | -0.05890866 | 0.003181632 | 3.197816e-13 | 3.197816e-13
18.1179 | 41.3816 | 41.4504 | 41.44722 | -0.06880002 | 0.00318466 | 3.197816e-13 | 3.197816e-13
18.1279 | 41.4139 | 41.44668 | 41.4435 | -0.03278287 | 0.003187696 | 3.197816e-13 | 3.197816e-13
18.1379 | 41.3957 | 41.44296 | 41.43977 | -0.0472609 | 0.003190736 | 3.197816e-13 | 3.197816e-13
18.1479 | 41.3832 | 41.43923 | 41.43604 | -0.05603405 | 0.003193781 | 3.197816e-13 | 3.197816e-13
18.1579 | 41.3929 | 41.4355 | 41.43231 | -0.04260229 | 0.003196831 | 3.197816e-13 | 3.197816e-13
18.1679 | 41.4246 | 41.43177 | 41.42857 | -0.007165598 | 0.003199885 | 3.197816e-13 | 3.197816e-13
18.17789 | 41.3101 | 41.42803 | 41.42482 | -0.1179277 | 0.003202941 | 3.197816e-13 | 3.197816e-13
18.18789 | 41.3854 | 41.42428 | 41.42107 | -0.038881 | 0.003206005 | 3.268878e-13 | 3.268878e-13
18.19789 | 41.4102 | 41.42053 | 41.41732 | -0.01032928 | 0.003209073 | 3.268878e-13 | 3.268878e-13
18.20789 | 41.3781 | 41.41677 | 41.41356 | -0.03867248 | 0.003212146 | 3.268878e-13 | 3.268878e-13
18.21789 | 41.4022 | 41.41301 | 41.4098 | -0.01081057 | 0.003215224 | 3.268878e-13 | 3.268878e-13
18.22789 | 41.3986 | 41.40924 | 41.40603 | -0.01064351 | 0.003218307 | 3.268878e-13 | 3.268878e-13
18.23788 | 41.4086 | 41.40548 | 41.40225 | 0.003124954 | 0.003221391 | 3.268878e-13 | 3.268878e-13
18.24788 | 41.3948 | 41.4017 | 41.39847 | -0.006897594 | 0.003224483 | 3.268878e-13 | 3.268878e-13
18.25788 | 41.4253 | 41.39791 | 41.39469 | 0.02738511 | 0.003227579 | 3.268878e-13 | 3.268878e-13
18.26788 | 41.4241 | 41.39413 | 41.3909 | 0.02997309 | 0.003230681 | 3.268878e-13 | 3.268878e-13
18.27788 | 41.3842 | 41.39033 | 41.3871 | -0.006133611 | 0.003233787 | 3.268878e-13 | 3.268878e-13
18.28787 | 41.3686 | 41.38654 | 41.3833 | -0.01793876 | 0.003236895 | 3.268878e-13 | 3.268878e-13
18.29787 | 41.4483 | 41.38273 | 41.37949 | 0.06556526 | 0.003240011 | 3.268878e-13 | 3.268878e-13
18.30787 | 41.3954 | 41.37893 | 41.37568 | 0.01647471 | 0.003243131 | 3.268878e-13 | 3.268878e-13
18.31787 | 41.4131 | 41.37511 | 41.37186 | 0.0379896 | 0.003246257 | 3.268878e-13 | 3.268878e-13
18.32787 | 41.4297 | 41.37129 | 41.36804 | 0.05840997 | 0.003249387 | 3.268878e-13 | 3.268878e-13
18.33787 | 41.456 | 41.36746 | 41.36421 | 0.08853586 | 0.003252522 | 3.268878e-13 | 3.268878e-13
18.34786 | 41.4874 | 41.36364 | 41.36038 | 0.1237635 | 0.003255658 | 3.268878e-13 | 3.268878e-13
18.35786 | 41.4667 | 41.3598 | 41.35654 | 0.1069005 | 0.003258803 | 3.268878e-13 | 3.268878e-13
18.36786 | 41.518 | 41.35596 | 41.35269 | 0.1620431 | 0.003261953 | 3.268878e-13 | 3.268878e-13
18.37786 | 41.4371 | 41.35211 | 41.34884 | 0.08499135 | 0.003265107 | 3.268878e-13 | 3.268878e-13
18.38786 | 41.474 | 41.34825 | 41.34499 | 0.1257453 | 0.003268266 | 3.268878e-13 | 3.268878e-13
18.39786 | 41.4933 | 41.3444 | 41.34112 | 0.1489049 | 0.003271431 | 3.268878e-13 | 3.268878e-13
18.40785 | 41.5098 | 41.34053 | 41.33726 | 0.1692665 | 0.003274597 | 3.33994e-13 | 3.33994e-13
18.41785 | 41.5055 | 41.33666 | 41.33338 | 0.1688376 | 0.00327777 | 3.33994e-13 | 3.33994e-13
18.42785 | 41.5046 | 41.33279 | 41.3295 | 0.1718145 | 0.00328095 | 3.33994e-13 | 3.33994e-13
18.43785 | 41.5292 | 41.3289 | 41.32562 | 0.2002973 | 0.003284133 | 3.33994e-13 | 3.33994e-13
18.44785 | 41.5071 | 41.32501 | 41.32173 | 0.182086 | 0.003287322 | 3.33994e-13 | 3.33994e-13
18.45785 | 41.5324 | 41.32112 | 41.31783 | 0.2112805 | 0.003290516 | 3.33994e-13 | 3.33994e-13
18.46784 | 41.539 | 41.31722 | 41.31393 | 0.2217771 | 0.003293711 | 3.33994e-13 | 3.33994e-13
18.47784 | 41.4923 | 41.31332 | 41.31002 | 0.1789835 | 0.003296915 | 3.33994e-13 | 3.33994e-13
18.48784 | 41.4979 | 41.3094 | 41.3061 | 0.1884959 | 0.003300123 | 3.33994e-13 | 3.33994e-13
18.49784 | 41.5531 | 41.30549 | 41.30218 | 0.2476143 | 0.003303337 | 3.33994e-13 | 3.33994e-13
18.50784 | 41.5477 | 41.30156 | 41.29825 | 0.2461388 | 0.003306556 | 3.33994e-13 | 3.33994e-13
18.51784 | 41.5727 | 41.29763 | 41.29432 | 0.2750693 | 0.003309779 | 3.33994e-13 | 3.33994e-13
18.52783 | 41.5653 | 41.2937 | 41.29038 | 0.271602 | 0.003313004 | 3.33994e-13 | 3.33994e-13
18.53783 | 41.5729 | 41.28976 | 41.28644 | 0.2831448 | 0.003316238 | 3.33994e-13 | 3.33994e-13
18.54783 | 41.5926 | 41.28581 | 41.28249 | 0.3067937 | 0.003319477 | 3.33994e-13 | 3.33994e-13
18.55783 | 41.5674 | 41.28185 | 41.27853 | 0.2855489 | 0.003322721 | 3.33994e-13 | 3.33994e-13
18.56783 | 41.5707 | 41.27789 | 41.27456 | 0.2928102 | 0.00332597 | 3.33994e-13 | 3.33994e-13
18.57783 | 41.4998 | 41.27392 | 41.27059 | 0.2258778 | 0.003329223 | 3.33994e-13 | 3.33994e-13
18.58782 | 41.5449 | 41.26995 | 41.26662 | 0.2749478 | 0.003332479 | 3.33994e-13 | 3.33994e-13
18.59782 | 41.5582 | 41.26597 | 41.26264 | 0.292228 | 0.003335743 | 3.33994e-13 | 3.33994e-13
18.60782 | 41.5685 | 41.26199 | 41.25865 | 0.3065145 | 0.003339013 | 3.33994e-13 | 3.33994e-13
18.61782 | 41.5366 | 41.25799 | 41.25465 | 0.2786074 | 0.003342287 | 3.411002e-13 | 3.411002e-13
18.62782 | 41.5504 | 41.25399 | 41.25065 | 0.2964067 | 0.003345567 | 3.411002e-13 | 3.411002e-13
18.63782 | 41.5572 | 41.24999 | 41.24664 | 0.3072125 | 0.003348851 | 3.411002e-13 | 3.411002e-13
18.64781 | 41.5822 | 41.24598 | 41.24263 | 0.3362207 | 0.003352138 | 3.411002e-13 | 3.411002e-13
18.65781 | 41.5664 | 41.24196 | 41.23861 | 0.3244393 | 0.003355433 | 3.411002e-13 | 3.411002e-13
18.66781 | 41.5196 | 41.23794 | 41.23458 | 0.2816645 | 0.003358733 | 3.411002e-13 | 3.411002e-13
18.67781 | 41.5281 | 41.2339 | 41.23054 | 0.2941962 | 0.003362038 | 3.411002e-13 | 3.411002e-13
18.68781 | 41.5333 | 41.22987 | 41.2265 | 0.3034345 | 0.003365349 | 3.411002e-13 | 3.411002e-13
18.6978 | 41.5532 | 41.22582 | 41.22246 | 0.3273753 | 0.003368661 | 3.411002e-13 | 3.411002e-13
18.7078 | 41.5382 | 41.22177 | 41.2184 | 0.3164268 | 0.003371982 | 3.411002e-13 | 3.411002e-13
18.7178 | 41.545 | 41.21772 | 41.21434 | 0.327285 | 0.003375308 | 3.411002e-13 | 3.411002e-13
18.7278 | 41.5482 | 41.21365 | 41.21027 | 0.3345498 | 0.003378639 | 3.411002e-13 | 3.411002e-13
18.7378 | 41.5205 | 41.20958 | 41.2062 | 0.3109213 | 0.003381976 | 3.411002e-13 | 3.411002e-13
18.7478 | 41.5825 | 41.2055 | 41.20212 | 0.3769996 | 0.003385318 | 3.411002e-13 | 3.411002e-13
18.75779 | 41.5198 | 41.20142 | 41.19803 | 0.3183805 | 0.003388662 | 3.411002e-13 | 3.411002e-13
18.76779 | 41.5045 | 41.19733 | 41.19394 | 0.3071723 | 0.003392014 | 3.411002e-13 | 3.411002e-13
18.77779 | 41.5004 | 41.19323 | 41.18983 | 0.3071708 | 0.003395372 | 3.411002e-13 | 3.411002e-13
18.78779 | 41.5045 | 41.18912 | 41.18572 | 0.3153763 | 0.003398735 | 3.411002e-13 | 3.411002e-13
18.79779 | 41.5406 | 41.18501 | 41.18161 | 0.3555886 | 0.003402104 | 3.411002e-13 | 3.411002e-13
18.80779 | 41.5168 | 41.18089 | 41.17749 | 0.3359077 | 0.003405478 | 3.411002e-13 | 3.411002e-13
18.81778 | 41.567 | 41.17677 | 41.17336 | 0.3902297 | 0.003408853 | 3.411002e-13 | 3.411002e-13
18.82778 | 41.5493 | 41.17264 | 41.16923 | 0.3766627 | 0.003412238 | 3.482064e-13 | 3.482064e-13
18.83778 | 41.5605 | 41.1685 | 41.16508 | 0.3920027 | 0.003415628 | 3.482064e-13 | 3.482064e-13
18.84778 | 41.5719 | 41.16435 | 41.16093 | 0.4075497 | 0.003419023 | 3.482064e-13 | 3.482064e-13
18.85778 | 41.517 | 41.1602 | 41.15677 | 0.3568037 | 0.003422423 | 3.482064e-13 | 3.482064e-13
18.86778 | 41.5415 | 41.15604 | 41.15261 | 0.3854647 | 0.00342583 | 3.482064e-13 | 3.482064e-13
18.87777 | 41.4749 | 41.15187 | 41.14844 | 0.3230286 | 0.003429238 | 3.482064e-13 | 3.482064e-13
18.88777 | 41.541 | 41.1477 | 41.14426 | 0.3933038 | 0.003432655 | 3.482064e-13 | 3.482064e-13
18.89777 | 41.5254 | 41.14351 | 41.14008 | 0.3818861 | 0.003436077 | 3.482064e-13 | 3.482064e-13
18.90777 | 41.5537 | 41.13932 | 41.13588 | 0.4143756 | 0.003439505 | 3.482064e-13 | 3.482064e-13
18.91777 | 41.5576 | 41.13513 | 41.13168 | 0.4224722 | 0.003442938 | 3.482064e-13 | 3.482064e-13
18.92777 | 41.5397 | 41.13092 | 41.12748 | 0.408776 | 0.003446377 | 3.482064e-13 | 3.482064e-13
18.93776 | 41.5692 | 41.12672 | 41.12327 | 0.4424828 | 0.003449817 | 3.482064e-13 | 3.482064e-13
18.94776 | 41.5543 | 41.1225 | 41.11905 | 0.4318011 | 0.003453267 | 3.482064e-13 | 3.482064e-13
18.95776 | 41.5723 | 41.11827 | 41.11482 | 0.4540266 | 0.003456722 | 3.482064e-13 | 3.482064e-13
18.96776 | 41.5322 | 41.11404 | 41.11058 | 0.4181594 | 0.003460183 | 3.482064e-13 | 3.482064e-13
18.97776 | 41.5506 | 41.1098 | 41.10634 | 0.4407995 | 0.003463649 | 3.482064e-13 | 3.482064e-13
18.98776 | 41.5572 | 41.10555 | 41.10209 | 0.4516469 | 0.003467121 | 3.482064e-13 | 3.482064e-13
18.99775 | 41.5733 | 41.1013 | 41.09783 | 0.4719975 | 0.003470595 | 3.482064e-13 | 3.482064e-13
19.00775 | 41.6004 | 41.09704 | 41.09357 | 0.5033597 | 0.003474078 | 3.482064e-13 | 3.482064e-13
19.01775 | 41.5773 | 41.09277 | 41.08929 | 0.4845293 | 0.003477567 | 3.482064e-13 | 3.482064e-13
19.02775 | 41.614 | 41.08849 | 41.08501 | 0.5255063 | 0.003481061 | 3.553126e-13 | 3.553126e-13
19.03775 | 41.5926 | 41.08421 | 41.08072 | 0.5083908 | 0.003484561 | 3.553126e-13 | 3.553126e-13
19.04775 | 41.6011 | 41.07992 | 41.07643 | 0.5211827 | 0.003488066 | 3.553126e-13 | 3.553126e-13
19.05774 | 41.5585 | 41.07562 | 41.07213 | 0.4828778 | 0.003491574 | 3.553126e-13 | 3.553126e-13
19.06774 | 41.5703 | 41.07132 | 41.06782 | 0.4989848 | 0.00349509 | 3.553126e-13 | 3.553126e-13
19.07774 | 41.5705 | 41.067 | 41.0635 | 0.5034993 | 0.003498613 | 3.553126e-13 | 3.553126e-13
19.08774 | 41.5688 | 41.06268 | 41.05918 | 0.5061214 | 0.003502141 | 3.553126e-13 | 3.553126e-13
19.09774 | 41.618 | 41.05835 | 41.05484 | 0.559651 | 0.003505675 | 3.553126e-13 | 3.553126e-13
19.10773 | 41.6169 | 41.05402 | 41.05051 | 0.5628839 | 0.003509211 | 3.553126e-13 | 3.553126e-13
19.11773 | 41.644 | 41.04967 | 41.04616 | 0.5943288 | 0.003512756 | 3.553126e-13 | 3.553126e-13
19.12773 | 41.6157 | 41.04532 | 41.0418 | 0.5703814 | 0.003516306 | 3.553126e-13 | 3.553126e-13
19.13773 | 41.608 | 41.04096 | 41.03744 | 0.5670416 | 0.003519863 | 3.553126e-13 | 3.553126e-13
19.14773 | 41.6237 | 41.03659 | 41.03307 | 0.5871095 | 0.003523425 | 3.553126e-13 | 3.553126e-13
19.15773 | 41.5933 | 41.03221 | 41.02869 | 0.5610851 | 0.003526993 | 3.553126e-13 | 3.553126e-13
19.16772 | 41.5893 | 41.02784 | 41.02431 | 0.5614641 | 0.003530564 | 3.553126e-13 | 3.553126e-13
19.17772 | 41.5899 | 41.02344 | 41.01991 | 0.5664553 | 0.003534144 | 3.553126e-13 | 3.553126e-13
19.18772 | 41.611 | 41.01905 | 41.01551 | 0.5919542 | 0.003537729 | 3.553126e-13 | 3.553126e-13
19.19772 | 41.6264 | 41.01464 | 41.0111 | 0.6117609 | 0.00354132 | 3.553126e-13 | 3.553126e-13
19.20772 | 41.6141 | 41.01022 | 41.00668 | 0.6038755 | 0.003544917 | 3.553126e-13 | 3.553126e-13
19.21772 | 41.6401 | 41.0058 | 41.00225 | 0.6342979 | 0.00354852 | 3.624188e-13 | 3.624188e-13
19.22771 | 41.6258 | 41.00138 | 40.99782 | 0.6244237 | 0.003552126 | 3.624188e-13 | 3.624188e-13
19.23771 | 41.6239 | 40.99694 | 40.99338 | 0.6269618 | 0.003555741 | 3.624188e-13 | 3.624188e-13
19.24771 | 41.575 | 40.99249 | 40.98893 | 0.5825079 | 0.003559361 | 3.624188e-13 | 3.624188e-13
19.25771 | 41.6252 | 40.98804 | 40.98448 | 0.6371619 | 0.003562988 | 3.624188e-13 | 3.624188e-13
19.26771 | 41.6073 | 40.98358 | 40.98001 | 0.6237238 | 0.00356662 | 3.624188e-13 | 3.624188e-13
19.27771 | 41.5906 | 40.97911 | 40.97554 | 0.6114937 | 0.003570258 | 3.624188e-13 | 3.624188e-13
19.2877 | 41.6276 | 40.97463 | 40.97106 | 0.6529671 | 0.003573899 | 3.624188e-13 | 3.624188e-13
19.2977 | 41.624 | 40.97015 | 40.96657 | 0.653853 | 0.003577549 | 3.624188e-13 | 3.624188e-13
19.3077 | 41.6646 | 40.96565 | 40.96207 | 0.698947 | 0.003581205 | 3.624188e-13 | 3.624188e-13
19.3177 | 41.6403 | 40.96115 | 40.95757 | 0.6791489 | 0.003584867 | 3.624188e-13 | 3.624188e-13
19.3277 | 41.6493 | 40.95664 | 40.95305 | 0.692659 | 0.003588535 | 3.624188e-13 | 3.624188e-13
19.3377 | 41.6298 | 40.95212 | 40.94853 | 0.6776771 | 0.003592209 | 3.624188e-13 | 3.624188e-13
19.34769 | 41.6201 | 40.9476 | 40.94401 | 0.6724988 | 0.003595886 | 3.624188e-13 | 3.624188e-13
19.35769 | 41.6379 | 40.94307 | 40.93947 | 0.6948332 | 0.003599572 | 3.624188e-13 | 3.624188e-13
19.36769 | 41.6175 | 40.93852 | 40.93492 | 0.6789757 | 0.003603264 | 3.624188e-13 | 3.624188e-13
19.37769 | 41.6324 | 40.93397 | 40.93037 | 0.6984264 | 0.003606962 | 3.624188e-13 | 3.624188e-13
19.38769 | 41.6734 | 40.92941 | 40.9258 | 0.7439852 | 0.003610666 | 3.624188e-13 | 3.624188e-13
19.39769 | 41.6865 | 40.92485 | 40.92123 | 0.7616523 | 0.003614377 | 3.69525e-13 | 3.69525e-13
19.40768 | 41.7175 | 40.92028 | 40.91666 | 0.797223 | 0.003618089 | 3.69525e-13 | 3.69525e-13
19.41768 | 41.7324 | 40.91569 | 40.91207 | 0.8167065 | 0.003621812 | 3.69525e-13 | 3.69525e-13
19.42768 | 41.7202 | 40.9111 | 40.90748 | 0.8090982 | 0.003625541 | 3.69525e-13 | 3.69525e-13
19.43768 | 41.6898 | 40.9065 | 40.90287 | 0.7832983 | 0.003629276 | 3.69525e-13 | 3.69525e-13
19.44768 | 41.7211 | 40.90189 | 40.89826 | 0.8192066 | 0.003633017 | 3.69525e-13 | 3.69525e-13
19.45768 | 41.7221 | 40.89728 | 40.89364 | 0.8248233 | 0.003636764 | 3.69525e-13 | 3.69525e-13
19.46767 | 41.707 | 40.89266 | 40.88902 | 0.8143436 | 0.003640514 | 3.69525e-13 | 3.69525e-13
19.47767 | 41.7108 | 40.88802 | 40.88438 | 0.822777 | 0.003644273 | 3.69525e-13 | 3.69525e-13
19.48767 | 41.7646 | 40.88338 | 40.87973 | 0.8812186 | 0.003648039 | 3.69525e-13 | 3.69525e-13
19.49767 | 41.7734 | 40.87873 | 40.87508 | 0.8946687 | 0.003651811 | 3.69525e-13 | 3.69525e-13
19.50767 | 41.7719 | 40.87407 | 40.87042 | 0.8978272 | 0.003655588 | 3.69525e-13 | 3.69525e-13
19.51766 | 41.7891 | 40.86941 | 40.86575 | 0.9196894 | 0.003659369 | 3.69525e-13 | 3.69525e-13
19.52766 | 41.7669 | 40.86474 | 40.86107 | 0.9021647 | 0.00366316 | 3.69525e-13 | 3.69525e-13
19.53766 | 41.7625 | 40.86005 | 40.85638 | 0.9024485 | 0.003666957 | 3.69525e-13 | 3.69525e-13
19.54766 | 41.779 | 40.85536 | 40.85169 | 0.9236408 | 0.003670761 | 3.69525e-13 | 3.69525e-13
19.55766 | 41.7696 | 40.85066 | 40.84698 | 0.9189415 | 0.00367457 | 3.69525e-13 | 3.69525e-13
19.56766 | 41.7712 | 40.84595 | 40.84227 | 0.9252507 | 0.003678386 | 3.69525e-13 | 3.69525e-13
19.57765 | 41.7619 | 40.84124 | 40.83755 | 0.9206638 | 0.003682204 | 3.766312e-13 | 3.766312e-13
19.58765 | 41.8039 | 40.83651 | 40.83282 | 0.96739 | 0.003686033 | 3.766312e-13 | 3.766312e-13
19.59765 | 41.7992 | 40.83178 | 40.82809 | 0.9674249 | 0.003689868 | 3.766312e-13 | 3.766312e-13
19.60765 | 41.7936 | 40.82703 | 40.82334 | 0.9665683 | 0.003693709 | 3.766312e-13 | 3.766312e-13
19.61765 | 41.7759 | 40.82228 | 40.81858 | 0.9536203 | 0.003697557 | 3.766312e-13 | 3.766312e-13
19.62765 | 41.7599 | 40.81752 | 40.81382 | 0.9423809 | 0.003701411 | 3.766312e-13 | 3.766312e-13
19.63764 | 41.8092 | 40.81275 | 40.80905 | 0.9964453 | 0.003705268 | 3.766312e-13 | 3.766312e-13
19.64764 | 41.7834 | 40.80798 | 40.80427 | 0.9754232 | 0.003709135 | 3.766312e-13 | 3.766312e-13
19.65764 | 41.7365 | 40.80319 | 40.79948 | 0.9333097 | 0.003713008 | 3.766312e-13 | 3.766312e-13
19.66764 | 41.801 | 40.7984 | 40.79468 | 1.002605 | 0.003716888 | 3.766312e-13 | 3.766312e-13
19.67764 | 41.7734 | 40.79359 | 40.78987 | 0.9798086 | 0.003720774 | 3.766312e-13 | 3.766312e-13
19.68764 | 41.8516 | 40.78878 | 40.78505 | 1.062821 | 0.003724667 | 3.766312e-13 | 3.766312e-13
19.69763 | 41.823 | 40.78396 | 40.78023 | 1.039038 | 0.003728562 | 3.766312e-13 | 3.766312e-13
19.70763 | 41.8205 | 40.77913 | 40.7754 | 1.041368 | 0.003732468 | 3.766312e-13 | 3.766312e-13
19.71763 | 41.808 | 40.77429 | 40.77056 | 1.033706 | 0.003736381 | 3.766312e-13 | 3.766312e-13
19.72763 | 41.8237 | 40.76945 | 40.76571 | 1.054254 | 0.0037403 | 3.766312e-13 | 3.766312e-13
19.73763 | 41.8264 | 40.76459 | 40.76085 | 1.06181 | 0.003744226 | 3.766312e-13 | 3.766312e-13
19.74763 | 41.8273 | 40.75972 | 40.75598 | 1.067575 | 0.003748157 | 3.837374e-13 | 3.837374e-13
19.75762 | 41.8004 | 40.75486 | 40.7511 | 1.045544 | 0.003752092 | 3.837374e-13 | 3.837374e-13
19.76762 | 41.8212 | 40.74997 | 40.74622 | 1.071227 | 0.003756038 | 3.837374e-13 | 3.837374e-13
19.77762 | 41.8502 | 40.74508 | 40.74132 | 1.105118 | 0.00375999 | 3.837374e-13 | 3.837374e-13
19.78762 | 41.8296 | 40.74018 | 40.73642 | 1.089418 | 0.003763948 | 3.837374e-13 | 3.837374e-13
19.79762 | 41.8528 | 40.73527 | 40.7315 | 1.117528 | 0.003767914 | 3.837374e-13 | 3.837374e-13
19.80762 | 41.8367 | 40.73035 | 40.72658 | 1.106346 | 0.003771886 | 3.837374e-13 | 3.837374e-13
19.81761 | 41.8127 | 40.72543 | 40.72166 | 1.087268 | 0.00377586 | 3.837374e-13 | 3.837374e-13
19.82761 | 41.8391 | 40.7205 | 40.71672 | 1.118603 | 0.003779846 | 3.837374e-13 | 3.837374e-13
19.83761 | 41.8435 | 40.71555 | 40.71177 | 1.127948 | 0.003783838 | 3.837374e-13 | 3.837374e-13
19.84761 | 41.8179 | 40.7106 | 40.70681 | 1.107302 | 0.003787837 | 3.837374e-13 | 3.837374e-13
19.85761 | 41.8485 | 40.70564 | 40.70184 | 1.142864 | 0.003791842 | 3.837374e-13 | 3.837374e-13
19.8676 | 41.8685 | 40.70067 | 40.69687 | 1.167831 | 0.003795851 | 3.837374e-13 | 3.837374e-13
19.8776 | 41.8791 | 40.69569 | 40.69189 | 1.183412 | 0.00379987 | 3.837374e-13 | 3.837374e-13
19.8876 | 41.8613 | 40.6907 | 40.6869 | 1.170601 | 0.003803896 | 3.837374e-13 | 3.837374e-13
19.8976 | 41.8729 | 40.6857 | 40.68189 | 1.1872 | 0.003807929 | 3.837374e-13 | 3.837374e-13
19.9076 | 41.8598 | 40.68069 | 40.67688 | 1.179107 | 0.003811968 | 3.837374e-13 | 3.837374e-13
19.9176 | 41.8453 | 40.67568 | 40.67186 | 1.169624 | 0.003816015 | 3.908436e-13 | 3.908436e-13
19.92759 | 41.8488 | 40.67066 | 40.66684 | 1.178144 | 0.003820064 | 3.908436e-13 | 3.908436e-13
19.93759 | 41.8729 | 40.66562 | 40.6618 | 1.207279 | 0.003824124 | 3.908436e-13 | 3.908436e-13
19.94759 | 41.8069 | 40.66058 | 40.65675 | 1.146323 | 0.003828192 | 3.908436e-13 | 3.908436e-13
19.95759 | 41.8416 | 40.65552 | 40.65169 | 1.186075 | 0.003832265 | 3.908436e-13 | 3.908436e-13
19.96759 | 41.8738 | 40.65046 | 40.64663 | 1.223337 | 0.003836346 | 3.908436e-13 | 3.908436e-13
19.97759 | 41.8937 | 40.64539 | 40.64155 | 1.248308 | 0.003840434 | 3.908436e-13 | 3.908436e-13
19.98758 | 41.8715 | 40.64032 | 40.63647 | 1.231183 | 0.003844525 | 3.908436e-13 | 3.908436e-13
19.99758 | 41.8727 | 40.63523 | 40.63138 | 1.237472 | 0.003848627 | 3.908436e-13 | 3.908436e-13
20.00758 | 41.8633 | 40.63013 | 40.62628 | 1.23317 | 0.003852735 | 3.908436e-13 | 3.908436e-13
20.01758 | 41.8673 | 40.62502 | 40.62117 | 1.242278 | 0.003856852 | 3.908436e-13 | 3.908436e-13
20.02758 | 41.8721 | 40.61991 | 40.61604 | 1.252195 | 0.003860975 | 3.908436e-13 | 3.908436e-13
20.03758 | 41.8654 | 40.61478 | 40.61091 | 1.25062 | 0.003865104 | 3.908436e-13 | 3.908436e-13
20.04757 | 41.8511 | 40.60965 | 40.60578 | 1.24145 | 0.003869238 | 3.908436e-13 | 3.908436e-13
20.05757 | 41.8529 | 40.60451 | 40.60063 | 1.248394 | 0.003873381 | 3.908436e-13 | 3.908436e-13
20.06757 | 41.8572 | 40.59935 | 40.59547 | 1.257848 | 0.003877533 | 3.908436e-13 | 3.908436e-13
20.07757 | 41.8691 | 40.59419 | 40.59031 | 1.27491 | 0.003881691 | 3.979498e-13 | 3.979498e-13
20.08757 | 41.8535 | 40.58902 | 40.58513 | 1.264482 | 0.003885857 | 3.979498e-13 | 3.979498e-13
20.09757 | 41.8226 | 40.58384 | 40.57995 | 1.238763 | 0.003890029 | 3.979498e-13 | 3.979498e-13
20.10756 | 41.8539 | 40.57865 | 40.57476 | 1.275248 | 0.003894204 | 3.979498e-13 | 3.979498e-13
20.11756 | 41.8368 | 40.57345 | 40.56955 | 1.263348 | 0.003898391 | 3.979498e-13 | 3.979498e-13
20.12756 | 41.8392 | 40.56824 | 40.56434 | 1.270956 | 0.003902586 | 3.979498e-13 | 3.979498e-13
20.13756 | 41.8307 | 40.56303 | 40.55912 | 1.267675 | 0.003906787 | 3.979498e-13 | 3.979498e-13
20.14756 | 41.8362 | 40.5578 | 40.55389 | 1.278402 | 0.003910996 | 3.979498e-13 | 3.979498e-13
20.15756 | 41.8322 | 40.55256 | 40.54865 | 1.279639 | 0.003915211 | 3.979498e-13 | 3.979498e-13
20.16755 | 41.8519 | 40.54732 | 40.5434 | 1.304579 | 0.00391943 | 3.979498e-13 | 3.979498e-13
20.17755 | 41.8569 | 40.54207 | 40.53814 | 1.314835 | 0.00392366 | 3.979498e-13 | 3.979498e-13
20.18755 | 41.8295 | 40.5368 | 40.53287 | 1.292699 | 0.003927898 | 3.979498e-13 | 3.979498e-13
20.19755 | 41.8168 | 40.53153 | 40.52759 | 1.285273 | 0.003932143 | 3.979498e-13 | 3.979498e-13
20.20755 | 41.8342 | 40.52624 | 40.52231 | 1.307957 | 0.003936395 | 3.979498e-13 | 3.979498e-13
20.21755 | 41.8322 | 40.52095 | 40.51701 | 1.311249 | 0.003940655 | 3.979498e-13 | 3.979498e-13
20.22754 | 41.8039 | 40.51565 | 40.51171 | 1.288246 | 0.003944918 | 3.979498e-13 | 3.979498e-13
20.23754 | 41.822 | 40.51034 | 40.50639 | 1.311658 | 0.003949192 | 4.05056e-13 | 4.05056e-13
20.24754 | 41.8186 | 40.50502 | 40.50107 | 1.313579 | 0.003953474 | 4.05056e-13 | 4.05056e-13
20.25754 | 41.8208 | 40.49969 | 40.49573 | 1.321109 | 0.003957763 | 4.05056e-13 | 4.05056e-13
20.26754 | 41.8434 | 40.49435 | 40.49039 | 1.349049 | 0.00396206 | 4.05056e-13 | 4.05056e-13
20.27753 | 41.8186 | 40.48901 | 40.48504 | 1.329592 | 0.00396636 | 4.05056e-13 | 4.05056e-13
20.28753 | 41.8179 | 40.48365 | 40.47968 | 1.334251 | 0.003970671 | 4.05056e-13 | 4.05056e-13
20.29753 | 41.8177 | 40.47828 | 40.47431 | 1.339419 | 0.00397499 | 4.05056e-13 | 4.05056e-13
20.30753 | 41.8247 | 40.4729 | 40.46892 | 1.351796 | 0.003979317 | 4.05056e-13 | 4.05056e-13
20.31753 | 41.8238 | 40.46752 | 40.46353 | 1.356283 | 0.003983651 | 4.05056e-13 | 4.05056e-13
20.32753 | 41.8127 | 40.46212 | 40.45813 | 1.350579 | 0.003987992 | 4.05056e-13 | 4.05056e-13
20.33752 | 41.8286 | 40.45672 | 40.45273 | 1.37188 | 0.003992338 | 4.05056e-13 | 4.05056e-13
20.34752 | 41.8397 | 40.4513 | 40.44731 | 1.388395 | 0.003996694 | 4.05056e-13 | 4.05056e-13
20.35752 | 41.8671 | 40.44588 | 40.44188 | 1.42122 | 0.004001059 | 4.05056e-13 | 4.05056e-13
20.36752 | 41.843 | 40.44045 | 40.43644 | 1.402554 | 0.004005431 | 4.05056e-13 | 4.05056e-13
20.37752 | 41.8153 | 40.435 | 40.43099 | 1.380298 | 0.00400981 | 4.05056e-13 | 4.05056e-13
20.38752 | 41.8318 | 40.42955 | 40.42553 | 1.402251 | 0.004014197 | 4.121622e-13 | 4.121622e-13
20.39751 | 41.8563 | 40.42409 | 40.42007 | 1.432209 | 0.004018588 | 4.121622e-13 | 4.121622e-13
20.40751 | 41.8512 | 40.41862 | 40.4146 | 1.432581 | 0.004022991 | 4.121622e-13 | 4.121622e-13
20.41751 | 41.823 | 40.41314 | 40.40911 | 1.409863 | 0.004027401 | 4.121622e-13 | 4.121622e-13
20.42751 | 41.8484 | 40.40765 | 40.40361 | 1.440755 | 0.00403182 | 4.121622e-13 | 4.121622e-13
20.43751 | 41.8408 | 40.40214 | 40.39811 | 1.438656 | 0.004036246 | 4.121622e-13 | 4.121622e-13
20.44751 | 41.848 | 40.39663 | 40.39259 | 1.451366 | 0.004040679 | 4.121622e-13 | 4.121622e-13
20.4575 | 41.8505 | 40.39112 | 40.38707 | 1.459381 | 0.004045116 | 4.121622e-13 | 4.121622e-13
20.4675 | 41.8219 | 40.38559 | 40.38154 | 1.436311 | 0.004049566 | 4.121622e-13 | 4.121622e-13
20.4775 | 41.8454 | 40.38005 | 40.376 | 1.46535 | 0.004054022 | 4.121622e-13 | 4.121622e-13
20.4875 | 41.8519 | 40.3745 | 40.37044 | 1.477399 | 0.004058487 | 4.121622e-13 | 4.121622e-13
20.4975 | 41.8261 | 40.36894 | 40.36488 | 1.457158 | 0.00406296 | 4.121622e-13 | 4.121622e-13
20.5075 | 41.8459 | 40.36337 | 40.35931 | 1.482526 | 0.004067441 | 4.121622e-13 | 4.121622e-13
20.51749 | 41.8537 | 40.3578 | 40.35373 | 1.495898 | 0.004071925 | 4.121622e-13 | 4.121622e-13
20.52749 | 41.8525 | 40.35221 | 40.34814 | 1.500286 | 0.004076421 | 4.192684e-13 | 4.192684e-13
20.53749 | 41.8276 | 40.34662 | 40.34254 | 1.480983 | 0.004080926 | 4.192684e-13 | 4.192684e-13
20.54749 | 41.8751 | 40.34101 | 40.33693 | 1.534089 | 0.004085438 | 4.192684e-13 | 4.192684e-13
20.55749 | 41.8396 | 40.33539 | 40.3313 | 1.504206 | 0.004089958 | 4.192684e-13 | 4.192684e-13
20.56749 | 41.8545 | 40.32977 | 40.32567 | 1.524732 | 0.004094487 | 4.192684e-13 | 4.192684e-13
20.57748 | 41.852 | 40.32414 | 40.32004 | 1.527862 | 0.004099019 | 4.192684e-13 | 4.192684e-13
20.58748 | 41.829 | 40.31849 | 40.31439 | 1.510507 | 0.004103563 | 4.192684e-13 | 4.192684e-13
20.59748 | 41.8524 | 40.31284 | 40.30873 | 1.539562 | 0.004108115 | 4.192684e-13 | 4.192684e-13
20.60748 | 41.8462 | 40.30717 | 40.30306 | 1.539027 | 0.004112676 | 4.192684e-13 | 4.192684e-13
20.61748 | 41.8459 | 40.3015 | 40.29738 | 1.544401 | 0.004117244 | 4.192684e-13 | 4.192684e-13
20.62748 | 41.8607 | 40.29581 | 40.29169 | 1.564885 | 0.004121821 | 4.192684e-13 | 4.192684e-13
20.63747 | 41.8653 | 40.29013 | 40.286 | 1.575173 | 0.004126401 | 4.192684e-13 | 4.192684e-13
20.64747 | 41.8983 | 40.28442 | 40.28029 | 1.613877 | 0.004130994 | 4.192684e-13 | 4.192684e-13
20.65747 | 41.8515 | 40.27871 | 40.27457 | 1.57279 | 0.004135595 | 4.192684e-13 | 4.192684e-13
20.66747 | 41.8723 | 40.27299 | 40.26885 | 1.599313 | 0.004140205 | 4.263746e-13 | 4.263746e-13
20.67747 | 41.869 | 40.26725 | 40.26311 | 1.601746 | 0.004144822 | 4.263746e-13 | 4.263746e-13
20.68746 | 41.8746 | 40.26152 | 40.25737 | 1.613082 | 0.004149443 | 4.263746e-13 | 4.263746e-13
20.69746 | 41.8658 | 40.25577 | 40.25161 | 1.610034 | 0.004154078 | 4.263746e-13 | 4.263746e-13
20.70746 | 41.8816 | 40.25 | 40.24585 | 1.631596 | 0.00415872 | 4.263746e-13 | 4.263746e-13
20.71746 | 41.8448 | 40.24423 | 40.24007 | 1.600568 | 0.004163371 | 4.263746e-13 | 4.263746e-13
20.72746 | 41.8695 | 40.23845 | 40.23428 | 1.631049 | 0.004168029 | 4.263746e-13 | 4.263746e-13
20.73746 | 41.8775 | 40.23266 | 40.22849 | 1.64484 | 0.004172697 | 4.263746e-13 | 4.263746e-13
20.74745 | 41.8445 | 40.22686 | 40.22269 | 1.617635 | 0.004177368 | 4.263746e-13 | 4.263746e-13
20.75745 | 41.8757 | 40.22105 | 40.21687 | 1.654646 | 0.004182052 | 4.263746e-13 | 4.263746e-13
20.76745 | 41.8801 | 40.21523 | 40.21105 | 1.664866 | 0.004186744 | 4.263746e-13 | 4.263746e-13
20.77745 | 41.852 | 40.2094 | 40.20521 | 1.642596 | 0.004191445 | 4.263746e-13 | 4.263746e-13
20.78745 | 41.8831 | 40.20356 | 40.19937 | 1.679536 | 0.004196154 | 4.263746e-13 | 4.263746e-13
20.79745 | 41.843 | 40.19771 | 40.19351 | 1.645286 | 0.004200872 | 4.263746e-13 | 4.263746e-13
20.80744 | 41.8617 | 40.19186 | 40.18765 | 1.669839 | 0.004205593 | 4.334808e-13 | 4.334808e-13
20.81744 | 41.8394 | 40.18599 | 40.18178 | 1.653409 | 0.004210328 | 4.334808e-13 | 4.334808e-13
20.82744 | 41.8353 | 40.18011 | 40.1759 | 1.655188 | 0.004215071 | 4.334808e-13 | 4.334808e-13
20.83744 | 41.8552 | 40.17422 | 40.17 | 1.680977 | 0.004219823 | 4.334808e-13 | 4.334808e-13
20.84744 | 41.8342 | 40.16832 | 40.1641 | 1.665875 | 0.004224583 | 4.334808e-13 | 4.334808e-13
20.85744 | 41.8385 | 40.16242 | 40.15819 | 1.676084 | 0.004229352 | 4.334808e-13 | 4.334808e-13
20.86743 | 41.8186 | 40.1565 | 40.15227 | 1.662096 | 0.004234124 | 4.334808e-13 | 4.334808e-13
20.87743 | 41.8358 | 40.15058 | 40.14634 | 1.685224 | 0.004238911 | 4.334808e-13 | 4.334808e-13
20.88743 | 41.8314 | 40.14464 | 40.14039 | 1.686762 | 0.004243705 | 4.334808e-13 | 4.334808e-13
20.89743 | 41.8163 | 40.13869 | 40.13444 | 1.67761 | 0.004248509 | 4.334808e-13 | 4.334808e-13
20.90743 | 41.8013 | 40.13273 | 40.12848 | 1.668568 | 0.004253321 | 4.334808e-13 | 4.334808e-13
20.91743 | 41.7992 | 40.12676 | 40.12251 | 1.672435 | 0.004258142 | 4.334808e-13 | 4.334808e-13
20.92742 | 41.8022 | 40.12079 | 40.11653 | 1.681407 | 0.004262967 | 4.334808e-13 | 4.334808e-13
20.93742 | 41.7976 | 40.11481 | 40.11054 | 1.682794 | 0.004267804 | 4.40587e-13 | 4.40587e-13
20.94742 | 41.7863 | 40.10881 | 40.10454 | 1.677491 | 0.004272652 | 4.40587e-13 | 4.40587e-13
20.95742 | 41.7771 | 40.1028 | 40.09853 | 1.674297 | 0.004277508 | 4.40587e-13 | 4.40587e-13
20.96742 | 41.7885 | 40.09679 | 40.0925 | 1.691714 | 0.004282373 | 4.40587e-13 | 4.40587e-13
20.97742 | 41.7706 | 40.09076 | 40.08647 | 1.679841 | 0.004287246 | 4.40587e-13 | 4.40587e-13
20.98741 | 41.7584 | 40.08473 | 40.08044 | 1.673671 | 0.004292124 | 4.40587e-13 | 4.40587e-13
20.99741 | 41.7762 | 40.07868 | 40.07439 | 1.697517 | 0.004297014 | 4.40587e-13 | 4.40587e-13
21.00741 | 41.7416 | 40.07263 | 40.06832 | 1.668973 | 0.004301915 | 4.40587e-13 | 4.40587e-13
21.01741 | 41.7351 | 40.06656 | 40.06225 | 1.668539 | 0.004306824 | 4.40587e-13 | 4.40587e-13
21.02741 | 41.7315 | 40.06048 | 40.05617 | 1.671015 | 0.004311743 | 4.40587e-13 | 4.40587e-13
21.03741 | 41.7197 | 40.0544 | 40.05008 | 1.665301 | 0.004316669 | 4.40587e-13 | 4.40587e-13
21.0474 | 41.7106 | 40.04831 | 40.04399 | 1.66229 | 0.0043216 | 4.40587e-13 | 4.40587e-13
21.0574 | 41.7077 | 40.0422 | 40.03788 | 1.665496 | 0.004326546 | 4.40587e-13 | 4.40587e-13
21.0674 | 41.6997 | 40.03609 | 40.03176 | 1.663611 | 0.004331499 | 4.476932e-13 | 4.476932e-13
21.0774 | 41.6684 | 40.02996 | 40.02563 | 1.638436 | 0.004336462 | 4.476932e-13 | 4.476932e-13
21.0874 | 41.6701 | 40.02383 | 40.01949 | 1.646272 | 0.004341435 | 4.476932e-13 | 4.476932e-13
21.09739 | 41.7005 | 40.01769 | 40.01334 | 1.68281 | 0.004346411 | 4.476932e-13 | 4.476932e-13
21.10739 | 41.657 | 40.01153 | 40.00718 | 1.645465 | 0.004351402 | 4.476932e-13 | 4.476932e-13
21.11739 | 41.6582 | 40.00537 | 40.00101 | 1.65283 | 0.004356402 | 4.476932e-13 | 4.476932e-13
21.12739 | 41.6636 | 39.9992 | 39.99483 | 1.664405 | 0.00436141 | 4.476932e-13 | 4.476932e-13
21.13739 | 41.6666 | 39.99301 | 39.98864 | 1.673589 | 0.004366429 | 4.476932e-13 | 4.476932e-13
21.14739 | 41.6382 | 39.98682 | 39.98244 | 1.651384 | 0.004371455 | 4.476932e-13 | 4.476932e-13
21.15738 | 41.6221 | 39.98062 | 39.97624 | 1.641482 | 0.004376487 | 4.476932e-13 | 4.476932e-13
21.16738 | 41.6313 | 39.9744 | 39.97002 | 1.656896 | 0.004381533 | 4.476932e-13 | 4.476932e-13
21.17738 | 41.6109 | 39.96818 | 39.96379 | 1.64272 | 0.004386589 | 4.476931e-13 | 4.476931e-13
21.18738 | 41.5956 | 39.96195 | 39.95755 | 1.633654 | 0.004391653 | 4.547994e-13 | 4.547994e-13
21.19738 | 41.5994 | 39.9557 | 39.9513 | 1.643698 | 0.004396727 | 4.547994e-13 | 4.547994e-13
21.20738 | 41.6132 | 39.94945 | 39.94505 | 1.663752 | 0.00440181 | 4.547994e-13 | 4.547994e-13
21.21737 | 41.6117 | 39.94319 | 39.93878 | 1.66851 | 0.004406897 | 4.547994e-13 | 4.547994e-13
21.22737 | 41.5751 | 39.93692 | 39.9325 | 1.638184 | 0.004412 | 4.547994e-13 | 4.547994e-13
21.23737 | 41.6068 | 39.93063 | 39.92622 | 1.676167 | 0.004417111 | 4.547994e-13 | 4.547994e-13
21.24737 | 41.5764 | 39.92434 | 39.91992 | 1.652061 | 0.004422232 | 4.547994e-13 | 4.547994e-13
21.25737 | 41.5816 | 39.91804 | 39.91361 | 1.663564 | 0.004427362 | 4.547994e-13 | 4.547994e-13
21.26737 | 41.5698 | 39.91172 | 39.90729 | 1.658078 | 0.004432502 | 4.547994e-13 | 4.547994e-13
21.27736 | 41.574 | 39.90541 | 39.90097 | 1.668594 | 0.004437646 | 4.547994e-13 | 4.547994e-13
21.28736 | 41.5551 | 39.89907 | 39.89463 | 1.656028 | 0.004442805 | 4.547994e-13 | 4.547994e-13
21.29736 | 41.5382 | 39.89273 | 39.88828 | 1.645471 | 0.004447974 | 4.547993e-13 | 4.547993e-13
21.30736 | 41.5729 | 39.88638 | 39.88192 | 1.686524 | 0.004453153 | 4.619056e-13 | 4.619056e-13
21.31736 | 41.5473 | 39.88001 | 39.87555 | 1.667287 | 0.004458339 | 4.619056e-13 | 4.619056e-13
21.32736 | 41.5498 | 39.87364 | 39.86918 | 1.67616 | 0.004463537 | 4.619056e-13 | 4.619056e-13
21.33735 | 41.5416 | 39.86726 | 39.8628 | 1.674336 | 0.004468739 | 4.619056e-13 | 4.619056e-13
21.34735 | 41.5688 | 39.86087 | 39.8564 | 1.707929 | 0.004473955 | 4.619056e-13 | 4.619056e-13
21.35735 | 41.5463 | 39.85447 | 39.84999 | 1.691831 | 0.004479182 | 4.619056e-13 | 4.619056e-13
21.36735 | 41.5216 | 39.84806 | 39.84357 | 1.673544 | 0.00448442 | 4.619056e-13 | 4.619056e-13
21.37735 | 41.5242 | 39.84163 | 39.83714 | 1.682566 | 0.004489665 | 4.619056e-13 | 4.619056e-13
21.38735 | 41.5308 | 39.8352 | 39.83071 | 1.695599 | 0.004494921 | 4.619056e-13 | 4.619056e-13
21.39734 | 41.5372 | 39.82877 | 39.82427 | 1.708434 | 0.004500182 | 4.619056e-13 | 4.619056e-13
21.40734 | 41.5021 | 39.82231 | 39.81781 | 1.679787 | 0.004505457 | 4.619056e-13 | 4.619056e-13
21.41734 | 41.5136 | 39.81585 | 39.81134 | 1.697749 | 0.004510743 | 4.619056e-13 | 4.619056e-13
21.42734 | 41.5301 | 39.80938 | 39.80486 | 1.720721 | 0.004516038 | 4.690118e-13 | 4.690118e-13
21.43734 | 41.5127 | 39.8029 | 39.79838 | 1.709803 | 0.004521343 | 4.690118e-13 | 4.690118e-13
21.44734 | 41.516 | 39.79641 | 39.79188 | 1.719595 | 0.004526659 | 4.690118e-13 | 4.690118e-13
21.45733 | 41.5014 | 39.78991 | 39.78538 | 1.71149 | 0.004531979 | 4.690118e-13 | 4.690118e-13
21.46733 | 41.5064 | 39.7834 | 39.77886 | 1.723002 | 0.004537315 | 4.690118e-13 | 4.690118e-13
21.47733 | 41.4999 | 39.77688 | 39.77233 | 1.723023 | 0.00454266 | 4.690118e-13 | 4.690118e-13
21.48733 | 41.4677 | 39.77035 | 39.7658 | 1.697355 | 0.004548015 | 4.690118e-13 | 4.690118e-13
21.49733 | 41.4931 | 39.7638 | 39.75925 | 1.729296 | 0.004553381 | 4.690118e-13 | 4.690118e-13
21.50732 | 41.4909 | 39.75726 | 39.7527 | 1.733641 | 0.004558751 | 4.690118e-13 | 4.690118e-13
21.51732 | 41.4826 | 39.7507 | 39.74613 | 1.731902 | 0.004564137 | 4.690118e-13 | 4.690118e-13
21.52732 | 41.4743 | 39.74413 | 39.73956 | 1.730174 | 0.004569533 | 4.690117e-13 | 4.690117e-13
21.53732 | 41.4603 | 39.73755 | 39.73297 | 1.722755 | 0.004574939 | 4.76118e-13 | 4.76118e-13
21.54732 | 41.4713 | 39.73095 | 39.72637 | 1.740346 | 0.004580355 | 4.76118e-13 | 4.76118e-13
21.55732 | 41.4556 | 39.72435 | 39.71977 | 1.731247 | 0.004585782 | 4.76118e-13 | 4.76118e-13
21.56731 | 41.4369 | 39.71775 | 39.71316 | 1.719151 | 0.004591214 | 4.76118e-13 | 4.76118e-13
21.57731 | 41.4302 | 39.71113 | 39.70653 | 1.719072 | 0.004596661 | 4.76118e-13 | 4.76118e-13
21.58731 | 41.4593 | 39.7045 | 39.6999 | 1.754802 | 0.004602119 | 4.76118e-13 | 4.76118e-13
21.59731 | 41.4295 | 39.69786 | 39.69325 | 1.731643 | 0.004607587 | 4.76118e-13 | 4.76118e-13
21.60731 | 41.4233 | 39.69121 | 39.68659 | 1.732093 | 0.004613064 | 4.76118e-13 | 4.76118e-13
21.61731 | 41.4181 | 39.68455 | 39.67993 | 1.733554 | 0.004618553 | 4.761179e-13 | 4.761179e-13
21.6273 | 41.4181 | 39.67788 | 39.67326 | 1.740217 | 0.004624047 | 4.761179e-13 | 4.761179e-13
21.6373 | 41.4106 | 39.6712 | 39.66657 | 1.739397 | 0.004629557 | 4.76118e-13 | 4.76118e-13
21.6473 | 41.385 | 39.66451 | 39.65988 | 1.720488 | 0.004635077 | 4.832242e-13 | 4.832242e-13
21.6573 | 41.3737 | 39.65781 | 39.65317 | 1.715887 | 0.004640607 | 4.832242e-13 | 4.832242e-13
21.6673 | 41.3839 | 39.6511 | 39.64646 | 1.732797 | 0.004646148 | 4.832242e-13 | 4.832242e-13
21.6773 | 41.3773 | 39.64438 | 39.63973 | 1.732917 | 0.0046517 | 4.832242e-13 | 4.832242e-13
21.68729 | 41.3451 | 39.63766 | 39.633 | 1.70744 | 0.004657257 | 4.832242e-13 | 4.832242e-13
21.69729 | 41.3716 | 39.63092 | 39.62626 | 1.740679 | 0.00466283 | 4.832242e-13 | 4.832242e-13
21.70729 | 41.3439 | 39.62417 | 39.6195 | 1.719729 | 0.004668413 | 4.832242e-13 | 4.832242e-13
21.71729 | 41.3413 | 39.61741 | 39.61274 | 1.723888 | 0.004674008 | 4.832242e-13 | 4.832242e-13
21.72729 | 41.3209 | 39.61064 | 39.60596 | 1.710257 | 0.004679613 | 4.832242e-13 | 4.832242e-13
21.73729 | 41.3174 | 39.60386 | 39.59918 | 1.713536 | 0.004685228 | 4.832241e-13 | 4.832241e-13
21.74728 | 41.2909 | 39.59708 | 39.59239 | 1.693818 | 0.004690849 | 4.832241e-13 | 4.832241e-13
21.75728 | 41.2724 | 39.59028 | 39.58559 | 1.682117 | 0.004696487 | 4.903304e-13 | 4.903304e-13
21.76728 | 41.2696 | 39.58347 | 39.57877 | 1.686126 | 0.004702135 | 4.903304e-13 | 4.903304e-13
21.77728 | 41.2579 | 39.57666 | 39.57195 | 1.681244 | 0.004707794 | 4.903304e-13 | 4.903304e-13
21.78728 | 41.2569 | 39.56983 | 39.56511 | 1.687073 | 0.004713464 | 4.903304e-13 | 4.903304e-13
21.79728 | 41.2229 | 39.56299 | 39.55827 | 1.659911 | 0.004719145 | 4.903304e-13 | 4.903304e-13
21.80727 | 41.2102 | 39.55615 | 39.55142 | 1.654052 | 0.004724831 | 4.903304e-13 | 4.903304e-13
21.81727 | 41.217 | 39.54929 | 39.54456 | 1.66771 | 0.004730533 | 4.903303e-13 | 4.903303e-13
21.82727 | 41.1638 | 39.54242 | 39.53769 | 1.621378 | 0.004736247 | 4.903303e-13 | 4.903303e-13
21.83727 | 41.1805 | 39.53554 | 39.5308 | 1.644956 | 0.004741972 | 4.903304e-13 | 4.903304e-13
21.84727 | 41.1757 | 39.52866 | 39.52391 | 1.647043 | 0.004747708 | 4.903303e-13 | 4.903303e-13
21.85726 | 41.1588 | 39.52177 | 39.51701 | 1.637034 | 0.004753449 | 4.974366e-13 | 4.974366e-13
21.86726 | 41.1373 | 39.51486 | 39.5101 | 1.622441 | 0.004759206 | 4.974366e-13 | 4.974366e-13
21.87726 | 41.1552 | 39.50794 | 39.50318 | 1.647258 | 0.004764976 | 4.974366e-13 | 4.974366e-13
21.88726 | 41.1262 | 39.50102 | 39.49624 | 1.625185 | 0.004770756 | 4.974365e-13 | 4.974365e-13
21.89726 | 41.1139 | 39.49408 | 39.4893 | 1.619822 | 0.004776548 | 4.974366e-13 | 4.974366e-13
21.90726 | 41.0923 | 39.48713 | 39.48235 | 1.605168 | 0.00478235 | 4.974366e-13 | 4.974366e-13
21.91725 | 41.0897 | 39.48018 | 39.47539 | 1.609517 | 0.004788159 | 4.974366e-13 | 4.974366e-13
21.92725 | 41.0668 | 39.47322 | 39.46842 | 1.593584 | 0.004793984 | 4.974366e-13 | 4.974366e-13
21.93725 | 41.0714 | 39.46624 | 39.46144 | 1.60516 | 0.004799821 | 4.974365e-13 | 4.974365e-13
21.94725 | 41.0335 | 39.45925 | 39.45445 | 1.574245 | 0.004805669 | 4.974365e-13 | 4.974365e-13
21.95725 | 41.0294 | 39.45226 | 39.44745 | 1.577141 | 0.004811528 | 5.045428e-13 | 5.045428e-13
21.96725 | 41.0478 | 39.44525 | 39.44044 | 1.602546 | 0.004817398 | 5.045427e-13 | 5.045427e-13
21.97724 | 41.0113 | 39.43825 | 39.43342 | 1.573055 | 0.004823276 | 5.045428e-13 | 5.045428e-13
21.98724 | 41.0061 | 39.43122 | 39.42639 | 1.57488 | 0.004829169 | 5.045428e-13 | 5.045428e-13
21.99724 | 40.9997 | 39.42419 | 39.41935 | 1.575515 | 0.004835074 | 5.045427e-13 | 5.045427e-13
22.00724 | 40.9871 | 39.41714 | 39.4123 | 1.569959 | 0.004840991 | 5.045428e-13 | 5.045428e-13
22.01724 | 40.9468 | 39.41009 | 39.40524 | 1.536714 | 0.004846919 | 5.045427e-13 | 5.045427e-13
22.02724 | 40.944 | 39.40302 | 39.39817 | 1.540978 | 0.00485286 | 5.045427e-13 | 5.045427e-13
22.03723 | 40.9478 | 39.39596 | 39.3911 | 1.551845 | 0.004858805 | 5.045427e-13 | 5.045427e-13
22.04723 | 40.9299 | 39.38887 | 39.38401 | 1.541028 | 0.004864768 | 5.11649e-13 | 5.11649e-13
22.05723 | 40.9008 | 39.38178 | 39.37691 | 1.519022 | 0.004870743 | 5.11649e-13 | 5.11649e-13
22.06723 | 40.9212 | 39.37468 | 39.3698 | 1.546525 | 0.00487673 | 5.11649e-13 | 5.11649e-13
22.07723 | 40.9205 | 39.36756 | 39.36268 | 1.552938 | 0.004882728 | 5.116489e-13 | 5.116489e-13
22.08723 | 40.8781 | 39.36044 | 39.35555 | 1.517661 | 0.004888738 | 5.11649e-13 | 5.11649e-13
22.09722 | 40.8622 | 39.35331 | 39.34842 | 1.508886 | 0.004894754 | 5.116489e-13 | 5.116489e-13
22.10722 | 40.8659 | 39.34617 | 39.34127 | 1.519728 | 0.004900788 | 5.11649e-13 | 5.11649e-13
22.11722 | 40.8556 | 39.33902 | 39.33411 | 1.51658 | 0.004906834 | 5.11649e-13 | 5.11649e-13
22.12722 | 40.8294 | 39.33186 | 39.32694 | 1.497542 | 0.004912892 | 5.116489e-13 | 5.116489e-13
22.13722 | 40.831 | 39.32469 | 39.31977 | 1.506314 | 0.004918961 | 5.116489e-13 | 5.116489e-13
22.14722 | 40.8221 | 39.31751 | 39.31258 | 1.504595 | 0.004925042 | 5.187551e-13 | 5.187551e-13
22.15721 | 40.8316 | 39.31032 | 39.30539 | 1.521278 | 0.00493113 | 5.187551e-13 | 5.187551e-13
22.16721 | 40.8319 | 39.30312 | 39.29818 | 1.528779 | 0.004937236 | 5.187551e-13 | 5.187551e-13
22.17721 | 40.7863 | 39.29591 | 39.29097 | 1.490389 | 0.004943353 | 5.187551e-13 | 5.187551e-13
22.18721 | 40.7932 | 39.28869 | 39.28374 | 1.504509 | 0.004949483 | 5.187551e-13 | 5.187551e-13
22.19721 | 40.824 | 39.28146 | 39.27651 | 1.542539 | 0.004955625 | 5.187551e-13 | 5.187551e-13
22.20721 | 40.7845 | 39.27422 | 39.26926 | 1.510279 | 0.004961779 | 5.187551e-13 | 5.187551e-13
22.2172 | 40.7468 | 39.26698 | 39.26201 | 1.479821 | 0.004967939 | 5.187551e-13 | 5.187551e-13
22.2272 | 40.7834 | 39.25972 | 39.25475 | 1.523679 | 0.004974118 | 5.258614e-13 | 5.258614e-13
22.2372 | 40.7536 | 39.25245 | 39.24747 | 1.501148 | 0.004980309 | 5.258613e-13 | 5.258613e-13
22.2472 | 40.7608 | 39.24517 | 39.24019 | 1.515626 | 0.004986512 | 5.258614e-13 | 5.258614e-13
22.2572 | 40.7353 | 39.23789 | 39.23289 | 1.497414 | 0.004992728 | 5.258613e-13 | 5.258613e-13
22.26719 | 40.7499 | 39.2306 | 39.2256 | 1.519304 | 0.004998949 | 5.258613e-13 | 5.258613e-13
22.27719 | 40.7305 | 39.22329 | 39.21828 | 1.507211 | 0.005005189 | 5.258613e-13 | 5.258613e-13
22.28719 | 40.7012 | 39.21597 | 39.21096 | 1.485228 | 0.005011443 | 5.258613e-13 | 5.258613e-13
22.29719 | 40.7034 | 39.20865 | 39.20363 | 1.494754 | 0.005017709 | 5.258613e-13 | 5.258613e-13
22.30719 | 40.6923 | 39.20131 | 39.19629 | 1.490991 | 0.005023985 | 5.258613e-13 | 5.258613e-13
22.31719 | 40.6821 | 39.19396 | 39.18893 | 1.488136 | 0.005030275 | 5.329675e-13 | 5.329675e-13
22.32718 | 40.6584 | 39.18662 | 39.18158 | 1.471784 | 0.005036572 | 5.329675e-13 | 5.329675e-13
22.33718 | 40.6667 | 39.17925 | 39.17421 | 1.487449 | 0.005042888 | 5.329676e-13 | 5.329676e-13
22.34718 | 40.6403 | 39.17188 | 39.16683 | 1.468424 | 0.005049216 | 5.329675e-13 | 5.329675e-13
22.35718 | 40.6337 | 39.16449 | 39.15944 | 1.469208 | 0.005055556 | 5.329675e-13 | 5.329675e-13
22.36718 | 40.6222 | 39.1571 | 39.15204 | 1.465102 | 0.00506191 | 5.329675e-13 | 5.329675e-13
22.37718 | 40.5778 | 39.14969 | 39.14463 | 1.428105 | 0.005068276 | 5.329675e-13 | 5.329675e-13
22.38717 | 40.5947 | 39.14229 | 39.13721 | 1.452411 | 0.005074649 | 5.329675e-13 | 5.329675e-13
22.39717 | 40.5851 | 39.13487 | 39.12979 | 1.450233 | 0.005081041 | 5.329675e-13 | 5.329675e-13
22.40717 | 40.5386 | 39.12743 | 39.12235 | 1.411165 | 0.005087446 | 5.400737e-13 | 5.400737e-13
22.41717 | 40.5662 | 39.11999 | 39.1149 | 1.446207 | 0.005093864 | 5.400737e-13 | 5.400737e-13
22.42717 | 40.5576 | 39.11254 | 39.10744 | 1.445058 | 0.005100294 | 5.400737e-13 | 5.400737e-13
22.43717 | 40.5269 | 39.10508 | 39.09997 | 1.421819 | 0.005106738 | 5.400737e-13 | 5.400737e-13
22.44716 | 40.5224 | 39.09762 | 39.0925 | 1.424782 | 0.005113189 | 5.400737e-13 | 5.400737e-13
22.45716 | 40.5197 | 39.09014 | 39.08502 | 1.429562 | 0.005119658 | 5.400737e-13 | 5.400737e-13
22.46716 | 40.4959 | 39.08265 | 39.07752 | 1.413252 | 0.005126141 | 5.400737e-13 | 5.400737e-13
22.47716 | 40.485 | 39.07515 | 39.07002 | 1.409851 | 0.005132637 | 5.400737e-13 | 5.400737e-13
22.48716 | 40.4535 | 39.06764 | 39.0625 | 1.385859 | 0.005139146 | 5.471799e-13 | 5.471799e-13
22.49716 | 40.4766 | 39.06012 | 39.05498 | 1.416477 | 0.005145667 | 5.471799e-13 | 5.471799e-13
22.50715 | 40.4491 | 39.0526 | 39.04745 | 1.396497 | 0.005152197 | 5.4718e-13 | 5.4718e-13
22.51715 | 40.4459 | 39.04507 | 39.03991 | 1.400834 | 0.005158745 | 5.471799e-13 | 5.471799e-13
22.52715 | 40.441 | 39.03752 | 39.03235 | 1.403481 | 0.005165307 | 5.471799e-13 | 5.471799e-13
22.53715 | 40.4476 | 39.02996 | 39.02479 | 1.417637 | 0.005171883 | 5.471799e-13 | 5.471799e-13
22.54715 | 40.3933 | 39.0224 | 39.01722 | 1.370903 | 0.005178472 | 5.471799e-13 | 5.471799e-13
22.55715 | 40.4013 | 39.01482 | 39.00964 | 1.386478 | 0.005185073 | 5.471799e-13 | 5.471799e-13
22.56714 | 40.4068 | 39.00725 | 39.00205 | 1.399554 | 0.005191683 | 5.542861e-13 | 5.542861e-13
22.57714 | 40.3654 | 38.99965 | 38.99445 | 1.365748 | 0.005198311 | 5.542861e-13 | 5.542861e-13
22.58714 | 40.347 | 38.99205 | 38.98684 | 1.354952 | 0.005204954 | 5.542861e-13 | 5.542861e-13
22.59714 | 40.3665 | 38.98444 | 38.97922 | 1.382065 | 0.00521161 | 5.542861e-13 | 5.542861e-13
22.60714 | 40.366 | 38.97681 | 38.97159 | 1.389187 | 0.00521828 | 5.542861e-13 | 5.542861e-13
22.61714 | 40.3254 | 38.96918 | 38.96396 | 1.356219 | 0.005224962 | 5.542861e-13 | 5.542861e-13
22.62713 | 40.3232 | 38.96155 | 38.95632 | 1.361652 | 0.005231654 | 5.542861e-13 | 5.542861e-13
22.63713 | 40.3302 | 38.9539 | 38.94866 | 1.376303 | 0.005238364 | 5.613923e-13 | 5.613923e-13
22.64713 | 40.2837 | 38.94624 | 38.94099 | 1.337463 | 0.005245089 | 5.613923e-13 | 5.613923e-13
22.65713 | 40.2861 | 38.93857 | 38.93332 | 1.347532 | 0.005251827 | 5.613923e-13 | 5.613923e-13
22.66713 | 40.2789 | 38.93089 | 38.92563 | 1.348011 | 0.005258579 | 5.613923e-13 | 5.613923e-13
22.67712 | 40.2339 | 38.92321 | 38.91794 | 1.310691 | 0.005265338 | 5.613923e-13 | 5.613923e-13
22.68712 | 40.2516 | 38.91551 | 38.91024 | 1.336089 | 0.005272118 | 5.613923e-13 | 5.613923e-13
22.69712 | 40.2369 | 38.9078 | 38.90253 | 1.329096 | 0.005278912 | 5.613923e-13 | 5.613923e-13
22.70712 | 40.2376 | 38.90009 | 38.8948 | 1.337512 | 0.00528572 | 5.613923e-13 | 5.613923e-13
22.71712 | 40.1907 | 38.89236 | 38.88707 | 1.298337 | 0.005292541 | 5.684985e-13 | 5.684985e-13
22.72712 | 40.1898 | 38.88463 | 38.87933 | 1.305172 | 0.005299378 | 5.684985e-13 | 5.684985e-13
22.73711 | 40.2006 | 38.87689 | 38.87158 | 1.323709 | 0.00530622 | 5.684985e-13 | 5.684985e-13
22.74711 | 40.1468 | 38.86914 | 38.86382 | 1.277662 | 0.005313084 | 5.684985e-13 | 5.684985e-13
22.75711 | 40.1349 | 38.86137 | 38.85605 | 1.273525 | 0.005319963 | 5.684985e-13 | 5.684985e-13
22.76711 | 40.1465 | 38.8536 | 38.84828 | 1.292898 | 0.005326856 | 5.684985e-13 | 5.684985e-13
22.77711 | 40.1124 | 38.84582 | 38.84049 | 1.266579 | 0.005333762 | 5.684985e-13 | 5.684985e-13
22.78711 | 40.0938 | 38.83803 | 38.83269 | 1.25577 | 0.005340683 | 5.756047e-13 | 5.756047e-13
22.7971 | 40.0923 | 38.83024 | 38.82489 | 1.262062 | 0.005347612 | 5.756047e-13 | 5.756047e-13
22.8071 | 40.0838 | 38.82243 | 38.81707 | 1.261372 | 0.005354562 | 5.756047e-13 | 5.756047e-13
22.8171 | 40.0555 | 38.81461 | 38.80925 | 1.240891 | 0.005361526 | 5.756047e-13 | 5.756047e-13
22.8271 | 40.0408 | 38.80678 | 38.80141 | 1.234018 | 0.005368505 | 5.756047e-13 | 5.756047e-13
22.8371 | 40.0087 | 38.79894 | 38.79357 | 1.209756 | 0.005375498 | 5.756047e-13 | 5.756047e-13
22.8471 | 40.0241 | 38.7911 | 38.78572 | 1.233002 | 0.005382506 | 5.756047e-13 | 5.756047e-13
22.85709 | 39.9822 | 38.78325 | 38.77786 | 1.19895 | 0.005389521 | 5.827109e-13 | 5.827109e-13
22.86709 | 39.957 | 38.77539 | 38.76999 | 1.181615 | 0.005396558 | 5.827109e-13 | 5.827109e-13
22.87709 | 39.9447 | 38.76751 | 38.76211 | 1.177189 | 0.00540361 | 5.827109e-13 | 5.827109e-13
22.88709 | 39.9406 | 38.75963 | 38.75422 | 1.180972 | 0.005410676 | 5.827109e-13 | 5.827109e-13
22.89709 | 39.9243 | 38.75174 | 38.74632 | 1.172565 | 0.005417757 | 5.827109e-13 | 5.827109e-13
22.90709 | 39.9001 | 38.74383 | 38.73841 | 1.156267 | 0.005424853 | 5.827109e-13 | 5.827109e-13
22.91708 | 39.8887 | 38.73593 | 38.7305 | 1.15277 | 0.005431957 | 5.827109e-13 | 5.827109e-13
22.92708 | 39.8788 | 38.72801 | 38.72257 | 1.15079 | 0.005439083 | 5.898171e-13 | 5.898171e-13
22.93708 | 39.839 | 38.72008 | 38.71463 | 1.118919 | 0.005446223 | 5.898171e-13 | 5.898171e-13
22.94708 | 39.835 | 38.71214 | 38.70669 | 1.122857 | 0.005453379 | 5.898171e-13 | 5.898171e-13
22.95708 | 39.8128 | 38.7042 | 38.69873 | 1.108605 | 0.00546055 | 5.898171e-13 | 5.898171e-13
22.96708 | 39.8202 | 38.69624 | 38.69077 | 1.123962 | 0.005467735 | 5.898171e-13 | 5.898171e-13
22.97707 | 39.7575 | 38.68828 | 38.68281 | 1.06922 | 0.005474929 | 5.898171e-13 | 5.898171e-13
22.98707 | 39.7869 | 38.68031 | 38.67482 | 1.106594 | 0.005482145 | 5.969233e-13 | 5.969233e-13
22.99707 | 39.7651 | 38.67232 | 38.66683 | 1.092779 | 0.005489376 | 5.969233e-13 | 5.969233e-13
23.00707 | 39.7522 | 38.66433 | 38.65883 | 1.087872 | 0.005496623 | 5.969233e-13 | 5.969233e-13
23.01707 | 39.702 | 38.65633 | 38.65082 | 1.045674 | 0.005503884 | 5.969233e-13 | 5.969233e-13
23.02707 | 39.6987 | 38.64831 | 38.6428 | 1.050385 | 0.005511161 | 5.969233e-13 | 5.969233e-13
23.03706 | 39.7005 | 38.6403 | 38.63478 | 1.060198 | 0.005518446 | 5.969233e-13 | 5.969233e-13
23.04706 | 39.6962 | 38.63227 | 38.62675 | 1.063927 | 0.005525754 | 6.040295e-13 | 6.040295e-13
23.05706 | 39.6653 | 38.62423 | 38.6187 | 1.041066 | 0.005533077 | 6.040295e-13 | 6.040295e-13
23.06706 | 39.6522 | 38.61619 | 38.61065 | 1.036013 | 0.005540415 | 6.040295e-13 | 6.040295e-13
23.07706 | 39.6595 | 38.60813 | 38.60258 | 1.05137 | 0.00554777 | 6.040295e-13 | 6.040295e-13
23.08705 | 39.6461 | 38.60007 | 38.59452 | 1.046027 | 0.005555133 | 6.040295e-13 | 6.040295e-13
23.09705 | 39.619 | 38.592 | 38.58644 | 1.027002 | 0.005562518 | 6.040295e-13 | 6.040295e-13
23.10705 | 39.5993 | 38.58391 | 38.57834 | 1.015386 | 0.005569919 | 6.111357e-13 | 6.111357e-13
23.11705 | 39.5817 | 38.57582 | 38.57024 | 1.005878 | 0.005577336 | 6.111357e-13 | 6.111357e-13
23.12705 | 39.5892 | 38.56772 | 38.56214 | 1.02148 | 0.005584768 | 6.111357e-13 | 6.111357e-13
23.13705 | 39.5769 | 38.55961 | 38.55402 | 1.017291 | 0.005592217 | 6.111357e-13 | 6.111357e-13
23.14704 | 39.5401 | 38.5515 | 38.5459 | 0.988602 | 0.005599674 | 6.111357e-13 | 6.111357e-13
23.15704 | 39.5274 | 38.54337 | 38.53776 | 0.9840305 | 0.005607154 | 6.111357e-13 | 6.111357e-13
23.16704 | 39.5506 | 38.53523 | 38.52962 | 1.015368 | 0.005614649 | 6.182419e-13 | 6.182419e-13
23.17704 | 39.5134 | 38.52709 | 38.52146 | 0.9863143 | 0.005622161 | 6.182419e-13 | 6.182419e-13
23.18704 | 39.4832 | 38.51893 | 38.5133 | 0.9642697 | 0.00562969 | 6.182419e-13 | 6.182419e-13
23.19704 | 39.4787 | 38.51077 | 38.50513 | 0.9679339 | 0.005637235 | 6.182419e-13 | 6.182419e-13
23.20703 | 39.4804 | 38.5026 | 38.49696 | 0.9777989 | 0.005644788 | 6.182419e-13 | 6.182419e-13
23.21703 | 39.4441 | 38.49442 | 38.48877 | 0.9496809 | 0.005652364 | 6.182419e-13 | 6.182419e-13
23.22703 | 39.449 | 38.48623 | 38.48057 | 0.9627718 | 0.005659957 | 6.253481e-13 | 6.253481e-13
23.23703 | 39.4183 | 38.47803 | 38.47236 | 0.9402716 | 0.005667566 | 6.253481e-13 | 6.253481e-13
23.24703 | 39.4148 | 38.46982 | 38.46414 | 0.9449803 | 0.005675192 | 6.253481e-13 | 6.253481e-13
23.25703 | 39.4119 | 38.4616 | 38.45592 | 0.9502978 | 0.005682833 | 6.253481e-13 | 6.253481e-13
23.26702 | 39.3814 | 38.45338 | 38.44769 | 0.9280159 | 0.005690484 | 6.253481e-13 | 6.253481e-13
23.27702 | 39.3797 | 38.44515 | 38.43945 | 0.9345511 | 0.005698159 | 6.253481e-13 | 6.253481e-13
23.28702 | 39.3426 | 38.4369 | 38.4312 | 0.9056951 | 0.00570585 | 6.324543e-13 | 6.324543e-13
23.29702 | 39.3434 | 38.42865 | 38.42294 | 0.914748 | 0.005713558 | 6.324543e-13 | 6.324543e-13
23.30702 | 39.3055 | 38.42039 | 38.41467 | 0.8851096 | 0.005721283 | 6.324543e-13 | 6.324543e-13
23.31702 | 39.3064 | 38.41212 | 38.40639 | 0.89428 | 0.005729023 | 6.324543e-13 | 6.324543e-13
23.32701 | 39.3074 | 38.40385 | 38.39811 | 0.9035509 | 0.005736774 | 6.324543e-13 | 6.324543e-13
23.33701 | 39.2576 | 38.39556 | 38.38982 | 0.8620388 | 0.005744549 | 6.395605e-13 | 6.395605e-13
23.34701 | 39.2667 | 38.38726 | 38.38151 | 0.8794356 | 0.00575234 | 6.395605e-13 | 6.395605e-13
23.35701 | 39.2259 | 38.37896 | 38.3732 | 0.846941 | 0.005760148 | 6.395605e-13 | 6.395605e-13
23.36701 | 39.2321 | 38.37064 | 38.36488 | 0.8614552 | 0.005767974 | 6.395605e-13 | 6.395605e-13
23.37701 | 39.2135 | 38.36232 | 38.35655 | 0.8511781 | 0.005775816 | 6.395605e-13 | 6.395605e-13
23.387 | 39.1982 | 38.354 | 38.34821 | 0.8442014 | 0.005783667 | 6.466667e-13 | 6.466667e-13
23.397 | 39.1627 | 38.34566 | 38.33987 | 0.8170418 | 0.005791544 | 6.466667e-13 | 6.466667e-13
23.407 | 39.1762 | 38.33731 | 38.33151 | 0.8388908 | 0.005799437 | 6.466667e-13 | 6.466667e-13
23.417 | 39.1457 | 38.32895 | 38.32314 | 0.8167485 | 0.005807347 | 6.466667e-13 | 6.466667e-13
23.427 | 39.137 | 38.32059 | 38.31477 | 0.8164149 | 0.005815275 | 6.466667e-13 | 6.466667e-13
23.437 | 39.0998 | 38.31221 | 38.30639 | 0.7875899 | 0.005823221 | 6.537729e-13 | 6.537729e-13
23.44699 | 39.0902 | 38.30383 | 38.298 | 0.7863652 | 0.005831174 | 6.537729e-13 | 6.537729e-13
23.45699 | 39.0603 | 38.29544 | 38.2896 | 0.7648575 | 0.005839155 | 6.537729e-13 | 6.537729e-13
23.46699 | 39.0354 | 38.28704 | 38.28119 | 0.7483584 | 0.005847153 | 6.537729e-13 | 6.537729e-13
23.47699 | 39.0334 | 38.27863 | 38.27278 | 0.754768 | 0.005855168 | 6.537729e-13 | 6.537729e-13
23.48699 | 39.0027 | 38.27021 | 38.26435 | 0.7324861 | 0.005863199 | 6.608791e-13 | 6.608791e-13
23.49698 | 38.956 | 38.2618 | 38.25592 | 0.6942045 | 0.005871242 | 6.608791e-13 | 6.608791e-13
23.50698 | 38.9565 | 38.25336 | 38.24748 | 0.7031398 | 0.005879308 | 6.608791e-13 | 6.608791e-13
23.51698 | 38.9365 | 38.24492 | 38.23903 | 0.6915837 | 0.005887394 | 6.608791e-13 | 6.608791e-13
23.52698 | 38.9416 | 38.23646 | 38.23057 | 0.7051361 | 0.005895497 | 6.608791e-13 | 6.608791e-13
23.53698 | 38.8957 | 38.228 | 38.2221 | 0.6676971 | 0.005903619 | 6.679853e-13 | 6.679853e-13
23.54698 | 38.8708 | 38.21953 | 38.21362 | 0.6512666 | 0.005911756 | 6.679853e-13 | 6.679853e-13
23.55697 | 38.8432 | 38.21106 | 38.20514 | 0.6321362 | 0.005919905 | 6.679853e-13 | 6.679853e-13
23.56697 | 38.8677 | 38.20258 | 38.19665 | 0.6651227 | 0.005928079 | 6.679853e-13 | 6.679853e-13
23.57697 | 38.8302 | 38.19408 | 38.18815 | 0.6361178 | 0.005936272 | 6.750915e-13 | 6.750915e-13
23.58697 | 38.8086 | 38.18558 | 38.17963 | 0.6230213 | 0.005944483 | 6.750915e-13 | 6.750915e-13
23.59697 | 38.7834 | 38.17707 | 38.17111 | 0.6063334 | 0.005952711 | 6.750915e-13 | 6.750915e-13
23.60697 | 38.7766 | 38.16855 | 38.16259 | 0.6080538 | 0.005960958 | 6.750915e-13 | 6.750915e-13
23.61696 | 38.7491 | 38.16003 | 38.15406 | 0.5890742 | 0.005969215 | 6.750915e-13 | 6.750915e-13
23.62696 | 38.7685 | 38.15149 | 38.14551 | 0.6170116 | 0.005977498 | 6.821977e-13 | 6.821977e-13
23.63696 | 38.7275 | 38.14294 | 38.13696 | 0.5845574 | 0.005985801 | 6.821977e-13 | 6.821977e-13
23.64696 | 38.7147 | 38.13439 | 38.12839 | 0.5803116 | 0.005994122 | 6.821977e-13 | 6.821977e-13
23.65696 | 38.6995 | 38.12583 | 38.11982 | 0.5736742 | 0.00600246 | 6.821977e-13 | 6.821977e-13
23.66696 | 38.6906 | 38.11725 | 38.11124 | 0.5733452 | 0.006010817 | 6.893039e-13 | 6.893039e-13
23.67695 | 38.6846 | 38.10868 | 38.10266 | 0.575916 | 0.006019185 | 6.893039e-13 | 6.893039e-13
23.68695 | 38.6754 | 38.1001 | 38.09407 | 0.5753038 | 0.006027579 | 6.893039e-13 | 6.893039e-13
23.69695 | 38.6429 | 38.0915 | 38.08546 | 0.5513999 | 0.006035991 | 6.893039e-13 | 6.893039e-13
23.70695 | 38.6572 | 38.0829 | 38.07685 | 0.5743043 | 0.006044424 | 6.964101e-13 | 6.964101e-13
23.71695 | 38.656 | 38.07428 | 38.06823 | 0.5817171 | 0.006052875 | 6.964101e-13 | 6.964101e-13
23.72695 | 38.6358 | 38.06566 | 38.0596 | 0.5701382 | 0.006061344 | 6.964101e-13 | 6.964101e-13
23.73694 | 38.6136 | 38.05704 | 38.05097 | 0.556559 | 0.006069824 | 6.964101e-13 | 6.964101e-13
23.74694 | 38.5938 | 38.0484 | 38.04232 | 0.5453967 | 0.006078332 | 7.035163e-13 | 7.035163e-13
23.75694 | 38.5666 | 38.03976 | 38.03367 | 0.5268427 | 0.006086858 | 7.035163e-13 | 7.035163e-13
23.76694 | 38.5741 | 38.0311 | 38.02501 | 0.5429969 | 0.006095402 | 7.035163e-13 | 7.035163e-13
23.77694 | 38.5619 | 38.02244 | 38.01634 | 0.5394594 | 0.006103968 | 7.035163e-13 | 7.035163e-13
23.78694 | 38.5346 | 38.01377 | 38.00766 | 0.5208302 | 0.006112552 | 7.106225e-13 | 7.106225e-13
23.79693 | 38.5039 | 38.0051 | 37.99898 | 0.4988005 | 0.006121146 | 7.106225e-13 | 7.106225e-13
23.80693 | 38.506 | 37.99641 | 37.99028 | 0.5095877 | 0.006129769 | 7.106225e-13 | 7.106225e-13
23.81693 | 38.4993 | 37.98772 | 37.98158 | 0.5115831 | 0.00613841 | 7.106225e-13 | 7.106225e-13
23.82693 | 38.4857 | 37.97901 | 37.97287 | 0.5066867 | 0.006147072 | 7.177287e-13 | 7.177287e-13
23.83693 | 38.456 | 37.9703 | 37.96415 | 0.4856985 | 0.006155752 | 7.177287e-13 | 7.177287e-13
23.84692 | 38.441 | 37.96159 | 37.95543 | 0.4794097 | 0.006164444 | 7.177287e-13 | 7.177287e-13
23.85692 | 38.4237 | 37.95286 | 37.94669 | 0.4708378 | 0.006173164 | 7.177287e-13 | 7.177287e-13
23.86692 | 38.4056 | 37.94413 | 37.93794 | 0.4614741 | 0.006181904 | 7.248349e-13 | 7.248349e-13
23.87692 | 38.3819 | 37.93538 | 37.92919 | 0.4465185 | 0.006190663 | 7.248349e-13 | 7.248349e-13
23.88692 | 38.3698 | 37.92663 | 37.92043 | 0.443171 | 0.006199443 | 7.248349e-13 | 7.248349e-13
23.89692 | 38.365 | 37.91787 | 37.91166 | 0.4471316 | 0.006208242 | 7.319411e-13 | 7.319411e-13
23.90691 | 38.3466 | 37.90911 | 37.90289 | 0.4374916 | 0.006217052 | 7.319411e-13 | 7.319411e-13
23.91691 | 38.3263 | 37.90033 | 37.89411 | 0.4259684 | 0.006225891 | 7.319411e-13 | 7.319411e-13
23.92691 | 38.2941 | 37.89155 | 37.88531 | 0.4025532 | 0.00623475 | 7.319411e-13 | 7.319411e-13
23.93691 | 38.2547 | 37.88275 | 37.87651 | 0.3719461 | 0.00624363 | 7.390473e-13 | 7.390473e-13
23.94691 | 38.2797 | 37.87395 | 37.8677 | 0.4057471 | 0.006252529 | 7.390473e-13 | 7.390473e-13
23.95691 | 38.2356 | 37.86514 | 37.85888 | 0.3704561 | 0.006261449 | 7.390473e-13 | 7.390473e-13
23.9669 | 38.2197 | 37.85634 | 37.85007 | 0.3633642 | 0.00627038 | 7.461535e-13 | 7.461535e-13
23.9769 | 38.2049 | 37.84751 | 37.84123 | 0.3573892 | 0.00627934 | 7.461535e-13 | 7.461535e-13
23.9869 | 38.1719 | 37.83868 | 37.83239 | 0.3332222 | 0.006288321 | 7.461535e-13 | 7.461535e-13
23.9969 | 38.1727 | 37.82984 | 37.82354 | 0.3428632 | 0.006297322 | 7.532597e-13 | 7.532597e-13
24.0069 | 38.129 | 37.82099 | 37.81468 | 0.3080121 | 0.006306344 | 7.532597e-13 | 7.532597e-13
24.0169 | 38.1031 | 37.81213 | 37.80582 | 0.290969 | 0.006315386 | 7.532597e-13 | 7.532597e-13
24.02689 | 38.0724 | 37.80328 | 37.79695 | 0.269125 | 0.00632444 | 7.532597e-13 | 7.532597e-13
24.03689 | 38.082 | 37.7944 | 37.78807 | 0.2875977 | 0.006333524 | 7.603659e-13 | 7.603659e-13
24.04689 | 38.042 | 37.78552 | 37.77918 | 0.2564784 | 0.006342629 | 7.603659e-13 | 7.603659e-13
24.05689 | 38.0108 | 37.77663 | 37.77028 | 0.2341669 | 0.006351755 | 7.603659e-13 | 7.603659e-13
24.06689 | 38.0107 | 37.76774 | 37.76138 | 0.2429634 | 0.006360901 | 7.674721e-13 | 7.674721e-13
24.07689 | 37.9947 | 37.75883 | 37.75246 | 0.2358677 | 0.006370069 | 7.674721e-13 | 7.674721e-13
24.08688 | 37.9638 | 37.74993 | 37.74355 | 0.2138709 | 0.006379248 | 7.674721e-13 | 7.674721e-13
24.09688 | 37.9451 | 37.74101 | 37.73462 | 0.204091 | 0.006388458 | 7.745783e-13 | 7.745783e-13
24.10688 | 37.9334 | 37.73208 | 37.72568 | 0.2013188 | 0.006397689 | 7.745783e-13 | 7.745783e-13
24.11688 | 37.9103 | 37.72315 | 37.71674 | 0.1871545 | 0.006406941 | 7.745783e-13 | 7.745783e-13
24.12688 | 37.8777 | 37.7142 | 37.70779 | 0.1634979 | 0.006416215 | 7.816845e-13 | 7.816845e-13
24.13688 | 37.8583 | 37.70525 | 37.69883 | 0.1530492 | 0.00642551 | 7.816845e-13 | 7.816845e-13
24.14687 | 37.848 | 37.6963 | 37.68987 | 0.1516992 | 0.006434817 | 7.816845e-13 | 7.816845e-13
24.15687 | 37.8409 | 37.68733 | 37.68089 | 0.153566 | 0.006444155 | 7.887907e-13 | 7.887907e-13
24.16687 | 37.8128 | 37.67836 | 37.67191 | 0.1344406 | 0.006453515 | 7.887907e-13 | 7.887907e-13
24.17687 | 37.7918 | 37.66938 | 37.66291 | 0.1224229 | 0.006462897 | 7.958969e-13 | 7.958969e-13
24.18687 | 37.7949 | 37.66039 | 37.65391 | 0.1345129 | 0.006472299 | 7.958969e-13 | 7.958969e-13
24.19687 | 37.7624 | 37.65139 | 37.64491 | 0.1110106 | 0.006481725 | 7.958969e-13 | 7.958969e-13
24.20686 | 37.7483 | 37.64239 | 37.6359 | 0.105907 | 0.006491163 | 8.030031e-13 | 8.030031e-13
24.21686 | 37.7331 | 37.63338 | 37.62688 | 0.09972007 | 0.006500631 | 8.030031e-13 | 8.030031e-13
24.22686 | 37.704 | 37.62436 | 37.61785 | 0.07964082 | 0.006510122 | 8.030031e-13 | 8.030031e-13
24.23686 | 37.7021 | 37.61533 | 37.60881 | 0.08676924 | 0.006519635 | 8.101093e-13 | 8.101093e-13
24.24686 | 37.6929 | 37.60629 | 37.59977 | 0.08660529 | 0.00652917 | 8.101093e-13 | 8.101093e-13
24.25685 | 37.6747 | 37.59726 | 37.59072 | 0.07743992 | 0.006538718 | 8.172155e-13 | 8.172155e-13
24.26685 | 37.6487 | 37.58821 | 37.58166 | 0.06049121 | 0.006548298 | 8.172155e-13 | 8.172155e-13
24.27685 | 37.6311 | 37.57915 | 37.57259 | 0.05195009 | 0.0065579 | 8.172155e-13 | 8.172155e-13
24.28685 | 37.6161 | 37.57008 | 37.56352 | 0.04601656 | 0.006567524 | 8.243217e-13 | 8.243217e-13
24.29685 | 37.6103 | 37.56101 | 37.55443 | 0.04929061 | 0.006577172 | 8.243217e-13 | 8.243217e-13
24.30685 | 37.6045 | 37.55193 | 37.54534 | 0.05257221 | 0.006586841 | 8.314279e-13 | 8.314279e-13
24.31684 | 37.5818 | 37.54285 | 37.53625 | 0.03895226 | 0.006596524 | 8.314279e-13 | 8.314279e-13
24.32684 | 37.5749 | 37.53375 | 37.52714 | 0.04114893 | 0.006606239 | 8.385341e-13 | 8.385341e-13
24.33684 | 37.5503 | 37.52465 | 37.51803 | 0.02565312 | 0.006615978 | 8.385342e-13 | 8.385342e-13
24.34684 | 37.536 | 37.51554 | 37.50891 | 0.0204648 | 0.006625737 | 8.385341e-13 | 8.385341e-13
24.35684 | 37.5158 | 37.50642 | 37.49978 | 0.009383976 | 0.006635522 | 8.456403e-13 | 8.456403e-13
24.36684 | 37.4836 | 37.49729 | 37.49064 | -0.01368938 | 0.006645329 | 8.456403e-13 | 8.456403e-13
24.37683 | 37.4619 | 37.48816 | 37.48151 | -0.02626441 | 0.006655149 | 8.527465e-13 | 8.527465e-13
24.38683 | 37.4611 | 37.47902 | 37.47236 | -0.01792286 | 0.006665002 | 8.527465e-13 | 8.527465e-13
24.39683 | 37.4312 | 37.46987 | 37.4632 | -0.03867389 | 0.006674879 | 8.598527e-13 | 8.598527e-13
24.40683 | 37.4136 | 37.46072 | 37.45403 | -0.04711749 | 0.006684778 | 8.598528e-13 | 8.598528e-13
24.41683 | 37.4234 | 37.45155 | 37.44486 | -0.0281537 | 0.006694701 | 8.669589e-13 | 8.669589e-13
24.42683 | 37.392 | 37.44238 | 37.43568 | -0.05038251 | 0.006704648 | 8.66959e-13 | 8.66959e-13
24.43682 | 37.3782 | 37.43321 | 37.4265 | -0.05501314 | 0.006714609 | 8.740652e-13 | 8.740652e-13
24.44682 | 37.3413 | 37.42403 | 37.4173 | -0.08272723 | 0.006724603 | 8.740652e-13 | 8.740652e-13
24.45682 | 37.3188 | 37.41483 | 37.4081 | -0.09603397 | 0.00673462 | 8.740651e-13 | 8.740651e-13
24.46682 | 37.2948 | 37.40563 | 37.39889 | -0.1108334 | 0.006744663 | 8.811714e-13 | 8.811714e-13
24.47682 | 37.275 | 37.39643 | 37.38967 | -0.1214255 | 0.006754727 | 8.811714e-13 | 8.811714e-13
24.48682 | 37.2503 | 37.38721 | 37.38045 | -0.1369103 | 0.006764817 | 8.882776e-13 | 8.882776e-13
24.49681 | 37.2483 | 37.378 | 37.37122 | -0.129697 | 0.00677492 | 8.953838e-13 | 8.953838e-13
24.50681 | 37.2286 | 37.36877 | 37.36198 | -0.1401673 | 0.006785057 | 8.953838e-13 | 8.953838e-13
24.51681 | 37.1885 | 37.35953 | 37.35274 | -0.1710302 | 0.006795219 | 9.0249e-13 | 9.0249e-13
24.52681 | 37.1787 | 37.35029 | 37.34348 | -0.171586 | 0.006805405 | 9.0249e-13 | 9.0249e-13
24.53681 | 37.1602 | 37.34103 | 37.33422 | -0.1808345 | 0.006815615 | 9.095962e-13 | 9.095962e-13
24.54681 | 37.122 | 37.33178 | 37.32495 | -0.2097758 | 0.00682585 | 9.095962e-13 | 9.095962e-13
24.5568 | 37.1368 | 37.32252 | 37.31568 | -0.1857191 | 0.006836098 | 9.167024e-13 | 9.167024e-13
24.5668 | 37.1113 | 37.31325 | 37.3064 | -0.2019461 | 0.006846383 | 9.167024e-13 | 9.167024e-13
24.5768 | 37.0644 | 37.30397 | 37.29711 | -0.2395658 | 0.006856691 | 9.238086e-13 | 9.238086e-13
24.5868 | 37.0651 | 37.29468 | 37.28781 | -0.2295784 | 0.006867024 | 9.238086e-13 | 9.238086e-13
24.5968 | 37.0386 | 37.28538 | 37.27851 | -0.2467838 | 0.006877381 | 9.309148e-13 | 9.309148e-13
24.6068 | 37.0373 | 37.27608 | 37.26919 | -0.2387821 | 0.006887766 | 9.38021e-13 | 9.38021e-13
24.61679 | 37.0186 | 37.26678 | 37.25988 | -0.2481827 | 0.006898162 | 9.38021e-13 | 9.38021e-13
24.62679 | 36.9611 | 37.25747 | 37.25056 | -0.2963668 | 0.006908595 | 9.451272e-13 | 9.451272e-13
24.63679 | 36.9684 | 37.24814 | 37.24122 | -0.2797438 | 0.006919055 | 9.451272e-13 | 9.451272e-13
24.64679 | 36.96 | 37.23881 | 37.23188 | -0.2788138 | 0.006929538 | 9.522334e-13 | 9.522334e-13
24.65679 | 36.9348 | 37.22948 | 37.22254 | -0.2946767 | 0.006940045 | 9.593396e-13 | 9.593396e-13
24.66678 | 36.9333 | 37.22014 | 37.21319 | -0.2868419 | 0.006950571 | 9.593396e-13 | 9.593396e-13
24.67678 | 36.8946 | 37.21079 | 37.20383 | -0.3161908 | 0.006961131 | 9.664458e-13 | 9.664458e-13
24.68678 | 36.8854 | 37.20143 | 37.19446 | -0.3160326 | 0.006971714 | 9.664458e-13 | 9.664458e-13
24.69678 | 36.8782 | 37.19207 | 37.18509 | -0.3138675 | 0.006982325 | 9.73552e-13 | 9.73552e-13
24.70678 | 36.8664 | 37.1827 | 37.1757 | -0.3162954 | 0.006992963 | 9.806582e-13 | 9.806582e-13
24.71678 | 36.8396 | 37.17332 | 37.16631 | -0.3337163 | 0.007003626 | 9.806582e-13 | 9.806582e-13
24.72677 | 36.837 | 37.16394 | 37.15693 | -0.3269396 | 0.007014302 | 9.877645e-13 | 9.877645e-13
24.73677 | 36.7945 | 37.15455 | 37.14752 | -0.3600467 | 0.007025017 | 9.948706e-13 | 9.948706e-13
24.74677 | 36.7975 | 37.14515 | 37.13811 | -0.3476468 | 0.007035757 | 9.948706e-13 | 9.948706e-13
24.75677 | 36.7743 | 37.13574 | 37.12869 | -0.36144 | 0.007046523 | 1.001977e-12 | 1.001977e-12
24.76677 | 36.7415 | 37.12633 | 37.11927 | -0.3848263 | 0.007057317 | 1.009083e-12 | 1.009083e-12
24.77677 | 36.7272 | 37.11691 | 37.10984 | -0.3897058 | 0.007068136 | 1.016189e-12 | 1.016189e-12
24.78676 | 36.7197 | 37.10749 | 37.10041 | -0.3877878 | 0.007078971 | 1.016189e-12 | 1.016189e-12
24.79676 | 36.7301 | 37.09805 | 37.09096 | -0.3679536 | 0.007089844 | 1.023295e-12 | 1.023295e-12
24.80676 | 36.6864 | 37.08861 | 37.08151 | -0.4022125 | 0.007100743 | 1.030402e-12 | 1.030402e-12
24.81676 | 36.675 | 37.07916 | 37.07205 | -0.4041646 | 0.007111669 | 1.037508e-12 | 1.037508e-12
24.82676 | 36.6288 | 37.06971 | 37.06259 | -0.4409099 | 0.007122621 | 1.037508e-12 | 1.037508e-12
24.83676 | 36.6393 | 37.06025 | 37.05311 | -0.4209485 | 0.0071336 | 1.044614e-12 | 1.044614e-12
24.84675 | 36.6284 | 37.05079 | 37.04365 | -0.4223897 | 0.007144595 | 1.05172e-12 | 1.05172e-12
24.85675 | 36.601 | 37.04131 | 37.03416 | -0.4403148 | 0.007155629 | 1.058826e-12 | 1.058826e-12
24.86675 | 36.589 | 37.03183 | 37.02467 | -0.4428331 | 0.00716669 | 1.058826e-12 | 1.058826e-12
24.87675 | 36.5622 | 37.02234 | 37.01517 | -0.4601446 | 0.007177778 | 1.065933e-12 | 1.065933e-12
24.88675 | 36.5322 | 37.01285 | 37.00566 | -0.4806495 | 0.007188893 | 1.073039e-12 | 1.073039e-12
24.89675 | 36.5236 | 37.00335 | 36.99615 | -0.4797477 | 0.007200036 | 1.080145e-12 | 1.080145e-12
24.90674 | 36.5234 | 36.99385 | 36.98664 | -0.4704487 | 0.007211194 | 1.087251e-12 | 1.087251e-12
24.91674 | 36.482 | 36.98433 | 36.97711 | -0.5023335 | 0.007222392 | 1.094358e-12 | 1.094358e-12
24.92674 | 36.4796 | 36.97481 | 36.96758 | -0.4952117 | 0.007233618 | 1.094357e-12 | 1.094357e-12
24.93674 | 36.4414 | 36.96528 | 36.95804 | -0.5238833 | 0.00724487 | 1.101464e-12 | 1.101464e-12
24.94674 | 36.4198 | 36.95575 | 36.94849 | -0.5359482 | 0.007256153 | 1.10857e-12 | 1.10857e-12
24.95674 | 36.4249 | 36.94621 | 36.93894 | -0.5213066 | 0.007267462 | 1.115676e-12 | 1.115676e-12
24.96673 | 36.3862 | 36.93667 | 36.92939 | -0.5504679 | 0.007278786 | 1.122782e-12 | 1.122782e-12
24.97673 | 36.3922 | 36.92711 | 36.91982 | -0.5349132 | 0.007290153 | 1.129889e-12 | 1.129889e-12
24.98673 | 36.3714 | 36.91755 | 36.91025 | -0.5461518 | 0.007301547 | 1.136995e-12 | 1.136995e-12
24.99673 | 36.3426 | 36.90798 | 36.90067 | -0.5653839 | 0.007312968 | 1.144101e-12 | 1.144101e-12
25.00673 | 36.3255 | 36.89841 | 36.89109 | -0.5729096 | 0.007324419 | 1.151207e-12 | 1.151207e-12
25.01673 | 36.3426 | 36.88883 | 36.88149 | -0.5462287 | 0.007335898 | 1.158313e-12 | 1.158313e-12
25.02672 | 36.2917 | 36.87925 | 36.8719 | -0.5875509 | 0.007347394 | 1.16542e-12 | 1.16542e-12
25.03672 | 36.2983 | 36.86966 | 36.8623 | -0.571357 | 0.007358931 | 1.172526e-12 | 1.172526e-12
25.04672 | 36.281 | 36.86006 | 36.85269 | -0.5790567 | 0.007370497 | 1.172526e-12 | 1.172526e-12
25.05672 | 36.2442 | 36.85045 | 36.84307 | -0.6062499 | 0.007382091 | 1.179632e-12 | 1.179632e-12
25.06672 | 36.2178 | 36.84084 | 36.83344 | -0.6230368 | 0.007393715 | 1.186738e-12 | 1.186738e-12
25.07671 | 36.2529 | 36.83123 | 36.82382 | -0.5783268 | 0.007405356 | 1.193844e-12 | 1.193844e-12
25.08671 | 36.2024 | 36.8216 | 36.81418 | -0.6192008 | 0.007417038 | 1.200951e-12 | 1.200951e-12
25.09671 | 36.2059 | 36.81197 | 36.80454 | -0.6060685 | 0.007428749 | 1.215163e-12 | 1.215163e-12
25.10671 | 36.1891 | 36.80233 | 36.79489 | -0.6132297 | 0.007440491 | 1.222269e-12 | 1.222269e-12
25.11671 | 36.1583 | 36.79268 | 36.78523 | -0.6343847 | 0.007452261 | 1.229375e-12 | 1.229375e-12
25.12671 | 36.183 | 36.78303 | 36.77557 | -0.6000333 | 0.007464061 | 1.236482e-12 | 1.236482e-12
25.1367 | 36.1458 | 36.77339 | 36.76591 | -0.6275852 | 0.007475879 | 1.243588e-12 | 1.243588e-12
25.1467 | 36.1249 | 36.76372 | 36.75623 | -0.6388212 | 0.007487739 | 1.250694e-12 | 1.250694e-12
25.1567 | 36.1273 | 36.75405 | 36.74655 | -0.6267509 | 0.007499629 | 1.2578e-12 | 1.2578e-12
25.1667 | 36.1277 | 36.74437 | 36.73686 | -0.6166743 | 0.007511549 | 1.264906e-12 | 1.264906e-12
25.1767 | 36.0953 | 36.73469 | 36.72717 | -0.6393915 | 0.007523499 | 1.272013e-12 | 1.272013e-12
25.1867 | 36.1067 | 36.725 | 36.71747 | -0.6183024 | 0.007535479 | 1.279119e-12 | 1.279119e-12
25.19669 | 36.0664 | 36.71532 | 36.70777 | -0.6489168 | 0.007547478 | 1.286225e-12 | 1.286225e-12
25.20669 | 36.0425 | 36.70562 | 36.69806 | -0.6631154 | 0.007559519 | 1.293331e-12 | 1.293331e-12
25.21669 | 36.0365 | 36.69591 | 36.68834 | -0.6594077 | 0.007571591 | 1.307544e-12 | 1.307544e-12
25.22669 | 36.0343 | 36.68619 | 36.67861 | -0.6518939 | 0.007583694 | 1.31465e-12 | 1.31465e-12
25.23669 | 36.0158 | 36.67647 | 36.66888 | -0.6606738 | 0.007595827 | 1.321756e-12 | 1.321756e-12
25.24669 | 35.9969 | 36.66675 | 36.65914 | -0.6698477 | 0.007607992 | 1.328862e-12 | 1.328862e-12
25.25668 | 35.9832 | 36.65703 | 36.6494 | -0.6738252 | 0.007620175 | 1.335969e-12 | 1.335969e-12
25.26668 | 35.9738 | 36.64729 | 36.63965 | -0.6734868 | 0.007632402 | 1.343075e-12 | 1.343075e-12
25.27668 | 35.9867 | 36.63754 | 36.6299 | -0.6508423 | 0.007644659 | 1.357287e-12 | 1.357287e-12
25.28668 | 35.9245 | 36.62779 | 36.62013 | -0.7032918 | 0.007656949 | 1.364393e-12 | 1.364393e-12
25.29668 | 35.9667 | 36.61804 | 36.61037 | -0.6513352 | 0.00766927 | 1.3715e-12 | 1.3715e-12
25.30668 | 35.9238 | 36.60827 | 36.60059 | -0.6844725 | 0.007681621 | 1.378606e-12 | 1.378606e-12
25.31667 | 35.9069 | 36.59851 | 36.59082 | -0.6916136 | 0.007693993 | 1.385712e-12 | 1.385712e-12
25.32667 | 35.9059 | 36.58874 | 36.58103 | -0.6828389 | 0.007706409 | 1.399924e-12 | 1.399924e-12
25.33667 | 35.8927 | 36.57896 | 36.57124 | -0.6862582 | 0.007718856 | 1.407031e-12 | 1.407031e-12
25.34667 | 35.8567 | 36.56917 | 36.56144 | -0.7124716 | 0.007731336 | 1.414137e-12 | 1.414137e-12
25.35667 | 35.8526 | 36.55938 | 36.55164 | -0.7067789 | 0.007743848 | 1.421243e-12 | 1.421243e-12
25.36667 | 35.8293 | 36.54958 | 36.54182 | -0.7202803 | 0.007756392 | 1.428349e-12 | 1.428349e-12
25.37666 | 35.7948 | 36.53979 | 36.53202 | -0.7449856 | 0.007768956 | 1.442562e-12 | 1.442562e-12
25.38666 | 35.77 | 36.52998 | 36.52219 | -0.7599752 | 0.007781565 | 1.449668e-12 | 1.449668e-12
25.39666 | 35.7637 | 36.52016 | 36.51236 | -0.7564589 | 0.007794207 | 1.456774e-12 | 1.456774e-12
25.40666 | 35.7243 | 36.51034 | 36.50253 | -0.7860367 | 0.007806881 | 1.46388e-12 | 1.46388e-12
25.41666 | 35.7082 | 36.50051 | 36.49269 | -0.7923086 | 0.007819588 | 1.478093e-12 | 1.478093e-12
25.42666 | 35.6897 | 36.49067 | 36.48284 | -0.8009747 | 0.007832327 | 1.485199e-12 | 1.485199e-12
25.43665 | 35.6745 | 36.48084 | 36.473 | -0.8063447 | 0.007845088 | 1.492305e-12 | 1.492305e-12
25.44665 | 35.6519 | 36.471 | 36.46314 | -0.8190991 | 0.007857895 | 1.499411e-12 | 1.499411e-12
25.45665 | 35.6147 | 36.46115 | 36.45328 | -0.8464478 | 0.007870734 | 1.506517e-12 | 1.506517e-12
25.46665 | 35.597 | 36.45129 | 36.44341 | -0.8542906 | 0.007883608 | 1.52073e-12 | 1.52073e-12
25.47665 | 35.5927 | 36.44143 | 36.43353 | -0.8487277 | 0.007896514 | 1.527836e-12 | 1.527836e-12
25.48664 | 35.541 | 36.43157 | 36.42366 | -0.8905688 | 0.007909442 | 1.534942e-12 | 1.534942e-12
25.49664 | 35.5364 | 36.42169 | 36.41377 | -0.8852944 | 0.007922416 | 1.542048e-12 | 1.542048e-12
25.50664 | 35.5065 | 36.41181 | 36.40388 | -0.9053143 | 0.007935423 | 1.549155e-12 | 1.549155e-12
25.51664 | 35.4833 | 36.40193 | 36.39398 | -0.9186284 | 0.007948465 | 1.556261e-12 | 1.556261e-12
25.52664 | 35.4713 | 36.39204 | 36.38408 | -0.9207369 | 0.00796154 | 1.570473e-12 | 1.570473e-12
25.53664 | 35.434 | 36.38214 | 36.37416 | -0.9481396 | 0.007974651 | 1.577579e-12 | 1.577579e-12
25.54663 | 35.4299 | 36.37225 | 36.36426 | -0.9423467 | 0.007987782 | 1.584686e-12 | 1.584686e-12
25.55663 | 35.39 | 36.36234 | 36.35434 | -0.9723382 | 0.008000961 | 1.591792e-12 | 1.591792e-12
25.56663 | 35.3988 | 36.35242 | 36.34441 | -0.9536241 | 0.008014176 | 1.598898e-12 | 1.598898e-12
25.57663 | 35.3779 | 36.3425 | 36.33448 | -0.9646043 | 0.008027424 | 1.606004e-12 | 1.606004e-12
25.58663 | 35.34 | 36.33258 | 36.32454 | -0.992579 | 0.008040707 | 1.61311e-12 | 1.61311e-12
25.59663 | 35.3362 | 36.32265 | 36.31459 | -0.9864481 | 0.008054025 | 1.620217e-12 | 1.620217e-12
25.60662 | 35.3228 | 36.31272 | 36.30465 | -0.9899216 | 0.008067366 | 1.627323e-12 | 1.627323e-12
25.61662 | 35.3098 | 36.30278 | 36.2947 | -0.9929796 | 0.008080755 | 1.634429e-12 | 1.634429e-12
25.62662 | 35.3102 | 36.29283 | 36.28474 | -0.9826321 | 0.008094179 | 1.641535e-12 | 1.641535e-12
25.63662 | 35.2991 | 36.28288 | 36.27477 | -0.9837791 | 0.008107639 | 1.648641e-12 | 1.648641e-12
25.64662 | 35.2792 | 36.27292 | 36.2648 | -0.9937206 | 0.008121135 | 1.655748e-12 | 1.655748e-12
25.65662 | 35.2756 | 36.26296 | 36.25482 | -0.9873566 | 0.008134665 | 1.655748e-12 | 1.655748e-12
25.66661 | 35.2661 | 36.253 | 36.24485 | -0.9868971 | 0.008148221 | 1.662854e-12 | 1.662854e-12
25.67661 | 35.2554 | 36.24302 | 36.23486 | -0.9876222 | 0.008161822 | 1.66996e-12 | 1.66996e-12
25.68661 | 35.2758 | 36.23304 | 36.22487 | -0.9572419 | 0.008175461 | 1.677066e-12 | 1.677066e-12
25.69661 | 35.2252 | 36.22306 | 36.21487 | -0.9978562 | 0.008189136 | 1.684172e-12 | 1.684172e-12
25.70661 | 35.2603 | 36.21307 | 36.20486 | -0.9527651 | 0.008202849 | 1.684172e-12 | 1.684172e-12
25.71661 | 35.2373 | 36.20307 | 36.19485 | -0.9657686 | 0.008216597 | 1.691279e-12 | 1.691279e-12
25.7266 | 35.2402 | 36.19308 | 36.18485 | -0.9528768 | 0.008230369 | 1.698385e-12 | 1.698385e-12
25.7366 | 35.2407 | 36.18307 | 36.17483 | -0.9423696 | 0.008244192 | 1.698385e-12 | 1.698385e-12
25.7466 | 35.232 | 36.17306 | 36.1648 | -0.9410571 | 0.00825805 | 1.705491e-12 | 1.705491e-12
25.7566 | 35.252 | 36.16304 | 36.15477 | -0.9110393 | 0.008271945 | 1.705491e-12 | 1.705491e-12
25.7666 | 35.2521 | 36.15302 | 36.14473 | -0.9009162 | 0.008285879 | 1.712597e-12 | 1.712597e-12
25.7766 | 35.2621 | 36.14299 | 36.13469 | -0.8808878 | 0.00829985 | 1.712597e-12 | 1.712597e-12
25.78659 | 35.2534 | 36.13296 | 36.12465 | -0.8795642 | 0.008313844 | 1.719703e-12 | 1.719703e-12
25.79659 | 35.2531 | 36.12293 | 36.1146 | -0.8698254 | 0.008327889 | 1.719703e-12 | 1.719703e-12
25.80659 | 35.2835 | 36.11288 | 36.10454 | -0.8293813 | 0.008341974 | 1.719703e-12 | 1.719703e-12
25.81659 | 35.2799 | 36.10283 | 36.09448 | -0.822932 | 0.008356095 | 1.726809e-12 | 1.726809e-12
25.82659 | 35.2649 | 36.09278 | 36.08441 | -0.8278775 | 0.008370254 | 1.726809e-12 | 1.726809e-12
25.83658 | 35.2724 | 36.08273 | 36.07434 | -0.8103279 | 0.008384438 | 1.726809e-12 | 1.726809e-12
25.84658 | 35.2848 | 36.07266 | 36.06426 | -0.787863 | 0.008398674 | 1.726809e-12 | 1.726809e-12
25.85658 | 35.2632 | 36.06259 | 36.05418 | -0.7993931 | 0.008412948 | 1.726809e-12 | 1.726809e-12
25.86658 | 35.273 | 36.05252 | 36.04409 | -0.779518 | 0.008427259 | 1.733916e-12 | 1.733916e-12
25.87658 | 35.2723 | 36.04244 | 36.034 | -0.7701378 | 0.008441612 | 1.733916e-12 | 1.733916e-12
25.88658 | 35.2745 | 36.03235 | 36.0239 | -0.7578525 | 0.008456003 | 1.733916e-12 | 1.733916e-12
25.89657 | 35.2691 | 36.02227 | 36.0138 | -0.7531722 | 0.008470418 | 1.733916e-12 | 1.733916e-12
25.90657 | 35.2906 | 36.01218 | 36.00369 | -0.7215768 | 0.008484887 | 1.733916e-12 | 1.733916e-12
25.91657 | 35.2711 | 36.00208 | 35.99358 | -0.7309764 | 0.008499396 | 1.726809e-12 | 1.726809e-12
25.92657 | 35.2712 | 35.99197 | 35.98346 | -0.7207709 | 0.008513943 | 1.726809e-12 | 1.726809e-12
25.93657 | 35.2781 | 35.98186 | 35.97333 | -0.7037604 | 0.008528532 | 1.726809e-12 | 1.726809e-12
25.94657 | 35.2814 | 35.97174 | 35.9632 | -0.6903449 | 0.008543159 | 1.726809e-12 | 1.726809e-12
25.95656 | 35.2706 | 35.96163 | 35.95308 | -0.6910346 | 0.008557811 | 1.726809e-12 | 1.726809e-12
25.96656 | 35.2575 | 35.95151 | 35.94294 | -0.6940092 | 0.008572519 | 1.719703e-12 | 1.719703e-12
25.97656 | 35.257 | 35.94138 | 35.93279 | -0.6843789 | 0.008587267 | 1.719703e-12 | 1.719703e-12
25.98656 | 35.2724 | 35.93124 | 35.92264 | -0.6588436 | 0.008602054 | 1.719703e-12 | 1.719703e-12
25.99656 | 35.2332 | 35.9211 | 35.91249 | -0.6879035 | 0.008616882 | 1.712597e-12 | 1.712597e-12
26.00656 | 35.2322 | 35.91096 | 35.90233 | -0.6787584 | 0.008631751 | 1.712597e-12 | 1.712597e-12
26.01655 | 35.2375 | 35.90082 | 35.89217 | -0.6633186 | 0.008646646 | 1.712597e-12 | 1.712597e-12
26.02655 | 35.1922 | 35.89066 | 35.882 | -0.6984639 | 0.008661597 | 1.705491e-12 | 1.705491e-12
26.03655 | 35.1958 | 35.8805 | 35.87183 | -0.6847042 | 0.00867659 | 1.70549e-12 | 1.70549e-12
26.04655 | 35.1893 | 35.87034 | 35.86165 | -0.6810398 | 0.008691624 | 1.698384e-12 | 1.698384e-12
26.05655 | 35.1611 | 35.86017 | 35.85146 | -0.6990706 | 0.008706698 | 1.698384e-12 | 1.698384e-12
26.06655 | 35.1746 | 35.85 | 35.84127 | -0.6753965 | 0.008721814 | 1.691278e-12 | 1.691278e-12
26.07654 | 35.1331 | 35.83983 | 35.83109 | -0.7067279 | 0.008736957 | 1.684172e-12 | 1.684172e-12
26.08654 | 35.1325 | 35.82964 | 35.82089 | -0.6971444 | 0.008752157 | 1.684172e-12 | 1.684172e-12
26.09654 | 35.096 | 35.81946 | 35.81069 | -0.7234561 | 0.008767399 | 1.677065e-12 | 1.677065e-12
26.10654 | 35.0706 | 35.80926 | 35.80048 | -0.7386631 | 0.008782684 | 1.669959e-12 | 1.669959e-12
26.11654 | 35.0383 | 35.79907 | 35.79027 | -0.7607654 | 0.008798011 | 1.669959e-12 | 1.669959e-12
26.12654 | 35.0482 | 35.78886 | 35.78005 | -0.740663 | 0.008813381 | 1.662853e-12 | 1.662853e-12
26.13653 | 34.9872 | 35.77867 | 35.76984 | -0.7914662 | 0.008828777 | 1.655747e-12 | 1.655747e-12
26.14653 | 34.9615 | 35.76845 | 35.75961 | -0.8069545 | 0.008844233 | 1.655747e-12 | 1.655747e-12
26.15653 | 34.9524 | 35.75824 | 35.74938 | -0.8058381 | 0.00885973 | 1.648641e-12 | 1.648641e-12
26.16653 | 34.9204 | 35.74802 | 35.73914 | -0.8276172 | 0.008875272 | 1.641534e-12 | 1.641534e-12
26.17653 | 34.8779 | 35.73779 | 35.7289 | -0.8598916 | 0.008890856 | 1.634428e-12 | 1.634428e-12
26.18653 | 34.848 | 35.72756 | 35.71866 | -0.8795615 | 0.008906483 | 1.627322e-12 | 1.627322e-12
26.19652 | 34.8292 | 35.71734 | 35.70841 | -0.888137 | 0.008922139 | 1.627322e-12 | 1.627322e-12
26.20652 | 34.7914 | 35.7071 | 35.69816 | -0.9156978 | 0.008937855 | 1.620216e-12 | 1.620216e-12
26.21652 | 34.7566 | 35.69685 | 35.6879 | -0.940254 | 0.008953616 | 1.61311e-12 | 1.61311e-12
26.22652 | 34.7332 | 35.68661 | 35.67764 | -0.9534057 | 0.00896942 | 1.606003e-12 | 1.606003e-12
26.23652 | 34.7054 | 35.67635 | 35.66737 | -0.9709529 | 0.008985266 | 1.598897e-12 | 1.598897e-12
26.24651 | 34.6595 | 35.66611 | 35.6571 | -1.006606 | 0.009001146 | 1.598897e-12 | 1.598897e-12
26.25651 | 34.6465 | 35.65584 | 35.64683 | -1.009344 | 0.00901708 | 1.591791e-12 | 1.591791e-12
26.26651 | 34.6142 | 35.64558 | 35.63654 | -1.031378 | 0.009033063 | 1.584685e-12 | 1.584685e-12
26.27651 | 34.5969 | 35.63531 | 35.62626 | -1.038407 | 0.009049091 | 1.577578e-12 | 1.577578e-12
26.28651 | 34.5669 | 35.62503 | 35.61597 | -1.058132 | 0.009065165 | 1.570472e-12 | 1.570472e-12
26.29651 | 34.5222 | 35.61475 | 35.60567 | -1.092553 | 0.009081284 | 1.563366e-12 | 1.563366e-12
26.3065 | 34.4931 | 35.60448 | 35.59538 | -1.111379 | 0.009097429 | 1.55626e-12 | 1.55626e-12
26.3165 | 34.4636 | 35.59419 | 35.58508 | -1.130591 | 0.009113642 | 1.55626e-12 | 1.55626e-12
26.3265 | 34.4452 | 35.5839 | 35.57477 | -1.138699 | 0.009129895 | 1.549153e-12 | 1.549153e-12
26.3365 | 34.3912 | 35.5736 | 35.56446 | -1.182402 | 0.009146197 | 1.542047e-12 | 1.542047e-12
26.3465 | 34.3881 | 35.5633 | 35.55414 | -1.175201 | 0.009162544 | 1.534941e-12 | 1.534941e-12
26.3565 | 34.3453 | 35.553 | 35.54382 | -1.207695 | 0.009178941 | 1.527835e-12 | 1.527835e-12
26.36649 | 34.2925 | 35.5427 | 35.5335 | -1.250196 | 0.009195363 | 1.520729e-12 | 1.520729e-12
26.37649 | 34.2843 | 35.53238 | 35.52317 | -1.248082 | 0.009211851 | 1.513622e-12 | 1.513622e-12
26.38649 | 34.2399 | 35.52206 | 35.51284 | -1.282164 | 0.009228386 | 1.513622e-12 | 1.513622e-12
26.39649 | 34.2366 | 35.51174 | 35.5025 | -1.275142 | 0.009244967 | 1.506516e-12 | 1.506516e-12
26.40649 | 34.197 | 35.50141 | 35.49215 | -1.304415 | 0.009261596 | 1.49941e-12 | 1.49941e-12
26.41649 | 34.1597 | 35.49108 | 35.48181 | -1.331384 | 0.009278274 | 1.492304e-12 | 1.492304e-12
26.42648 | 34.1535 | 35.48076 | 35.47146 | -1.327259 | 0.009294981 | 1.485197e-12 | 1.485197e-12
26.43648 | 34.1133 | 35.47042 | 35.46111 | -1.35712 | 0.009311755 | 1.478091e-12 | 1.478091e-12
26.44648 | 34.0939 | 35.46008 | 35.45075 | -1.366177 | 0.009328575 | 1.478091e-12 | 1.478091e-12
26.45648 | 34.0682 | 35.44973 | 35.44038 | -1.38153 | 0.009345445 | 1.470985e-12 | 1.470985e-12
26.46648 | 34.0189 | 35.43938 | 35.43002 | -1.420478 | 0.009362362 | 1.463879e-12 | 1.463879e-12
26.47648 | 34.0214 | 35.42902 | 35.41964 | -1.407623 | 0.009379328 | 1.456773e-12 | 1.456773e-12
26.48647 | 34.0029 | 35.41867 | 35.40928 | -1.415773 | 0.009396327 | 1.449666e-12 | 1.449666e-12
26.49647 | 33.9483 | 35.40831 | 35.3989 | -1.46001 | 0.009413391 | 1.449666e-12 | 1.449666e-12
26.50647 | 33.9536 | 35.39794 | 35.38851 | -1.444342 | 0.009430504 | 1.44256e-12 | 1.44256e-12
26.51647 | 33.9145 | 35.38757 | 35.37812 | -1.47307 | 0.009447667 | 1.435454e-12 | 1.435454e-12
26.52647 | 33.9039 | 35.37719 | 35.36773 | -1.473294 | 0.00946488 | 1.428348e-12 | 1.428348e-12
26.53647 | 33.8676 | 35.36681 | 35.35733 | -1.499215 | 0.009482142 | 1.428348e-12 | 1.428348e-12
26.54646 | 33.8712 | 35.35644 | 35.34694 | -1.485241 | 0.009499438 | 1.421241e-12 | 1.421241e-12
26.55646 | 33.8472 | 35.34605 | 35.33654 | -1.498854 | 0.0095168 | 1.414135e-12 | 1.414135e-12
26.56646 | 33.8267 | 35.33566 | 35.32613 | -1.508962 | 0.009534214 | 1.414135e-12 | 1.414135e-12
26.57646 | 33.8109 | 35.32527 | 35.31572 | -1.514367 | 0.009551678 | 1.407029e-12 | 1.407029e-12
26.58646 | 33.8036 | 35.31487 | 35.3053 | -1.511267 | 0.009569193 | 1.399923e-12 | 1.399923e-12
26.59646 | 33.7712 | 35.30446 | 35.29488 | -1.533264 | 0.009586759 | 1.399923e-12 | 1.399923e-12
26.60645 | 33.7473 | 35.29407 | 35.28446 | -1.546767 | 0.009604358 | 1.392816e-12 | 1.392816e-12
26.61645 | 33.7425 | 35.28366 | 35.27403 | -1.541156 | 0.009622027 | 1.38571e-12 | 1.38571e-12
26.62645 | 33.7216 | 35.27324 | 35.2636 | -1.551642 | 0.009639747 | 1.38571e-12 | 1.38571e-12
26.63645 | 33.6937 | 35.26282 | 35.25317 | -1.569123 | 0.009657519 | 1.378604e-12 | 1.378604e-12
26.64645 | 33.6716 | 35.2524 | 35.24273 | -1.580801 | 0.009675343 | 1.371498e-12 | 1.371498e-12
26.65644 | 33.6623 | 35.24198 | 35.23229 | -1.579685 | 0.009693202 | 1.371498e-12 | 1.371498e-12
26.66644 | 33.6442 | 35.23156 | 35.22184 | -1.587355 | 0.009711131 | 1.364392e-12 | 1.364392e-12
26.67644 | 33.624 | 35.22112 | 35.21139 | -1.597121 | 0.009729112 | 1.364392e-12 | 1.364392e-12
26.68644 | 33.616 | 35.21068 | 35.20094 | -1.594684 | 0.009747147 | 1.357285e-12 | 1.357285e-12
26.69644 | 33.5792 | 35.20024 | 35.19048 | -1.621043 | 0.009765235 | 1.350179e-12 | 1.350179e-12
26.70644 | 33.5766 | 35.1898 | 35.18001 | -1.613198 | 0.009783374 | 1.350179e-12 | 1.350179e-12
26.71643 | 33.5504 | 35.17936 | 35.16956 | -1.62896 | 0.009801551 | 1.343073e-12 | 1.343073e-12
26.72643 | 33.5193 | 35.16891 | 35.15909 | -1.649608 | 0.009819799 | 1.343073e-12 | 1.343073e-12
26.73643 | 33.4998 | 35.15845 | 35.14861 | -1.658652 | 0.009838102 | 1.335967e-12 | 1.335967e-12
26.74643 | 33.4974 | 35.14799 | 35.13814 | -1.650593 | 0.009856459 | 1.335967e-12 | 1.335967e-12
26.75643 | 33.4817 | 35.13753 | 35.12766 | -1.65583 | 0.00987487 | 1.32886e-12 | 1.32886e-12
26.76643 | 33.467 | 35.12706 | 35.11717 | -1.660063 | 0.009893335 | 1.32886e-12 | 1.32886e-12
26.77642 | 33.4323 | 35.1166 | 35.10669 | -1.684304 | 0.009911838 | 1.321754e-12 | 1.321754e-12
26.78642 | 33.4167 | 35.10613 | 35.0962 | -1.68943 | 0.009930412 | 1.321754e-12 | 1.321754e-12
26.79642 | 33.3867 | 35.09565 | 35.0857 | -1.708953 | 0.009949042 | 1.314648e-12 | 1.314648e-12
26.80642 | 33.372 | 35.08517 | 35.0752 | -1.713172 | 0.009967729 | 1.314648e-12 | 1.314648e-12
26.81642 | 33.3494 | 35.07469 | 35.0647 | -1.725288 | 0.009986472 | 1.314648e-12 | 1.314648e-12
26.82642 | 33.3483 | 35.0642 | 35.0542 | -1.7159 | 0.01000527 | 1.307542e-12 | 1.307542e-12
26.83641 | 33.3316 | 35.05372 | 35.0437 | -1.72212 | 0.01002411 | 1.307542e-12 | 1.307542e-12
26.84641 | 33.2936 | 35.04323 | 35.03318 | -1.749625 | 0.01004302 | 1.300435e-12 | 1.300435e-12
26.85641 | 33.2935 | 35.03273 | 35.02267 | -1.739227 | 0.01006198 | 1.300435e-12 | 1.300435e-12
26.86641 | 33.259 | 35.02223 | 35.01214 | -1.763226 | 0.01008101 | 1.293329e-12 | 1.293329e-12
26.87641 | 33.2415 | 35.01172 | 35.00162 | -1.770221 | 0.01010009 | 1.293329e-12 | 1.293329e-12
26.88641 | 33.2343 | 35.00121 | 34.99109 | -1.766913 | 0.01011923 | 1.293329e-12 | 1.293329e-12
26.8964 | 33.224 | 34.99071 | 34.98057 | -1.766712 | 0.01013841 | 1.286223e-12 | 1.286223e-12
26.9064 | 33.1992 | 34.9802 | 34.97004 | -1.780997 | 0.01015766 | 1.286223e-12 | 1.286223e-12
26.9164 | 33.1933 | 34.96968 | 34.9595 | -1.776379 | 0.01017697 | 1.286223e-12 | 1.286223e-12
26.9264 | 33.1812 | 34.95916 | 34.94896 | -1.777957 | 0.01019634 | 1.279117e-12 | 1.279117e-12
26.9364 | 33.1507 | 34.94863 | 34.93842 | -1.797932 | 0.01021577 | 1.279117e-12 | 1.279117e-12
26.9464 | 33.1515 | 34.9381 | 34.92787 | -1.786604 | 0.01023526 | 1.279117e-12 | 1.279117e-12
26.95639 | 33.1291 | 34.92758 | 34.91733 | -1.798483 | 0.01025479 | 1.27201e-12 | 1.27201e-12
26.96639 | 33.1337 | 34.91705 | 34.90677 | -1.783349 | 0.0102744 | 1.272011e-12 | 1.272011e-12
26.97639 | 33.1027 | 34.90651 | 34.89622 | -1.803811 | 0.01029406 | 1.27201e-12 | 1.27201e-12
26.98639 | 33.0786 | 34.89597 | 34.88566 | -1.81737 | 0.01031379 | 1.272011e-12 | 1.272011e-12
26.99639 | 33.0685 | 34.88543 | 34.87509 | -1.816926 | 0.01033357 | 1.264904e-12 | 1.264904e-12
27.00639 | 33.06 | 34.87488 | 34.86452 | -1.814878 | 0.01035342 | 1.264904e-12 | 1.264904e-12
27.01638 | 33.0402 | 34.86434 | 34.85397 | -1.824138 | 0.01037331 | 1.264904e-12 | 1.264904e-12
27.02638 | 33.0478 | 34.85378 | 34.84339 | -1.805985 | 0.01039327 | 1.257798e-12 | 1.257798e-12
27.03638 | 33.012 | 34.84323 | 34.83281 | -1.831228 | 0.0104133 | 1.257798e-12 | 1.257798e-12
27.04638 | 33.0138 | 34.83267 | 34.82223 | -1.818868 | 0.01043339 | 1.257798e-12 | 1.257798e-12
27.05638 | 32.9876 | 34.82211 | 34.81165 | -1.834505 | 0.01045354 | 1.257798e-12 | 1.257798e-12
27.06637 | 32.9763 | 34.81155 | 34.80108 | -1.83525 | 0.01047373 | 1.257798e-12 | 1.257798e-12
27.07637 | 32.9786 | 34.80098 | 34.79049 | -1.822381 | 0.01049401 | 1.250692e-12 | 1.250692e-12
27.08637 | 32.9477 | 34.79041 | 34.77989 | -1.842709 | 0.01051434 | 1.250692e-12 | 1.250692e-12
27.09637 | 32.9325 | 34.77983 | 34.7693 | -1.847334 | 0.01053475 | 1.250692e-12 | 1.250692e-12
27.10637 | 32.9367 | 34.76926 | 34.7587 | -1.832556 | 0.01055521 | 1.250692e-12 | 1.250692e-12
27.11637 | 32.911 | 34.75867 | 34.7481 | -1.847675 | 0.01057573 | 1.250692e-12 | 1.250692e-12
27.12636 | 32.9118 | 34.7481 | 34.7375 | -1.836301 | 0.0105963 | 1.243585e-12 | 1.243585e-12
27.13636 | 32.9049 | 34.73751 | 34.7269 | -1.832614 | 0.01061696 | 1.243585e-12 | 1.243585e-12
27.14636 | 32.8829 | 34.72692 | 34.71629 | -1.844024 | 0.01063767 | 1.243585e-12 | 1.243585e-12
27.15636 | 32.8968 | 34.71633 | 34.70567 | -1.819531 | 0.01065845 | 1.243585e-12 | 1.243585e-12
27.16636 | 32.8511 | 34.70574 | 34.69506 | -1.854636 | 0.0106793 | 1.243585e-12 | 1.243585e-12
27.17636 | 32.855 | 34.69514 | 34.68444 | -1.840137 | 0.01070021 | 1.243585e-12 | 1.243585e-12
27.18635 | 32.8478 | 34.68455 | 34.67383 | -1.836746 | 0.01072116 | 1.236479e-12 | 1.236479e-12
27.19635 | 32.831 | 34.67394 | 34.6632 | -1.842942 | 0.0107422 | 1.236479e-12 | 1.236479e-12
27.20635 | 32.8304 | 34.66334 | 34.65257 | -1.832935 | 0.01076331 | 1.236479e-12 | 1.236479e-12
27.21635 | 32.8197 | 34.65273 | 34.64194 | -1.833025 | 0.01078448 | 1.236479e-12 | 1.236479e-12
27.22635 | 32.8175 | 34.64211 | 34.63131 | -1.824613 | 0.01080572 | 1.236479e-12 | 1.236479e-12
27.23635 | 32.8152 | 34.6315 | 34.62067 | -1.816297 | 0.01082702 | 1.236479e-12 | 1.236479e-12
27.24634 | 32.7957 | 34.62089 | 34.61004 | -1.82519 | 0.01084837 | 1.236479e-12 | 1.236479e-12
27.25634 | 32.7852 | 34.61027 | 34.5994 | -1.825069 | 0.01086981 | 1.236479e-12 | 1.236479e-12
27.26634 | 32.793 | 34.59965 | 34.58875 | -1.806645 | 0.01089131 | 1.236479e-12 | 1.236479e-12
27.27634 | 32.7758 | 34.58902 | 34.57811 | -1.813219 | 0.01091289 | 1.236479e-12 | 1.236479e-12
27.28634 | 32.7689 | 34.57839 | 34.56746 | -1.80949 | 0.01093453 | 1.229373e-12 | 1.229373e-12
27.29634 | 32.7754 | 34.56776 | 34.5568 | -1.792358 | 0.01095624 | 1.229373e-12 | 1.229373e-12
27.30633 | 32.7557 | 34.55713 | 34.54616 | -1.801434 | 0.01097799 | 1.229373e-12 | 1.229373e-12
27.31633 | 32.7207 | 34.5465 | 34.5355 | -1.825798 | 0.01099984 | 1.229373e-12 | 1.229373e-12
27.32633 | 32.7378 | 34.53586 | 34.52484 | -1.798058 | 0.01102175 | 1.229373e-12 | 1.229373e-12
27.33633 | 32.7062 | 34.52522 | 34.51417 | -1.819016 | 0.01104373 | 1.229373e-12 | 1.229373e-12
27.34633 | 32.7294 | 34.51457 | 34.50351 | -1.785171 | 0.01106579 | 1.229373e-12 | 1.229373e-12
27.35633 | 32.6899 | 34.50392 | 34.49284 | -1.814024 | 0.01108791 | 1.229373e-12 | 1.229373e-12
27.36632 | 32.6771 | 34.49328 | 34.48217 | -1.816185 | 0.01111008 | 1.229373e-12 | 1.229373e-12
27.37632 | 32.6907 | 34.48263 | 34.4715 | -1.791932 | 0.01113234 | 1.229373e-12 | 1.229373e-12
27.38632 | 32.6753 | 34.47198 | 34.46082 | -1.796677 | 0.01115468 | 1.229373e-12 | 1.229373e-12
27.39632 | 32.6524 | 34.46132 | 34.45014 | -1.80892 | 0.01117709 | 1.229373e-12 | 1.229373e-12
27.40632 | 32.6327 | 34.45066 | 34.43946 | -1.81796 | 0.01119956 | 1.229373e-12 | 1.229373e-12
27.41631 | 32.6338 | 34.44001 | 34.42879 | -1.806209 | 0.01122209 | 1.229373e-12 | 1.229373e-12
27.42631 | 32.632 | 34.42934 | 34.4181 | -1.797344 | 0.01124471 | 1.229373e-12 | 1.229373e-12
27.43631 | 32.6112 | 34.41868 | 34.40741 | -1.807477 | 0.0112674 | 1.229373e-12 | 1.229373e-12
27.44631 | 32.5967 | 34.40801 | 34.39672 | -1.811307 | 0.01129017 | 1.229373e-12 | 1.229373e-12
27.45631 | 32.5674 | 34.39734 | 34.38602 | -1.829935 | 0.01131301 | 1.229373e-12 | 1.229373e-12
27.46631 | 32.5831 | 34.38666 | 34.37533 | -1.803561 | 0.01133592 | 1.229373e-12 | 1.229373e-12
27.4763 | 32.5468 | 34.376 | 34.36464 | -1.829195 | 0.01135888 | 1.229373e-12 | 1.229373e-12
27.4863 | 32.5494 | 34.36532 | 34.35393 | -1.815916 | 0.01138194 | 1.229373e-12 | 1.229373e-12
27.4963 | 32.5412 | 34.35463 | 34.34323 | -1.813435 | 0.01140508 | 1.229373e-12 | 1.229373e-12
27.5063 | 32.5379 | 34.34395 | 34.33252 | -1.806051 | 0.01142828 | 1.229373e-12 | 1.229373e-12
27.5163 | 32.4937 | 34.33327 | 34.32181 | -1.839565 | 0.01145157 | 1.229373e-12 | 1.229373e-12
27.5263 | 32.5176 | 34.32258 | 34.3111 | -1.804977 | 0.01147493 | 1.229373e-12 | 1.229373e-12
27.53629 | 32.4719 | 34.3119 | 34.3004 | -1.839997 | 0.01149834 | 1.229373e-12 | 1.229373e-12
27.54629 | 32.4612 | 34.3012 | 34.28968 | -1.840005 | 0.01152185 | 1.229373e-12 | 1.229373e-12
27.55629 | 32.4674 | 34.29051 | 34.27896 | -1.82311 | 0.01154544 | 1.229373e-12 | 1.229373e-12
27.56629 | 32.4494 | 34.27981 | 34.26824 | -1.830413 | 0.01156909 | 1.229373e-12 | 1.229373e-12
27.57629 | 32.4482 | 34.26911 | 34.25752 | -1.820914 | 0.01159283 | 1.229373e-12 | 1.229373e-12
27.58629 | 32.4159 | 34.25841 | 34.2468 | -1.842512 | 0.01161665 | 1.229373e-12 | 1.229373e-12
27.59628 | 32.4257 | 34.24772 | 34.23608 | -1.82202 | 0.01164052 | 1.236479e-12 | 1.236479e-12
27.60628 | 32.4109 | 34.23701 | 34.22535 | -1.826114 | 0.0116645 | 1.236479e-12 | 1.236479e-12
27.61628 | 32.3864 | 34.22631 | 34.21462 | -1.839906 | 0.01168855 | 1.236479e-12 | 1.236479e-12
27.62628 | 32.3634 | 34.2156 | 34.20388 | -1.852196 | 0.01171268 | 1.236479e-12 | 1.236479e-12
27.63628 | 32.3666 | 34.20488 | 34.19315 | -1.838284 | 0.01173688 | 1.236479e-12 | 1.236479e-12
27.64628 | 32.3462 | 34.19417 | 34.18241 | -1.84797 | 0.01176117 | 1.236479e-12 | 1.236479e-12
27.65627 | 32.3336 | 34.18347 | 34.17168 | -1.849865 | 0.01178551 | 1.236479e-12 | 1.236479e-12
27.66627 | 32.3149 | 34.17275 | 34.16094 | -1.857847 | 0.01180996 | 1.236479e-12 | 1.236479e-12
27.67627 | 32.288 | 34.16203 | 34.15019 | -1.874027 | 0.01183449 | 1.236479e-12 | 1.236479e-12
27.68627 | 32.304 | 34.1513 | 34.13945 | -1.847305 | 0.0118591 | 1.236479e-12 | 1.236479e-12
27.69627 | 32.263 | 34.14058 | 34.1287 | -1.877581 | 0.01188379 | 1.236479e-12 | 1.236479e-12
27.70627 | 32.2448 | 34.12985 | 34.11795 | -1.885055 | 0.01190856 | 1.243585e-12 | 1.243585e-12
27.71626 | 32.2435 | 34.11914 | 34.1072 | -1.875638 | 0.01193339 | 1.243585e-12 | 1.243585e-12
27.72626 | 32.2374 | 34.10841 | 34.09645 | -1.871008 | 0.01195832 | 1.243585e-12 | 1.243585e-12
27.73626 | 32.2159 | 34.09768 | 34.08569 | -1.881776 | 0.01198334 | 1.243585e-12 | 1.243585e-12
27.74626 | 32.1995 | 34.08694 | 34.07493 | -1.887443 | 0.01200844 | 1.243585e-12 | 1.243585e-12
27.75626 | 32.1842 | 34.07621 | 34.06417 | -1.892007 | 0.01203362 | 1.243585e-12 | 1.243585e-12
27.76626 | 32.1653 | 34.06547 | 34.05341 | -1.90017 | 0.01205889 | 1.243585e-12 | 1.243585e-12
27.77625 | 32.1495 | 34.05474 | 34.04266 | -1.905241 | 0.01208422 | 1.243585e-12 | 1.243585e-12
27.78625 | 32.1443 | 34.044 | 34.03189 | -1.8997 | 0.01210965 | 1.243585e-12 | 1.243585e-12
27.79625 | 32.1233 | 34.03326 | 34.02112 | -1.909958 | 0.01213518 | 1.250691e-12 | 1.250691e-12
27.80625 | 32.1014 | 34.02251 | 34.01035 | -1.921113 | 0.01216078 | 1.250691e-12 | 1.250691e-12
27.81625 | 32.0928 | 34.01177 | 33.99958 | -1.918967 | 0.01218647 | 1.250691e-12 | 1.250691e-12
27.82624 | 32.0725 | 34.00103 | 33.98882 | -1.92853 | 0.01221223 | 1.250691e-12 | 1.250691e-12
27.83624 | 32.044 | 33.99028 | 33.97804 | -1.94628 | 0.01223809 | 1.250691e-12 | 1.250691e-12
27.84624 | 32.0715 | 33.97953 | 33.96726 | -1.908028 | 0.01226404 | 1.250691e-12 | 1.250691e-12
27.85624 | 32.0476 | 33.96878 | 33.95648 | -1.921175 | 0.01229008 | 1.257797e-12 | 1.257797e-12
27.86624 | 32.0329 | 33.95802 | 33.9457 | -1.92512 | 0.0123162 | 1.257797e-12 | 1.257797e-12
27.87624 | 32.0227 | 33.94726 | 33.93492 | -1.924564 | 0.01234242 | 1.257797e-12 | 1.257797e-12
27.88623 | 32.0181 | 33.93652 | 33.92415 | -1.918416 | 0.0123687 | 1.257797e-12 | 1.257797e-12
27.89623 | 32.0277 | 33.92576 | 33.91336 | -1.898056 | 0.01239509 | 1.257797e-12 | 1.257797e-12
27.90623 | 32.0213 | 33.915 | 33.90257 | -1.893695 | 0.01242156 | 1.257797e-12 | 1.257797e-12
27.91623 | 32.0058 | 33.90423 | 33.89178 | -1.898432 | 0.01244814 | 1.257797e-12 | 1.257797e-12
27.92623 | 31.9859 | 33.89347 | 33.88099 | -1.907567 | 0.0124748 | 1.264903e-12 | 1.264903e-12
27.93623 | 31.9919 | 33.8827 | 33.8702 | -1.890801 | 0.01250155 | 1.264903e-12 | 1.264903e-12
27.94622 | 31.9967 | 33.87194 | 33.85942 | -1.875244 | 0.01252836 | 1.264903e-12 | 1.264903e-12
27.95622 | 31.9916 | 33.86118 | 33.84862 | -1.869575 | 0.01255529 | 1.264903e-12 | 1.264903e-12
27.96622 | 31.9842 | 33.8504 | 33.83782 | -1.866204 | 0.01258232 | 1.264903e-12 | 1.264903e-12
27.97622 | 31.9799 | 33.83963 | 33.82702 | -1.859732 | 0.01260943 | 1.272009e-12 | 1.272009e-12
27.98622 | 31.9521 | 33.82886 | 33.81622 | -1.876759 | 0.01263664 | 1.272009e-12 | 1.272009e-12
27.99622 | 31.9637 | 33.81808 | 33.80542 | -1.854384 | 0.01266394 | 1.272009e-12 | 1.272009e-12
28.00621 | 31.9493 | 33.80732 | 33.79463 | -1.858018 | 0.01269131 | 1.272009e-12 | 1.272009e-12
28.01621 | 31.9357 | 33.79654 | 33.78382 | -1.86084 | 0.0127188 | 1.272009e-12 | 1.272009e-12
28.02621 | 31.9272 | 33.78576 | 33.77301 | -1.85856 | 0.01274638 | 1.279115e-12 | 1.279115e-12
28.03621 | 31.9308 | 33.77498 | 33.76221 | -1.84418 | 0.01277406 | 1.279115e-12 | 1.279115e-12
28.04621 | 31.9115 | 33.7642 | 33.7514 | -1.852697 | 0.01280183 | 1.279115e-12 | 1.279115e-12
28.05621 | 31.9166 | 33.75341 | 33.74058 | -1.836814 | 0.0128297 | 1.279115e-12 | 1.279115e-12
28.0662 | 31.9046 | 33.74264 | 33.72978 | -1.83804 | 0.01285764 | 1.279115e-12 | 1.279115e-12
28.0762 | 31.8869 | 33.73185 | 33.71897 | -1.844954 | 0.0128857 | 1.286222e-12 | 1.286222e-12
28.0862 | 31.873 | 33.72107 | 33.70815 | -1.848066 | 0.01291386 | 1.286221e-12 | 1.286221e-12
28.0962 | 31.8773 | 33.71028 | 33.69734 | -1.832978 | 0.01294211 | 1.286221e-12 | 1.286221e-12
28.1062 | 31.8505 | 33.69949 | 33.68652 | -1.848988 | 0.01297046 | 1.286221e-12 | 1.286221e-12
28.1162 | 31.8327 | 33.6887 | 33.6757 | -1.855996 | 0.01299892 | 1.286221e-12 | 1.286221e-12
28.12619 | 31.8295 | 33.67791 | 33.66489 | -1.848415 | 0.01302744 | 1.293328e-12 | 1.293328e-12
28.13619 | 31.812 | 33.66712 | 33.65406 | -1.855121 | 0.01305609 | 1.293328e-12 | 1.293328e-12
28.14619 | 31.8077 | 33.65633 | 33.64324 | -1.848626 | 0.01308484 | 1.293328e-12 | 1.293328e-12
28.15619 | 31.7969 | 33.64553 | 33.63242 | -1.84863 | 0.01311369 | 1.293328e-12 | 1.293328e-12
28.16619 | 31.784 | 33.63473 | 33.62159 | -1.850733 | 0.01314264 | 1.300434e-12 | 1.300434e-12
28.17619 | 31.7771 | 33.62393 | 33.61076 | -1.846835 | 0.01317169 | 1.300434e-12 | 1.300434e-12
28.18618 | 31.7534 | 33.61315 | 33.59995 | -1.859746 | 0.01320081 | 1.300434e-12 | 1.300434e-12
28.19618 | 31.7538 | 33.60235 | 33.58912 | -1.848545 | 0.01323007 | 1.300434e-12 | 1.300434e-12
28.20618 | 31.7296 | 33.59154 | 33.57828 | -1.861944 | 0.01325942 | 1.30754e-12 | 1.30754e-12
28.21618 | 31.7269 | 33.58074 | 33.56745 | -1.853841 | 0.01328889 | 1.30754e-12 | 1.30754e-12
28.22618 | 31.7112 | 33.56994 | 33.55662 | -1.858737 | 0.01331845 | 1.30754e-12 | 1.30754e-12
28.23617 | 31.7003 | 33.55914 | 33.54579 | -1.858843 | 0.01334809 | 1.30754e-12 | 1.30754e-12
28.24617 | 31.6824 | 33.54834 | 33.53496 | -1.865937 | 0.01337786 | 1.314646e-12 | 1.314646e-12
28.25617 | 31.6743 | 33.53753 | 33.52412 | -1.86323 | 0.01340774 | 1.314646e-12 | 1.314646e-12
28.26617 | 31.6455 | 33.52672 | 33.51328 | -1.881222 | 0.01343772 | 1.314646e-12 | 1.314646e-12
28.27617 | 31.6469 | 33.51591 | 33.50245 | -1.869013 | 0.01346781 | 1.314646e-12 | 1.314646e-12
28.28617 | 31.6415 | 33.5051 | 33.49161 | -1.863603 | 0.01349801 | 1.321752e-12 | 1.321752e-12
28.29616 | 31.6195 | 33.4943 | 33.48078 | -1.874803 | 0.01352828 | 1.321752e-12 | 1.321752e-12
28.30616 | 31.6177 | 33.48349 | 33.46993 | -1.865792 | 0.01355869 | 1.321752e-12 | 1.321752e-12
28.31616 | 31.5979 | 33.47268 | 33.45909 | -1.874779 | 0.01358921 | 1.321752e-12 | 1.321752e-12
28.32616 | 31.5875 | 33.46187 | 33.44825 | -1.874365 | 0.01361984 | 1.328858e-12 | 1.328858e-12
28.33616 | 31.5652 | 33.45105 | 33.4374 | -1.885851 | 0.01365058 | 1.328858e-12 | 1.328858e-12
28.34616 | 31.5674 | 33.44024 | 33.42655 | -1.872836 | 0.01368142 | 1.328858e-12 | 1.328858e-12
28.35615 | 31.5482 | 33.42943 | 33.41572 | -1.881231 | 0.01371235 | 1.335965e-12 | 1.335965e-12
28.36615 | 31.5449 | 33.41861 | 33.40487 | -1.873714 | 0.01374342 | 1.335965e-12 | 1.335965e-12
28.37615 | 31.5312 | 33.4078 | 33.39402 | -1.876596 | 0.0137746 | 1.335965e-12 | 1.335965e-12
28.38615 | 31.5248 | 33.39698 | 33.38317 | -1.872177 | 0.01380589 | 1.335964e-12 | 1.335964e-12
28.39615 | 31.523 | 33.38616 | 33.37232 | -1.863158 | 0.01383729 | 1.343071e-12 | 1.343071e-12
28.40615 | 31.4928 | 33.37534 | 33.36147 | -1.882538 | 0.0138688 | 1.343071e-12 | 1.343071e-12
28.41614 | 31.4994 | 33.36453 | 33.35063 | -1.865128 | 0.0139004 | 1.343071e-12 | 1.343071e-12
28.42614 | 31.4851 | 33.35371 | 33.33977 | -1.868607 | 0.01393215 | 1.350177e-12 | 1.350177e-12
28.43614 | 31.4467 | 33.34288 | 33.32892 | -1.896184 | 0.013964 | 1.350177e-12 | 1.350177e-12
28.44614 | 31.4566 | 33.33206 | 33.31807 | -1.875462 | 0.01399598 | 1.350177e-12 | 1.350177e-12
28.45614 | 31.4369 | 33.32124 | 33.30721 | -1.884338 | 0.01402807 | 1.350177e-12 | 1.350177e-12
28.46614 | 31.4442 | 33.31041 | 33.29635 | -1.866214 | 0.01406027 | 1.357283e-12 | 1.357283e-12
28.47613 | 31.4421 | 33.2996 | 33.28551 | -1.8575 | 0.01409256 | 1.357283e-12 | 1.357283e-12
28.48613 | 31.4238 | 33.28877 | 33.27465 | -1.864974 | 0.014125 | 1.357283e-12 | 1.357283e-12
28.49613 | 31.4263 | 33.27795 | 33.26379 | -1.851648 | 0.01415756 | 1.364389e-12 | 1.364389e-12
28.50613 | 31.4094 | 33.26712 | 33.25293 | -1.857722 | 0.01419024 | 1.364389e-12 | 1.364389e-12
28.51613 | 31.4161 | 33.25629 | 33.24207 | -1.840194 | 0.01422303 | 1.364389e-12 | 1.364389e-12
28.52613 | 31.3801 | 33.24547 | 33.23121 | -1.865367 | 0.01425595 | 1.371495e-12 | 1.371495e-12
28.53612 | 31.3783 | 33.23465 | 33.22036 | -1.856349 | 0.01428895 | 1.371495e-12 | 1.371495e-12
28.54612 | 31.3564 | 33.22382 | 33.2095 | -1.86742 | 0.01432211 | 1.371495e-12 | 1.371495e-12
28.55612 | 31.3688 | 33.21299 | 33.19864 | -1.844191 | 0.01435539 | 1.378601e-12 | 1.378601e-12
28.56612 | 31.3472 | 33.20216 | 33.18777 | -1.854961 | 0.01438879 | 1.378601e-12 | 1.378601e-12
28.57612 | 31.3544 | 33.19133 | 33.17691 | -1.836931 | 0.01442231 | 1.378601e-12 | 1.378601e-12
28.58612 | 31.3307 | 33.1805 | 33.16604 | -1.8498 | 0.01445596 | 1.385708e-12 | 1.385708e-12
28.59611 | 31.3378 | 33.16968 | 33.15519 | -1.83188 | 0.0144897 | 1.385707e-12 | 1.385707e-12
28.60611 | 31.3281 | 33.15885 | 33.14432 | -1.830748 | 0.01452359 | 1.385708e-12 | 1.385708e-12
28.61611 | 31.3144 | 33.14802 | 33.13346 | -1.833616 | 0.01455761 | 1.392814e-12 | 1.392814e-12
28.62611 | 31.3134 | 33.13718 | 33.12259 | -1.823784 | 0.01459176 | 1.392814e-12 | 1.392814e-12
28.63611 | 31.2994 | 33.12635 | 33.11173 | -1.826951 | 0.01462603 | 1.392814e-12 | 1.392814e-12
28.6461 | 31.2965 | 33.11553 | 33.10087 | -1.819029 | 0.01466039 | 1.39992e-12 | 1.39992e-12
28.6561 | 31.261 | 33.1047 | 33.09 | -1.843695 | 0.01469493 | 1.39992e-12 | 1.39992e-12
28.6661 | 31.2722 | 33.09386 | 33.07913 | -1.821662 | 0.01472958 | 1.39992e-12 | 1.39992e-12
28.6761 | 31.2521 | 33.08303 | 33.06826 | -1.830928 | 0.01476437 | 1.407026e-12 | 1.407026e-12
28.6861 | 31.2555 | 33.07219 | 33.05739 | -1.816693 | 0.01479928 | 1.407026e-12 | 1.407026e-12
28.6961 | 31.241 | 33.06136 | 33.04652 | -1.820359 | 0.01483433 | 1.407026e-12 | 1.407026e-12
28.70609 | 31.2383 | 33.05053 | 33.03567 | -1.812235 | 0.01486947 | 1.414132e-12 | 1.414132e-12
28.71609 | 31.2259 | 33.0397 | 33.02479 | -1.8138 | 0.01490478 | 1.414132e-12 | 1.414132e-12
28.72609 | 31.2274 | 33.02886 | 33.01392 | -1.801464 | 0.01494022 | 1.414132e-12 | 1.414132e-12
28.73609 | 31.2198 | 33.01803 | 33.00305 | -1.798229 | 0.01497579 | 1.421238e-12 | 1.421238e-12
28.74609 | 31.1938 | 33.00719 | 32.99218 | -1.813393 | 0.0150115 | 1.421238e-12 | 1.421238e-12
28.75609 | 31.2019 | 32.99636 | 32.98131 | -1.794457 | 0.01504734 | 1.421238e-12 | 1.421238e-12
28.76608 | 31.1758 | 32.98553 | 32.97045 | -1.809732 | 0.01508328 | 1.428344e-12 | 1.428344e-12
28.77608 | 31.1832 | 32.9747 | 32.95958 | -1.791496 | 0.0151194 | 1.428344e-12 | 1.428344e-12
28.78608 | 31.1636 | 32.96386 | 32.9487 | -1.80026 | 0.01515564 | 1.435451e-12 | 1.435451e-12
28.79608 | 31.1681 | 32.95302 | 32.93783 | -1.784923 | 0.01519203 | 1.435451e-12 | 1.435451e-12
28.80608 | 31.1595 | 32.94219 | 32.92696 | -1.782687 | 0.01522856 | 1.435451e-12 | 1.435451e-12
28.81608 | 31.1562 | 32.93135 | 32.91609 | -1.775151 | 0.01526522 | 1.442557e-12 | 1.442557e-12
28.82607 | 31.1284 | 32.92052 | 32.90522 | -1.792125 | 0.01530199 | 1.442557e-12 | 1.442557e-12
28.83607 | 31.122 | 32.90969 | 32.89435 | -1.787688 | 0.01533893 | 1.442557e-12 | 1.442557e-12
28.84607 | 31.118 | 32.89885 | 32.88348 | -1.780852 | 0.01537601 | 1.449663e-12 | 1.449663e-12
28.85607 | 31.1152 | 32.88802 | 32.8726 | -1.772815 | 0.01541324 | 1.449663e-12 | 1.449663e-12
28.86607 | 31.0925 | 32.87718 | 32.86173 | -1.784679 | 0.01545061 | 1.456769e-12 | 1.456769e-12
28.87607 | 31.0738 | 32.86634 | 32.85085 | -1.792542 | 0.01548812 | 1.456769e-12 | 1.456769e-12
28.88606 | 31.0889 | 32.85552 | 32.83999 | -1.766616 | 0.01552573 | 1.456769e-12 | 1.456769e-12
28.89606 | 31.0665 | 32.84468 | 32.82912 | -1.77818 | 0.01556353 | 1.463875e-12 | 1.463875e-12
28.90606 | 31.0444 | 32.83384 | 32.81824 | -1.789444 | 0.01560148 | 1.463875e-12 | 1.463875e-12
28.91606 | 31.064 | 32.82301 | 32.80737 | -1.759007 | 0.01563956 | 1.470981e-12 | 1.470981e-12
28.92606 | 31.0299 | 32.81217 | 32.79649 | -1.782271 | 0.0156778 | 1.470981e-12 | 1.470981e-12
28.93606 | 31.0246 | 32.80134 | 32.78562 | -1.776735 | 0.01571619 | 1.470981e-12 | 1.470981e-12
28.94605 | 30.9976 | 32.79051 | 32.77476 | -1.79291 | 0.01575468 | 1.478087e-12 | 1.478087e-12
28.95605 | 30.9971 | 32.77967 | 32.76388 | -1.782575 | 0.01579336 | 1.478088e-12 | 1.478088e-12
28.96605 | 30.9705 | 32.76884 | 32.75301 | -1.798339 | 0.01583219 | 1.485194e-12 | 1.485194e-12
28.97605 | 30.9859 | 32.758 | 32.74213 | -1.772104 | 0.01587117 | 1.485194e-12 | 1.485194e-12
28.98605 | 30.9612 | 32.74717 | 32.73126 | -1.785969 | 0.01591031 | 1.485194e-12 | 1.485194e-12
28.99605 | 30.9429 | 32.73633 | 32.72038 | -1.793434 | 0.01594959 | 1.4923e-12 | 1.4923e-12
29.00604 | 30.9517 | 32.72551 | 32.70952 | -1.77381 | 0.01598899 | 1.4923e-12 | 1.4923e-12
29.01604 | 30.9226 | 32.71468 | 32.69865 | -1.792076 | 0.01602858 | 1.499406e-12 | 1.499406e-12
29.02604 | 30.9171 | 32.70384 | 32.68777 | -1.786742 | 0.01606833 | 1.499406e-12 | 1.499406e-12
29.03604 | 30.9091 | 32.69301 | 32.6769 | -1.783908 | 0.01610823 | 1.506512e-12 | 1.506512e-12
29.04604 | 30.9044 | 32.68217 | 32.66603 | -1.777775 | 0.01614829 | 1.506512e-12 | 1.506512e-12
29.05603 | 30.8949 | 32.67135 | 32.65516 | -1.776452 | 0.01618847 | 1.506512e-12 | 1.506512e-12
29.06603 | 30.8751 | 32.66052 | 32.64429 | -1.78542 | 0.01622884 | 1.513618e-12 | 1.513618e-12
29.07603 | 30.8673 | 32.64969 | 32.63342 | -1.782387 | 0.01626937 | 1.513618e-12 | 1.513618e-12
29.08603 | 30.8693 | 32.63886 | 32.62255 | -1.769555 | 0.01631006 | 1.520724e-12 | 1.520724e-12
29.09603 | 30.8342 | 32.62802 | 32.61167 | -1.793824 | 0.01635091 | 1.520724e-12 | 1.520724e-12
29.10603 | 30.8438 | 32.61719 | 32.6008 | -1.773392 | 0.01639193 | 1.527831e-12 | 1.527831e-12
29.11602 | 30.8248 | 32.60637 | 32.58994 | -1.781572 | 0.01643306 | 1.527831e-12 | 1.527831e-12
29.12602 | 30.8158 | 32.59554 | 32.57907 | -1.779742 | 0.0164744 | 1.527831e-12 | 1.527831e-12
29.13602 | 30.8057 | 32.58471 | 32.5682 | -1.779012 | 0.0165159 | 1.534937e-12 | 1.534937e-12
29.14602 | 30.809 | 32.57388 | 32.55733 | -1.764883 | 0.01655757 | 1.534937e-12 | 1.534937e-12
29.15602 | 30.7889 | 32.56305 | 32.54645 | -1.774154 | 0.0165994 | 1.542043e-12 | 1.542043e-12
29.16602 | 30.7817 | 32.55223 | 32.53558 | -1.770526 | 0.0166414 | 1.542043e-12 | 1.542043e-12
29.17601 | 30.7706 | 32.54141 | 32.52473 | -1.770809 | 0.01668352 | 1.549149e-12 | 1.549149e-12
29.18601 | 30.7518 | 32.53058 | 32.51386 | -1.778781 | 0.01672586 | 1.549149e-12 | 1.549149e-12
29.19601 | 30.7441 | 32.51975 | 32.50299 | -1.775655 | 0.01676836 | 1.556255e-12 | 1.556255e-12
29.20601 | 30.7414 | 32.50893 | 32.49212 | -1.767528 | 0.01681104 | 1.556255e-12 | 1.556255e-12
29.21601 | 30.7459 | 32.4981 | 32.48125 | -1.752203 | 0.01685388 | 1.556255e-12 | 1.556255e-12
29.22601 | 30.7011 | 32.48728 | 32.47038 | -1.786178 | 0.0168969 | 1.563361e-12 | 1.563361e-12
29.236 | 30.731 | 32.47646 | 32.45952 | -1.745465 | 0.01694005 | 1.563361e-12 | 1.563361e-12
29.246 | 30.7129 | 32.46564 | 32.44866 | -1.752741 | 0.01698341 | 1.570468e-12 | 1.570468e-12
29.256 | 30.6993 | 32.45482 | 32.43779 | -1.755518 | 0.01702695 | 1.570467e-12 | 1.570467e-12
29.266 | 30.6957 | 32.444 | 32.42692 | -1.748295 | 0.01707067 | 1.577574e-12 | 1.577574e-12
29.276 | 30.7011 | 32.43317 | 32.41606 | -1.732074 | 0.01711456 | 1.577574e-12 | 1.577574e-12
29.286 | 30.7015 | 32.42235 | 32.40519 | -1.720853 | 0.01715863 | 1.58468e-12 | 1.58468e-12
29.29599 | 30.6799 | 32.41154 | 32.39434 | -1.731644 | 0.01720284 | 1.58468e-12 | 1.58468e-12
29.30599 | 30.6745 | 32.40072 | 32.38348 | -1.726224 | 0.01724726 | 1.591786e-12 | 1.591786e-12
29.31599 | 30.6884 | 32.38991 | 32.37261 | -1.701505 | 0.01729187 | 1.591786e-12 | 1.591786e-12
29.32599 | 30.6886 | 32.37909 | 32.36175 | -1.690487 | 0.01733666 | 1.598892e-12 | 1.598892e-12
29.33599 | 30.6672 | 32.36827 | 32.35089 | -1.70107 | 0.01738163 | 1.598892e-12 | 1.598892e-12
29.34599 | 30.6682 | 32.35745 | 32.34003 | -1.689254 | 0.01742679 | 1.605998e-12 | 1.605998e-12
29.35598 | 30.6689 | 32.34665 | 32.32918 | -1.677749 | 0.01747209 | 1.605998e-12 | 1.605998e-12
29.36598 | 30.6584 | 32.33583 | 32.31832 | -1.677435 | 0.01751761 | 1.613104e-12 | 1.613104e-12
29.37598 | 30.6789 | 32.32502 | 32.30746 | -1.646121 | 0.01756333 | 1.613104e-12 | 1.613104e-12
29.38598 | 30.6505 | 32.31421 | 32.2966 | -1.663708 | 0.01760923 | 1.620211e-12 | 1.620211e-12
29.39598 | 30.6591 | 32.3034 | 32.28574 | -1.644296 | 0.01765532 | 1.620211e-12 | 1.620211e-12
29.40597 | 30.691 | 32.2926 | 32.27489 | -1.601595 | 0.01770155 | 1.627317e-12 | 1.627317e-12
29.41597 | 30.6585 | 32.28179 | 32.26404 | -1.623285 | 0.01774803 | 1.627317e-12 | 1.627317e-12
29.42597 | 30.6511 | 32.27098 | 32.25318 | -1.619876 | 0.01779469 | 1.634423e-12 | 1.634423e-12
29.43597 | 30.6384 | 32.26017 | 32.24233 | -1.621768 | 0.01784155 | 1.634423e-12 | 1.634423e-12
29.44597 | 30.6532 | 32.24936 | 32.23147 | -1.59616 | 0.01788859 | 1.641529e-12 | 1.641529e-12
29.45597 | 30.6383 | 32.23855 | 32.22062 | -1.600254 | 0.01793585 | 1.641529e-12 | 1.641529e-12
29.46596 | 30.6426 | 32.22776 | 32.20978 | -1.585159 | 0.01798323 | 1.648635e-12 | 1.648635e-12
29.47596 | 30.6347 | 32.21695 | 32.19892 | -1.582255 | 0.01803087 | 1.648635e-12 | 1.648635e-12
29.48596 | 30.6215 | 32.20615 | 32.18807 | -1.584651 | 0.01807872 | 1.655741e-12 | 1.655741e-12
29.49596 | 30.6267 | 32.19535 | 32.17722 | -1.568649 | 0.01812675 | 1.655741e-12 | 1.655741e-12
29.50596 | 30.6112 | 32.18455 | 32.16637 | -1.573348 | 0.018175 | 1.662848e-12 | 1.662848e-12
29.51596 | 30.604 | 32.17375 | 32.15552 | -1.569748 | 0.01822343 | 1.662847e-12 | 1.662847e-12
29.52595 | 30.599 | 32.16296 | 32.14469 | -1.56396 | 0.01827202 | 1.669954e-12 | 1.669954e-12
29.53595 | 30.6074 | 32.15216 | 32.13384 | -1.544762 | 0.01832087 | 1.67706e-12 | 1.67706e-12
29.54595 | 30.5615 | 32.14136 | 32.12299 | -1.579865 | 0.01836992 | 1.67706e-12 | 1.67706e-12
29.55595 | 30.576 | 32.13057 | 32.11215 | -1.554569 | 0.01841918 | 1.684166e-12 | 1.684166e-12
29.56595 | 30.5703 | 32.11977 | 32.10131 | -1.549475 | 0.01846865 | 1.684166e-12 | 1.684166e-12
29.57595 | 30.5611 | 32.10898 | 32.09046 | -1.547881 | 0.01851833 | 1.691272e-12 | 1.691272e-12
29.58594 | 30.5597 | 32.0982 | 32.07963 | -1.5385 | 0.01856817 | 1.691272e-12 | 1.691272e-12
29.59594 | 30.5375 | 32.08741 | 32.06879 | -1.549909 | 0.01861826 | 1.698378e-12 | 1.698378e-12
29.60594 | 30.5359 | 32.07662 | 32.05795 | -1.54072 | 0.01866857 | 1.698378e-12 | 1.698378e-12
29.61594 | 30.5288 | 32.06583 | 32.04711 | -1.537031 | 0.01871909 | 1.705484e-12 | 1.705484e-12
29.62594 | 30.5207 | 32.05504 | 32.03627 | -1.534344 | 0.01876984 | 1.705484e-12 | 1.705484e-12
29.63594 | 30.5053 | 32.04426 | 32.02544 | -1.538958 | 0.01882079 | 1.712591e-12 | 1.712591e-12
29.64593 | 30.4961 | 32.03348 | 32.01461 | -1.537384 | 0.01887191 | 1.719697e-12 | 1.719697e-12
29.65593 | 30.4838 | 32.0227 | 32.00378 | -1.538901 | 0.0189233 | 1.719697e-12 | 1.719697e-12
29.66593 | 30.4658 | 32.01192 | 31.99294 | -1.546119 | 0.01897491 | 1.72325e-12 | 1.72325e-12
29.67593 | 30.4625 | 32.00114 | 31.98211 | -1.538638 | 0.01902675 | 1.730356e-12 | 1.730356e-12
29.68593 | 30.4694 | 31.99036 | 31.97128 | -1.520959 | 0.0190788 | 1.733909e-12 | 1.733909e-12
29.69593 | 30.448 | 31.97958 | 31.96045 | -1.531581 | 0.01913108 | 1.737462e-12 | 1.737462e-12
29.70592 | 30.4348 | 31.96882 | 31.94963 | -1.534016 | 0.01918353 | 1.741015e-12 | 1.741015e-12
29.71592 | 30.4335 | 31.95804 | 31.9388 | -1.52454 | 0.01923626 | 1.744568e-12 | 1.744568e-12
29.72592 | 30.429 | 31.94727 | 31.92798 | -1.518267 | 0.01928922 | 1.748121e-12 | 1.748121e-12
29.73592 | 30.4336 | 31.93649 | 31.91715 | -1.502895 | 0.0193424 | 1.755227e-12 | 1.755227e-12
29.74592 | 30.4127 | 31.92572 | 31.90633 | -1.513024 | 0.01939582 | 1.758781e-12 | 1.758781e-12
29.75592 | 30.4188 | 31.91495 | 31.8955 | -1.496154 | 0.01944947 | 1.762334e-12 | 1.762334e-12
29.76591 | 30.4082 | 31.9042 | 31.88469 | -1.495997 | 0.0195033 | 1.765887e-12 | 1.765887e-12
29.77591 | 30.4058 | 31.89343 | 31.87387 | -1.487631 | 0.01955741 | 1.76944e-12 | 1.76944e-12
29.78591 | 30.3939 | 31.88267 | 31.86305 | -1.488766 | 0.01961177 | 1.776546e-12 | 1.776546e-12
29.79591 | 30.4208 | 31.8719 | 31.85224 | -1.451103 | 0.01966635 | 1.780099e-12 | 1.780099e-12
29.80591 | 30.3971 | 31.86114 | 31.84142 | -1.464041 | 0.01972118 | 1.783652e-12 | 1.783652e-12
29.8159 | 30.4014 | 31.85039 | 31.83062 | -1.448992 | 0.01977619 | 1.787205e-12 | 1.787205e-12
29.8259 | 30.4111 | 31.83963 | 31.8198 | -1.428533 | 0.0198315 | 1.790758e-12 | 1.790758e-12
29.8359 | 30.4019 | 31.82888 | 31.80899 | -1.426976 | 0.01988705 | 1.797864e-12 | 1.797864e-12
29.8459 | 30.4063 | 31.81812 | 31.79818 | -1.411821 | 0.01994285 | 1.801417e-12 | 1.801417e-12
29.8559 | 30.4114 | 31.80737 | 31.78737 | -1.395967 | 0.01999889 | 1.804971e-12 | 1.804971e-12
29.8659 | 30.4118 | 31.79661 | 31.77656 | -1.384815 | 0.02005518 | 1.808524e-12 | 1.808524e-12
29.87589 | 30.4067 | 31.78588 | 31.76576 | -1.379175 | 0.02011166 | 1.81563e-12 | 1.81563e-12
29.88589 | 30.3998 | 31.77513 | 31.75496 | -1.375326 | 0.02016845 | 1.819183e-12 | 1.819183e-12
29.89589 | 30.4221 | 31.76438 | 31.74415 | -1.342279 | 0.02022549 | 1.822736e-12 | 1.822736e-12
29.90589 | 30.4059 | 31.75363 | 31.73335 | -1.347734 | 0.02028278 | 1.826289e-12 | 1.826289e-12
29.91589 | 30.3959 | 31.74289 | 31.72255 | -1.34699 | 0.02034033 | 1.833395e-12 | 1.833395e-12
29.92589 | 30.3773 | 31.73215 | 31.71175 | -1.354848 | 0.02039813 | 1.836948e-12 | 1.836948e-12
29.93588 | 30.4119 | 31.72142 | 31.70096 | -1.309519 | 0.02045613 | 1.840501e-12 | 1.840501e-12
29.94588 | 30.3784 | 31.71068 | 31.69017 | -1.332281 | 0.02051445 | 1.847608e-12 | 1.847608e-12
29.95588 | 30.3788 | 31.69994 | 31.67937 | -1.321144 | 0.02057303 | 1.851161e-12 | 1.851161e-12
29.96588 | 30.3902 | 31.68921 | 31.66858 | -1.299009 | 0.02063188 | 1.854714e-12 | 1.854714e-12
29.97588 | 30.3655 | 31.67848 | 31.65779 | -1.312976 | 0.02069098 | 1.86182e-12 | 1.86182e-12
29.98588 | 30.3753 | 31.66775 | 31.64699 | -1.292445 | 0.02075036 | 1.865373e-12 | 1.865373e-12
29.99587 | 30.3568 | 31.65703 | 31.63622 | -1.300227 | 0.02080994 | 1.868926e-12 | 1.868926e-12
30.00587 | 30.3651 | 31.6463 | 31.62543 | -1.281199 | 0.02086985 | 1.876032e-12 | 1.876032e-12
30.01587 | 30.3618 | 31.63557 | 31.61464 | -1.273774 | 0.02093003 | 1.879585e-12 | 1.879585e-12
30.02587 | 30.3372 | 31.62485 | 31.60386 | -1.28765 | 0.02099048 | 1.883138e-12 | 1.883138e-12
30.03587 | 30.346 | 31.61413 | 31.59308 | -1.268128 | 0.0210512 | 1.890244e-12 | 1.890244e-12
30.04587 | 30.3355 | 31.60341 | 31.5823 | -1.267909 | 0.0211122 | 1.893797e-12 | 1.893797e-12
30.05586 | 30.3234 | 31.5927 | 31.57153 | -1.269301 | 0.02117342 | 1.897351e-12 | 1.897351e-12
30.06586 | 30.3164 | 31.58199 | 31.56075 | -1.265586 | 0.02123498 | 1.904457e-12 | 1.904457e-12
30.07586 | 30.3197 | 31.57127 | 31.54997 | -1.251572 | 0.02129681 | 1.90801e-12 | 1.90801e-12
30.08586 | 30.3142 | 31.56056 | 31.5392 | -1.24636 | 0.02135893 | 1.911563e-12 | 1.911563e-12
30.09586 | 30.3043 | 31.54985 | 31.52843 | -1.24555 | 0.02142134 | 1.918669e-12 | 1.918669e-12
30.10586 | 30.2962 | 31.53914 | 31.51766 | -1.242942 | 0.02148402 | 1.922222e-12 | 1.922222e-12
30.11585 | 30.2929 | 31.52845 | 31.5069 | -1.235547 | 0.02154694 | 1.929328e-12 | 1.929328e-12
30.12585 | 30.2825 | 31.51774 | 31.49613 | -1.235243 | 0.02161021 | 1.932881e-12 | 1.932881e-12
30.13585 | 30.2756 | 31.50704 | 31.48537 | -1.231442 | 0.02167376 | 1.939988e-12 | 1.939988e-12
30.14585 | 30.2616 | 31.49634 | 31.4746 | -1.234742 | 0.02173761 | 1.94354e-12 | 1.94354e-12
30.15585 | 30.2753 | 31.48564 | 31.46384 | -1.210344 | 0.02180176 | 1.947094e-12 | 1.947094e-12
30.16585 | 30.2618 | 31.47495 | 31.45308 | -1.213149 | 0.0218662 | 1.9542e-12 | 1.9542e-12
30.17584 | 30.2445 | 31.46427 | 31.44234 | -1.219767 | 0.02193087 | 1.957753e-12 | 1.957753e-12
30.18584 | 30.2468 | 31.45358 | 31.43158 | -1.206775 | 0.02199591 | 1.964859e-12 | 1.964859e-12
30.19584 | 30.247 | 31.44289 | 31.42083 | -1.195887 | 0.02206125 | 1.968412e-12 | 1.968412e-12
30.20584 | 30.2223 | 31.4322 | 31.41007 | -1.2099 | 0.0221269 | 1.975518e-12 | 1.975518e-12
30.21584 | 30.2283 | 31.42152 | 31.39932 | -1.193215 | 0.02219285 | 1.979071e-12 | 1.979071e-12
30.22583 | 30.2293 | 31.41084 | 31.38858 | -1.181544 | 0.02225904 | 1.986177e-12 | 1.986177e-12
30.23583 | 30.2215 | 31.40016 | 31.37784 | -1.178664 | 0.02232561 | 1.989731e-12 | 1.989731e-12
30.24583 | 30.2077 | 31.38949 | 31.36709 | -1.181786 | 0.02239249 | 1.996837e-12 | 1.996837e-12
30.25583 | 30.2169 | 31.37881 | 31.35635 | -1.16191 | 0.02245968 | 2.00039e-12 | 2.00039e-12
30.26583 | 30.203 | 31.36814 | 31.34561 | -1.165137 | 0.02252719 | 2.007496e-12 | 2.007496e-12
30.27583 | 30.2095 | 31.35747 | 31.33487 | -1.147966 | 0.02259502 | 2.011049e-12 | 2.011049e-12
30.28582 | 30.2 | 31.34681 | 31.32414 | -1.146808 | 0.02266309 | 2.018155e-12 | 2.018155e-12
30.29582 | 30.1803 | 31.33614 | 31.31341 | -1.155841 | 0.02273156 | 2.021708e-12 | 2.021708e-12
30.30582 | 30.1822 | 31.32548 | 31.30268 | -1.143277 | 0.02280035 | 2.028814e-12 | 2.028814e-12
30.31582 | 30.1834 | 31.31482 | 31.29195 | -1.131416 | 0.02286947 | 2.032367e-12 | 2.032367e-12
30.32582 | 30.1692 | 31.30416 | 31.28122 | -1.134957 | 0.02293892 | 2.039474e-12 | 2.039474e-12
30.33582 | 30.149 | 31.2935 | 31.27049 | -1.1445 | 0.02300869 | 2.043027e-12 | 2.043027e-12
30.34581 | 30.1779 | 31.28286 | 31.25978 | -1.104956 | 0.02307873 | 2.050133e-12 | 2.050133e-12
30.35581 | 30.1602 | 31.2722 | 31.24905 | -1.112004 | 0.02314917 | 2.053686e-12 | 2.053686e-12
30.36581 | 30.1447 | 31.26155 | 31.23833 | -1.116854 | 0.02321995 | 2.060792e-12 | 2.060792e-12
30.37581 | 30.15 | 31.25091 | 31.22762 | -1.100907 | 0.02329106 | 2.067898e-12 | 2.067898e-12
30.38581 | 30.1449 | 31.24026 | 31.2169 | -1.095362 | 0.02336251 | 2.071451e-12 | 2.071451e-12
30.39581 | 30.1335 | 31.22962 | 31.20619 | -1.09612 | 0.02343431 | 2.078557e-12 | 2.078557e-12
30.4058 | 30.1185 | 31.21899 | 31.19548 | -1.100491 | 0.02350638 | 2.08211e-12 | 2.08211e-12
30.4158 | 30.1175 | 31.20835 | 31.18477 | -1.090854 | 0.02357887 | 2.089217e-12 | 2.089217e-12
30.4258 | 30.1035 | 31.19772 | 31.17407 | -1.094219 | 0.02365171 | 2.096323e-12 | 2.096323e-12
30.4358 | 30.1117 | 31.18709 | 31.16336 | -1.075387 | 0.0237249 | 2.099876e-12 | 2.099876e-12
30.4458 | 30.0981 | 31.17646 | 31.15266 | -1.078357 | 0.02379845 | 2.106982e-12 | 2.106982e-12
30.4558 | 30.0897 | 31.16583 | 31.14196 | -1.07613 | 0.02387235 | 2.114088e-12 | 2.114088e-12
30.46579 | 30.0887 | 31.15522 | 31.13127 | -1.066517 | 0.02394654 | 2.117641e-12 | 2.117641e-12
30.47579 | 30.06 | 31.14459 | 31.12057 | -1.084595 | 0.02402116 | 2.124747e-12 | 2.124747e-12
30.48579 | 30.0704 | 31.13398 | 31.10988 | -1.063576 | 0.02409614 | 2.131854e-12 | 2.131854e-12
30.49579 | 30.0594 | 31.12336 | 31.09919 | -1.063959 | 0.02417149 | 2.135407e-12 | 2.135407e-12
30.50579 | 30.0609 | 31.11275 | 31.0885 | -1.051845 | 0.02424721 | 2.142513e-12 | 2.142513e-12
30.51579 | 30.0534 | 31.10213 | 31.07781 | -1.048734 | 0.0243233 | 2.149619e-12 | 2.149619e-12
30.52578 | 30.0373 | 31.09154 | 31.06714 | -1.054236 | 0.02439969 | 2.153172e-12 | 2.153172e-12
30.53578 | 30.0449 | 31.08093 | 31.05645 | -1.036031 | 0.02447652 | 2.160278e-12 | 2.160278e-12
30.54578 | 30.0438 | 31.07033 | 31.04577 | -1.026527 | 0.02455374 | 2.167384e-12 | 2.167384e-12
30.55578 | 30.0216 | 31.05973 | 31.0351 | -1.038127 | 0.02463133 | 2.174491e-12 | 2.174491e-12
30.56578 | 30.0206 | 31.04913 | 31.02442 | -1.02853 | 0.02470931 | 2.178044e-12 | 2.178044e-12
30.57578 | 30.028 | 31.03853 | 31.01375 | -1.010535 | 0.02478768 | 2.18515e-12 | 2.18515e-12
30.58577 | 30.0007 | 31.02795 | 31.00309 | -1.027253 | 0.02486635 | 2.192256e-12 | 2.192256e-12
30.59577 | 30.0194 | 31.01736 | 30.99242 | -0.9979642 | 0.02494549 | 2.199362e-12 | 2.199362e-12
30.60577 | 30.0008 | 31.00678 | 30.98175 | -1.005978 | 0.02502503 | 2.202915e-12 | 2.202915e-12
30.61577 | 30.004 | 30.99619 | 30.97109 | -0.9921942 | 0.02510496 | 2.210021e-12 | 2.210021e-12
30.62577 | 29.99 | 30.98561 | 30.96043 | -0.9956135 | 0.02518529 | 2.217127e-12 | 2.217127e-12
30.63576 | 29.9884 | 30.97505 | 30.94978 | -0.9866463 | 0.02526594 | 2.224234e-12 | 2.224234e-12
30.64576 | 29.9886 | 30.96447 | 30.93912 | -0.9758713 | 0.02534706 | 2.23134e-12 | 2.23134e-12
30.65576 | 29.9809 | 30.9539 | 30.92847 | -0.9729992 | 0.02542861 | 2.234893e-12 | 2.234893e-12
30.66576 | 29.9775 | 30.94333 | 30.91782 | -0.96583 | 0.02551055 | 2.241999e-12 | 2.241999e-12
30.67576 | 29.9798 | 30.93276 | 30.90717 | -0.9529638 | 0.02559292 | 2.249105e-12 | 2.249105e-12
30.68576 | 29.9681 | 30.9222 | 30.89652 | -0.9541005 | 0.02567568 | 2.256211e-12 | 2.256211e-12
30.69575 | 29.9581 | 30.91165 | 30.88589 | -0.9535508 | 0.02575879 | 2.263317e-12 | 2.263317e-12
30.70575 | 29.9716 | 30.90109 | 30.87525 | -0.9294934 | 0.02584242 | 2.270424e-12 | 2.270424e-12
30.71575 | 29.9626 | 30.89054 | 30.86461 | -0.927939 | 0.02592644 | 2.273977e-12 | 2.273977e-12
30.72575 | 29.9657 | 30.87999 | 30.85398 | -0.9142877 | 0.02601092 | 2.281083e-12 | 2.281083e-12
30.73575 | 29.9478 | 30.86944 | 30.84334 | -0.9216393 | 0.0260958 | 2.288189e-12 | 2.288189e-12
30.74575 | 29.9539 | 30.85889 | 30.83271 | -0.9049941 | 0.02618113 | 2.295295e-12 | 2.295295e-12
30.75574 | 29.9504 | 30.84836 | 30.8221 | -0.8979624 | 0.02626679 | 2.302401e-12 | 2.302401e-12
30.76574 | 29.9481 | 30.83782 | 30.81147 | -0.8897232 | 0.02635299 | 2.309507e-12 | 2.309507e-12
30.77574 | 29.9556 | 30.82729 | 30.80085 | -0.8716871 | 0.02643962 | 2.316614e-12 | 2.316614e-12
30.78574 | 29.9449 | 30.81675 | 30.79023 | -0.8718541 | 0.0265267 | 2.32372e-12 | 2.32372e-12
30.79574 | 29.9366 | 30.80622 | 30.77961 | -0.8696243 | 0.02661423 | 2.330826e-12 | 2.330826e-12
30.80574 | 29.9488 | 30.7957 | 30.769 | -0.8468975 | 0.02670221 | 2.337932e-12 | 2.337932e-12
30.81573 | 29.9244 | 30.78518 | 30.75839 | -0.8607845 | 0.02679055 | 2.345038e-12 | 2.345038e-12
30.82573 | 29.9469 | 30.77466 | 30.74778 | -0.827764 | 0.02687944 | 2.352144e-12 | 2.352144e-12
30.83573 | 29.9302 | 30.76415 | 30.73718 | -0.8339468 | 0.02696878 | 2.35925e-12 | 2.35925e-12
30.84573 | 29.9252 | 30.75363 | 30.72657 | -0.8284328 | 0.02705859 | 2.366357e-12 | 2.366357e-12
30.85573 | 29.9103 | 30.74312 | 30.71597 | -0.8328219 | 0.02714886 | 2.373463e-12 | 2.373463e-12
30.86573 | 29.9294 | 30.73261 | 30.70537 | -0.8032144 | 0.0272396 | 2.380569e-12 | 2.380569e-12
30.87572 | 29.9065 | 30.72212 | 30.69479 | -0.8156205 | 0.02733073 | 2.387675e-12 | 2.387675e-12
30.88572 | 29.9121 | 30.71162 | 30.6842 | -0.7995194 | 0.02742241 | 2.394781e-12 | 2.394781e-12
30.89572 | 29.8884 | 30.70112 | 30.67361 | -0.8127216 | 0.02751459 | 2.401887e-12 | 2.401887e-12
30.90572 | 29.9004 | 30.69063 | 30.66302 | -0.7902271 | 0.02760723 | 2.408994e-12 | 2.408994e-12
30.91572 | 29.8879 | 30.68014 | 30.65244 | -0.7922359 | 0.02770038 | 2.4161e-12 | 2.4161e-12
30.92572 | 29.8805 | 30.66965 | 30.64185 | -0.789148 | 0.02779399 | 2.423206e-12 | 2.423206e-12
30.93571 | 29.894 | 30.65917 | 30.63129 | -0.765174 | 0.02788802 | 2.430312e-12 | 2.430312e-12
30.94571 | 29.8573 | 30.64869 | 30.62071 | -0.7913928 | 0.02798263 | 2.437418e-12 | 2.437418e-12
30.95571 | 29.8545 | 30.63821 | 30.61014 | -0.783715 | 0.02807774 | 2.444524e-12 | 2.444524e-12
30.96571 | 29.8731 | 30.62774 | 30.59957 | -0.7546406 | 0.02817335 | 2.45163e-12 | 2.45163e-12
30.97571 | 29.8541 | 30.61727 | 30.589 | -0.7631696 | 0.02826947 | 2.46229e-12 | 2.46229e-12
30.98571 | 29.8649 | 30.6068 | 30.57844 | -0.741902 | 0.02836611 | 2.469396e-12 | 2.469396e-12
30.9957 | 29.8401 | 30.59635 | 30.56789 | -0.7562483 | 0.02846315 | 2.476502e-12 | 2.476502e-12
31.0057 | 29.8588 | 30.58589 | 30.55733 | -0.7270876 | 0.02856081 | 2.483608e-12 | 2.483608e-12
31.0157 | 29.844 | 30.57543 | 30.54677 | -0.7314304 | 0.02865899 | 2.490714e-12 | 2.490714e-12
31.0257 | 29.8415 | 30.56498 | 30.53622 | -0.7234766 | 0.0287577 | 2.49782e-12 | 2.49782e-12
31.0357 | 29.8419 | 30.55453 | 30.52567 | -0.7126264 | 0.02885694 | 2.50848e-12 | 2.50848e-12
31.04569 | 29.8451 | 30.54409 | 30.51513 | -0.6989901 | 0.02895661 | 2.515586e-12 | 2.515586e-12
31.05569 | 29.8237 | 30.53365 | 30.50459 | -0.709947 | 0.02905691 | 2.522692e-12 | 2.522692e-12
31.06569 | 29.8333 | 30.52321 | 30.49405 | -0.6899073 | 0.02915775 | 2.529798e-12 | 2.529798e-12
31.07569 | 29.8159 | 30.51277 | 30.48351 | -0.6968713 | 0.02925914 | 2.540457e-12 | 2.540457e-12
31.08569 | 29.8283 | 30.50234 | 30.47298 | -0.6740388 | 0.02936107 | 2.547564e-12 | 2.547564e-12
31.09569 | 29.8205 | 30.49191 | 30.46245 | -0.6714099 | 0.02946356 | 2.55467e-12 | 2.55467e-12
31.10568 | 29.8267 | 30.4815 | 30.45193 | -0.6547951 | 0.02956649 | 2.561776e-12 | 2.561776e-12
31.11568 | 29.8343 | 30.47107 | 30.4414 | -0.6367734 | 0.02967009 | 2.572435e-12 | 2.572435e-12
31.12568 | 29.8125 | 30.46066 | 30.43088 | -0.6481554 | 0.02977425 | 2.579541e-12 | 2.579541e-12
31.13568 | 29.8117 | 30.45024 | 30.42036 | -0.6385411 | 0.02987899 | 2.586647e-12 | 2.586647e-12
31.14568 | 29.8091 | 30.43983 | 30.40985 | -0.6307305 | 0.02998429 | 2.597307e-12 | 2.597307e-12
31.15568 | 29.8113 | 30.42942 | 30.39933 | -0.6181236 | 0.03009017 | 2.604413e-12 | 2.604413e-12
31.16567 | 29.8192 | 30.41903 | 30.38883 | -0.5998307 | 0.03019652 | 2.611519e-12 | 2.611519e-12
31.17567 | 29.8049 | 30.40863 | 30.37833 | -0.6037312 | 0.03030355 | 2.622178e-12 | 2.622178e-12
31.18567 | 29.7778 | 30.39824 | 30.36782 | -0.6204355 | 0.0304112 | 2.629284e-12 | 2.629284e-12
31.19567 | 29.7902 | 30.38784 | 30.35732 | -0.5976435 | 0.0305194 | 2.639943e-12 | 2.639943e-12
31.20567 | 29.7868 | 30.37746 | 30.34683 | -0.5906553 | 0.03062824 | 2.64705e-12 | 2.64705e-12
31.21567 | 29.7996 | 30.36707 | 30.33633 | -0.5674709 | 0.03073765 | 2.654156e-12 | 2.654156e-12
31.22566 | 29.7861 | 30.3567 | 30.32585 | -0.5706007 | 0.03084757 | 2.664815e-12 | 2.664815e-12
31.23566 | 29.7768 | 30.34632 | 30.31537 | -0.5695239 | 0.03095821 | 2.671921e-12 | 2.671921e-12
31.24566 | 29.7918 | 30.33595 | 30.30488 | -0.544151 | 0.03106947 | 2.68258e-12 | 2.68258e-12
31.25566 | 29.7798 | 30.32558 | 30.2944 | -0.5457819 | 0.03118134 | 2.689686e-12 | 2.689686e-12
31.26566 | 29.7886 | 30.31522 | 30.28392 | -0.5266168 | 0.03129384 | 2.700346e-12 | 2.700346e-12
31.27566 | 29.7715 | 30.30486 | 30.27345 | -0.5333555 | 0.03140697 | 2.707452e-12 | 2.707452e-12
31.28565 | 29.773 | 30.29451 | 30.26299 | -0.5215085 | 0.03152062 | 2.718111e-12 | 2.718111e-12
31.29565 | 29.751 | 30.28416 | 30.25252 | -0.533155 | 0.03163502 | 2.725217e-12 | 2.725217e-12
31.30565 | 29.7574 | 30.27381 | 30.24206 | -0.5164055 | 0.03175006 | 2.735877e-12 | 2.735877e-12
31.31565 | 29.7467 | 30.26346 | 30.23159 | -0.51676 | 0.03186576 | 2.742983e-12 | 2.742983e-12
31.32565 | 29.7462 | 30.25312 | 30.22114 | -0.5069184 | 0.0319821 | 2.753642e-12 | 2.753642e-12
31.33565 | 29.7515 | 30.24278 | 30.21068 | -0.4912809 | 0.0320991 | 2.760748e-12 | 2.760748e-12
31.34564 | 29.7112 | 30.23246 | 30.20024 | -0.5212577 | 0.03221665 | 2.771407e-12 | 2.771407e-12
31.35564 | 29.7524 | 30.22213 | 30.18979 | -0.4697281 | 0.03233498 | 2.782066e-12 | 2.782066e-12
31.36564 | 29.7324 | 30.2118 | 30.17935 | -0.4794027 | 0.03245399 | 2.789173e-12 | 2.789173e-12
31.37564 | 29.728 | 30.20148 | 30.16891 | -0.4734813 | 0.03257367 | 2.799832e-12 | 2.799832e-12
31.38564 | 29.7184 | 30.19116 | 30.15847 | -0.4727639 | 0.03269403 | 2.810491e-12 | 2.810491e-12
31.39563 | 29.715 | 30.18086 | 30.14805 | -0.465861 | 0.03281497 | 2.817597e-12 | 2.817597e-12
31.40563 | 29.7124 | 30.17055 | 30.13762 | -0.4581519 | 0.03293672 | 2.828256e-12 | 2.828256e-12
31.41563 | 29.71 | 30.16025 | 30.12719 | -0.4502469 | 0.03305916 | 2.838916e-12 | 2.838916e-12
31.42563 | 29.7172 | 30.14995 | 30.11676 | -0.432746 | 0.03318231 | 2.846022e-12 | 2.846022e-12
31.43563 | 29.7006 | 30.13965 | 30.10634 | -0.4390494 | 0.03330618 | 2.856681e-12 | 2.856681e-12
31.44563 | 29.7007 | 30.12936 | 30.09593 | -0.4286569 | 0.03343075 | 2.86734e-12 | 2.86734e-12
31.45562 | 29.7021 | 30.11908 | 30.08552 | -0.4169788 | 0.03355592 | 2.877999e-12 | 2.877999e-12
31.46562 | 29.6948 | 30.10879 | 30.07511 | -0.4139948 | 0.03368194 | 2.885106e-12 | 2.885106e-12
31.47562 | 29.7021 | 30.09851 | 30.06471 | -0.3964149 | 0.03380869 | 2.895765e-12 | 2.895765e-12
31.48562 | 29.6885 | 30.08824 | 30.0543 | -0.3997393 | 0.03393618 | 2.906424e-12 | 2.906424e-12
31.49562 | 29.6921 | 30.07797 | 30.0439 | -0.385868 | 0.03406441 | 2.917083e-12 | 2.917083e-12
31.50562 | 29.6863 | 30.0677 | 30.03351 | -0.3814009 | 0.0341934 | 2.927743e-12 | 2.927743e-12
31.51561 | 29.6852 | 30.05745 | 30.02313 | -0.3722484 | 0.03432301 | 2.934849e-12 | 2.934849e-12
31.52561 | 29.6859 | 30.04719 | 30.01274 | -0.36129 | 0.0344535 | 2.945508e-12 | 2.945508e-12
31.53561 | 29.6991 | 30.03694 | 30.00235 | -0.3378359 | 0.03458476 | 2.956167e-12 | 2.956167e-12
31.54561 | 29.6864 | 30.02669 | 29.99197 | -0.3402861 | 0.03471679 | 2.966826e-12 | 2.966826e-12
31.55561 | 29.6869 | 30.01644 | 29.98159 | -0.3295408 | 0.0348496 | 2.977485e-12 | 2.977485e-12
31.56561 | 29.6913 | 30.0062 | 29.97122 | -0.3148998 | 0.0349832 | 2.988145e-12 | 2.988145e-12
31.5756 | 29.6805 | 29.99597 | 29.96086 | -0.3154734 | 0.03511744 | 2.998804e-12 | 2.998804e-12
31.5856 | 29.696 | 29.98574 | 29.95049 | -0.2897413 | 0.03525264 | 3.009463e-12 | 3.009463e-12
31.5956 | 29.6879 | 29.97551 | 29.94012 | -0.2876136 | 0.03538862 | 3.020123e-12 | 3.020123e-12
31.6056 | 29.6795 | 29.96529 | 29.92976 | -0.2857903 | 0.03552542 | 3.030782e-12 | 3.030782e-12
31.6156 | 29.6929 | 29.95507 | 29.91941 | -0.2621715 | 0.03566302 | 3.041441e-12 | 3.041441e-12
31.6256 | 29.6913 | 29.94486 | 29.90906 | -0.2535573 | 0.03580146 | 3.0521e-12 | 3.0521e-12
31.63559 | 29.6693 | 29.93466 | 29.89872 | -0.2653577 | 0.03594057 | 3.062759e-12 | 3.062759e-12
31.64559 | 29.6918 | 29.92445 | 29.88837 | -0.2326524 | 0.03608067 | 3.073418e-12 | 3.073418e-12
31.65559 | 29.6727 | 29.91425 | 29.87803 | -0.2415517 | 0.03622161 | 3.084078e-12 | 3.084078e-12
31.66559 | 29.6719 | 29.90406 | 29.86769 | -0.2321556 | 0.0363634 | 3.094737e-12 | 3.094737e-12
31.67559 | 29.6664 | 29.89386 | 29.85736 | -0.227464 | 0.03650604 | 3.105396e-12 | 3.105396e-12
31.68559 | 29.6622 | 29.88368 | 29.84703 | -0.2214771 | 0.03664954 | 3.119609e-12 | 3.119609e-12
31.69558 | 29.6901 | 29.8735 | 29.83671 | -0.183405 | 0.03679378 | 3.130268e-12 | 3.130268e-12
31.70558 | 29.6683 | 29.86333 | 29.82639 | -0.1950273 | 0.03693903 | 3.140927e-12 | 3.140927e-12
31.71558 | 29.6572 | 29.85315 | 29.81607 | -0.1959542 | 0.03708516 | 3.151586e-12 | 3.151586e-12
31.72558 | 29.6651 | 29.84299 | 29.80575 | -0.1778858 | 0.03723218 | 3.162245e-12 | 3.162245e-12
31.73558 | 29.6757 | 29.83282 | 29.79544 | -0.1571222 | 0.0373801 | 3.172905e-12 | 3.172905e-12
31.74558 | 29.6488 | 29.82266 | 29.78513 | -0.1738632 | 0.03752893 | 3.187117e-12 | 3.187117e-12
31.75557 | 29.6852 | 29.81252 | 29.77484 | -0.1273191 | 0.03767852 | 3.197776e-12 | 3.197776e-12
31.76557 | 29.6512 | 29.80237 | 29.76454 | -0.1511696 | 0.03782917 | 3.208435e-12 | 3.208435e-12
31.77557 | 29.6786 | 29.79222 | 29.75424 | -0.1136249 | 0.03798075 | 3.222648e-12 | 3.222648e-12
31.78557 | 29.6569 | 29.78208 | 29.74395 | -0.125185 | 0.03813327 | 3.233307e-12 | 3.233307e-12
31.79557 | 29.6664 | 29.77195 | 29.73366 | -0.1055498 | 0.03828673 | 3.243966e-12 | 3.243966e-12
31.80556 | 29.6572 | 29.76183 | 29.72339 | -0.1046296 | 0.03844097 | 3.258178e-12 | 3.258178e-12
31.81556 | 29.6635 | 29.7517 | 29.71311 | -0.08820414 | 0.03859636 | 3.268838e-12 | 3.268838e-12
31.82556 | 29.6418 | 29.74158 | 29.70283 | -0.09978348 | 0.03875266 | 3.279497e-12 | 3.279497e-12
31.83556 | 29.6527 | 29.73147 | 29.69256 | -0.07876775 | 0.03890999 | 3.293709e-12 | 3.293709e-12
31.84556 | 29.6516 | 29.72136 | 29.68229 | -0.06975688 | 0.03906826 | 3.304368e-12 | 3.304368e-12
31.85556 | 29.6574 | 29.71125 | 29.67202 | -0.05385096 | 0.03922756 | 3.318581e-12 | 3.318581e-12
31.86555 | 29.6422 | 29.70116 | 29.66177 | -0.05896003 | 0.03938765 | 3.32924e-12 | 3.32924e-12
31.87555 | 29.6527 | 29.69106 | 29.65152 | -0.03836397 | 0.03954893 | 3.343452e-12 | 3.343452e-12
31.88555 | 29.6587 | 29.68097 | 29.64126 | -0.02227288 | 0.03971122 | 3.354112e-12 | 3.354112e-12
31.89555 | 29.6645 | 29.67089 | 29.63101 | -0.00638678 | 0.03987454 | 3.368324e-12 | 3.368324e-12
31.90555 | 29.6374 | 29.66081 | 29.62077 | -0.02340572 | 0.04003891 | 3.382536e-12 | 3.382536e-12
31.91555 | 29.6527 | 29.65073 | 29.61053 | 0.001970369 | 0.04020428 | 3.393195e-12 | 3.393195e-12
31.92554 | 29.6412 | 29.64067 | 29.6003 | 0.0005313083 | 0.04037055 | 3.407408e-12 | 3.407408e-12
31.93554 | 29.6495 | 29.6306 | 29.59006 | 0.01889725 | 0.04053805 | 3.418067e-12 | 3.418067e-12
31.94554 | 29.653 | 29.62054 | 29.57984 | 0.03245812 | 0.0407066 | 3.432279e-12 | 3.432279e-12
31.95554 | 29.6569 | 29.61049 | 29.56961 | 0.04641387 | 0.04087624 | 3.446491e-12 | 3.446491e-12
31.96554 | 29.6464 | 29.60044 | 29.55939 | 0.0459645 | 0.04104696 | 3.457151e-12 | 3.457151e-12
31.97554 | 29.653 | 29.59039 | 29.54917 | 0.06260998 | 0.04121877 | 3.471363e-12 | 3.471363e-12
31.98553 | 29.6474 | 29.58036 | 29.53897 | 0.06704025 | 0.04139152 | 3.485575e-12 | 3.485575e-12
31.99553 | 29.6654 | 29.57032 | 29.52876 | 0.09507539 | 0.04156555 | 3.499788e-12 | 3.499788e-12
32.00553 | 29.6461 | 29.56029 | 29.51855 | 0.08580532 | 0.0417407 | 3.514e-12 | 3.514e-12
32.01553 | 29.6663 | 29.55027 | 29.50835 | 0.11603 | 0.04191698 | 3.524659e-12 | 3.524659e-12
32.02553 | 29.6524 | 29.54025 | 29.49816 | 0.1121495 | 0.0420944 | 3.538871e-12 | 3.538871e-12
32.03553 | 29.6568 | 29.53024 | 29.48796 | 0.1265637 | 0.04227297 | 3.553084e-12 | 3.553084e-12
32.04552 | 29.6325 | 29.52024 | 29.47778 | 0.1122626 | 0.04245253 | 3.567296e-12 | 3.567296e-12
32.05552 | 29.6336 | 29.51023 | 29.4676 | 0.1233662 | 0.04263341 | 3.581508e-12 | 3.581508e-12
32.06552 | 29.6383 | 29.50024 | 29.45742 | 0.1380645 | 0.04281551 | 3.59572e-12 | 3.59572e-12
32.07552 | 29.6192 | 29.49024 | 29.44724 | 0.1289574 | 0.04299878 | 3.609933e-12 | 3.609933e-12
32.08552 | 29.6248 | 29.48026 | 29.43707 | 0.144545 | 0.04318325 | 3.624145e-12 | 3.624145e-12
32.09552 | 29.6024 | 29.47027 | 29.4269 | 0.1321271 | 0.04336894 | 3.638357e-12 | 3.638357e-12
32.10551 | 29.6036 | 29.46031 | 29.41675 | 0.143294 | 0.04355565 | 3.65257e-12 | 3.65257e-12
32.11551 | 29.5935 | 29.45033 | 29.40659 | 0.1431653 | 0.0437438 | 3.666782e-12 | 3.666782e-12
32.12551 | 29.5973 | 29.44037 | 29.39644 | 0.1569312 | 0.04393316 | 3.680994e-12 | 3.680994e-12
32.13551 | 29.5873 | 29.43041 | 29.38628 | 0.1568916 | 0.04412381 | 3.695207e-12 | 3.695207e-12
32.14551 | 29.576 | 29.42045 | 29.37614 | 0.1555466 | 0.04431569 | 3.709419e-12 | 3.709419e-12
32.15551 | 29.5874 | 29.4105 | 29.366 | 0.176896 | 0.04450888 | 3.727184e-12 | 3.727184e-12
32.1655 | 29.5781 | 29.40057 | 29.35587 | 0.1775299 | 0.04470314 | 3.741397e-12 | 3.741397e-12
32.1755 | 29.5858 | 29.39063 | 29.34573 | 0.1951682 | 0.04489889 | 3.755609e-12 | 3.755609e-12
32.1855 | 29.586 | 29.3807 | 29.3356 | 0.205301 | 0.04509596 | 3.769821e-12 | 3.769821e-12
32.1955 | 29.568 | 29.37077 | 29.32548 | 0.1972282 | 0.04529435 | 3.787587e-12 | 3.787587e-12
32.2055 | 29.5609 | 29.36085 | 29.31536 | 0.2000497 | 0.04549407 | 3.801799e-12 | 3.801799e-12
32.21549 | 29.5497 | 29.35094 | 29.30525 | 0.1987557 | 0.04569494 | 3.816011e-12 | 3.816011e-12
32.22549 | 29.5865 | 29.34103 | 29.29514 | 0.2454659 | 0.04589736 | 3.833777e-12 | 3.833777e-12
32.23549 | 29.5699 | 29.33113 | 29.28503 | 0.2387704 | 0.04610114 | 3.847989e-12 | 3.847989e-12
32.24549 | 29.5596 | 29.32123 | 29.27492 | 0.2383693 | 0.04630631 | 3.862201e-12 | 3.862201e-12
32.25549 | 29.5628 | 29.31134 | 29.26482 | 0.2514624 | 0.04651288 | 3.879966e-12 | 3.879966e-12
32.26549 | 29.5609 | 29.30145 | 29.25473 | 0.2594497 | 0.04672085 | 3.894179e-12 | 3.894179e-12
32.27548 | 29.5702 | 29.29158 | 29.24465 | 0.2786214 | 0.04693003 | 3.911944e-12 | 3.911944e-12
32.28548 | 29.5663 | 29.2817 | 29.23456 | 0.2845972 | 0.04714084 | 3.926156e-12 | 3.926156e-12
32.29548 | 29.5741 | 29.27183 | 29.22448 | 0.3022672 | 0.0473531 | 3.943922e-12 | 3.943922e-12
32.30548 | 29.5566 | 29.26197 | 29.2144 | 0.2946313 | 0.04756681 | 3.961687e-12 | 3.961687e-12
32.31548 | 29.5582 | 29.25211 | 29.20433 | 0.3060896 | 0.047782 | 3.975899e-12 | 3.975899e-12
32.32548 | 29.5588 | 29.24226 | 29.19426 | 0.3165419 | 0.04799866 | 3.993665e-12 | 3.993665e-12
32.33547 | 29.5536 | 29.23242 | 29.1842 | 0.3211785 | 0.04821661 | 4.01143e-12 | 4.01143e-12
32.34547 | 29.5567 | 29.22258 | 29.17414 | 0.3341191 | 0.04843629 | 4.025643e-12 | 4.025643e-12
32.35547 | 29.5492 | 29.21275 | 29.16409 | 0.3364536 | 0.04865748 | 4.043408e-12 | 4.043408e-12
32.36547 | 29.5739 | 29.20292 | 29.15404 | 0.3709822 | 0.04888021 | 4.061173e-12 | 4.061173e-12
32.37547 | 29.5413 | 29.1931 | 29.14399 | 0.3482048 | 0.0491045 | 4.078939e-12 | 4.078939e-12
32.38547 | 29.553 | 29.18328 | 29.13395 | 0.3697213 | 0.04933035 | 4.096704e-12 | 4.096704e-12
32.39546 | 29.5573 | 29.17348 | 29.12392 | 0.383822 | 0.04955755 | 4.110916e-12 | 4.110916e-12
32.40546 | 29.5652 | 29.16367 | 29.11389 | 0.4015265 | 0.04978653 | 4.128682e-12 | 4.128682e-12
32.41546 | 29.5568 | 29.15388 | 29.10386 | 0.4029248 | 0.05001717 | 4.146447e-12 | 4.146447e-12
32.42546 | 29.5468 | 29.14408 | 29.09383 | 0.402717 | 0.05024942 | 4.164212e-12 | 4.164212e-12
32.43546 | 29.5485 | 29.1343 | 29.08381 | 0.414203 | 0.05048332 | 4.181978e-12 | 4.181978e-12
32.44546 | 29.5583 | 29.12452 | 29.0738 | 0.4337829 | 0.05071886 | 4.199743e-12 | 4.199743e-12
32.45545 | 29.5235 | 29.11475 | 29.0638 | 0.4087468 | 0.05095584 | 4.217508e-12 | 4.217508e-12
32.46545 | 29.5546 | 29.10499 | 29.05379 | 0.4496142 | 0.05119473 | 4.238827e-12 | 4.238827e-12
32.47545 | 29.5225 | 29.09522 | 29.04379 | 0.4272754 | 0.05143533 | 4.256592e-12 | 4.256592e-12
32.48545 | 29.5318 | 29.08547 | 29.03379 | 0.4463303 | 0.05167765 | 4.274358e-12 | 4.274358e-12
32.49545 | 29.51 | 29.07572 | 29.0238 | 0.4342789 | 0.0519217 | 4.292123e-12 | 4.292123e-12
32.50545 | 29.492 | 29.06598 | 29.01381 | 0.4260212 | 0.05216749 | 4.309888e-12 | 4.309888e-12
32.51544 | 29.5281 | 29.05625 | 29.00384 | 0.4718474 | 0.05241481 | 4.331207e-12 | 4.331207e-12
32.52544 | 29.4983 | 29.04652 | 28.99386 | 0.451777 | 0.05266415 | 4.348972e-12 | 4.348972e-12
32.53544 | 29.5084 | 29.0368 | 28.98388 | 0.4716001 | 0.05291529 | 4.366738e-12 | 4.366738e-12
32.54544 | 29.5025 | 29.02708 | 28.97391 | 0.4754169 | 0.05316824 | 4.388056e-12 | 4.388056e-12
32.55544 | 29.4733 | 29.01737 | 28.96395 | 0.4559271 | 0.05342302 | 4.405822e-12 | 4.405822e-12
32.56544 | 29.4962 | 29.00767 | 28.95399 | 0.4885309 | 0.05367965 | 4.42714e-12 | 4.42714e-12
32.57543 | 29.4728 | 28.99798 | 28.94404 | 0.4748185 | 0.05393789 | 4.444905e-12 | 4.444905e-12
32.58543 | 29.4734 | 28.98829 | 28.93409 | 0.4851092 | 0.05419828 | 4.466224e-12 | 4.466224e-12
32.59543 | 29.4802 | 28.97861 | 28.92415 | 0.5015934 | 0.05446057 | 4.487542e-12 | 4.487542e-12
32.60543 | 29.4757 | 28.96893 | 28.9142 | 0.506771 | 0.05472477 | 4.505308e-12 | 4.505308e-12
32.61543 | 29.454 | 28.95926 | 28.90427 | 0.494742 | 0.05499092 | 4.526626e-12 | 4.526626e-12
32.62542 | 29.4735 | 28.9496 | 28.89434 | 0.5238966 | 0.05525875 | 4.547944e-12 | 4.547944e-12
32.63542 | 29.4663 | 28.93995 | 28.88442 | 0.5263543 | 0.05552883 | 4.56571e-12 | 4.56571e-12
32.64542 | 29.4442 | 28.93029 | 28.87449 | 0.5139052 | 0.0558009 | 4.587028e-12 | 4.587028e-12
32.65542 | 29.4517 | 28.92065 | 28.86458 | 0.5310495 | 0.05607498 | 4.608347e-12 | 4.608347e-12
32.66542 | 29.4154 | 28.91101 | 28.85466 | 0.5043869 | 0.0563511 | 4.629665e-12 | 4.629665e-12
32.67542 | 29.4445 | 28.90138 | 28.84475 | 0.5431176 | 0.05662927 | 4.650984e-12 | 4.650984e-12
32.68541 | 29.4392 | 28.89177 | 28.83486 | 0.5474318 | 0.05690924 | 4.672302e-12 | 4.672302e-12
32.69541 | 29.4358 | 28.88215 | 28.82496 | 0.5536488 | 0.05719158 | 4.69362e-12 | 4.69362e-12
32.70541 | 29.4232 | 28.87254 | 28.81506 | 0.550659 | 0.05747602 | 4.714939e-12 | 4.714939e-12
32.71541 | 29.431 | 28.86294 | 28.80518 | 0.5680622 | 0.05776261 | 4.736257e-12 | 4.736257e-12
32.72541 | 29.4234 | 28.85334 | 28.79529 | 0.5700585 | 0.05805135 | 4.757576e-12 | 4.757576e-12
32.73541 | 29.4158 | 28.84375 | 28.78541 | 0.5720479 | 0.05834226 | 4.778894e-12 | 4.778894e-12
32.7454 | 29.4231 | 28.83418 | 28.77554 | 0.5889206 | 0.0586351 | 4.803766e-12 | 4.803766e-12
32.7554 | 29.4263 | 28.8246 | 28.76567 | 0.601696 | 0.05893042 | 4.825084e-12 | 4.825084e-12
32.7654 | 29.4386 | 28.81504 | 28.75581 | 0.6235642 | 0.05922799 | 4.846403e-12 | 4.846403e-12
32.7754 | 29.4284 | 28.80547 | 28.74595 | 0.6229254 | 0.05952782 | 4.867721e-12 | 4.867721e-12
32.7854 | 29.4224 | 28.79592 | 28.73609 | 0.6264795 | 0.05982994 | 4.892593e-12 | 4.892593e-12
32.7954 | 29.4292 | 28.78637 | 28.72624 | 0.6428264 | 0.06013436 | 4.913911e-12 | 4.913911e-12
32.80539 | 29.4312 | 28.77684 | 28.7164 | 0.6543566 | 0.06044082 | 4.938783e-12 | 4.938783e-12
32.81539 | 29.4409 | 28.76731 | 28.70656 | 0.6735892 | 0.06074989 | 4.960101e-12 | 4.960101e-12
32.82539 | 29.4313 | 28.75779 | 28.69672 | 0.6735145 | 0.06106138 | 4.984972e-12 | 4.984972e-12
32.83539 | 29.4518 | 28.74827 | 28.68689 | 0.7035325 | 0.06137526 | 5.009844e-12 | 5.009844e-12
32.84539 | 29.457 | 28.73876 | 28.67707 | 0.7182432 | 0.06169156 | 5.031162e-12 | 5.031162e-12
32.85539 | 29.4508 | 28.72925 | 28.66724 | 0.7215465 | 0.06201032 | 5.056034e-12 | 5.056034e-12
32.86538 | 29.4717 | 28.71977 | 28.65744 | 0.751933 | 0.06233123 | 5.080905e-12 | 5.080905e-12
32.87538 | 29.4396 | 28.71028 | 28.64762 | 0.7293216 | 0.06265496 | 5.105777e-12 | 5.105777e-12
32.88538 | 29.4536 | 28.7008 | 28.63782 | 0.7528028 | 0.0629812 | 5.130648e-12 | 5.130648e-12
32.89538 | 29.4596 | 28.69132 | 28.62801 | 0.7682764 | 0.06331 | 5.15552e-12 | 5.15552e-12
32.90538 | 29.4575 | 28.68186 | 28.61822 | 0.7756426 | 0.06364137 | 5.180391e-12 | 5.180391e-12
32.91538 | 29.4587 | 28.6724 | 28.60842 | 0.7863012 | 0.06397534 | 5.205263e-12 | 5.205263e-12
32.92537 | 29.4286 | 28.66296 | 28.59865 | 0.7656428 | 0.06431161 | 5.230134e-12 | 5.230134e-12
32.93537 | 29.4455 | 28.65351 | 28.58886 | 0.7919862 | 0.06465086 | 5.255006e-12 | 5.255006e-12
32.94537 | 29.4268 | 28.64408 | 28.57909 | 0.782722 | 0.06499279 | 5.279878e-12 | 5.279878e-12
32.95537 | 29.4416 | 28.63465 | 28.56931 | 0.8069501 | 0.06533742 | 5.308302e-12 | 5.308302e-12
32.96537 | 29.4304 | 28.62523 | 28.55954 | 0.8051705 | 0.06568479 | 5.333174e-12 | 5.333174e-12
32.97537 | 29.4153 | 28.61582 | 28.54978 | 0.7994831 | 0.06603492 | 5.358045e-12 | 5.358045e-12
32.98536 | 29.4191 | 28.60642 | 28.54003 | 0.8126785 | 0.0663875 | 5.38647e-12 | 5.38647e-12
32.99536 | 29.42 | 28.59702 | 28.53028 | 0.8229755 | 0.06674324 | 5.411341e-12 | 5.411341e-12
33.00536 | 29.3939 | 28.58764 | 28.52053 | 0.8062647 | 0.06710182 | 5.439766e-12 | 5.439766e-12
33.01536 | 29.4106 | 28.57825 | 28.51079 | 0.8323459 | 0.06746329 | 5.464637e-12 | 5.464637e-12
33.02536 | 29.3938 | 28.56888 | 28.50105 | 0.8249192 | 0.06782767 | 5.493062e-12 | 5.493062e-12
33.03535 | 29.4062 | 28.55952 | 28.49133 | 0.8466751 | 0.06819462 | 5.521487e-12 | 5.521487e-12
33.04535 | 29.4003 | 28.55017 | 28.4816 | 0.8501324 | 0.06856489 | 5.549911e-12 | 5.549911e-12
33.05535 | 29.386 | 28.54082 | 28.47188 | 0.8451817 | 0.06893817 | 5.578336e-12 | 5.578336e-12
33.06535 | 29.3911 | 28.53148 | 28.46216 | 0.8596228 | 0.06931448 | 5.60676e-12 | 5.60676e-12
33.07535 | 29.3989 | 28.52214 | 28.45245 | 0.8767558 | 0.06969385 | 5.635185e-12 | 5.635185e-12
33.08535 | 29.3936 | 28.51282 | 28.44274 | 0.8807806 | 0.07007631 | 5.663609e-12 | 5.663609e-12
33.09534 | 29.4221 | 28.50351 | 28.43305 | 0.9185879 | 0.07046145 | 5.692034e-12 | 5.692034e-12
33.10534 | 29.4079 | 28.4942 | 28.42335 | 0.9136963 | 0.0708502 | 5.720459e-12 | 5.720459e-12
33.11534 | 29.4188 | 28.4849 | 28.41366 | 0.9338963 | 0.07124213 | 5.748883e-12 | 5.748883e-12
33.12534 | 29.4161 | 28.47561 | 28.40397 | 0.940488 | 0.07163729 | 5.777308e-12 | 5.777308e-12
33.13534 | 29.4069 | 28.46633 | 28.39429 | 0.9405714 | 0.0720357 | 5.809285e-12 | 5.809285e-12
33.14534 | 29.4301 | 28.45705 | 28.38462 | 0.9730463 | 0.07243741 | 5.83771e-12 | 5.83771e-12
33.15533 | 29.4214 | 28.4478 | 28.37495 | 0.9736034 | 0.07284206 | 5.869688e-12 | 5.869688e-12
33.16533 | 29.435 | 28.43854 | 28.36529 | 0.9964613 | 0.07325046 | 5.898112e-12 | 5.898112e-12
33.17533 | 29.4299 | 28.42929 | 28.35563 | 1.000611 | 0.07366225 | 5.93009e-12 | 5.93009e-12
33.18533 | 29.4342 | 28.42005 | 28.34597 | 1.014151 | 0.07407748 | 5.962068e-12 | 5.962068e-12
33.19533 | 29.4177 | 28.41082 | 28.33632 | 1.006884 | 0.07449618 | 5.990492e-12 | 5.990492e-12
33.20533 | 29.4455 | 28.40159 | 28.32667 | 1.043907 | 0.07491838 | 6.02247e-12 | 6.02247e-12
33.21532 | 29.417 | 28.39239 | 28.31704 | 1.024613 | 0.07534373 | 6.054447e-12 | 6.054447e-12
33.22532 | 29.4348 | 28.38318 | 28.30741 | 1.051618 | 0.07577306 | 6.086425e-12 | 6.086425e-12
33.23532 | 29.4456 | 28.37398 | 28.29778 | 1.071616 | 0.07620602 | 6.118403e-12 | 6.118403e-12
33.24532 | 29.4448 | 28.3648 | 28.28815 | 1.080004 | 0.07664263 | 6.15038e-12 | 6.15038e-12
33.25532 | 29.4175 | 28.35562 | 28.27853 | 1.061883 | 0.07708294 | 6.185911e-12 | 6.185911e-12
33.26532 | 29.4357 | 28.34645 | 28.26892 | 1.089253 | 0.07752699 | 6.217889e-12 | 6.217889e-12
33.27531 | 29.4346 | 28.33729 | 28.25932 | 1.097306 | 0.07797439 | 6.249866e-12 | 6.249866e-12
33.28531 | 29.4307 | 28.32814 | 28.24972 | 1.102558 | 0.07842604 | 6.285397e-12 | 6.285397e-12
33.29531 | 29.4207 | 28.319 | 28.24012 | 1.101701 | 0.07888155 | 6.317375e-12 | 6.317375e-12
33.30531 | 29.4223 | 28.30986 | 28.23052 | 1.112435 | 0.07934097 | 6.352906e-12 | 6.352906e-12
33.31531 | 29.4401 | 28.30074 | 28.22094 | 1.13936 | 0.07980433 | 6.388436e-12 | 6.388436e-12
33.32531 | 29.4294 | 28.29162 | 28.21135 | 1.137775 | 0.08027167 | 6.420414e-12 | 6.420414e-12
33.3353 | 29.4204 | 28.28253 | 28.20178 | 1.137873 | 0.08074256 | 6.455945e-12 | 6.455945e-12
33.3453 | 29.4132 | 28.27343 | 28.19221 | 1.139769 | 0.08121801 | 6.491476e-12 | 6.491476e-12
33.3553 | 29.4202 | 28.26434 | 28.18265 | 1.155857 | 0.08169757 | 6.527006e-12 | 6.527006e-12
33.3653 | 29.396 | 28.25527 | 28.17308 | 1.140735 | 0.08218131 | 6.562537e-12 | 6.562537e-12
33.3753 | 29.4101 | 28.2462 | 28.16353 | 1.163903 | 0.08266926 | 6.598068e-12 | 6.598068e-12
33.38529 | 29.4007 | 28.23715 | 28.15399 | 1.163553 | 0.08316097 | 6.637151e-12 | 6.637151e-12
33.39529 | 29.3961 | 28.2281 | 28.14444 | 1.168002 | 0.08365747 | 6.672682e-12 | 6.672682e-12
33.40529 | 29.3918 | 28.21906 | 28.1349 | 1.172742 | 0.08415833 | 6.708213e-12 | 6.708213e-12
33.41529 | 29.3979 | 28.21003 | 28.12536 | 1.187872 | 0.08466357 | 6.747297e-12 | 6.747297e-12
33.42529 | 29.379 | 28.20101 | 28.11583 | 1.177992 | 0.08517327 | 6.786381e-12 | 6.786381e-12
33.43529 | 29.3629 | 28.192 | 28.10631 | 1.170902 | 0.08568745 | 6.821911e-12 | 6.821911e-12
33.44528 | 29.3758 | 28.18301 | 28.0968 | 1.192794 | 0.08620568 | 6.860995e-12 | 6.860995e-12
33.45528 | 29.3764 | 28.17402 | 28.08729 | 1.202384 | 0.086729 | 6.900079e-12 | 6.900079e-12
33.46528 | 29.3687 | 28.16504 | 28.07778 | 1.203664 | 0.08725698 | 6.939163e-12 | 6.939163e-12
33.47528 | 29.3427 | 28.15607 | 28.06828 | 1.186634 | 0.08778964 | 6.978247e-12 | 6.978247e-12
33.48528 | 29.368 | 28.14711 | 28.05878 | 1.220895 | 0.08832706 | 7.017331e-12 | 7.017331e-12
33.49528 | 29.3643 | 28.13816 | 28.04929 | 1.226144 | 0.08886928 | 7.059967e-12 | 7.059967e-12
33.50527 | 29.3536 | 28.12922 | 28.03981 | 1.224375 | 0.08941581 | 7.099051e-12 | 7.099051e-12
33.51527 | 29.3398 | 28.1203 | 28.03033 | 1.219505 | 0.08996779 | 7.138135e-12 | 7.138135e-12
33.52527 | 29.3649 | 28.11138 | 28.02085 | 1.253523 | 0.09052474 | 7.180772e-12 | 7.180772e-12
33.53527 | 29.3662 | 28.10247 | 28.01138 | 1.263732 | 0.0910867 | 7.223409e-12 | 7.223409e-12
33.54527 | 29.3683 | 28.09357 | 28.00192 | 1.27473 | 0.09165374 | 7.262492e-12 | 7.262492e-12
33.55527 | 29.3564 | 28.08468 | 27.99246 | 1.271717 | 0.0922259 | 7.305129e-12 | 7.305129e-12
33.56526 | 29.3503 | 28.07581 | 27.98301 | 1.274485 | 0.09280271 | 7.347766e-12 | 7.347766e-12
33.57526 | 29.3574 | 28.06695 | 27.97356 | 1.290451 | 0.09338532 | 7.390403e-12 | 7.390403e-12
33.58526 | 29.3718 | 28.05809 | 27.96412 | 1.313707 | 0.09397322 | 7.43304e-12 | 7.43304e-12
33.59526 | 29.3432 | 28.04925 | 27.95468 | 1.293951 | 0.0945665 | 7.47923e-12 | 7.47923e-12
33.60526 | 29.3683 | 28.04042 | 27.94525 | 1.327885 | 0.09516521 | 7.521867e-12 | 7.521867e-12
33.61526 | 29.3659 | 28.03159 | 27.93582 | 1.334307 | 0.09576941 | 7.568057e-12 | 7.568057e-12
33.62525 | 29.3662 | 28.02279 | 27.92641 | 1.34341 | 0.09637854 | 7.610693e-12 | 7.610693e-12
33.63525 | 29.3369 | 28.01399 | 27.917 | 1.322911 | 0.0969939 | 7.656883e-12 | 7.656883e-12
33.64525 | 29.359 | 28.0052 | 27.90759 | 1.3538 | 0.09761483 | 7.703073e-12 | 7.703073e-12
33.65525 | 29.36 | 27.99642 | 27.89818 | 1.363578 | 0.09824161 | 7.749263e-12 | 7.749263e-12
33.66525 | 29.3755 | 27.98766 | 27.88878 | 1.387845 | 0.09887418 | 7.795453e-12 | 7.795453e-12
33.67525 | 29.3261 | 27.9789 | 27.87939 | 1.3472 | 0.09951263 | 7.841643e-12 | 7.841643e-12
33.68524 | 29.3512 | 27.97016 | 27.87001 | 1.381035 | 0.1001564 | 7.887833e-12 | 7.887833e-12
33.69524 | 29.336 | 27.96143 | 27.86063 | 1.374568 | 0.1008068 | 7.937576e-12 | 7.937576e-12
33.70524 | 29.3487 | 27.95271 | 27.85125 | 1.395988 | 0.1014632 | 7.983766e-12 | 7.983766e-12
33.71524 | 29.344 | 27.944 | 27.84188 | 1.399997 | 0.1021258 | 8.033509e-12 | 8.033509e-12
33.72524 | 29.3247 | 27.93531 | 27.83251 | 1.389395 | 0.1027946 | 8.083253e-12 | 8.083253e-12
33.73524 | 29.325 | 27.92662 | 27.82315 | 1.39838 | 0.1034697 | 8.132995e-12 | 8.132995e-12
33.74523 | 29.3112 | 27.91796 | 27.8138 | 1.393245 | 0.1041505 | 8.182738e-12 | 8.182738e-12
33.75523 | 29.3111 | 27.90929 | 27.80446 | 1.401806 | 0.1048384 | 8.232481e-12 | 8.232481e-12
33.76523 | 29.2996 | 27.90064 | 27.79511 | 1.398956 | 0.1055328 | 8.282224e-12 | 8.282224e-12
33.77523 | 29.2855 | 27.89201 | 27.78577 | 1.393493 | 0.1062337 | 8.335521e-12 | 8.335521e-12
33.78523 | 29.2817 | 27.88338 | 27.77644 | 1.398318 | 0.1069413 | 8.385263e-12 | 8.385263e-12
33.79522 | 29.2787 | 27.87478 | 27.76712 | 1.403922 | 0.1076549 | 8.438559e-12 | 8.438559e-12
33.80522 | 29.292 | 27.86618 | 27.7578 | 1.425822 | 0.1083761 | 8.491856e-12 | 8.491856e-12
33.81522 | 29.2654 | 27.85759 | 27.74849 | 1.40781 | 0.1091041 | 8.545152e-12 | 8.545152e-12
33.82522 | 29.2525 | 27.84901 | 27.73918 | 1.403485 | 0.109839 | 8.598447e-12 | 8.598447e-12
33.83522 | 29.2638 | 27.84045 | 27.72987 | 1.423348 | 0.110581 | 8.651744e-12 | 8.651744e-12
33.84522 | 29.2631 | 27.8319 | 27.72057 | 1.431197 | 0.1113302 | 8.708593e-12 | 8.708593e-12
33.85521 | 29.26 | 27.82337 | 27.71129 | 1.436626 | 0.1120858 | 8.761889e-12 | 8.761889e-12
33.86521 | 29.2486 | 27.81485 | 27.702 | 1.43375 | 0.1128494 | 8.818738e-12 | 8.818738e-12
33.87521 | 29.2273 | 27.80634 | 27.69272 | 1.420961 | 0.1136203 | 8.875587e-12 | 8.875587e-12
33.88521 | 29.2294 | 27.79784 | 27.68344 | 1.431558 | 0.1143988 | 8.932437e-12 | 8.932437e-12
33.89521 | 29.23 | 27.78936 | 27.67417 | 1.440643 | 0.1151847 | 8.989285e-12 | 8.989285e-12
33.90521 | 29.2535 | 27.78089 | 27.66491 | 1.472614 | 0.1159783 | 9.046135e-12 | 9.046135e-12
33.9152 | 29.2395 | 27.77244 | 27.65566 | 1.467064 | 0.1167788 | 9.106537e-12 | 9.106537e-12
33.9252 | 29.2213 | 27.76399 | 27.6464 | 1.457308 | 0.1175879 | 9.163386e-12 | 9.163386e-12
33.9352 | 29.2152 | 27.75556 | 27.63716 | 1.459639 | 0.1184049 | 9.223789e-12 | 9.223789e-12
33.9452 | 29.2186 | 27.74714 | 27.62791 | 1.471456 | 0.1192299 | 9.284191e-12 | 9.284191e-12
33.9552 | 29.2284 | 27.73874 | 27.61868 | 1.48966 | 0.1200629 | 9.344593e-12 | 9.344593e-12
33.9652 | 29.2118 | 27.73035 | 27.60945 | 1.481449 | 0.1209041 | 9.404995e-12 | 9.404995e-12
33.97519 | 29.1914 | 27.72198 | 27.60023 | 1.469417 | 0.1217527 | 9.46895e-12 | 9.46895e-12
33.98519 | 29.2025 | 27.71362 | 27.59101 | 1.488878 | 0.1226105 | 9.529353e-12 | 9.529353e-12
33.99519 | 29.2117 | 27.70527 | 27.5818 | 1.506425 | 0.1234768 | 9.593308e-12 | 9.593308e-12
34.00519 | 29.2033 | 27.69694 | 27.57259 | 1.506358 | 0.1243516 | 9.657263e-12 | 9.657263e-12
34.01519 | 29.1955 | 27.68862 | 27.56339 | 1.506877 | 0.125235 | 9.721218e-12 | 9.721218e-12
34.02519 | 29.2013 | 27.68032 | 27.55419 | 1.520981 | 0.1261272 | 9.785174e-12 | 9.785174e-12
34.03518 | 29.1963 | 27.67204 | 27.54501 | 1.524263 | 0.1270273 | 9.852683e-12 | 9.852683e-12
34.04518 | 29.1702 | 27.66376 | 27.53583 | 1.506438 | 0.1279372 | 9.916638e-12 | 9.916638e-12
34.05518 | 29.1708 | 27.6555 | 27.52665 | 1.515298 | 0.1288563 | 9.984146e-12 | 9.984146e-12
34.06518 | 29.1794 | 27.64726 | 27.51747 | 1.532143 | 0.1297844 | 1.005165e-11 | 1.005165e-11
34.07518 | 29.1666 | 27.63903 | 27.50831 | 1.527573 | 0.1307218 | 1.011916e-11 | 1.011916e-11
34.08518 | 29.183 | 27.63081 | 27.49914 | 1.552188 | 0.1316686 | 1.019022e-11 | 1.019022e-11
34.09517 | 29.1804 | 27.62262 | 27.49 | 1.557779 | 0.1326239 | 1.025773e-11 | 1.025773e-11
34.10517 | 29.1631 | 27.61444 | 27.48085 | 1.548664 | 0.1335897 | 1.032879e-11 | 1.032879e-11
34.11517 | 29.1563 | 27.60627 | 27.4717 | 1.550033 | 0.1345652 | 1.039986e-11 | 1.039986e-11
34.12517 | 29.1696 | 27.59811 | 27.46256 | 1.571486 | 0.1355505 | 1.047092e-11 | 1.047092e-11
34.13517 | 29.1795 | 27.58998 | 27.45343 | 1.589524 | 0.1365456 | 1.054198e-11 | 1.054198e-11
34.14517 | 29.1598 | 27.58185 | 27.4443 | 1.577945 | 0.1375508 | 1.061659e-11 | 1.061659e-11
34.15516 | 29.1567 | 27.57376 | 27.43519 | 1.582943 | 0.1385652 | 1.068765e-11 | 1.068765e-11
34.16516 | 29.1558 | 27.56567 | 27.42608 | 1.590133 | 0.1395907 | 1.076227e-11 | 1.076227e-11
34.17516 | 29.1572 | 27.55759 | 27.41697 | 1.599606 | 0.1406266 | 1.083688e-11 | 1.083688e-11
34.18516 | 29.1505 | 27.54954 | 27.40786 | 1.600963 | 0.141673 | 1.091505e-11 | 1.091505e-11
34.19516 | 29.1542 | 27.5415 | 27.39877 | 1.612704 | 0.14273 | 1.098967e-11 | 1.098967e-11
34.20515 | 29.1537 | 27.53348 | 27.38968 | 1.62022 | 0.1437966 | 1.106783e-11 | 1.106783e-11
34.21515 | 29.1448 | 27.52547 | 27.3806 | 1.619328 | 0.1448752 | 1.1146e-11 | 1.1146e-11
34.22515 | 29.1653 | 27.51748 | 27.37152 | 1.647819 | 0.1459646 | 1.122417e-11 | 1.122417e-11
34.23515 | 29.137 | 27.50951 | 27.36244 | 1.627493 | 0.1470652 | 1.130589e-11 | 1.130589e-11
34.24515 | 29.132 | 27.50155 | 27.35337 | 1.630449 | 0.1481769 | 1.138406e-11 | 1.138406e-11
34.25515 | 29.1245 | 27.49361 | 27.34431 | 1.630889 | 0.1492999 | 1.146578e-11 | 1.146578e-11
34.26514 | 29.1164 | 27.4857 | 27.33526 | 1.630703 | 0.1504331 | 1.15475e-11 | 1.15475e-11
34.27514 | 29.1377 | 27.47779 | 27.32621 | 1.659908 | 0.1515792 | 1.162922e-11 | 1.162922e-11
34.28514 | 29.1026 | 27.4699 | 27.31717 | 1.632695 | 0.1527369 | 1.171449e-11 | 1.171449e-11
34.29514 | 29.1138 | 27.46204 | 27.30813 | 1.651765 | 0.1539065 | 1.179977e-11 | 1.179977e-11
34.30514 | 29.0903 | 27.45418 | 27.2991 | 1.636116 | 0.1550881 | 1.188504e-11 | 1.188504e-11
34.31514 | 29.0898 | 27.44635 | 27.29007 | 1.64345 | 0.1562817 | 1.197031e-11 | 1.197031e-11
34.32513 | 29.0845 | 27.43854 | 27.28106 | 1.645957 | 0.1574863 | 1.205559e-11 | 1.205559e-11
34.33513 | 29.0844 | 27.43075 | 27.27204 | 1.653654 | 0.1587045 | 1.214441e-11 | 1.214441e-11
34.34513 | 29.0581 | 27.42297 | 27.26303 | 1.635133 | 0.1599352 | 1.223324e-11 | 1.223324e-11
34.35513 | 29.0611 | 27.41521 | 27.25403 | 1.645893 | 0.1611784 | 1.232207e-11 | 1.232207e-11
34.36513 | 29.0372 | 27.40747 | 27.24503 | 1.629735 | 0.1624344 | 1.241445e-11 | 1.241445e-11
34.37513 | 29.0265 | 27.39974 | 27.23604 | 1.626758 | 0.1637033 | 1.250683e-11 | 1.250683e-11
34.38512 | 29.0163 | 27.39205 | 27.22706 | 1.624254 | 0.164984 | 1.259921e-11 | 1.259921e-11
34.39512 | 29.0235 | 27.38436 | 27.21808 | 1.639138 | 0.166279 | 1.269159e-11 | 1.269159e-11
34.40512 | 28.9986 | 27.3767 | 27.20911 | 1.621904 | 0.1675874 | 1.278397e-11 | 1.278397e-11
34.41512 | 28.9813 | 27.36905 | 27.20014 | 1.61225 | 0.1689092 | 1.28799e-11 | 1.28799e-11
34.42512 | 28.9863 | 27.36142 | 27.19118 | 1.624876 | 0.1702446 | 1.297583e-11 | 1.297583e-11
34.43512 | 28.9729 | 27.35382 | 27.18222 | 1.619083 | 0.1715936 | 1.307177e-11 | 1.307177e-11
34.44511 | 28.9585 | 27.34624 | 27.17328 | 1.612262 | 0.1729552 | 1.317125e-11 | 1.317125e-11
34.45511 | 28.9664 | 27.33867 | 27.16434 | 1.627729 | 0.1743321 | 1.327074e-11 | 1.327074e-11
34.46511 | 28.9545 | 27.33112 | 27.1554 | 1.623376 | 0.1757231 | 1.337022e-11 | 1.337022e-11
34.47511 | 28.9378 | 27.3236 | 27.14647 | 1.614203 | 0.1771284 | 1.346971e-11 | 1.346971e-11
34.48511 | 28.9551 | 27.31609 | 27.13754 | 1.639009 | 0.1785482 | 1.357275e-11 | 1.357275e-11
34.49511 | 28.9411 | 27.30861 | 27.12862 | 1.632494 | 0.1799824 | 1.367579e-11 | 1.367579e-11
34.5051 | 28.9221 | 27.30115 | 27.11972 | 1.620952 | 0.18143 | 1.377883e-11 | 1.377883e-11
34.5151 | 28.9323 | 27.2937 | 27.11081 | 1.638596 | 0.1828938 | 1.388542e-11 | 1.388542e-11
34.5251 | 28.9171 | 27.28628 | 27.10191 | 1.630819 | 0.1843727 | 1.399201e-11 | 1.399201e-11
34.5351 | 28.9337 | 27.27888 | 27.09301 | 1.654821 | 0.1858666 | 1.40986e-11 | 1.40986e-11
34.5451 | 28.9147 | 27.2715 | 27.08412 | 1.643201 | 0.1873758 | 1.420875e-11 | 1.420875e-11
34.5551 | 28.9046 | 27.26414 | 27.07524 | 1.64046 | 0.1889004 | 1.431534e-11 | 1.431534e-11
34.56509 | 28.8984 | 27.25681 | 27.06637 | 1.64159 | 0.1904391 | 1.442549e-11 | 1.442549e-11
34.57509 | 28.9035 | 27.24949 | 27.0575 | 1.654006 | 0.1919948 | 1.453918e-11 | 1.453918e-11
34.58509 | 28.9049 | 27.2422 | 27.04863 | 1.6627 | 0.1935665 | 1.465288e-11 | 1.465288e-11
34.59509 | 28.9025 | 27.23493 | 27.03977 | 1.667572 | 0.1951542 | 1.476658e-11 | 1.476658e-11
34.60509 | 28.9025 | 27.22768 | 27.03092 | 1.674822 | 0.196758 | 1.488028e-11 | 1.488028e-11
34.61508 | 28.9058 | 27.22046 | 27.02208 | 1.685342 | 0.1983765 | 1.499753e-11 | 1.499753e-11
34.62508 | 28.8934 | 27.21325 | 27.01324 | 1.680147 | 0.200013 | 1.511478e-11 | 1.511478e-11
34.63508 | 28.8885 | 27.20607 | 27.0044 | 1.682429 | 0.201666 | 1.523203e-11 | 1.523203e-11
34.64508 | 28.8872 | 27.19891 | 26.99558 | 1.688289 | 0.2033357 | 1.535284e-11 | 1.535284e-11
34.65508 | 28.8962 | 27.19177 | 26.98675 | 1.704425 | 0.2050223 | 1.547364e-11 | 1.547364e-11
34.66508 | 28.8838 | 27.18466 | 26.97794 | 1.699139 | 0.2067258 | 1.559445e-11 | 1.559445e-11
34.67507 | 28.8796 | 27.17758 | 26.96913 | 1.702022 | 0.2084447 | 1.57188e-11 | 1.57188e-11
34.68507 | 28.8945 | 27.17051 | 26.96033 | 1.723989 | 0.2101825 | 1.584316e-11 | 1.584316e-11
34.69507 | 28.875 | 27.16347 | 26.95153 | 1.711533 | 0.2119376 | 1.596752e-11 | 1.596752e-11
34.70507 | 28.8759 | 27.15645 | 26.94274 | 1.719453 | 0.2137102 | 1.609543e-11 | 1.609543e-11
34.71507 | 28.8893 | 27.14945 | 26.93395 | 1.739849 | 0.2155004 | 1.622334e-11 | 1.622334e-11
34.72507 | 28.8535 | 27.14248 | 26.92517 | 1.711021 | 0.2173085 | 1.635125e-11 | 1.635125e-11
34.73506 | 28.8809 | 27.13554 | 26.9164 | 1.745363 | 0.2191325 | 1.648272e-11 | 1.648272e-11
34.74506 | 28.8478 | 27.12861 | 26.90764 | 1.719187 | 0.2209763 | 1.661418e-11 | 1.661418e-11
34.75506 | 28.8593 | 27.12171 | 26.89887 | 1.737587 | 0.2228382 | 1.674564e-11 | 1.674564e-11
34.76506 | 28.8381 | 27.11484 | 26.89012 | 1.723263 | 0.2247184 | 1.688066e-11 | 1.688066e-11
34.77506 | 28.8209 | 27.10799 | 26.88137 | 1.712915 | 0.2266168 | 1.701568e-11 | 1.701568e-11
34.78506 | 28.8427 | 27.10116 | 26.87263 | 1.741541 | 0.2285338 | 1.715425e-11 | 1.715425e-11
34.79505 | 28.8328 | 27.09436 | 26.8639 | 1.738436 | 0.2304673 | 1.729282e-11 | 1.729282e-11
34.80505 | 28.8056 | 27.08759 | 26.85516 | 1.718014 | 0.2324214 | 1.743139e-11 | 1.743139e-11
34.81505 | 28.8114 | 27.08083 | 26.84644 | 1.730566 | 0.2343942 | 1.757351e-11 | 1.757351e-11
34.82505 | 28.8221 | 27.07411 | 26.83772 | 1.747993 | 0.2363859 | 1.771563e-11 | 1.771563e-11
34.83505 | 28.8057 | 27.0674 | 26.82901 | 1.738296 | 0.2383965 | 1.785775e-11 | 1.785775e-11
34.84505 | 28.7774 | 27.06073 | 26.8203 | 1.716673 | 0.2404261 | 1.800343e-11 | 1.800343e-11
34.85504 | 28.7828 | 27.05408 | 26.81161 | 1.728718 | 0.2424725 | 1.814911e-11 | 1.814911e-11
34.86504 | 28.7848 | 27.04746 | 26.80291 | 1.737345 | 0.2445404 | 1.829833e-11 | 1.829833e-11
34.87504 | 28.7678 | 27.04085 | 26.79423 | 1.726946 | 0.2466275 | 1.844401e-11 | 1.844401e-11
34.88504 | 28.7682 | 27.03428 | 26.78554 | 1.733921 | 0.2487339 | 1.859679e-11 | 1.859679e-11
34.89504 | 28.7581 | 27.02773 | 26.77687 | 1.730372 | 0.2508597 | 1.874602e-11 | 1.874602e-11
34.90504 | 28.7349 | 27.0212 | 26.7682 | 1.713696 | 0.2530049 | 1.890236e-11 | 1.890236e-11
34.91503 | 28.7566 | 27.01471 | 26.75954 | 1.741888 | 0.2551675 | 1.905514e-11 | 1.905514e-11
34.92503 | 28.6978 | 27.00824 | 26.75089 | 1.689561 | 0.2573517 | 1.921148e-11 | 1.921148e-11
34.93503 | 28.7338 | 27.00179 | 26.74224 | 1.732009 | 0.2595554 | 1.936781e-11 | 1.936781e-11
34.94503 | 28.7244 | 26.99537 | 26.73359 | 1.72903 | 0.2617787 | 1.95277e-11 | 1.95277e-11
34.95503 | 28.7053 | 26.98897 | 26.72495 | 1.716326 | 0.2640215 | 1.968759e-11 | 1.968759e-11
34.96502 | 28.718 | 26.98261 | 26.71633 | 1.735389 | 0.2662818 | 1.984747e-11 | 1.984747e-11
34.97502 | 28.7102 | 26.97627 | 26.7077 | 1.733934 | 0.2685637 | 2.001092e-11 | 2.001092e-11
34.98502 | 28.697 | 26.96995 | 26.69908 | 1.727052 | 0.2708653 | 2.017436e-11 | 2.017436e-11
34.99502 | 28.7085 | 26.96366 | 26.69047 | 1.744845 | 0.2731865 | 2.03378e-11 | 2.03378e-11
35.00502 | 28.6839 | 26.95739 | 26.68186 | 1.726511 | 0.2755272 | 2.050479e-11 | 2.050479e-11
35.01502 | 28.6875 | 26.95115 | 26.67326 | 1.736353 | 0.2778873 | 2.067534e-11 | 2.067534e-11
35.02501 | 28.6795 | 26.94494 | 26.66467 | 1.734562 | 0.2802646 | 2.084233e-11 | 2.084233e-11
35.03501 | 28.6786 | 26.93875 | 26.65608 | 1.739852 | 0.2826635 | 2.101288e-11 | 2.101288e-11
35.04501 | 28.6819 | 26.93258 | 26.6475 | 1.749316 | 0.2850818 | 2.118698e-11 | 2.118698e-11
35.05501 | 28.6638 | 26.92645 | 26.63893 | 1.737355 | 0.2875192 | 2.136108e-11 | 2.136108e-11
35.06501 | 28.6724 | 26.92033 | 26.63036 | 1.752068 | 0.2899758 | 2.153518e-11 | 2.153518e-11
35.07501 | 28.6751 | 26.91424 | 26.62179 | 1.760856 | 0.2924514 | 2.171284e-11 | 2.171284e-11
35.085 | 28.6185 | 26.90819 | 26.61324 | 1.710313 | 0.2949434 | 2.189049e-11 | 2.189049e-11
35.095 | 28.6224 | 26.90215 | 26.60469 | 1.720251 | 0.2974567 | 2.206814e-11 | 2.206814e-11
35.105 | 28.641 | 26.89614 | 26.59615 | 1.744864 | 0.2999885 | 2.224935e-11 | 2.224935e-11
35.115 | 28.6198 | 26.89015 | 26.58761 | 1.729653 | 0.3025387 | 2.243056e-11 | 2.243056e-11
35.125 | 28.6155 | 26.88418 | 26.57908 | 1.731317 | 0.3051072 | 2.261176e-11 | 2.261176e-11
35.135 | 28.6107 | 26.87824 | 26.57055 | 1.732457 | 0.3076937 | 2.279652e-11 | 2.279652e-11
35.14499 | 28.6081 | 26.87233 | 26.56204 | 1.735766 | 0.3102955 | 2.298129e-11 | 2.298129e-11
35.15499 | 28.5985 | 26.86644 | 26.55352 | 1.732058 | 0.3129174 | 2.31696e-11 | 2.31696e-11
35.16499 | 28.5685 | 26.86057 | 26.54502 | 1.707926 | 0.3155568 | 2.335791e-11 | 2.335791e-11
35.17499 | 28.5945 | 26.85473 | 26.53652 | 1.73977 | 0.3182131 | 2.354622e-11 | 2.354622e-11
35.18499 | 28.5757 | 26.84891 | 26.52802 | 1.726792 | 0.3208863 | 2.373454e-11 | 2.373454e-11
35.19499 | 28.5547 | 26.84311 | 26.51953 | 1.711591 | 0.3235759 | 2.39264e-11 | 2.39264e-11
35.20498 | 28.5705 | 26.83734 | 26.51106 | 1.733161 | 0.3262789 | 2.411827e-11 | 2.411827e-11
35.21498 | 28.534 | 26.83158 | 26.50258 | 1.702416 | 0.3290005 | 2.431369e-11 | 2.431369e-11
35.22498 | 28.5591 | 26.82585 | 26.49411 | 1.733248 | 0.3317375 | 2.450911e-11 | 2.450911e-11
35.23498 | 28.5355 | 26.82014 | 26.48565 | 1.715359 | 0.3344897 | 2.470452e-11 | 2.470452e-11
35.24498 | 28.5079 | 26.81445 | 26.47719 | 1.693449 | 0.3372565 | 2.489994e-11 | 2.489994e-11
35.25498 | 28.5195 | 26.80878 | 26.46874 | 1.710719 | 0.3400375 | 2.509892e-11 | 2.509892e-11
35.26497 | 28.5147 | 26.80314 | 26.46031 | 1.711562 | 0.3428295 | 2.529789e-11 | 2.529789e-11
35.27497 | 28.4997 | 26.79751 | 26.45187 | 1.702192 | 0.3456375 | 2.549686e-11 | 2.549686e-11
35.28497 | 28.5004 | 26.7919 | 26.44344 | 1.708503 | 0.3484584 | 2.569938e-11 | 2.569938e-11
35.29497 | 28.4753 | 26.7863 | 26.43501 | 1.688995 | 0.3512915 | 2.590191e-11 | 2.590191e-11
35.30497 | 28.4898 | 26.78073 | 26.42659 | 1.709069 | 0.3541362 | 2.610444e-11 | 2.610444e-11
35.31497 | 28.4804 | 26.77517 | 26.41818 | 1.705226 | 0.3569921 | 2.630696e-11 | 2.630696e-11
35.32496 | 28.4573 | 26.76964 | 26.40978 | 1.68766 | 0.3598557 | 2.650949e-11 | 2.650949e-11
35.33496 | 28.4862 | 26.76412 | 26.40138 | 1.722084 | 0.362732 | 2.671556e-11 | 2.671556e-11
35.34496 | 28.434 | 26.75861 | 26.39299 | 1.675392 | 0.3656176 | 2.692164e-11 | 2.692164e-11
35.35496 | 28.4501 | 26.75312 | 26.3846 | 1.696985 | 0.3685117 | 2.712772e-11 | 2.712772e-11
35.36496 | 28.4592 | 26.74764 | 26.37622 | 1.711563 | 0.3714136 | 2.73338e-11 | 2.73338e-11
35.37495 | 28.4308 | 26.74218 | 26.36786 | 1.688623 | 0.3743199 | 2.753988e-11 | 2.753988e-11
35.38495 | 28.4473 | 26.73672 | 26.35949 | 1.710576 | 0.3772352 | 2.774951e-11 | 2.774951e-11
35.39495 | 28.4137 | 26.73128 | 26.35113 | 1.682417 | 0.380156 | 2.795558e-11 | 2.795558e-11
35.40495 | 28.4303 | 26.72585 | 26.34277 | 1.704447 | 0.3830817 | 2.816522e-11 | 2.816522e-11
35.41495 | 28.3926 | 26.72043 | 26.33442 | 1.672166 | 0.3860111 | 2.837485e-11 | 2.837485e-11
35.42495 | 28.4049 | 26.71502 | 26.32608 | 1.689876 | 0.3889435 | 2.858448e-11 | 2.858448e-11
35.43494 | 28.4217 | 26.70963 | 26.31775 | 1.712073 | 0.3918751 | 2.879411e-11 | 2.879411e-11
35.44494 | 28.3627 | 26.70423 | 26.30942 | 1.658467 | 0.3948107 | 2.900374e-11 | 2.900374e-11
35.45494 | 28.3944 | 26.69885 | 26.3011 | 1.695555 | 0.3977464 | 2.921337e-11 | 2.921337e-11
35.46494 | 28.3598 | 26.69346 | 26.29278 | 1.666337 | 0.4006812 | 2.9423e-11 | 2.9423e-11
35.47494 | 28.3722 | 26.68809 | 26.28447 | 1.684115 | 0.4036142 | 2.963264e-11 | 2.963264e-11
35.48494 | 28.3741 | 26.68271 | 26.27617 | 1.691389 | 0.4065442 | 2.984227e-11 | 2.984227e-11
35.49493 | 28.343 | 26.67734 | 26.26788 | 1.665656 | 0.4094668 | 3.004835e-11 | 3.004835e-11
35.50493 | 28.3408 | 26.67197 | 26.25959 | 1.668826 | 0.4123876 | 3.025798e-11 | 3.025798e-11
35.51493 | 28.31 | 26.6666 | 26.2513 | 1.643397 | 0.415302 | 3.046761e-11 | 3.046761e-11
35.52493 | 28.3356 | 26.66123 | 26.24302 | 1.674369 | 0.418209 | 3.067369e-11 | 3.067369e-11
35.53493 | 28.3212 | 26.65586 | 26.23475 | 1.665343 | 0.4211073 | 3.088332e-11 | 3.088332e-11
35.54493 | 28.279 | 26.65048 | 26.22648 | 1.62852 | 0.4239956 | 3.10894e-11 | 3.10894e-11
35.55492 | 28.3068 | 26.6451 | 26.21823 | 1.661697 | 0.4268699 | 3.129547e-11 | 3.129547e-11
35.56492 | 28.2861 | 26.63971 | 26.20998 | 1.646386 | 0.4297345 | 3.150155e-11 | 3.150155e-11
35.57492 | 28.2746 | 26.63432 | 26.20173 | 1.640281 | 0.4325854 | 3.170408e-11 | 3.170408e-11
35.58492 | 28.2692 | 26.62891 | 26.19349 | 1.640286 | 0.4354211 | 3.191016e-11 | 3.191016e-11
35.59492 | 28.2514 | 26.6235 | 26.18526 | 1.627901 | 0.4382403 | 3.211268e-11 | 3.211268e-11
35.60492 | 28.2582 | 26.61807 | 26.17703 | 1.640127 | 0.4410416 | 3.231165e-11 | 3.231165e-11
35.61491 | 28.2529 | 26.61264 | 26.16882 | 1.64026 | 0.4438209 | 3.251418e-11 | 3.251418e-11
35.62491 | 28.2545 | 26.60719 | 26.1606 | 1.647313 | 0.4465822 | 3.27096e-11 | 3.27096e-11
35.63491 | 28.2304 | 26.60172 | 26.1524 | 1.628682 | 0.4493213 | 3.290857e-11 | 3.290857e-11
35.64491 | 28.2339 | 26.59623 | 26.14419 | 1.637668 | 0.4520368 | 3.310399e-11 | 3.310399e-11
35.65491 | 28.2173 | 26.59073 | 26.136 | 1.626573 | 0.4547271 | 3.329941e-11 | 3.329941e-11
35.66491 | 28.2235 | 26.5852 | 26.12781 | 1.638298 | 0.4573908 | 3.349127e-11 | 3.349127e-11
35.6749 | 28.2233 | 26.57966 | 26.11964 | 1.643639 | 0.4600238 | 3.367959e-11 | 3.367959e-11
35.6849 | 28.1737 | 26.57409 | 26.11146 | 1.599609 | 0.4626296 | 3.38679e-11 | 3.38679e-11
35.6949 | 28.1978 | 26.5685 | 26.10329 | 1.629304 | 0.4652043 | 3.405621e-11 | 3.405621e-11
35.7049 | 28.1954 | 26.56287 | 26.09513 | 1.632525 | 0.4677461 | 3.424097e-11 | 3.424097e-11
35.7149 | 28.1576 | 26.55723 | 26.08697 | 1.600374 | 0.4702536 | 3.442218e-11 | 3.442218e-11
35.7249 | 28.1777 | 26.55155 | 26.07882 | 1.626153 | 0.4727251 | 3.459983e-11 | 3.459983e-11
35.73489 | 28.147 | 26.54584 | 26.07069 | 1.601157 | 0.4751569 | 3.477748e-11 | 3.477748e-11
35.74489 | 28.1431 | 26.5401 | 26.06255 | 1.602999 | 0.4775519 | 3.495158e-11 | 3.495158e-11
35.75489 | 28.1584 | 26.53432 | 26.05442 | 1.624075 | 0.4799064 | 3.512568e-11 | 3.512568e-11
35.76489 | 28.1307 | 26.52851 | 26.04629 | 1.602187 | 0.4822185 | 3.529268e-11 | 3.529268e-11
35.77489 | 28.1297 | 26.52266 | 26.03818 | 1.607036 | 0.484487 | 3.545967e-11 | 3.545967e-11
35.78488 | 28.125 | 26.51678 | 26.03007 | 1.608219 | 0.486708 | 3.562312e-11 | 3.562312e-11
35.79488 | 28.129 | 26.51085 | 26.02197 | 1.618147 | 0.488884 | 3.5783e-11 | 3.5783e-11
35.80488 | 28.1171 | 26.50488 | 26.01387 | 1.612218 | 0.4910121 | 3.593934e-11 | 3.593934e-11
35.81488 | 28.0935 | 26.49887 | 26.00578 | 1.594632 | 0.49309 | 3.609212e-11 | 3.609212e-11
35.82488 | 28.0887 | 26.49281 | 25.99769 | 1.595891 | 0.4951162 | 3.624135e-11 | 3.624135e-11
35.83488 | 28.1123 | 26.4867 | 25.98961 | 1.625596 | 0.4970899 | 3.638703e-11 | 3.638703e-11
35.84487 | 28.0677 | 26.48056 | 25.98155 | 1.587143 | 0.4990069 | 3.652915e-11 | 3.652915e-11
35.85487 | 28.068 | 26.47435 | 25.97348 | 1.593646 | 0.5008702 | 3.666772e-11 | 3.666772e-11
35.86487 | 28.0692 | 26.4681 | 25.96542 | 1.6011 | 0.5026762 | 3.680629e-11 | 3.680629e-11
35.87487 | 28.0306 | 26.46179 | 25.95737 | 1.568805 | 0.5044235 | 3.69342e-11 | 3.69342e-11
35.88487 | 28.0416 | 26.45544 | 25.94932 | 1.586165 | 0.5061107 | 3.706211e-11 | 3.706211e-11
35.89487 | 28.0326 | 26.44902 | 25.94128 | 1.583579 | 0.5077366 | 3.718647e-11 | 3.718647e-11
35.90486 | 27.9976 | 26.44256 | 25.93326 | 1.555042 | 0.5092984 | 3.730372e-11 | 3.730372e-11
35.91486 | 28.0144 | 26.43603 | 25.92523 | 1.57837 | 0.5107978 | 3.741742e-11 | 3.741742e-11
35.92486 | 27.9858 | 26.42944 | 25.91721 | 1.556356 | 0.5122321 | 3.752756e-11 | 3.752756e-11
35.93486 | 27.9676 | 26.4228 | 25.9092 | 1.544802 | 0.5136002 | 3.763416e-11 | 3.763416e-11
35.94486 | 27.9756 | 26.41609 | 25.90119 | 1.559509 | 0.5149008 | 3.773719e-11 | 3.773719e-11
35.95486 | 27.9553 | 26.40932 | 25.89319 | 1.545978 | 0.516133 | 3.783313e-11 | 3.783313e-11
35.96485 | 27.9214 | 26.4025 | 25.8852 | 1.518903 | 0.5172947 | 3.792551e-11 | 3.792551e-11
35.97485 | 27.9333 | 26.3956 | 25.87721 | 1.537698 | 0.5183871 | 3.801078e-11 | 3.801078e-11
35.98485 | 27.8932 | 26.38864 | 25.86923 | 1.504559 | 0.519408 | 3.80925e-11 | 3.80925e-11
35.99485 | 27.9044 | 26.38162 | 25.86126 | 1.522785 | 0.5203569 | 3.817067e-11 | 3.817067e-11
36.00485 | 27.8662 | 26.37452 | 25.85329 | 1.491678 | 0.5212327 | 3.824528e-11 | 3.824528e-11
36.01485 | 27.8494 | 26.36736 | 25.84533 | 1.482037 | 0.5220348 | 3.831279e-11 | 3.831279e-11
36.02484 | 27.8566 | 26.36014 | 25.83738 | 1.496458 | 0.5227617 | 3.837319e-11 | 3.837319e-11
36.03484 | 27.8182 | 26.35285 | 25.82943 | 1.465354 | 0.5234144 | 3.843004e-11 | 3.843004e-11
36.04484 | 27.831 | 26.34548 | 25.82149 | 1.48552 | 0.5239915 | 3.848334e-11 | 3.848334e-11
36.05484 | 27.7891 | 26.33805 | 25.81355 | 1.451054 | 0.5244925 | 3.853308e-11 | 3.853308e-11
36.06484 | 27.7851 | 26.33054 | 25.80562 | 1.454559 | 0.524917 | 3.857217e-11 | 3.857217e-11
36.07484 | 27.7742 | 26.32297 | 25.7977 | 1.451234 | 0.5252647 | 3.861125e-11 | 3.861125e-11
36.08483 | 27.7552 | 26.31533 | 25.78979 | 1.439872 | 0.5255351 | 3.864323e-11 | 3.864323e-11
36.09483 | 27.7335 | 26.30761 | 25.78188 | 1.425889 | 0.5257285 | 3.86681e-11 | 3.86681e-11
36.10483 | 27.7302 | 26.29982 | 25.77398 | 1.430376 | 0.5258444 | 3.868942e-11 | 3.868942e-11
36.11483 | 27.7152 | 26.29197 | 25.76608 | 1.423234 | 0.5258828 | 3.870718e-11 | 3.870718e-11
36.12483 | 27.7018 | 26.28404 | 25.75819 | 1.417764 | 0.5258436 | 3.871784e-11 | 3.871784e-11
36.13483 | 27.6684 | 26.27604 | 25.75031 | 1.392364 | 0.525727 | 3.872495e-11 | 3.872495e-11
36.14482 | 27.6642 | 26.26797 | 25.74244 | 1.396227 | 0.5255332 | 3.872495e-11 | 3.872495e-11
36.15482 | 27.6447 | 26.25983 | 25.73457 | 1.384869 | 0.5252622 | 3.87214e-11 | 3.87214e-11
36.16482 | 27.6295 | 26.25162 | 25.72671 | 1.377881 | 0.5249143 | 3.871074e-11 | 3.871074e-11
36.17482 | 27.613 | 26.24334 | 25.71885 | 1.369662 | 0.52449 | 3.869652e-11 | 3.869652e-11
36.18482 | 27.613 | 26.23499 | 25.711 | 1.378014 | 0.5239895 | 3.867521e-11 | 3.867521e-11
36.19481 | 27.6163 | 26.22657 | 25.70316 | 1.389726 | 0.523414 | 3.865033e-11 | 3.865033e-11
36.20481 | 27.5762 | 26.21809 | 25.69532 | 1.358115 | 0.5227629 | 3.862191e-11 | 3.862191e-11
36.21481 | 27.5677 | 26.20953 | 25.68749 | 1.358172 | 0.5220374 | 3.858638e-11 | 3.858638e-11
36.22481 | 27.5556 | 26.2009 | 25.67967 | 1.354696 | 0.5212381 | 3.85473e-11 | 3.85473e-11
36.23481 | 27.5436 | 26.19221 | 25.67185 | 1.351387 | 0.5203657 | 3.85011e-11 | 3.85011e-11
36.24481 | 27.5365 | 26.18346 | 25.66404 | 1.353043 | 0.5194211 | 3.845136e-11 | 3.845136e-11
36.2548 | 27.5122 | 26.17464 | 25.65624 | 1.337555 | 0.518406 | 3.839807e-11 | 3.839807e-11
36.2648 | 27.4943 | 26.16576 | 25.64844 | 1.32854 | 0.5173195 | 3.834122e-11 | 3.834122e-11
36.2748 | 27.4974 | 26.15681 | 25.64065 | 1.340588 | 0.5161635 | 3.827726e-11 | 3.827726e-11
36.2848 | 27.4771 | 26.1478 | 25.63286 | 1.329298 | 0.514939 | 3.82062e-11 | 3.82062e-11
36.2948 | 27.4853 | 26.13873 | 25.62508 | 1.346569 | 0.513647 | 3.813514e-11 | 3.813514e-11
36.3048 | 27.4627 | 26.1296 | 25.61731 | 1.3331 | 0.5122887 | 3.805697e-11 | 3.805697e-11
36.31479 | 27.4479 | 26.12042 | 25.60955 | 1.32748 | 0.5108666 | 3.797525e-11 | 3.797525e-11
36.32479 | 27.4422 | 26.11117 | 25.60179 | 1.331027 | 0.5093792 | 3.788998e-11 | 3.788998e-11
36.33479 | 27.4397 | 26.10187 | 25.59404 | 1.33783 | 0.507829 | 3.780115e-11 | 3.780115e-11
36.34479 | 27.4064 | 26.09251 | 25.5863 | 1.313887 | 0.5062175 | 3.770522e-11 | 3.770522e-11
36.35479 | 27.4158 | 26.0831 | 25.57856 | 1.332699 | 0.5045458 | 3.760929e-11 | 3.760929e-11
36.36479 | 27.4178 | 26.07364 | 25.57082 | 1.344162 | 0.5028153 | 3.750625e-11 | 3.750625e-11
36.37478 | 27.3903 | 26.06413 | 25.5631 | 1.326167 | 0.5010293 | 3.739966e-11 | 3.739966e-11
36.38478 | 27.3953 | 26.05457 | 25.55538 | 1.34073 | 0.4991855 | 3.729306e-11 | 3.729306e-11
36.39478 | 27.3697 | 26.04496 | 25.54767 | 1.324742 | 0.4972873 | 3.717937e-11 | 3.717937e-11
36.40478 | 27.355 | 26.0353 | 25.53996 | 1.3197 | 0.495336 | 3.706211e-11 | 3.706211e-11
36.41478 | 27.3626 | 26.0256 | 25.53226 | 1.337003 | 0.4933331 | 3.694131e-11 | 3.694131e-11
36.42478 | 27.3384 | 26.01585 | 25.52457 | 1.32255 | 0.4912803 | 3.68205e-11 | 3.68205e-11
36.43477 | 27.3379 | 26.00607 | 25.51689 | 1.331828 | 0.4891811 | 3.669259e-11 | 3.669259e-11
36.44477 | 27.3268 | 25.99624 | 25.50921 | 1.330557 | 0.4870328 | 3.656469e-11 | 3.656469e-11
36.45477 | 27.3048 | 25.98638 | 25.50154 | 1.318425 | 0.484839 | 3.642967e-11 | 3.642967e-11
36.46477 | 27.2898 | 25.97647 | 25.49387 | 1.313329 | 0.4826014 | 3.629465e-11 | 3.629465e-11
36.47477 | 27.2811 | 25.96653 | 25.48621 | 1.31457 | 0.4803215 | 3.615963e-11 | 3.615963e-11
36.48477 | 27.2636 | 25.95655 | 25.47855 | 1.307045 | 0.4780008 | 3.601751e-11 | 3.601751e-11
36.49476 | 27.2359 | 25.94656 | 25.47091 | 1.289342 | 0.4756433 | 3.587539e-11 | 3.587539e-11
36.50476 | 27.2426 | 25.93652 | 25.46327 | 1.306081 | 0.4732459 | 3.572971e-11 | 3.572971e-11
36.51476 | 27.2039 | 25.92645 | 25.45564 | 1.277449 | 0.4708125 | 3.558048e-11 | 3.558048e-11
36.52476 | 27.2165 | 25.91636 | 25.44801 | 1.300144 | 0.4683447 | 3.543125e-11 | 3.543125e-11
36.53476 | 27.176 | 25.90623 | 25.44039 | 1.269766 | 0.465844 | 3.527847e-11 | 3.527847e-11
36.54476 | 27.1856 | 25.89609 | 25.43277 | 1.289513 | 0.463312 | 3.512569e-11 | 3.512569e-11
36.55475 | 27.1686 | 25.88593 | 25.42517 | 1.282673 | 0.4607527 | 3.496935e-11 | 3.496935e-11
36.56475 | 27.1417 | 25.87574 | 25.41757 | 1.265965 | 0.4581626 | 3.480947e-11 | 3.480947e-11
36.57475 | 27.1771 | 25.86552 | 25.40998 | 1.311576 | 0.4555459 | 3.464958e-11 | 3.464958e-11
36.58475 | 27.1285 | 25.85529 | 25.40239 | 1.273207 | 0.4529039 | 3.448969e-11 | 3.448969e-11
36.59475 | 27.1468 | 25.84505 | 25.39481 | 1.301754 | 0.4502382 | 3.432625e-11 | 3.432625e-11
36.60474 | 27.1123 | 25.83479 | 25.38724 | 1.277507 | 0.4475528 | 3.416281e-11 | 3.416281e-11
36.61474 | 27.1163 | 25.82452 | 25.37967 | 1.291785 | 0.4448441 | 3.399937e-11 | 3.399937e-11
36.62474 | 27.114 | 25.81423 | 25.37211 | 1.299775 | 0.442116 | 3.383237e-11 | 3.383237e-11
36.63474 | 27.0705 | 25.80392 | 25.36455 | 1.266576 | 0.43937 | 3.366538e-11 | 3.366538e-11
36.64474 | 27.0952 | 25.79361 | 25.357 | 1.301588 | 0.4366073 | 3.349483e-11 | 3.349483e-11
36.65474 | 27.0633 | 25.78329 | 25.34946 | 1.280008 | 0.4338295 | 3.332784e-11 | 3.332784e-11
36.66473 | 27.078 | 25.77298 | 25.34193 | 1.305025 | 0.4310405 | 3.315729e-11 | 3.315729e-11
36.67473 | 27.0506 | 25.76264 | 25.33441 | 1.287958 | 0.4282363 | 3.298674e-11 | 3.298674e-11
36.68473 | 27.0494 | 25.7523 | 25.32688 | 1.297096 | 0.4254209 | 3.281619e-11 | 3.281619e-11
36.69473 | 27.031 | 25.74196 | 25.31937 | 1.289038 | 0.4225954 | 3.26421e-11 | 3.26421e-11
36.70473 | 27.0242 | 25.73162 | 25.31186 | 1.292581 | 0.4197613 | 3.247155e-11 | 3.247155e-11
36.71473 | 27.0239 | 25.72127 | 25.30435 | 1.302626 | 0.4169196 | 3.229745e-11 | 3.229745e-11
36.72472 | 27.016 | 25.71094 | 25.29687 | 1.305059 | 0.4140748 | 3.21269e-11 | 3.21269e-11
36.73472 | 26.995 | 25.7006 | 25.28938 | 1.294402 | 0.4112215 | 3.19528e-11 | 3.19528e-11
36.74472 | 26.9908 | 25.69026 | 25.28189 | 1.300542 | 0.4083642 | 3.17787e-11 | 3.17787e-11
36.75472 | 26.9891 | 25.67992 | 25.27442 | 1.309179 | 0.4055039 | 3.160815e-11 | 3.160815e-11
36.76472 | 26.9608 | 25.66959 | 25.26695 | 1.291211 | 0.4026417 | 3.143405e-11 | 3.143405e-11
36.77472 | 26.9823 | 25.65926 | 25.25948 | 1.323037 | 0.3997787 | 3.125995e-11 | 3.125995e-11
36.78471 | 26.9542 | 25.64895 | 25.25203 | 1.305247 | 0.3969185 | 3.10894e-11 | 3.10894e-11
36.79471 | 26.9721 | 25.63864 | 25.24458 | 1.333459 | 0.3940568 | 3.09153e-11 | 3.09153e-11
36.80471 | 26.9534 | 25.62834 | 25.23714 | 1.325062 | 0.391197 | 3.074476e-11 | 3.074476e-11
36.81471 | 26.9448 | 25.61804 | 25.2297 | 1.326756 | 0.3883402 | 3.057066e-11 | 3.057066e-11
36.82471 | 26.949 | 25.60776 | 25.22227 | 1.341239 | 0.3854873 | 3.040011e-11 | 3.040011e-11
36.83471 | 26.9184 | 25.59749 | 25.21485 | 1.320911 | 0.3826392 | 3.022956e-11 | 3.022956e-11
36.8447 | 26.9424 | 25.58724 | 25.20744 | 1.35516 | 0.3797994 | 3.005901e-11 | 3.005901e-11
36.8547 | 26.9126 | 25.57699 | 25.20003 | 1.335607 | 0.3769632 | 2.989202e-11 | 2.989202e-11
36.8647 | 26.9181 | 25.56676 | 25.19263 | 1.35134 | 0.3741341 | 2.972147e-11 | 2.972147e-11
36.8747 | 26.8859 | 25.55654 | 25.18523 | 1.329358 | 0.371313 | 2.955448e-11 | 2.955448e-11
36.8847 | 26.8825 | 25.54634 | 25.17784 | 1.336162 | 0.3685004 | 2.938748e-11 | 2.938748e-11
36.8947 | 26.8754 | 25.53615 | 25.17045 | 1.339249 | 0.3656971 | 2.922049e-11 | 2.922049e-11
36.90469 | 26.8802 | 25.52599 | 25.16308 | 1.35421 | 0.3629065 | 2.905349e-11 | 2.905349e-11
36.91469 | 26.85 | 25.51584 | 25.15571 | 1.334164 | 0.3601237 | 2.889005e-11 | 2.889005e-11
36.92469 | 26.8694 | 25.5057 | 25.14835 | 1.363699 | 0.3573522 | 2.872661e-11 | 2.872661e-11
36.93469 | 26.8464 | 25.49558 | 25.14099 | 1.350817 | 0.3545924 | 2.856317e-11 | 2.856317e-11
36.94469 | 26.8447 | 25.48548 | 25.13364 | 1.359216 | 0.351845 | 2.840328e-11 | 2.840328e-11
36.95468 | 26.8442 | 25.47542 | 25.1263 | 1.368785 | 0.3491132 | 2.824339e-11 | 2.824339e-11
36.96468 | 26.8442 | 25.46536 | 25.11896 | 1.378844 | 0.346392 | 2.808351e-11 | 2.808351e-11
36.97468 | 26.8225 | 25.45532 | 25.11163 | 1.367183 | 0.3436847 | 2.792717e-11 | 2.792717e-11
36.98468 | 26.8115 | 25.4453 | 25.10431 | 1.3662 | 0.3409918 | 2.776728e-11 | 2.776728e-11
36.99468 | 26.8216 | 25.4353 | 25.09699 | 1.386297 | 0.3383136 | 2.76145e-11 | 2.76145e-11
37.00468 | 26.8038 | 25.42533 | 25.08968 | 1.378471 | 0.3356506 | 2.745817e-11 | 2.745817e-11
37.01467 | 26.8051 | 25.41539 | 25.08238 | 1.389714 | 0.333006 | 2.730539e-11 | 2.730539e-11
37.02467 | 26.7866 | 25.40546 | 25.07508 | 1.381144 | 0.3303745 | 2.715616e-11 | 2.715616e-11
37.03467 | 26.7802 | 25.39555 | 25.06779 | 1.384651 | 0.3277593 | 2.700337e-11 | 2.700337e-11
37.04467 | 26.769 | 25.38567 | 25.0605 | 1.383335 | 0.3251607 | 2.68577e-11 | 2.68577e-11
37.05467 | 26.7498 | 25.3758 | 25.05323 | 1.373995 | 0.3225791 | 2.670847e-11 | 2.670847e-11
37.06467 | 26.7421 | 25.36597 | 25.04595 | 1.376132 | 0.3200147 | 2.656279e-11 | 2.656279e-11
37.07466 | 26.7291 | 25.35617 | 25.0387 | 1.372934 | 0.3174703 | 2.641712e-11 | 2.641712e-11
37.08466 | 26.7153 | 25.34638 | 25.03144 | 1.368922 | 0.3149412 | 2.627499e-11 | 2.627499e-11
37.09466 | 26.7023 | 25.33661 | 25.02418 | 1.365686 | 0.3124301 | 2.613287e-11 | 2.613287e-11
37.10466 | 26.668 | 25.32688 | 25.01694 | 1.341124 | 0.3099371 | 2.59943e-11 | 2.59943e-11
37.11466 | 26.6704 | 25.31716 | 25.0097 | 1.353238 | 0.3074626 | 2.585573e-11 | 2.585573e-11
37.12466 | 26.6507 | 25.30747 | 25.00247 | 1.343227 | 0.3050067 | 2.571716e-11 | 2.571716e-11
37.13465 | 26.6125 | 25.29782 | 24.99525 | 1.31468 | 0.3025721 | 2.558215e-11 | 2.558215e-11
37.14465 | 26.6172 | 25.28818 | 24.98803 | 1.329018 | 0.3001539 | 2.545068e-11 | 2.545068e-11
37.15465 | 26.5703 | 25.27857 | 24.98082 | 1.29173 | 0.2977547 | 2.531567e-11 | 2.531567e-11
37.16465 | 26.5682 | 25.26898 | 24.97361 | 1.299216 | 0.2953749 | 2.518776e-11 | 2.518776e-11
37.17465 | 26.5439 | 25.25942 | 24.96641 | 1.284476 | 0.2930143 | 2.505629e-11 | 2.505629e-11
37.18465 | 26.5305 | 25.24989 | 24.95922 | 1.28061 | 0.2906732 | 2.493194e-11 | 2.493194e-11
37.19464 | 26.4801 | 25.24039 | 24.95204 | 1.239709 | 0.2883538 | 2.480403e-11 | 2.480403e-11
37.20464 | 26.473 | 25.23091 | 24.94486 | 1.242091 | 0.2860518 | 2.467967e-11 | 2.467967e-11
37.21464 | 26.4433 | 25.22145 | 24.93768 | 1.221846 | 0.2837694 | 2.455886e-11 | 2.455886e-11
37.22464 | 26.4332 | 25.21202 | 24.93052 | 1.221176 | 0.2815068 | 2.443806e-11 | 2.443806e-11
37.23464 | 26.4125 | 25.20262 | 24.92336 | 1.209879 | 0.2792639 | 2.431726e-11 | 2.431726e-11
37.24464 | 26.3974 | 25.19324 | 24.9162 | 1.204156 | 0.2770408 | 2.42e-11 | 2.42e-11
37.25463 | 26.3566 | 25.1839 | 24.90906 | 1.172697 | 0.2748396 | 2.408631e-11 | 2.408631e-11
37.26463 | 26.3459 | 25.17458 | 24.90192 | 1.17132 | 0.2726561 | 2.397261e-11 | 2.397261e-11
37.27463 | 26.3192 | 25.16528 | 24.89479 | 1.153918 | 0.2704925 | 2.385891e-11 | 2.385891e-11
37.28463 | 26.3066 | 25.15601 | 24.88766 | 1.150589 | 0.2683487 | 2.374877e-11 | 2.374877e-11
37.29463 | 26.2745 | 25.14677 | 24.88054 | 1.127734 | 0.2662247 | 2.363862e-11 | 2.363862e-11
37.30463 | 26.2748 | 25.13755 | 24.87343 | 1.137252 | 0.2641206 | 2.353203e-11 | 2.353203e-11
37.31462 | 26.2053 | 25.12837 | 24.86633 | 1.076934 | 0.2620385 | 2.342544e-11 | 2.342544e-11
37.32462 | 26.2342 | 25.1192 | 24.85923 | 1.115 | 0.2599738 | 2.33224e-11 | 2.33224e-11
37.33462 | 26.1914 | 25.11006 | 24.85213 | 1.081339 | 0.2579289 | 2.321936e-11 | 2.321936e-11
37.34462 | 26.1849 | 25.10095 | 24.84504 | 1.083953 | 0.2559035 | 2.311987e-11 | 2.311987e-11
37.35462 | 26.1747 | 25.09186 | 24.83796 | 1.08284 | 0.2538977 | 2.302039e-11 | 2.302039e-11
37.36461 | 26.1629 | 25.08281 | 24.8309 | 1.080091 | 0.2519135 | 2.292446e-11 | 2.292446e-11
37.37461 | 26.1298 | 25.07377 | 24.82383 | 1.056026 | 0.2499467 | 2.282852e-11 | 2.282852e-11
37.38461 | 26.1203 | 25.06476 | 24.81677 | 1.055535 | 0.2479993 | 2.273259e-11 | 2.273259e-11
37.39461 | 26.0863 | 25.05578 | 24.80971 | 1.030518 | 0.2460713 | 2.264376e-11 | 2.264376e-11
37.40461 | 26.0832 | 25.04682 | 24.80266 | 1.036375 | 0.2441625 | 2.255138e-11 | 2.255138e-11
37.41461 | 26.0296 | 25.03789 | 24.79562 | 0.9917068 | 0.2422728 | 2.246256e-11 | 2.246256e-11
37.4246 | 26.0464 | 25.029 | 24.78859 | 1.017404 | 0.240404 | 2.237728e-11 | 2.237728e-11
37.4346 | 26.0092 | 25.02012 | 24.78156 | 0.9890841 | 0.2385523 | 2.229201e-11 | 2.229201e-11
37.4446 | 25.996 | 25.01126 | 24.77454 | 0.984739 | 0.2367195 | 2.220674e-11 | 2.220674e-11
37.4546 | 25.9784 | 25.00243 | 24.76753 | 0.9759686 | 0.2349055 | 2.212502e-11 | 2.212502e-11
37.4646 | 25.9441 | 24.99363 | 24.76052 | 0.9504729 | 0.2331102 | 2.204329e-11 | 2.204329e-11
37.4746 | 25.97 | 24.98485 | 24.75351 | 0.9851522 | 0.2313333 | 2.196513e-11 | 2.196513e-11
37.48459 | 25.9289 | 24.9761 | 24.74653 | 0.9527977 | 0.2295767 | 2.188696e-11 | 2.188696e-11
37.49459 | 25.9163 | 24.96737 | 24.73954 | 0.9489271 | 0.2278366 | 2.181235e-11 | 2.181235e-11
37.50459 | 25.8754 | 24.95867 | 24.73255 | 0.9167317 | 0.2261147 | 2.173773e-11 | 2.173773e-11
37.51459 | 25.8793 | 24.94999 | 24.72558 | 0.9293117 | 0.2244109 | 2.166667e-11 | 2.166667e-11
37.52459 | 25.8226 | 24.94133 | 24.71861 | 0.8812671 | 0.2227251 | 2.159561e-11 | 2.159561e-11
37.53459 | 25.8259 | 24.9327 | 24.71164 | 0.8931982 | 0.2210572 | 2.15281e-11 | 2.15281e-11
37.54458 | 25.7938 | 24.9241 | 24.7047 | 0.8696964 | 0.2194085 | 2.146059e-11 | 2.146059e-11
37.55458 | 25.7818 | 24.91552 | 24.69775 | 0.8662791 | 0.2177758 | 2.139664e-11 | 2.139664e-11
37.56458 | 25.7631 | 24.90696 | 24.6908 | 0.8561377 | 0.2161606 | 2.133268e-11 | 2.133268e-11
37.57458 | 25.7371 | 24.89843 | 24.68386 | 0.8386725 | 0.2145626 | 2.126873e-11 | 2.126873e-11
37.58458 | 25.7303 | 24.88992 | 24.67693 | 0.8403836 | 0.2129819 | 2.120833e-11 | 2.120833e-11
37.59458 | 25.7077 | 24.88143 | 24.67001 | 0.8262709 | 0.2114183 | 2.114792e-11 | 2.114792e-11
37.60457 | 25.6989 | 24.87297 | 24.6631 | 0.8259265 | 0.2098731 | 2.109108e-11 | 2.109108e-11
37.61457 | 25.6539 | 24.86453 | 24.65619 | 0.7893671 | 0.2083431 | 2.103778e-11 | 2.103778e-11
37.62457 | 25.6377 | 24.85612 | 24.64929 | 0.7815845 | 0.2068298 | 2.098093e-11 | 2.098093e-11
37.63457 | 25.6122 | 24.84772 | 24.64239 | 0.7644789 | 0.2053331 | 2.092764e-11 | 2.092764e-11
37.64457 | 25.5911 | 24.83935 | 24.6355 | 0.7517503 | 0.2038527 | 2.087789e-11 | 2.087789e-11
37.65457 | 25.5653 | 24.831 | 24.62861 | 0.734299 | 0.2023885 | 2.082815e-11 | 2.082815e-11
37.66456 | 25.5422 | 24.82268 | 24.62174 | 0.7195165 | 0.200942 | 2.078196e-11 | 2.078196e-11
37.67456 | 25.5248 | 24.81438 | 24.61487 | 0.71042 | 0.19951 | 2.073577e-11 | 2.073577e-11
37.68456 | 25.4863 | 24.8061 | 24.60801 | 0.6802012 | 0.1980937 | 2.068958e-11 | 2.068958e-11
37.69456 | 25.4883 | 24.79784 | 24.60115 | 0.6904601 | 0.1966932 | 2.064695e-11 | 2.064695e-11
37.70456 | 25.4654 | 24.7896 | 24.59429 | 0.6757969 | 0.1953082 | 2.060431e-11 | 2.060431e-11
37.71456 | 25.422 | 24.78139 | 24.58745 | 0.6406118 | 0.1939385 | 2.056523e-11 | 2.056523e-11
37.72455 | 25.4277 | 24.7732 | 24.58062 | 0.6544967 | 0.1925856 | 2.052614e-11 | 2.052614e-11
37.73455 | 25.3899 | 24.76503 | 24.57379 | 0.6248682 | 0.1912463 | 2.049061e-11 | 2.049061e-11
37.74455 | 25.3748 | 24.75688 | 24.56696 | 0.6179181 | 0.1899221 | 2.045508e-11 | 2.045508e-11
37.75455 | 25.3368 | 24.74875 | 24.56014 | 0.5880466 | 0.1886128 | 2.041955e-11 | 2.041955e-11
37.76455 | 25.326 | 24.74065 | 24.55333 | 0.5853539 | 0.1873182 | 2.038757e-11 | 2.038757e-11
37.77454 | 25.3177 | 24.73257 | 24.54653 | 0.585132 | 0.1860394 | 2.03556e-11 | 2.03556e-11
37.78454 | 25.2673 | 24.7245 | 24.53973 | 0.5427972 | 0.1847738 | 2.032717e-11 | 2.032717e-11
37.79454 | 25.2836 | 24.71646 | 24.53294 | 0.5671416 | 0.1835225 | 2.029875e-11 | 2.029875e-11
37.80454 | 25.2229 | 24.70843 | 24.52615 | 0.5144653 | 0.1822854 | 2.027388e-11 | 2.027388e-11
37.81454 | 25.2599 | 24.70043 | 24.51937 | 0.5594685 | 0.1810623 | 2.024901e-11 | 2.024901e-11
37.82454 | 25.1913 | 24.69245 | 24.5126 | 0.4988512 | 0.1798531 | 2.022413e-11 | 2.022413e-11
37.83453 | 25.2124 | 24.68449 | 24.50584 | 0.5279057 | 0.1786589 | 2.020282e-11 | 2.020282e-11
37.84453 | 25.201 | 24.67655 | 24.49907 | 0.524448 | 0.1774771 | 2.01815e-11 | 2.01815e-11
37.85453 | 25.1475 | 24.66863 | 24.49232 | 0.4788703 | 0.1763088 | 2.016373e-11 | 2.016373e-11
37.86453 | 25.1532 | 24.66073 | 24.48557 | 0.4924727 | 0.1751539 | 2.014597e-11 | 2.014597e-11
37.87453 | 25.119 | 24.65284 | 24.47883 | 0.4661554 | 0.1740122 | 2.013176e-11 | 2.013176e-11
37.88453 | 25.1267 | 24.64498 | 24.4721 | 0.4817184 | 0.1728837 | 2.011755e-11 | 2.011755e-11
37.89452 | 25.0814 | 24.63715 | 24.46538 | 0.4442541 | 0.1717692 | 2.010333e-11 | 2.010333e-11
37.90452 | 25.0857 | 24.62932 | 24.45866 | 0.4563784 | 0.1706665 | 2.009268e-11 | 2.009268e-11
37.91452 | 25.0458 | 24.62152 | 24.45194 | 0.4242833 | 0.1695765 | 2.008202e-11 | 2.008202e-11
37.92452 | 25.0444 | 24.61373 | 24.44523 | 0.4306692 | 0.1684991 | 2.007136e-11 | 2.007136e-11
37.93452 | 25.0396 | 24.60596 | 24.43853 | 0.4336361 | 0.1674342 | 2.006425e-11 | 2.006425e-11
37.94452 | 24.9976 | 24.59822 | 24.43183 | 0.3993842 | 0.1663817 | 2.00607e-11 | 2.00607e-11
37.95451 | 25.0061 | 24.59049 | 24.42515 | 0.4156056 | 0.1653425 | 2.005715e-11 | 2.005715e-11
37.96451 | 25.0027 | 24.58278 | 24.41847 | 0.4199164 | 0.1643143 | 2.005359e-11 | 2.005359e-11
37.97451 | 24.9592 | 24.57509 | 24.41179 | 0.3841087 | 0.163298 | 2.00536e-11 | 2.00536e-11
37.98451 | 24.961 | 24.56742 | 24.40512 | 0.3935826 | 0.1622937 | 2.00536e-11 | 2.00536e-11
37.99451 | 24.9339 | 24.55976 | 24.39846 | 0.3741383 | 0.161301 | 2.00536e-11 | 2.00536e-11
38.00451 | 24.9179 | 24.55212 | 24.3918 | 0.3657759 | 0.16032 | 2.005715e-11 | 2.005715e-11
38.0145 | 24.8865 | 24.54451 | 24.38516 | 0.3419879 | 0.1593514 | 2.00607e-11 | 2.00607e-11
38.0245 | 24.8979 | 24.53691 | 24.37852 | 0.3609896 | 0.1583934 | 2.006781e-11 | 2.006781e-11
38.0345 | 24.8818 | 24.52933 | 24.37188 | 0.3524736 | 0.1574465 | 2.007492e-11 | 2.007492e-11
38.0445 | 24.8567 | 24.52176 | 24.36525 | 0.3349399 | 0.1565109 | 2.008202e-11 | 2.008202e-11
38.0545 | 24.849 | 24.51421 | 24.35863 | 0.3347887 | 0.1555863 | 2.009268e-11 | 2.009268e-11
38.0645 | 24.8454 | 24.50668 | 24.35201 | 0.3387201 | 0.1546726 | 2.010334e-11 | 2.010334e-11
38.07449 | 24.8163 | 24.49917 | 24.3454 | 0.3171267 | 0.1537707 | 2.011756e-11 | 2.011756e-11
38.08449 | 24.7974 | 24.49168 | 24.3388 | 0.3057236 | 0.1528786 | 2.013177e-11 | 2.013177e-11
38.09449 | 24.7762 | 24.4842 | 24.3322 | 0.2920034 | 0.1519971 | 2.014598e-11 | 2.014598e-11
38.10449 | 24.7564 | 24.47673 | 24.32561 | 0.2796662 | 0.1511261 | 2.016375e-11 | 2.016375e-11
38.11449 | 24.7472 | 24.46929 | 24.31902 | 0.2779122 | 0.1502656 | 2.018151e-11 | 2.018151e-11
38.12449 | 24.7337 | 24.46186 | 24.31244 | 0.2718414 | 0.1494153 | 2.020283e-11 | 2.020283e-11
38.13448 | 24.7436 | 24.45445 | 24.30588 | 0.2891466 | 0.1485761 | 2.022415e-11 | 2.022415e-11
38.14448 | 24.703 | 24.44706 | 24.29931 | 0.2559426 | 0.1477461 | 2.024547e-11 | 2.024547e-11
38.15448 | 24.698 | 24.43968 | 24.29275 | 0.2583222 | 0.1469261 | 2.027035e-11 | 2.027035e-11
38.16448 | 24.6832 | 24.43231 | 24.2862 | 0.2508854 | 0.146116 | 2.029522e-11 | 2.029522e-11
38.17448 | 24.6619 | 24.42497 | 24.27965 | 0.2369324 | 0.1453157 | 2.032009e-11 | 2.032009e-11
38.18447 | 24.6525 | 24.41764 | 24.27312 | 0.2348558 | 0.144526 | 2.034851e-11 | 2.034851e-11
38.19447 | 24.6186 | 24.41033 | 24.26658 | 0.2082706 | 0.143745 | 2.037694e-11 | 2.037694e-11
38.20447 | 24.6327 | 24.40303 | 24.26006 | 0.2296696 | 0.1429735 | 2.040892e-11 | 2.040892e-11
38.21447 | 24.5859 | 24.39575 | 24.25354 | 0.1901525 | 0.1422114 | 2.04409e-11 | 2.04409e-11
38.22447 | 24.5817 | 24.38848 | 24.24702 | 0.1932198 | 0.1414587 | 2.047287e-11 | 2.047287e-11
38.23447 | 24.5983 | 24.38123 | 24.24051 | 0.2170714 | 0.1407152 | 2.050841e-11 | 2.050841e-11
38.24446 | 24.5597 | 24.374 | 24.23402 | 0.1857001 | 0.1399816 | 2.054394e-11 | 2.054394e-11
38.25446 | 24.5463 | 24.36678 | 24.22752 | 0.1795206 | 0.1392563 | 2.057947e-11 | 2.057947e-11
38.26446 | 24.512 | 24.35957 | 24.22103 | 0.1524258 | 0.1385399 | 2.061855e-11 | 2.061855e-11
38.27446 | 24.5418 | 24.35238 | 24.21455 | 0.1894156 | 0.1378324 | 2.065764e-11 | 2.065764e-11
38.28446 | 24.4967 | 24.34521 | 24.20808 | 0.1514902 | 0.1371337 | 2.070028e-11 | 2.070028e-11
38.29446 | 24.5077 | 24.33805 | 24.20161 | 0.1696497 | 0.1364437 | 2.074291e-11 | 2.074291e-11
38.30445 | 24.4682 | 24.33091 | 24.19515 | 0.1372871 | 0.135763 | 2.078555e-11 | 2.078555e-11
38.31445 | 24.4744 | 24.32378 | 24.18869 | 0.1506166 | 0.1350902 | 2.083174e-11 | 2.083174e-11
38.32445 | 24.4471 | 24.31667 | 24.18224 | 0.1304313 | 0.1344258 | 2.087793e-11 | 2.087793e-11
38.33445 | 24.4452 | 24.30957 | 24.1758 | 0.1356312 | 0.1337698 | 2.092413e-11 | 2.092413e-11
38.34445 | 24.448 | 24.30248 | 24.16936 | 0.1455164 | 0.1331221 | 2.097387e-11 | 2.097387e-11
38.35445 | 24.4046 | 24.29541 | 24.16293 | 0.1091869 | 0.1324825 | 2.102361e-11 | 2.102361e-11
38.36444 | 24.3921 | 24.28836 | 24.15651 | 0.1037359 | 0.1318518 | 2.107336e-11 | 2.107336e-11
38.37444 | 24.3554 | 24.28132 | 24.15009 | 0.07407745 | 0.1312285 | 2.112665e-11 | 2.112665e-11
38.38444 | 24.3644 | 24.2743 | 24.14368 | 0.09010463 | 0.1306132 | 2.117995e-11 | 2.117995e-11
38.39444 | 24.3443 | 24.26728 | 24.13728 | 0.07701752 | 0.1300058 | 2.12368e-11 | 2.12368e-11
38.40444 | 24.3113 | 24.26028 | 24.13088 | 0.05101614 | 0.1294062 | 2.12901e-11 | 2.12901e-11
38.41444 | 24.2967 | 24.2533 | 24.12448 | 0.04340065 | 0.1288144 | 2.134695e-11 | 2.134695e-11
38.42443 | 24.2785 | 24.24634 | 24.11811 | 0.03216408 | 0.1282309 | 2.140735e-11 | 2.140735e-11
38.43443 | 24.3004 | 24.23938 | 24.11173 | 0.0610205 | 0.1276544 | 2.146776e-11 | 2.146776e-11
38.44443 | 24.2081 | 24.23244 | 24.10535 | -0.02433704 | 0.1270855 | 2.152816e-11 | 2.152816e-11
38.45443 | 24.2234 | 24.22551 | 24.09898 | -0.002108447 | 0.1265241 | 2.158856e-11 | 2.158856e-11
38.46443 | 24.205 | 24.21859 | 24.09262 | -0.01359364 | 0.12597 | 2.165252e-11 | 2.165252e-11
38.47443 | 24.174 | 24.21169 | 24.08627 | -0.03769256 | 0.1254234 | 2.171647e-11 | 2.171647e-11
38.48442 | 24.1743 | 24.20481 | 24.07993 | -0.03051202 | 0.1248845 | 2.178043e-11 | 2.178043e-11
38.49442 | 24.1549 | 24.19794 | 24.07359 | -0.04303819 | 0.1243524 | 2.184794e-11 | 2.184794e-11
38.50442 | 24.1465 | 24.19108 | 24.06725 | -0.04457788 | 0.1238274 | 2.191545e-11 | 2.191545e-11
38.51442 | 24.1338 | 24.18423 | 24.06092 | -0.05043103 | 0.1233095 | 2.198296e-11 | 2.198296e-11
38.52442 | 24.1265 | 24.1774 | 24.0546 | -0.05089759 | 0.1227987 | 2.205402e-11 | 2.205402e-11
38.53442 | 24.0995 | 24.17058 | 24.04828 | -0.07107747 | 0.1222948 | 2.212509e-11 | 2.212509e-11
38.54441 | 24.0877 | 24.16378 | 24.04198 | -0.07607751 | 0.1217984 | 2.219615e-11 | 2.219615e-11
38.55441 | 24.0768 | 24.15698 | 24.03568 | -0.08018387 | 0.1213083 | 2.226721e-11 | 2.226721e-11
38.56441 | 24.0619 | 24.1502 | 24.02938 | -0.08830336 | 0.120825 | 2.234183e-11 | 2.234183e-11
38.57441 | 24.0435 | 24.14344 | 24.02309 | -0.09993595 | 0.1203484 | 2.241644e-11 | 2.241644e-11
38.58441 | 24.0328 | 24.13668 | 24.0168 | -0.1038816 | 0.1198786 | 2.249461e-11 | 2.249461e-11
38.5944 | 24.0377 | 24.12995 | 24.01053 | -0.09224685 | 0.1194157 | 2.256923e-11 | 2.256923e-11
38.6044 | 24.0125 | 24.12322 | 24.00426 | -0.1107183 | 0.1189591 | 2.26474e-11 | 2.26474e-11
38.6144 | 23.9951 | 24.1165 | 23.99799 | -0.1214027 | 0.1185089 | 2.272556e-11 | 2.272556e-11
38.6244 | 23.9757 | 24.1098 | 23.99173 | -0.1340998 | 0.1180652 | 2.280373e-11 | 2.280373e-11
38.6344 | 23.9985 | 24.10311 | 23.98548 | -0.1046097 | 0.117628 | 2.288546e-11 | 2.288546e-11
38.6444 | 23.9472 | 24.09643 | 23.97924 | -0.1492323 | 0.1171971 | 2.296718e-11 | 2.296718e-11
38.65439 | 23.9615 | 24.08977 | 23.973 | -0.1282742 | 0.1167729 | 2.30489e-11 | 2.30489e-11
38.66439 | 23.9278 | 24.08312 | 23.96677 | -0.155322 | 0.1163546 | 2.313062e-11 | 2.313062e-11
38.67439 | 23.9207 | 24.07648 | 23.96054 | -0.1557823 | 0.1159425 | 2.321234e-11 | 2.321234e-11
38.68439 | 23.9204 | 24.06986 | 23.95432 | -0.1494551 | 0.1155366 | 2.329762e-11 | 2.329762e-11
38.69439 | 23.8975 | 24.06324 | 23.9481 | -0.1657404 | 0.1151368 | 2.338289e-11 | 2.338289e-11
38.70439 | 23.8863 | 24.05664 | 23.94189 | -0.170338 | 0.1147431 | 2.346817e-11 | 2.346817e-11
38.71438 | 23.8954 | 24.05005 | 23.9357 | -0.1546546 | 0.1143557 | 2.355344e-11 | 2.355344e-11
38.72438 | 23.8579 | 24.04348 | 23.9295 | -0.1855768 | 0.113974 | 2.364227e-11 | 2.364227e-11
38.73438 | 23.8951 | 24.03691 | 23.92331 | -0.1418113 | 0.1135983 | 2.37311e-11 | 2.37311e-11
38.74438 | 23.8177 | 24.03036 | 23.91713 | -0.212658 | 0.1132284 | 2.381638e-11 | 2.381638e-11
38.75438 | 23.8378 | 24.02382 | 23.91095 | -0.1860169 | 0.1128644 | 2.390521e-11 | 2.390521e-11
38.76438 | 23.8239 | 24.01729 | 23.90478 | -0.1933878 | 0.1125063 | 2.399403e-11 | 2.399403e-11
38.77437 | 23.801 | 24.01078 | 23.89862 | -0.2097773 | 0.1121542 | 2.408641e-11 | 2.408641e-11
38.78437 | 23.7919 | 24.00427 | 23.89246 | -0.2123724 | 0.1118075 | 2.417524e-11 | 2.417524e-11
38.79437 | 23.781 | 23.99778 | 23.88631 | -0.2167794 | 0.1114666 | 2.426762e-11 | 2.426762e-11
38.80437 | 23.765 | 23.9913 | 23.88017 | -0.2262983 | 0.1111312 | 2.435645e-11 | 2.435645e-11
38.81437 | 23.769 | 23.98483 | 23.87403 | -0.2158291 | 0.1108016 | 2.444883e-11 | 2.444883e-11
38.82437 | 23.7389 | 23.97837 | 23.86789 | -0.2394718 | 0.1104775 | 2.454122e-11 | 2.454122e-11
38.83436 | 23.7281 | 23.97193 | 23.86177 | -0.2438327 | 0.1101592 | 2.46336e-11 | 2.46336e-11
38.84436 | 23.7161 | 23.9655 | 23.85565 | -0.249399 | 0.1098462 | 2.472598e-11 | 2.472598e-11
38.85436 | 23.6968 | 23.95908 | 23.84954 | -0.262277 | 0.1095386 | 2.481836e-11 | 2.481836e-11
38.86436 | 23.6693 | 23.95267 | 23.84343 | -0.2833666 | 0.1092365 | 2.491074e-11 | 2.491074e-11
38.87436 | 23.6598 | 23.94627 | 23.83733 | -0.286468 | 0.1089398 | 2.500312e-11 | 2.500312e-11
38.88436 | 23.6513 | 23.93988 | 23.83123 | -0.288581 | 0.1086484 | 2.50955e-11 | 2.50955e-11
38.89435 | 23.6517 | 23.93351 | 23.82515 | -0.281812 | 0.1083627 | 2.518789e-11 | 2.518789e-11
38.90435 | 23.6119 | 23.92715 | 23.81907 | -0.3152481 | 0.108082 | 2.528027e-11 | 2.528027e-11
38.91435 | 23.6042 | 23.9208 | 23.81299 | -0.3165957 | 0.1078067 | 2.537265e-11 | 2.537265e-11
38.92435 | 23.5849 | 23.91445 | 23.80692 | -0.3295548 | 0.1075365 | 2.546859e-11 | 2.546859e-11
38.93435 | 23.5751 | 23.90813 | 23.80085 | -0.3330254 | 0.1072716 | 2.556097e-11 | 2.556097e-11
38.94434 | 23.5253 | 23.90181 | 23.7948 | -0.3765137 | 0.1070121 | 2.565335e-11 | 2.565335e-11
38.95434 | 23.5434 | 23.89551 | 23.78875 | -0.3521071 | 0.1067575 | 2.574573e-11 | 2.574573e-11
38.96434 | 23.5001 | 23.88921 | 23.7827 | -0.3891118 | 0.1065081 | 2.583811e-11 | 2.583811e-11
38.97434 | 23.5028 | 23.88293 | 23.77666 | -0.3801279 | 0.1062637 | 2.592694e-11 | 2.592694e-11
38.98434 | 23.5086 | 23.87666 | 23.77063 | -0.3680552 | 0.1060245 | 2.601932e-11 | 2.601932e-11
38.99434 | 23.4719 | 23.87039 | 23.7646 | -0.3984939 | 0.1057903 | 2.61117e-11 | 2.61117e-11
39.00433 | 23.4711 | 23.86415 | 23.75859 | -0.39305 | 0.1055614 | 2.620053e-11 | 2.620053e-11
39.01433 | 23.4584 | 23.85791 | 23.75257 | -0.3995111 | 0.1053372 | 2.629291e-11 | 2.629291e-11
39.02433 | 23.4158 | 23.85168 | 23.74657 | -0.4358833 | 0.1051181 | 2.638174e-11 | 2.638174e-11
39.03433 | 23.4097 | 23.84547 | 23.74056 | -0.4357668 | 0.1049039 | 2.647057e-11 | 2.647057e-11
39.04433 | 23.4132 | 23.83926 | 23.73457 | -0.4260613 | 0.1046946 | 2.65594e-11 | 2.65594e-11
39.05433 | 23.394 | 23.83307 | 23.72858 | -0.439067 | 0.1044903 | 2.664823e-11 | 2.664823e-11
39.06432 | 23.3911 | 23.82689 | 23.7226 | -0.4357899 | 0.104291 | 2.67335e-11 | 2.67335e-11
39.07432 | 23.4065 | 23.82072 | 23.71662 | -0.4142177 | 0.1040964 | 2.681878e-11 | 2.681878e-11
39.08432 | 23.3622 | 23.81456 | 23.71065 | -0.4523565 | 0.1039067 | 2.690406e-11 | 2.690406e-11
39.09432 | 23.356 | 23.80841 | 23.70468 | -0.4524063 | 0.1037218 | 2.698933e-11 | 2.698933e-11
39.10432 | 23.3413 | 23.80227 | 23.69873 | -0.4609671 | 0.1035417 | 2.707461e-11 | 2.707461e-11
39.11432 | 23.3281 | 23.79614 | 23.69277 | -0.4680389 | 0.1033665 | 2.715633e-11 | 2.715633e-11
39.12431 | 23.3231 | 23.79003 | 23.68683 | -0.4669277 | 0.1031961 | 2.723805e-11 | 2.723805e-11
39.13431 | 23.3154 | 23.78392 | 23.68089 | -0.4685214 | 0.1030304 | 2.731622e-11 | 2.731622e-11
39.14431 | 23.29 | 23.77783 | 23.67496 | -0.4878259 | 0.1028694 | 2.739794e-11 | 2.739794e-11
39.15431 | 23.3102 | 23.77174 | 23.66903 | -0.4615413 | 0.1027131 | 2.747611e-11 | 2.747611e-11
39.16431 | 23.3081 | 23.76567 | 23.66311 | -0.4575676 | 0.1025615 | 2.755073e-11 | 2.755073e-11
39.17431 | 23.258 | 23.7596 | 23.65719 | -0.5016047 | 0.1024147 | 2.762535e-11 | 2.762535e-11
39.1843 | 23.267 | 23.75356 | 23.65129 | -0.4865587 | 0.1022727 | 2.769996e-11 | 2.769996e-11
39.1943 | 23.2562 | 23.74752 | 23.64538 | -0.4913175 | 0.1021351 | 2.777458e-11 | 2.777458e-11
39.2043 | 23.2471 | 23.74149 | 23.63948 | -0.494387 | 0.1020023 | 2.784564e-11 | 2.784564e-11
39.2143 | 23.231 | 23.73547 | 23.63359 | -0.5044673 | 0.101874 | 2.791315e-11 | 2.791315e-11
39.2243 | 23.2276 | 23.72946 | 23.62771 | -0.5018583 | 0.1017504 | 2.798066e-11 | 2.798066e-11
39.2343 | 23.2167 | 23.72346 | 23.62183 | -0.5067601 | 0.1016314 | 2.804817e-11 | 2.804817e-11
39.24429 | 23.2186 | 23.71748 | 23.61596 | -0.4988786 | 0.1015172 | 2.811213e-11 | 2.811213e-11
39.25429 | 23.2073 | 23.7115 | 23.61009 | -0.5042018 | 0.1014074 | 2.817609e-11 | 2.817609e-11
39.26429 | 23.1876 | 23.70554 | 23.60423 | -0.5179357 | 0.1013022 | 2.823649e-11 | 2.823649e-11
39.27429 | 23.1838 | 23.69958 | 23.59838 | -0.5157803 | 0.1012015 | 2.82969e-11 | 2.82969e-11
39.28429 | 23.1666 | 23.69364 | 23.59253 | -0.5270356 | 0.1011055 | 2.835375e-11 | 2.835375e-11
39.29429 | 23.1491 | 23.6877 | 23.58669 | -0.5386015 | 0.1010139 | 2.84106e-11 | 2.84106e-11
39.30428 | 23.1273 | 23.68178 | 23.58086 | -0.5544839 | 0.100927 | 2.84639e-11 | 2.84639e-11
39.31428 | 23.1351 | 23.67587 | 23.57503 | -0.5407711 | 0.1008446 | 2.851719e-11 | 2.851719e-11
39.32428 | 23.114 | 23.66997 | 23.5692 | -0.5559688 | 0.1007667 | 2.856694e-11 | 2.856694e-11
39.33428 | 23.0926 | 23.66408 | 23.56338 | -0.5714772 | 0.1006933 | 2.861313e-11 | 2.861313e-11
39.34428 | 23.1014 | 23.6582 | 23.55757 | -0.5567962 | 0.1006244 | 2.865932e-11 | 2.865932e-11
39.35427 | 23.0725 | 23.65233 | 23.55177 | -0.5798317 | 0.1005601 | 2.870196e-11 | 2.870196e-11
39.36427 | 23.0647 | 23.64647 | 23.54597 | -0.5817718 | 0.1005003 | 2.87446e-11 | 2.87446e-11
39.37427 | 23.0437 | 23.64062 | 23.54018 | -0.5969226 | 0.1004449 | 2.878369e-11 | 2.878369e-11
39.38427 | 23.0277 | 23.63478 | 23.53439 | -0.6070838 | 0.1003941 | 2.882277e-11 | 2.882277e-11
39.39427 | 23.0117 | 23.62896 | 23.52861 | -0.6172557 | 0.1003477 | 2.885475e-11 | 2.885475e-11
39.40427 | 23.0107 | 23.62314 | 23.52283 | -0.612438 | 0.1003059 | 2.889028e-11 | 2.889028e-11
39.41426 | 22.9884 | 23.61734 | 23.51707 | -0.6289368 | 0.1002685 | 2.891871e-11 | 2.891871e-11
39.42426 | 23.0102 | 23.61154 | 23.5113 | -0.6013402 | 0.1002356 | 2.894714e-11 | 2.894714e-11
39.43426 | 22.9653 | 23.60575 | 23.50555 | -0.6404542 | 0.1002072 | 2.897201e-11 | 2.897201e-11
39.44426 | 22.975 | 23.59998 | 23.4998 | -0.6249787 | 0.1001833 | 2.899688e-11 | 2.899688e-11
39.45426 | 22.9597 | 23.59421 | 23.49405 | -0.6345137 | 0.1001638 | 2.90182e-11 | 2.90182e-11
39.46426 | 22.9368 | 23.58846 | 23.48831 | -0.6516592 | 0.1001489 | 2.903597e-11 | 2.903597e-11
39.47425 | 22.9206 | 23.58272 | 23.48258 | -0.662121 | 0.1001384 | 2.905018e-11 | 2.905018e-11
39.48425 | 22.9119 | 23.57699 | 23.47686 | -0.6650875 | 0.1001324 | 2.90644e-11 | 2.90644e-11
39.49425 | 22.9143 | 23.57126 | 23.47113 | -0.6569645 | 0.1001308 | 2.907506e-11 | 2.907506e-11
39.50425 | 22.8999 | 23.56555 | 23.46542 | -0.665652 | 0.1001338 | 2.908572e-11 | 2.908572e-11
39.51425 | 22.9003 | 23.55985 | 23.45971 | -0.65955 | 0.1001412 | 2.909283e-11 | 2.909283e-11
39.52425 | 22.8898 | 23.55416 | 23.45401 | -0.6643585 | 0.1001531 | 2.909638e-11 | 2.909638e-11
39.53424 | 22.862 | 23.54848 | 23.44831 | -0.6864831 | 0.1001695 | 2.909638e-11 | 2.909638e-11
39.54424 | 22.8378 | 23.54281 | 23.44262 | -0.7050126 | 0.1001904 | 2.909638e-11 | 2.909638e-11
39.55424 | 22.8378 | 23.53715 | 23.43694 | -0.6993525 | 0.1002158 | 2.909283e-11 | 2.909283e-11
39.56424 | 22.8437 | 23.5315 | 23.43126 | -0.687803 | 0.1002457 | 2.908573e-11 | 2.908573e-11
39.57424 | 22.8099 | 23.52586 | 23.42558 | -0.7159639 | 0.1002801 | 2.907862e-11 | 2.907862e-11
39.58424 | 22.8178 | 23.52024 | 23.41992 | -0.7024353 | 0.100319 | 2.906796e-11 | 2.906796e-11
39.59423 | 22.7962 | 23.51462 | 23.41426 | -0.7184229 | 0.1003624 | 2.905375e-11 | 2.905375e-11
39.60423 | 22.8023 | 23.50902 | 23.4086 | -0.7067152 | 0.1004103 | 2.903954e-11 | 2.903954e-11
39.61423 | 22.7458 | 23.50342 | 23.40296 | -0.7576181 | 0.1004628 | 2.902178e-11 | 2.902178e-11
39.62423 | 22.7662 | 23.49783 | 23.39731 | -0.7316315 | 0.1005198 | 2.900046e-11 | 2.900046e-11
39.63423 | 22.7274 | 23.49226 | 23.39167 | -0.7648554 | 0.1005813 | 2.897915e-11 | 2.897915e-11
39.64423 | 22.7498 | 23.48669 | 23.38604 | -0.7368898 | 0.1006474 | 2.895428e-11 | 2.895428e-11
39.65422 | 22.7146 | 23.48114 | 23.38042 | -0.7665402 | 0.100718 | 2.892585e-11 | 2.892585e-11
39.66422 | 22.7029 | 23.4756 | 23.3748 | -0.7726957 | 0.1007932 | 2.889743e-11 | 2.889743e-11
39.67422 | 22.7314 | 23.47006 | 23.36919 | -0.7386616 | 0.100873 | 2.886545e-11 | 2.886545e-11
39.68422 | 22.6631 | 23.46454 | 23.36358 | -0.801438 | 0.1009574 | 2.882992e-11 | 2.882992e-11
39.69422 | 22.6799 | 23.45902 | 23.35798 | -0.779125 | 0.1010463 | 2.879439e-11 | 2.879439e-11
39.70422 | 22.6586 | 23.45352 | 23.35238 | -0.7949224 | 0.1011399 | 2.875531e-11 | 2.875531e-11
39.71421 | 22.6529 | 23.44804 | 23.3468 | -0.795136 | 0.101238 | 2.871267e-11 | 2.871267e-11
39.72421 | 22.6465 | 23.44255 | 23.34121 | -0.7960546 | 0.1013408 | 2.867004e-11 | 2.867004e-11
39.73421 | 22.6429 | 23.43708 | 23.33564 | -0.7941837 | 0.1014483 | 2.86274e-11 | 2.86274e-11
39.74421 | 22.6121 | 23.43162 | 23.33006 | -0.8195234 | 0.1015604 | 2.858121e-11 | 2.858121e-11
39.75421 | 22.6064 | 23.42617 | 23.3245 | -0.8197736 | 0.1016771 | 2.853147e-11 | 2.853147e-11
39.7642 | 22.6067 | 23.42074 | 23.31894 | -0.8140399 | 0.1017985 | 2.847818e-11 | 2.847818e-11
39.7742 | 22.5773 | 23.41531 | 23.31339 | -0.8380113 | 0.1019246 | 2.842843e-11 | 2.842843e-11
39.7842 | 22.5832 | 23.40989 | 23.30784 | -0.8266933 | 0.1020554 | 2.837158e-11 | 2.837158e-11
39.7942 | 22.5787 | 23.40449 | 23.30229 | -0.8257859 | 0.1021909 | 2.831474e-11 | 2.831474e-11
39.8042 | 22.5597 | 23.39909 | 23.29676 | -0.8393891 | 0.1023312 | 2.825789e-11 | 2.825789e-11
39.8142 | 22.5418 | 23.3937 | 23.29123 | -0.8519029 | 0.1024762 | 2.819749e-11 | 2.819749e-11
39.82419 | 22.5288 | 23.38833 | 23.28571 | -0.8595327 | 0.1026259 | 2.813708e-11 | 2.813708e-11
39.83419 | 22.505 | 23.38297 | 23.28019 | -0.8779678 | 0.1027804 | 2.807313e-11 | 2.807313e-11
39.84419 | 22.5399 | 23.37761 | 23.27467 | -0.8377135 | 0.1029397 | 2.800562e-11 | 2.800562e-11
39.85419 | 22.5022 | 23.37227 | 23.26917 | -0.8700699 | 0.1031039 | 2.794167e-11 | 2.794167e-11
39.86419 | 22.4856 | 23.36694 | 23.26366 | -0.881337 | 0.1032728 | 2.787061e-11 | 2.787061e-11
39.87419 | 22.5171 | 23.36161 | 23.25817 | -0.8445148 | 0.1034467 | 2.78031e-11 | 2.78031e-11
39.88418 | 22.4643 | 23.35631 | 23.25268 | -0.8920086 | 0.1036252 | 2.773204e-11 | 2.773204e-11
39.89418 | 22.4563 | 23.35101 | 23.2472 | -0.8947078 | 0.1038087 | 2.766098e-11 | 2.766098e-11
39.90418 | 22.4284 | 23.34572 | 23.24172 | -0.9173178 | 0.1039972 | 2.758636e-11 | 2.758636e-11
39.91418 | 22.4465 | 23.34044 | 23.23625 | -0.8939385 | 0.1041906 | 2.751175e-11 | 2.751175e-11
39.92418 | 22.4451 | 23.33517 | 23.23078 | -0.8900699 | 0.1043889 | 2.743358e-11 | 2.743358e-11
39.93418 | 22.4155 | 23.32991 | 23.22532 | -0.9144122 | 0.1045921 | 2.735897e-11 | 2.735897e-11
39.94417 | 22.4241 | 23.32467 | 23.21987 | -0.9005704 | 0.1048001 | 2.72808e-11 | 2.72808e-11
39.95417 | 22.3896 | 23.31943 | 23.21442 | -0.9298342 | 0.1050134 | 2.719908e-11 | 2.719908e-11
39.96417 | 22.3838 | 23.31421 | 23.20898 | -0.9304088 | 0.1052316 | 2.712091e-11 | 2.712091e-11
39.97417 | 22.3759 | 23.30899 | 23.20354 | -0.9330943 | 0.1054549 | 2.703919e-11 | 2.703919e-11
39.98417 | 22.3763 | 23.30379 | 23.19811 | -0.9274906 | 0.1056832 | 2.695747e-11 | 2.695747e-11
39.99417 | 22.3493 | 23.2986 | 23.19268 | -0.9492978 | 0.1059166 | 2.68722e-11 | 2.68722e-11
40.00416 | 22.3668 | 23.29342 | 23.18727 | -0.9266211 | 0.1061549 | 2.679048e-11 | 2.679048e-11
40.01416 | 22.3577 | 23.28825 | 23.18185 | -0.9305501 | 0.1063985 | 2.670521e-11 | 2.670521e-11
40.02416 | 22.3426 | 23.28309 | 23.17644 | -0.94049 | 0.1066473 | 2.661993e-11 | 2.661993e-11
40.03416 | 22.3252 | 23.27794 | 23.17104 | -0.9527408 | 0.1069013 | 2.653466e-11 | 2.653466e-11
40.04416 | 22.3262 | 23.2728 | 23.16564 | -0.9466026 | 0.1071604 | 2.644583e-11 | 2.644583e-11
40.05416 | 22.2968 | 23.26768 | 23.16025 | -0.9708754 | 0.1074247 | 2.636056e-11 | 2.636056e-11
40.06415 | 22.3069 | 23.26256 | 23.15487 | -0.9556643 | 0.1076941 | 2.627173e-11 | 2.627173e-11
40.07415 | 22.3352 | 23.25746 | 23.14949 | -0.922259 | 0.1079689 | 2.618291e-11 | 2.618291e-11
40.08415 | 22.2814 | 23.25236 | 23.14412 | -0.9709648 | 0.108249 | 2.609763e-11 | 2.609763e-11
40.09415 | 22.2977 | 23.24728 | 23.13875 | -0.9495817 | 0.1085344 | 2.60088e-11 | 2.60088e-11
40.10415 | 22.2696 | 23.24221 | 23.13338 | -0.9726096 | 0.1088252 | 2.591998e-11 | 2.591998e-11
40.11415 | 22.2963 | 23.23715 | 23.12803 | -0.9408486 | 0.1091213 | 2.583115e-11 | 2.583115e-11
40.12414 | 22.2743 | 23.2321 | 23.12268 | -0.9578038 | 0.1094225 | 2.573877e-11 | 2.573877e-11
40.13414 | 22.2525 | 23.22707 | 23.11734 | -0.9745651 | 0.1097294 | 2.564994e-11 | 2.564994e-11
40.14414 | 22.263 | 23.22204 | 23.112 | -0.9590375 | 0.1100418 | 2.556112e-11 | 2.556112e-11
40.15414 | 22.2423 | 23.21702 | 23.10666 | -0.974721 | 0.1103596 | 2.547229e-11 | 2.547229e-11
40.16414 | 22.2597 | 23.21202 | 23.10133 | -0.9523158 | 0.1106829 | 2.538346e-11 | 2.538346e-11
40.17413 | 22.2398 | 23.20703 | 23.09602 | -0.9672268 | 0.1110113 | 2.529108e-11 | 2.529108e-11
40.18413 | 22.2423 | 23.20204 | 23.0907 | -0.959744 | 0.1113457 | 2.520226e-11 | 2.520226e-11
40.19413 | 22.2159 | 23.19707 | 23.08539 | -0.9811725 | 0.1116856 | 2.511343e-11 | 2.511343e-11
40.20413 | 22.2147 | 23.19211 | 23.08008 | -0.9774122 | 0.1120311 | 2.50246e-11 | 2.50246e-11
40.21413 | 22.182 | 23.18716 | 23.07478 | -1.005163 | 0.1123822 | 2.493578e-11 | 2.493578e-11
40.22413 | 22.2072 | 23.18223 | 23.06949 | -0.9750256 | 0.1127389 | 2.484695e-11 | 2.484695e-11
40.23412 | 22.2075 | 23.1773 | 23.0642 | -0.9698043 | 0.113101 | 2.475812e-11 | 2.475812e-11
40.24412 | 22.1903 | 23.17239 | 23.05892 | -0.9820893 | 0.1134691 | 2.46693e-11 | 2.46693e-11
40.25412 | 22.1858 | 23.16749 | 23.05364 | -0.9816858 | 0.1138429 | 2.458047e-11 | 2.458047e-11
40.26412 | 22.169 | 23.16259 | 23.04837 | -0.9935937 | 0.1142225 | 2.449164e-11 | 2.449164e-11
40.27412 | 22.158 | 23.15771 | 23.04311 | -0.9997129 | 0.1146079 | 2.440637e-11 | 2.440637e-11
40.28412 | 22.1405 | 23.15284 | 23.03784 | -1.012344 | 0.114999 | 2.431754e-11 | 2.431754e-11
40.29411 | 22.147 | 23.14799 | 23.0326 | -1.000991 | 0.1153956 | 2.423227e-11 | 2.423227e-11
40.30411 | 22.1752 | 23.14314 | 23.02735 | -0.9679445 | 0.1157985 | 2.414699e-11 | 2.414699e-11
40.31411 | 22.1396 | 23.13831 | 23.0221 | -0.9987097 | 0.1162072 | 2.406172e-11 | 2.406172e-11
40.32411 | 22.1341 | 23.13349 | 23.01686 | -0.9993864 | 0.1166219 | 2.397645e-11 | 2.397645e-11
40.33411 | 22.134 | 23.12867 | 23.01163 | -0.9946747 | 0.1170425 | 2.389117e-11 | 2.389117e-11
40.34411 | 22.1046 | 23.12387 | 23.00641 | -1.019275 | 0.117469 | 2.380945e-11 | 2.380945e-11
40.3541 | 22.0871 | 23.11909 | 23.00119 | -1.031991 | 0.1179011 | 2.372418e-11 | 2.372418e-11
40.3641 | 22.1061 | 23.11431 | 22.99597 | -1.008214 | 0.1183397 | 2.364246e-11 | 2.364246e-11
40.3741 | 22.1004 | 23.10955 | 22.99076 | -1.009149 | 0.1187843 | 2.356074e-11 | 2.356074e-11
40.3841 | 22.1103 | 23.1048 | 22.98556 | -0.9944952 | 0.1192349 | 2.347902e-11 | 2.347902e-11
40.3941 | 22.0727 | 23.10005 | 22.98036 | -1.027353 | 0.1196917 | 2.340085e-11 | 2.340085e-11
40.4041 | 22.0807 | 23.09532 | 22.97517 | -1.014623 | 0.1201545 | 2.332268e-11 | 2.332268e-11
40.41409 | 22.0511 | 23.09061 | 22.96999 | -1.039509 | 0.1206231 | 2.324096e-11 | 2.324096e-11
40.42409 | 22.0529 | 23.0859 | 22.9648 | -1.033003 | 0.1210983 | 2.316634e-11 | 2.316634e-11
40.43409 | 22.039 | 23.08121 | 22.95963 | -1.042208 | 0.1215797 | 2.308818e-11 | 2.308818e-11
40.44409 | 22.0495 | 23.07652 | 22.95446 | -1.027024 | 0.1220673 | 2.301001e-11 | 2.301001e-11
40.45409 | 22.0493 | 23.07185 | 22.94929 | -1.022553 | 0.1225611 | 2.293539e-11 | 2.293539e-11
40.46409 | 22.0083 | 23.06719 | 22.94413 | -1.058893 | 0.1230612 | 2.286078e-11 | 2.286078e-11
40.47408 | 22.0205 | 23.06255 | 22.93898 | -1.04205 | 0.1235669 | 2.278972e-11 | 2.278972e-11
40.48408 | 22.0112 | 23.05791 | 22.93383 | -1.046714 | 0.1240796 | 2.27151e-11 | 2.27151e-11
40.49408 | 21.9979 | 23.05329 | 22.92869 | -1.05539 | 0.1245986 | 2.264404e-11 | 2.264404e-11
40.50408 | 21.9908 | 23.04868 | 22.92355 | -1.057878 | 0.125124 | 2.257298e-11 | 2.257298e-11
40.51408 | 21.995 | 23.04408 | 22.91842 | -1.049078 | 0.1256557 | 2.250547e-11 | 2.250547e-11
40.52407 | 21.982 | 23.03949 | 22.9133 | -1.057494 | 0.1261933 | 2.243441e-11 | 2.243441e-11
40.53407 | 21.9674 | 23.03492 | 22.90818 | -1.067517 | 0.1267378 | 2.23669e-11 | 2.23669e-11
40.54407 | 21.9561 | 23.03035 | 22.90306 | -1.074253 | 0.1272887 | 2.230295e-11 | 2.230295e-11
40.55407 | 21.9673 | 23.0258 | 22.89795 | -1.0585 | 0.1278461 | 2.223544e-11 | 2.223544e-11
40.56407 | 21.9542 | 23.02126 | 22.89285 | -1.06706 | 0.1284099 | 2.217148e-11 | 2.217148e-11
40.57407 | 21.9451 | 23.01673 | 22.88775 | -1.071631 | 0.1289802 | 2.210753e-11 | 2.210753e-11
40.58406 | 21.95 | 23.01222 | 22.88266 | -1.062219 | 0.1295564 | 2.204357e-11 | 2.204357e-11
40.59406 | 21.9114 | 23.00771 | 22.87757 | -1.096314 | 0.1301397 | 2.198317e-11 | 2.198317e-11
40.60406 | 21.9366 | 23.00322 | 22.87249 | -1.066621 | 0.1307295 | 2.192277e-11 | 2.192277e-11
40.61406 | 21.9106 | 22.99874 | 22.86741 | -1.08814 | 0.1313258 | 2.186236e-11 | 2.186236e-11
40.62406 | 21.9137 | 22.99427 | 22.86234 | -1.080572 | 0.1319287 | 2.180552e-11 | 2.180552e-11
40.63406 | 21.9065 | 22.98981 | 22.85728 | -1.083315 | 0.1325381 | 2.174866e-11 | 2.174866e-11
40.64405 | 21.9064 | 22.98537 | 22.85222 | -1.078975 | 0.1331534 | 2.169182e-11 | 2.169182e-11
40.65405 | 21.8886 | 22.98094 | 22.84717 | -1.092342 | 0.1337759 | 2.163852e-11 | 2.163852e-11
40.66405 | 21.8819 | 22.97652 | 22.84212 | -1.094621 | 0.134405 | 2.158167e-11 | 2.158167e-11
40.67405 | 21.876 | 22.97211 | 22.83707 | -1.096112 | 0.1350406 | 2.153193e-11 | 2.153193e-11
40.68405 | 21.8639 | 22.96772 | 22.83203 | -1.103816 | 0.1356828 | 2.147863e-11 | 2.147863e-11
40.69405 | 21.8594 | 22.96333 | 22.827 | -1.103931 | 0.1363316 | 2.142889e-11 | 2.142889e-11
40.70404 | 21.8567 | 22.95896 | 22.82198 | -1.102263 | 0.1369862 | 2.137915e-11 | 2.137915e-11
40.71404 | 21.831 | 22.9546 | 22.81695 | -1.123602 | 0.1376481 | 2.13294e-11 | 2.13294e-11
40.72404 | 21.8604 | 22.95025 | 22.81194 | -1.089853 | 0.1383165 | 2.128321e-11 | 2.128321e-11
40.73404 | 21.8472 | 22.94592 | 22.80692 | -1.098716 | 0.1389915 | 2.123702e-11 | 2.123702e-11
40.74404 | 21.8388 | 22.94159 | 22.80192 | -1.102791 | 0.139673 | 2.119439e-11 | 2.119439e-11
40.75404 | 21.8274 | 22.93728 | 22.79692 | -1.109878 | 0.140361 | 2.11482e-11 | 2.11482e-11
40.76403 | 21.8183 | 22.93298 | 22.79193 | -1.114681 | 0.1410549 | 2.110556e-11 | 2.110556e-11
40.77403 | 21.8184 | 22.92869 | 22.78694 | -1.110292 | 0.141756 | 2.106648e-11 | 2.106648e-11
40.78403 | 21.8106 | 22.92441 | 22.78195 | -1.113814 | 0.1424635 | 2.102384e-11 | 2.102384e-11
40.79403 | 21.8134 | 22.92015 | 22.77697 | -1.106749 | 0.1431775 | 2.098476e-11 | 2.098476e-11
40.80403 | 21.8272 | 22.9159 | 22.772 | -1.088695 | 0.143898 | 2.094922e-11 | 2.094922e-11
40.81403 | 21.789 | 22.91165 | 22.76703 | -1.122653 | 0.1446249 | 2.091014e-11 | 2.091014e-11
40.82402 | 21.7813 | 22.90743 | 22.76207 | -1.126127 | 0.1453574 | 2.087461e-11 | 2.087461e-11
40.83402 | 21.8047 | 22.90321 | 22.75711 | -1.098509 | 0.1460971 | 2.084263e-11 | 2.084263e-11
40.84402 | 21.7816 | 22.899 | 22.75216 | -1.117402 | 0.146843 | 2.08071e-11 | 2.08071e-11
40.85402 | 21.7871 | 22.89481 | 22.74721 | -1.107707 | 0.1475953 | 2.077512e-11 | 2.077512e-11
40.86402 | 21.7885 | 22.89062 | 22.74227 | -1.102123 | 0.1483538 | 2.074315e-11 | 2.074315e-11
40.87402 | 21.7686 | 22.88645 | 22.73733 | -1.117851 | 0.1491185 | 2.071472e-11 | 2.071472e-11
40.88401 | 21.7624 | 22.88229 | 22.73241 | -1.119894 | 0.1498887 | 2.06863e-11 | 2.06863e-11
40.89401 | 21.7395 | 22.87815 | 22.72748 | -1.138645 | 0.1506657 | 2.065787e-11 | 2.065787e-11
40.90401 | 21.7684 | 22.87401 | 22.72256 | -1.105607 | 0.1514488 | 2.062945e-11 | 2.062945e-11
40.91401 | 21.7436 | 22.86988 | 22.71764 | -1.126281 | 0.152238 | 2.060458e-11 | 2.060458e-11
40.92401 | 21.7551 | 22.86577 | 22.71273 | -1.110666 | 0.153033 | 2.057971e-11 | 2.057971e-11
40.934 | 21.7515 | 22.86167 | 22.70783 | -1.110166 | 0.1538332 | 2.055483e-11 | 2.055483e-11
40.944 | 21.7288 | 22.85757 | 22.70293 | -1.128773 | 0.1546401 | 2.053352e-11 | 2.053352e-11
40.954 | 21.7346 | 22.85349 | 22.69804 | -1.118891 | 0.1554527 | 2.05122e-11 | 2.05122e-11
40.964 | 21.7489 | 22.84942 | 22.69315 | -1.10052 | 0.1562709 | 2.049088e-11 | 2.049088e-11
40.974 | 21.7361 | 22.84536 | 22.68827 | -1.10926 | 0.1570948 | 2.047311e-11 | 2.047311e-11
40.984 | 21.7396 | 22.84131 | 22.68339 | -1.101711 | 0.1579243 | 2.045535e-11 | 2.045535e-11
40.99399 | 21.7319 | 22.83728 | 22.67852 | -1.105376 | 0.1587584 | 2.043759e-11 | 2.043759e-11
41.00399 | 21.724 | 22.83325 | 22.67365 | -1.109248 | 0.1595987 | 2.041982e-11 | 2.041982e-11
41.01399 | 21.7174 | 22.82923 | 22.66879 | -1.111831 | 0.1604442 | 2.040561e-11 | 2.040561e-11
41.02399 | 21.7374 | 22.82522 | 22.66393 | -1.087824 | 0.161295 | 2.03914e-11 | 2.03914e-11
41.03399 | 21.7223 | 22.82123 | 22.65908 | -1.098927 | 0.1621507 | 2.037718e-11 | 2.037718e-11
41.04399 | 21.7201 | 22.81724 | 22.65423 | -1.097141 | 0.1630115 | 2.036652e-11 | 2.036652e-11
41.05398 | 21.7101 | 22.81327 | 22.64939 | -1.103169 | 0.1638763 | 2.035587e-11 | 2.035587e-11
41.06398 | 21.7027 | 22.8093 | 22.64456 | -1.106602 | 0.1647467 | 2.034521e-11 | 2.034521e-11
41.07398 | 21.7098 | 22.80535 | 22.63972 | -1.095545 | 0.1656217 | 2.033455e-11 | 2.033455e-11
41.08398 | 21.7223 | 22.8014 | 22.6349 | -1.079099 | 0.1665012 | 2.032744e-11 | 2.032744e-11
41.09398 | 21.6957 | 22.79746 | 22.63008 | -1.101761 | 0.1673851 | 2.032034e-11 | 2.032034e-11
41.10398 | 21.7109 | 22.79353 | 22.62526 | -1.082633 | 0.1682733 | 2.031323e-11 | 2.031323e-11
41.11397 | 21.6712 | 22.78962 | 22.62045 | -1.118419 | 0.1691646 | 2.030612e-11 | 2.030612e-11
41.12397 | 21.6992 | 22.78571 | 22.61565 | -1.086509 | 0.1700608 | 2.030257e-11 | 2.030257e-11
41.13397 | 21.6777 | 22.78181 | 22.61085 | -1.104109 | 0.1709607 | 2.029902e-11 | 2.029902e-11
41.14397 | 21.6967 | 22.77792 | 22.60605 | -1.081217 | 0.1718643 | 2.029547e-11 | 2.029547e-11
41.15397 | 21.6856 | 22.77403 | 22.60126 | -1.088434 | 0.1727713 | 2.029191e-11 | 2.029191e-11
41.16397 | 21.6656 | 22.77016 | 22.59648 | -1.104559 | 0.1736816 | 2.029191e-11 | 2.029191e-11
41.17396 | 21.6671 | 22.7663 | 22.5917 | -1.099196 | 0.1745942 | 2.029191e-11 | 2.029191e-11
41.18396 | 21.666 | 22.76244 | 22.58693 | -1.096438 | 0.1755106 | 2.029192e-11 | 2.029192e-11
41.19396 | 21.6579 | 22.75859 | 22.58216 | -1.100687 | 0.1764298 | 2.029192e-11 | 2.029192e-11
41.20396 | 21.6662 | 22.75474 | 22.57739 | -1.088545 | 0.1773515 | 2.029192e-11 | 2.029192e-11
41.21396 | 21.6496 | 22.75091 | 22.57263 | -1.101309 | 0.1782756 | 2.029547e-11 | 2.029547e-11
41.22396 | 21.6322 | 22.74708 | 22.56788 | -1.114881 | 0.1792018 | 2.029902e-11 | 2.029902e-11
41.23395 | 21.6325 | 22.74326 | 22.56314 | -1.110764 | 0.1801291 | 2.030258e-11 | 2.030258e-11
41.24395 | 21.6228 | 22.73945 | 22.55839 | -1.11665 | 0.181059 | 2.030613e-11 | 2.030613e-11
41.25395 | 21.643 | 22.73564 | 22.55365 | -1.092642 | 0.1819904 | 2.031324e-11 | 2.031324e-11
41.26395 | 21.6249 | 22.73184 | 22.54892 | -1.106941 | 0.1829231 | 2.031679e-11 | 2.031679e-11
41.27395 | 21.6018 | 22.72805 | 22.54419 | -1.126246 | 0.1838568 | 2.03239e-11 | 2.03239e-11
41.28395 | 21.5986 | 22.72426 | 22.53947 | -1.125657 | 0.1847913 | 2.0331e-11 | 2.0331e-11
41.29394 | 21.5843 | 22.72048 | 22.53475 | -1.136177 | 0.1857254 | 2.033811e-11 | 2.033811e-11
41.30394 | 21.5918 | 22.7167 | 22.53004 | -1.124899 | 0.1866608 | 2.034522e-11 | 2.034522e-11
41.31394 | 21.5918 | 22.71293 | 22.52533 | -1.121126 | 0.1875962 | 2.035588e-11 | 2.035588e-11
41.32394 | 21.5926 | 22.70916 | 22.52063 | -1.116557 | 0.1885313 | 2.036298e-11 | 2.036298e-11
41.33394 | 21.5645 | 22.70539 | 22.51593 | -1.140894 | 0.1894659 | 2.037364e-11 | 2.037364e-11
41.34393 | 21.5771 | 22.70164 | 22.51124 | -1.124538 | 0.1903988 | 2.03843e-11 | 2.03843e-11
41.35393 | 21.5456 | 22.69788 | 22.50655 | -1.152282 | 0.1913315 | 2.039496e-11 | 2.039496e-11
41.36393 | 21.5642 | 22.69413 | 22.50187 | -1.12993 | 0.1922629 | 2.040562e-11 | 2.040562e-11
41.37393 | 21.5578 | 22.69038 | 22.49719 | -1.132582 | 0.1931926 | 2.041628e-11 | 2.041628e-11
41.38393 | 21.5544 | 22.68664 | 22.49252 | -1.132236 | 0.1941203 | 2.042694e-11 | 2.042694e-11
41.39393 | 21.5395 | 22.68289 | 22.48785 | -1.143393 | 0.1950456 | 2.04376e-11 | 2.04376e-11
41.40392 | 21.5465 | 22.67916 | 22.48319 | -1.132656 | 0.1959675 | 2.045181e-11 | 2.045181e-11
41.41392 | 21.5347 | 22.67542 | 22.47853 | -1.140718 | 0.1968874 | 2.046247e-11 | 2.046247e-11
41.42392 | 21.526 | 22.67168 | 22.47388 | -1.145681 | 0.1978039 | 2.047669e-11 | 2.047669e-11
41.43392 | 21.5116 | 22.66795 | 22.46923 | -1.156346 | 0.1987169 | 2.04909e-11 | 2.04909e-11
41.44392 | 21.5489 | 22.66421 | 22.46459 | -1.115312 | 0.199626 | 2.050156e-11 | 2.050156e-11
41.45392 | 21.5136 | 22.66048 | 22.45995 | -1.146878 | 0.2005307 | 2.051577e-11 | 2.051577e-11
41.46391 | 21.5282 | 22.65675 | 22.45532 | -1.128548 | 0.20143 | 2.052998e-11 | 2.052998e-11
41.47391 | 21.5147 | 22.65302 | 22.45069 | -1.138315 | 0.2023251 | 2.05442e-11 | 2.05442e-11
41.48391 | 21.5004 | 22.64928 | 22.44607 | -1.148881 | 0.2032149 | 2.055486e-11 | 2.055486e-11
41.49391 | 21.4947 | 22.64555 | 22.44145 | -1.150847 | 0.2040989 | 2.056907e-11 | 2.056907e-11
41.50391 | 21.5373 | 22.64181 | 22.43683 | -1.104511 | 0.2049769 | 2.058328e-11 | 2.058328e-11
41.51391 | 21.5147 | 22.63807 | 22.43223 | -1.123374 | 0.2058484 | 2.05975e-11 | 2.05975e-11
41.5239 | 21.4989 | 22.63434 | 22.42763 | -1.135439 | 0.2067122 | 2.061171e-11 | 2.061171e-11
41.5339 | 21.4956 | 22.6306 | 22.42303 | -1.134998 | 0.2075697 | 2.062592e-11 | 2.062592e-11
41.5439 | 21.4722 | 22.62685 | 22.41843 | -1.154654 | 0.2084196 | 2.063658e-11 | 2.063658e-11
41.5539 | 21.4939 | 22.62311 | 22.41384 | -1.129206 | 0.2092615 | 2.065079e-11 | 2.065079e-11
41.5639 | 21.5051 | 22.61936 | 22.40926 | -1.114256 | 0.2100949 | 2.066501e-11 | 2.066501e-11
41.5739 | 21.4837 | 22.6156 | 22.40468 | -1.131901 | 0.2109197 | 2.067922e-11 | 2.067922e-11
41.58389 | 21.4788 | 22.61185 | 22.40011 | -1.133046 | 0.2117344 | 2.068988e-11 | 2.068988e-11
41.59389 | 21.4575 | 22.60808 | 22.39554 | -1.150583 | 0.2125404 | 2.070409e-11 | 2.070409e-11
41.60389 | 21.4442 | 22.60431 | 22.39098 | -1.160114 | 0.2133365 | 2.071475e-11 | 2.071475e-11
41.61389 | 21.4765 | 22.60054 | 22.38642 | -1.12404 | 0.2141221 | 2.072541e-11 | 2.072541e-11
41.62389 | 21.4812 | 22.59676 | 22.38186 | -1.11556 | 0.214897 | 2.073962e-11 | 2.073962e-11
41.63389 | 21.4529 | 22.59297 | 22.37731 | -1.140074 | 0.2156607 | 2.075028e-11 | 2.075028e-11
41.64388 | 21.439 | 22.58918 | 22.37277 | -1.150185 | 0.2164122 | 2.076094e-11 | 2.076094e-11
41.65388 | 21.4329 | 22.58538 | 22.36823 | -1.152485 | 0.2171524 | 2.07716e-11 | 2.07716e-11
41.66388 | 21.4338 | 22.58158 | 22.3637 | -1.147777 | 0.2178802 | 2.078226e-11 | 2.078226e-11
41.67388 | 21.4614 | 22.57776 | 22.35917 | -1.116362 | 0.2185953 | 2.078937e-11 | 2.078937e-11
41.68388 | 21.4505 | 22.57394 | 22.35464 | -1.123438 | 0.2192972 | 2.080003e-11 | 2.080003e-11
41.69388 | 21.4358 | 22.57011 | 22.35012 | -1.134305 | 0.2199856 | 2.080713e-11 | 2.080713e-11
41.70387 | 21.4134 | 22.56627 | 22.34561 | -1.152867 | 0.2206593 | 2.081424e-11 | 2.081424e-11
41.71387 | 21.4196 | 22.56242 | 22.3411 | -1.142816 | 0.2213193 | 2.082135e-11 | 2.082135e-11
41.72387 | 21.4317 | 22.55855 | 22.33659 | -1.126855 | 0.2219647 | 2.082845e-11 | 2.082845e-11
41.73387 | 21.4237 | 22.55468 | 22.33209 | -1.130983 | 0.2225949 | 2.083201e-11 | 2.083201e-11
41.74387 | 21.4164 | 22.5508 | 22.32759 | -1.134401 | 0.2232096 | 2.083911e-11 | 2.083911e-11
41.75386 | 21.4005 | 22.54691 | 22.3231 | -1.146412 | 0.2238079 | 2.084267e-11 | 2.084267e-11
41.76386 | 21.3814 | 22.54301 | 22.31862 | -1.161607 | 0.2243905 | 2.084622e-11 | 2.084622e-11
41.77386 | 21.4145 | 22.53909 | 22.31413 | -1.12459 | 0.2249565 | 2.084977e-11 | 2.084977e-11
41.78386 | 21.397 | 22.53516 | 22.30966 | -1.138161 | 0.2255055 | 2.084977e-11 | 2.084977e-11
41.79386 | 21.4064 | 22.53122 | 22.30518 | -1.12482 | 0.2260373 | 2.084977e-11 | 2.084977e-11
41.80386 | 21.3668 | 22.52727 | 22.30071 | -1.160465 | 0.2265514 | 2.084977e-11 | 2.084977e-11
41.81385 | 21.3805 | 22.5233 | 22.29625 | -1.142802 | 0.227047 | 2.084977e-11 | 2.084977e-11
41.82385 | 21.3589 | 22.51932 | 22.2918 | -1.160421 | 0.2275248 | 2.084977e-11 | 2.084977e-11
41.83385 | 21.398 | 22.51533 | 22.28734 | -1.117326 | 0.2279839 | 2.084622e-11 | 2.084622e-11
41.84385 | 21.3607 | 22.51132 | 22.28289 | -1.150616 | 0.228424 | 2.084267e-11 | 2.084267e-11
41.85385 | 21.3713 | 22.50729 | 22.27845 | -1.135992 | 0.228845 | 2.083912e-11 | 2.083912e-11
41.86385 | 21.3744 | 22.50325 | 22.27401 | -1.128854 | 0.2292463 | 2.083201e-11 | 2.083201e-11
41.87384 | 21.3607 | 22.4992 | 22.26958 | -1.138504 | 0.2296274 | 2.08249e-11 | 2.08249e-11
41.88384 | 21.3739 | 22.49513 | 22.26515 | -1.121235 | 0.2299889 | 2.08178e-11 | 2.08178e-11
41.89384 | 21.3666 | 22.49105 | 22.26072 | -1.12445 | 0.2303299 | 2.080714e-11 | 2.080714e-11
41.90384 | 21.3555 | 22.48695 | 22.2563 | -1.131449 | 0.2306503 | 2.079648e-11 | 2.079648e-11
41.91384 | 21.3966 | 22.48283 | 22.25188 | -1.086232 | 0.2309499 | 2.078582e-11 | 2.078582e-11
41.92384 | 21.3782 | 22.4787 | 22.24747 | -1.100498 | 0.2312283 | 2.077516e-11 | 2.077516e-11
41.93383 | 21.3526 | 22.47455 | 22.24307 | -1.121952 | 0.2314852 | 2.076095e-11 | 2.076095e-11
41.94383 | 21.3778 | 22.47038 | 22.23866 | -1.092585 | 0.2317209 | 2.074674e-11 | 2.074674e-11
41.95383 | 21.3523 | 22.4662 | 22.23427 | -1.113901 | 0.2319348 | 2.072897e-11 | 2.072897e-11
41.96383 | 21.3786 | 22.462 | 22.22987 | -1.0834 | 0.2321269 | 2.071121e-11 | 2.071121e-11
41.97383 | 21.3775 | 22.45778 | 22.22548 | -1.080281 | 0.2322969 | 2.069344e-11 | 2.069344e-11
41.98383 | 21.3597 | 22.45354 | 22.2211 | -1.093845 | 0.2324448 | 2.067212e-11 | 2.067212e-11
41.99382 | 21.3531 | 22.44929 | 22.21672 | -1.096195 | 0.2325702 | 2.065435e-11 | 2.065435e-11
42.00382 | 21.3616 | 22.44502 | 22.21235 | -1.083423 | 0.2326733 | 2.062948e-11 | 2.062948e-11
42.01382 | 21.3545 | 22.44073 | 22.20798 | -1.086233 | 0.2327538 | 2.060816e-11 | 2.060816e-11
42.02382 | 21.3774 | 22.43643 | 22.20361 | -1.059025 | 0.2328118 | 2.058329e-11 | 2.058329e-11
42.03382 | 21.3579 | 22.4321 | 22.19925 | -1.0742 | 0.232847 | 2.055487e-11 | 2.055487e-11
42.04382 | 21.3415 | 22.42776 | 22.1949 | -1.086255 | 0.2328594 | 2.053e-11 | 2.053e-11
42.05381 | 21.3407 | 22.4234 | 22.19055 | -1.082697 | 0.232849 | 2.049802e-11 | 2.049802e-11
42.06381 | 21.3585 | 22.41902 | 22.1862 | -1.060517 | 0.2328157 | 2.046959e-11 | 2.046959e-11
42.07381 | 21.3488 | 22.41462 | 22.18186 | -1.065818 | 0.2327595 | 2.043761e-11 | 2.043761e-11
42.08381 | 21.3619 | 22.4102 | 22.17752 | -1.048301 | 0.2326805 | 2.040564e-11 | 2.040564e-11
42.09381 | 21.3313 | 22.40576 | 22.17319 | -1.074465 | 0.2325786 | 2.03701e-11 | 2.03701e-11
42.10381 | 21.3409 | 22.40131 | 22.16886 | -1.060411 | 0.2324539 | 2.033457e-11 | 2.033457e-11
42.1138 | 21.3368 | 22.39684 | 22.16454 | -1.060043 | 0.2323064 | 2.029904e-11 | 2.029904e-11
42.1238 | 21.3296 | 22.39235 | 22.16022 | -1.062753 | 0.2321362 | 2.025996e-11 | 2.025996e-11
42.1338 | 21.3615 | 22.38784 | 22.1559 | -1.026344 | 0.2319432 | 2.022087e-11 | 2.022087e-11
42.1438 | 21.3195 | 22.38332 | 22.15159 | -1.063818 | 0.2317277 | 2.018179e-11 | 2.018179e-11
42.1538 | 21.3538 | 22.37877 | 22.14728 | -1.024973 | 0.2314897 | 2.013915e-11 | 2.013915e-11
42.16379 | 21.328 | 22.37422 | 22.14299 | -1.046215 | 0.2312295 | 2.009651e-11 | 2.009651e-11
42.17379 | 21.3406 | 22.36964 | 22.13869 | -1.029035 | 0.2309469 | 2.005032e-11 | 2.005032e-11
42.18379 | 21.3159 | 22.36504 | 22.1344 | -1.049137 | 0.2306422 | 2.000413e-11 | 2.000413e-11
42.19379 | 21.3261 | 22.36042 | 22.13011 | -1.034322 | 0.2303156 | 1.995794e-11 | 1.995794e-11
42.20379 | 21.3255 | 22.35579 | 22.12582 | -1.03029 | 0.2299672 | 1.99082e-11 | 1.99082e-11
42.21379 | 21.334 | 22.35114 | 22.12154 | -1.01714 | 0.2295972 | 1.985845e-11 | 1.985845e-11
42.22378 | 21.3171 | 22.34648 | 22.11727 | -1.029378 | 0.2292062 | 1.980871e-11 | 1.980871e-11
42.23378 | 21.2954 | 22.3418 | 22.113 | -1.046395 | 0.2287937 | 1.975541e-11 | 1.975541e-11
42.24378 | 21.3156 | 22.3371 | 22.10874 | -1.021495 | 0.2283602 | 1.970212e-11 | 1.970212e-11
42.25378 | 21.3331 | 22.33238 | 22.10447 | -0.9992794 | 0.2279061 | 1.964882e-11 | 1.964882e-11
42.26378 | 21.3246 | 22.32765 | 22.10022 | -1.003047 | 0.2274314 | 1.959197e-11 | 1.959197e-11
42.27378 | 21.292 | 22.3229 | 22.09596 | -1.0309 | 0.2269365 | 1.953512e-11 | 1.953512e-11
42.28377 | 21.2814 | 22.31814 | 22.09172 | -1.036741 | 0.2264222 | 1.947827e-11 | 1.947827e-11
42.29377 | 21.291 | 22.31336 | 22.08747 | -1.022362 | 0.2258877 | 1.941787e-11 | 1.941787e-11
42.30377 | 21.3216 | 22.30857 | 22.08323 | -0.9869688 | 0.2253339 | 1.935746e-11 | 1.935746e-11
42.31377 | 21.3032 | 22.30376 | 22.079 | -1.000561 | 0.224761 | 1.929706e-11 | 1.929706e-11
42.32377 | 21.2817 | 22.29894 | 22.07477 | -1.017238 | 0.2241693 | 1.92331e-11 | 1.92331e-11
42.33377 | 21.2553 | 22.2941 | 22.07054 | -1.038801 | 0.2235591 | 1.916915e-11 | 1.916915e-11
42.34376 | 21.2719 | 22.28926 | 22.06632 | -1.017356 | 0.2229314 | 1.910519e-11 | 1.910519e-11
42.35376 | 21.2993 | 22.28439 | 22.06211 | -0.9850918 | 0.2222854 | 1.903768e-11 | 1.903768e-11
42.36376 | 21.2794 | 22.27951 | 22.05789 | -1.000115 | 0.2216218 | 1.897373e-11 | 1.897373e-11
42.37376 | 21.2338 | 22.27463 | 22.05368 | -1.040825 | 0.2209412 | 1.890622e-11 | 1.890622e-11
42.38376 | 21.2449 | 22.26972 | 22.04948 | -1.024823 | 0.2202438 | 1.883515e-11 | 1.883515e-11
42.39376 | 21.2242 | 22.26481 | 22.04528 | -1.040609 | 0.21953 | 1.876764e-11 | 1.876764e-11
42.40375 | 21.2631 | 22.25989 | 22.04109 | -0.9967879 | 0.2188008 | 1.869658e-11 | 1.869658e-11
42.41375 | 21.2512 | 22.25495 | 22.0369 | -1.003751 | 0.2180553 | 1.862197e-11 | 1.862197e-11
42.42375 | 21.2135 | 22.25 | 22.03271 | -1.036503 | 0.2172946 | 1.85509e-11 | 1.85509e-11
42.43375 | 21.2008 | 22.24504 | 22.02853 | -1.044244 | 0.2165189 | 1.847629e-11 | 1.847629e-11
42.44375 | 21.1869 | 22.24007 | 22.02435 | -1.053175 | 0.2157287 | 1.840523e-11 | 1.840523e-11
42.45375 | 21.2401 | 22.2351 | 22.02017 | -0.9949961 | 0.2149243 | 1.833061e-11 | 1.833061e-11
42.46374 | 21.1953 | 22.23011 | 22.01601 | -1.034813 | 0.214107 | 1.825244e-11 | 1.825244e-11
42.47374 | 21.1953 | 22.22512 | 22.01184 | -1.029816 | 0.2132755 | 1.817782e-11 | 1.817782e-11
42.48374 | 21.1758 | 22.22011 | 22.00768 | -1.04431 | 0.2124311 | 1.809966e-11 | 1.809966e-11
42.49374 | 21.1751 | 22.2151 | 22.00352 | -1.039995 | 0.2115741 | 1.802149e-11 | 1.802149e-11
42.50374 | 21.2156 | 22.21007 | 21.99937 | -0.9944731 | 0.2107049 | 1.794332e-11 | 1.794332e-11
42.51373 | 21.1667 | 22.20505 | 21.99522 | -1.038348 | 0.2098248 | 1.786515e-11 | 1.786515e-11
42.52373 | 21.1626 | 22.20001 | 21.99108 | -1.037412 | 0.2089325 | 1.778343e-11 | 1.778343e-11
42.53373 | 21.1722 | 22.19497 | 21.98694 | -1.022768 | 0.2080292 | 1.770526e-11 | 1.770526e-11
42.54373 | 21.1536 | 22.18992 | 21.9828 | -1.036318 | 0.2071153 | 1.762354e-11 | 1.762354e-11
42.55373 | 21.1659 | 22.18486 | 21.97867 | -1.018962 | 0.2061912 | 1.754181e-11 | 1.754181e-11
42.56373 | 21.1743 | 22.1798 | 21.97454 | -1.005501 | 0.2052573 | 1.746009e-11 | 1.746009e-11
42.57372 | 21.1528 | 22.17474 | 21.97042 | -1.021939 | 0.2043149 | 1.737837e-11 | 1.737837e-11
42.58372 | 21.1577 | 22.16967 | 21.9663 | -1.011968 | 0.2033626 | 1.729309e-11 | 1.729309e-11
42.59372 | 21.1521 | 22.16459 | 21.96219 | -1.012492 | 0.2024017 | 1.721137e-11 | 1.721137e-11
42.60372 | 21.1493 | 22.15951 | 21.95808 | -1.010212 | 0.2014325 | 1.71261e-11 | 1.71261e-11
42.61372 | 21.1612 | 22.15443 | 21.95397 | -0.9932282 | 0.2004554 | 1.704082e-11 | 1.704082e-11
42.62372 | 21.1451 | 22.14934 | 21.94987 | -1.004241 | 0.1994709 | 1.69591e-11 | 1.69591e-11
42.63371 | 21.1326 | 22.14426 | 21.94578 | -1.011657 | 0.1984803 | 1.687383e-11 | 1.687383e-11
42.64371 | 21.1365 | 22.13916 | 21.94168 | -1.002664 | 0.197482 | 1.678855e-11 | 1.678855e-11
42.65371 | 21.1281 | 22.13407 | 21.93759 | -1.00597 | 0.1964773 | 1.670327e-11 | 1.670327e-11
42.66371 | 21.1662 | 22.12897 | 21.93351 | -0.9627734 | 0.1954666 | 1.661445e-11 | 1.661445e-11
42.67371 | 21.1335 | 22.12388 | 21.92943 | -0.9903756 | 0.1944504 | 1.652917e-11 | 1.652917e-11
42.68371 | 21.1232 | 22.11878 | 21.92535 | -0.9955766 | 0.1934288 | 1.64439e-11 | 1.64439e-11
42.6937 | 21.1071 | 22.11368 | 21.92128 | -1.006582 | 0.1924033 | 1.635862e-11 | 1.635862e-11
42.7037 | 21.1244 | 22.10858 | 21.91721 | -0.9841817 | 0.1913723 | 1.626979e-11 | 1.626979e-11
42.7137 | 21.1417 | 22.10348 | 21.91314 | -0.9617814 | 0.190337 | 1.618452e-11 | 1.618452e-11
42.7237 | 21.1262 | 22.09838 | 21.90908 | -0.9721813 | 0.1892978 | 1.609569e-11 | 1.609569e-11
42.7337 | 21.1074 | 22.09328 | 21.90503 | -0.9858817 | 0.1882551 | 1.601041e-11 | 1.601041e-11
42.7437 | 21.1136 | 22.08818 | 21.90097 | -0.974583 | 0.1872091 | 1.592159e-11 | 1.592159e-11
42.75369 | 21.1255 | 22.08309 | 21.89693 | -0.9575905 | 0.1861612 | 1.583631e-11 | 1.583631e-11
42.76369 | 21.1384 | 22.07799 | 21.89288 | -0.9395945 | 0.1851097 | 1.574748e-11 | 1.574748e-11
42.77369 | 21.1079 | 22.0729 | 21.88884 | -0.9650002 | 0.1840559 | 1.565865e-11 | 1.565865e-11
42.78369 | 21.0797 | 22.06781 | 21.88481 | -0.988108 | 0.1830001 | 1.557338e-11 | 1.557338e-11
42.79369 | 21.1257 | 22.06272 | 21.88078 | -0.9370182 | 0.1819427 | 1.548455e-11 | 1.548455e-11
42.80369 | 21.1097 | 22.05763 | 21.87675 | -0.947931 | 0.1808838 | 1.539928e-11 | 1.539928e-11
42.81368 | 21.0984 | 22.05255 | 21.87273 | -0.9541518 | 0.1798248 | 1.531045e-11 | 1.531045e-11
42.82368 | 21.0854 | 22.04747 | 21.86871 | -0.9620708 | 0.1787639 | 1.522162e-11 | 1.522162e-11
42.83368 | 21.0707 | 22.04239 | 21.86469 | -0.9716932 | 0.1777025 | 1.513634e-11 | 1.513634e-11
42.84368 | 21.1024 | 22.03732 | 21.86068 | -0.9349193 | 0.1766407 | 1.504752e-11 | 1.504752e-11
42.85368 | 21.0659 | 22.03225 | 21.85667 | -0.9663493 | 0.1755789 | 1.496224e-11 | 1.496224e-11
42.86368 | 21.0581 | 22.02718 | 21.85267 | -0.9690836 | 0.1745173 | 1.487341e-11 | 1.487341e-11
42.87367 | 21.0773 | 22.02213 | 21.84867 | -0.9448274 | 0.1734572 | 1.478814e-11 | 1.478814e-11
42.88367 | 21.062 | 22.01707 | 21.84467 | -0.9550708 | 0.1723967 | 1.470286e-11 | 1.470286e-11
42.89367 | 21.0684 | 22.01202 | 21.84068 | -0.9436191 | 0.1713372 | 1.461403e-11 | 1.461403e-11
42.90367 | 21.0326 | 22.00697 | 21.83669 | -0.9743726 | 0.1702787 | 1.452876e-11 | 1.452876e-11
42.91367 | 21.0489 | 22.00193 | 21.83271 | -0.9530314 | 0.1692217 | 1.444348e-11 | 1.444348e-11
42.92366 | 21.0435 | 21.9969 | 21.82873 | -0.9534007 | 0.1681673 | 1.435821e-11 | 1.435821e-11
42.93366 | 21.0639 | 21.99187 | 21.82476 | -0.9279708 | 0.1671136 | 1.427293e-11 | 1.427293e-11
42.94366 | 21.0269 | 21.98685 | 21.82078 | -0.9599468 | 0.1660619 | 1.418766e-11 | 1.418766e-11
42.95366 | 21.043 | 21.98183 | 21.81682 | -0.9388289 | 0.1650123 | 1.410238e-11 | 1.410238e-11
42.96366 | 21.0309 | 21.97682 | 21.81285 | -0.9459174 | 0.1639652 | 1.401711e-11 | 1.401711e-11
42.97366 | 21.0493 | 21.97181 | 21.80889 | -0.9225124 | 0.1629206 | 1.393183e-11 | 1.393183e-11
42.98365 | 21.0621 | 21.96682 | 21.80494 | -0.9047189 | 0.1618798 | 1.384656e-11 | 1.384656e-11
42.99365 | 21.0132 | 21.96183 | 21.80099 | -0.9486274 | 0.1608409 | 1.376483e-11 | 1.376483e-11
43.00365 | 21.0473 | 21.95684 | 21.79704 | -0.9095428 | 0.159805 | 1.367956e-11 | 1.367956e-11
43.01365 | 21.04 | 21.95187 | 21.79309 | -0.9118653 | 0.1587723 | 1.359784e-11 | 1.359784e-11
43.02365 | 21.0677 | 21.9469 | 21.78915 | -0.8791951 | 0.1577431 | 1.351256e-11 | 1.351256e-11
43.03365 | 21.0411 | 21.94193 | 21.78522 | -0.9008324 | 0.1567173 | 1.343084e-11 | 1.343084e-11
43.04364 | 21.0412 | 21.93698 | 21.78129 | -0.8957821 | 0.1556963 | 1.334912e-11 | 1.334912e-11
43.05364 | 21.0668 | 21.93203 | 21.77736 | -0.8652346 | 0.1546781 | 1.32674e-11 | 1.32674e-11
43.06364 | 21.0452 | 21.92709 | 21.77343 | -0.8818949 | 0.1536638 | 1.318567e-11 | 1.318567e-11
43.07364 | 21.0673 | 21.92216 | 21.76951 | -0.8548631 | 0.1526535 | 1.310395e-11 | 1.310395e-11
43.08364 | 21.0459 | 21.91724 | 21.76559 | -0.8713394 | 0.1516475 | 1.302223e-11 | 1.302223e-11
43.09364 | 21.065 | 21.91232 | 21.76168 | -0.8473238 | 0.1506458 | 1.294406e-11 | 1.294406e-11
43.10363 | 21.0518 | 21.90742 | 21.75777 | -0.8556214 | 0.1496495 | 1.286234e-11 | 1.286234e-11
43.11363 | 21.0358 | 21.90252 | 21.75387 | -0.8667224 | 0.1486567 | 1.278417e-11 | 1.278417e-11
43.12363 | 21.0542 | 21.89763 | 21.74996 | -0.8434319 | 0.1476686 | 1.270245e-11 | 1.270245e-11
43.13363 | 21.0494 | 21.89275 | 21.74606 | -0.84335 | 0.1466852 | 1.262428e-11 | 1.262428e-11
43.14363 | 21.0528 | 21.88788 | 21.74217 | -0.8350767 | 0.1457066 | 1.254611e-11 | 1.254611e-11
43.15363 | 21.0402 | 21.88301 | 21.73828 | -0.8428121 | 0.1447329 | 1.246794e-11 | 1.246794e-11
43.16362 | 21.0363 | 21.87816 | 21.7344 | -0.841861 | 0.1437652 | 1.238977e-11 | 1.238977e-11
43.17362 | 21.0519 | 21.87331 | 21.73051 | -0.8214141 | 0.1428016 | 1.23116e-11 | 1.23116e-11
43.18362 | 21.0369 | 21.86848 | 21.72663 | -0.831576 | 0.1418431 | 1.223699e-11 | 1.223699e-11
43.19362 | 21.0264 | 21.86365 | 21.72276 | -0.837247 | 0.1408899 | 1.215882e-11 | 1.215882e-11
43.20362 | 21.0479 | 21.85883 | 21.71889 | -0.810927 | 0.1399419 | 1.20842e-11 | 1.20842e-11
43.21362 | 21.0364 | 21.85402 | 21.71502 | -0.8176161 | 0.1389993 | 1.200959e-11 | 1.200959e-11
43.22361 | 21.046 | 21.84922 | 21.71116 | -0.8032194 | 0.1380633 | 1.193497e-11 | 1.193497e-11
43.23361 | 21.0054 | 21.84443 | 21.7073 | -0.8390269 | 0.1371316 | 1.186036e-11 | 1.186036e-11
43.24361 | 21.048 | 21.83964 | 21.70344 | -0.7916436 | 0.1362054 | 1.178574e-11 | 1.178574e-11
43.25361 | 21.0084 | 21.83487 | 21.69958 | -0.8264696 | 0.1352848 | 1.171112e-11 | 1.171112e-11
43.26361 | 21.0229 | 21.8301 | 21.69574 | -0.807205 | 0.1343697 | 1.164006e-11 | 1.164006e-11
43.27361 | 21.0097 | 21.82535 | 21.69189 | -0.8156497 | 0.1334604 | 1.156545e-11 | 1.156545e-11
43.2836 | 20.9913 | 21.82061 | 21.68805 | -0.8293085 | 0.1325576 | 1.149438e-11 | 1.149438e-11
43.2936 | 21.0267 | 21.81587 | 21.68421 | -0.7891721 | 0.1316596 | 1.142332e-11 | 1.142332e-11
43.3036 | 21.0045 | 21.81115 | 21.68038 | -0.8066451 | 0.1307674 | 1.135226e-11 | 1.135226e-11
43.3136 | 20.9761 | 21.80643 | 21.67655 | -0.8303275 | 0.129881 | 1.12812e-11 | 1.12812e-11
43.3236 | 20.9904 | 21.80172 | 21.67272 | -0.8113195 | 0.1290005 | 1.121013e-11 | 1.121013e-11
43.33359 | 20.9865 | 21.79703 | 21.6689 | -0.8105256 | 0.1281266 | 1.113907e-11 | 1.113907e-11
43.34359 | 20.9996 | 21.79234 | 21.66508 | -0.7927366 | 0.1272577 | 1.107156e-11 | 1.107156e-11
43.35359 | 20.9407 | 21.78766 | 21.66126 | -0.8469571 | 0.1263947 | 1.10005e-11 | 1.10005e-11
43.36359 | 20.9644 | 21.78299 | 21.65745 | -0.8185872 | 0.1255376 | 1.093299e-11 | 1.093299e-11
43.37359 | 20.968 | 21.77833 | 21.65364 | -0.8103268 | 0.1246864 | 1.086548e-11 | 1.086548e-11
43.38359 | 20.9749 | 21.77368 | 21.64983 | -0.798776 | 0.1238412 | 1.079797e-11 | 1.079797e-11
43.39358 | 20.9518 | 21.76904 | 21.64604 | -0.8172393 | 0.1230026 | 1.073046e-11 | 1.073046e-11
43.40358 | 20.9308 | 21.76441 | 21.64224 | -0.8336076 | 0.1221693 | 1.066295e-11 | 1.066295e-11
43.41358 | 20.943 | 21.75979 | 21.63844 | -0.8167854 | 0.1213418 | 1.059544e-11 | 1.059544e-11
43.42358 | 20.9734 | 21.75517 | 21.63465 | -0.7817728 | 0.1205203 | 1.053148e-11 | 1.053148e-11
43.43358 | 20.9228 | 21.75057 | 21.63086 | -0.8277697 | 0.1197048 | 1.046753e-11 | 1.046753e-11
43.44358 | 20.9169 | 21.74598 | 21.62708 | -0.8290762 | 0.1188952 | 1.040002e-11 | 1.040002e-11
43.45357 | 20.9211 | 21.7414 | 21.6233 | -0.8202969 | 0.1180924 | 1.033606e-11 | 1.033606e-11
43.46357 | 20.9457 | 21.73682 | 21.61953 | -0.7911223 | 0.1172947 | 1.027211e-11 | 1.027211e-11
43.47357 | 20.9336 | 21.73226 | 21.61575 | -0.7986573 | 0.1165029 | 1.020815e-11 | 1.020815e-11
43.48357 | 20.9036 | 21.7277 | 21.61198 | -0.8241018 | 0.115717 | 1.014775e-11 | 1.014775e-11
43.49357 | 20.9226 | 21.72316 | 21.60822 | -0.8005557 | 0.1149371 | 1.008379e-11 | 1.008379e-11
43.50357 | 20.9307 | 21.71862 | 21.60446 | -0.7879191 | 0.114163 | 1.002339e-11 | 1.002339e-11
43.51356 | 20.9474 | 21.7141 | 21.6007 | -0.7666964 | 0.1133956 | 9.959431e-12 | 9.959431e-12
43.52356 | 20.9027 | 21.70958 | 21.59695 | -0.8068786 | 0.1126333 | 9.899027e-12 | 9.899027e-12
43.53356 | 20.9207 | 21.70507 | 21.59319 | -0.7843701 | 0.1118769 | 9.838624e-12 | 9.838624e-12
43.54356 | 20.9325 | 21.70057 | 21.58944 | -0.7680711 | 0.1111263 | 9.778221e-12 | 9.778221e-12
43.55356 | 20.9414 | 21.69608 | 21.5857 | -0.7546813 | 0.1103816 | 9.717817e-12 | 9.717817e-12
43.56356 | 20.9202 | 21.6916 | 21.58196 | -0.7714009 | 0.1096426 | 9.660967e-12 | 9.660967e-12
43.57355 | 20.9296 | 21.68713 | 21.57822 | -0.7575342 | 0.1089102 | 9.600564e-12 | 9.600564e-12
43.58355 | 20.9157 | 21.68267 | 21.57449 | -0.7669723 | 0.1081828 | 9.543714e-12 | 9.543714e-12
43.59355 | 20.9456 | 21.67822 | 21.57076 | -0.7326196 | 0.1074611 | 9.486864e-12 | 9.486864e-12
43.60355 | 20.9356 | 21.67378 | 21.56703 | -0.7381761 | 0.1067452 | 9.426461e-12 | 9.426461e-12
43.61355 | 20.9223 | 21.66934 | 21.56331 | -0.7470417 | 0.106035 | 9.36961e-12 | 9.36961e-12
43.62355 | 20.9332 | 21.66492 | 21.55959 | -0.7317165 | 0.1053304 | 9.31276e-12 | 9.31276e-12
43.63354 | 20.9178 | 21.6605 | 21.55587 | -0.7427048 | 0.1046322 | 9.259463e-12 | 9.259463e-12
43.64354 | 20.9654 | 21.6561 | 21.55216 | -0.6906977 | 0.1039388 | 9.202614e-12 | 9.202614e-12
43.65354 | 20.917 | 21.6517 | 21.54845 | -0.7346996 | 0.1032511 | 9.145763e-12 | 9.145763e-12
43.66354 | 20.9282 | 21.64731 | 21.54474 | -0.7191105 | 0.102569 | 9.092466e-12 | 9.092466e-12
43.67354 | 20.9352 | 21.64293 | 21.54104 | -0.7077304 | 0.1018924 | 9.039169e-12 | 9.039169e-12
43.68354 | 20.9444 | 21.63856 | 21.53734 | -0.6941592 | 0.1012212 | 8.982319e-12 | 8.982319e-12
43.69353 | 20.9659 | 21.6342 | 21.53364 | -0.6683011 | 0.1005562 | 8.929022e-12 | 8.929022e-12
43.70353 | 20.9274 | 21.62985 | 21.52995 | -0.7024476 | 0.09989603 | 8.875725e-12 | 8.875725e-12
43.71353 | 20.9547 | 21.6255 | 21.52626 | -0.6708029 | 0.09924123 | 8.822428e-12 | 8.822428e-12
43.72353 | 20.9549 | 21.62117 | 21.52258 | -0.6662669 | 0.09859182 | 8.772684e-12 | 8.772684e-12
43.73353 | 20.9955 | 21.61684 | 21.51889 | -0.6213397 | 0.09794776 | 8.719388e-12 | 8.719388e-12
43.74352 | 20.9323 | 21.61253 | 21.51522 | -0.6802254 | 0.09730962 | 8.669644e-12 | 8.669644e-12
43.75352 | 20.9637 | 21.60822 | 21.51154 | -0.6445154 | 0.09667614 | 8.616346e-12 | 8.616346e-12
43.76352 | 20.9804 | 21.60391 | 21.50787 | -0.6235141 | 0.09604791 | 8.566603e-12 | 8.566603e-12
43.77352 | 20.9743 | 21.59962 | 21.5042 | -0.6253213 | 0.09542489 | 8.516859e-12 | 8.516859e-12
43.78352 | 20.973 | 21.59534 | 21.50053 | -0.622337 | 0.09480706 | 8.467115e-12 | 8.467115e-12
43.79352 | 20.9459 | 21.59106 | 21.49687 | -0.6451612 | 0.09419437 | 8.417371e-12 | 8.417371e-12
43.80351 | 20.9702 | 21.5868 | 21.49321 | -0.616598 | 0.09358737 | 8.367627e-12 | 8.367627e-12
43.81351 | 20.9934 | 21.58254 | 21.48955 | -0.589139 | 0.09298487 | 8.317884e-12 | 8.317884e-12
43.82351 | 20.9359 | 21.57829 | 21.4859 | -0.6423883 | 0.09238739 | 8.271693e-12 | 8.271693e-12
43.83351 | 20.9647 | 21.57405 | 21.48225 | -0.609346 | 0.09179493 | 8.221949e-12 | 8.221949e-12
43.84351 | 20.9606 | 21.56981 | 21.4786 | -0.6092119 | 0.09120743 | 8.175758e-12 | 8.175758e-12
43.85351 | 20.9466 | 21.56559 | 21.47496 | -0.6189859 | 0.09062485 | 8.126014e-12 | 8.126014e-12
43.8635 | 20.954 | 21.56137 | 21.47132 | -0.6073724 | 0.09004774 | 8.079824e-12 | 8.079824e-12
43.8735 | 20.9519 | 21.55716 | 21.46769 | -0.6052628 | 0.08947493 | 8.033633e-12 | 8.033633e-12
43.8835 | 20.9692 | 21.55296 | 21.46405 | -0.5837612 | 0.08890693 | 7.987442e-12 | 7.987442e-12
43.8935 | 20.9329 | 21.54877 | 21.46042 | -0.6158677 | 0.08834372 | 7.941252e-12 | 7.941252e-12
43.9035 | 20.9378 | 21.54458 | 21.4568 | -0.6067822 | 0.08778527 | 7.895061e-12 | 7.895061e-12
43.9135 | 20.9754 | 21.5404 | 21.45317 | -0.5650047 | 0.08723153 | 7.852423e-12 | 7.852423e-12
43.92349 | 20.9274 | 21.53624 | 21.44956 | -0.6088392 | 0.086683 | 7.806233e-12 | 7.806233e-12
43.93349 | 20.9225 | 21.53208 | 21.44594 | -0.6095774 | 0.08613857 | 7.763595e-12 | 7.763595e-12
43.94349 | 20.9594 | 21.52792 | 21.44232 | -0.5685234 | 0.08559875 | 7.717404e-12 | 7.717404e-12
43.95349 | 20.9551 | 21.52378 | 21.43871 | -0.5686771 | 0.08506349 | 7.674766e-12 | 7.674766e-12
43.96349 | 20.9475 | 21.51964 | 21.43511 | -0.5721387 | 0.08453277 | 7.632129e-12 | 7.632129e-12
43.97349 | 20.9038 | 21.51551 | 21.4315 | -0.6117078 | 0.08400654 | 7.589492e-12 | 7.589492e-12
43.98348 | 20.9346 | 21.51139 | 21.4279 | -0.5767888 | 0.08348527 | 7.546854e-12 | 7.546854e-12
43.99348 | 20.9696 | 21.50727 | 21.42431 | -0.5376732 | 0.08296791 | 7.504216e-12 | 7.504216e-12
44.00348 | 20.9204 | 21.50317 | 21.42071 | -0.5827652 | 0.08245494 | 7.461579e-12 | 7.461579e-12
44.01348 | 20.9058 | 21.49906 | 21.41712 | -0.5932647 | 0.08194633 | 7.418941e-12 | 7.418941e-12
44.02348 | 20.9418 | 21.49497 | 21.41353 | -0.5531716 | 0.08144202 | 7.379857e-12 | 7.379857e-12
44.03348 | 20.961 | 21.49089 | 21.40994 | -0.529886 | 0.08094198 | 7.337219e-12 | 7.337219e-12
44.04347 | 20.9127 | 21.48681 | 21.40637 | -0.5741118 | 0.08044667 | 7.298135e-12 | 7.298135e-12
44.05347 | 20.911 | 21.48274 | 21.40279 | -0.5717408 | 0.07995508 | 7.255497e-12 | 7.255497e-12
44.06347 | 20.9284 | 21.47868 | 21.39921 | -0.5502772 | 0.07946765 | 7.216413e-12 | 7.216413e-12
44.07347 | 20.9408 | 21.47462 | 21.39564 | -0.5338208 | 0.07898436 | 7.177329e-12 | 7.177329e-12
44.08347 | 20.9275 | 21.47057 | 21.39207 | -0.5430716 | 0.07850516 | 7.138244e-12 | 7.138244e-12
44.09347 | 20.8771 | 21.46653 | 21.3885 | -0.5894296 | 0.07803002 | 7.09916e-12 | 7.09916e-12
44.10346 | 20.9247 | 21.4625 | 21.38494 | -0.5377987 | 0.07755937 | 7.060075e-12 | 7.060075e-12
44.11346 | 20.9192 | 21.45847 | 21.38138 | -0.5392708 | 0.07709224 | 7.02099e-12 | 7.02099e-12
44.12346 | 20.9172 | 21.45445 | 21.37782 | -0.53725 | 0.07662907 | 6.981906e-12 | 6.981906e-12
44.13346 | 20.8712 | 21.45044 | 21.37427 | -0.5792362 | 0.07616983 | 6.942822e-12 | 6.942822e-12
44.14346 | 20.9081 | 21.44643 | 21.37071 | -0.5383293 | 0.07571447 | 6.907291e-12 | 6.907291e-12
44.15345 | 20.9003 | 21.44243 | 21.36717 | -0.5421333 | 0.0752634 | 6.868206e-12 | 6.868206e-12
44.16345 | 20.9159 | 21.43844 | 21.36362 | -0.5225401 | 0.07481571 | 6.832675e-12 | 6.832675e-12
44.17345 | 20.8587 | 21.43445 | 21.36008 | -0.5757538 | 0.07437179 | 6.797144e-12 | 6.797144e-12
44.18345 | 20.8725 | 21.43047 | 21.35654 | -0.5579743 | 0.07393163 | 6.758059e-12 | 6.758059e-12
44.19345 | 20.9176 | 21.4265 | 21.35301 | -0.5089015 | 0.07349518 | 6.722528e-12 | 6.722528e-12
44.20345 | 20.8938 | 21.42254 | 21.34947 | -0.5287354 | 0.07306241 | 6.686996e-12 | 6.686996e-12
44.21344 | 20.8651 | 21.41858 | 21.34595 | -0.55348 | 0.07263372 | 6.651465e-12 | 6.651465e-12
44.22344 | 20.8423 | 21.41463 | 21.34242 | -0.5723271 | 0.07220822 | 6.615934e-12 | 6.615934e-12
44.23344 | 20.9068 | 21.41068 | 21.33889 | -0.5038809 | 0.07178629 | 6.580403e-12 | 6.580403e-12
44.24344 | 20.8929 | 21.40674 | 21.33537 | -0.5138412 | 0.07136791 | 6.548424e-12 | 6.548424e-12
44.25344 | 20.8324 | 21.40281 | 21.33185 | -0.5704079 | 0.07095307 | 6.512893e-12 | 6.512893e-12
44.26344 | 20.8694 | 21.39888 | 21.32834 | -0.5294812 | 0.0705417 | 6.477362e-12 | 6.477362e-12
44.27343 | 20.8827 | 21.39496 | 21.32483 | -0.5122647 | 0.07013417 | 6.445384e-12 | 6.445384e-12
44.28343 | 20.8702 | 21.39105 | 21.32132 | -0.5208508 | 0.06972968 | 6.409852e-12 | 6.409852e-12
44.29343 | 20.8239 | 21.38714 | 21.31781 | -0.5632431 | 0.06932857 | 6.377874e-12 | 6.377874e-12
44.30343 | 20.8475 | 21.38324 | 21.31431 | -0.5357418 | 0.06893082 | 6.342343e-12 | 6.342343e-12
44.31343 | 20.88 | 21.37935 | 21.31081 | -0.4993467 | 0.0685364 | 6.310365e-12 | 6.310365e-12
44.32343 | 20.8319 | 21.37546 | 21.30731 | -0.5435578 | 0.06814527 | 6.278386e-12 | 6.278386e-12
44.33342 | 20.827 | 21.37158 | 21.30382 | -0.544579 | 0.0677578 | 6.246408e-12 | 6.246408e-12
44.34342 | 20.8513 | 21.3677 | 21.30033 | -0.5164024 | 0.06737316 | 6.21443e-12 | 6.21443e-12
44.35342 | 20.8548 | 21.36383 | 21.29684 | -0.509032 | 0.06699174 | 6.182452e-12 | 6.182452e-12
44.36342 | 20.8383 | 21.35997 | 21.29335 | -0.5216676 | 0.0666135 | 6.150474e-12 | 6.150474e-12
44.37342 | 20.8104 | 21.35611 | 21.28987 | -0.5457093 | 0.0662384 | 6.118496e-12 | 6.118496e-12
44.38342 | 20.8512 | 21.35226 | 21.28639 | -0.501057 | 0.06586641 | 6.086517e-12 | 6.086517e-12
44.39341 | 20.811 | 21.34841 | 21.28292 | -0.5374145 | 0.06549798 | 6.054539e-12 | 6.054539e-12
44.40341 | 20.805 | 21.34457 | 21.27944 | -0.539574 | 0.06513214 | 6.026114e-12 | 6.026114e-12
44.41341 | 20.8316 | 21.34074 | 21.27597 | -0.5091395 | 0.06476933 | 5.994136e-12 | 5.994136e-12
44.42341 | 20.8156 | 21.33691 | 21.2725 | -0.5213107 | 0.06440952 | 5.965711e-12 | 5.965711e-12
44.43341 | 20.7913 | 21.33309 | 21.26904 | -0.5417877 | 0.06405257 | 5.933733e-12 | 5.933733e-12
44.44341 | 20.8079 | 21.32927 | 21.26557 | -0.5213705 | 0.06369868 | 5.905308e-12 | 5.905308e-12
44.4534 | 20.8041 | 21.32546 | 21.26211 | -0.521363 | 0.06334814 | 5.876883e-12 | 5.876883e-12
44.4634 | 20.7746 | 21.32166 | 21.25866 | -0.5470573 | 0.06300005 | 5.844905e-12 | 5.844905e-12
44.4734 | 20.7872 | 21.31786 | 21.2552 | -0.5306573 | 0.06265482 | 5.81648e-12 | 5.81648e-12
44.4834 | 20.7844 | 21.31406 | 21.25175 | -0.5296629 | 0.06231243 | 5.788055e-12 | 5.788055e-12
44.4934 | 20.7824 | 21.31027 | 21.2483 | -0.5278741 | 0.06197284 | 5.759629e-12 | 5.759629e-12
44.50339 | 20.7652 | 21.30649 | 21.24486 | -0.5412946 | 0.06163636 | 5.731205e-12 | 5.731205e-12
44.51339 | 20.7513 | 21.30272 | 21.24141 | -0.551417 | 0.06130231 | 5.70278e-12 | 5.70278e-12
44.52339 | 20.7958 | 21.29894 | 21.23797 | -0.5031448 | 0.06097098 | 5.674355e-12 | 5.674355e-12
44.53339 | 20.7061 | 21.29518 | 21.23454 | -0.589078 | 0.06064236 | 5.645929e-12 | 5.645929e-12
44.54339 | 20.7504 | 21.29142 | 21.2311 | -0.5410167 | 0.06031642 | 5.617505e-12 | 5.617505e-12
44.55339 | 20.7421 | 21.28766 | 21.22767 | -0.5455608 | 0.05999312 | 5.592633e-12 | 5.592633e-12
44.56338 | 20.7369 | 21.28391 | 21.22424 | -0.547014 | 0.05967277 | 5.564207e-12 | 5.564207e-12
44.57338 | 20.6774 | 21.28017 | 21.22081 | -0.6027689 | 0.05935471 | 5.539336e-12 | 5.539336e-12
44.58338 | 20.7372 | 21.27643 | 21.21739 | -0.539229 | 0.05903922 | 5.510911e-12 | 5.510911e-12
44.59338 | 20.712 | 21.27269 | 21.21397 | -0.5606943 | 0.05872628 | 5.482486e-12 | 5.482486e-12
44.60338 | 20.7165 | 21.26896 | 21.21055 | -0.552465 | 0.05841588 | 5.457614e-12 | 5.457614e-12
44.61338 | 20.662 | 21.26524 | 21.20713 | -0.6032408 | 0.05810797 | 5.432742e-12 | 5.432742e-12
44.62337 | 20.713 | 21.26153 | 21.20372 | -0.5485255 | 0.05780289 | 5.404317e-12 | 5.404317e-12
44.63337 | 20.6808 | 21.25781 | 21.20031 | -0.5770117 | 0.05749992 | 5.379445e-12 | 5.379445e-12
44.64337 | 20.6925 | 21.2541 | 21.1969 | -0.5616029 | 0.05719939 | 5.354573e-12 | 5.354573e-12
44.65337 | 20.6624 | 21.2504 | 21.1935 | -0.5879993 | 0.05690126 | 5.329701e-12 | 5.329701e-12
44.66337 | 20.6708 | 21.2467 | 21.1901 | -0.5759007 | 0.05660553 | 5.304829e-12 | 5.304829e-12
44.67337 | 20.6891 | 21.24301 | 21.18669 | -0.553907 | 0.05631211 | 5.279957e-12 | 5.279957e-12
44.68336 | 20.687 | 21.23932 | 21.1833 | -0.5523222 | 0.0560214 | 5.255085e-12 | 5.255085e-12
44.69336 | 20.666 | 21.23564 | 21.17991 | -0.5696385 | 0.05573269 | 5.230213e-12 | 5.230213e-12
44.70336 | 20.6604 | 21.23196 | 21.17651 | -0.5715598 | 0.05544628 | 5.205342e-12 | 5.205342e-12
44.71336 | 20.684 | 21.22829 | 21.17312 | -0.544286 | 0.05516214 | 5.18047e-12 | 5.18047e-12
44.72336 | 20.6806 | 21.22462 | 21.16974 | -0.5440171 | 0.05488025 | 5.155598e-12 | 5.155598e-12
44.73336 | 20.6516 | 21.22095 | 21.16635 | -0.569353 | 0.0546006 | 5.130726e-12 | 5.130726e-12
44.74335 | 20.6954 | 21.2173 | 21.16297 | -0.5218974 | 0.05432343 | 5.109407e-12 | 5.109407e-12
44.75335 | 20.6869 | 21.21364 | 21.15959 | -0.5267429 | 0.05404818 | 5.084535e-12 | 5.084535e-12
44.76335 | 20.6485 | 21.20999 | 21.15622 | -0.5614932 | 0.0537751 | 5.059663e-12 | 5.059663e-12
44.77335 | 20.6972 | 21.20635 | 21.15284 | -0.5091482 | 0.05350417 | 5.038345e-12 | 5.038345e-12
44.78335 | 20.6903 | 21.20271 | 21.14947 | -0.5124079 | 0.05323537 | 5.013473e-12 | 5.013473e-12
44.79335 | 20.671 | 21.19907 | 21.1461 | -0.5280723 | 0.05296868 | 4.992154e-12 | 4.992154e-12
44.80334 | 20.6718 | 21.19544 | 21.14274 | -0.523645 | 0.05270433 | 4.970835e-12 | 4.970835e-12
44.81334 | 20.7142 | 21.19182 | 21.13938 | -0.4776186 | 0.0524418 | 4.945963e-12 | 4.945963e-12
44.82334 | 20.691 | 21.1882 | 21.13602 | -0.4971969 | 0.05218131 | 4.924644e-12 | 4.924644e-12
44.83334 | 20.6804 | 21.18458 | 21.13266 | -0.5041797 | 0.05192286 | 4.903326e-12 | 4.903326e-12
44.84334 | 20.6799 | 21.18097 | 21.1293 | -0.501067 | 0.05166641 | 4.878454e-12 | 4.878454e-12
44.85334 | 20.7202 | 21.17736 | 21.12595 | -0.4571589 | 0.05141196 | 4.857135e-12 | 4.857135e-12
44.86333 | 20.6809 | 21.17376 | 21.1226 | -0.4928588 | 0.05115973 | 4.835816e-12 | 4.835816e-12
44.87333 | 20.6836 | 21.17016 | 21.11925 | -0.4865596 | 0.05090921 | 4.814497e-12 | 4.814497e-12
44.88333 | 20.7238 | 21.16656 | 21.1159 | -0.4427649 | 0.05066062 | 4.793179e-12 | 4.793179e-12
44.89333 | 20.6823 | 21.16297 | 21.11256 | -0.4806745 | 0.05041395 | 4.77186e-12 | 4.77186e-12
44.90333 | 20.7006 | 21.15939 | 21.10922 | -0.4587886 | 0.05016918 | 4.750541e-12 | 4.750541e-12
44.91332 | 20.7212 | 21.15581 | 21.10588 | -0.4346105 | 0.04992653 | 4.729223e-12 | 4.729223e-12
44.92332 | 20.7115 | 21.15223 | 21.10255 | -0.4407332 | 0.04968551 | 4.707904e-12 | 4.707904e-12
44.93332 | 20.6908 | 21.14866 | 21.09921 | -0.4578603 | 0.04944633 | 4.686585e-12 | 4.686585e-12
44.94332 | 20.7012 | 21.14509 | 21.09588 | -0.4438916 | 0.04920898 | 4.668819e-12 | 4.668819e-12
44.95332 | 20.7365 | 21.14153 | 21.09255 | -0.4050271 | 0.04897345 | 4.6475e-12 | 4.6475e-12
44.96332 | 20.6737 | 21.13797 | 21.08923 | -0.4642669 | 0.04873971 | 4.626182e-12 | 4.626182e-12
44.97331 | 20.7045 | 21.13441 | 21.08591 | -0.4299145 | 0.04850797 | 4.608416e-12 | 4.608416e-12
44.98331 | 20.7376 | 21.13086 | 21.08258 | -0.3932627 | 0.04827778 | 4.587097e-12 | 4.587097e-12
44.99331 | 20.6765 | 21.12731 | 21.07927 | -0.450815 | 0.04804932 | 4.565779e-12 | 4.565779e-12
45.00331 | 20.6981 | 21.12377 | 21.07595 | -0.4256715 | 0.0478226 | 4.548013e-12 | 4.548013e-12
45.01331 | 20.7148 | 21.12023 | 21.07263 | -0.4054321 | 0.04759759 | 4.526694e-12 | 4.526694e-12
45.02331 | 20.6979 | 21.1167 | 21.06932 | -0.4187968 | 0.04737428 | 4.508929e-12 | 4.508929e-12
45.0333 | 20.688 | 21.11317 | 21.06602 | -0.425169 | 0.04715286 | 4.48761e-12 | 4.48761e-12
45.0433 | 20.694 | 21.10964 | 21.06271 | -0.4156418 | 0.0469329 | 4.469844e-12 | 4.469844e-12
45.0533 | 20.6848 | 21.10612 | 21.0594 | -0.4213186 | 0.04671459 | 4.452079e-12 | 4.452079e-12
45.0633 | 20.7073 | 21.1026 | 21.0561 | -0.3952994 | 0.0464979 | 4.43076e-12 | 4.43076e-12
45.0733 | 20.69 | 21.09908 | 21.0528 | -0.4090842 | 0.04628285 | 4.412994e-12 | 4.412994e-12
45.0833 | 20.674 | 21.09557 | 21.0495 | -0.4215729 | 0.0460694 | 4.395229e-12 | 4.395229e-12
45.09329 | 20.7203 | 21.09207 | 21.04621 | -0.3717691 | 0.04585774 | 4.377463e-12 | 4.377463e-12
45.10329 | 20.6786 | 21.08857 | 21.04292 | -0.4099656 | 0.04564745 | 4.359697e-12 | 4.359697e-12
45.11329 | 20.6552 | 21.08507 | 21.03963 | -0.4298661 | 0.04543873 | 4.338379e-12 | 4.338379e-12
45.12329 | 20.6875 | 21.08157 | 21.03634 | -0.3940704 | 0.04523154 | 4.320613e-12 | 4.320613e-12
45.13329 | 20.7089 | 21.07808 | 21.03305 | -0.3691785 | 0.04502589 | 4.302847e-12 | 4.302847e-12
45.14329 | 20.655 | 21.07459 | 21.02977 | -0.4195905 | 0.04482177 | 4.285082e-12 | 4.285082e-12
45.15328 | 20.7012 | 21.07111 | 21.02649 | -0.3699097 | 0.04461934 | 4.267316e-12 | 4.267316e-12
45.16328 | 20.6889 | 21.06763 | 21.02321 | -0.3787293 | 0.0444182 | 4.24955e-12 | 4.24955e-12
45.17328 | 20.6772 | 21.06415 | 21.01993 | -0.3869526 | 0.04421855 | 4.231785e-12 | 4.231785e-12
45.18328 | 20.6458 | 21.06068 | 21.01666 | -0.4148796 | 0.04402036 | 4.214019e-12 | 4.214019e-12
45.19328 | 20.6961 | 21.05721 | 21.01339 | -0.3611103 | 0.04382362 | 4.199807e-12 | 4.199807e-12
45.20328 | 20.6783 | 21.05374 | 21.01012 | -0.3754447 | 0.04362831 | 4.182041e-12 | 4.182041e-12
45.21327 | 20.643 | 21.05029 | 21.00685 | -0.4072863 | 0.04343461 | 4.164275e-12 | 4.164275e-12
45.22327 | 20.6794 | 21.04683 | 21.00359 | -0.367428 | 0.04324214 | 4.14651e-12 | 4.14651e-12
45.23327 | 20.701 | 21.04337 | 21.00032 | -0.3423734 | 0.04305107 | 4.132297e-12 | 4.132297e-12
45.24327 | 20.6123 | 21.03992 | 20.99706 | -0.4276224 | 0.04286138 | 4.114532e-12 | 4.114532e-12
45.25327 | 20.6788 | 21.03647 | 20.9938 | -0.357675 | 0.04267307 | 4.096766e-12 | 4.096766e-12
45.26327 | 20.6595 | 21.03303 | 20.99055 | -0.3735311 | 0.04248611 | 4.082553e-12 | 4.082553e-12
45.27326 | 20.6405 | 21.02959 | 20.98729 | -0.3890942 | 0.04230068 | 4.064788e-12 | 4.064788e-12
45.28326 | 20.6405 | 21.02616 | 20.98404 | -0.3856575 | 0.04211641 | 4.047022e-12 | 4.047022e-12
45.29326 | 20.6653 | 21.02272 | 20.98079 | -0.3574242 | 0.04193347 | 4.03281e-12 | 4.03281e-12
45.30326 | 20.6421 | 21.01929 | 20.97754 | -0.3771944 | 0.04175184 | 4.015044e-12 | 4.015044e-12
45.31326 | 20.6186 | 21.01587 | 20.9743 | -0.3972681 | 0.0415715 | 4.000832e-12 | 4.000832e-12
45.32325 | 20.6703 | 21.01245 | 20.97106 | -0.3421487 | 0.04139263 | 3.986619e-12 | 3.986619e-12
45.33325 | 20.6126 | 21.00903 | 20.96781 | -0.3964293 | 0.04121486 | 3.968854e-12 | 3.968854e-12
45.34325 | 20.6467 | 21.00561 | 20.96457 | -0.3589133 | 0.04103835 | 3.954641e-12 | 3.954641e-12
45.35325 | 20.6366 | 21.0022 | 20.96134 | -0.3656007 | 0.0408631 | 3.936875e-12 | 3.936875e-12
45.36325 | 20.6215 | 20.99879 | 20.9581 | -0.3772914 | 0.0406891 | 3.922663e-12 | 3.922663e-12
45.37325 | 20.6513 | 20.99539 | 20.95487 | -0.3440856 | 0.04051633 | 3.90845e-12 | 3.90845e-12
45.38324 | 20.6625 | 20.99199 | 20.95164 | -0.3294864 | 0.04034493 | 3.894238e-12 | 3.894238e-12
45.39324 | 20.6001 | 20.98859 | 20.94841 | -0.3884872 | 0.0401746 | 3.876472e-12 | 3.876472e-12
45.40324 | 20.6732 | 20.98519 | 20.94519 | -0.3119913 | 0.04000545 | 3.86226e-12 | 3.86226e-12
45.41324 | 20.6441 | 20.9818 | 20.94196 | -0.3376987 | 0.03983749 | 3.848047e-12 | 3.848047e-12
45.42324 | 20.6442 | 20.97841 | 20.93874 | -0.3342093 | 0.03967071 | 3.833835e-12 | 3.833835e-12
45.43324 | 20.6242 | 20.97502 | 20.93552 | -0.3508232 | 0.03950511 | 3.819622e-12 | 3.819622e-12
45.44323 | 20.6814 | 20.97164 | 20.9323 | -0.2902437 | 0.03934082 | 3.80541e-12 | 3.80541e-12
45.45323 | 20.6547 | 20.96826 | 20.92909 | -0.313564 | 0.03917751 | 3.787644e-12 | 3.787644e-12
45.46323 | 20.6663 | 20.96489 | 20.92587 | -0.2985875 | 0.03901535 | 3.773432e-12 | 3.773432e-12
45.47323 | 20.6784 | 20.96151 | 20.92266 | -0.2831142 | 0.03885431 | 3.759219e-12 | 3.759219e-12
45.48323 | 20.6907 | 20.95814 | 20.91945 | -0.2674441 | 0.03869438 | 3.745007e-12 | 3.745007e-12
45.49323 | 20.6561 | 20.95478 | 20.91624 | -0.2986771 | 0.03853557 | 3.730794e-12 | 3.730794e-12
45.50322 | 20.7021 | 20.95142 | 20.91304 | -0.2493166 | 0.03837801 | 3.720135e-12 | 3.720135e-12
45.51322 | 20.6952 | 20.94806 | 20.90983 | -0.2528558 | 0.03822138 | 3.705922e-12 | 3.705922e-12
45.52322 | 20.6879 | 20.9447 | 20.90663 | -0.2567982 | 0.03806583 | 3.69171e-12 | 3.69171e-12
45.53322 | 20.6854 | 20.94134 | 20.90343 | -0.2559436 | 0.03791135 | 3.677497e-12 | 3.677497e-12
45.54322 | 20.7343 | 20.93799 | 20.90023 | -0.203692 | 0.03775793 | 3.663285e-12 | 3.663285e-12
45.55322 | 20.6981 | 20.93464 | 20.89704 | -0.2365435 | 0.03760556 | 3.649072e-12 | 3.649072e-12
45.56321 | 20.7025 | 20.9313 | 20.89385 | -0.2288014 | 0.03745438 | 3.63486e-12 | 3.63486e-12
45.57321 | 20.7092 | 20.92796 | 20.89065 | -0.2187589 | 0.03730408 | 3.6242e-12 | 3.6242e-12
45.58321 | 20.7286 | 20.92462 | 20.88746 | -0.1960195 | 0.03715482 | 3.609988e-12 | 3.609988e-12
45.59321 | 20.6964 | 20.92128 | 20.88428 | -0.224883 | 0.03700656 | 3.595775e-12 | 3.595775e-12
45.60321 | 20.7122 | 20.91795 | 20.88109 | -0.2057494 | 0.03685931 | 3.585116e-12 | 3.585116e-12
45.61321 | 20.7443 | 20.91462 | 20.87791 | -0.1703188 | 0.03671305 | 3.570903e-12 | 3.570903e-12
45.6232 | 20.694 | 20.91129 | 20.87473 | -0.2172945 | 0.03656793 | 3.556691e-12 | 3.556691e-12
45.6332 | 20.6849 | 20.90797 | 20.87155 | -0.2230697 | 0.03642365 | 3.546032e-12 | 3.546032e-12
45.6432 | 20.752 | 20.90465 | 20.86837 | -0.1526479 | 0.03628035 | 3.531819e-12 | 3.531819e-12
45.6532 | 20.6874 | 20.90133 | 20.86519 | -0.2139289 | 0.036138 | 3.517607e-12 | 3.517607e-12
45.6632 | 20.6735 | 20.89801 | 20.86202 | -0.2245128 | 0.03599661 | 3.506947e-12 | 3.506947e-12
45.6732 | 20.7478 | 20.8947 | 20.85884 | -0.1468995 | 0.03585616 | 3.492735e-12 | 3.492735e-12
45.68319 | 20.6983 | 20.89139 | 20.85568 | -0.1930924 | 0.03571684 | 3.482075e-12 | 3.482075e-12
45.69319 | 20.6582 | 20.88808 | 20.85251 | -0.2298848 | 0.03557827 | 3.467863e-12 | 3.467863e-12
45.70319 | 20.7337 | 20.88478 | 20.84934 | -0.15108 | 0.03544062 | 3.457203e-12 | 3.457203e-12
45.71319 | 20.6955 | 20.88148 | 20.84617 | -0.1859779 | 0.03530388 | 3.442991e-12 | 3.442991e-12
45.72319 | 20.6462 | 20.87818 | 20.84301 | -0.2319787 | 0.03516806 | 3.432332e-12 | 3.432332e-12
45.73318 | 20.7006 | 20.87489 | 20.83985 | -0.1742855 | 0.03503327 | 3.421672e-12 | 3.421672e-12
45.74318 | 20.6726 | 20.87159 | 20.83669 | -0.1989917 | 0.03489924 | 3.40746e-12 | 3.40746e-12
45.75318 | 20.6558 | 20.8683 | 20.83353 | -0.2125006 | 0.03476609 | 3.3968e-12 | 3.3968e-12
45.76318 | 20.6744 | 20.86501 | 20.83038 | -0.1906123 | 0.03463382 | 3.386141e-12 | 3.386141e-12
45.77318 | 20.6724 | 20.86173 | 20.82722 | -0.1893267 | 0.03450243 | 3.371929e-12 | 3.371929e-12
45.78318 | 20.6288 | 20.85844 | 20.82407 | -0.2296437 | 0.03437189 | 3.361269e-12 | 3.361269e-12
45.79317 | 20.6498 | 20.85517 | 20.82092 | -0.2053667 | 0.03424234 | 3.35061e-12 | 3.35061e-12
45.80317 | 20.6464 | 20.85189 | 20.81778 | -0.2054891 | 0.03411351 | 3.33995e-12 | 3.33995e-12
45.81317 | 20.6361 | 20.84861 | 20.81463 | -0.2125141 | 0.03398552 | 3.325738e-12 | 3.325738e-12
45.82317 | 20.632 | 20.84534 | 20.81148 | -0.2133417 | 0.03385837 | 3.315079e-12 | 3.315079e-12
45.83317 | 20.6291 | 20.84207 | 20.80834 | -0.2129719 | 0.03373205 | 3.304419e-12 | 3.304419e-12
45.84317 | 20.6385 | 20.8388 | 20.8052 | -0.2003048 | 0.03360654 | 3.29376e-12 | 3.29376e-12
45.85316 | 20.6134 | 20.83554 | 20.80206 | -0.2221434 | 0.03348198 | 3.283101e-12 | 3.283101e-12
45.86316 | 20.6294 | 20.83228 | 20.79892 | -0.2028814 | 0.03335809 | 3.268888e-12 | 3.268888e-12
45.87316 | 20.6173 | 20.82902 | 20.79579 | -0.2117219 | 0.03323501 | 3.258229e-12 | 3.258229e-12
45.88316 | 20.6037 | 20.82576 | 20.79265 | -0.222065 | 0.03311273 | 3.247569e-12 | 3.247569e-12
45.89316 | 20.6107 | 20.82251 | 20.78952 | -0.2118106 | 0.03299123 | 3.23691e-12 | 3.23691e-12
45.90316 | 20.6255 | 20.81926 | 20.78639 | -0.1937587 | 0.03287051 | 3.226251e-12 | 3.226251e-12
45.91315 | 20.6041 | 20.81601 | 20.78326 | -0.2119125 | 0.03275069 | 3.215591e-12 | 3.215591e-12
45.92315 | 20.5938 | 20.81277 | 20.78013 | -0.2189656 | 0.03263153 | 3.204932e-12 | 3.204932e-12
45.93315 | 20.6329 | 20.80952 | 20.77701 | -0.1766211 | 0.03251312 | 3.194272e-12 | 3.194272e-12
45.94315 | 20.5962 | 20.80628 | 20.77388 | -0.2100791 | 0.03239547 | 3.183613e-12 | 3.183613e-12
45.95315 | 20.5756 | 20.80304 | 20.77076 | -0.2274396 | 0.03227856 | 3.172954e-12 | 3.172954e-12
45.96315 | 20.6158 | 20.7998 | 20.76764 | -0.1840025 | 0.0321624 | 3.162294e-12 | 3.162294e-12
45.97314 | 20.6025 | 20.79657 | 20.76452 | -0.194071 | 0.03204709 | 3.151635e-12 | 3.151635e-12
45.98314 | 20.59 | 20.79334 | 20.76141 | -0.2033386 | 0.0319324 | 3.140976e-12 | 3.140976e-12
45.99314 | 20.5979 | 20.79011 | 20.75829 | -0.1922087 | 0.03181844 | 3.130316e-12 | 3.130316e-12
46.00314 | 20.6234 | 20.78688 | 20.75518 | -0.1634812 | 0.0317052 | 3.12321e-12 | 3.12321e-12
46.01314 | 20.6015 | 20.78366 | 20.75206 | -0.182156 | 0.03159267 | 3.112551e-12 | 3.112551e-12
46.02314 | 20.5719 | 20.78043 | 20.74895 | -0.2085331 | 0.03148085 | 3.101891e-12 | 3.101891e-12
46.03313 | 20.627 | 20.77722 | 20.74585 | -0.1502158 | 0.03136984 | 3.091232e-12 | 3.091232e-12
46.04313 | 20.5878 | 20.774 | 20.74274 | -0.1861977 | 0.03125942 | 3.080573e-12 | 3.080573e-12
46.05313 | 20.5806 | 20.77078 | 20.73963 | -0.1901818 | 0.03114969 | 3.069913e-12 | 3.069913e-12
46.06313 | 20.6204 | 20.76757 | 20.73653 | -0.1471682 | 0.03104065 | 3.062807e-12 | 3.062807e-12
46.07313 | 20.6163 | 20.76436 | 20.73342 | -0.1480569 | 0.03093229 | 3.052148e-12 | 3.052148e-12
46.08313 | 20.5672 | 20.76115 | 20.73032 | -0.1939479 | 0.0308246 | 3.041488e-12 | 3.041488e-12
46.09312 | 20.6243 | 20.75794 | 20.72723 | -0.1336443 | 0.03071769 | 3.034382e-12 | 3.034382e-12
46.10312 | 20.5723 | 20.75474 | 20.72413 | -0.1824398 | 0.03061134 | 3.023723e-12 | 3.023723e-12
46.11312 | 20.5911 | 20.75154 | 20.72103 | -0.1604375 | 0.03050565 | 3.013063e-12 | 3.013063e-12
46.12312 | 20.6002 | 20.74834 | 20.71794 | -0.1481374 | 0.03040061 | 3.002404e-12 | 3.002404e-12
46.13312 | 20.5975 | 20.74514 | 20.71484 | -0.1476396 | 0.03029622 | 2.995298e-12 | 2.995298e-12
46.14311 | 20.565 | 20.74195 | 20.71175 | -0.1769471 | 0.03019258 | 2.984639e-12 | 2.984639e-12
46.15311 | 20.6387 | 20.73875 | 20.70866 | -0.1000536 | 0.03008948 | 2.977532e-12 | 2.977532e-12
46.16311 | 20.5616 | 20.73556 | 20.70558 | -0.1739623 | 0.02998701 | 2.966873e-12 | 2.966873e-12
46.17311 | 20.5792 | 20.73237 | 20.70249 | -0.1531732 | 0.02988517 | 2.956213e-12 | 2.956213e-12
46.18311 | 20.6123 | 20.72919 | 20.6994 | -0.1168861 | 0.02978395 | 2.949107e-12 | 2.949107e-12
46.19311 | 20.5759 | 20.726 | 20.69632 | -0.1501013 | 0.02968336 | 2.938448e-12 | 2.938448e-12
46.2031 | 20.5919 | 20.72282 | 20.69324 | -0.1309217 | 0.02958347 | 2.931342e-12 | 2.931342e-12
46.2131 | 20.6051 | 20.71964 | 20.69016 | -0.1145411 | 0.0294841 | 2.920682e-12 | 2.920682e-12
46.2231 | 20.5833 | 20.71646 | 20.68708 | -0.1331625 | 0.02938533 | 2.913576e-12 | 2.913576e-12
46.2331 | 20.5968 | 20.71329 | 20.684 | -0.1164861 | 0.02928716 | 2.902917e-12 | 2.902917e-12
46.2431 | 20.5775 | 20.71011 | 20.68092 | -0.1326117 | 0.02918959 | 2.895811e-12 | 2.895811e-12
46.2531 | 20.5983 | 20.70694 | 20.67785 | -0.1086393 | 0.02909261 | 2.885151e-12 | 2.885151e-12
46.26309 | 20.5788 | 20.70377 | 20.67478 | -0.1249722 | 0.02899631 | 2.878045e-12 | 2.878045e-12
46.27309 | 20.6021 | 20.7006 | 20.6717 | -0.098504 | 0.0289005 | 2.867385e-12 | 2.867385e-12
46.28309 | 20.5896 | 20.69744 | 20.66863 | -0.1078378 | 0.02880527 | 2.860279e-12 | 2.860279e-12
46.29309 | 20.5596 | 20.69427 | 20.66556 | -0.1346736 | 0.02871061 | 2.84962e-12 | 2.84962e-12
46.30309 | 20.6102 | 20.69111 | 20.66249 | -0.08091141 | 0.02861651 | 2.842514e-12 | 2.842514e-12
46.31309 | 20.5921 | 20.68795 | 20.65943 | -0.0958512 | 0.02852299 | 2.835408e-12 | 2.835408e-12
46.32308 | 20.5681 | 20.6848 | 20.65637 | -0.1166961 | 0.02843011 | 2.824748e-12 | 2.824748e-12
46.33308 | 20.5841 | 20.68164 | 20.6533 | -0.09753988 | 0.0283377 | 2.817642e-12 | 2.817642e-12
46.34308 | 20.5738 | 20.67849 | 20.65024 | -0.1046856 | 0.02824584 | 2.806983e-12 | 2.806983e-12
46.35308 | 20.597 | 20.67533 | 20.64718 | -0.07833324 | 0.02815453 | 2.799876e-12 | 2.799876e-12
46.36308 | 20.5736 | 20.67218 | 20.64412 | -0.09858282 | 0.02806376 | 2.79277e-12 | 2.79277e-12
46.37308 | 20.5738 | 20.66903 | 20.64106 | -0.09523432 | 0.02797353 | 2.782111e-12 | 2.782111e-12
46.38307 | 20.5969 | 20.66589 | 20.63801 | -0.06899088 | 0.02788393 | 2.775004e-12 | 2.775004e-12
46.39307 | 20.5773 | 20.66275 | 20.63495 | -0.0854462 | 0.02779477 | 2.767898e-12 | 2.767898e-12
46.40307 | 20.5494 | 20.6596 | 20.6319 | -0.1102034 | 0.02770613 | 2.760792e-12 | 2.760792e-12
46.41307 | 20.6045 | 20.65646 | 20.62884 | -0.05196248 | 0.02761802 | 2.750133e-12 | 2.750133e-12
46.42307 | 20.5518 | 20.65332 | 20.62579 | -0.1015234 | 0.02753043 | 2.743026e-12 | 2.743026e-12
46.43307 | 20.5783 | 20.65019 | 20.62274 | -0.07188623 | 0.02744335 | 2.73592e-12 | 2.73592e-12
46.44306 | 20.5897 | 20.64705 | 20.6197 | -0.05735401 | 0.02735687 | 2.728814e-12 | 2.728814e-12
46.45306 | 20.5403 | 20.64392 | 20.61665 | -0.1036205 | 0.02727082 | 2.718155e-12 | 2.718155e-12
46.46306 | 20.5681 | 20.64079 | 20.6136 | -0.07268879 | 0.02718527 | 2.711048e-12 | 2.711048e-12
46.47306 | 20.5765 | 20.63766 | 20.61056 | -0.0611589 | 0.02710021 | 2.703942e-12 | 2.703942e-12
46.48306 | 20.534 | 20.63453 | 20.60752 | -0.1005308 | 0.02701566 | 2.696836e-12 | 2.696836e-12
46.49305 | 20.5799 | 20.63141 | 20.60448 | -0.05150764 | 0.02693168 | 2.68973e-12 | 2.68973e-12
46.50305 | 20.5547 | 20.62828 | 20.60144 | -0.07358312 | 0.02684811 | 2.682623e-12 | 2.682623e-12
46.51305 | 20.5256 | 20.62516 | 20.5984 | -0.09956036 | 0.02676502 | 2.671964e-12 | 2.671964e-12
46.52305 | 20.5963 | 20.62204 | 20.59536 | -0.02573936 | 0.02668242 | 2.664858e-12 | 2.664858e-12
46.53305 | 20.5235 | 20.61892 | 20.59232 | -0.09542011 | 0.02660029 | 2.657752e-12 | 2.657752e-12
46.54305 | 20.5459 | 20.6158 | 20.58928 | -0.0699026 | 0.02651865 | 2.650645e-12 | 2.650645e-12
46.55304 | 20.538 | 20.61269 | 20.58625 | -0.07468992 | 0.02643754 | 2.643539e-12 | 2.643539e-12
46.56304 | 20.5478 | 20.60958 | 20.58322 | -0.06177585 | 0.02635684 | 2.636433e-12 | 2.636433e-12
46.57304 | 20.5644 | 20.60646 | 20.58019 | -0.04206347 | 0.02627659 | 2.629327e-12 | 2.629327e-12
46.58304 | 20.5309 | 20.60335 | 20.57716 | -0.07245279 | 0.0261968 | 2.62222e-12 | 2.62222e-12
46.59304 | 20.5316 | 20.60024 | 20.57413 | -0.06864379 | 0.02611748 | 2.615114e-12 | 2.615114e-12
46.60304 | 20.5453 | 20.59714 | 20.5711 | -0.05183646 | 0.02603861 | 2.608008e-12 | 2.608008e-12
46.61303 | 20.5398 | 20.59403 | 20.56807 | -0.0542339 | 0.02596027 | 2.600902e-12 | 2.600902e-12
46.62303 | 20.5181 | 20.59093 | 20.56505 | -0.07282989 | 0.0258823 | 2.593796e-12 | 2.593796e-12
46.63303 | 20.5366 | 20.58783 | 20.56202 | -0.05122752 | 0.02580478 | 2.586689e-12 | 2.586689e-12
46.64303 | 20.5388 | 20.58473 | 20.559 | -0.04592677 | 0.0257277 | 2.579583e-12 | 2.579583e-12
46.65303 | 20.5139 | 20.58163 | 20.55598 | -0.06772765 | 0.02565105 | 2.572477e-12 | 2.572477e-12
46.66303 | 20.5228 | 20.57853 | 20.55296 | -0.05573013 | 0.02557484 | 2.565371e-12 | 2.565371e-12
46.67302 | 20.5631 | 20.57544 | 20.54994 | -0.01233731 | 0.02549914 | 2.558264e-12 | 2.558264e-12
46.68302 | 20.4896 | 20.57234 | 20.54692 | -0.08274299 | 0.0254238 | 2.551158e-12 | 2.551158e-12
46.69302 | 20.5275 | 20.56925 | 20.5439 | -0.04175024 | 0.02534888 | 2.544052e-12 | 2.544052e-12
46.70302 | 20.5276 | 20.56616 | 20.54088 | -0.03855906 | 0.02527438 | 2.536946e-12 | 2.536946e-12
46.71302 | 20.518 | 20.56307 | 20.53787 | -0.04506944 | 0.02520031 | 2.52984e-12 | 2.52984e-12
46.72302 | 20.5319 | 20.55998 | 20.53485 | -0.02808137 | 0.02512665 | 2.522733e-12 | 2.522733e-12
46.73301 | 20.522 | 20.5569 | 20.53184 | -0.03489793 | 0.02505348 | 2.515627e-12 | 2.515627e-12
46.74301 | 20.5162 | 20.55381 | 20.52883 | -0.03761292 | 0.02498065 | 2.508521e-12 | 2.508521e-12
46.75301 | 20.5238 | 20.55073 | 20.52582 | -0.02692944 | 0.02490822 | 2.504968e-12 | 2.504968e-12
46.76301 | 20.5349 | 20.54765 | 20.52281 | -0.01274746 | 0.02483621 | 2.497862e-12 | 2.497862e-12
46.77301 | 20.5127 | 20.54457 | 20.5198 | -0.03186698 | 0.02476459 | 2.490755e-12 | 2.490755e-12
46.78301 | 20.4971 | 20.54149 | 20.51679 | -0.04438799 | 0.02469338 | 2.483649e-12 | 2.483649e-12
46.793 | 20.538 | 20.53841 | 20.51379 | -0.00041358 | 0.02462265 | 2.476543e-12 | 2.476543e-12
46.803 | 20.5031 | 20.53534 | 20.51079 | -0.03223752 | 0.02455221 | 2.469437e-12 | 2.469437e-12
46.813 | 20.5069 | 20.53226 | 20.50778 | -0.02536295 | 0.0244822 | 2.465884e-12 | 2.465884e-12
46.823 | 20.541 | 20.52919 | 20.50478 | 0.0118102 | 0.02441254 | 2.458777e-12 | 2.458777e-12
46.833 | 20.4733 | 20.52612 | 20.50177 | -0.05281813 | 0.02434331 | 2.451671e-12 | 2.451671e-12
46.843 | 20.557 | 20.52305 | 20.49877 | 0.03395216 | 0.02427442 | 2.444565e-12 | 2.444565e-12
46.85299 | 20.4803 | 20.51998 | 20.49578 | -0.03968209 | 0.02420601 | 2.437459e-12 | 2.437459e-12
46.86299 | 20.4906 | 20.51691 | 20.49278 | -0.02631465 | 0.0241379 | 2.433906e-12 | 2.433906e-12
46.87299 | 20.5797 | 20.51385 | 20.48978 | 0.06585138 | 0.02407017 | 2.426799e-12 | 2.426799e-12
46.88299 | 20.4448 | 20.51078 | 20.48678 | -0.06598398 | 0.02400281 | 2.419693e-12 | 2.419693e-12
46.89299 | 20.5273 | 20.50772 | 20.48378 | 0.01957928 | 0.02393582 | 2.412587e-12 | 2.412587e-12
46.90298 | 20.5177 | 20.50466 | 20.48079 | 0.01303811 | 0.02386926 | 2.409034e-12 | 2.409034e-12
46.91298 | 20.4628 | 20.5016 | 20.4778 | -0.03880136 | 0.023803 | 2.401927e-12 | 2.401927e-12
46.92298 | 20.5326 | 20.49854 | 20.47481 | 0.03405781 | 0.02373711 | 2.394821e-12 | 2.394821e-12
46.93298 | 20.4838 | 20.49548 | 20.47181 | -0.01168436 | 0.02367158 | 2.391268e-12 | 2.391268e-12
46.94298 | 20.4719 | 20.49243 | 20.46882 | -0.02052786 | 0.0236064 | 2.384162e-12 | 2.384162e-12
46.95298 | 20.5153 | 20.48937 | 20.46583 | 0.02592731 | 0.02354159 | 2.377056e-12 | 2.377056e-12
46.96297 | 20.482 | 20.48632 | 20.46284 | -0.004321886 | 0.02347718 | 2.373503e-12 | 2.373503e-12
46.97297 | 20.4748 | 20.48327 | 20.45986 | -0.008469335 | 0.02341307 | 2.366396e-12 | 2.366396e-12
46.98297 | 20.5115 | 20.48022 | 20.45687 | 0.03128192 | 0.02334931 | 2.35929e-12 | 2.35929e-12
46.99297 | 20.4655 | 20.47717 | 20.45388 | -0.01166811 | 0.02328589 | 2.355737e-12 | 2.355737e-12
47.00297 | 20.4995 | 20.47412 | 20.4509 | 0.02538058 | 0.02322281 | 2.348631e-12 | 2.348631e-12
47.01297 | 20.4933 | 20.47107 | 20.44791 | 0.022228 | 0.02316008 | 2.341525e-12 | 2.341525e-12
47.02296 | 20.4531 | 20.46803 | 20.44493 | -0.0149289 | 0.02309776 | 2.337972e-12 | 2.337972e-12
47.03296 | 20.5023 | 20.46498 | 20.44195 | 0.03731603 | 0.0230357 | 2.330865e-12 | 2.330865e-12
47.04296 | 20.5015 | 20.46194 | 20.43897 | 0.03955969 | 0.02297399 | 2.327312e-12 | 2.327312e-12
47.05296 | 20.4285 | 20.4589 | 20.43599 | -0.03039786 | 0.02291259 | 2.320206e-12 | 2.320206e-12
47.06296 | 20.5226 | 20.45586 | 20.43301 | 0.06674335 | 0.02285154 | 2.3131e-12 | 2.3131e-12
47.07296 | 20.4465 | 20.45282 | 20.43003 | -0.006316639 | 0.0227908 | 2.309547e-12 | 2.309547e-12
47.08295 | 20.4914 | 20.44978 | 20.42705 | 0.04161912 | 0.02273047 | 2.30244e-12 | 2.30244e-12
47.09295 | 20.483 | 20.44674 | 20.42407 | 0.03625672 | 0.02267039 | 2.298887e-12 | 2.298887e-12
47.10295 | 20.4481 | 20.44371 | 20.4211 | 0.004393141 | 0.02261063 | 2.291781e-12 | 2.291781e-12
47.11295 | 20.5141 | 20.44067 | 20.41812 | 0.07342838 | 0.0225512 | 2.288228e-12 | 2.288228e-12
47.12295 | 20.4347 | 20.43764 | 20.41515 | -0.002937542 | 0.02249208 | 2.281122e-12 | 2.281122e-12
47.13295 | 20.4602 | 20.4346 | 20.41217 | 0.02559537 | 0.02243328 | 2.277569e-12 | 2.277569e-12
47.14294 | 20.4669 | 20.43158 | 20.4092 | 0.03532411 | 0.02237484 | 2.270463e-12 | 2.270463e-12
47.15294 | 20.4768 | 20.42855 | 20.40623 | 0.04825474 | 0.02231666 | 2.266909e-12 | 2.266909e-12
47.16294 | 20.4471 | 20.42552 | 20.40326 | 0.02158423 | 0.0222588 | 2.259803e-12 | 2.259803e-12
47.17294 | 20.4593 | 20.42249 | 20.40029 | 0.0368126 | 0.02220123 | 2.25625e-12 | 2.25625e-12
47.18294 | 20.4628 | 20.41946 | 20.39732 | 0.04333985 | 0.02214398 | 2.249144e-12 | 2.249144e-12
47.19294 | 20.4536 | 20.41643 | 20.39435 | 0.037166 | 0.02208703 | 2.245591e-12 | 2.245591e-12
47.20293 | 20.4662 | 20.41341 | 20.39138 | 0.05278803 | 0.02203043 | 2.238484e-12 | 2.238484e-12
47.21293 | 20.4137 | 20.41039 | 20.38841 | 0.003312001 | 0.02197408 | 2.234931e-12 | 2.234931e-12
47.22293 | 20.4793 | 20.40737 | 20.38545 | 0.07193489 | 0.02191803 | 2.227825e-12 | 2.227825e-12
47.23293 | 20.4724 | 20.40434 | 20.38248 | 0.06805671 | 0.02186227 | 2.224272e-12 | 2.224272e-12
47.24293 | 20.4067 | 20.40132 | 20.37952 | 0.005377462 | 0.02180681 | 2.217166e-12 | 2.217166e-12
47.25293 | 20.4697 | 20.3983 | 20.37655 | 0.07139716 | 0.02175164 | 2.213613e-12 | 2.213613e-12
47.26292 | 20.4071 | 20.39529 | 20.37359 | 0.01181281 | 0.02169681 | 2.206506e-12 | 2.206506e-12
47.27292 | 20.455 | 20.39227 | 20.37063 | 0.06273043 | 0.02164222 | 2.202953e-12 | 2.202953e-12
47.28292 | 20.4478 | 20.38925 | 20.36767 | 0.05854703 | 0.02158791 | 2.1994e-12 | 2.1994e-12
47.29292 | 20.4076 | 20.38624 | 20.3647 | 0.02136261 | 0.02153389 | 2.192294e-12 | 2.192294e-12
47.30292 | 20.4618 | 20.38322 | 20.36174 | 0.07857718 | 0.02148015 | 2.188741e-12 | 2.188741e-12
47.31291 | 20.4302 | 20.38021 | 20.35879 | 0.04998774 | 0.02142674 | 2.181635e-12 | 2.181635e-12
47.32291 | 20.4339 | 20.3772 | 20.35583 | 0.05670031 | 0.02137356 | 2.178082e-12 | 2.178082e-12
47.33291 | 20.4269 | 20.37419 | 20.35287 | 0.05271191 | 0.02132066 | 2.174528e-12 | 2.174528e-12
47.34291 | 20.4191 | 20.37118 | 20.34991 | 0.04792253 | 0.02126804 | 2.167422e-12 | 2.167422e-12
47.35291 | 20.444 | 20.36817 | 20.34695 | 0.07583218 | 0.02121569 | 2.163869e-12 | 2.163869e-12
47.36291 | 20.4323 | 20.36516 | 20.344 | 0.06714088 | 0.02116361 | 2.160316e-12 | 2.160316e-12
47.3729 | 20.4251 | 20.36215 | 20.34104 | 0.06294561 | 0.02111185 | 2.15321e-12 | 2.15321e-12
47.3829 | 20.4385 | 20.35915 | 20.33809 | 0.07935242 | 0.02106031 | 2.149657e-12 | 2.149657e-12
47.3929 | 20.4235 | 20.35614 | 20.33513 | 0.06735829 | 0.02100904 | 2.146104e-12 | 2.146104e-12
47.4029 | 20.4456 | 20.35314 | 20.33218 | 0.09246324 | 0.02095803 | 2.138997e-12 | 2.138997e-12
47.4129 | 20.4336 | 20.35013 | 20.32923 | 0.08346727 | 0.02090729 | 2.135444e-12 | 2.135444e-12
47.4229 | 20.4003 | 20.34713 | 20.32627 | 0.05317039 | 0.02085681 | 2.131891e-12 | 2.131891e-12
47.43289 | 20.4524 | 20.34413 | 20.32332 | 0.1082696 | 0.02080664 | 2.124785e-12 | 2.124785e-12
47.44289 | 20.4027 | 20.34113 | 20.32037 | 0.06157095 | 0.02075668 | 2.121232e-12 | 2.121232e-12
47.45289 | 20.4263 | 20.33813 | 20.31742 | 0.08817141 | 0.02070698 | 2.117679e-12 | 2.117679e-12
47.46289 | 20.4252 | 20.33513 | 20.31447 | 0.09007099 | 0.02065753 | 2.110573e-12 | 2.110573e-12
47.47289 | 20.4035 | 20.33213 | 20.31152 | 0.0713697 | 0.02060833 | 2.10702e-12 | 2.10702e-12
47.48289 | 20.4422 | 20.32913 | 20.30857 | 0.1130676 | 0.02055939 | 2.103466e-12 | 2.103466e-12
47.49288 | 20.408 | 20.32614 | 20.30563 | 0.08186157 | 0.02051075 | 2.099913e-12 | 2.099913e-12
47.50288 | 20.4355 | 20.32314 | 20.30268 | 0.1123577 | 0.02046231 | 2.092807e-12 | 2.092807e-12
47.51288 | 20.4047 | 20.32015 | 20.29973 | 0.08455307 | 0.02041412 | 2.089254e-12 | 2.089254e-12
47.52288 | 20.4116 | 20.31715 | 20.29679 | 0.09444757 | 0.02036618 | 2.085701e-12 | 2.085701e-12
47.53288 | 20.4147 | 20.31416 | 20.29384 | 0.1005413 | 0.02031848 | 2.082148e-12 | 2.082148e-12
47.54288 | 20.4173 | 20.31117 | 20.29089 | 0.1061342 | 0.02027102 | 2.075042e-12 | 2.075042e-12
47.55287 | 20.4147 | 20.30818 | 20.28795 | 0.1065232 | 0.02022386 | 2.071489e-12 | 2.071489e-12
47.56287 | 20.4054 | 20.30519 | 20.28501 | 0.1002145 | 0.02017688 | 2.067935e-12 | 2.067935e-12
47.57287 | 20.4329 | 20.30219 | 20.28206 | 0.130705 | 0.02013015 | 2.064382e-12 | 2.064382e-12
47.58287 | 20.3924 | 20.29921 | 20.27912 | 0.09319478 | 0.02008365 | 2.060829e-12 | 2.060829e-12
47.59287 | 20.3966 | 20.29622 | 20.27618 | 0.1003837 | 0.0200374 | 2.053723e-12 | 2.053723e-12
47.60287 | 20.4077 | 20.29323 | 20.27324 | 0.1144719 | 0.01999137 | 2.05017e-12 | 2.05017e-12
47.61286 | 20.3978 | 20.29024 | 20.2703 | 0.1075564 | 0.01994563 | 2.046617e-12 | 2.046617e-12
47.62286 | 20.4026 | 20.28726 | 20.26736 | 0.1153431 | 0.01990007 | 2.043064e-12 | 2.043064e-12
47.63286 | 20.3911 | 20.28427 | 20.26442 | 0.1068291 | 0.01985474 | 2.039511e-12 | 2.039511e-12
47.64286 | 20.4011 | 20.28129 | 20.26148 | 0.1198144 | 0.01980964 | 2.032404e-12 | 2.032404e-12
47.65286 | 20.3896 | 20.2783 | 20.25854 | 0.1112989 | 0.01976477 | 2.028851e-12 | 2.028851e-12
47.66286 | 20.3956 | 20.27532 | 20.2556 | 0.1202827 | 0.01972013 | 2.025298e-12 | 2.025298e-12
47.67285 | 20.3908 | 20.27234 | 20.25266 | 0.1184628 | 0.01967576 | 2.021745e-12 | 2.021745e-12
47.68285 | 20.3915 | 20.26935 | 20.24972 | 0.1221452 | 0.01963156 | 2.018192e-12 | 2.018192e-12
47.69285 | 20.3865 | 20.26637 | 20.24679 | 0.120127 | 0.01958759 | 2.014639e-12 | 2.014639e-12
47.70285 | 20.3781 | 20.26339 | 20.24385 | 0.114708 | 0.01954384 | 2.011086e-12 | 2.011086e-12
47.71285 | 20.3697 | 20.26041 | 20.24091 | 0.1092884 | 0.01950031 | 2.00398e-12 | 2.00398e-12
47.72284 | 20.3856 | 20.25743 | 20.23798 | 0.1281651 | 0.01945705 | 2.000426e-12 | 2.000426e-12
47.73284 | 20.381 | 20.25446 | 20.23504 | 0.1265442 | 0.01941396 | 1.996873e-12 | 1.996873e-12
47.74284 | 20.3592 | 20.25148 | 20.23211 | 0.1077226 | 0.01937108 | 1.99332e-12 | 1.99332e-12
47.75284 | 20.3761 | 20.2485 | 20.22917 | 0.1276004 | 0.01932842 | 1.989767e-12 | 1.989767e-12
47.76284 | 20.3815 | 20.24552 | 20.22624 | 0.1359775 | 0.01928597 | 1.986214e-12 | 1.986214e-12
47.77284 | 20.3705 | 20.24255 | 20.2233 | 0.127954 | 0.01924374 | 1.982661e-12 | 1.982661e-12
47.78283 | 20.3631 | 20.23957 | 20.22037 | 0.1235269 | 0.01920175 | 1.979108e-12 | 1.979108e-12
47.79283 | 20.368 | 20.2366 | 20.21744 | 0.1314022 | 0.01915994 | 1.975555e-12 | 1.975555e-12
47.80283 | 20.3378 | 20.23362 | 20.2145 | 0.1041769 | 0.01911834 | 1.968449e-12 | 1.968449e-12
47.81283 | 20.3646 | 20.23065 | 20.21157 | 0.133951 | 0.01907694 | 1.964895e-12 | 1.964895e-12
47.82283 | 20.3425 | 20.22768 | 20.20864 | 0.1148245 | 0.01903575 | 1.961342e-12 | 1.961342e-12
47.83283 | 20.3552 | 20.2247 | 20.20571 | 0.1304974 | 0.01899477 | 1.957789e-12 | 1.957789e-12
47.84282 | 20.3415 | 20.22173 | 20.20278 | 0.1197668 | 0.01895403 | 1.954236e-12 | 1.954236e-12
47.85282 | 20.3457 | 20.21876 | 20.19985 | 0.1269386 | 0.01891345 | 1.950683e-12 | 1.950683e-12
47.86282 | 20.3195 | 20.21579 | 20.19692 | 0.1037098 | 0.01887307 | 1.94713e-12 | 1.94713e-12
47.87282 | 20.3459 | 20.21282 | 20.19399 | 0.1330805 | 0.0188329 | 1.943577e-12 | 1.943577e-12
47.88282 | 20.314 | 20.20985 | 20.19106 | 0.1041506 | 0.01879293 | 1.940024e-12 | 1.940024e-12
47.89282 | 20.3486 | 20.20688 | 20.18813 | 0.1417203 | 0.01875315 | 1.936471e-12 | 1.936471e-12
47.90281 | 20.3018 | 20.20391 | 20.1852 | 0.09788637 | 0.01871361 | 1.932918e-12 | 1.932918e-12
47.91281 | 20.3388 | 20.20095 | 20.18227 | 0.1378549 | 0.01867423 | 1.929365e-12 | 1.929365e-12
47.92281 | 20.322 | 20.19798 | 20.17934 | 0.124023 | 0.01863504 | 1.925812e-12 | 1.925812e-12
47.93281 | 20.2966 | 20.19501 | 20.17641 | 0.1015905 | 0.01859605 | 1.922258e-12 | 1.922258e-12
47.94281 | 20.3227 | 20.19204 | 20.17349 | 0.1306576 | 0.01855725 | 1.918705e-12 | 1.918705e-12
47.95281 | 20.2781 | 20.18908 | 20.17056 | 0.08902417 | 0.01851864 | 1.915152e-12 | 1.915152e-12
47.9628 | 20.3324 | 20.18611 | 20.16763 | 0.1462873 | 0.01848026 | 1.911599e-12 | 1.911599e-12
47.9728 | 20.2787 | 20.18315 | 20.16471 | 0.09555291 | 0.01844203 | 1.908046e-12 | 1.908046e-12
47.9828 | 20.31 | 20.18018 | 20.16178 | 0.1298181 | 0.01840399 | 1.904493e-12 | 1.904493e-12
47.9928 | 20.2927 | 20.17722 | 20.15885 | 0.1154827 | 0.01836614 | 1.90094e-12 | 1.90094e-12
48.0028 | 20.2912 | 20.17425 | 20.15592 | 0.116947 | 0.01832847 | 1.897387e-12 | 1.897387e-12
48.0128 | 20.2808 | 20.17129 | 20.153 | 0.1095108 | 0.01829099 | 1.893834e-12 | 1.893834e-12
48.02279 | 20.3098 | 20.16833 | 20.15008 | 0.1414712 | 0.01825374 | 1.890281e-12 | 1.890281e-12
48.03279 | 20.27 | 20.16537 | 20.14715 | 0.1046341 | 0.01821662 | 1.886727e-12 | 1.886727e-12
48.04279 | 20.3088 | 20.1624 | 20.14422 | 0.1463966 | 0.0181797 | 1.883174e-12 | 1.883174e-12
48.05279 | 20.2817 | 20.15944 | 20.1413 | 0.1222587 | 0.01814295 | 1.879621e-12 | 1.879621e-12
48.06279 | 20.301 | 20.15648 | 20.13837 | 0.1445204 | 0.01810638 | 1.876068e-12 | 1.876068e-12
48.07278 | 20.2675 | 20.15352 | 20.13545 | 0.1139788 | 0.01807003 | 1.872515e-12 | 1.872515e-12
48.08278 | 20.3118 | 20.15056 | 20.13253 | 0.1612397 | 0.01803382 | 1.868962e-12 | 1.868962e-12
48.09278 | 20.2866 | 20.1476 | 20.1296 | 0.1390002 | 0.0179978 | 1.865409e-12 | 1.865409e-12
48.10278 | 20.2889 | 20.14464 | 20.12668 | 0.1442603 | 0.01796194 | 1.865409e-12 | 1.865409e-12
48.11278 | 20.3104 | 20.14168 | 20.12375 | 0.1687201 | 0.01792626 | 1.861856e-12 | 1.861856e-12
48.12278 | 20.2767 | 20.13872 | 20.12083 | 0.1379795 | 0.01789076 | 1.858303e-12 | 1.858303e-12
48.13277 | 20.3197 | 20.13576 | 20.11791 | 0.1839356 | 0.01785547 | 1.85475e-12 | 1.85475e-12
48.14277 | 20.2932 | 20.13281 | 20.11499 | 0.1603943 | 0.01782032 | 1.851197e-12 | 1.851197e-12
48.15277 | 20.3044 | 20.12985 | 20.11206 | 0.1745526 | 0.01778532 | 1.847643e-12 | 1.847643e-12
48.16277 | 20.317 | 20.12689 | 20.10914 | 0.1901107 | 0.01775052 | 1.84409e-12 | 1.84409e-12
48.17277 | 20.2916 | 20.12393 | 20.10622 | 0.1676684 | 0.01771586 | 1.840537e-12 | 1.840537e-12
48.18277 | 20.317 | 20.12097 | 20.10329 | 0.1960257 | 0.0176814 | 1.836984e-12 | 1.836984e-12
48.19276 | 20.3206 | 20.11802 | 20.10037 | 0.2025798 | 0.01764713 | 1.833431e-12 | 1.833431e-12
48.20276 | 20.2922 | 20.11506 | 20.09745 | 0.1771366 | 0.01761299 | 1.833431e-12 | 1.833431e-12
48.21276 | 20.3238 | 20.11211 | 20.09453 | 0.2116931 | 0.01757902 | 1.829878e-12 | 1.829878e-12
48.22276 | 20.2918 | 20.10915 | 20.09161 | 0.1826492 | 0.01754521 | 1.826325e-12 | 1.826325e-12
48.23276 | 20.3438 | 20.10619 | 20.08868 | 0.2376051 | 0.01751157 | 1.822772e-12 | 1.822772e-12
48.24276 | 20.2855 | 20.10324 | 20.08576 | 0.1822607 | 0.01747809 | 1.819219e-12 | 1.819219e-12
48.25275 | 20.3318 | 20.10029 | 20.08284 | 0.2315131 | 0.01744481 | 1.815666e-12 | 1.815666e-12
48.26275 | 20.2943 | 20.09733 | 20.07992 | 0.1969682 | 0.01741166 | 1.812113e-12 | 1.812113e-12
48.27275 | 20.3243 | 20.09438 | 20.077 | 0.229923 | 0.01737867 | 1.812113e-12 | 1.812113e-12
48.28275 | 20.281 | 20.09142 | 20.07408 | 0.1895776 | 0.01734584 | 1.80856e-12 | 1.80856e-12
48.29275 | 20.3162 | 20.08847 | 20.07115 | 0.2277319 | 0.01731317 | 1.805006e-12 | 1.805006e-12
48.30275 | 20.3156 | 20.08551 | 20.06823 | 0.230086 | 0.01728066 | 1.801453e-12 | 1.801453e-12
48.31274 | 20.3042 | 20.08256 | 20.06531 | 0.2216369 | 0.01724834 | 1.7979e-12 | 1.7979e-12
48.32274 | 20.2935 | 20.07961 | 20.06239 | 0.2138906 | 0.01721614 | 1.794347e-12 | 1.794347e-12
48.33274 | 20.3161 | 20.07666 | 20.05947 | 0.239444 | 0.0171841 | 1.794347e-12 | 1.794347e-12
48.34274 | 20.2814 | 20.0737 | 20.05655 | 0.2076972 | 0.01715222 | 1.790794e-12 | 1.790794e-12
48.35274 | 20.3164 | 20.07075 | 20.05363 | 0.2456503 | 0.01712049 | 1.787241e-12 | 1.787241e-12
48.36274 | 20.2823 | 20.0678 | 20.05071 | 0.2145031 | 0.01708891 | 1.783688e-12 | 1.783688e-12
48.37273 | 20.3277 | 20.06485 | 20.04779 | 0.2628528 | 0.01705752 | 1.780135e-12 | 1.780135e-12
48.38273 | 20.2512 | 20.06189 | 20.04487 | 0.1893053 | 0.01702626 | 1.780135e-12 | 1.780135e-12
48.39273 | 20.3262 | 20.05894 | 20.04195 | 0.2672576 | 0.01699513 | 1.776582e-12 | 1.776582e-12
48.40273 | 20.2507 | 20.05599 | 20.03903 | 0.1947097 | 0.01696417 | 1.773029e-12 | 1.773029e-12
48.41273 | 20.316 | 20.05304 | 20.0361 | 0.2629617 | 0.01693336 | 1.769476e-12 | 1.769476e-12
48.42273 | 20.2574 | 20.05009 | 20.03318 | 0.2073135 | 0.01690268 | 1.765923e-12 | 1.765923e-12
48.43272 | 20.3011 | 20.04714 | 20.03027 | 0.2539622 | 0.0168722 | 1.765923e-12 | 1.765923e-12
48.44272 | 20.2544 | 20.04419 | 20.02734 | 0.2102137 | 0.01684183 | 1.76237e-12 | 1.76237e-12
48.45272 | 20.271 | 20.04123 | 20.02442 | 0.2297651 | 0.0168116 | 1.758816e-12 | 1.758816e-12
48.46272 | 20.2664 | 20.03828 | 20.0215 | 0.2281164 | 0.01678153 | 1.755263e-12 | 1.755263e-12
48.47272 | 20.2648 | 20.03533 | 20.01858 | 0.2294676 | 0.0167516 | 1.75171e-12 | 1.75171e-12
48.48271 | 20.2514 | 20.03238 | 20.01566 | 0.2190157 | 0.01672184 | 1.75171e-12 | 1.75171e-12
48.49271 | 20.2532 | 20.02943 | 20.01274 | 0.2237666 | 0.0166922 | 1.748157e-12 | 1.748157e-12
48.50271 | 20.248 | 20.02648 | 20.00982 | 0.2215174 | 0.0166627 | 1.744604e-12 | 1.744604e-12
48.51271 | 20.2494 | 20.02353 | 20.0069 | 0.2258682 | 0.01663334 | 1.741051e-12 | 1.741051e-12
48.52271 | 20.2309 | 20.02058 | 20.00398 | 0.2103189 | 0.01660413 | 1.741051e-12 | 1.741051e-12
48.53271 | 20.2583 | 20.01763 | 20.00106 | 0.2406695 | 0.01657506 | 1.737498e-12 | 1.737498e-12
48.5427 | 20.2211 | 20.01468 | 19.99814 | 0.206417 | 0.01654616 | 1.733945e-12 | 1.733945e-12
48.5527 | 20.2572 | 20.01173 | 19.99522 | 0.2454675 | 0.01651736 | 1.733945e-12 | 1.733945e-12
48.5627 | 20.2044 | 20.00878 | 19.99229 | 0.1956179 | 0.01648871 | 1.730392e-12 | 1.730392e-12
48.5727 | 20.2469 | 20.00583 | 19.98937 | 0.2410682 | 0.0164602 | 1.726839e-12 | 1.726839e-12
48.5827 | 20.204 | 20.00288 | 19.98645 | 0.2011185 | 0.01643182 | 1.723286e-12 | 1.723286e-12
48.5927 | 20.2246 | 19.99993 | 19.98353 | 0.2246688 | 0.01640359 | 1.723286e-12 | 1.723286e-12
48.60269 | 20.2191 | 19.99698 | 19.98061 | 0.2221161 | 0.01637551 | 1.719733e-12 | 1.719733e-12
48.61269 | 20.2095 | 19.99403 | 19.97769 | 0.2154663 | 0.01634755 | 1.71618e-12 | 1.71618e-12
48.62269 | 20.2246 | 19.99108 | 19.97476 | 0.2335165 | 0.01631972 | 1.71618e-12 | 1.71618e-12
48.63269 | 20.1725 | 19.98813 | 19.97184 | 0.1843667 | 0.01629202 | 1.712626e-12 | 1.712626e-12
48.64269 | 20.2422 | 19.98518 | 19.96892 | 0.2570168 | 0.01626446 | 1.709073e-12 | 1.709073e-12
48.65269 | 20.1735 | 19.98223 | 19.966 | 0.191267 | 0.01623703 | 1.70552e-12 | 1.70552e-12
48.66268 | 20.2302 | 19.97929 | 19.96308 | 0.2509142 | 0.01620976 | 1.70552e-12 | 1.70552e-12
48.67268 | 20.1791 | 19.97634 | 19.96015 | 0.2027644 | 0.0161826 | 1.701967e-12 | 1.701967e-12
48.68268 | 20.2085 | 19.97339 | 19.95723 | 0.2351146 | 0.01615557 | 1.698414e-12 | 1.698414e-12
48.69268 | 20.1787 | 19.97044 | 19.95431 | 0.2082649 | 0.01612867 | 1.698414e-12 | 1.698414e-12
48.70268 | 20.1984 | 19.96748 | 19.95138 | 0.2309152 | 0.0161019 | 1.694861e-12 | 1.694861e-12
48.71268 | 20.172 | 19.96453 | 19.94846 | 0.2074655 | 0.01607526 | 1.691308e-12 | 1.691308e-12
48.72267 | 20.1964 | 19.96159 | 19.94554 | 0.2348129 | 0.01604877 | 1.691308e-12 | 1.691308e-12
48.73267 | 20.1649 | 19.95864 | 19.94261 | 0.2062633 | 0.01602239 | 1.687755e-12 | 1.687755e-12
48.74267 | 20.1853 | 19.95569 | 19.93969 | 0.2296138 | 0.01599614 | 1.684202e-12 | 1.684202e-12
48.75267 | 20.1628 | 19.95274 | 19.93677 | 0.2100644 | 0.01597001 | 1.684202e-12 | 1.684202e-12
48.76267 | 20.16 | 19.94979 | 19.93384 | 0.210215 | 0.01594401 | 1.680649e-12 | 1.680649e-12
48.77267 | 20.1551 | 19.94683 | 19.93092 | 0.2082657 | 0.01591813 | 1.677096e-12 | 1.677096e-12
48.78266 | 20.145 | 19.94389 | 19.92799 | 0.2011135 | 0.0158924 | 1.677096e-12 | 1.677096e-12
48.79266 | 20.1639 | 19.94094 | 19.92507 | 0.2229644 | 0.01586678 | 1.673543e-12 | 1.673543e-12
48.80266 | 20.1233 | 19.93798 | 19.92214 | 0.1853153 | 0.01584128 | 1.66999e-12 | 1.66999e-12
48.81266 | 20.1494 | 19.93503 | 19.91922 | 0.2143664 | 0.0158159 | 1.66999e-12 | 1.66999e-12
48.82266 | 20.1279 | 19.93208 | 19.91629 | 0.1958176 | 0.01579065 | 1.666437e-12 | 1.666437e-12
48.83266 | 20.1403 | 19.92913 | 19.91337 | 0.2111689 | 0.01576552 | 1.666437e-12 | 1.666437e-12
48.84265 | 20.115 | 19.92618 | 19.91044 | 0.1888174 | 0.01574053 | 1.662884e-12 | 1.662884e-12
48.85265 | 20.1412 | 19.92323 | 19.90752 | 0.2179689 | 0.01571565 | 1.65933e-12 | 1.65933e-12
48.86265 | 20.0917 | 19.92028 | 19.90459 | 0.1714206 | 0.01569088 | 1.659331e-12 | 1.659331e-12
48.87265 | 20.1268 | 19.91733 | 19.90166 | 0.2094725 | 0.01566623 | 1.655777e-12 | 1.655777e-12
48.88265 | 20.1113 | 19.91438 | 19.89873 | 0.1969244 | 0.01564171 | 1.652224e-12 | 1.652224e-12
48.89264 | 20.1247 | 19.91143 | 19.89581 | 0.2132736 | 0.01561732 | 1.652224e-12 | 1.652224e-12
48.90264 | 20.0966 | 19.90847 | 19.89288 | 0.1881259 | 0.01559303 | 1.648671e-12 | 1.648671e-12
48.91264 | 20.0926 | 19.90552 | 19.88995 | 0.1870784 | 0.01556886 | 1.648671e-12 | 1.648671e-12
48.92264 | 20.1104 | 19.90257 | 19.88702 | 0.207831 | 0.01554481 | 1.645118e-12 | 1.645118e-12
48.93264 | 20.0734 | 19.89962 | 19.8841 | 0.1737838 | 0.01552087 | 1.641565e-12 | 1.641565e-12
48.94264 | 20.1124 | 19.89666 | 19.88117 | 0.2157368 | 0.01549705 | 1.641565e-12 | 1.641565e-12
48.95263 | 20.0803 | 19.89371 | 19.87824 | 0.1865871 | 0.01547338 | 1.638012e-12 | 1.638012e-12
48.96263 | 20.115 | 19.89076 | 19.87531 | 0.2242405 | 0.01544979 | 1.638012e-12 | 1.638012e-12
48.97263 | 20.0649 | 19.88781 | 19.87238 | 0.1770941 | 0.01542632 | 1.634459e-12 | 1.634459e-12
48.98263 | 20.1224 | 19.88485 | 19.86945 | 0.2375479 | 0.01540296 | 1.634459e-12 | 1.634459e-12
48.99263 | 20.0719 | 19.8819 | 19.86652 | 0.1900019 | 0.01537972 | 1.630906e-12 | 1.630906e-12
49.00263 | 20.1225 | 19.87894 | 19.86359 | 0.2435561 | 0.01535658 | 1.627353e-12 | 1.627353e-12
49.01262 | 20.0575 | 19.87599 | 19.86066 | 0.1815076 | 0.01533359 | 1.627353e-12 | 1.627353e-12
49.02262 | 20.117 | 19.87304 | 19.85773 | 0.2439623 | 0.01531069 | 1.6238e-12 | 1.6238e-12
49.03262 | 20.0849 | 19.87008 | 19.85479 | 0.2148173 | 0.01528789 | 1.6238e-12 | 1.6238e-12
49.04262 | 20.0831 | 19.86713 | 19.85186 | 0.2159725 | 0.01526521 | 1.620247e-12 | 1.620247e-12
49.05262 | 20.1231 | 19.86417 | 19.84893 | 0.2589279 | 0.01524265 | 1.620247e-12 | 1.620247e-12
49.06262 | 20.059 | 19.86122 | 19.846 | 0.1977836 | 0.01522019 | 1.616694e-12 | 1.616694e-12
49.07261 | 20.1273 | 19.85826 | 19.84307 | 0.2690366 | 0.01519786 | 1.613141e-12 | 1.613141e-12
49.08261 | 20.0516 | 19.85531 | 19.84013 | 0.1962929 | 0.01517562 | 1.613141e-12 | 1.613141e-12
49.09261 | 20.1226 | 19.85235 | 19.8372 | 0.2702494 | 0.01515349 | 1.609588e-12 | 1.609588e-12
49.10261 | 20.0549 | 19.84939 | 19.83426 | 0.2055062 | 0.01513147 | 1.609588e-12 | 1.609588e-12
49.11261 | 20.119 | 19.84644 | 19.83133 | 0.2725633 | 0.01510956 | 1.606035e-12 | 1.606035e-12
49.12261 | 20.0505 | 19.84348 | 19.82839 | 0.2070207 | 0.01508775 | 1.606035e-12 | 1.606035e-12
49.1326 | 20.0969 | 19.84052 | 19.82546 | 0.2563754 | 0.01506608 | 1.602482e-12 | 1.602482e-12
49.1426 | 20.0711 | 19.83757 | 19.82252 | 0.2335334 | 0.01504448 | 1.602482e-12 | 1.602482e-12
49.1526 | 20.0861 | 19.83461 | 19.81959 | 0.2514917 | 0.015023 | 1.598929e-12 | 1.598929e-12
49.1626 | 20.069 | 19.83165 | 19.81665 | 0.2373503 | 0.01500162 | 1.598929e-12 | 1.598929e-12
49.1726 | 20.081 | 19.82869 | 19.81371 | 0.2523093 | 0.01498035 | 1.595376e-12 | 1.595376e-12
49.1826 | 20.0793 | 19.82573 | 19.81077 | 0.2535685 | 0.01495918 | 1.595376e-12 | 1.595376e-12
49.19259 | 20.0613 | 19.82277 | 19.80784 | 0.2385252 | 0.01493815 | 1.591822e-12 | 1.591822e-12
49.20259 | 20.0602 | 19.81981 | 19.8049 | 0.2403851 | 0.01491718 | 1.591823e-12 | 1.591823e-12
49.21259 | 20.0533 | 19.81685 | 19.80196 | 0.2364454 | 0.01489633 | 1.588269e-12 | 1.588269e-12
49.22259 | 20.0802 | 19.81389 | 19.79902 | 0.2663061 | 0.01487557 | 1.588269e-12 | 1.588269e-12
49.23259 | 20.0756 | 19.81093 | 19.79608 | 0.2646671 | 0.01485493 | 1.584716e-12 | 1.584716e-12
49.24259 | 20.0402 | 19.80797 | 19.79314 | 0.2322285 | 0.01483438 | 1.584716e-12 | 1.584716e-12
49.25258 | 20.0847 | 19.80501 | 19.7902 | 0.2796873 | 0.01481396 | 1.581163e-12 | 1.581163e-12
49.26258 | 20.0226 | 19.80205 | 19.78726 | 0.2205494 | 0.01479362 | 1.581163e-12 | 1.581163e-12
49.27258 | 20.0675 | 19.79909 | 19.78431 | 0.2684119 | 0.01477338 | 1.57761e-12 | 1.57761e-12
49.28258 | 20.0408 | 19.79613 | 19.78137 | 0.2446748 | 0.01475324 | 1.57761e-12 | 1.57761e-12
49.29258 | 20.0503 | 19.79316 | 19.77843 | 0.2571381 | 0.0147332 | 1.574057e-12 | 1.574057e-12
49.30257 | 20.0586 | 19.7902 | 19.77549 | 0.2683988 | 0.01471328 | 1.574057e-12 | 1.574057e-12
49.31257 | 20.0371 | 19.78724 | 19.77254 | 0.2498629 | 0.01469344 | 1.570504e-12 | 1.570504e-12
49.32257 | 20.0503 | 19.78427 | 19.7696 | 0.2660274 | 0.0146737 | 1.570504e-12 | 1.570504e-12
49.33257 | 20.0519 | 19.78131 | 19.76665 | 0.2705923 | 0.01465406 | 1.566951e-12 | 1.566951e-12
49.34257 | 20.0542 | 19.77834 | 19.76371 | 0.2758577 | 0.01463452 | 1.566951e-12 | 1.566951e-12
49.35257 | 20.0426 | 19.77538 | 19.76076 | 0.2672234 | 0.01461507 | 1.563398e-12 | 1.563398e-12
49.36256 | 20.0381 | 19.77241 | 19.75782 | 0.2656867 | 0.01459574 | 1.563398e-12 | 1.563398e-12
49.37256 | 20.0553 | 19.76945 | 19.75487 | 0.2858533 | 0.01457649 | 1.559845e-12 | 1.559845e-12
49.38256 | 20.0204 | 19.76648 | 19.75192 | 0.2539204 | 0.01455734 | 1.559845e-12 | 1.559845e-12
49.39256 | 20.0577 | 19.76351 | 19.74897 | 0.294188 | 0.01453828 | 1.556292e-12 | 1.556292e-12
49.40256 | 20.04 | 19.76054 | 19.74602 | 0.279456 | 0.01451932 | 1.556292e-12 | 1.556292e-12
49.41256 | 20.056 | 19.75758 | 19.74308 | 0.2984244 | 0.01450046 | 1.556292e-12 | 1.556292e-12
49.42255 | 20.0234 | 19.75461 | 19.74013 | 0.2687904 | 0.01448171 | 1.552739e-12 | 1.552739e-12
49.43255 | 20.0503 | 19.75164 | 19.73718 | 0.2986598 | 0.01446303 | 1.552739e-12 | 1.552739e-12
49.44255 | 20.0308 | 19.74867 | 19.73423 | 0.2821297 | 0.01444445 | 1.549186e-12 | 1.549186e-12
49.45255 | 20.0401 | 19.7457 | 19.73127 | 0.2944001 | 0.01442597 | 1.549186e-12 | 1.549186e-12
49.46255 | 20.0438 | 19.74273 | 19.72832 | 0.3010709 | 0.01440758 | 1.545633e-12 | 1.545633e-12
49.47255 | 20.0292 | 19.73976 | 19.72537 | 0.2894423 | 0.01438928 | 1.545633e-12 | 1.545633e-12
49.48254 | 20.0388 | 19.73679 | 19.72242 | 0.3020112 | 0.01437109 | 1.54208e-12 | 1.54208e-12
49.49254 | 20.0586 | 19.73382 | 19.71946 | 0.3247835 | 0.01435298 | 1.54208e-12 | 1.54208e-12
49.50254 | 20.024 | 19.73084 | 19.71651 | 0.2931564 | 0.01433496 | 1.54208e-12 | 1.54208e-12
49.51254 | 20.0483 | 19.72787 | 19.71355 | 0.3204298 | 0.01431703 | 1.538527e-12 | 1.538527e-12
49.52254 | 20.033 | 19.7249 | 19.7106 | 0.3081037 | 0.0142992 | 1.538527e-12 | 1.538527e-12
49.53254 | 20.0524 | 19.72192 | 19.70764 | 0.3304781 | 0.01428146 | 1.534974e-12 | 1.534974e-12
49.54253 | 20.0126 | 19.71895 | 19.70469 | 0.2936501 | 0.01426382 | 1.534974e-12 | 1.534974e-12
49.55253 | 20.04 | 19.71597 | 19.70173 | 0.3240257 | 0.01424626 | 1.531421e-12 | 1.531421e-12
49.56253 | 20.0246 | 19.713 | 19.69877 | 0.3116017 | 0.01422879 | 1.531421e-12 | 1.531421e-12
49.57253 | 20.039 | 19.71002 | 19.69581 | 0.3289783 | 0.01421141 | 1.531421e-12 | 1.531421e-12
49.58253 | 20.0265 | 19.70704 | 19.69285 | 0.3194555 | 0.01419411 | 1.527868e-12 | 1.527868e-12
49.59253 | 20.0269 | 19.70407 | 19.68989 | 0.3228332 | 0.01417691 | 1.527868e-12 | 1.527868e-12
49.60252 | 19.9926 | 19.70109 | 19.68693 | 0.2915086 | 0.01415982 | 1.524315e-12 | 1.524315e-12
49.61252 | 20.0484 | 19.69811 | 19.68397 | 0.3502874 | 0.01414279 | 1.524315e-12 | 1.524315e-12
49.62252 | 19.9889 | 19.69513 | 19.68101 | 0.2937669 | 0.01412586 | 1.524315e-12 | 1.524315e-12
49.63252 | 20.0364 | 19.69215 | 19.67804 | 0.3442469 | 0.01410901 | 1.520762e-12 | 1.520762e-12
49.64252 | 19.9913 | 19.68917 | 19.67508 | 0.3021275 | 0.01409225 | 1.520762e-12 | 1.520762e-12
49.65252 | 20.0062 | 19.68619 | 19.67212 | 0.3200087 | 0.01407558 | 1.517209e-12 | 1.517209e-12
49.66251 | 19.9907 | 19.68321 | 19.66915 | 0.3074876 | 0.01405901 | 1.517209e-12 | 1.517209e-12
49.67251 | 20.005 | 19.68023 | 19.66619 | 0.32477 | 0.01404251 | 1.517209e-12 | 1.517209e-12
49.68251 | 19.9883 | 19.67725 | 19.66322 | 0.311053 | 0.0140261 | 1.513656e-12 | 1.513656e-12
49.69251 | 19.9796 | 19.67426 | 19.66025 | 0.3053367 | 0.01400977 | 1.513656e-12 | 1.513656e-12
49.70251 | 19.9682 | 19.67128 | 19.65729 | 0.2969209 | 0.01399353 | 1.510103e-12 | 1.510103e-12
49.7125 | 20.0024 | 19.6683 | 19.65432 | 0.3341028 | 0.01397739 | 1.510103e-12 | 1.510103e-12
49.7225 | 19.9361 | 19.66531 | 19.65135 | 0.2707883 | 0.01396133 | 1.510103e-12 | 1.510103e-12
49.7325 | 19.9957 | 19.66233 | 19.64838 | 0.3333745 | 0.01394534 | 1.50655e-12 | 1.50655e-12
49.7425 | 19.9542 | 19.65934 | 19.64541 | 0.2948613 | 0.01392944 | 1.50655e-12 | 1.50655e-12
49.7525 | 19.9528 | 19.65635 | 19.64244 | 0.2964487 | 0.01391363 | 1.50655e-12 | 1.50655e-12
49.7625 | 19.9585 | 19.65336 | 19.63947 | 0.3051368 | 0.0138979 | 1.502997e-12 | 1.502997e-12
49.77249 | 19.9375 | 19.65038 | 19.6365 | 0.2871226 | 0.01388227 | 1.502997e-12 | 1.502997e-12
49.78249 | 19.9814 | 19.64739 | 19.63352 | 0.334012 | 0.01386671 | 1.502997e-12 | 1.502997e-12
49.79249 | 19.9197 | 19.6444 | 19.63055 | 0.275302 | 0.01385123 | 1.499444e-12 | 1.499444e-12
49.80249 | 19.9512 | 19.64141 | 19.62757 | 0.3097928 | 0.01383583 | 1.499444e-12 | 1.499444e-12
49.81249 | 19.9327 | 19.63842 | 19.6246 | 0.2942842 | 0.01382052 | 1.495891e-12 | 1.495891e-12
49.82249 | 19.9417 | 19.63542 | 19.62162 | 0.3062763 | 0.01380529 | 1.495891e-12 | 1.495891e-12
49.83248 | 19.9367 | 19.63243 | 19.61864 | 0.3042661 | 0.01379015 | 1.495891e-12 | 1.495891e-12
49.84248 | 19.9332 | 19.62944 | 19.61567 | 0.3037596 | 0.01377508 | 1.492338e-12 | 1.492338e-12
49.85248 | 19.9134 | 19.62645 | 19.61269 | 0.2869538 | 0.0137601 | 1.492338e-12 | 1.492338e-12
49.86248 | 19.9527 | 19.62345 | 19.60971 | 0.3292487 | 0.0137452 | 1.492338e-12 | 1.492338e-12
49.87248 | 19.909 | 19.62046 | 19.60673 | 0.2885443 | 0.01373037 | 1.488785e-12 | 1.488785e-12
49.88248 | 19.9361 | 19.61746 | 19.60374 | 0.3186406 | 0.01371563 | 1.488785e-12 | 1.488785e-12
49.89247 | 19.9199 | 19.61447 | 19.60076 | 0.3054346 | 0.01370098 | 1.488785e-12 | 1.488785e-12
49.90247 | 19.9224 | 19.61147 | 19.59778 | 0.3109324 | 0.0136864 | 1.485232e-12 | 1.485232e-12
49.91247 | 19.937 | 19.60847 | 19.5948 | 0.3285309 | 0.0136719 | 1.485232e-12 | 1.485232e-12
49.92247 | 19.9039 | 19.60547 | 19.59181 | 0.2984301 | 0.01365748 | 1.485232e-12 | 1.485232e-12
49.93247 | 19.915 | 19.60247 | 19.58883 | 0.31253 | 0.01364314 | 1.481679e-12 | 1.481679e-12
49.94247 | 19.9076 | 19.59947 | 19.58584 | 0.3081307 | 0.01362887 | 1.481679e-12 | 1.481679e-12
49.95246 | 19.9273 | 19.59647 | 19.58286 | 0.3308292 | 0.0136147 | 1.481679e-12 | 1.481679e-12
49.96246 | 19.9057 | 19.59347 | 19.57987 | 0.3122314 | 0.0136006 | 1.478126e-12 | 1.478126e-12
49.97246 | 19.9242 | 19.59047 | 19.57688 | 0.3337343 | 0.01358657 | 1.478126e-12 | 1.478126e-12
49.98246 | 19.8985 | 19.58746 | 19.57389 | 0.311038 | 0.01357262 | 1.478126e-12 | 1.478126e-12
49.99246 | 19.9304 | 19.58446 | 19.5709 | 0.3459425 | 0.01355875 | 1.474573e-12 | 1.474573e-12
50.00246 | 19.8844 | 19.58145 | 19.56791 | 0.3029478 | 0.01354496 | 1.474573e-12 | 1.474573e-12
50.01245 | 19.9146 | 19.57845 | 19.56492 | 0.3361508 | 0.01353125 | 1.474573e-12 | 1.474573e-12
50.02245 | 19.8936 | 19.57544 | 19.56192 | 0.3181576 | 0.01351762 | 1.47102e-12 | 1.47102e-12
50.03245 | 19.8944 | 19.57243 | 19.55893 | 0.3219652 | 0.01350405 | 1.47102e-12 | 1.47102e-12
50.04245 | 19.8974 | 19.56943 | 19.55594 | 0.3279736 | 0.01349057 | 1.47102e-12 | 1.47102e-12
50.05245 | 19.8773 | 19.56642 | 19.55294 | 0.3108828 | 0.01347716 | 1.47102e-12 | 1.47102e-12
50.06244 | 19.8873 | 19.56341 | 19.54995 | 0.3238898 | 0.01346384 | 1.467467e-12 | 1.467467e-12
50.07244 | 19.8765 | 19.5604 | 19.54695 | 0.3161006 | 0.01345059 | 1.467467e-12 | 1.467467e-12
50.08244 | 19.897 | 19.55739 | 19.54395 | 0.3396123 | 0.01343741 | 1.467467e-12 | 1.467467e-12
50.09244 | 19.851 | 19.55438 | 19.54095 | 0.2966247 | 0.0134243 | 1.463914e-12 | 1.463914e-12
50.10244 | 19.8722 | 19.55136 | 19.53795 | 0.320838 | 0.01341127 | 1.463914e-12 | 1.463914e-12
50.11244 | 19.8494 | 19.54835 | 19.53495 | 0.301052 | 0.01339832 | 1.463914e-12 | 1.463914e-12
50.12243 | 19.8611 | 19.54534 | 19.53195 | 0.3157639 | 0.01338545 | 1.460361e-12 | 1.460361e-12
50.13243 | 19.8549 | 19.54232 | 19.52895 | 0.3125797 | 0.01337265 | 1.460361e-12 | 1.460361e-12
50.14243 | 19.8473 | 19.5393 | 19.52594 | 0.3079963 | 0.01335992 | 1.460361e-12 | 1.460361e-12
50.15243 | 19.8537 | 19.53629 | 19.52294 | 0.3174137 | 0.01334726 | 1.460361e-12 | 1.460361e-12
50.16243 | 19.8388 | 19.53327 | 19.51993 | 0.305532 | 0.01333468 | 1.456808e-12 | 1.456808e-12
50.17243 | 19.8572 | 19.53025 | 19.51693 | 0.3269512 | 0.01332217 | 1.456808e-12 | 1.456808e-12
50.18242 | 19.8256 | 19.52723 | 19.51392 | 0.2983681 | 0.01330975 | 1.456808e-12 | 1.456808e-12
50.19242 | 19.8565 | 19.52421 | 19.51091 | 0.332289 | 0.01329739 | 1.453255e-12 | 1.453255e-12
50.20242 | 19.8211 | 19.52119 | 19.5079 | 0.2999107 | 0.0132851 | 1.453255e-12 | 1.453255e-12
50.21242 | 19.827 | 19.51817 | 19.50489 | 0.3088334 | 0.01327289 | 1.453255e-12 | 1.453255e-12
50.22242 | 19.8387 | 19.51514 | 19.50188 | 0.3235569 | 0.01326074 | 1.453256e-12 | 1.453256e-12
50.23242 | 19.8075 | 19.51212 | 19.49887 | 0.2953812 | 0.01324867 | 1.449702e-12 | 1.449702e-12
50.24241 | 19.8394 | 19.5091 | 19.49586 | 0.3303035 | 0.01323669 | 1.449703e-12 | 1.449703e-12
50.25241 | 19.7963 | 19.50607 | 19.49285 | 0.2902296 | 0.01322476 | 1.449703e-12 | 1.449703e-12
50.26241 | 19.8314 | 19.50304 | 19.48983 | 0.3283567 | 0.01321291 | 1.449703e-12 | 1.449703e-12
50.27241 | 19.8163 | 19.50002 | 19.48681 | 0.3162846 | 0.01320113 | 1.44615e-12 | 1.44615e-12
50.28241 | 19.8196 | 19.49699 | 19.4838 | 0.3226135 | 0.01318942 | 1.44615e-12 | 1.44615e-12
50.29241 | 19.8152 | 19.49396 | 19.48078 | 0.3212432 | 0.01317778 | 1.44615e-12 | 1.44615e-12
50.3024 | 19.8012 | 19.49093 | 19.47776 | 0.3102709 | 0.01316622 | 1.44615e-12 | 1.44615e-12
50.3124 | 19.8166 | 19.4879 | 19.47474 | 0.3287025 | 0.01315473 | 1.442597e-12 | 1.442597e-12
50.3224 | 19.8068 | 19.48486 | 19.47172 | 0.321935 | 0.0131433 | 1.442597e-12 | 1.442597e-12
50.3324 | 19.8163 | 19.48183 | 19.4687 | 0.3344685 | 0.01313195 | 1.442597e-12 | 1.442597e-12
50.3424 | 19.7991 | 19.4788 | 19.46568 | 0.3203029 | 0.01312066 | 1.442597e-12 | 1.442597e-12
50.3524 | 19.8293 | 19.47576 | 19.46265 | 0.3535382 | 0.01310945 | 1.439044e-12 | 1.439044e-12
50.36239 | 19.7675 | 19.47273 | 19.45963 | 0.2947715 | 0.01309831 | 1.439044e-12 | 1.439044e-12
50.37239 | 19.8206 | 19.46969 | 19.4566 | 0.3509087 | 0.01308724 | 1.439044e-12 | 1.439044e-12
50.38239 | 19.7963 | 19.46665 | 19.45358 | 0.3296469 | 0.01307623 | 1.439044e-12 | 1.439044e-12
50.39239 | 19.7967 | 19.46361 | 19.45055 | 0.333086 | 0.01306529 | 1.435491e-12 | 1.435491e-12
50.40239 | 19.8132 | 19.46057 | 19.44752 | 0.3526261 | 0.01305443 | 1.435491e-12 | 1.435491e-12
50.41239 | 19.7757 | 19.45753 | 19.44449 | 0.3181671 | 0.01304363 | 1.435491e-12 | 1.435491e-12
50.42238 | 19.8049 | 19.45449 | 19.44146 | 0.3504061 | 0.01303291 | 1.435491e-12 | 1.435491e-12
50.43238 | 19.7685 | 19.45145 | 19.43843 | 0.3170491 | 0.01302225 | 1.431938e-12 | 1.431938e-12
50.44238 | 19.7893 | 19.44841 | 19.4354 | 0.3408931 | 0.01301166 | 1.431938e-12 | 1.431938e-12
50.45238 | 19.8017 | 19.44536 | 19.43236 | 0.3563381 | 0.01300114 | 1.431938e-12 | 1.431938e-12
50.46238 | 19.7689 | 19.44232 | 19.42933 | 0.326584 | 0.01299068 | 1.431938e-12 | 1.431938e-12
50.47237 | 19.8091 | 19.43927 | 19.42629 | 0.3698279 | 0.0129803 | 1.431938e-12 | 1.431938e-12
50.48237 | 19.7645 | 19.43622 | 19.42325 | 0.3282758 | 0.01296998 | 1.428385e-12 | 1.428385e-12
50.49237 | 19.7746 | 19.43318 | 19.42022 | 0.3414248 | 0.01295973 | 1.428385e-12 | 1.428385e-12
50.50237 | 19.7801 | 19.43013 | 19.41718 | 0.3499747 | 0.01294955 | 1.428385e-12 | 1.428385e-12
50.51237 | 19.7644 | 19.42707 | 19.41413 | 0.3373257 | 0.01293943 | 1.428385e-12 | 1.428385e-12
50.52237 | 19.7797 | 19.42402 | 19.41109 | 0.3556776 | 0.01292938 | 1.424832e-12 | 1.424832e-12
50.53236 | 19.7495 | 19.42097 | 19.40805 | 0.3285276 | 0.01291941 | 1.424832e-12 | 1.424832e-12
50.54236 | 19.7876 | 19.41792 | 19.40501 | 0.3696816 | 0.01290949 | 1.424832e-12 | 1.424832e-12
50.55236 | 19.7346 | 19.41486 | 19.40196 | 0.3197366 | 0.01289964 | 1.424832e-12 | 1.424832e-12
50.56236 | 19.7489 | 19.41181 | 19.39892 | 0.3370927 | 0.01288986 | 1.424832e-12 | 1.424832e-12
50.57236 | 19.7677 | 19.40875 | 19.39587 | 0.3589498 | 0.01288015 | 1.421279e-12 | 1.421279e-12
50.58236 | 19.7239 | 19.40569 | 19.39282 | 0.3182079 | 0.01287049 | 1.421279e-12 | 1.421279e-12
50.59235 | 19.7538 | 19.40264 | 19.38978 | 0.351164 | 0.01286092 | 1.421279e-12 | 1.421279e-12
50.60235 | 19.7147 | 19.39958 | 19.38672 | 0.3151242 | 0.01285141 | 1.42128e-12 | 1.42128e-12
50.61235 | 19.7333 | 19.39651 | 19.38367 | 0.3367855 | 0.01284195 | 1.42128e-12 | 1.42128e-12
50.62235 | 19.7208 | 19.39345 | 19.38062 | 0.3273478 | 0.01283256 | 1.417727e-12 | 1.417727e-12
50.63235 | 19.7157 | 19.39039 | 19.37757 | 0.3253112 | 0.01282325 | 1.417727e-12 | 1.417727e-12
50.64235 | 19.7349 | 19.38732 | 19.37451 | 0.3475757 | 0.01281399 | 1.417727e-12 | 1.417727e-12
50.65234 | 19.7077 | 19.38426 | 19.37146 | 0.3234382 | 0.01280481 | 1.417727e-12 | 1.417727e-12
50.66234 | 19.6965 | 19.3812 | 19.3684 | 0.3153048 | 0.01279568 | 1.417727e-12 | 1.417727e-12
50.67234 | 19.7133 | 19.37813 | 19.36534 | 0.3351724 | 0.01278662 | 1.417727e-12 | 1.417727e-12
50.68234 | 19.6946 | 19.37506 | 19.36228 | 0.3195412 | 0.01277762 | 1.414174e-12 | 1.414174e-12
50.69234 | 19.7035 | 19.37199 | 19.35922 | 0.331511 | 0.01276869 | 1.414174e-12 | 1.414174e-12
50.70234 | 19.6995 | 19.36892 | 19.35616 | 0.330582 | 0.01275982 | 1.414174e-12 | 1.414174e-12
50.71233 | 19.6596 | 19.36585 | 19.3531 | 0.2937509 | 0.01275103 | 1.414174e-12 | 1.414174e-12
50.72233 | 19.6934 | 19.36278 | 19.35003 | 0.3306241 | 0.01274229 | 1.414174e-12 | 1.414174e-12
50.73233 | 19.678 | 19.3597 | 19.34697 | 0.3182983 | 0.01273362 | 1.414174e-12 | 1.414174e-12
50.74233 | 19.6872 | 19.35663 | 19.3439 | 0.3305736 | 0.01272501 | 1.410621e-12 | 1.410621e-12
50.75233 | 19.6541 | 19.35355 | 19.34083 | 0.3005501 | 0.01271646 | 1.410621e-12 | 1.410621e-12
50.76233 | 19.6757 | 19.35047 | 19.33776 | 0.3252276 | 0.01270797 | 1.410621e-12 | 1.410621e-12
50.77232 | 19.6624 | 19.3474 | 19.3347 | 0.3150032 | 0.01269956 | 1.410621e-12 | 1.410621e-12
50.78232 | 19.6651 | 19.34432 | 19.33163 | 0.320783 | 0.01269121 | 1.410621e-12 | 1.410621e-12
50.79232 | 19.6646 | 19.34124 | 19.32855 | 0.3233639 | 0.01268291 | 1.410621e-12 | 1.410621e-12
50.80232 | 19.6461 | 19.33815 | 19.32548 | 0.307946 | 0.01267468 | 1.407068e-12 | 1.407068e-12
50.81232 | 19.6401 | 19.33507 | 19.3224 | 0.3050292 | 0.01266651 | 1.407068e-12 | 1.407068e-12
50.82232 | 19.6402 | 19.33199 | 19.31933 | 0.3082135 | 0.01265841 | 1.407068e-12 | 1.407068e-12
50.83231 | 19.6514 | 19.3289 | 19.31625 | 0.3224959 | 0.01265038 | 1.407068e-12 | 1.407068e-12
50.84231 | 19.6523 | 19.32582 | 19.31318 | 0.3264825 | 0.0126424 | 1.407068e-12 | 1.407068e-12
50.85231 | 19.6134 | 19.32273 | 19.3101 | 0.2906702 | 0.01263448 | 1.407069e-12 | 1.407069e-12
50.86231 | 19.616 | 19.31964 | 19.30701 | 0.2963591 | 0.01262663 | 1.407069e-12 | 1.407069e-12
50.87231 | 19.6581 | 19.31655 | 19.30393 | 0.3415492 | 0.01261884 | 1.403516e-12 | 1.403516e-12
50.8823 | 19.5889 | 19.31346 | 19.30085 | 0.2754373 | 0.01261111 | 1.403516e-12 | 1.403516e-12
50.8923 | 19.6361 | 19.31037 | 19.29777 | 0.3257297 | 0.01260345 | 1.403516e-12 | 1.403516e-12
50.9023 | 19.5999 | 19.30728 | 19.29468 | 0.2926233 | 0.01259584 | 1.403516e-12 | 1.403516e-12
50.9123 | 19.5942 | 19.30418 | 19.29159 | 0.290018 | 0.01258829 | 1.403516e-12 | 1.403516e-12
50.9223 | 19.6207 | 19.30109 | 19.28851 | 0.319614 | 0.01258081 | 1.403516e-12 | 1.403516e-12
50.9323 | 19.5728 | 19.29799 | 19.28542 | 0.2748111 | 0.01257339 | 1.403516e-12 | 1.403516e-12
50.94229 | 19.5835 | 19.29489 | 19.28233 | 0.2886062 | 0.01256604 | 1.403516e-12 | 1.403516e-12
50.95229 | 19.5959 | 19.29179 | 19.27924 | 0.3041057 | 0.01255874 | 1.399963e-12 | 1.399963e-12
50.96229 | 19.5758 | 19.28869 | 19.27614 | 0.2871064 | 0.0125515 | 1.399963e-12 | 1.399963e-12
50.97229 | 19.5929 | 19.28559 | 19.27305 | 0.3073082 | 0.01254433 | 1.399963e-12 | 1.399963e-12
50.98229 | 19.5548 | 19.28249 | 19.26995 | 0.2723113 | 0.01253721 | 1.399963e-12 | 1.399963e-12
50.99229 | 19.5526 | 19.27938 | 19.26685 | 0.2732155 | 0.01253016 | 1.399963e-12 | 1.399963e-12
51.00228 | 19.5739 | 19.27628 | 19.26376 | 0.2976179 | 0.01252318 | 1.399963e-12 | 1.399963e-12
51.01228 | 19.5435 | 19.27318 | 19.26066 | 0.2703246 | 0.01251624 | 1.399963e-12 | 1.399963e-12
51.02228 | 19.5482 | 19.27007 | 19.25756 | 0.2781325 | 0.01250937 | 1.399963e-12 | 1.399963e-12
51.03228 | 19.5503 | 19.26696 | 19.25446 | 0.2833416 | 0.01250256 | 1.399963e-12 | 1.399963e-12
51.04228 | 19.5354 | 19.26385 | 19.25135 | 0.2715519 | 0.01249581 | 1.39641e-12 | 1.39641e-12
51.05228 | 19.5419 | 19.26074 | 19.24825 | 0.2811635 | 0.01248912 | 1.39641e-12 | 1.39641e-12
51.06227 | 19.5323 | 19.25763 | 19.24514 | 0.2746732 | 0.01248249 | 1.39641e-12 | 1.39641e-12
51.07227 | 19.5182 | 19.25451 | 19.24204 | 0.2636872 | 0.01247592 | 1.396411e-12 | 1.396411e-12
51.08227 | 19.5417 | 19.2514 | 19.23893 | 0.2903024 | 0.01246941 | 1.396411e-12 | 1.396411e-12
51.09227 | 19.4983 | 19.24828 | 19.23582 | 0.2500189 | 0.01246296 | 1.396411e-12 | 1.396411e-12
51.10227 | 19.524 | 19.24516 | 19.23271 | 0.2788367 | 0.01245657 | 1.396411e-12 | 1.396411e-12
51.11227 | 19.4991 | 19.24204 | 19.22959 | 0.2570557 | 0.01245024 | 1.396411e-12 | 1.396411e-12
51.12226 | 19.516 | 19.23893 | 19.22648 | 0.2770728 | 0.01244398 | 1.396411e-12 | 1.396411e-12
51.13226 | 19.5116 | 19.23581 | 19.22337 | 0.2757943 | 0.01243777 | 1.396411e-12 | 1.396411e-12
51.14226 | 19.5012 | 19.23268 | 19.22025 | 0.2685171 | 0.01243161 | 1.396411e-12 | 1.396411e-12
51.15226 | 19.4922 | 19.22956 | 19.21713 | 0.2626411 | 0.01242552 | 1.396411e-12 | 1.396411e-12
51.16226 | 19.5035 | 19.22643 | 19.21401 | 0.2770664 | 0.01241949 | 1.396411e-12 | 1.396411e-12
51.17226 | 19.4868 | 19.22331 | 19.21089 | 0.2634929 | 0.01241351 | 1.392858e-12 | 1.392858e-12
51.18225 | 19.4967 | 19.22018 | 19.20777 | 0.2765176 | 0.0124076 | 1.392858e-12 | 1.392858e-12
51.19225 | 19.4869 | 19.21705 | 19.20465 | 0.2698467 | 0.01240175 | 1.392858e-12 | 1.392858e-12
51.20225 | 19.458 | 19.21392 | 19.20153 | 0.2440771 | 0.01239595 | 1.392858e-12 | 1.392858e-12
51.21225 | 19.4959 | 19.21079 | 19.1984 | 0.2851088 | 0.01239021 | 1.392858e-12 | 1.392858e-12
51.22225 | 19.4603 | 19.20766 | 19.19527 | 0.2526417 | 0.01238453 | 1.392859e-12 | 1.392859e-12
51.23225 | 19.4811 | 19.20452 | 19.19215 | 0.276576 | 0.01237891 | 1.392859e-12 | 1.392859e-12
51.24224 | 19.4655 | 19.20139 | 19.18902 | 0.2641084 | 0.01237336 | 1.392859e-12 | 1.392859e-12
51.25224 | 19.4686 | 19.19825 | 19.18589 | 0.2703452 | 0.01236785 | 1.392859e-12 | 1.392859e-12
51.26224 | 19.4718 | 19.19512 | 19.18275 | 0.2766834 | 0.01236241 | 1.392859e-12 | 1.392859e-12
51.27224 | 19.462 | 19.19198 | 19.17962 | 0.2700228 | 0.01235702 | 1.392859e-12 | 1.392859e-12
51.28224 | 19.4497 | 19.18884 | 19.17648 | 0.2608636 | 0.01235169 | 1.392859e-12 | 1.392859e-12
51.29223 | 19.4705 | 19.1857 | 19.17335 | 0.2848025 | 0.01234643 | 1.392859e-12 | 1.392859e-12
51.30223 | 19.4544 | 19.18255 | 19.17021 | 0.2718459 | 0.01234121 | 1.392859e-12 | 1.392859e-12
51.31223 | 19.448 | 19.17941 | 19.16707 | 0.2685906 | 0.01233606 | 1.392859e-12 | 1.392859e-12
51.32223 | 19.4452 | 19.17626 | 19.16393 | 0.2689366 | 0.01233097 | 1.392859e-12 | 1.392859e-12
51.33223 | 19.4606 | 19.17312 | 19.16079 | 0.2874839 | 0.01232593 | 1.392859e-12 | 1.392859e-12
51.34223 | 19.4549 | 19.16997 | 19.15765 | 0.2849326 | 0.01232095 | 1.392859e-12 | 1.392859e-12
51.35222 | 19.4319 | 19.16682 | 19.1545 | 0.2650794 | 0.01231603 | 1.392859e-12 | 1.392859e-12
51.36222 | 19.4342 | 19.16367 | 19.15136 | 0.2705308 | 0.01231117 | 1.39286e-12 | 1.39286e-12
51.37222 | 19.442 | 19.16052 | 19.14821 | 0.2814835 | 0.01230636 | 1.39286e-12 | 1.39286e-12
51.38222 | 19.4441 | 19.15736 | 19.14506 | 0.2867375 | 0.01230161 | 1.39286e-12 | 1.39286e-12
51.39222 | 19.4204 | 19.15421 | 19.14191 | 0.2661928 | 0.01229692 | 1.39286e-12 | 1.39286e-12
51.40222 | 19.4209 | 19.15105 | 19.13876 | 0.2698495 | 0.01229229 | 1.39286e-12 | 1.39286e-12
51.41221 | 19.4258 | 19.1479 | 19.13561 | 0.2779044 | 0.01228772 | 1.39286e-12 | 1.39286e-12
51.42221 | 19.4263 | 19.14474 | 19.13245 | 0.2815638 | 0.0122832 | 1.39286e-12 | 1.39286e-12
51.43221 | 19.4234 | 19.14158 | 19.1293 | 0.2818246 | 0.01227874 | 1.39286e-12 | 1.39286e-12
51.44221 | 19.4033 | 19.13841 | 19.12614 | 0.2648867 | 0.01227433 | 1.39286e-12 | 1.39286e-12
51.45221 | 19.4286 | 19.13525 | 19.12298 | 0.2933502 | 0.01226998 | 1.39286e-12 | 1.39286e-12
51.46221 | 19.4126 | 19.13208 | 19.11982 | 0.2805151 | 0.01226569 | 1.39286e-12 | 1.39286e-12
51.4722 | 19.3914 | 19.12892 | 19.11666 | 0.2624782 | 0.01226147 | 1.39286e-12 | 1.39286e-12
51.4822 | 19.4053 | 19.12575 | 19.1135 | 0.2795458 | 0.01225729 | 1.39286e-12 | 1.39286e-12
51.4922 | 19.4001 | 19.12259 | 19.11033 | 0.2775148 | 0.01225317 | 1.392861e-12 | 1.392861e-12
51.5022 | 19.395 | 19.11941 | 19.10717 | 0.2755851 | 0.01224911 | 1.392861e-12 | 1.392861e-12
51.5122 | 19.4057 | 19.11624 | 19.104 | 0.2894569 | 0.01224511 | 1.392861e-12 | 1.392861e-12
51.5222 | 19.3856 | 19.11307 | 19.10083 | 0.27253 | 0.01224116 | 1.392861e-12 | 1.392861e-12
51.53219 | 19.4076 | 19.1099 | 19.09766 | 0.2977014 | 0.01223727 | 1.392861e-12 | 1.392861e-12
51.54219 | 19.3995 | 19.10672 | 19.09449 | 0.2927773 | 0.01223344 | 1.392861e-12 | 1.392861e-12
51.55219 | 19.3707 | 19.10355 | 19.09132 | 0.2671546 | 0.01222966 | 1.392861e-12 | 1.392861e-12
51.56219 | 19.3965 | 19.10037 | 19.08814 | 0.2961333 | 0.01222594 | 1.392861e-12 | 1.392861e-12
51.57219 | 19.3869 | 19.09719 | 19.08496 | 0.2897134 | 0.01222228 | 1.392861e-12 | 1.392861e-12
51.58219 | 19.3636 | 19.09401 | 19.08179 | 0.2695949 | 0.01221867 | 1.392861e-12 | 1.392861e-12
51.59218 | 19.3879 | 19.09083 | 19.07861 | 0.2970747 | 0.01221512 | 1.392861e-12 | 1.392861e-12
51.60218 | 19.3657 | 19.08764 | 19.07543 | 0.278059 | 0.01221163 | 1.392861e-12 | 1.392861e-12
51.61218 | 19.3745 | 19.08446 | 19.07225 | 0.2900448 | 0.01220819 | 1.392861e-12 | 1.392861e-12
51.62218 | 19.3743 | 19.08127 | 19.06906 | 0.2930319 | 0.01220481 | 1.392862e-12 | 1.392862e-12
51.63218 | 19.3679 | 19.07808 | 19.06588 | 0.2898205 | 0.01220148 | 1.392862e-12 | 1.392862e-12
51.64218 | 19.374 | 19.07489 | 19.06269 | 0.2991105 | 0.01219821 | 1.392862e-12 | 1.392862e-12
51.65217 | 19.3741 | 19.0717 | 19.05951 | 0.3023988 | 0.01219501 | 1.392862e-12 | 1.392862e-12
51.66217 | 19.3561 | 19.06851 | 19.05632 | 0.2875917 | 0.01219185 | 1.392862e-12 | 1.392862e-12
51.67217 | 19.36 | 19.06531 | 19.05313 | 0.294686 | 0.01218875 | 1.392862e-12 | 1.392862e-12
51.68217 | 19.3518 | 19.06212 | 19.04993 | 0.2896817 | 0.01218571 | 1.392862e-12 | 1.392862e-12
51.69217 | 19.3548 | 19.05892 | 19.04674 | 0.2958789 | 0.01218272 | 1.392862e-12 | 1.392862e-12
51.70216 | 19.3441 | 19.05573 | 19.04355 | 0.2883743 | 0.01217979 | 1.392862e-12 | 1.392862e-12
51.71216 | 19.3332 | 19.05253 | 19.04035 | 0.2806743 | 0.01217692 | 1.392862e-12 | 1.392862e-12
51.72216 | 19.3468 | 19.04932 | 19.03715 | 0.2974758 | 0.0121741 | 1.392862e-12 | 1.392862e-12
51.73216 | 19.3399 | 19.04612 | 19.03395 | 0.2937788 | 0.01217133 | 1.392862e-12 | 1.392862e-12
51.74216 | 19.3286 | 19.04292 | 19.03075 | 0.2856832 | 0.01216863 | 1.396416e-12 | 1.396416e-12
51.75216 | 19.3297 | 19.03971 | 19.02754 | 0.2899891 | 0.01216598 | 1.396416e-12 | 1.396416e-12
51.76215 | 19.3296 | 19.03651 | 19.02434 | 0.2930932 | 0.01216338 | 1.396416e-12 | 1.396416e-12
51.77215 | 19.3203 | 19.0333 | 19.02114 | 0.287002 | 0.01216084 | 1.396416e-12 | 1.396416e-12
51.78215 | 19.3213 | 19.03009 | 19.01793 | 0.2912122 | 0.01215836 | 1.396416e-12 | 1.396416e-12
51.79215 | 19.3252 | 19.02688 | 19.01472 | 0.2983239 | 0.01215593 | 1.396416e-12 | 1.396416e-12
51.80215 | 19.2982 | 19.02366 | 19.01151 | 0.2745371 | 0.01215356 | 1.396416e-12 | 1.396416e-12
51.81215 | 19.3075 | 19.02045 | 19.0083 | 0.2870517 | 0.01215125 | 1.396416e-12 | 1.396416e-12
51.82214 | 19.3023 | 19.01724 | 19.00509 | 0.2850647 | 0.01214899 | 1.396416e-12 | 1.396416e-12
51.83214 | 19.3039 | 19.01402 | 19.00187 | 0.2898823 | 0.01214679 | 1.396416e-12 | 1.396416e-12
51.84214 | 19.3086 | 19.0108 | 18.99865 | 0.2978013 | 0.01214464 | 1.396416e-12 | 1.396416e-12
51.85214 | 19.2764 | 19.00758 | 18.99544 | 0.2688219 | 0.01214255 | 1.396417e-12 | 1.396417e-12
51.86214 | 19.288 | 19.00436 | 18.99222 | 0.283644 | 0.01214051 | 1.39997e-12 | 1.39997e-12
51.87214 | 19.291 | 19.00113 | 18.98899 | 0.2898675 | 0.01213853 | 1.39997e-12 | 1.39997e-12
51.88213 | 19.2724 | 18.99791 | 18.98577 | 0.2744893 | 0.01213661 | 1.39997e-12 | 1.39997e-12
51.89213 | 19.263 | 18.99468 | 18.98255 | 0.2683158 | 0.01213474 | 1.39997e-12 | 1.39997e-12
51.90213 | 19.2823 | 18.99146 | 18.97932 | 0.2908439 | 0.01213293 | 1.39997e-12 | 1.39997e-12
51.91213 | 19.2618 | 18.98823 | 18.9761 | 0.2735734 | 0.01213117 | 1.39997e-12 | 1.39997e-12
51.92213 | 19.2625 | 18.985 | 18.97287 | 0.2775044 | 0.01212947 | 1.39997e-12 | 1.39997e-12
51.93213 | 19.2551 | 18.98176 | 18.96964 | 0.273337 | 0.01212782 | 1.39997e-12 | 1.39997e-12
51.94212 | 19.2532 | 18.97853 | 18.96641 | 0.2746678 | 0.01212623 | 1.39997e-12 | 1.39997e-12
51.95212 | 19.2419 | 18.9753 | 18.96317 | 0.2666033 | 0.0121247 | 1.403524e-12 | 1.403524e-12
51.96212 | 19.2268 | 18.97206 | 18.95994 | 0.2547404 | 0.01212322 | 1.403524e-12 | 1.403524e-12
51.97212 | 19.254 | 18.96882 | 18.9567 | 0.2851789 | 0.0121218 | 1.403524e-12 | 1.403524e-12
51.98212 | 19.2306 | 18.96558 | 18.95346 | 0.265019 | 0.01212043 | 1.403524e-12 | 1.403524e-12
51.99212 | 19.2265 | 18.96234 | 18.95022 | 0.2641606 | 0.01211912 | 1.403524e-12 | 1.403524e-12
52.00211 | 19.2183 | 18.9591 | 18.94698 | 0.2592005 | 0.01211786 | 1.403524e-12 | 1.403524e-12
52.01211 | 19.2192 | 18.95585 | 18.94374 | 0.2633452 | 0.01211666 | 1.403524e-12 | 1.403524e-12
52.02211 | 19.1945 | 18.95261 | 18.94049 | 0.2418914 | 0.01211552 | 1.407078e-12 | 1.407078e-12
52.03211 | 19.213 | 18.94936 | 18.93725 | 0.2636391 | 0.01211443 | 1.407078e-12 | 1.407078e-12
52.04211 | 19.1684 | 18.94611 | 18.934 | 0.2222884 | 0.01211339 | 1.407078e-12 | 1.407078e-12
52.0521 | 19.2028 | 18.94286 | 18.93075 | 0.2599359 | 0.01211242 | 1.407078e-12 | 1.407078e-12
52.0621 | 19.1848 | 18.93961 | 18.9275 | 0.2451882 | 0.0121115 | 1.407078e-12 | 1.407078e-12
52.0721 | 19.1762 | 18.93636 | 18.92425 | 0.2398421 | 0.01211063 | 1.407078e-12 | 1.407078e-12
52.0821 | 19.1888 | 18.9331 | 18.92099 | 0.2556975 | 0.01210982 | 1.407078e-12 | 1.407078e-12
52.0921 | 19.1699 | 18.92985 | 18.91774 | 0.2400545 | 0.01210906 | 1.410631e-12 | 1.410631e-12
52.1021 | 19.139 | 18.92659 | 18.91448 | 0.212413 | 0.01210836 | 1.410631e-12 | 1.410631e-12
52.11209 | 19.1606 | 18.92333 | 18.91122 | 0.2372698 | 0.01210772 | 1.410631e-12 | 1.410631e-12
52.12209 | 19.1688 | 18.92007 | 18.90796 | 0.2487314 | 0.01210713 | 1.410631e-12 | 1.410631e-12
52.13209 | 19.1304 | 18.91681 | 18.9047 | 0.2135945 | 0.0121066 | 1.410632e-12 | 1.410632e-12
52.14209 | 19.1558 | 18.91354 | 18.90143 | 0.2422592 | 0.01210612 | 1.410632e-12 | 1.410632e-12
52.15209 | 19.1354 | 18.91027 | 18.89817 | 0.2251255 | 0.0121057 | 1.414185e-12 | 1.414185e-12
52.16209 | 19.1491 | 18.90701 | 18.8949 | 0.2420933 | 0.01210534 | 1.414185e-12 | 1.414185e-12
52.17208 | 19.1198 | 18.90374 | 18.89164 | 0.2160595 | 0.01210503 | 1.414185e-12 | 1.414185e-12
52.18208 | 19.1267 | 18.90047 | 18.88836 | 0.2262304 | 0.01210477 | 1.414185e-12 | 1.414185e-12
52.19208 | 19.1128 | 18.8972 | 18.88509 | 0.215603 | 0.01210457 | 1.414185e-12 | 1.414185e-12
52.20208 | 19.124 | 18.89392 | 18.88182 | 0.2300771 | 0.01210443 | 1.417739e-12 | 1.417739e-12
52.21208 | 19.1045 | 18.89065 | 18.87854 | 0.2138528 | 0.01210435 | 1.417739e-12 | 1.417739e-12
52.22208 | 19.1082 | 18.88737 | 18.87527 | 0.22083 | 0.01210432 | 1.417739e-12 | 1.417739e-12
52.23207 | 19.1041 | 18.88409 | 18.87199 | 0.2200056 | 0.01210434 | 1.417739e-12 | 1.417739e-12
52.24207 | 19.0977 | 18.88081 | 18.86871 | 0.216886 | 0.01210442 | 1.417739e-12 | 1.417739e-12
52.25207 | 19.0974 | 18.87753 | 18.86543 | 0.219868 | 0.01210456 | 1.421292e-12 | 1.421292e-12
52.26207 | 19.0812 | 18.87425 | 18.86214 | 0.2069516 | 0.01210475 | 1.421292e-12 | 1.421292e-12
52.27207 | 19.0965 | 18.87096 | 18.85886 | 0.2255368 | 0.012105 | 1.421292e-12 | 1.421292e-12
52.28207 | 19.0765 | 18.86768 | 18.85557 | 0.2088235 | 0.01210531 | 1.421292e-12 | 1.421292e-12
52.29206 | 19.075 | 18.86439 | 18.85229 | 0.2106086 | 0.01210567 | 1.421293e-12 | 1.421293e-12
52.30206 | 19.0641 | 18.8611 | 18.849 | 0.2029985 | 0.01210609 | 1.424846e-12 | 1.424846e-12
52.31206 | 19.0647 | 18.85781 | 18.8457 | 0.2068901 | 0.01210656 | 1.424846e-12 | 1.424846e-12
52.32206 | 19.0657 | 18.85452 | 18.84241 | 0.2111832 | 0.01210709 | 1.424846e-12 | 1.424846e-12
52.33206 | 19.0485 | 18.85122 | 18.83911 | 0.197278 | 0.01210767 | 1.424846e-12 | 1.424846e-12
52.34206 | 19.0715 | 18.84793 | 18.83582 | 0.2235743 | 0.01210832 | 1.428399e-12 | 1.428399e-12
52.35205 | 19.0369 | 18.84463 | 18.83252 | 0.1922689 | 0.01210901 | 1.428399e-12 | 1.428399e-12
52.36205 | 19.0337 | 18.84133 | 18.82922 | 0.1923685 | 0.01210977 | 1.4284e-12 | 1.4284e-12
52.37205 | 19.0439 | 18.83803 | 18.82592 | 0.2058697 | 0.01211058 | 1.4284e-12 | 1.4284e-12
52.38205 | 19.0301 | 18.83473 | 18.82262 | 0.1953724 | 0.01211144 | 1.431953e-12 | 1.431953e-12
52.39205 | 19.031 | 18.83142 | 18.81931 | 0.1995768 | 0.01211237 | 1.431953e-12 | 1.431953e-12
52.40205 | 19.0097 | 18.82812 | 18.816 | 0.1815828 | 0.01211335 | 1.431953e-12 | 1.431953e-12
52.41204 | 19.0269 | 18.82481 | 18.8127 | 0.2020871 | 0.01211438 | 1.431953e-12 | 1.431953e-12
52.42204 | 18.9951 | 18.8215 | 18.80939 | 0.1735964 | 0.01211547 | 1.435507e-12 | 1.435507e-12
52.43204 | 19.02 | 18.81819 | 18.80608 | 0.2018072 | 0.01211662 | 1.435507e-12 | 1.435507e-12
52.44204 | 18.9937 | 18.81488 | 18.80276 | 0.1788197 | 0.01211783 | 1.435507e-12 | 1.435507e-12
52.45204 | 19.0029 | 18.81157 | 18.79945 | 0.1913338 | 0.01211909 | 1.435507e-12 | 1.435507e-12
52.46203 | 18.9963 | 18.80825 | 18.79613 | 0.1880462 | 0.01212041 | 1.43906e-12 | 1.43906e-12
52.47203 | 18.988 | 18.80494 | 18.79281 | 0.1830636 | 0.01212178 | 1.43906e-12 | 1.43906e-12
52.48203 | 18.969 | 18.80162 | 18.78949 | 0.1673826 | 0.01212321 | 1.43906e-12 | 1.43906e-12
52.49203 | 18.9881 | 18.7983 | 18.78617 | 0.1898032 | 0.0121247 | 1.43906e-12 | 1.43906e-12
52.50203 | 18.9761 | 18.79497 | 18.78285 | 0.1811254 | 0.01212625 | 1.442614e-12 | 1.442614e-12
52.51203 | 18.9601 | 18.79165 | 18.77952 | 0.1684493 | 0.01212785 | 1.442614e-12 | 1.442614e-12
52.52202 | 18.9811 | 18.78833 | 18.7762 | 0.1927715 | 0.0121295 | 1.442614e-12 | 1.442614e-12
52.53202 | 18.946 | 18.785 | 18.77287 | 0.1609987 | 0.01213122 | 1.446167e-12 | 1.446167e-12
52.54202 | 18.9422 | 18.78167 | 18.76954 | 0.1605275 | 0.01213299 | 1.446167e-12 | 1.446167e-12
52.55202 | 18.956 | 18.77834 | 18.76621 | 0.177658 | 0.01213482 | 1.446167e-12 | 1.446167e-12
52.56202 | 18.9625 | 18.77501 | 18.76287 | 0.1874901 | 0.01213671 | 1.446167e-12 | 1.446167e-12
52.57202 | 18.9392 | 18.77168 | 18.75954 | 0.1675238 | 0.01213865 | 1.449721e-12 | 1.449721e-12
52.58201 | 18.9551 | 18.76834 | 18.7562 | 0.1867559 | 0.01214065 | 1.449721e-12 | 1.449721e-12
52.59201 | 18.9227 | 18.76501 | 18.75286 | 0.157693 | 0.01214271 | 1.449721e-12 | 1.449721e-12
52.60201 | 18.9421 | 18.76167 | 18.74952 | 0.1804317 | 0.01214482 | 1.453274e-12 | 1.453274e-12
52.61201 | 18.9273 | 18.75833 | 18.74618 | 0.168972 | 0.012147 | 1.453274e-12 | 1.453274e-12
52.62201 | 18.9318 | 18.75499 | 18.74284 | 0.176814 | 0.01214923 | 1.453274e-12 | 1.453274e-12
52.63201 | 18.9368 | 18.75164 | 18.73949 | 0.1851577 | 0.01215151 | 1.456828e-12 | 1.456828e-12
52.642 | 18.9198 | 18.7483 | 18.73615 | 0.1714997 | 0.01215386 | 1.456828e-12 | 1.456828e-12
52.652 | 18.9129 | 18.74495 | 18.7328 | 0.1679467 | 0.01215626 | 1.456828e-12 | 1.456828e-12
52.662 | 18.945 | 18.7416 | 18.72945 | 0.2033954 | 0.01215872 | 1.460381e-12 | 1.460381e-12
52.672 | 18.9065 | 18.73825 | 18.72609 | 0.1682457 | 0.01216124 | 1.460381e-12 | 1.460381e-12
52.682 | 18.9007 | 18.7349 | 18.72274 | 0.1657977 | 0.01216381 | 1.460381e-12 | 1.460381e-12
52.692 | 18.9124 | 18.73155 | 18.71938 | 0.1808514 | 0.01216645 | 1.463935e-12 | 1.463935e-12
52.70199 | 18.9187 | 18.7282 | 18.71603 | 0.1905034 | 0.01216913 | 1.463935e-12 | 1.463935e-12
52.71199 | 18.9004 | 18.72484 | 18.71267 | 0.1755604 | 0.01217189 | 1.463935e-12 | 1.463935e-12
52.72199 | 18.9086 | 18.72148 | 18.70931 | 0.187119 | 0.01217469 | 1.467488e-12 | 1.467488e-12
52.73199 | 18.9027 | 18.71812 | 18.70594 | 0.1845794 | 0.01217756 | 1.467488e-12 | 1.467488e-12
52.74199 | 18.8851 | 18.71476 | 18.70258 | 0.1703414 | 0.01218048 | 1.467488e-12 | 1.467488e-12
52.75199 | 18.9035 | 18.71139 | 18.69921 | 0.1921051 | 0.01218346 | 1.471042e-12 | 1.471042e-12
52.76198 | 18.9073 | 18.70803 | 18.69585 | 0.1992672 | 0.0121865 | 1.471042e-12 | 1.471042e-12
52.77198 | 18.8881 | 18.70467 | 18.69248 | 0.1834343 | 0.0121896 | 1.471042e-12 | 1.471042e-12
52.78198 | 18.8824 | 18.7013 | 18.6891 | 0.181103 | 0.01219276 | 1.474595e-12 | 1.474595e-12
52.79198 | 18.9001 | 18.69793 | 18.68573 | 0.2021735 | 0.01219597 | 1.474595e-12 | 1.474595e-12
52.80198 | 18.8751 | 18.69455 | 18.68236 | 0.1805456 | 0.01219925 | 1.474595e-12 | 1.474595e-12
52.81198 | 18.8809 | 18.69118 | 18.67898 | 0.1897194 | 0.01220258 | 1.478149e-12 | 1.478149e-12
52.82197 | 18.8768 | 18.68781 | 18.6756 | 0.1889915 | 0.01220597 | 1.478149e-12 | 1.478149e-12
52.83197 | 18.8594 | 18.68443 | 18.67222 | 0.1749687 | 0.01220942 | 1.481702e-12 | 1.481702e-12
52.84197 | 18.8776 | 18.68105 | 18.66884 | 0.1965476 | 0.01221293 | 1.481702e-12 | 1.481702e-12
52.85197 | 18.8672 | 18.67767 | 18.66546 | 0.1895282 | 0.0122165 | 1.481702e-12 | 1.481702e-12
52.86197 | 18.8566 | 18.67429 | 18.66207 | 0.1823105 | 0.01222013 | 1.485255e-12 | 1.485255e-12
52.87196 | 18.8704 | 18.67091 | 18.65869 | 0.1994911 | 0.01222381 | 1.485255e-12 | 1.485255e-12
52.88196 | 18.8588 | 18.66752 | 18.6553 | 0.1912768 | 0.01222756 | 1.488809e-12 | 1.488809e-12
52.89196 | 18.8478 | 18.66414 | 18.6519 | 0.1836642 | 0.01223136 | 1.488809e-12 | 1.488809e-12
52.90196 | 18.8679 | 18.66075 | 18.64851 | 0.2071532 | 0.01223523 | 1.488809e-12 | 1.488809e-12
52.91196 | 18.8448 | 18.65736 | 18.64512 | 0.187444 | 0.01223915 | 1.492362e-12 | 1.492362e-12
52.92196 | 18.8481 | 18.65396 | 18.64172 | 0.1941365 | 0.01224314 | 1.492362e-12 | 1.492362e-12
52.93195 | 18.8455 | 18.65057 | 18.63833 | 0.1949273 | 0.01224718 | 1.495916e-12 | 1.495916e-12
52.94195 | 18.8444 | 18.64718 | 18.63493 | 0.1972232 | 0.01225128 | 1.495916e-12 | 1.495916e-12
52.95195 | 18.8464 | 18.64378 | 18.63152 | 0.2026208 | 0.01225544 | 1.495916e-12 | 1.495916e-12
52.96195 | 18.8387 | 18.64038 | 18.62812 | 0.1983202 | 0.01225967 | 1.499469e-12 | 1.499469e-12
52.97195 | 18.8265 | 18.63698 | 18.62471 | 0.1895212 | 0.01226395 | 1.499469e-12 | 1.499469e-12
52.98195 | 18.8373 | 18.63358 | 18.62131 | 0.2037239 | 0.0122683 | 1.503023e-12 | 1.503023e-12
52.99194 | 18.8336 | 18.63018 | 18.6179 | 0.203425 | 0.0122727 | 1.503023e-12 | 1.503023e-12
53.00194 | 18.8333 | 18.62677 | 18.61449 | 0.2065312 | 0.01227716 | 1.506576e-12 | 1.506576e-12
53.01194 | 18.8242 | 18.62336 | 18.61108 | 0.200839 | 0.01228169 | 1.506576e-12 | 1.506576e-12
53.02194 | 18.8196 | 18.61995 | 18.60767 | 0.1996487 | 0.01228627 | 1.506576e-12 | 1.506576e-12
53.03194 | 18.8371 | 18.61654 | 18.60425 | 0.22056 | 0.01229092 | 1.51013e-12 | 1.51013e-12
53.04194 | 18.8235 | 18.61313 | 18.60083 | 0.210373 | 0.01229563 | 1.51013e-12 | 1.51013e-12
53.05193 | 18.8178 | 18.60972 | 18.59742 | 0.2080844 | 0.01230039 | 1.513683e-12 | 1.513683e-12
53.06193 | 18.8337 | 18.6063 | 18.59399 | 0.2274009 | 0.01230522 | 1.513683e-12 | 1.513683e-12
53.07193 | 18.818 | 18.60288 | 18.59057 | 0.2151191 | 0.01231011 | 1.517236e-12 | 1.517236e-12
53.08193 | 18.8209 | 18.59946 | 18.58715 | 0.221439 | 0.01231506 | 1.517236e-12 | 1.517236e-12
53.09193 | 18.8224 | 18.59604 | 18.58372 | 0.2263607 | 0.01232007 | 1.52079e-12 | 1.52079e-12
53.10193 | 18.8265 | 18.59262 | 18.58029 | 0.2338841 | 0.01232515 | 1.52079e-12 | 1.52079e-12
53.11192 | 18.826 | 18.58919 | 18.57686 | 0.2368058 | 0.01233028 | 1.524343e-12 | 1.524343e-12
53.12192 | 18.8274 | 18.58577 | 18.57343 | 0.2416326 | 0.01233548 | 1.524343e-12 | 1.524343e-12
53.13192 | 18.8243 | 18.58234 | 18.57 | 0.2419612 | 0.01234074 | 1.527897e-12 | 1.527897e-12
53.14192 | 18.8261 | 18.57891 | 18.56656 | 0.2471915 | 0.01234606 | 1.527897e-12 | 1.527897e-12
53.15192 | 18.8285 | 18.57548 | 18.56312 | 0.2530236 | 0.01235144 | 1.53145e-12 | 1.53145e-12
53.16192 | 18.8312 | 18.57204 | 18.55969 | 0.2591574 | 0.01235689 | 1.53145e-12 | 1.53145e-12
53.17191 | 18.8117 | 18.56861 | 18.55625 | 0.2430894 | 0.01236239 | 1.535003e-12 | 1.535003e-12
53.18191 | 18.8238 | 18.56517 | 18.55281 | 0.2586267 | 0.01236796 | 1.535004e-12 | 1.535004e-12
53.19191 | 18.8462 | 18.56173 | 18.54936 | 0.2844657 | 0.01237359 | 1.538557e-12 | 1.538557e-12
53.20191 | 18.8145 | 18.55829 | 18.54591 | 0.2562064 | 0.01237929 | 1.538557e-12 | 1.538557e-12
53.21191 | 18.825 | 18.55485 | 18.54247 | 0.2701489 | 0.01238505 | 1.54211e-12 | 1.54211e-12
53.22191 | 18.818 | 18.55141 | 18.53902 | 0.2665931 | 0.01239087 | 1.54211e-12 | 1.54211e-12
53.2319 | 18.8305 | 18.54796 | 18.53557 | 0.2825356 | 0.01239675 | 1.545664e-12 | 1.545664e-12
53.2419 | 18.8387 | 18.54452 | 18.53211 | 0.2941833 | 0.01240269 | 1.545664e-12 | 1.545664e-12
53.2519 | 18.8094 | 18.54107 | 18.52866 | 0.2683327 | 0.0124087 | 1.549217e-12 | 1.549217e-12
53.2619 | 18.8157 | 18.53762 | 18.5252 | 0.2780839 | 0.01241478 | 1.549217e-12 | 1.549217e-12
53.2719 | 18.8292 | 18.53416 | 18.52174 | 0.2950368 | 0.01242092 | 1.552771e-12 | 1.552771e-12
53.28189 | 18.8258 | 18.53071 | 18.51828 | 0.295088 | 0.01242711 | 1.552771e-12 | 1.552771e-12
53.29189 | 18.8108 | 18.52726 | 18.51482 | 0.2835445 | 0.01243338 | 1.556324e-12 | 1.556324e-12
53.30189 | 18.8226 | 18.5238 | 18.51136 | 0.2988026 | 0.01243971 | 1.556324e-12 | 1.556324e-12
53.31189 | 18.8049 | 18.52034 | 18.50789 | 0.2845625 | 0.0124461 | 1.559877e-12 | 1.559877e-12
53.32189 | 18.8263 | 18.51688 | 18.50442 | 0.3094242 | 0.01245255 | 1.563431e-12 | 1.563431e-12
53.33189 | 18.8165 | 18.51341 | 18.50095 | 0.3030876 | 0.01245908 | 1.563431e-12 | 1.563431e-12
53.34188 | 18.8049 | 18.50995 | 18.49749 | 0.2949493 | 0.01246566 | 1.566984e-12 | 1.566984e-12
53.35188 | 18.8037 | 18.50648 | 18.49401 | 0.2972162 | 0.01247231 | 1.566984e-12 | 1.566984e-12
53.36188 | 18.8054 | 18.50302 | 18.49054 | 0.3023849 | 0.01247902 | 1.570538e-12 | 1.570538e-12
53.37188 | 18.8149 | 18.49954 | 18.48706 | 0.3153553 | 0.0124858 | 1.570538e-12 | 1.570538e-12
53.38188 | 18.803 | 18.49607 | 18.48358 | 0.3069275 | 0.01249265 | 1.574091e-12 | 1.574091e-12
53.39188 | 18.792 | 18.4926 | 18.4801 | 0.2994015 | 0.01249956 | 1.574091e-12 | 1.574091e-12
53.40187 | 18.8057 | 18.48913 | 18.47662 | 0.3165737 | 0.01250652 | 1.577644e-12 | 1.577644e-12
53.41187 | 18.8059 | 18.48565 | 18.47314 | 0.3202511 | 0.01251357 | 1.581198e-12 | 1.581198e-12
53.42187 | 18.8013 | 18.48217 | 18.46965 | 0.3191304 | 0.01252067 | 1.581198e-12 | 1.581198e-12
53.43187 | 18.7886 | 18.47869 | 18.46616 | 0.3099113 | 0.01252785 | 1.584751e-12 | 1.584751e-12
53.44187 | 18.7957 | 18.47521 | 18.46267 | 0.3204941 | 0.01253508 | 1.584751e-12 | 1.584751e-12
53.45187 | 18.7926 | 18.47172 | 18.45918 | 0.3208785 | 0.01254239 | 1.588305e-12 | 1.588305e-12
53.46186 | 18.7815 | 18.46824 | 18.45569 | 0.3132613 | 0.01254975 | 1.591858e-12 | 1.591858e-12
53.47186 | 18.79 | 18.46475 | 18.45219 | 0.3252493 | 0.01255719 | 1.591858e-12 | 1.591858e-12
53.48186 | 18.7822 | 18.46126 | 18.4487 | 0.3209391 | 0.0125647 | 1.595411e-12 | 1.595411e-12
53.49186 | 18.7772 | 18.45777 | 18.4452 | 0.3194306 | 0.01257227 | 1.598965e-12 | 1.598965e-12
53.50186 | 18.7791 | 18.45428 | 18.4417 | 0.3248239 | 0.0125799 | 1.598965e-12 | 1.598965e-12
53.51186 | 18.78 | 18.45078 | 18.43819 | 0.329219 | 0.01258761 | 1.602518e-12 | 1.602518e-12
53.52185 | 18.7712 | 18.44729 | 18.43469 | 0.3239123 | 0.01259537 | 1.602518e-12 | 1.602518e-12
53.53185 | 18.7689 | 18.44379 | 18.43119 | 0.3251109 | 0.01260321 | 1.606072e-12 | 1.606072e-12
53.54185 | 18.7689 | 18.44029 | 18.42768 | 0.3286113 | 0.01261112 | 1.609625e-12 | 1.609625e-12
53.55185 | 18.7476 | 18.43679 | 18.42417 | 0.3108134 | 0.01261909 | 1.609625e-12 | 1.609625e-12
53.56185 | 18.7704 | 18.43328 | 18.42066 | 0.3371173 | 0.01262714 | 1.613178e-12 | 1.613178e-12
53.57185 | 18.7621 | 18.42978 | 18.41714 | 0.332323 | 0.01263525 | 1.616732e-12 | 1.616732e-12
53.58184 | 18.7395 | 18.42627 | 18.41363 | 0.3132269 | 0.01264342 | 1.616732e-12 | 1.616732e-12
53.59184 | 18.7508 | 18.42276 | 18.41011 | 0.3280361 | 0.01265167 | 1.620285e-12 | 1.620285e-12
53.60184 | 18.74 | 18.41925 | 18.40659 | 0.3207471 | 0.01265998 | 1.623838e-12 | 1.623838e-12
53.61184 | 18.7309 | 18.41574 | 18.40307 | 0.3151598 | 0.01266837 | 1.623839e-12 | 1.623839e-12
53.62184 | 18.7338 | 18.41223 | 18.39955 | 0.3215743 | 0.01267682 | 1.627392e-12 | 1.627392e-12
53.63184 | 18.734 | 18.40871 | 18.39602 | 0.3252906 | 0.01268534 | 1.630945e-12 | 1.630945e-12
53.64183 | 18.7302 | 18.40519 | 18.3925 | 0.3250051 | 0.01269393 | 1.630945e-12 | 1.630945e-12
53.65183 | 18.7167 | 18.40168 | 18.38897 | 0.3150249 | 0.01270259 | 1.634499e-12 | 1.634499e-12
53.66183 | 18.7125 | 18.39815 | 18.38544 | 0.3143465 | 0.01271132 | 1.638052e-12 | 1.638052e-12
53.67183 | 18.7103 | 18.39463 | 18.38191 | 0.3156699 | 0.01272012 | 1.638052e-12 | 1.638052e-12
53.68183 | 18.701 | 18.3911 | 18.37838 | 0.3098951 | 0.01272899 | 1.641605e-12 | 1.641605e-12
53.69182 | 18.6944 | 18.38758 | 18.37484 | 0.3068184 | 0.01273793 | 1.645159e-12 | 1.645159e-12
53.70182 | 18.697 | 18.38405 | 18.37131 | 0.3129471 | 0.01274694 | 1.648712e-12 | 1.648712e-12
53.71182 | 18.6732 | 18.38052 | 18.36777 | 0.2926776 | 0.01275602 | 1.648712e-12 | 1.648712e-12
53.72182 | 18.685 | 18.37699 | 18.36422 | 0.3080098 | 0.01276518 | 1.652266e-12 | 1.652266e-12
53.73182 | 18.6733 | 18.37346 | 18.36068 | 0.2998439 | 0.0127744 | 1.655819e-12 | 1.655819e-12
53.74182 | 18.6737 | 18.36992 | 18.35714 | 0.3037796 | 0.0127837 | 1.655819e-12 | 1.655819e-12
53.75181 | 18.6515 | 18.36639 | 18.35359 | 0.2851137 | 0.01279305 | 1.659372e-12 | 1.659372e-12
53.76181 | 18.6509 | 18.36285 | 18.35004 | 0.288053 | 0.01280249 | 1.662926e-12 | 1.662926e-12
53.77181 | 18.6516 | 18.35931 | 18.34649 | 0.2922941 | 0.012812 | 1.666479e-12 | 1.666479e-12
53.78181 | 18.642 | 18.35576 | 18.34294 | 0.286237 | 0.01282159 | 1.666479e-12 | 1.666479e-12
53.79181 | 18.6117 | 18.35222 | 18.33939 | 0.2594817 | 0.01283124 | 1.670033e-12 | 1.670033e-12
53.80181 | 18.6314 | 18.34867 | 18.33583 | 0.2827281 | 0.01284097 | 1.673586e-12 | 1.673586e-12
53.8118 | 18.6212 | 18.34513 | 18.33228 | 0.2760728 | 0.01285076 | 1.677139e-12 | 1.677139e-12
53.8218 | 18.5829 | 18.34158 | 18.32872 | 0.2413228 | 0.01286063 | 1.677139e-12 | 1.677139e-12
53.8318 | 18.6045 | 18.33803 | 18.32515 | 0.2664746 | 0.01287058 | 1.680693e-12 | 1.680693e-12
53.8418 | 18.6135 | 18.33447 | 18.32159 | 0.2790282 | 0.0128806 | 1.684246e-12 | 1.684246e-12
53.8518 | 18.5638 | 18.33092 | 18.31803 | 0.2328835 | 0.01289069 | 1.687799e-12 | 1.687799e-12
53.8618 | 18.5843 | 18.32736 | 18.31446 | 0.2569406 | 0.01290086 | 1.691353e-12 | 1.691353e-12
53.87179 | 18.5699 | 18.3238 | 18.31089 | 0.2460959 | 0.01291109 | 1.691353e-12 | 1.691353e-12
53.88179 | 18.5656 | 18.32024 | 18.30732 | 0.2453566 | 0.01292141 | 1.694906e-12 | 1.694906e-12
53.89179 | 18.5386 | 18.31668 | 18.30375 | 0.2219191 | 0.0129318 | 1.69846e-12 | 1.69846e-12
53.90179 | 18.5677 | 18.31312 | 18.30017 | 0.2545833 | 0.01294226 | 1.702013e-12 | 1.702013e-12
53.91179 | 18.5485 | 18.30955 | 18.2966 | 0.2389493 | 0.0129528 | 1.705566e-12 | 1.705566e-12
53.92179 | 18.5265 | 18.30598 | 18.29302 | 0.2205171 | 0.01296341 | 1.705566e-12 | 1.705566e-12
53.93178 | 18.5181 | 18.30242 | 18.28944 | 0.2156831 | 0.01297409 | 1.70912e-12 | 1.70912e-12
53.94178 | 18.5347 | 18.29885 | 18.28586 | 0.2358544 | 0.01298486 | 1.712673e-12 | 1.712673e-12
53.95178 | 18.5151 | 18.29527 | 18.28228 | 0.2198276 | 0.0129957 | 1.716226e-12 | 1.716226e-12
53.96178 | 18.5053 | 18.2917 | 18.27869 | 0.2136025 | 0.01300661 | 1.71978e-12 | 1.71978e-12
53.97178 | 18.4902 | 18.28812 | 18.2751 | 0.2020791 | 0.01301761 | 1.723333e-12 | 1.723333e-12
53.98178 | 18.504 | 18.28454 | 18.27151 | 0.2194576 | 0.01302867 | 1.723333e-12 | 1.723333e-12
53.99177 | 18.4915 | 18.28097 | 18.26793 | 0.2105343 | 0.01303981 | 1.726887e-12 | 1.726887e-12
54.00177 | 18.4617 | 18.27738 | 18.26433 | 0.1843163 | 0.01305103 | 1.73044e-12 | 1.73044e-12
54.01177 | 18.4744 | 18.2738 | 18.26074 | 0.2006001 | 0.01306233 | 1.733993e-12 | 1.733993e-12
54.02177 | 18.4566 | 18.27021 | 18.25714 | 0.1863857 | 0.01307371 | 1.737547e-12 | 1.737547e-12
54.03177 | 18.4478 | 18.26663 | 18.25354 | 0.181173 | 0.01308517 | 1.7411e-12 | 1.7411e-12
54.04176 | 18.4502 | 18.26304 | 18.24994 | 0.1871586 | 0.01309669 | 1.744653e-12 | 1.744653e-12
54.05176 | 18.4402 | 18.25945 | 18.24634 | 0.1807495 | 0.0131083 | 1.744653e-12 | 1.744653e-12
54.06176 | 18.4318 | 18.25586 | 18.24274 | 0.1759422 | 0.01311999 | 1.748207e-12 | 1.748207e-12
54.07176 | 18.4294 | 18.25226 | 18.23913 | 0.1771367 | 0.01313176 | 1.75176e-12 | 1.75176e-12
54.08176 | 18.4066 | 18.24867 | 18.23552 | 0.1579329 | 0.01314361 | 1.755314e-12 | 1.755314e-12
54.09176 | 18.396 | 18.24507 | 18.23191 | 0.150931 | 0.01315553 | 1.758867e-12 | 1.758867e-12
54.10175 | 18.397 | 18.24147 | 18.22831 | 0.1555272 | 0.01316752 | 1.76242e-12 | 1.76242e-12
54.11175 | 18.3823 | 18.23787 | 18.22469 | 0.1444288 | 0.01317961 | 1.765974e-12 | 1.765974e-12
54.12175 | 18.377 | 18.23427 | 18.22108 | 0.1427321 | 0.01319177 | 1.769527e-12 | 1.769527e-12
54.13175 | 18.3633 | 18.23066 | 18.21746 | 0.1326373 | 0.01320402 | 1.77308e-12 | 1.77308e-12
54.14175 | 18.3553 | 18.22706 | 18.21384 | 0.1282442 | 0.01321635 | 1.776634e-12 | 1.776634e-12
54.15175 | 18.3564 | 18.22345 | 18.21022 | 0.1329529 | 0.01322876 | 1.780187e-12 | 1.780187e-12
54.16174 | 18.3332 | 18.21984 | 18.2066 | 0.1133598 | 0.01324123 | 1.780187e-12 | 1.780187e-12
54.17174 | 18.3221 | 18.21623 | 18.20297 | 0.105872 | 0.0132538 | 1.78374e-12 | 1.78374e-12
54.18174 | 18.3491 | 18.21261 | 18.19935 | 0.1364861 | 0.01326645 | 1.787294e-12 | 1.787294e-12
54.19174 | 18.2955 | 18.209 | 18.19572 | 0.08650189 | 0.01327918 | 1.790847e-12 | 1.790847e-12
54.20174 | 18.2959 | 18.20538 | 18.19209 | 0.09051948 | 0.013292 | 1.794401e-12 | 1.794401e-12
54.21174 | 18.3212 | 18.20176 | 18.18846 | 0.1194388 | 0.0133049 | 1.797954e-12 | 1.797954e-12
54.22173 | 18.2766 | 18.19814 | 18.18483 | 0.07845636 | 0.01331786 | 1.801507e-12 | 1.801507e-12
54.23173 | 18.2807 | 18.19452 | 18.18119 | 0.08617928 | 0.01333093 | 1.805061e-12 | 1.805061e-12
54.24173 | 18.2716 | 18.1909 | 18.17755 | 0.08070397 | 0.01334407 | 1.808614e-12 | 1.808614e-12
54.25173 | 18.2756 | 18.18727 | 18.17391 | 0.08833043 | 0.01335731 | 1.812167e-12 | 1.812167e-12
54.26173 | 18.2669 | 18.18364 | 18.17027 | 0.08325867 | 0.01337062 | 1.815721e-12 | 1.815721e-12
54.27173 | 18.2247 | 18.18001 | 18.16663 | 0.04468869 | 0.01338402 | 1.819274e-12 | 1.819274e-12
54.28172 | 18.2424 | 18.17638 | 18.16299 | 0.06601684 | 0.01339749 | 1.822827e-12 | 1.822827e-12
54.29172 | 18.2472 | 18.17275 | 18.15934 | 0.0744504 | 0.01341106 | 1.826381e-12 | 1.826381e-12
54.30172 | 18.2194 | 18.16911 | 18.15569 | 0.05028574 | 0.01342471 | 1.829934e-12 | 1.829934e-12
54.31172 | 18.2253 | 18.16548 | 18.15204 | 0.05982284 | 0.01343845 | 1.833487e-12 | 1.833487e-12
54.32172 | 18.216 | 18.16184 | 18.14839 | 0.05416172 | 0.01345227 | 1.837041e-12 | 1.837041e-12
54.33172 | 18.2051 | 18.1582 | 18.14473 | 0.04690237 | 0.01346618 | 1.840594e-12 | 1.840594e-12
54.34171 | 18.2067 | 18.15456 | 18.14108 | 0.05214115 | 0.01348016 | 1.844148e-12 | 1.844148e-12
54.35171 | 18.1822 | 18.15091 | 18.13742 | 0.03128534 | 0.01349425 | 1.847701e-12 | 1.847701e-12
54.36171 | 18.1982 | 18.14727 | 18.13376 | 0.0509313 | 0.01350842 | 1.854808e-12 | 1.854808e-12
54.37171 | 18.182 | 18.14362 | 18.1301 | 0.03837903 | 0.01352267 | 1.858361e-12 | 1.858361e-12
54.38171 | 18.1661 | 18.13997 | 18.12643 | 0.02612853 | 0.01353702 | 1.861914e-12 | 1.861914e-12
54.39171 | 18.1807 | 18.13632 | 18.12277 | 0.0443798 | 0.01355145 | 1.865468e-12 | 1.865468e-12
54.4017 | 18.1571 | 18.13267 | 18.1191 | 0.02442918 | 0.01356596 | 1.869021e-12 | 1.869021e-12
54.4117 | 18.1515 | 18.12902 | 18.11544 | 0.02248398 | 0.01358057 | 1.872575e-12 | 1.872575e-12
54.4217 | 18.1321 | 18.12536 | 18.11176 | 0.006740554 | 0.01359526 | 1.876128e-12 | 1.876128e-12
54.4317 | 18.1459 | 18.1217 | 18.10809 | 0.02419889 | 0.01361005 | 1.879681e-12 | 1.879681e-12
54.4417 | 18.1435 | 18.11804 | 18.10442 | 0.02545899 | 0.01362493 | 1.883235e-12 | 1.883235e-12
54.45169 | 18.107 | 18.11438 | 18.10074 | -0.007382802 | 0.01363988 | 1.886788e-12 | 1.886788e-12
54.46169 | 18.1126 | 18.11072 | 18.09706 | 0.001880829 | 0.01365493 | 1.893895e-12 | 1.893895e-12
54.47169 | 18.1142 | 18.10705 | 18.09338 | 0.007146223 | 0.01367008 | 1.897448e-12 | 1.897448e-12
54.48169 | 18.118 | 18.10339 | 18.0897 | 0.01461338 | 0.01368532 | 1.901001e-12 | 1.901001e-12
54.49169 | 18.0971 | 18.09972 | 18.08602 | -0.002617698 | 0.01370065 | 1.904555e-12 | 1.904555e-12
54.50169 | 18.0897 | 18.09605 | 18.08233 | -0.006347017 | 0.01371607 | 1.908108e-12 | 1.908108e-12
54.51168 | 18.0951 | 18.09238 | 18.07865 | 0.002721753 | 0.01373157 | 1.911661e-12 | 1.911661e-12
54.52168 | 18.0728 | 18.0887 | 18.07496 | -0.01590404 | 0.01374717 | 1.918768e-12 | 1.918768e-12
54.53168 | 18.0744 | 18.08503 | 18.07127 | -0.01062808 | 0.01376287 | 1.922321e-12 | 1.922321e-12
54.54168 | 18.0703 | 18.08135 | 18.06757 | -0.01105036 | 0.01377866 | 1.925875e-12 | 1.925875e-12
54.55168 | 18.0788 | 18.07767 | 18.06388 | 0.001129118 | 0.01379454 | 1.929428e-12 | 1.929428e-12
54.56168 | 18.0602 | 18.07399 | 18.06018 | -0.01378964 | 0.01381052 | 1.932982e-12 | 1.932982e-12
54.57167 | 18.0497 | 18.07031 | 18.05648 | -0.02061033 | 0.01382658 | 1.940088e-12 | 1.940088e-12
54.58167 | 18.0568 | 18.06663 | 18.05278 | -0.009825586 | 0.01384274 | 1.943642e-12 | 1.943642e-12
54.59167 | 18.0423 | 18.06294 | 18.04908 | -0.02063908 | 0.013859 | 1.947195e-12 | 1.947195e-12
54.60167 | 18.0265 | 18.05925 | 18.04538 | -0.03275083 | 0.01387536 | 1.950748e-12 | 1.950748e-12
54.61167 | 18.036 | 18.05556 | 18.04167 | -0.01956082 | 0.01389181 | 1.954302e-12 | 1.954302e-12
54.62167 | 18.0329 | 18.05187 | 18.03796 | -0.01896905 | 0.01390836 | 1.961408e-12 | 1.961408e-12
54.63166 | 18.0175 | 18.04818 | 18.03425 | -0.03067923 | 0.01392499 | 1.964962e-12 | 1.964962e-12
54.64166 | 18.0174 | 18.04448 | 18.03054 | -0.02708397 | 0.01394172 | 1.968515e-12 | 1.968515e-12
54.65166 | 18.0316 | 18.04079 | 18.02683 | -0.009186956 | 0.01395856 | 1.975622e-12 | 1.975622e-12
54.66166 | 17.9927 | 18.03709 | 18.02311 | -0.04438819 | 0.0139755 | 1.979175e-12 | 1.979175e-12
54.67166 | 18.0096 | 18.03339 | 18.0194 | -0.02378768 | 0.01399253 | 1.982729e-12 | 1.982729e-12
54.68166 | 17.9911 | 18.02969 | 18.01568 | -0.03858542 | 0.01400966 | 1.986282e-12 | 1.986282e-12
54.69165 | 17.9942 | 18.02599 | 18.01196 | -0.03178513 | 0.01402687 | 1.993389e-12 | 1.993389e-12
54.70165 | 17.9886 | 18.02228 | 18.00824 | -0.03367938 | 0.0140442 | 1.996942e-12 | 1.996942e-12
54.71165 | 17.9634 | 18.01857 | 18.00451 | -0.05517189 | 0.01406162 | 2.000495e-12 | 2.000495e-12
54.72165 | 17.99 | 18.01486 | 18.00078 | -0.02486265 | 0.01407915 | 2.007602e-12 | 2.007602e-12
54.73165 | 17.9581 | 18.01115 | 17.99705 | -0.05305168 | 0.01409678 | 2.011155e-12 | 2.011155e-12
54.74165 | 17.9651 | 18.00744 | 17.99332 | -0.04233896 | 0.01411451 | 2.014709e-12 | 2.014709e-12
54.75164 | 17.9495 | 18.00373 | 17.9896 | -0.05422822 | 0.01413232 | 2.021815e-12 | 2.021815e-12
54.76164 | 17.9275 | 18.00001 | 17.98586 | -0.07251202 | 0.01415025 | 2.025369e-12 | 2.025369e-12
54.77164 | 17.9509 | 17.99629 | 17.98213 | -0.04539409 | 0.01416828 | 2.028922e-12 | 2.028922e-12
54.78164 | 17.9233 | 17.99257 | 17.97839 | -0.06927442 | 0.01418642 | 2.036029e-12 | 2.036029e-12
54.79164 | 17.9184 | 17.98885 | 17.97465 | -0.07045301 | 0.01420465 | 2.039582e-12 | 2.039582e-12
54.80164 | 17.9108 | 17.98513 | 17.97091 | -0.07432987 | 0.01422299 | 2.046689e-12 | 2.046689e-12
54.81163 | 17.9078 | 17.98141 | 17.96717 | -0.07360872 | 0.01424142 | 2.050242e-12 | 2.050242e-12
54.82163 | 17.9092 | 17.97768 | 17.96342 | -0.06848212 | 0.01425997 | 2.057349e-12 | 2.057349e-12
54.83163 | 17.8684 | 17.97395 | 17.95968 | -0.1055538 | 0.01427862 | 2.060902e-12 | 2.060902e-12
54.84163 | 17.8936 | 17.97022 | 17.95593 | -0.07662372 | 0.01429738 | 2.064456e-12 | 2.064456e-12
54.85163 | 17.8831 | 17.96649 | 17.95218 | -0.08339192 | 0.01431624 | 2.071562e-12 | 2.071562e-12
54.86162 | 17.8662 | 17.96276 | 17.94843 | -0.09656213 | 0.01433518 | 2.075116e-12 | 2.075116e-12
54.87162 | 17.853 | 17.95903 | 17.94467 | -0.1060269 | 0.01435426 | 2.082222e-12 | 2.082222e-12
54.88162 | 17.8424 | 17.95529 | 17.94092 | -0.1128899 | 0.01437344 | 2.085776e-12 | 2.085776e-12
54.89162 | 17.8559 | 17.95155 | 17.93716 | -0.09565121 | 0.01439273 | 2.092882e-12 | 2.092882e-12
54.90162 | 17.8329 | 17.94781 | 17.9334 | -0.1149108 | 0.01441212 | 2.096436e-12 | 2.096436e-12
54.91162 | 17.8248 | 17.94407 | 17.92964 | -0.1192687 | 0.01443162 | 2.103542e-12 | 2.103542e-12
54.92161 | 17.8244 | 17.94033 | 17.92588 | -0.1159285 | 0.01445122 | 2.107096e-12 | 2.107096e-12
54.93161 | 17.8116 | 17.93658 | 17.92211 | -0.124983 | 0.01447094 | 2.114202e-12 | 2.114202e-12
54.94161 | 17.7943 | 17.93284 | 17.91834 | -0.1385357 | 0.01449077 | 2.117756e-12 | 2.117756e-12
54.95161 | 17.7959 | 17.92909 | 17.91458 | -0.1331867 | 0.01451071 | 2.124862e-12 | 2.124862e-12
54.96161 | 17.7991 | 17.92534 | 17.91081 | -0.1262359 | 0.01453076 | 2.128416e-12 | 2.128416e-12
54.97161 | 17.8006 | 17.92158 | 17.90703 | -0.1209835 | 0.01455092 | 2.135522e-12 | 2.135522e-12
54.9816 | 17.7797 | 17.91783 | 17.90326 | -0.1381331 | 0.01457117 | 2.139076e-12 | 2.139076e-12
54.9916 | 17.777 | 17.91408 | 17.89949 | -0.1370772 | 0.01459155 | 2.146183e-12 | 2.146183e-12
55.0016 | 17.7781 | 17.91032 | 17.89571 | -0.1322197 | 0.01461205 | 2.153289e-12 | 2.153289e-12
55.0116 | 17.7794 | 17.90656 | 17.89193 | -0.1271604 | 0.01463266 | 2.156843e-12 | 2.156843e-12
55.0216 | 17.7814 | 17.9028 | 17.88815 | -0.1213994 | 0.01465338 | 2.163949e-12 | 2.163949e-12
55.0316 | 17.7502 | 17.89904 | 17.88436 | -0.1488367 | 0.01467422 | 2.171056e-12 | 2.171056e-12
55.04159 | 17.7757 | 17.89528 | 17.88058 | -0.1195761 | 0.01469515 | 2.174609e-12 | 2.174609e-12
55.05159 | 17.7462 | 17.89151 | 17.87679 | -0.14531 | 0.01471621 | 2.181716e-12 | 2.181716e-12
55.06159 | 17.7535 | 17.88774 | 17.873 | -0.1342422 | 0.01473739 | 2.185269e-12 | 2.185269e-12
55.07159 | 17.7563 | 17.88397 | 17.86921 | -0.1276727 | 0.01475869 | 2.192376e-12 | 2.192376e-12
55.08159 | 17.7488 | 17.8802 | 17.86542 | -0.1314015 | 0.0147801 | 2.199483e-12 | 2.199483e-12
55.09159 | 17.7471 | 17.87643 | 17.86163 | -0.1293286 | 0.01480163 | 2.203036e-12 | 2.203036e-12
55.10158 | 17.7382 | 17.87266 | 17.85783 | -0.1344578 | 0.01482325 | 2.210143e-12 | 2.210143e-12
55.11158 | 17.7409 | 17.86888 | 17.85404 | -0.1279815 | 0.01484502 | 2.217249e-12 | 2.217249e-12
55.12158 | 17.7497 | 17.8651 | 17.85024 | -0.1154036 | 0.0148669 | 2.224356e-12 | 2.224356e-12
55.13158 | 17.7282 | 17.86132 | 17.84644 | -0.1331239 | 0.0148889 | 2.22791e-12 | 2.22791e-12
55.14158 | 17.7356 | 17.85754 | 17.84263 | -0.1219426 | 0.01491102 | 2.235016e-12 | 2.235016e-12
55.15158 | 17.7316 | 17.85376 | 17.83883 | -0.1221595 | 0.01493326 | 2.242123e-12 | 2.242123e-12
55.16157 | 17.747 | 17.84998 | 17.83502 | -0.1029786 | 0.0149556 | 2.24923e-12 | 2.24923e-12
55.17157 | 17.7159 | 17.84619 | 17.83121 | -0.1302922 | 0.01497808 | 2.252783e-12 | 2.252783e-12
55.18157 | 17.7239 | 17.8424 | 17.8274 | -0.1185041 | 0.01500069 | 2.25989e-12 | 2.25989e-12
55.19157 | 17.7235 | 17.83861 | 17.82359 | -0.1151144 | 0.01502341 | 2.266996e-12 | 2.266996e-12
55.20157 | 17.7396 | 17.83482 | 17.81978 | -0.09522295 | 0.01504626 | 2.274103e-12 | 2.274103e-12
55.21157 | 17.7183 | 17.83103 | 17.81596 | -0.1127298 | 0.01506923 | 2.277656e-12 | 2.277656e-12
55.22156 | 17.7076 | 17.82724 | 17.81215 | -0.1196389 | 0.01509231 | 2.284763e-12 | 2.284763e-12
55.23156 | 17.7051 | 17.82344 | 17.80833 | -0.1183424 | 0.01511553 | 2.29187e-12 | 2.29187e-12
55.24156 | 17.7332 | 17.81964 | 17.80451 | -0.08644427 | 0.01513887 | 2.298976e-12 | 2.298976e-12
55.25156 | 17.7024 | 17.81584 | 17.80068 | -0.1134445 | 0.01516234 | 2.306083e-12 | 2.306083e-12
55.26156 | 17.7113 | 17.81204 | 17.79686 | -0.100743 | 0.01518594 | 2.31319e-12 | 2.31319e-12
55.27155 | 17.686 | 17.80824 | 17.79303 | -0.1222437 | 0.01520964 | 2.320296e-12 | 2.320296e-12
55.28155 | 17.701 | 17.80444 | 17.78921 | -0.1034389 | 0.01523349 | 2.32385e-12 | 2.32385e-12
55.29155 | 17.7222 | 17.80063 | 17.78537 | -0.07843242 | 0.01525747 | 2.330956e-12 | 2.330956e-12
55.30155 | 17.6839 | 17.79682 | 17.78154 | -0.1129243 | 0.01528158 | 2.338063e-12 | 2.338063e-12
55.31155 | 17.6822 | 17.79301 | 17.77771 | -0.1108145 | 0.01530581 | 2.34517e-12 | 2.34517e-12
55.32155 | 17.6926 | 17.7892 | 17.77387 | -0.0966031 | 0.01533018 | 2.352277e-12 | 2.352277e-12
55.33154 | 17.688 | 17.78539 | 17.77004 | -0.09739383 | 0.01535465 | 2.359383e-12 | 2.359383e-12
55.34154 | 17.6838 | 17.78158 | 17.7662 | -0.09777909 | 0.01537928 | 2.36649e-12 | 2.36649e-12
55.35154 | 17.676 | 17.77776 | 17.76236 | -0.1017627 | 0.01540404 | 2.373597e-12 | 2.373597e-12
55.36154 | 17.6587 | 17.77394 | 17.75852 | -0.1152447 | 0.01542893 | 2.380703e-12 | 2.380703e-12
55.37154 | 17.6705 | 17.77012 | 17.75467 | -0.09962498 | 0.01545396 | 2.38781e-12 | 2.38781e-12
55.38154 | 17.6467 | 17.7663 | 17.75082 | -0.1196036 | 0.01547912 | 2.394917e-12 | 2.394917e-12
55.39153 | 17.6706 | 17.76248 | 17.74698 | -0.0918845 | 0.01550438 | 2.402023e-12 | 2.402023e-12
55.40153 | 17.6457 | 17.75866 | 17.74313 | -0.1129599 | 0.01552981 | 2.40913e-12 | 2.40913e-12
55.41153 | 17.6413 | 17.75483 | 17.73928 | -0.1135336 | 0.01555537 | 2.416237e-12 | 2.416237e-12
55.42153 | 17.6376 | 17.75101 | 17.73542 | -0.1134057 | 0.01558107 | 2.423343e-12 | 2.423343e-12
55.43153 | 17.6387 | 17.74718 | 17.73157 | -0.1084762 | 0.0156069 | 2.43045e-12 | 2.43045e-12
55.44153 | 17.6371 | 17.74335 | 17.72771 | -0.1062451 | 0.01563288 | 2.437557e-12 | 2.437557e-12
55.45152 | 17.6149 | 17.73952 | 17.72386 | -0.1246161 | 0.01565896 | 2.444663e-12 | 2.444663e-12
55.46152 | 17.6276 | 17.73568 | 17.72 | -0.1080817 | 0.01568521 | 2.45177e-12 | 2.45177e-12
55.47152 | 17.6002 | 17.73185 | 17.71613 | -0.1316457 | 0.0157116 | 2.458877e-12 | 2.458877e-12
55.48152 | 17.6103 | 17.72801 | 17.71227 | -0.117708 | 0.01573813 | 2.469537e-12 | 2.469537e-12
55.49152 | 17.6018 | 17.72417 | 17.7084 | -0.1223687 | 0.01576479 | 2.476643e-12 | 2.476643e-12
55.50152 | 17.5953 | 17.72033 | 17.70454 | -0.1250278 | 0.01579161 | 2.48375e-12 | 2.48375e-12
55.51151 | 17.6082 | 17.71649 | 17.70067 | -0.1082891 | 0.01581852 | 2.490857e-12 | 2.490857e-12
55.52151 | 17.577 | 17.71264 | 17.6968 | -0.135645 | 0.01584562 | 2.497964e-12 | 2.497964e-12
55.53151 | 17.5792 | 17.7088 | 17.69293 | -0.1295992 | 0.01587286 | 2.50507e-12 | 2.50507e-12
55.54151 | 17.5685 | 17.70495 | 17.68905 | -0.1364519 | 0.01590024 | 2.51573e-12 | 2.51573e-12
55.55151 | 17.5862 | 17.7011 | 17.68518 | -0.1149029 | 0.01592777 | 2.522837e-12 | 2.522837e-12
55.56151 | 17.563 | 17.69725 | 17.6813 | -0.1342523 | 0.01595544 | 2.529944e-12 | 2.529944e-12
55.5715 | 17.5425 | 17.6934 | 17.67742 | -0.150904 | 0.01598323 | 2.53705e-12 | 2.53705e-12
55.5815 | 17.5529 | 17.68955 | 17.67354 | -0.1366502 | 0.0160112 | 2.54771e-12 | 2.54771e-12
55.5915 | 17.5361 | 17.68569 | 17.66966 | -0.1495948 | 0.01603932 | 2.554817e-12 | 2.554817e-12
55.6015 | 17.555 | 17.68184 | 17.66577 | -0.1268378 | 0.01606758 | 2.561924e-12 | 2.561924e-12
55.6115 | 17.5365 | 17.67798 | 17.66188 | -0.1414792 | 0.01609599 | 2.56903e-12 | 2.56903e-12
55.62149 | 17.5373 | 17.67412 | 17.658 | -0.1368229 | 0.01612453 | 2.57969e-12 | 2.57969e-12
55.63149 | 17.508 | 17.67026 | 17.65411 | -0.1622612 | 0.01615324 | 2.586797e-12 | 2.586797e-12
55.64149 | 17.5357 | 17.6664 | 17.65022 | -0.1306978 | 0.0161821 | 2.593904e-12 | 2.593904e-12
55.65149 | 17.5163 | 17.66253 | 17.64632 | -0.1462329 | 0.01621112 | 2.604564e-12 | 2.604564e-12
55.66149 | 17.5023 | 17.65867 | 17.64243 | -0.1563664 | 0.01624029 | 2.61167e-12 | 2.61167e-12
55.67149 | 17.5141 | 17.6548 | 17.63853 | -0.1406983 | 0.01626961 | 2.618777e-12 | 2.618777e-12
55.68148 | 17.4917 | 17.65093 | 17.63463 | -0.1592325 | 0.01629906 | 2.629437e-12 | 2.629437e-12
55.69148 | 17.487 | 17.64706 | 17.63073 | -0.1600612 | 0.0163287 | 2.636544e-12 | 2.636544e-12
55.70148 | 17.4972 | 17.64319 | 17.62683 | -0.1459884 | 0.01635849 | 2.643651e-12 | 2.643651e-12
55.71148 | 17.4774 | 17.63931 | 17.62293 | -0.161914 | 0.01638843 | 2.654311e-12 | 2.654311e-12
55.72148 | 17.4671 | 17.63544 | 17.61902 | -0.168338 | 0.01641854 | 2.661417e-12 | 2.661417e-12
55.73148 | 17.47 | 17.63156 | 17.61511 | -0.1615605 | 0.0164488 | 2.672077e-12 | 2.672077e-12
55.74147 | 17.4666 | 17.62769 | 17.61121 | -0.1610853 | 0.0164792 | 2.679184e-12 | 2.679184e-12
55.75147 | 17.4534 | 17.6238 | 17.60729 | -0.1704046 | 0.01650978 | 2.689844e-12 | 2.689844e-12
55.76147 | 17.4406 | 17.61992 | 17.60338 | -0.1793224 | 0.01654052 | 2.696951e-12 | 2.696951e-12
55.77147 | 17.4555 | 17.61604 | 17.59947 | -0.1605386 | 0.01657143 | 2.704057e-12 | 2.704057e-12
55.78147 | 17.4541 | 17.61215 | 17.59555 | -0.1580533 | 0.0166025 | 2.714717e-12 | 2.714717e-12
55.79147 | 17.4446 | 17.60827 | 17.59163 | -0.1636664 | 0.01663373 | 2.721824e-12 | 2.721824e-12
55.80146 | 17.4303 | 17.60438 | 17.58772 | -0.1740819 | 0.01666509 | 2.732484e-12 | 2.732484e-12
55.81146 | 17.43 | 17.60049 | 17.5838 | -0.170492 | 0.01669665 | 2.743144e-12 | 2.743144e-12
55.82146 | 17.4199 | 17.5966 | 17.57987 | -0.1767004 | 0.01672838 | 2.750251e-12 | 2.750251e-12
55.83146 | 17.436 | 17.59271 | 17.57595 | -0.1567074 | 0.01676027 | 2.760911e-12 | 2.760911e-12
55.84146 | 17.4043 | 17.58881 | 17.57202 | -0.1845128 | 0.01679234 | 2.768018e-12 | 2.768018e-12
55.85146 | 17.4098 | 17.58492 | 17.56809 | -0.1751167 | 0.01682457 | 2.778678e-12 | 2.778678e-12
55.86145 | 17.4168 | 17.58102 | 17.56417 | -0.1642229 | 0.01685694 | 2.785784e-12 | 2.785784e-12
55.87145 | 17.3938 | 17.57712 | 17.56023 | -0.1833238 | 0.01688951 | 2.796444e-12 | 2.796444e-12
55.88145 | 17.3811 | 17.57322 | 17.5563 | -0.1921231 | 0.01692225 | 2.807104e-12 | 2.807104e-12
55.89145 | 17.3899 | 17.56932 | 17.55237 | -0.1794208 | 0.01695516 | 2.814211e-12 | 2.814211e-12
55.90145 | 17.3979 | 17.56542 | 17.54843 | -0.1675171 | 0.01698825 | 2.824871e-12 | 2.824871e-12
55.91145 | 17.3817 | 17.56151 | 17.54449 | -0.1798118 | 0.0170215 | 2.831978e-12 | 2.831978e-12
55.92144 | 17.3768 | 17.55761 | 17.54055 | -0.1808089 | 0.01705491 | 2.842638e-12 | 2.842638e-12
55.93144 | 17.3631 | 17.5537 | 17.53661 | -0.1906006 | 0.01708852 | 2.853298e-12 | 2.853298e-12
55.94144 | 17.3583 | 17.54979 | 17.53267 | -0.1914908 | 0.01712231 | 2.860404e-12 | 2.860404e-12
55.95144 | 17.382 | 17.54588 | 17.52872 | -0.1638795 | 0.01715627 | 2.871064e-12 | 2.871064e-12
55.96144 | 17.3497 | 17.54197 | 17.52478 | -0.1922667 | 0.01719042 | 2.881724e-12 | 2.881724e-12
55.97144 | 17.3511 | 17.53805 | 17.52083 | -0.1869524 | 0.01722474 | 2.892384e-12 | 2.892384e-12
55.98143 | 17.3528 | 17.53414 | 17.51688 | -0.1813405 | 0.01725921 | 2.899491e-12 | 2.899491e-12
55.99143 | 17.3112 | 17.53022 | 17.51293 | -0.2190232 | 0.0172939 | 2.910151e-12 | 2.910151e-12
56.00143 | 17.3472 | 17.5263 | 17.50898 | -0.1791044 | 0.01732877 | 2.920811e-12 | 2.920811e-12
56.01143 | 17.3256 | 17.52238 | 17.50502 | -0.1967841 | 0.01736382 | 2.931471e-12 | 2.931471e-12
56.02143 | 17.318 | 17.51846 | 17.50106 | -0.2004624 | 0.01739906 | 2.938578e-12 | 2.938578e-12
56.03142 | 17.3012 | 17.51454 | 17.49711 | -0.2133431 | 0.01743444 | 2.949238e-12 | 2.949238e-12
56.04142 | 17.2993 | 17.51062 | 17.49315 | -0.2113183 | 0.01747005 | 2.959898e-12 | 2.959898e-12
56.05142 | 17.2962 | 17.50669 | 17.48919 | -0.2104921 | 0.01750585 | 2.970558e-12 | 2.970558e-12
56.06142 | 17.3022 | 17.50276 | 17.48522 | -0.2005644 | 0.01754183 | 2.981218e-12 | 2.981218e-12
56.07142 | 17.2772 | 17.49884 | 17.48126 | -0.2216353 | 0.01757801 | 2.988325e-12 | 2.988325e-12
56.08142 | 17.2916 | 17.4949 | 17.47729 | -0.2033047 | 0.01761437 | 2.998985e-12 | 2.998985e-12
56.09141 | 17.2685 | 17.49098 | 17.47333 | -0.2224765 | 0.01765089 | 3.009645e-12 | 3.009645e-12
56.10141 | 17.272 | 17.48704 | 17.46936 | -0.215043 | 0.01768764 | 3.020305e-12 | 3.020305e-12
56.11141 | 17.2625 | 17.48311 | 17.46538 | -0.220608 | 0.01772458 | 3.030965e-12 | 3.030965e-12
56.12141 | 17.2676 | 17.47917 | 17.46141 | -0.2115715 | 0.01776172 | 3.041625e-12 | 3.041625e-12
56.13141 | 17.248 | 17.47523 | 17.45743 | -0.2272336 | 0.01779905 | 3.052285e-12 | 3.052285e-12
56.14141 | 17.2456 | 17.47129 | 17.45346 | -0.2256943 | 0.01783658 | 3.059392e-12 | 3.059392e-12
56.1514 | 17.2397 | 17.46736 | 17.44948 | -0.2276574 | 0.01787427 | 3.070052e-12 | 3.070052e-12
56.1614 | 17.245 | 17.46342 | 17.4455 | -0.2184152 | 0.01791219 | 3.080712e-12 | 3.080712e-12
56.1714 | 17.2324 | 17.45947 | 17.44152 | -0.2270715 | 0.01795032 | 3.091372e-12 | 3.091372e-12
56.1814 | 17.2218 | 17.45553 | 17.43754 | -0.2337264 | 0.01798864 | 3.102032e-12 | 3.102032e-12
56.1914 | 17.2294 | 17.45158 | 17.43355 | -0.2221799 | 0.01802717 | 3.112692e-12 | 3.112692e-12
56.2014 | 17.2264 | 17.44763 | 17.42957 | -0.2212319 | 0.0180659 | 3.123352e-12 | 3.123352e-12
56.21139 | 17.217 | 17.44369 | 17.42558 | -0.2266865 | 0.0181048 | 3.134012e-12 | 3.134012e-12
56.22139 | 17.2268 | 17.43974 | 17.42159 | -0.2129356 | 0.01814394 | 3.144672e-12 | 3.144672e-12
56.23139 | 17.2045 | 17.43578 | 17.4176 | -0.2312834 | 0.01818329 | 3.155332e-12 | 3.155332e-12
56.24139 | 17.2198 | 17.43183 | 17.41361 | -0.2120298 | 0.01822285 | 3.165992e-12 | 3.165992e-12
56.25139 | 17.1949 | 17.42787 | 17.40961 | -0.2329747 | 0.01826261 | 3.176652e-12 | 3.176652e-12
56.26139 | 17.2077 | 17.42392 | 17.40562 | -0.2162182 | 0.01830259 | 3.187312e-12 | 3.187312e-12
56.27138 | 17.2145 | 17.41996 | 17.40162 | -0.2054643 | 0.01834274 | 3.197972e-12 | 3.197972e-12
56.28138 | 17.2034 | 17.41601 | 17.39762 | -0.2126051 | 0.01838313 | 3.208632e-12 | 3.208632e-12
56.29138 | 17.1765 | 17.41204 | 17.39362 | -0.2355444 | 0.01842375 | 3.219292e-12 | 3.219292e-12
56.30138 | 17.1951 | 17.40808 | 17.38962 | -0.2129823 | 0.01846457 | 3.229952e-12 | 3.229952e-12
56.31138 | 17.1836 | 17.40412 | 17.38561 | -0.2205189 | 0.01850562 | 3.240612e-12 | 3.240612e-12
56.32138 | 17.1879 | 17.40015 | 17.38161 | -0.212254 | 0.01854688 | 3.251272e-12 | 3.251272e-12
56.33137 | 17.1851 | 17.39619 | 17.3776 | -0.2110918 | 0.01858832 | 3.261932e-12 | 3.261932e-12
56.34137 | 17.18 | 17.39222 | 17.37359 | -0.2122242 | 0.01863001 | 3.272592e-12 | 3.272592e-12
56.35137 | 17.1812 | 17.38826 | 17.36958 | -0.2070552 | 0.01867194 | 3.283252e-12 | 3.283252e-12
56.36137 | 17.1689 | 17.38428 | 17.36557 | -0.2153849 | 0.01871408 | 3.293912e-12 | 3.293912e-12
56.37137 | 17.1679 | 17.38031 | 17.36156 | -0.2124131 | 0.01875644 | 3.308125e-12 | 3.308125e-12
56.38137 | 17.1515 | 17.37634 | 17.35754 | -0.22484 | 0.01879903 | 3.318785e-12 | 3.318785e-12
56.39136 | 17.1802 | 17.37237 | 17.35353 | -0.1921696 | 0.01884181 | 3.329446e-12 | 3.329446e-12
56.40136 | 17.1733 | 17.36839 | 17.34951 | -0.1950938 | 0.01888485 | 3.340105e-12 | 3.340105e-12
56.41136 | 17.1611 | 17.36442 | 17.34549 | -0.2033166 | 0.01892812 | 3.350766e-12 | 3.350766e-12
56.42136 | 17.1419 | 17.36044 | 17.34147 | -0.2185381 | 0.01897162 | 3.361426e-12 | 3.361426e-12
56.43136 | 17.1474 | 17.35646 | 17.33744 | -0.2090583 | 0.01901535 | 3.372086e-12 | 3.372086e-12
56.44135 | 17.1639 | 17.35248 | 17.33342 | -0.188581 | 0.01905927 | 3.382746e-12 | 3.382746e-12
56.45135 | 17.1267 | 17.3485 | 17.3294 | -0.2217985 | 0.01910347 | 3.393406e-12 | 3.393406e-12
56.46135 | 17.1578 | 17.34451 | 17.32537 | -0.1867146 | 0.01914791 | 3.404066e-12 | 3.404066e-12
56.47135 | 17.1473 | 17.34053 | 17.32134 | -0.1932294 | 0.01919257 | 3.418279e-12 | 3.418279e-12
56.48135 | 17.1416 | 17.33654 | 17.31731 | -0.1949429 | 0.01923748 | 3.428939e-12 | 3.428939e-12
56.49135 | 17.1226 | 17.33256 | 17.31327 | -0.2099551 | 0.01928263 | 3.439599e-12 | 3.439599e-12
56.50134 | 17.1233 | 17.32857 | 17.30924 | -0.2052699 | 0.01932797 | 3.450259e-12 | 3.450259e-12
56.51134 | 17.1442 | 17.32458 | 17.30521 | -0.1803794 | 0.0193736 | 3.460919e-12 | 3.460919e-12
56.52134 | 17.1146 | 17.32059 | 17.30117 | -0.2059876 | 0.01941947 | 3.471579e-12 | 3.471579e-12
56.53134 | 17.1228 | 17.31659 | 17.29713 | -0.1937945 | 0.01946559 | 3.482239e-12 | 3.482239e-12
56.54134 | 17.1187 | 17.3126 | 17.29309 | -0.1939001 | 0.01951195 | 3.496453e-12 | 3.496453e-12
56.55134 | 17.117 | 17.3086 | 17.28905 | -0.1916044 | 0.01955856 | 3.507113e-12 | 3.507113e-12
56.56133 | 17.1084 | 17.30461 | 17.28501 | -0.1962114 | 0.01960536 | 3.517773e-12 | 3.517773e-12
56.57133 | 17.1138 | 17.30061 | 17.28096 | -0.1868131 | 0.01965248 | 3.528433e-12 | 3.528433e-12
56.58133 | 17.1093 | 17.29661 | 17.27691 | -0.1873135 | 0.01969982 | 3.539093e-12 | 3.539093e-12
56.59133 | 17.0923 | 17.29261 | 17.27287 | -0.2003126 | 0.01974746 | 3.549753e-12 | 3.549753e-12
56.60133 | 17.0801 | 17.28861 | 17.26882 | -0.2085105 | 0.01979531 | 3.560413e-12 | 3.560413e-12
56.61133 | 17.0927 | 17.28461 | 17.26476 | -0.1919071 | 0.01984345 | 3.574626e-12 | 3.574626e-12
56.62132 | 17.1032 | 17.28061 | 17.26071 | -0.1774064 | 0.01989179 | 3.585286e-12 | 3.585286e-12
56.63132 | 17.0856 | 17.2766 | 17.25666 | -0.1910004 | 0.01994041 | 3.595946e-12 | 3.595946e-12
56.64132 | 17.0763 | 17.27259 | 17.2526 | -0.1962932 | 0.01998933 | 3.606606e-12 | 3.606606e-12
56.65132 | 17.0601 | 17.26858 | 17.24855 | -0.2084847 | 0.02003848 | 3.617267e-12 | 3.617267e-12
56.66132 | 17.0609 | 17.26457 | 17.24449 | -0.203675 | 0.0200879 | 3.627926e-12 | 3.627926e-12
56.67132 | 17.0451 | 17.26056 | 17.24043 | -0.215464 | 0.0201376 | 3.638587e-12 | 3.638587e-12
56.68131 | 17.0599 | 17.25656 | 17.23637 | -0.1966558 | 0.02018751 | 3.649247e-12 | 3.649247e-12
56.69131 | 17.0559 | 17.25254 | 17.2323 | -0.1966423 | 0.02023773 | 3.66346e-12 | 3.66346e-12
56.70131 | 17.0511 | 17.24853 | 17.22824 | -0.1974276 | 0.02028823 | 3.67412e-12 | 3.67412e-12
56.71131 | 17.0395 | 17.24451 | 17.22417 | -0.2050116 | 0.020339 | 3.68478e-12 | 3.68478e-12
56.72131 | 17.0167 | 17.24049 | 17.2201 | -0.2237945 | 0.02039004 | 3.69544e-12 | 3.69544e-12
56.73131 | 17.0359 | 17.23648 | 17.21603 | -0.2005761 | 0.02044136 | 3.7061e-12 | 3.7061e-12
56.7413 | 17.021 | 17.23246 | 17.21197 | -0.2114605 | 0.0204929 | 3.71676e-12 | 3.71676e-12
56.7513 | 17.0111 | 17.22844 | 17.20789 | -0.2173396 | 0.02054477 | 3.72742e-12 | 3.72742e-12
56.7613 | 17.0179 | 17.22442 | 17.20382 | -0.2065176 | 0.02059692 | 3.73808e-12 | 3.73808e-12
56.7713 | 16.9963 | 17.22039 | 17.19974 | -0.2240943 | 0.02064935 | 3.74874e-12 | 3.74874e-12
56.7813 | 17.0058 | 17.21637 | 17.19567 | -0.2105699 | 0.02070207 | 3.7594e-12 | 3.7594e-12
56.7913 | 16.993 | 17.21234 | 17.19159 | -0.2193442 | 0.02075507 | 3.77006e-12 | 3.77006e-12
56.80129 | 16.9859 | 17.20832 | 17.18751 | -0.2224214 | 0.0208083 | 3.784274e-12 | 3.784274e-12
56.81129 | 16.9975 | 17.20429 | 17.18343 | -0.2067934 | 0.02086188 | 3.794934e-12 | 3.794934e-12
56.82129 | 16.9708 | 17.20026 | 17.17935 | -0.2294642 | 0.02091574 | 3.805594e-12 | 3.805594e-12
56.83129 | 16.9624 | 17.19623 | 17.17526 | -0.2338338 | 0.02096989 | 3.816254e-12 | 3.816254e-12
56.84129 | 16.9751 | 17.1922 | 17.17118 | -0.2171022 | 0.02102434 | 3.826914e-12 | 3.826914e-12
56.85128 | 16.9697 | 17.18817 | 17.16709 | -0.2184735 | 0.02107902 | 3.837574e-12 | 3.837574e-12
56.86128 | 16.9707 | 17.18414 | 17.16301 | -0.2134396 | 0.02113406 | 3.848234e-12 | 3.848234e-12
56.87128 | 16.9594 | 17.1801 | 17.15892 | -0.2207045 | 0.0211894 | 3.858894e-12 | 3.858894e-12
56.88128 | 16.9493 | 17.17607 | 17.15482 | -0.2267683 | 0.02124504 | 3.869554e-12 | 3.869554e-12
56.89128 | 16.9584 | 17.17203 | 17.15073 | -0.2136309 | 0.02130097 | 3.880214e-12 | 3.880214e-12
56.90128 | 16.9497 | 17.16799 | 17.14664 | -0.2182924 | 0.02135722 | 3.887321e-12 | 3.887321e-12
56.91127 | 16.9378 | 17.16396 | 17.14254 | -0.2261568 | 0.02141371 | 3.897981e-12 | 3.897981e-12
56.92127 | 16.9426 | 17.15992 | 17.13845 | -0.217316 | 0.02147056 | 3.908641e-12 | 3.908641e-12
56.93127 | 16.9398 | 17.15587 | 17.13435 | -0.2160741 | 0.02152772 | 3.919301e-12 | 3.919301e-12
56.94127 | 16.9539 | 17.15183 | 17.13025 | -0.197931 | 0.0215852 | 3.929961e-12 | 3.929961e-12
56.95127 | 16.9274 | 17.14779 | 17.12614 | -0.2203868 | 0.02164299 | 3.940621e-12 | 3.940621e-12
56.96127 | 16.9258 | 17.14374 | 17.12204 | -0.2179415 | 0.02170109 | 3.951281e-12 | 3.951281e-12
56.97126 | 16.9035 | 17.1397 | 17.11794 | -0.2361992 | 0.02175945 | 3.961941e-12 | 3.961941e-12
56.98126 | 16.9335 | 17.13565 | 17.11383 | -0.2021516 | 0.02181819 | 3.972601e-12 | 3.972601e-12
56.99126 | 16.9281 | 17.1316 | 17.10973 | -0.203503 | 0.02187725 | 3.979708e-12 | 3.979708e-12
57.00126 | 16.9022 | 17.12755 | 17.10562 | -0.2253533 | 0.02193663 | 3.990368e-12 | 3.990368e-12
57.01126 | 16.8979 | 17.1235 | 17.10151 | -0.2256025 | 0.02199633 | 4.001028e-12 | 4.001028e-12
57.02126 | 16.9027 | 17.11945 | 17.09739 | -0.2167506 | 0.02205636 | 4.011689e-12 | 4.011689e-12
57.03125 | 16.9053 | 17.1154 | 17.09328 | -0.2101016 | 0.02211666 | 4.018795e-12 | 4.018795e-12
57.04125 | 16.9058 | 17.11135 | 17.08917 | -0.2055476 | 0.02217735 | 4.029455e-12 | 4.029455e-12
57.05125 | 16.9023 | 17.10729 | 17.08505 | -0.2049924 | 0.02223837 | 4.040115e-12 | 4.040115e-12
57.06125 | 16.8883 | 17.10324 | 17.08094 | -0.2149362 | 0.02229973 | 4.050776e-12 | 4.050776e-12
57.07125 | 16.8692 | 17.09918 | 17.07682 | -0.2299789 | 0.02236142 | 4.057882e-12 | 4.057882e-12
57.08125 | 16.8774 | 17.09512 | 17.0727 | -0.2177206 | 0.02242345 | 4.068542e-12 | 4.068542e-12
57.09124 | 16.8643 | 17.09107 | 17.06858 | -0.2267653 | 0.02248575 | 4.079202e-12 | 4.079202e-12
57.10124 | 16.8651 | 17.087 | 17.06446 | -0.2219049 | 0.02254847 | 4.086309e-12 | 4.086309e-12
57.11124 | 16.8767 | 17.08294 | 17.06033 | -0.2062434 | 0.02261153 | 4.096969e-12 | 4.096969e-12
57.12124 | 16.856 | 17.07888 | 17.05621 | -0.2228809 | 0.02267493 | 4.104076e-12 | 4.104076e-12
57.13124 | 16.8335 | 17.07482 | 17.05208 | -0.2413173 | 0.02273868 | 4.114736e-12 | 4.114736e-12
57.14124 | 16.845 | 17.07075 | 17.04795 | -0.2257528 | 0.02280278 | 4.121843e-12 | 4.121843e-12
57.15123 | 16.8398 | 17.06669 | 17.04382 | -0.2268913 | 0.02286717 | 4.132503e-12 | 4.132503e-12
57.16123 | 16.8289 | 17.06262 | 17.03969 | -0.2337247 | 0.02293198 | 4.139609e-12 | 4.139609e-12
57.17123 | 16.8281 | 17.05856 | 17.03556 | -0.230457 | 0.02299715 | 4.150269e-12 | 4.150269e-12
57.18123 | 16.831 | 17.05449 | 17.03143 | -0.2234884 | 0.02306268 | 4.157376e-12 | 4.157376e-12
57.19123 | 16.8126 | 17.05042 | 17.02729 | -0.2378188 | 0.02312857 | 4.168036e-12 | 4.168036e-12
57.20123 | 16.7971 | 17.04635 | 17.02315 | -0.2492482 | 0.02319482 | 4.175143e-12 | 4.175143e-12
57.21122 | 16.7992 | 17.04228 | 17.01902 | -0.2430807 | 0.02326137 | 4.185803e-12 | 4.185803e-12
57.22122 | 16.7931 | 17.03821 | 17.01488 | -0.2451081 | 0.02332836 | 4.19291e-12 | 4.19291e-12
57.23122 | 16.7859 | 17.03413 | 17.01074 | -0.2482345 | 0.02339572 | 4.200017e-12 | 4.200017e-12
57.24122 | 16.8063 | 17.03006 | 17.0066 | -0.22376 | 0.02346345 | 4.210677e-12 | 4.210677e-12
57.25122 | 16.7876 | 17.02598 | 17.00245 | -0.2383845 | 0.02353155 | 4.217783e-12 | 4.217783e-12
57.26121 | 16.7672 | 17.02191 | 16.99831 | -0.2547121 | 0.02359996 | 4.22489e-12 | 4.22489e-12
57.27121 | 16.7592 | 17.01783 | 16.99417 | -0.2586347 | 0.02366882 | 4.231997e-12 | 4.231997e-12
57.28121 | 16.7645 | 17.01376 | 16.99002 | -0.2492563 | 0.02373806 | 4.242657e-12 | 4.242657e-12
57.29121 | 16.7367 | 17.00968 | 16.98587 | -0.272977 | 0.02380769 | 4.249764e-12 | 4.249764e-12
57.30121 | 16.7311 | 17.0056 | 16.98172 | -0.2744967 | 0.0238777 | 4.256871e-12 | 4.256871e-12
57.31121 | 16.7488 | 17.00152 | 16.97757 | -0.2527155 | 0.02394811 | 4.263977e-12 | 4.263977e-12
57.3212 | 16.75 | 16.99744 | 16.97342 | -0.2474375 | 0.02401883 | 4.271084e-12 | 4.271084e-12
57.3312 | 16.7287 | 16.99335 | 16.96926 | -0.2646545 | 0.02409002 | 4.278191e-12 | 4.278191e-12
57.3412 | 16.7248 | 16.98927 | 16.96511 | -0.2644705 | 0.02416161 | 4.285297e-12 | 4.285297e-12
57.3512 | 16.7337 | 16.98519 | 16.96095 | -0.2514857 | 0.02423359 | 4.292404e-12 | 4.292404e-12
57.3612 | 16.6944 | 16.9811 | 16.95679 | -0.2866999 | 0.02430597 | 4.299511e-12 | 4.299511e-12
57.3712 | 16.7014 | 16.97701 | 16.95263 | -0.2756132 | 0.02437876 | 4.306618e-12 | 4.306618e-12
57.38119 | 16.6993 | 16.97293 | 16.94848 | -0.2736298 | 0.02445189 | 4.313725e-12 | 4.313725e-12
57.39119 | 16.6799 | 16.96884 | 16.94432 | -0.2889413 | 0.02452549 | 4.320831e-12 | 4.320831e-12
57.40119 | 16.6968 | 16.96475 | 16.94015 | -0.267952 | 0.0245995 | 4.327938e-12 | 4.327938e-12
57.41119 | 16.6764 | 16.96066 | 16.93599 | -0.2842618 | 0.02467393 | 4.335045e-12 | 4.335045e-12
57.42119 | 16.6812 | 16.95657 | 16.93182 | -0.2753707 | 0.02474877 | 4.342152e-12 | 4.342152e-12
57.43119 | 16.6562 | 16.95248 | 16.92765 | -0.2962788 | 0.02482403 | 4.345705e-12 | 4.345705e-12
57.44118 | 16.6753 | 16.94839 | 16.92349 | -0.2730901 | 0.02489964 | 4.352812e-12 | 4.352812e-12
57.45118 | 16.6547 | 16.9443 | 16.91932 | -0.2895965 | 0.02497575 | 4.359919e-12 | 4.359919e-12
57.46118 | 16.6506 | 16.9402 | 16.91515 | -0.289602 | 0.02505229 | 4.367025e-12 | 4.367025e-12
57.47118 | 16.6549 | 16.93611 | 16.91098 | -0.2812067 | 0.02512925 | 4.370579e-12 | 4.370579e-12
57.48118 | 16.6623 | 16.93201 | 16.9068 | -0.2697105 | 0.02520664 | 4.377685e-12 | 4.377685e-12
57.49118 | 16.6152 | 16.92791 | 16.90263 | -0.3127135 | 0.02528447 | 4.384792e-12 | 4.384792e-12
57.50117 | 16.6306 | 16.92382 | 16.89846 | -0.2932198 | 0.02536266 | 4.388345e-12 | 4.388345e-12
57.51117 | 16.6237 | 16.91972 | 16.89428 | -0.2960212 | 0.02544137 | 4.395452e-12 | 4.395452e-12
57.52117 | 16.6249 | 16.91562 | 16.8901 | -0.2907218 | 0.02552052 | 4.399006e-12 | 4.399006e-12
57.53117 | 16.6237 | 16.91152 | 16.88592 | -0.2878216 | 0.02560011 | 4.406112e-12 | 4.406112e-12
57.54117 | 16.6209 | 16.90742 | 16.88174 | -0.2865205 | 0.02568015 | 4.409666e-12 | 4.409666e-12
57.55117 | 16.617 | 16.90332 | 16.87756 | -0.2863187 | 0.02576065 | 4.416773e-12 | 4.416773e-12
57.56116 | 16.6069 | 16.89922 | 16.87338 | -0.2923203 | 0.02584151 | 4.420326e-12 | 4.420326e-12
57.57116 | 16.5959 | 16.89512 | 16.86919 | -0.2992169 | 0.02592291 | 4.427433e-12 | 4.427433e-12
57.58116 | 16.5989 | 16.89101 | 16.86501 | -0.2921128 | 0.02600478 | 4.430986e-12 | 4.430986e-12
57.59116 | 16.605 | 16.88691 | 16.86082 | -0.2819079 | 0.0260871 | 4.438093e-12 | 4.438093e-12
57.60116 | 16.5907 | 16.8828 | 16.85663 | -0.2921022 | 0.02616989 | 4.441647e-12 | 4.441647e-12
57.61115 | 16.5851 | 16.8787 | 16.85245 | -0.2935999 | 0.02625306 | 4.4452e-12 | 4.4452e-12
57.62115 | 16.5967 | 16.87459 | 16.84826 | -0.2778927 | 0.02633679 | 4.452307e-12 | 4.452307e-12
57.63115 | 16.5802 | 16.87048 | 16.84406 | -0.2902849 | 0.02642099 | 4.45586e-12 | 4.45586e-12
57.64115 | 16.573 | 16.86638 | 16.83987 | -0.2933762 | 0.02650566 | 4.459414e-12 | 4.459414e-12
57.65115 | 16.5768 | 16.86227 | 16.83568 | -0.2854669 | 0.02659082 | 4.462967e-12 | 4.462967e-12
57.66115 | 16.5612 | 16.85816 | 16.83148 | -0.2969568 | 0.02667646 | 4.46652e-12 | 4.46652e-12
57.67114 | 16.5733 | 16.85405 | 16.82729 | -0.2807502 | 0.0267625 | 4.473627e-12 | 4.473627e-12
57.68114 | 16.5638 | 16.84994 | 16.82309 | -0.2861387 | 0.02684911 | 4.477181e-12 | 4.477181e-12
57.69114 | 16.5521 | 16.84583 | 16.81889 | -0.2937265 | 0.02693621 | 4.480734e-12 | 4.480734e-12
57.70114 | 16.5756 | 16.84171 | 16.81469 | -0.2661136 | 0.02702381 | 4.484287e-12 | 4.484287e-12
57.71114 | 16.5543 | 16.8376 | 16.81049 | -0.2833001 | 0.0271119 | 4.487841e-12 | 4.487841e-12
57.72114 | 16.5471 | 16.83349 | 16.80629 | -0.2863859 | 0.0272005 | 4.491394e-12 | 4.491394e-12
57.73113 | 16.5485 | 16.82938 | 16.80209 | -0.2808751 | 0.0272895 | 4.494948e-12 | 4.494948e-12
57.74113 | 16.5343 | 16.82526 | 16.79788 | -0.2909595 | 0.02737911 | 4.498501e-12 | 4.498501e-12
57.75113 | 16.5294 | 16.82114 | 16.79367 | -0.2917433 | 0.02746922 | 4.502055e-12 | 4.502055e-12
57.76113 | 16.5295 | 16.81703 | 16.78947 | -0.2875264 | 0.02755985 | 4.505608e-12 | 4.505608e-12
57.77113 | 16.5174 | 16.81291 | 16.78526 | -0.2955089 | 0.02765099 | 4.509162e-12 | 4.509162e-12
57.78113 | 16.5197 | 16.80879 | 16.78105 | -0.2890907 | 0.02774266 | 4.512715e-12 | 4.512715e-12
57.79112 | 16.5018 | 16.80468 | 16.77684 | -0.3028761 | 0.02783475 | 4.512715e-12 | 4.512715e-12
57.80112 | 16.5135 | 16.80056 | 16.77263 | -0.2870567 | 0.02792746 | 4.516268e-12 | 4.516268e-12
57.81112 | 16.5141 | 16.79644 | 16.76842 | -0.2823366 | 0.0280207 | 4.519822e-12 | 4.519822e-12
57.82112 | 16.4884 | 16.79232 | 16.7642 | -0.303916 | 0.02811447 | 4.523375e-12 | 4.523375e-12
57.83112 | 16.4914 | 16.78819 | 16.75999 | -0.2967948 | 0.02820877 | 4.526929e-12 | 4.526929e-12
57.84112 | 16.4896 | 16.78407 | 16.75577 | -0.294473 | 0.02830362 | 4.526929e-12 | 4.526929e-12
57.85111 | 16.4923 | 16.77995 | 16.75156 | -0.2876547 | 0.02839891 | 4.530482e-12 | 4.530482e-12
57.86111 | 16.4811 | 16.77583 | 16.74734 | -0.2947317 | 0.02849484 | 4.534036e-12 | 4.534036e-12
57.87111 | 16.4781 | 16.77171 | 16.74312 | -0.2936081 | 0.02859132 | 4.537589e-12 | 4.537589e-12
57.88111 | 16.4785 | 16.76758 | 16.7389 | -0.289084 | 0.02868835 | 4.537589e-12 | 4.537589e-12
57.89111 | 16.4714 | 16.76346 | 16.73467 | -0.2920593 | 0.02878593 | 4.541142e-12 | 4.541142e-12
57.90111 | 16.4453 | 16.75933 | 16.73045 | -0.314034 | 0.02888404 | 4.544696e-12 | 4.544696e-12
57.9111 | 16.4614 | 16.75521 | 16.72623 | -0.2938123 | 0.02898265 | 4.544696e-12 | 4.544696e-12
57.9211 | 16.4554 | 16.75109 | 16.722 | -0.295686 | 0.02908192 | 4.54825e-12 | 4.54825e-12
57.9311 | 16.4442 | 16.74696 | 16.71778 | -0.3027591 | 0.02918177 | 4.54825e-12 | 4.54825e-12
57.9411 | 16.4361 | 16.74283 | 16.71355 | -0.3067318 | 0.02928218 | 4.551803e-12 | 4.551803e-12
57.9511 | 16.4532 | 16.7387 | 16.70932 | -0.2855039 | 0.02938317 | 4.555357e-12 | 4.555357e-12
57.9611 | 16.4242 | 16.73458 | 16.70509 | -0.3103755 | 0.02948473 | 4.555356e-12 | 4.555356e-12
57.97109 | 16.4421 | 16.73045 | 16.70086 | -0.2883507 | 0.02958678 | 4.55891e-12 | 4.55891e-12
57.98109 | 16.4275 | 16.72632 | 16.69663 | -0.2988213 | 0.02968952 | 4.55891e-12 | 4.55891e-12
57.99109 | 16.428 | 16.72219 | 16.6924 | -0.2941914 | 0.02979284 | 4.562464e-12 | 4.562464e-12
58.00109 | 16.4318 | 16.71806 | 16.68816 | -0.286261 | 0.02989676 | 4.562464e-12 | 4.562464e-12
58.01109 | 16.4089 | 16.71393 | 16.68393 | -0.3050302 | 0.03000128 | 4.566017e-12 | 4.566017e-12
58.02108 | 16.4226 | 16.7098 | 16.6797 | -0.2872031 | 0.03010629 | 4.566017e-12 | 4.566017e-12
58.03108 | 16.4252 | 16.70567 | 16.67546 | -0.2804713 | 0.03021201 | 4.569571e-12 | 4.569571e-12
58.04108 | 16.4165 | 16.70154 | 16.67122 | -0.2850391 | 0.03031834 | 4.569571e-12 | 4.569571e-12
58.05108 | 16.4108 | 16.69741 | 16.66698 | -0.2866065 | 0.03042527 | 4.569571e-12 | 4.569571e-12
58.06108 | 16.4069 | 16.69327 | 16.66274 | -0.2863734 | 0.03053283 | 4.573124e-12 | 4.573124e-12
58.07108 | 16.4047 | 16.68914 | 16.6585 | -0.2844399 | 0.030641 | 4.573124e-12 | 4.573124e-12
58.08107 | 16.4156 | 16.68501 | 16.65426 | -0.2694101 | 0.03074969 | 4.576678e-12 | 4.576678e-12
58.09107 | 16.3989 | 16.68088 | 16.65002 | -0.2819758 | 0.03085911 | 4.576678e-12 | 4.576678e-12
58.10107 | 16.408 | 16.67674 | 16.64577 | -0.2687411 | 0.03096916 | 4.576678e-12 | 4.576678e-12
58.11107 | 16.41 | 16.67261 | 16.64153 | -0.262606 | 0.03107984 | 4.580232e-12 | 4.580232e-12
58.12107 | 16.3966 | 16.66847 | 16.63728 | -0.2718704 | 0.03119116 | 4.580231e-12 | 4.580231e-12
58.13107 | 16.3819 | 16.66433 | 16.63303 | -0.2824346 | 0.03130312 | 4.583785e-12 | 4.583785e-12
58.14106 | 16.3971 | 16.6602 | 16.62879 | -0.2631024 | 0.03141562 | 4.583785e-12 | 4.583785e-12
58.15106 | 16.3969 | 16.65607 | 16.62454 | -0.2591658 | 0.03152887 | 4.583785e-12 | 4.583785e-12
58.16106 | 16.3976 | 16.65193 | 16.62029 | -0.2543289 | 0.03164278 | 4.587339e-12 | 4.587339e-12
58.17106 | 16.3912 | 16.64779 | 16.61603 | -0.2565915 | 0.03175734 | 4.587339e-12 | 4.587339e-12
58.18106 | 16.384 | 16.64365 | 16.61178 | -0.2596539 | 0.03187257 | 4.587339e-12 | 4.587339e-12
58.19106 | 16.3885 | 16.63952 | 16.60753 | -0.2510159 | 0.03198845 | 4.590892e-12 | 4.590892e-12
58.20105 | 16.3798 | 16.63538 | 16.60328 | -0.2555817 | 0.03210489 | 4.590892e-12 | 4.590892e-12
58.21105 | 16.3763 | 16.63124 | 16.59902 | -0.2549431 | 0.03222212 | 4.590892e-12 | 4.590892e-12
58.22105 | 16.3798 | 16.6271 | 16.59476 | -0.2473041 | 0.03234002 | 4.594446e-12 | 4.594446e-12
58.23105 | 16.3697 | 16.62296 | 16.59051 | -0.2532649 | 0.0324586 | 4.594446e-12 | 4.594446e-12
58.24105 | 16.3641 | 16.61883 | 16.58625 | -0.2547254 | 0.03257787 | 4.594446e-12 | 4.594446e-12
58.25105 | 16.3671 | 16.61469 | 16.58199 | -0.2475856 | 0.03269782 | 4.594446e-12 | 4.594446e-12
58.26104 | 16.3587 | 16.61055 | 16.57773 | -0.2518496 | 0.03281835 | 4.597999e-12 | 4.597999e-12
58.27104 | 16.3618 | 16.60641 | 16.57347 | -0.2446093 | 0.03293968 | 4.598e-12 | 4.598e-12
58.28104 | 16.3531 | 16.60227 | 16.56921 | -0.2491687 | 0.03306172 | 4.598e-12 | 4.598e-12
58.29104 | 16.3569 | 16.59813 | 16.56494 | -0.2412278 | 0.03318446 | 4.601553e-12 | 4.601553e-12
58.30104 | 16.3325 | 16.59399 | 16.56068 | -0.2614867 | 0.03330791 | 4.601553e-12 | 4.601553e-12
58.31104 | 16.3426 | 16.58985 | 16.55641 | -0.2472454 | 0.03343207 | 4.601553e-12 | 4.601553e-12
58.32103 | 16.3347 | 16.58571 | 16.55215 | -0.251008 | 0.03355682 | 4.605107e-12 | 4.605107e-12
58.33103 | 16.3212 | 16.58157 | 16.54788 | -0.2603662 | 0.03368242 | 4.605107e-12 | 4.605107e-12
58.34103 | 16.3054 | 16.57742 | 16.54362 | -0.2720242 | 0.03380874 | 4.605107e-12 | 4.605107e-12
58.35103 | 16.3184 | 16.57328 | 16.53935 | -0.254882 | 0.03393578 | 4.60866e-12 | 4.60866e-12
58.36103 | 16.3096 | 16.56914 | 16.53508 | -0.2595396 | 0.03406355 | 4.60866e-12 | 4.60866e-12
58.37103 | 16.2909 | 16.565 | 16.5308 | -0.274097 | 0.03419206 | 4.608661e-12 | 4.608661e-12
58.38102 | 16.2947 | 16.56086 | 16.52654 | -0.2661584 | 0.03432117 | 4.612214e-12 | 4.612214e-12
58.39102 | 16.2892 | 16.55672 | 16.52226 | -0.2675155 | 0.03445116 | 4.612214e-12 | 4.612214e-12
58.40102 | 16.2833 | 16.55257 | 16.51799 | -0.2692724 | 0.03458191 | 4.612214e-12 | 4.612214e-12
58.41102 | 16.282 | 16.54843 | 16.51372 | -0.2664292 | 0.0347134 | 4.615768e-12 | 4.615768e-12
58.42102 | 16.2801 | 16.54429 | 16.50944 | -0.2641858 | 0.03484565 | 4.615768e-12 | 4.615768e-12
58.43101 | 16.279 | 16.54015 | 16.50517 | -0.2611465 | 0.03497852 | 4.615768e-12 | 4.615768e-12
58.44101 | 16.2524 | 16.536 | 16.50089 | -0.2836028 | 0.0351123 | 4.619321e-12 | 4.619321e-12
58.45101 | 16.2645 | 16.53186 | 16.49661 | -0.2673591 | 0.03524684 | 4.619321e-12 | 4.619321e-12
58.46101 | 16.251 | 16.52772 | 16.49233 | -0.2767153 | 0.03538216 | 4.622875e-12 | 4.622875e-12
58.47101 | 16.2321 | 16.52357 | 16.48805 | -0.2914713 | 0.03551825 | 4.622875e-12 | 4.622875e-12
58.48101 | 16.2469 | 16.51943 | 16.48377 | -0.2725272 | 0.03565513 | 4.622875e-12 | 4.622875e-12
58.491 | 16.2449 | 16.51529 | 16.47949 | -0.2703873 | 0.03579265 | 4.626428e-12 | 4.626428e-12
58.501 | 16.2401 | 16.51114 | 16.47521 | -0.2710431 | 0.03593109 | 4.626428e-12 | 4.626428e-12
58.511 | 16.2168 | 16.507 | 16.47093 | -0.2901988 | 0.03607033 | 4.629982e-12 | 4.629982e-12
58.521 | 16.2347 | 16.50285 | 16.46664 | -0.2681544 | 0.03621037 | 4.629982e-12 | 4.629982e-12
58.531 | 16.222 | 16.49871 | 16.46236 | -0.2767101 | 0.03635121 | 4.633535e-12 | 4.633535e-12
58.541 | 16.2237 | 16.49457 | 16.45807 | -0.2708656 | 0.03649286 | 4.633535e-12 | 4.633535e-12
58.55099 | 16.2213 | 16.49043 | 16.45379 | -0.2691253 | 0.03663517 | 4.637089e-12 | 4.637089e-12
58.56099 | 16.2068 | 16.48628 | 16.4495 | -0.2794809 | 0.03677844 | 4.637089e-12 | 4.637089e-12
58.57099 | 16.2133 | 16.48214 | 16.44521 | -0.2688364 | 0.03692252 | 4.640642e-12 | 4.640642e-12
58.58099 | 16.2139 | 16.47799 | 16.44092 | -0.2640919 | 0.03706744 | 4.640642e-12 | 4.640642e-12
58.59099 | 16.1997 | 16.47385 | 16.43663 | -0.2741473 | 0.03721317 | 4.644196e-12 | 4.644196e-12
58.60099 | 16.1987 | 16.4697 | 16.43234 | -0.2710029 | 0.03735974 | 4.644196e-12 | 4.644196e-12
58.61098 | 16.2004 | 16.46556 | 16.42806 | -0.2651625 | 0.03750699 | 4.647749e-12 | 4.647749e-12
58.62098 | 16.1969 | 16.46142 | 16.42376 | -0.2645181 | 0.03765523 | 4.651302e-12 | 4.651302e-12
58.63098 | 16.2021 | 16.45727 | 16.41947 | -0.2551737 | 0.03780432 | 4.651303e-12 | 4.651303e-12
58.64098 | 16.1909 | 16.45313 | 16.41518 | -0.2622293 | 0.03795425 | 4.654856e-12 | 4.654856e-12
58.65098 | 16.1925 | 16.44898 | 16.41088 | -0.256485 | 0.03810503 | 4.654856e-12 | 4.654856e-12
58.66098 | 16.1835 | 16.44484 | 16.40658 | -0.2613407 | 0.03825667 | 4.658409e-12 | 4.658409e-12
58.67097 | 16.174 | 16.4407 | 16.40229 | -0.2667007 | 0.03840902 | 4.661963e-12 | 4.661963e-12
58.68097 | 16.1917 | 16.43656 | 16.39799 | -0.2448566 | 0.03856237 | 4.665516e-12 | 4.665516e-12
58.69097 | 16.1682 | 16.43241 | 16.3937 | -0.2642126 | 0.0387166 | 4.665516e-12 | 4.665516e-12
58.70097 | 16.1711 | 16.42827 | 16.3894 | -0.2571687 | 0.0388717 | 4.66907e-12 | 4.66907e-12
58.71097 | 16.1815 | 16.42412 | 16.3851 | -0.2426249 | 0.03902768 | 4.672623e-12 | 4.672623e-12
58.72097 | 16.1552 | 16.41998 | 16.3808 | -0.2647811 | 0.03918454 | 4.676177e-12 | 4.676177e-12
58.73096 | 16.1493 | 16.41584 | 16.3765 | -0.2665417 | 0.03934213 | 4.676176e-12 | 4.676176e-12
58.74096 | 16.1728 | 16.4117 | 16.3722 | -0.2388983 | 0.03950075 | 4.67973e-12 | 4.67973e-12
58.75096 | 16.1499 | 16.40755 | 16.36789 | -0.2576549 | 0.03966027 | 4.683283e-12 | 4.683283e-12
58.76096 | 16.148 | 16.40341 | 16.36359 | -0.2554118 | 0.03982069 | 4.686837e-12 | 4.686837e-12
58.77096 | 16.1577 | 16.39927 | 16.35929 | -0.2415688 | 0.039982 | 4.69039e-12 | 4.69039e-12
58.78096 | 16.1472 | 16.39513 | 16.35498 | -0.2479259 | 0.04014423 | 4.693944e-12 | 4.693944e-12
58.79095 | 16.1386 | 16.39099 | 16.35068 | -0.2523874 | 0.04030719 | 4.697497e-12 | 4.697497e-12
58.80095 | 16.1358 | 16.38684 | 16.34637 | -0.2510449 | 0.04047123 | 4.697497e-12 | 4.697497e-12
58.81095 | 16.1405 | 16.3827 | 16.34207 | -0.2422026 | 0.04063619 | 4.701051e-12 | 4.701051e-12
58.82095 | 16.1252 | 16.37856 | 16.33776 | -0.2533605 | 0.04080206 | 4.704604e-12 | 4.704604e-12
58.83095 | 16.1326 | 16.37442 | 16.33345 | -0.2418186 | 0.04096886 | 4.708157e-12 | 4.708157e-12
58.84094 | 16.1229 | 16.37028 | 16.32914 | -0.247381 | 0.04113642 | 4.711711e-12 | 4.711711e-12
58.85094 | 16.1106 | 16.36614 | 16.32483 | -0.2555396 | 0.04130507 | 4.715264e-12 | 4.715264e-12
58.86094 | 16.1102 | 16.362 | 16.32052 | -0.2517983 | 0.04147466 | 4.722371e-12 | 4.722371e-12
58.87094 | 16.1128 | 16.35786 | 16.31621 | -0.2450573 | 0.04164519 | 4.725924e-12 | 4.725924e-12
58.88094 | 16.1069 | 16.35372 | 16.3119 | -0.2468166 | 0.04181665 | 4.729478e-12 | 4.729478e-12
58.89094 | 16.0999 | 16.34958 | 16.30759 | -0.2496761 | 0.04198907 | 4.733031e-12 | 4.733031e-12
58.90093 | 16.0963 | 16.34544 | 16.30328 | -0.24914 | 0.04216226 | 4.736584e-12 | 4.736584e-12
58.91093 | 16.1003 | 16.3413 | 16.29896 | -0.241 | 0.04233658 | 4.740138e-12 | 4.740138e-12
58.92093 | 16.0903 | 16.33716 | 16.29465 | -0.2468604 | 0.04251185 | 4.743691e-12 | 4.743691e-12
58.93093 | 16.0849 | 16.33302 | 16.29033 | -0.248121 | 0.04268808 | 4.750798e-12 | 4.750798e-12
58.94093 | 16.0753 | 16.32888 | 16.28602 | -0.2535819 | 0.04286527 | 4.754351e-12 | 4.754351e-12
58.95093 | 16.0759 | 16.32474 | 16.2817 | -0.2488431 | 0.04304343 | 4.757905e-12 | 4.757905e-12
58.96092 | 16.0677 | 16.32061 | 16.27739 | -0.2529087 | 0.04322239 | 4.765011e-12 | 4.765011e-12
58.97092 | 16.0723 | 16.31647 | 16.27307 | -0.2441706 | 0.04340249 | 4.768565e-12 | 4.768565e-12
58.98092 | 16.0617 | 16.31233 | 16.26875 | -0.2506328 | 0.04358357 | 4.772118e-12 | 4.772118e-12
58.99092 | 16.0586 | 16.3082 | 16.26443 | -0.2495953 | 0.04376563 | 4.779225e-12 | 4.779225e-12
59.00092 | 16.0429 | 16.30406 | 16.26011 | -0.2611581 | 0.04394866 | 4.782778e-12 | 4.782778e-12
59.01092 | 16.0621 | 16.29992 | 16.25579 | -0.2378213 | 0.04413269 | 4.786332e-12 | 4.786332e-12
59.02091 | 16.0494 | 16.29579 | 16.25147 | -0.246389 | 0.04431752 | 4.793438e-12 | 4.793438e-12
59.03091 | 16.0334 | 16.29165 | 16.24715 | -0.258253 | 0.04450353 | 4.796992e-12 | 4.796992e-12
59.04091 | 16.0492 | 16.28752 | 16.24283 | -0.2383173 | 0.04469053 | 4.804099e-12 | 4.804099e-12
59.05091 | 16.0361 | 16.28338 | 16.2385 | -0.247282 | 0.04487852 | 4.807652e-12 | 4.807652e-12
59.06091 | 16.0307 | 16.27925 | 16.23418 | -0.248547 | 0.04506752 | 4.814759e-12 | 4.814759e-12
59.07091 | 16.0383 | 16.27511 | 16.22985 | -0.2368125 | 0.04525746 | 4.821865e-12 | 4.821865e-12
59.0809 | 16.015 | 16.27098 | 16.22553 | -0.2559825 | 0.04544828 | 4.825419e-12 | 4.825419e-12
59.0909 | 16.0227 | 16.26685 | 16.22121 | -0.2441488 | 0.04564029 | 4.832526e-12 | 4.832526e-12
59.1009 | 16.0281 | 16.26272 | 16.21688 | -0.2346155 | 0.04583331 | 4.839632e-12 | 4.839632e-12
59.1109 | 16.0008 | 16.25858 | 16.21256 | -0.2577826 | 0.04602734 | 4.843186e-12 | 4.843186e-12
59.1209 | 16.0112 | 16.25445 | 16.20823 | -0.2432502 | 0.04622239 | 4.850292e-12 | 4.850292e-12
59.1309 | 16.0059 | 16.25032 | 16.2039 | -0.2444182 | 0.04641846 | 4.857399e-12 | 4.857399e-12
59.14089 | 16.0036 | 16.24619 | 16.19958 | -0.2425908 | 0.04661535 | 4.864506e-12 | 4.864506e-12
59.15089 | 15.9998 | 16.24206 | 16.19525 | -0.2422597 | 0.04681346 | 4.868059e-12 | 4.868059e-12
59.16089 | 15.983 | 16.23793 | 16.19092 | -0.2549291 | 0.04701259 | 4.875166e-12 | 4.875166e-12
59.17089 | 15.992 | 16.2338 | 16.18659 | -0.2417989 | 0.04721274 | 4.882273e-12 | 4.882273e-12
59.18089 | 15.9811 | 16.22967 | 16.18226 | -0.2485692 | 0.04741392 | 4.889379e-12 | 4.889379e-12
59.19089 | 15.9914 | 16.22554 | 16.17792 | -0.23414 | 0.04761613 | 4.896486e-12 | 4.896486e-12
59.20088 | 15.976 | 16.22142 | 16.1736 | -0.2454154 | 0.04781918 | 4.903593e-12 | 4.903593e-12
59.21088 | 15.9629 | 16.21729 | 16.16926 | -0.2543872 | 0.04802345 | 4.910699e-12 | 4.910699e-12
59.22088 | 15.9788 | 16.21316 | 16.16493 | -0.2343595 | 0.04822875 | 4.917806e-12 | 4.917806e-12
59.23088 | 15.958 | 16.20903 | 16.1606 | -0.2510323 | 0.04843509 | 4.924913e-12 | 4.924913e-12
59.24088 | 15.9579 | 16.20491 | 16.15626 | -0.2470056 | 0.04864246 | 4.93202e-12 | 4.93202e-12
59.25087 | 15.9636 | 16.20078 | 16.15193 | -0.2371835 | 0.04885067 | 4.939126e-12 | 4.939126e-12
59.26087 | 15.9475 | 16.19666 | 16.1476 | -0.2491578 | 0.04906011 | 4.946233e-12 | 4.946233e-12
59.27087 | 15.9458 | 16.19253 | 16.14326 | -0.2467327 | 0.0492706 | 4.95334e-12 | 4.95334e-12
59.28087 | 15.9456 | 16.18841 | 16.13893 | -0.2428081 | 0.04948213 | 4.964e-12 | 4.964e-12
59.29087 | 15.935 | 16.18428 | 16.13459 | -0.249284 | 0.04969469 | 4.971107e-12 | 4.971107e-12
59.30087 | 15.9484 | 16.18016 | 16.13025 | -0.2317605 | 0.04990829 | 4.978213e-12 | 4.978213e-12
59.31086 | 15.9255 | 16.17604 | 16.12592 | -0.2505417 | 0.05012273 | 4.98532e-12 | 4.98532e-12
59.32086 | 15.9279 | 16.17192 | 16.12158 | -0.2440193 | 0.05033841 | 4.99598e-12 | 4.99598e-12
59.33086 | 15.9175 | 16.1678 | 16.11724 | -0.2502974 | 0.05055513 | 5.003087e-12 | 5.003087e-12
59.34086 | 15.9232 | 16.16368 | 16.1129 | -0.2404761 | 0.05077289 | 5.010194e-12 | 5.010194e-12
59.35086 | 15.9157 | 16.15956 | 16.10856 | -0.2438554 | 0.0509917 | 5.020853e-12 | 5.020853e-12
59.36086 | 15.914 | 16.15544 | 16.10422 | -0.2414353 | 0.05121154 | 5.02796e-12 | 5.02796e-12
59.37085 | 15.9056 | 16.15132 | 16.09989 | -0.2457198 | 0.0514322 | 5.035067e-12 | 5.035067e-12
59.38085 | 15.902 | 16.1472 | 16.09555 | -0.2452008 | 0.05165412 | 5.045727e-12 | 5.045727e-12
59.39085 | 15.917 | 16.14308 | 16.09121 | -0.2260825 | 0.05187708 | 5.052834e-12 | 5.052834e-12
59.40085 | 15.8985 | 16.13896 | 16.08686 | -0.2404646 | 0.05210106 | 5.063493e-12 | 5.063493e-12
59.41085 | 15.889 | 16.13485 | 16.08252 | -0.2458474 | 0.05232609 | 5.074154e-12 | 5.074154e-12
59.42085 | 15.8962 | 16.13073 | 16.07818 | -0.2345308 | 0.05255215 | 5.081261e-12 | 5.081261e-12
59.43084 | 15.8909 | 16.12662 | 16.07384 | -0.2357189 | 0.05277901 | 5.09192e-12 | 5.09192e-12
59.44084 | 15.8899 | 16.1225 | 16.0695 | -0.2326035 | 0.05300714 | 5.099027e-12 | 5.099027e-12
59.45084 | 15.8919 | 16.11839 | 16.06515 | -0.2264887 | 0.05323629 | 5.109687e-12 | 5.109687e-12
59.46084 | 15.8772 | 16.11427 | 16.06081 | -0.2370746 | 0.05346646 | 5.120347e-12 | 5.120347e-12
59.47084 | 15.8773 | 16.11016 | 16.05646 | -0.232861 | 0.05369765 | 5.127454e-12 | 5.127454e-12
59.48084 | 15.8918 | 16.10605 | 16.05212 | -0.214248 | 0.05392987 | 5.138114e-12 | 5.138114e-12
59.49083 | 15.8584 | 16.10194 | 16.04778 | -0.2435398 | 0.05416288 | 5.148774e-12 | 5.148774e-12
59.50083 | 15.8753 | 16.09783 | 16.04343 | -0.2225281 | 0.05439712 | 5.159434e-12 | 5.159434e-12
59.51083 | 15.8695 | 16.09372 | 16.03908 | -0.224217 | 0.05463238 | 5.170094e-12 | 5.170094e-12
59.52083 | 15.8511 | 16.08961 | 16.03474 | -0.2385065 | 0.05486866 | 5.180754e-12 | 5.180754e-12
59.53083 | 15.8682 | 16.0855 | 16.03039 | -0.2172967 | 0.05510593 | 5.187861e-12 | 5.187861e-12
59.54083 | 15.8657 | 16.08139 | 16.02604 | -0.2156874 | 0.0553442 | 5.198521e-12 | 5.198521e-12
59.55082 | 15.8466 | 16.07728 | 16.0217 | -0.2306829 | 0.05558324 | 5.209181e-12 | 5.209181e-12
59.56082 | 15.8544 | 16.07317 | 16.01735 | -0.218775 | 0.05582351 | 5.219841e-12 | 5.219841e-12
59.57082 | 15.8562 | 16.06907 | 16.013 | -0.2128676 | 0.05606476 | 5.230501e-12 | 5.230501e-12
59.58082 | 15.8408 | 16.06496 | 16.00865 | -0.2241609 | 0.05630699 | 5.241161e-12 | 5.241161e-12
59.59082 | 15.8402 | 16.06085 | 16.0043 | -0.2206548 | 0.05655021 | 5.251821e-12 | 5.251821e-12
59.60081 | 15.8454 | 16.05675 | 15.99996 | -0.2113535 | 0.05679416 | 5.264258e-12 | 5.264258e-12
59.61081 | 15.843 | 16.05265 | 15.99561 | -0.2096487 | 0.05703931 | 5.274918e-12 | 5.274918e-12
59.62081 | 15.8333 | 16.04854 | 15.99126 | -0.2152445 | 0.05728543 | 5.287355e-12 | 5.287355e-12
59.63081 | 15.8349 | 16.04444 | 15.98691 | -0.2095409 | 0.05753251 | 5.298015e-12 | 5.298015e-12
59.64081 | 15.8185 | 16.04034 | 15.98256 | -0.2218379 | 0.05778053 | 5.308675e-12 | 5.308675e-12
59.65081 | 15.8381 | 16.03624 | 15.97821 | -0.1981356 | 0.05802949 | 5.321112e-12 | 5.321112e-12
59.6608 | 15.818 | 16.03214 | 15.97386 | -0.214138 | 0.05827911 | 5.331772e-12 | 5.331772e-12
59.6708 | 15.8039 | 16.02804 | 15.96951 | -0.2241369 | 0.05852995 | 5.344208e-12 | 5.344208e-12
59.6808 | 15.8184 | 16.02394 | 15.96515 | -0.2055364 | 0.0587817 | 5.356645e-12 | 5.356645e-12
59.6908 | 15.8111 | 16.01984 | 15.9608 | -0.2087366 | 0.05903436 | 5.367305e-12 | 5.367305e-12
59.7008 | 15.8061 | 16.01574 | 15.95645 | -0.2096374 | 0.05928793 | 5.379742e-12 | 5.379742e-12
59.7108 | 15.7913 | 16.01164 | 15.9521 | -0.2203387 | 0.0595424 | 5.392179e-12 | 5.392179e-12
59.72079 | 15.8028 | 16.00754 | 15.94775 | -0.2047448 | 0.05979751 | 5.404615e-12 | 5.404615e-12
59.73079 | 15.7829 | 16.00345 | 15.94339 | -0.2205474 | 0.06005375 | 5.417052e-12 | 5.417052e-12
59.74079 | 15.7855 | 15.99935 | 15.93904 | -0.2138506 | 0.06031086 | 5.429488e-12 | 5.429488e-12
59.75079 | 15.7981 | 15.99525 | 15.93469 | -0.1971543 | 0.06056883 | 5.441925e-12 | 5.441925e-12
59.76079 | 15.7686 | 15.99116 | 15.93033 | -0.2225587 | 0.06082766 | 5.454362e-12 | 5.454362e-12
59.77079 | 15.796 | 15.98706 | 15.92598 | -0.1910636 | 0.06108731 | 5.466799e-12 | 5.466799e-12
59.78078 | 15.7873 | 15.98297 | 15.92163 | -0.1956733 | 0.06134756 | 5.479236e-12 | 5.479236e-12
59.79078 | 15.7727 | 15.97888 | 15.91727 | -0.2061794 | 0.06160888 | 5.491672e-12 | 5.491672e-12
59.80078 | 15.7702 | 15.97479 | 15.91292 | -0.204586 | 0.06187099 | 5.504109e-12 | 5.504109e-12
59.81078 | 15.7608 | 15.97069 | 15.90856 | -0.2098933 | 0.06213391 | 5.518322e-12 | 5.518322e-12
59.82078 | 15.7651 | 15.9666 | 15.9042 | -0.201501 | 0.06239763 | 5.530759e-12 | 5.530759e-12
59.83078 | 15.758 | 15.96251 | 15.89985 | -0.2045094 | 0.0626621 | 5.543195e-12 | 5.543195e-12
59.84077 | 15.776 | 15.95842 | 15.8955 | -0.1824223 | 0.06292708 | 5.557409e-12 | 5.557409e-12
59.85077 | 15.7537 | 15.95433 | 15.89114 | -0.2006317 | 0.06319307 | 5.569846e-12 | 5.569846e-12
59.86077 | 15.7628 | 15.95024 | 15.88678 | -0.1874417 | 0.06345979 | 5.584059e-12 | 5.584059e-12
59.87077 | 15.7492 | 15.94615 | 15.88242 | -0.1969521 | 0.06372722 | 5.596495e-12 | 5.596495e-12
59.88077 | 15.7405 | 15.94206 | 15.87807 | -0.201563 | 0.06399537 | 5.610709e-12 | 5.610709e-12
59.89077 | 15.7718 | 15.93797 | 15.87371 | -0.1661745 | 0.06426421 | 5.623146e-12 | 5.623146e-12
59.90076 | 15.7363 | 15.93389 | 15.86936 | -0.1975905 | 0.06453347 | 5.637359e-12 | 5.637359e-12
59.91076 | 15.7545 | 15.9298 | 15.865 | -0.1753029 | 0.06480364 | 5.651573e-12 | 5.651573e-12
59.92076 | 15.7442 | 15.92572 | 15.86064 | -0.1815158 | 0.06507446 | 5.665786e-12 | 5.665786e-12
59.93076 | 15.7407 | 15.92163 | 15.85628 | -0.1809291 | 0.06534592 | 5.678222e-12 | 5.678222e-12
59.94076 | 15.7342 | 15.91754 | 15.85192 | -0.1833429 | 0.06561798 | 5.692436e-12 | 5.692436e-12
59.95076 | 15.7463 | 15.91346 | 15.84757 | -0.1671571 | 0.06589064 | 5.706649e-12 | 5.706649e-12
59.96075 | 15.7339 | 15.90938 | 15.84321 | -0.1754758 | 0.06616361 | 5.720863e-12 | 5.720863e-12
59.97075 | 15.7338 | 15.90529 | 15.83885 | -0.1714908 | 0.06643741 | 5.735076e-12 | 5.735076e-12
59.98075 | 15.7452 | 15.90121 | 15.83449 | -0.1560062 | 0.06671175 | 5.749289e-12 | 5.749289e-12
59.99075 | 15.7207 | 15.89712 | 15.83014 | -0.176422 | 0.06698662 | 5.763503e-12 | 5.763503e-12
60.00075 | 15.7292 | 15.89304 | 15.82578 | -0.1638382 | 0.06726199 | 5.777716e-12 | 5.777716e-12
60.01074 | 15.7347 | 15.88896 | 15.82142 | -0.1542588 | 0.06753758 | 5.79193e-12 | 5.79193e-12
60.02074 | 15.7185 | 15.88488 | 15.81706 | -0.1663757 | 0.06781391 | 5.80792e-12 | 5.80792e-12
60.03074 | 15.7146 | 15.88079 | 15.8127 | -0.1661929 | 0.06809067 | 5.822133e-12 | 5.822133e-12
60.04074 | 15.7158 | 15.87671 | 15.80834 | -0.1609104 | 0.06836786 | 5.836346e-12 | 5.836346e-12
60.05074 | 15.7172 | 15.87263 | 15.80398 | -0.1554282 | 0.06864546 | 5.85056e-12 | 5.85056e-12
60.06074 | 15.7025 | 15.86855 | 15.79962 | -0.1660463 | 0.06892344 | 5.864773e-12 | 5.864773e-12
60.07073 | 15.7149 | 15.86447 | 15.79527 | -0.1495687 | 0.0692015 | 5.880763e-12 | 5.880763e-12
60.08073 | 15.6968 | 15.86039 | 15.79091 | -0.1635873 | 0.06948017 | 5.894976e-12 | 5.894976e-12
60.09073 | 15.6948 | 15.85631 | 15.78655 | -0.1615061 | 0.06975916 | 5.90919e-12 | 5.90919e-12
60.10073 | 15.7055 | 15.85223 | 15.78219 | -0.1467251 | 0.07003843 | 5.92518e-12 | 5.92518e-12
60.11073 | 15.687 | 15.84814 | 15.77783 | -0.1611443 | 0.07031798 | 5.939393e-12 | 5.939393e-12
60.12073 | 15.6669 | 15.84406 | 15.77347 | -0.1771637 | 0.07059776 | 5.955383e-12 | 5.955383e-12
60.13072 | 15.6946 | 15.83999 | 15.76911 | -0.1453873 | 0.07087748 | 5.969597e-12 | 5.969597e-12
60.14072 | 15.6795 | 15.83591 | 15.76475 | -0.1564069 | 0.07115768 | 5.985586e-12 | 5.985586e-12
60.15072 | 15.6738 | 15.83183 | 15.76039 | -0.1580267 | 0.07143804 | 5.9998e-12 | 5.9998e-12
60.16072 | 15.6684 | 15.82775 | 15.75603 | -0.1593465 | 0.07171853 | 6.01579e-12 | 6.01579e-12
60.17072 | 15.6687 | 15.82367 | 15.75167 | -0.1549664 | 0.07199915 | 6.030003e-12 | 6.030003e-12
60.18072 | 15.664 | 15.81959 | 15.74731 | -0.1555864 | 0.07227984 | 6.045993e-12 | 6.045993e-12
60.19071 | 15.6678 | 15.81551 | 15.74295 | -0.1477104 | 0.07256032 | 6.060207e-12 | 6.060207e-12
60.20071 | 15.6517 | 15.81143 | 15.73859 | -0.1597304 | 0.0728411 | 6.076197e-12 | 6.076197e-12
60.21071 | 15.6419 | 15.80735 | 15.73423 | -0.1654503 | 0.07312187 | 6.09041e-12 | 6.09041e-12
60.22071 | 15.677 | 15.80327 | 15.72987 | -0.1262702 | 0.07340263 | 6.1064e-12 | 6.1064e-12
60.23071 | 15.6463 | 15.79919 | 15.72551 | -0.1528901 | 0.07368331 | 6.12239e-12 | 6.12239e-12
60.24071 | 15.6508 | 15.79511 | 15.72115 | -0.1443098 | 0.07396392 | 6.136604e-12 | 6.136604e-12
60.2507 | 15.6468 | 15.79103 | 15.71679 | -0.1442335 | 0.07424412 | 6.152593e-12 | 6.152593e-12
60.2607 | 15.651 | 15.78695 | 15.71243 | -0.135953 | 0.07452446 | 6.168584e-12 | 6.168584e-12
60.2707 | 15.6388 | 15.78287 | 15.70807 | -0.1440723 | 0.07480461 | 6.182797e-12 | 6.182797e-12
60.2807 | 15.6418 | 15.77879 | 15.70371 | -0.1369913 | 0.07508455 | 6.198787e-12 | 6.198787e-12
60.2907 | 15.6311 | 15.77471 | 15.69935 | -0.1436102 | 0.07536423 | 6.214777e-12 | 6.214777e-12
60.3007 | 15.623 | 15.77063 | 15.69499 | -0.1476288 | 0.07564365 | 6.22899e-12 | 6.22899e-12
60.31069 | 15.6434 | 15.76655 | 15.69063 | -0.1231511 | 0.07592238 | 6.24498e-12 | 6.24498e-12
60.32069 | 15.6161 | 15.76247 | 15.68627 | -0.1463691 | 0.07620112 | 6.26097e-12 | 6.26097e-12
60.33069 | 15.6343 | 15.75839 | 15.68191 | -0.1240868 | 0.0764795 | 6.275184e-12 | 6.275184e-12
60.34069 | 15.6058 | 15.7543 | 15.67755 | -0.1485041 | 0.07675745 | 6.291174e-12 | 6.291174e-12
60.35069 | 15.6174 | 15.75022 | 15.67319 | -0.132821 | 0.07703495 | 6.307164e-12 | 6.307164e-12
60.36069 | 15.6052 | 15.74614 | 15.66883 | -0.1409375 | 0.07731196 | 6.321377e-12 | 6.321377e-12
60.37068 | 15.5967 | 15.74206 | 15.66447 | -0.1453576 | 0.07758818 | 6.337367e-12 | 6.337367e-12
60.38068 | 15.6136 | 15.73797 | 15.66011 | -0.1243731 | 0.07786411 | 6.353357e-12 | 6.353357e-12
60.39068 | 15.5886 | 15.73389 | 15.65575 | -0.1452881 | 0.07813944 | 6.367571e-12 | 6.367571e-12
60.40068 | 15.5979 | 15.7298 | 15.65139 | -0.1319025 | 0.07841414 | 6.383561e-12 | 6.383561e-12
60.41068 | 15.596 | 15.72572 | 15.64703 | -0.1297164 | 0.07868816 | 6.397774e-12 | 6.397774e-12
60.42067 | 15.5852 | 15.72163 | 15.64267 | -0.1364337 | 0.07896121 | 6.413764e-12 | 6.413764e-12
60.43067 | 15.5822 | 15.71755 | 15.63831 | -0.1353463 | 0.07923378 | 6.429754e-12 | 6.429754e-12
60.44067 | 15.5751 | 15.71346 | 15.63395 | -0.1383582 | 0.07950556 | 6.443968e-12 | 6.443968e-12
60.45067 | 15.5687 | 15.70937 | 15.62959 | -0.1406694 | 0.0797765 | 6.459958e-12 | 6.459958e-12
60.46067 | 15.5834 | 15.70528 | 15.62523 | -0.1218798 | 0.08004659 | 6.474171e-12 | 6.474171e-12
60.47067 | 15.5605 | 15.70119 | 15.62087 | -0.1406894 | 0.08031576 | 6.490161e-12 | 6.490161e-12
60.48066 | 15.5674 | 15.6971 | 15.61652 | -0.1297023 | 0.08058372 | 6.504374e-12 | 6.504374e-12
60.49066 | 15.561 | 15.69301 | 15.61216 | -0.1320103 | 0.08085097 | 6.520364e-12 | 6.520364e-12
60.50066 | 15.5665 | 15.68892 | 15.6078 | -0.1224173 | 0.08111717 | 6.534577e-12 | 6.534577e-12
60.51066 | 15.5406 | 15.68482 | 15.60344 | -0.1442234 | 0.0813823 | 6.548791e-12 | 6.548791e-12
60.52066 | 15.5477 | 15.68073 | 15.59908 | -0.1330286 | 0.08164632 | 6.564781e-12 | 6.564781e-12
60.53066 | 15.5369 | 15.67663 | 15.59472 | -0.1397327 | 0.08190919 | 6.578994e-12 | 6.578994e-12
60.54065 | 15.5365 | 15.67254 | 15.59037 | -0.1360399 | 0.0821706 | 6.593208e-12 | 6.593208e-12
60.55065 | 15.5485 | 15.66844 | 15.58601 | -0.1199419 | 0.08243103 | 6.609198e-12 | 6.609198e-12
60.56065 | 15.5384 | 15.66434 | 15.58165 | -0.1259428 | 0.08269017 | 6.623411e-12 | 6.623411e-12
60.57065 | 15.5223 | 15.66024 | 15.57729 | -0.1379426 | 0.08294797 | 6.637624e-12 | 6.637624e-12
60.58065 | 15.5181 | 15.65614 | 15.57294 | -0.1380411 | 0.08320441 | 6.651838e-12 | 6.651838e-12
60.59065 | 15.5115 | 15.65204 | 15.56858 | -0.1405385 | 0.08345943 | 6.666051e-12 | 6.666051e-12
60.60064 | 15.5139 | 15.64794 | 15.56423 | -0.1340386 | 0.08371275 | 6.680265e-12 | 6.680265e-12
60.61064 | 15.5161 | 15.64383 | 15.55987 | -0.1277334 | 0.0839648 | 6.694478e-12 | 6.694478e-12
60.62064 | 15.5094 | 15.63973 | 15.55551 | -0.1303268 | 0.08421531 | 6.708691e-12 | 6.708691e-12
60.63064 | 15.4873 | 15.63562 | 15.55115 | -0.1483188 | 0.08446423 | 6.722905e-12 | 6.722905e-12
60.64064 | 15.492 | 15.63151 | 15.5468 | -0.1395094 | 0.0847115 | 6.737118e-12 | 6.737118e-12
60.65064 | 15.4724 | 15.6274 | 15.54244 | -0.1549985 | 0.0849571 | 6.751332e-12 | 6.751332e-12
60.66063 | 15.4796 | 15.62329 | 15.53809 | -0.1436902 | 0.08520071 | 6.765545e-12 | 6.765545e-12
60.67063 | 15.478 | 15.61918 | 15.53373 | -0.1411763 | 0.0854428 | 6.777981e-12 | 6.777981e-12
60.68063 | 15.4591 | 15.61506 | 15.52938 | -0.1559608 | 0.08568307 | 6.792195e-12 | 6.792195e-12
60.69063 | 15.4737 | 15.61094 | 15.52502 | -0.1372436 | 0.08592148 | 6.804632e-12 | 6.804632e-12
60.70063 | 15.4688 | 15.60682 | 15.52067 | -0.1380248 | 0.08615796 | 6.818845e-12 | 6.818845e-12
60.71063 | 15.4372 | 15.6027 | 15.51631 | -0.1655043 | 0.0863925 | 6.831282e-12 | 6.831282e-12
60.72062 | 15.4426 | 15.59859 | 15.51196 | -0.1559862 | 0.0866248 | 6.845495e-12 | 6.845495e-12
60.73062 | 15.4452 | 15.59446 | 15.50761 | -0.1492622 | 0.0868553 | 6.857932e-12 | 6.857932e-12
60.74062 | 15.4427 | 15.59034 | 15.50325 | -0.1476363 | 0.08708369 | 6.870368e-12 | 6.870368e-12
60.75062 | 15.4395 | 15.58621 | 15.4989 | -0.1467086 | 0.08730994 | 6.884582e-12 | 6.884582e-12
60.76062 | 15.4299 | 15.58208 | 15.49454 | -0.1521789 | 0.08753399 | 6.897018e-12 | 6.897018e-12
60.77062 | 15.4209 | 15.57795 | 15.49019 | -0.1570473 | 0.08775583 | 6.909455e-12 | 6.909455e-12
60.78061 | 15.4188 | 15.57382 | 15.48584 | -0.1550179 | 0.08797518 | 6.921892e-12 | 6.921892e-12
60.79061 | 15.4225 | 15.56968 | 15.48149 | -0.1471823 | 0.08819242 | 6.932552e-12 | 6.932552e-12
60.80061 | 15.4033 | 15.56554 | 15.47714 | -0.1622447 | 0.08840728 | 6.944988e-12 | 6.944988e-12
60.81061 | 15.407 | 15.5614 | 15.47279 | -0.1544049 | 0.08861974 | 6.957425e-12 | 6.957425e-12
60.82061 | 15.4137 | 15.55726 | 15.46843 | -0.143563 | 0.08882975 | 6.968085e-12 | 6.968085e-12
60.8306 | 15.39 | 15.55312 | 15.46409 | -0.1631231 | 0.08903704 | 6.980522e-12 | 6.980522e-12
60.8406 | 15.3995 | 15.54898 | 15.45973 | -0.1494768 | 0.089242 | 6.991182e-12 | 6.991182e-12
60.8506 | 15.3965 | 15.54483 | 15.45538 | -0.1483282 | 0.08944435 | 7.003618e-12 | 7.003618e-12
60.8606 | 15.3965 | 15.54068 | 15.45103 | -0.1441773 | 0.08964407 | 7.014278e-12 | 7.014278e-12
60.8706 | 15.3951 | 15.53652 | 15.44668 | -0.1414241 | 0.08984109 | 7.024938e-12 | 7.024938e-12
60.8806 | 15.3941 | 15.53237 | 15.44233 | -0.1382686 | 0.09003544 | 7.035599e-12 | 7.035599e-12
60.89059 | 15.3903 | 15.52821 | 15.43799 | -0.1379147 | 0.09022678 | 7.046259e-12 | 7.046259e-12
60.90059 | 15.3617 | 15.52405 | 15.43364 | -0.1623543 | 0.09041553 | 7.056919e-12 | 7.056919e-12
60.91059 | 15.3868 | 15.51989 | 15.42929 | -0.1330913 | 0.09060142 | 7.067579e-12 | 7.067579e-12
60.92059 | 15.3569 | 15.51573 | 15.42494 | -0.1588259 | 0.09078442 | 7.078239e-12 | 7.078239e-12
60.93059 | 15.3827 | 15.51156 | 15.42059 | -0.1288579 | 0.09096448 | 7.087122e-12 | 7.087122e-12
60.94059 | 15.3571 | 15.50739 | 15.41625 | -0.1502873 | 0.09114157 | 7.097782e-12 | 7.097782e-12
60.95058 | 15.3788 | 15.50322 | 15.4119 | -0.1244182 | 0.09131547 | 7.106665e-12 | 7.106665e-12
60.96058 | 15.3603 | 15.49904 | 15.40756 | -0.1387423 | 0.09148648 | 7.115549e-12 | 7.115549e-12
60.97058 | 15.357 | 15.49486 | 15.40321 | -0.1378637 | 0.0916544 | 7.124432e-12 | 7.124432e-12
60.98058 | 15.3527 | 15.49068 | 15.39886 | -0.1379824 | 0.09181917 | 7.133315e-12 | 7.133315e-12
60.99058 | 15.3477 | 15.4865 | 15.39452 | -0.1387983 | 0.09198077 | 7.142199e-12 | 7.142199e-12
61.00058 | 15.3437 | 15.48231 | 15.39017 | -0.1386114 | 0.09213915 | 7.151082e-12 | 7.151082e-12
61.01057 | 15.3443 | 15.47813 | 15.38583 | -0.1338259 | 0.09229412 | 7.159966e-12 | 7.159966e-12
61.02057 | 15.3451 | 15.47393 | 15.38149 | -0.1288333 | 0.09244596 | 7.167072e-12 | 7.167072e-12
61.03057 | 15.3264 | 15.46974 | 15.37714 | -0.1433378 | 0.09259447 | 7.175956e-12 | 7.175956e-12
61.04057 | 15.3262 | 15.46554 | 15.3728 | -0.1393394 | 0.09273961 | 7.183062e-12 | 7.183062e-12
61.05057 | 15.322 | 15.46134 | 15.36846 | -0.139338 | 0.09288136 | 7.190169e-12 | 7.190169e-12
61.06057 | 15.3157 | 15.45713 | 15.36411 | -0.1414337 | 0.09301968 | 7.197276e-12 | 7.197276e-12
61.07056 | 15.3084 | 15.45293 | 15.35978 | -0.1445305 | 0.09315439 | 7.204383e-12 | 7.204383e-12
61.08056 | 15.3094 | 15.44872 | 15.35543 | -0.1393202 | 0.09328574 | 7.211489e-12 | 7.211489e-12
61.09056 | 15.2934 | 15.44451 | 15.35109 | -0.1511067 | 0.09341356 | 7.218596e-12 | 7.218596e-12
61.10056 | 15.2811 | 15.44029 | 15.34675 | -0.1591902 | 0.09353781 | 7.223926e-12 | 7.223926e-12
61.11056 | 15.2943 | 15.43607 | 15.34241 | -0.1417705 | 0.09365846 | 7.231033e-12 | 7.231033e-12
61.12056 | 15.2846 | 15.43185 | 15.33807 | -0.1472477 | 0.09377548 | 7.236362e-12 | 7.236362e-12
61.13055 | 15.2751 | 15.42763 | 15.33374 | -0.152526 | 0.09388876 | 7.241692e-12 | 7.241692e-12
61.14055 | 15.2718 | 15.4234 | 15.3294 | -0.1515968 | 0.09399845 | 7.247023e-12 | 7.247023e-12
61.15055 | 15.2443 | 15.41916 | 15.32506 | -0.1748644 | 0.09410443 | 7.252353e-12 | 7.252353e-12
61.16055 | 15.2614 | 15.41493 | 15.32072 | -0.1535289 | 0.09420668 | 7.257683e-12 | 7.257683e-12
61.17055 | 15.2543 | 15.41069 | 15.31638 | -0.15639 | 0.09430516 | 7.261236e-12 | 7.261236e-12
61.18055 | 15.245 | 15.40645 | 15.31205 | -0.1614479 | 0.09439985 | 7.266566e-12 | 7.266566e-12
61.19054 | 15.2417 | 15.40221 | 15.30772 | -0.1605068 | 0.09449065 | 7.270119e-12 | 7.270119e-12
61.20054 | 15.2157 | 15.39796 | 15.30338 | -0.1822581 | 0.09457769 | 7.275449e-12 | 7.275449e-12
61.21054 | 15.2345 | 15.39371 | 15.29905 | -0.1592061 | 0.09466089 | 7.279003e-12 | 7.279003e-12
61.22054 | 15.2231 | 15.38945 | 15.29471 | -0.1663507 | 0.0947402 | 7.282556e-12 | 7.282556e-12
61.23054 | 15.2291 | 15.38519 | 15.29038 | -0.1560921 | 0.09481563 | 7.284333e-12 | 7.284333e-12
61.24053 | 15.1954 | 15.38093 | 15.28605 | -0.1855343 | 0.09488706 | 7.287886e-12 | 7.287886e-12
61.25053 | 15.1958 | 15.37667 | 15.28171 | -0.1808688 | 0.09495462 | 7.289663e-12 | 7.289663e-12
61.26053 | 15.2096 | 15.3724 | 15.27738 | -0.1628 | 0.09501823 | 7.293216e-12 | 7.293216e-12
61.27053 | 15.1937 | 15.36813 | 15.27305 | -0.1744278 | 0.09507788 | 7.294993e-12 | 7.294993e-12
61.28053 | 15.2059 | 15.36385 | 15.26872 | -0.1579522 | 0.09513354 | 7.29677e-12 | 7.29677e-12
61.29053 | 15.1792 | 15.35957 | 15.26439 | -0.1803732 | 0.09518521 | 7.298546e-12 | 7.298546e-12
61.30052 | 15.1919 | 15.3553 | 15.26006 | -0.163395 | 0.09523282 | 7.300323e-12 | 7.300323e-12
61.31052 | 15.1784 | 15.35101 | 15.25573 | -0.1726091 | 0.09527645 | 7.300323e-12 | 7.300323e-12
61.32052 | 15.1954 | 15.34672 | 15.2514 | -0.1513199 | 0.09531606 | 7.3021e-12 | 7.3021e-12
61.33052 | 15.1667 | 15.34243 | 15.24708 | -0.1757271 | 0.09535163 | 7.3021e-12 | 7.3021e-12
61.34052 | 15.1546 | 15.33813 | 15.24275 | -0.1835309 | 0.09538314 | 7.3021e-12 | 7.3021e-12
61.35052 | 15.1548 | 15.33383 | 15.23842 | -0.1790313 | 0.0954106 | 7.3021e-12 | 7.3021e-12
61.36051 | 15.1976 | 15.32953 | 15.2341 | -0.1319326 | 0.09543397 | 7.3021e-12 | 7.3021e-12
61.37051 | 15.1555 | 15.32523 | 15.22977 | -0.1697261 | 0.0954533 | 7.3021e-12 | 7.3021e-12
61.38051 | 15.1571 | 15.32092 | 15.22545 | -0.1638162 | 0.09546855 | 7.3021e-12 | 7.3021e-12
61.39051 | 15.1461 | 15.3166 | 15.22112 | -0.1705028 | 0.09547972 | 7.300323e-12 | 7.300323e-12
61.40051 | 15.1413 | 15.31229 | 15.2168 | -0.170986 | 0.09548682 | 7.298547e-12 | 7.298547e-12
61.41051 | 15.1628 | 15.30797 | 15.21248 | -0.1451658 | 0.09548985 | 7.29677e-12 | 7.29677e-12
61.4205 | 15.1435 | 15.30365 | 15.20816 | -0.1601465 | 0.09548878 | 7.294993e-12 | 7.294993e-12
61.4305 | 15.1424 | 15.29932 | 15.20384 | -0.1569195 | 0.09548366 | 7.293217e-12 | 7.293217e-12
61.4405 | 15.1456 | 15.29499 | 15.19951 | -0.1493891 | 0.09547445 | 7.29144e-12 | 7.29144e-12
61.4505 | 15.1361 | 15.29066 | 15.19519 | -0.1545552 | 0.09546118 | 7.287887e-12 | 7.287887e-12
61.4605 | 15.1496 | 15.28632 | 15.19087 | -0.136718 | 0.09544384 | 7.28611e-12 | 7.28611e-12
61.4705 | 15.1211 | 15.28198 | 15.18655 | -0.1608774 | 0.09542245 | 7.282557e-12 | 7.282557e-12
61.48049 | 15.1285 | 15.27764 | 15.18224 | -0.1491378 | 0.09539701 | 7.279003e-12 | 7.279003e-12
61.49049 | 15.127 | 15.27329 | 15.17792 | -0.1462906 | 0.09536752 | 7.27545e-12 | 7.27545e-12
61.50049 | 15.1446 | 15.26894 | 15.17361 | -0.1243399 | 0.09533399 | 7.271897e-12 | 7.271897e-12
61.51049 | 15.1107 | 15.26459 | 15.16929 | -0.153886 | 0.09529645 | 7.266567e-12 | 7.266567e-12
61.52049 | 15.112 | 15.26023 | 15.16497 | -0.1482288 | 0.09525488 | 7.263013e-12 | 7.263013e-12
61.53049 | 15.1179 | 15.25587 | 15.16066 | -0.1379683 | 0.09520932 | 7.257684e-12 | 7.257684e-12
61.54048 | 15.1206 | 15.25151 | 15.15635 | -0.130909 | 0.09515985 | 7.25413e-12 | 7.25413e-12
61.55048 | 15.096 | 15.24714 | 15.15204 | -0.151142 | 0.09510634 | 7.2488e-12 | 7.2488e-12
61.56048 | 15.1081 | 15.24277 | 15.14772 | -0.1346718 | 0.09504886 | 7.241694e-12 | 7.241694e-12
61.57048 | 15.1042 | 15.2384 | 15.14341 | -0.1341984 | 0.09498745 | 7.236364e-12 | 7.236364e-12
61.58048 | 15.1143 | 15.23402 | 15.1391 | -0.1197219 | 0.09492211 | 7.231034e-12 | 7.231034e-12
61.59047 | 15.0893 | 15.22965 | 15.13479 | -0.1403466 | 0.09485296 | 7.223927e-12 | 7.223927e-12
61.60047 | 15.0993 | 15.22526 | 15.13048 | -0.1259638 | 0.09477984 | 7.218597e-12 | 7.218597e-12
61.61047 | 15.0876 | 15.22088 | 15.12617 | -0.1332779 | 0.09470287 | 7.211491e-12 | 7.211491e-12
61.62047 | 15.0864 | 15.21649 | 15.12187 | -0.1300889 | 0.09462204 | 7.204384e-12 | 7.204384e-12
61.63047 | 15.0847 | 15.2121 | 15.11756 | -0.1273969 | 0.09453742 | 7.197277e-12 | 7.197277e-12
61.64047 | 15.0843 | 15.2077 | 15.11325 | -0.1234019 | 0.09444899 | 7.188394e-12 | 7.188394e-12
61.65046 | 15.0752 | 15.20331 | 15.10895 | -0.1281083 | 0.09435689 | 7.181287e-12 | 7.181287e-12
61.66046 | 15.075 | 15.19891 | 15.10465 | -0.1239074 | 0.09426095 | 7.17418e-12 | 7.17418e-12
61.67046 | 15.0369 | 15.1945 | 15.10034 | -0.1576036 | 0.0941613 | 7.165297e-12 | 7.165297e-12
61.68046 | 15.0804 | 15.1901 | 15.09604 | -0.1096969 | 0.09405796 | 7.156414e-12 | 7.156414e-12
61.69046 | 15.0618 | 15.18569 | 15.09174 | -0.1238874 | 0.09395096 | 7.14753e-12 | 7.14753e-12
61.70046 | 15.0618 | 15.18128 | 15.08743 | -0.119475 | 0.09384032 | 7.138647e-12 | 7.138647e-12
61.71045 | 15.0407 | 15.17686 | 15.08314 | -0.1361643 | 0.0937262 | 7.129764e-12 | 7.129764e-12
61.72045 | 15.0461 | 15.17245 | 15.07884 | -0.1263465 | 0.0936084 | 7.120881e-12 | 7.120881e-12
61.73045 | 15.0499 | 15.16803 | 15.07454 | -0.1181259 | 0.09348706 | 7.110221e-12 | 7.110221e-12
61.74045 | 15.045 | 15.1636 | 15.07024 | -0.1186027 | 0.0933622 | 7.101337e-12 | 7.101337e-12
61.75045 | 15.035 | 15.15918 | 15.06594 | -0.1241769 | 0.09323387 | 7.090677e-12 | 7.090677e-12
61.76045 | 15.0328 | 15.15475 | 15.06165 | -0.1219485 | 0.09310211 | 7.080017e-12 | 7.080017e-12
61.77044 | 15.0278 | 15.15032 | 15.05735 | -0.1225219 | 0.09296706 | 7.069357e-12 | 7.069357e-12
61.78044 | 15.0272 | 15.14589 | 15.05306 | -0.1186885 | 0.09282852 | 7.058697e-12 | 7.058697e-12
61.79044 | 15.0213 | 15.14145 | 15.04877 | -0.1201526 | 0.09268664 | 7.048038e-12 | 7.048038e-12
61.80044 | 15.0308 | 15.13701 | 15.04447 | -0.1062143 | 0.09254146 | 7.035601e-12 | 7.035601e-12
61.81044 | 15.0227 | 15.13257 | 15.04018 | -0.1098736 | 0.09239302 | 7.024941e-12 | 7.024941e-12
61.82044 | 15.0026 | 15.12813 | 15.03589 | -0.1255305 | 0.09224136 | 7.012504e-12 | 7.012504e-12
61.83043 | 15.0095 | 15.12369 | 15.0316 | -0.1141897 | 0.09208666 | 7.001844e-12 | 7.001844e-12
61.84043 | 15.006 | 15.11924 | 15.02731 | -0.1132421 | 0.09192867 | 6.989407e-12 | 6.989407e-12
61.85043 | 15.0216 | 15.11479 | 15.02302 | -0.09319238 | 0.09176757 | 6.976971e-12 | 6.976971e-12
61.86043 | 15.004 | 15.11034 | 15.01874 | -0.1063405 | 0.09160339 | 6.964534e-12 | 6.964534e-12
61.87043 | 14.9976 | 15.10589 | 15.01445 | -0.1082865 | 0.09143621 | 6.952098e-12 | 6.952098e-12
61.88043 | 15.0069 | 15.10143 | 15.01016 | -0.09453046 | 0.09126602 | 6.939661e-12 | 6.939661e-12
61.89042 | 14.9924 | 15.09698 | 15.00588 | -0.1045769 | 0.09109306 | 6.925448e-12 | 6.925448e-12
61.90042 | 14.9947 | 15.09252 | 15.0016 | -0.09781684 | 0.09091703 | 6.913011e-12 | 6.913011e-12
61.91042 | 15.0183 | 15.08805 | 14.99732 | -0.06975491 | 0.09073814 | 6.898798e-12 | 6.898798e-12
61.92042 | 14.9914 | 15.08359 | 14.99303 | -0.09219112 | 0.09055643 | 6.884584e-12 | 6.884584e-12
61.93042 | 14.9875 | 15.07913 | 14.98875 | -0.09162552 | 0.09037194 | 6.872148e-12 | 6.872148e-12
61.94042 | 14.9926 | 15.07466 | 14.98447 | -0.08205815 | 0.09018472 | 6.857934e-12 | 6.857934e-12
61.95041 | 15.0031 | 15.07019 | 14.9802 | -0.06709352 | 0.089995 | 6.843721e-12 | 6.843721e-12
61.96041 | 14.9784 | 15.06572 | 14.97592 | -0.08732277 | 0.08980244 | 6.829508e-12 | 6.829508e-12
61.97041 | 14.9872 | 15.06125 | 14.97164 | -0.07405041 | 0.0896073 | 6.815295e-12 | 6.815295e-12
61.98041 | 14.9989 | 15.05678 | 14.96737 | -0.05787647 | 0.08940959 | 6.799304e-12 | 6.799304e-12
61.99041 | 14.9817 | 15.0523 | 14.96309 | -0.07060102 | 0.08920937 | 6.785091e-12 | 6.785091e-12
62.0004 | 14.977 | 15.04783 | 14.95882 | -0.07082858 | 0.08900689 | 6.770878e-12 | 6.770878e-12
62.0104 | 14.9901 | 15.04335 | 14.95455 | -0.05325025 | 0.08880178 | 6.754888e-12 | 6.754888e-12
62.0204 | 14.9945 | 15.03887 | 14.95028 | -0.04437057 | 0.0885943 | 6.738898e-12 | 6.738898e-12
62.0304 | 14.9675 | 15.03439 | 14.94601 | -0.06688957 | 0.08838448 | 6.724685e-12 | 6.724685e-12
62.0404 | 14.9864 | 15.02991 | 14.94173 | -0.0435073 | 0.08817238 | 6.708695e-12 | 6.708695e-12
62.0504 | 14.9794 | 15.02542 | 14.93747 | -0.04602383 | 0.08795803 | 6.692705e-12 | 6.692705e-12
62.06039 | 14.9745 | 15.02094 | 14.9332 | -0.04644368 | 0.08774171 | 6.676715e-12 | 6.676715e-12
62.07039 | 14.9684 | 15.01646 | 14.92893 | -0.04805795 | 0.08752302 | 6.660725e-12 | 6.660725e-12
62.08039 | 14.9804 | 15.01197 | 14.92467 | -0.03157117 | 0.08730224 | 6.644735e-12 | 6.644735e-12
62.09039 | 14.9776 | 15.00748 | 14.9204 | -0.02988339 | 0.08707939 | 6.628745e-12 | 6.628745e-12
62.10039 | 14.9466 | 15.00299 | 14.91614 | -0.05639465 | 0.08685453 | 6.612755e-12 | 6.612755e-12
62.11039 | 14.9635 | 14.99851 | 14.91188 | -0.03500502 | 0.08662771 | 6.594988e-12 | 6.594988e-12
62.12038 | 14.9723 | 14.99402 | 14.90762 | -0.02171906 | 0.08639923 | 6.578998e-12 | 6.578998e-12
62.13038 | 14.9412 | 14.98953 | 14.90336 | -0.04832779 | 0.08616861 | 6.561232e-12 | 6.561232e-12
62.14038 | 14.9529 | 14.98504 | 14.8991 | -0.03213577 | 0.08593616 | 6.545242e-12 | 6.545242e-12
62.15038 | 14.9452 | 14.98054 | 14.89484 | -0.03534307 | 0.08570193 | 6.527475e-12 | 6.527475e-12
62.16038 | 14.9453 | 14.97605 | 14.89058 | -0.03074972 | 0.08546596 | 6.511485e-12 | 6.511485e-12
62.17038 | 14.9498 | 14.97156 | 14.88633 | -0.02175578 | 0.0852283 | 6.493718e-12 | 6.493718e-12
62.18037 | 14.9349 | 14.96707 | 14.88208 | -0.0321658 | 0.08498923 | 6.475952e-12 | 6.475952e-12
62.19037 | 14.9282 | 14.96257 | 14.87782 | -0.03437083 | 0.08474832 | 6.458185e-12 | 6.458185e-12
62.20037 | 14.9308 | 14.95808 | 14.87357 | -0.02727543 | 0.08450584 | 6.440418e-12 | 6.440418e-12
62.21037 | 14.9339 | 14.95358 | 14.86932 | -0.01967965 | 0.08426187 | 6.422651e-12 | 6.422651e-12
62.22037 | 14.9108 | 14.94908 | 14.86507 | -0.03828353 | 0.08401641 | 6.404885e-12 | 6.404885e-12
62.23037 | 14.9087 | 14.94459 | 14.86082 | -0.03588713 | 0.08376955 | 6.387118e-12 | 6.387118e-12
62.24036 | 14.9062 | 14.94009 | 14.85657 | -0.03389498 | 0.08352153 | 6.369352e-12 | 6.369352e-12
62.25036 | 14.9081 | 14.9356 | 14.85233 | -0.02749816 | 0.08327194 | 6.351585e-12 | 6.351585e-12
62.26036 | 14.8914 | 14.9311 | 14.84808 | -0.03970119 | 0.08302105 | 6.333819e-12 | 6.333819e-12
62.27036 | 14.8857 | 14.9266 | 14.84384 | -0.04090415 | 0.08276892 | 6.316052e-12 | 6.316052e-12
62.28036 | 14.8993 | 14.92211 | 14.83959 | -0.02280707 | 0.08251558 | 6.298285e-12 | 6.298285e-12
62.29036 | 14.8713 | 14.91761 | 14.83535 | -0.04631 | 0.08226108 | 6.278742e-12 | 6.278742e-12
62.30035 | 14.8835 | 14.91312 | 14.83111 | -0.02961748 | 0.0820057 | 6.260975e-12 | 6.260975e-12
62.31035 | 14.8722 | 14.90862 | 14.82687 | -0.03642058 | 0.08174899 | 6.243209e-12 | 6.243209e-12
62.32035 | 14.8521 | 14.90412 | 14.82263 | -0.05202384 | 0.08149126 | 6.223665e-12 | 6.223665e-12
62.33035 | 14.8681 | 14.89963 | 14.81839 | -0.03152729 | 0.08123252 | 6.205899e-12 | 6.205899e-12
62.34035 | 14.8556 | 14.89513 | 14.81416 | -0.039531 | 0.08097282 | 6.186355e-12 | 6.186355e-12
62.35035 | 14.8375 | 14.89063 | 14.80992 | -0.053135 | 0.08071221 | 6.168589e-12 | 6.168589e-12
62.36034 | 14.8447 | 14.88614 | 14.80569 | -0.04144383 | 0.08045098 | 6.149046e-12 | 6.149046e-12
62.37034 | 14.8467 | 14.88165 | 14.80146 | -0.03494857 | 0.08018867 | 6.131279e-12 | 6.131279e-12
62.38034 | 14.8174 | 14.87715 | 14.79723 | -0.05975374 | 0.07992556 | 6.111735e-12 | 6.111735e-12
62.39034 | 14.8347 | 14.87266 | 14.793 | -0.03795939 | 0.0796617 | 6.092192e-12 | 6.092192e-12
62.40034 | 14.8165 | 14.86817 | 14.78877 | -0.05166557 | 0.07939711 | 6.074425e-12 | 6.074425e-12
62.41033 | 14.8104 | 14.86368 | 14.78454 | -0.0532768 | 0.07913211 | 6.054882e-12 | 6.054882e-12
62.42033 | 14.805 | 14.85918 | 14.78032 | -0.05418416 | 0.07886621 | 6.035339e-12 | 6.035339e-12
62.43033 | 14.8094 | 14.85469 | 14.77609 | -0.04529216 | 0.0785997 | 6.017572e-12 | 6.017572e-12
62.44033 | 14.7964 | 14.8502 | 14.77187 | -0.05380089 | 0.07833265 | 5.998029e-12 | 5.998029e-12
62.45033 | 14.7975 | 14.84571 | 14.76765 | -0.04821035 | 0.07806505 | 5.978486e-12 | 5.978486e-12
62.46033 | 14.7779 | 14.84122 | 14.76342 | -0.0633206 | 0.07779697 | 5.958942e-12 | 5.958942e-12
62.47032 | 14.7845 | 14.83674 | 14.75921 | -0.05223614 | 0.07752868 | 5.941176e-12 | 5.941176e-12
62.48032 | 14.7894 | 14.83225 | 14.75499 | -0.04284808 | 0.07725972 | 5.921632e-12 | 5.921632e-12
62.49032 | 14.756 | 14.82776 | 14.75077 | -0.07176093 | 0.07699037 | 5.902089e-12 | 5.902089e-12
62.50032 | 14.7748 | 14.82327 | 14.74655 | -0.04847473 | 0.07672066 | 5.882546e-12 | 5.882546e-12
62.51032 | 14.7756 | 14.81879 | 14.74234 | -0.04318952 | 0.07645065 | 5.863003e-12 | 5.863003e-12
62.52032 | 14.7541 | 14.81431 | 14.73812 | -0.06020534 | 0.07618035 | 5.845236e-12 | 5.845236e-12
62.53031 | 14.7566 | 14.80983 | 14.73392 | -0.0532267 | 0.07591006 | 5.825693e-12 | 5.825693e-12
62.54031 | 14.7487 | 14.80534 | 14.72971 | -0.05664469 | 0.07563929 | 5.806149e-12 | 5.806149e-12
62.55031 | 14.7476 | 14.80086 | 14.7255 | -0.05326384 | 0.07536834 | 5.786606e-12 | 5.786606e-12
62.56031 | 14.7413 | 14.79638 | 14.72129 | -0.05508416 | 0.07509723 | 5.767062e-12 | 5.767062e-12
62.57031 | 14.7334 | 14.79191 | 14.71708 | -0.05850571 | 0.07482601 | 5.747519e-12 | 5.747519e-12
62.58031 | 14.7377 | 14.78743 | 14.71287 | -0.04972851 | 0.07455468 | 5.729753e-12 | 5.729753e-12
62.5903 | 14.7366 | 14.78296 | 14.70867 | -0.04635709 | 0.07428358 | 5.71021e-12 | 5.71021e-12
62.6003 | 14.7189 | 14.77848 | 14.70447 | -0.05958251 | 0.07401216 | 5.690666e-12 | 5.690666e-12
62.6103 | 14.7226 | 14.77401 | 14.70027 | -0.0514093 | 0.07374075 | 5.671123e-12 | 5.671123e-12
62.6203 | 14.7314 | 14.76954 | 14.69607 | -0.0381375 | 0.07346937 | 5.651579e-12 | 5.651579e-12
62.6303 | 14.6981 | 14.76507 | 14.69187 | -0.06696712 | 0.07319803 | 5.632036e-12 | 5.632036e-12
62.6403 | 14.7131 | 14.7606 | 14.68767 | -0.04749822 | 0.07292679 | 5.61427e-12 | 5.61427e-12
62.65029 | 14.7117 | 14.75614 | 14.68348 | -0.04443529 | 0.07265593 | 5.594726e-12 | 5.594726e-12
62.66029 | 14.696 | 14.75167 | 14.67928 | -0.05566942 | 0.07238493 | 5.575183e-12 | 5.575183e-12
62.67029 | 14.6976 | 14.74721 | 14.67509 | -0.04960512 | 0.0721141 | 5.55564e-12 | 5.55564e-12
62.68029 | 14.7009 | 14.74274 | 14.6709 | -0.04184243 | 0.07184347 | 5.536096e-12 | 5.536096e-12
62.69029 | 14.683 | 14.73828 | 14.66671 | -0.05528137 | 0.07157305 | 5.51833e-12 | 5.51833e-12
62.70029 | 14.6836 | 14.73382 | 14.66252 | -0.05022197 | 0.07130287 | 5.498786e-12 | 5.498786e-12
62.71028 | 14.684 | 14.72937 | 14.65834 | -0.04536871 | 0.07103322 | 5.479243e-12 | 5.479243e-12
62.72028 | 14.6861 | 14.72491 | 14.65415 | -0.03881273 | 0.0707636 | 5.4597e-12 | 5.4597e-12
62.73028 | 14.6855 | 14.72046 | 14.64996 | -0.0349585 | 0.07049429 | 5.441933e-12 | 5.441933e-12
62.74028 | 14.6558 | 14.71601 | 14.64578 | -0.06020605 | 0.07022533 | 5.42239e-12 | 5.42239e-12
62.75028 | 14.6683 | 14.71156 | 14.6416 | -0.04325541 | 0.06995671 | 5.402846e-12 | 5.402846e-12
62.76028 | 14.6613 | 14.70711 | 14.63742 | -0.04580663 | 0.06968851 | 5.38508e-12 | 5.38508e-12
62.77027 | 14.6695 | 14.70266 | 14.63324 | -0.03316422 | 0.06942103 | 5.365537e-12 | 5.365537e-12
62.78027 | 14.6647 | 14.69822 | 14.62907 | -0.03351919 | 0.06915364 | 5.345993e-12 | 5.345993e-12
62.79027 | 14.6517 | 14.69378 | 14.62489 | -0.04207608 | 0.06888669 | 5.328226e-12 | 5.328226e-12
62.80027 | 14.6507 | 14.68933 | 14.62071 | -0.03863492 | 0.06862022 | 5.308683e-12 | 5.308683e-12
62.81027 | 14.6463 | 14.6849 | 14.61654 | -0.03859574 | 0.06835424 | 5.290917e-12 | 5.290917e-12
62.82026 | 14.6442 | 14.68046 | 14.61237 | -0.03626298 | 0.06808901 | 5.271373e-12 | 5.271373e-12
62.83026 | 14.6434 | 14.67603 | 14.6082 | -0.03262783 | 0.06782407 | 5.253606e-12 | 5.253606e-12
62.84026 | 14.6238 | 14.67159 | 14.60404 | -0.04779472 | 0.06755967 | 5.234063e-12 | 5.234063e-12
62.85026 | 14.6292 | 14.66716 | 14.59987 | -0.03796369 | 0.06729583 | 5.216297e-12 | 5.216297e-12
62.86026 | 14.6306 | 14.66273 | 14.5957 | -0.03213476 | 0.06703258 | 5.196753e-12 | 5.196753e-12
62.87026 | 14.6139 | 14.65831 | 14.59154 | -0.04440795 | 0.06676992 | 5.178987e-12 | 5.178987e-12
62.88025 | 14.6387 | 14.65389 | 14.58738 | -0.0151877 | 0.06650813 | 5.16122e-12 | 5.16122e-12
62.89025 | 14.5865 | 14.64947 | 14.58322 | -0.06296521 | 0.06624673 | 5.141677e-12 | 5.141677e-12
62.90025 | 14.6182 | 14.64504 | 14.57906 | -0.02684491 | 0.06598598 | 5.12391e-12 | 5.12391e-12
62.91025 | 14.5996 | 14.64063 | 14.5749 | -0.04102682 | 0.0657259 | 5.106143e-12 | 5.106143e-12
62.92025 | 14.6022 | 14.63621 | 14.57074 | -0.03401097 | 0.0654665 | 5.0866e-12 | 5.0866e-12
62.93025 | 14.6076 | 14.6318 | 14.56659 | -0.02419737 | 0.0652078 | 5.068834e-12 | 5.068834e-12
62.94024 | 14.5809 | 14.62739 | 14.56244 | -0.04649045 | 0.06495005 | 5.051067e-12 | 5.051067e-12
62.95024 | 14.5918 | 14.62298 | 14.55829 | -0.03118143 | 0.06469278 | 5.0333e-12 | 5.0333e-12
62.96024 | 14.5765 | 14.61857 | 14.55414 | -0.04207472 | 0.06443625 | 5.015534e-12 | 5.015534e-12
62.97024 | 14.5805 | 14.61417 | 14.54999 | -0.03367035 | 0.06418049 | 4.997767e-12 | 4.997767e-12
62.98024 | 14.5744 | 14.60977 | 14.54584 | -0.03536833 | 0.06392548 | 4.978224e-12 | 4.978224e-12
62.99024 | 14.549 | 14.60537 | 14.5417 | -0.05636869 | 0.06367126 | 4.960457e-12 | 4.960457e-12
63.00023 | 14.5757 | 14.60098 | 14.53756 | -0.02527583 | 0.06341807 | 4.94269e-12 | 4.94269e-12
63.01023 | 14.5541 | 14.59658 | 14.53342 | -0.04248099 | 0.06316544 | 4.924924e-12 | 4.924924e-12
63.02023 | 14.5608 | 14.59219 | 14.52927 | -0.03138858 | 0.06291363 | 4.908934e-12 | 4.908934e-12
63.03023 | 14.5524 | 14.5878 | 14.52514 | -0.03539862 | 0.06266265 | 4.891167e-12 | 4.891167e-12
63.04023 | 14.5487 | 14.58341 | 14.521 | -0.03471112 | 0.06241251 | 4.873401e-12 | 4.873401e-12
63.05023 | 14.5435 | 14.57903 | 14.51686 | -0.03552609 | 0.06216321 | 4.855634e-12 | 4.855634e-12
63.06022 | 14.5464 | 14.57465 | 14.51273 | -0.02824795 | 0.06191502 | 4.837867e-12 | 4.837867e-12
63.07022 | 14.5472 | 14.57027 | 14.5086 | -0.02306793 | 0.06166745 | 4.8201e-12 | 4.8201e-12
63.08022 | 14.5099 | 14.56589 | 14.50447 | -0.05599045 | 0.06142077 | 4.804111e-12 | 4.804111e-12
63.09022 | 14.5555 | 14.56152 | 14.50034 | -0.006015502 | 0.06117498 | 4.786344e-12 | 4.786344e-12
63.10022 | 14.5337 | 14.55714 | 14.49621 | -0.02344312 | 0.06093008 | 4.768577e-12 | 4.768577e-12
63.11022 | 14.5166 | 14.55277 | 14.49209 | -0.03617331 | 0.06068609 | 4.752587e-12 | 4.752587e-12
63.12021 | 14.5335 | 14.54841 | 14.48797 | -0.01491045 | 0.06044326 | 4.734821e-12 | 4.734821e-12
63.13021 | 14.5158 | 14.54405 | 14.48384 | -0.02824583 | 0.06020111 | 4.718831e-12 | 4.718831e-12
63.14021 | 14.5268 | 14.53968 | 14.47972 | -0.01288382 | 0.05995989 | 4.701064e-12 | 4.701064e-12
63.15021 | 14.5108 | 14.53532 | 14.4756 | -0.02452444 | 0.05971961 | 4.685074e-12 | 4.685074e-12
63.16021 | 14.5196 | 14.53097 | 14.47149 | -0.01136771 | 0.05948029 | 4.667307e-12 | 4.667307e-12
63.1702 | 14.5142 | 14.52662 | 14.46738 | -0.01241798 | 0.05924215 | 4.651318e-12 | 4.651318e-12
63.1802 | 14.5128 | 14.52227 | 14.46326 | -0.009466566 | 0.05900473 | 4.635327e-12 | 4.635327e-12
63.1902 | 14.4971 | 14.51792 | 14.45915 | -0.02081784 | 0.05876828 | 4.617561e-12 | 4.617561e-12
63.2002 | 14.5212 | 14.51357 | 14.45504 | 0.007628211 | 0.05853279 | 4.601571e-12 | 4.601571e-12
63.2102 | 14.5259 | 14.50923 | 14.45093 | 0.01667154 | 0.0582983 | 4.585581e-12 | 4.585581e-12
63.2202 | 14.4922 | 14.50489 | 14.44682 | -0.01268784 | 0.05806479 | 4.569591e-12 | 4.569591e-12
63.23019 | 14.5236 | 14.50055 | 14.44272 | 0.02304571 | 0.0578325 | 4.553601e-12 | 4.553601e-12
63.24019 | 14.4966 | 14.49622 | 14.43862 | 0.0003808675 | 0.05760097 | 4.535834e-12 | 4.535834e-12
63.25019 | 14.5018 | 14.49189 | 14.43452 | 0.009913268 | 0.05737045 | 4.519844e-12 | 4.519844e-12
63.26019 | 14.51 | 14.48756 | 14.43042 | 0.02244291 | 0.05714093 | 4.503854e-12 | 4.503854e-12
63.27019 | 14.5039 | 14.48323 | 14.42632 | 0.02066978 | 0.05691242 | 4.487865e-12 | 4.487865e-12
63.28019 | 14.4781 | 14.47891 | 14.42222 | -0.00080613 | 0.05668493 | 4.473651e-12 | 4.473651e-12
63.29018 | 14.5238 | 14.47459 | 14.41813 | 0.04921082 | 0.05645871 | 4.457661e-12 | 4.457661e-12
63.30018 | 14.4991 | 14.47027 | 14.41404 | 0.02882932 | 0.05623325 | 4.441671e-12 | 4.441671e-12
63.31018 | 14.4869 | 14.46595 | 14.40995 | 0.02094501 | 0.05600882 | 4.425681e-12 | 4.425681e-12
63.32018 | 14.5197 | 14.46164 | 14.40586 | 0.05805788 | 0.05578542 | 4.409691e-12 | 4.409691e-12
63.33018 | 14.4835 | 14.45733 | 14.40177 | 0.02616792 | 0.05556305 | 4.395478e-12 | 4.395478e-12
63.34018 | 14.5009 | 14.45302 | 14.39768 | 0.04787513 | 0.05534171 | 4.379488e-12 | 4.379488e-12
63.35017 | 14.4908 | 14.44872 | 14.3936 | 0.04207519 | 0.05512163 | 4.363498e-12 | 4.363498e-12
63.36017 | 14.4985 | 14.44442 | 14.38952 | 0.0540767 | 0.05490237 | 4.349285e-12 | 4.349285e-12
63.37017 | 14.482 | 14.44012 | 14.38544 | 0.04187534 | 0.05468415 | 4.333295e-12 | 4.333295e-12
63.38017 | 14.4877 | 14.43583 | 14.38136 | 0.05187112 | 0.05446698 | 4.319082e-12 | 4.319082e-12
63.39017 | 14.4837 | 14.43154 | 14.37729 | 0.05216401 | 0.05425086 | 4.303092e-12 | 4.303092e-12
63.40017 | 14.4885 | 14.42725 | 14.37321 | 0.06125402 | 0.05403578 | 4.288878e-12 | 4.288878e-12
63.41016 | 14.467 | 14.42296 | 14.36914 | 0.04403685 | 0.05382196 | 4.272888e-12 | 4.272888e-12
63.42016 | 14.4937 | 14.41868 | 14.36507 | 0.07502107 | 0.05360898 | 4.258675e-12 | 4.258675e-12
63.43016 | 14.466 | 14.4144 | 14.361 | 0.05160237 | 0.05339706 | 4.244462e-12 | 4.244462e-12
63.44016 | 14.4661 | 14.41012 | 14.35693 | 0.05598076 | 0.05318619 | 4.230248e-12 | 4.230248e-12
63.45016 | 14.4747 | 14.40584 | 14.35287 | 0.06885623 | 0.05297637 | 4.214258e-12 | 4.214258e-12
63.46016 | 14.4674 | 14.40157 | 14.3488 | 0.06582877 | 0.05276761 | 4.200045e-12 | 4.200045e-12
63.47015 | 14.4665 | 14.39731 | 14.34475 | 0.06919412 | 0.05256011 | 4.185832e-12 | 4.185832e-12
63.48015 | 14.4462 | 14.39304 | 14.34069 | 0.05316078 | 0.05235346 | 4.171619e-12 | 4.171619e-12
63.49015 | 14.4558 | 14.38878 | 14.33663 | 0.0670245 | 0.05214787 | 4.157405e-12 | 4.157405e-12
63.50015 | 14.4475 | 14.38451 | 14.33257 | 0.06298526 | 0.05194333 | 4.143192e-12 | 4.143192e-12
63.51015 | 14.4493 | 14.38026 | 14.32852 | 0.06904307 | 0.05173985 | 4.128979e-12 | 4.128979e-12
63.52015 | 14.4436 | 14.376 | 14.32446 | 0.0675979 | 0.05153743 | 4.114765e-12 | 4.114765e-12
63.53014 | 14.4304 | 14.37175 | 14.32042 | 0.05864553 | 0.05133626 | 4.100552e-12 | 4.100552e-12
63.54014 | 14.4252 | 14.36751 | 14.31637 | 0.05769442 | 0.05113595 | 4.088115e-12 | 4.088115e-12
63.55014 | 14.433 | 14.36326 | 14.31232 | 0.06974032 | 0.0509367 | 4.073902e-12 | 4.073902e-12
63.56014 | 14.4063 | 14.35902 | 14.30828 | 0.04728325 | 0.0507385 | 4.059689e-12 | 4.059689e-12
63.57014 | 14.4192 | 14.35478 | 14.30424 | 0.06442318 | 0.05054136 | 4.047252e-12 | 4.047252e-12
63.58013 | 14.4181 | 14.35054 | 14.3002 | 0.06755588 | 0.05034545 | 4.033039e-12 | 4.033039e-12
63.59013 | 14.3995 | 14.34631 | 14.29616 | 0.05318981 | 0.05015042 | 4.018825e-12 | 4.018825e-12
63.60013 | 14.4114 | 14.34208 | 14.29212 | 0.06932073 | 0.04995643 | 4.006389e-12 | 4.006389e-12
63.61013 | 14.3989 | 14.33785 | 14.28809 | 0.06104865 | 0.04976349 | 3.992176e-12 | 3.992176e-12
63.62013 | 14.3939 | 14.33363 | 14.28405 | 0.06027354 | 0.0495716 | 3.979739e-12 | 3.979739e-12
63.63013 | 14.3848 | 14.3294 | 14.28002 | 0.05539542 | 0.04938076 | 3.965526e-12 | 3.965526e-12
63.64012 | 14.3901 | 14.32519 | 14.276 | 0.06491005 | 0.04919115 | 3.953089e-12 | 3.953089e-12
63.65012 | 14.3775 | 14.32097 | 14.27197 | 0.05652588 | 0.0490024 | 3.940653e-12 | 3.940653e-12
63.66012 | 14.3808 | 14.31676 | 14.26795 | 0.06403867 | 0.04881469 | 3.926439e-12 | 3.926439e-12
63.67012 | 14.3771 | 14.31255 | 14.26392 | 0.06454842 | 0.04862801 | 3.914002e-12 | 3.914002e-12
63.68012 | 14.3736 | 14.30834 | 14.2599 | 0.06525513 | 0.04844238 | 3.901566e-12 | 3.901566e-12
63.69012 | 14.3584 | 14.30414 | 14.25588 | 0.0542588 | 0.04825779 | 3.889129e-12 | 3.889129e-12
63.70011 | 14.3701 | 14.29994 | 14.25187 | 0.07015521 | 0.04807441 | 3.876692e-12 | 3.876692e-12
63.71011 | 14.3469 | 14.29575 | 14.24786 | 0.05115278 | 0.04789188 | 3.864256e-12 | 3.864256e-12
63.72011 | 14.3607 | 14.29155 | 14.24384 | 0.06914729 | 0.04771039 | 3.851819e-12 | 3.851819e-12
63.73011 | 14.3452 | 14.28736 | 14.23983 | 0.05783874 | 0.04752992 | 3.839383e-12 | 3.839383e-12
63.74011 | 14.3625 | 14.28317 | 14.23582 | 0.07932712 | 0.04735047 | 3.826946e-12 | 3.826946e-12
63.75011 | 14.3393 | 14.27899 | 14.23182 | 0.06031244 | 0.04717205 | 3.814509e-12 | 3.814509e-12
63.7601 | 14.3516 | 14.27481 | 14.22781 | 0.07679051 | 0.04699482 | 3.802073e-12 | 3.802073e-12
63.7701 | 14.346 | 14.27063 | 14.22381 | 0.07536969 | 0.04681844 | 3.789636e-12 | 3.789636e-12
63.7801 | 14.3308 | 14.26645 | 14.21981 | 0.06434579 | 0.04664307 | 3.777199e-12 | 3.777199e-12
63.7901 | 14.3289 | 14.26228 | 14.21581 | 0.06661881 | 0.04646872 | 3.76654e-12 | 3.76654e-12
63.8001 | 14.3334 | 14.25811 | 14.21182 | 0.07528875 | 0.04629537 | 3.754103e-12 | 3.754103e-12
63.8101 | 14.3267 | 14.25394 | 14.20782 | 0.0727556 | 0.04612303 | 3.741666e-12 | 3.741666e-12
63.82009 | 14.3239 | 14.24978 | 14.20383 | 0.0741152 | 0.04595186 | 3.731006e-12 | 3.731006e-12
63.83009 | 14.3122 | 14.24562 | 14.19984 | 0.06657588 | 0.04578153 | 3.71857e-12 | 3.71857e-12
63.84009 | 14.3217 | 14.24147 | 14.19585 | 0.08023346 | 0.04561219 | 3.70791e-12 | 3.70791e-12
63.85009 | 14.3021 | 14.23731 | 14.19187 | 0.06478795 | 0.04544385 | 3.695473e-12 | 3.695473e-12
63.86009 | 14.3207 | 14.23316 | 14.18788 | 0.08753933 | 0.0452765 | 3.684813e-12 | 3.684813e-12
63.87009 | 14.298 | 14.22901 | 14.1839 | 0.06898761 | 0.04511014 | 3.672377e-12 | 3.672377e-12
63.88008 | 14.2964 | 14.22487 | 14.17993 | 0.07152865 | 0.04494492 | 3.661717e-12 | 3.661717e-12
63.89008 | 14.3064 | 14.22073 | 14.17595 | 0.08567072 | 0.04478053 | 3.651057e-12 | 3.651057e-12
63.90008 | 14.3007 | 14.21659 | 14.17197 | 0.08410969 | 0.04461711 | 3.63862e-12 | 3.63862e-12
63.91008 | 14.2819 | 14.21245 | 14.168 | 0.06944548 | 0.04445472 | 3.62796e-12 | 3.62796e-12
63.92008 | 14.2884 | 14.20832 | 14.16403 | 0.08007823 | 0.04429325 | 3.6173e-12 | 3.6173e-12
63.93008 | 14.2917 | 14.20419 | 14.16006 | 0.08750784 | 0.04413275 | 3.60664e-12 | 3.60664e-12
63.94007 | 14.2611 | 14.20007 | 14.1561 | 0.06103022 | 0.04397337 | 3.59598e-12 | 3.59598e-12
63.95007 | 14.2835 | 14.19595 | 14.15213 | 0.0875536 | 0.0438148 | 3.583544e-12 | 3.583544e-12
63.96007 | 14.2625 | 14.19183 | 14.14817 | 0.07067387 | 0.04365717 | 3.572884e-12 | 3.572884e-12
63.97007 | 14.2715 | 14.18771 | 14.14421 | 0.083791 | 0.04350051 | 3.562224e-12 | 3.562224e-12
63.98007 | 14.2459 | 14.18359 | 14.14025 | 0.062305 | 0.0433448 | 3.551563e-12 | 3.551563e-12
63.99006 | 14.2625 | 14.17949 | 14.1363 | 0.08301178 | 0.04319018 | 3.54268e-12 | 3.54268e-12
64.00006 | 14.2463 | 14.17538 | 14.13234 | 0.07091952 | 0.04303636 | 3.53202e-12 | 3.53202e-12
64.01006 | 14.2414 | 14.17128 | 14.12839 | 0.07012413 | 0.04288348 | 3.52136e-12 | 3.52136e-12
64.02006 | 14.2358 | 14.16717 | 14.12444 | 0.06862561 | 0.04273152 | 3.5107e-12 | 3.5107e-12
64.03006 | 14.2444 | 14.16308 | 14.1205 | 0.08132395 | 0.04258051 | 3.50004e-12 | 3.50004e-12
64.04006 | 14.2257 | 14.15898 | 14.11655 | 0.06671914 | 0.04243042 | 3.489381e-12 | 3.489381e-12
64.05005 | 14.2302 | 14.15489 | 14.11261 | 0.07530711 | 0.0422814 | 3.480497e-12 | 3.480497e-12
64.06005 | 14.2257 | 14.1508 | 14.10867 | 0.07489603 | 0.04213316 | 3.469837e-12 | 3.469837e-12
64.07005 | 14.1969 | 14.14672 | 14.10473 | 0.0501818 | 0.04198583 | 3.459177e-12 | 3.459177e-12
64.08005 | 14.2218 | 14.14264 | 14.1008 | 0.07916441 | 0.04183942 | 3.450294e-12 | 3.450294e-12
64.09005 | 14.2048 | 14.13856 | 14.09686 | 0.06624388 | 0.04169392 | 3.439634e-12 | 3.439634e-12
64.10005 | 14.2035 | 14.13448 | 14.09293 | 0.0690202 | 0.04154932 | 3.430751e-12 | 3.430751e-12
64.11004 | 14.1941 | 14.13041 | 14.089 | 0.0636893 | 0.04140576 | 3.420091e-12 | 3.420091e-12
64.12004 | 14.2007 | 14.12634 | 14.08508 | 0.07435932 | 0.04126295 | 3.411207e-12 | 3.411207e-12
64.13004 | 14.186 | 14.12227 | 14.08115 | 0.06372617 | 0.04112105 | 3.402324e-12 | 3.402324e-12
64.14004 | 14.1665 | 14.11821 | 14.07723 | 0.04828987 | 0.04098003 | 3.391664e-12 | 3.391664e-12
64.15004 | 14.1848 | 14.11415 | 14.07331 | 0.0706504 | 0.0408399 | 3.382781e-12 | 3.382781e-12
64.16004 | 14.1874 | 14.11009 | 14.06939 | 0.07730778 | 0.04070065 | 3.373898e-12 | 3.373898e-12
64.17003 | 14.1698 | 14.10604 | 14.06548 | 0.06375795 | 0.0405624 | 3.363238e-12 | 3.363238e-12
64.18003 | 14.1608 | 14.10199 | 14.06157 | 0.05880899 | 0.04042491 | 3.354354e-12 | 3.354354e-12
64.19003 | 14.162 | 14.09794 | 14.05765 | 0.06405687 | 0.04028828 | 3.345471e-12 | 3.345471e-12
64.20003 | 14.1631 | 14.0939 | 14.05375 | 0.06920159 | 0.04015251 | 3.336588e-12 | 3.336588e-12
64.21003 | 14.1398 | 14.08986 | 14.04984 | 0.04994313 | 0.04001761 | 3.327705e-12 | 3.327705e-12
64.22003 | 14.1544 | 14.08582 | 14.04593 | 0.06858149 | 0.03988356 | 3.318821e-12 | 3.318821e-12
64.23002 | 14.146 | 14.08179 | 14.04204 | 0.06421266 | 0.0397505 | 3.309938e-12 | 3.309938e-12
64.24002 | 14.1423 | 14.07776 | 14.03814 | 0.06454468 | 0.03961815 | 3.301055e-12 | 3.301055e-12
64.25002 | 14.1308 | 14.07373 | 14.03424 | 0.05707352 | 0.03948666 | 3.292171e-12 | 3.292171e-12
64.26002 | 14.1236 | 14.0697 | 14.03034 | 0.05389919 | 0.039356 | 3.283288e-12 | 3.283288e-12
64.27002 | 14.1213 | 14.06568 | 14.02645 | 0.05562167 | 0.03922618 | 3.274405e-12 | 3.274405e-12
64.28002 | 14.1166 | 14.06166 | 14.02256 | 0.05494097 | 0.0390972 | 3.265521e-12 | 3.265521e-12
64.29001 | 14.1117 | 14.05765 | 14.01868 | 0.05405308 | 0.03896916 | 3.256638e-12 | 3.256638e-12
64.30001 | 14.106 | 14.05363 | 14.01479 | 0.05236601 | 0.03884183 | 3.247755e-12 | 3.247755e-12
64.31001 | 14.0992 | 14.04962 | 14.01091 | 0.04957577 | 0.03871532 | 3.240648e-12 | 3.240648e-12
64.32001 | 14.0998 | 14.04562 | 14.00703 | 0.05418232 | 0.03858963 | 3.231765e-12 | 3.231765e-12
64.33001 | 14.0817 | 14.04161 | 14.00315 | 0.04008569 | 0.03846475 | 3.222882e-12 | 3.222882e-12
64.34001 | 14.0945 | 14.03761 | 13.99927 | 0.05688587 | 0.03834068 | 3.213998e-12 | 3.213998e-12
64.35 | 14.0814 | 14.03362 | 13.9954 | 0.04777885 | 0.03821754 | 3.206892e-12 | 3.206892e-12
64.36 | 14.0817 | 14.02963 | 13.99153 | 0.05207265 | 0.03809507 | 3.198008e-12 | 3.198008e-12
64.37 | 14.0632 | 14.02564 | 13.98766 | 0.03756324 | 0.0379734 | 3.190902e-12 | 3.190902e-12
64.38 | 14.0765 | 14.02165 | 13.9838 | 0.05485063 | 0.03785253 | 3.182018e-12 | 3.182018e-12
64.39 | 14.059 | 14.01767 | 13.97993 | 0.04133483 | 0.03773245 | 3.174912e-12 | 3.174912e-12
64.39999 | 14.0628 | 14.01369 | 13.97607 | 0.04911184 | 0.03761327 | 3.166029e-12 | 3.166029e-12
64.40999 | 14.0396 | 14.00971 | 13.97222 | 0.02988963 | 0.03749475 | 3.158922e-12 | 3.158922e-12
64.41999 | 14.062 | 14.00574 | 13.96836 | 0.05626422 | 0.03737701 | 3.150039e-12 | 3.150039e-12
64.42999 | 14.046 | 14.00176 | 13.9645 | 0.0442356 | 0.03726004 | 3.142932e-12 | 3.142932e-12
64.43999 | 14.0494 | 13.9978 | 13.96065 | 0.05160377 | 0.03714384 | 3.135826e-12 | 3.135826e-12
64.44999 | 14.0257 | 13.99383 | 13.9568 | 0.03186873 | 0.03702841 | 3.126942e-12 | 3.126942e-12
64.45998 | 14.0574 | 13.98987 | 13.95296 | 0.06752652 | 0.03691385 | 3.119836e-12 | 3.119836e-12
64.46998 | 14.0252 | 13.98591 | 13.94912 | 0.03928505 | 0.03679994 | 3.112729e-12 | 3.112729e-12
64.47998 | 14.0443 | 13.98196 | 13.94527 | 0.06234038 | 0.03668678 | 3.105622e-12 | 3.105622e-12
64.48998 | 14.0238 | 13.97801 | 13.94143 | 0.04579248 | 0.03657437 | 3.098516e-12 | 3.098516e-12
64.49998 | 14.0416 | 13.97406 | 13.9376 | 0.06754137 | 0.03646271 | 3.089632e-12 | 3.089632e-12
64.50998 | 14.025 | 13.97011 | 13.93376 | 0.05488704 | 0.03635179 | 3.082526e-12 | 3.082526e-12
64.51997 | 14.0192 | 13.96617 | 13.92993 | 0.05302554 | 0.03624171 | 3.075419e-12 | 3.075419e-12
64.52997 | 14.0267 | 13.96224 | 13.9261 | 0.06446476 | 0.03613227 | 3.068313e-12 | 3.068313e-12
64.53997 | 14.0065 | 13.9583 | 13.92228 | 0.04820076 | 0.03602354 | 3.061206e-12 | 3.061206e-12
64.54997 | 14.0087 | 13.95437 | 13.91845 | 0.05433353 | 0.03591555 | 3.054099e-12 | 3.054099e-12
64.55997 | 14.0118 | 13.95044 | 13.91463 | 0.06136308 | 0.03580828 | 3.046993e-12 | 3.046993e-12
64.56997 | 14.0048 | 13.94651 | 13.91081 | 0.05828939 | 0.03570173 | 3.039886e-12 | 3.039886e-12
64.57996 | 13.9981 | 13.94259 | 13.907 | 0.05550853 | 0.03559602 | 3.032779e-12 | 3.032779e-12
64.58996 | 14.0066 | 13.93867 | 13.90318 | 0.06792837 | 0.0354909 | 3.027449e-12 | 3.027449e-12
64.59996 | 13.9818 | 13.93476 | 13.89937 | 0.04704499 | 0.03538648 | 3.020343e-12 | 3.020343e-12
64.60996 | 14.0063 | 13.93084 | 13.89556 | 0.07545836 | 0.03528277 | 3.013236e-12 | 3.013236e-12
64.61996 | 13.9838 | 13.92693 | 13.89175 | 0.0568685 | 0.03517976 | 3.00613e-12 | 3.00613e-12
64.62996 | 13.9793 | 13.92302 | 13.88795 | 0.05627539 | 0.03507744 | 2.999023e-12 | 2.999023e-12
64.63995 | 13.9817 | 13.91912 | 13.88415 | 0.06257514 | 0.03497592 | 2.993693e-12 | 2.993693e-12
64.64995 | 13.9713 | 13.91522 | 13.88035 | 0.05607555 | 0.03487498 | 2.986587e-12 | 2.986587e-12
64.65995 | 13.9821 | 13.91133 | 13.87655 | 0.07077271 | 0.03477473 | 2.97948e-12 | 2.97948e-12
64.66995 | 13.9683 | 13.90743 | 13.87276 | 0.06086662 | 0.03467517 | 2.97415e-12 | 2.97415e-12
64.67995 | 13.9657 | 13.90354 | 13.86897 | 0.06215729 | 0.03457628 | 2.967043e-12 | 2.967043e-12
64.68995 | 13.941 | 13.89966 | 13.86518 | 0.0413447 | 0.03447806 | 2.961713e-12 | 2.961713e-12
64.69994 | 13.9735 | 13.89578 | 13.86139 | 0.07772497 | 0.03438062 | 2.954607e-12 | 2.954607e-12
64.70994 | 13.9531 | 13.89189 | 13.85761 | 0.06120588 | 0.03428374 | 2.9475e-12 | 2.9475e-12
64.71994 | 13.9368 | 13.88802 | 13.85383 | 0.04878352 | 0.03418753 | 2.94217e-12 | 2.94217e-12
64.72994 | 13.9571 | 13.88414 | 13.85005 | 0.07295791 | 0.03409197 | 2.93684e-12 | 2.93684e-12
64.73994 | 13.9495 | 13.88027 | 13.84627 | 0.06922903 | 0.03399707 | 2.929734e-12 | 2.929734e-12
64.74994 | 13.949 | 13.8764 | 13.8425 | 0.07259689 | 0.03390283 | 2.924404e-12 | 2.924404e-12
64.75993 | 13.9292 | 13.87254 | 13.83873 | 0.05665762 | 0.03380933 | 2.917297e-12 | 2.917297e-12
64.76993 | 13.9446 | 13.86868 | 13.83496 | 0.07591895 | 0.03371638 | 2.911967e-12 | 2.911967e-12
64.77993 | 13.9402 | 13.86482 | 13.8312 | 0.07537701 | 0.03362407 | 2.906637e-12 | 2.906637e-12
64.78993 | 13.914 | 13.86097 | 13.82744 | 0.0530318 | 0.03353241 | 2.89953e-12 | 2.89953e-12
64.79993 | 13.9417 | 13.85712 | 13.82368 | 0.08458331 | 0.03344138 | 2.894201e-12 | 2.894201e-12
64.80992 | 13.9198 | 13.85327 | 13.81992 | 0.06652771 | 0.03335106 | 2.88887e-12 | 2.88887e-12
64.81992 | 13.9122 | 13.84943 | 13.81617 | 0.06277267 | 0.03326129 | 2.883541e-12 | 2.883541e-12
64.82992 | 13.9167 | 13.84559 | 13.81241 | 0.07111436 | 0.03317215 | 2.876434e-12 | 2.876434e-12
64.83992 | 13.9262 | 13.84175 | 13.80866 | 0.08445276 | 0.03308363 | 2.871104e-12 | 2.871104e-12
64.84992 | 13.9061 | 13.83791 | 13.80492 | 0.06818788 | 0.03299572 | 2.865774e-12 | 2.865774e-12
64.85992 | 13.8924 | 13.83408 | 13.80117 | 0.05831971 | 0.03290843 | 2.860444e-12 | 2.860444e-12
64.86991 | 13.9083 | 13.83026 | 13.79743 | 0.07804443 | 0.03282184 | 2.855114e-12 | 2.855114e-12
64.87991 | 13.907 | 13.82643 | 13.79369 | 0.08056969 | 0.03273577 | 2.849784e-12 | 2.849784e-12
64.88991 | 13.898 | 13.82261 | 13.78996 | 0.07539166 | 0.03265031 | 2.844454e-12 | 2.844454e-12
64.89991 | 13.8868 | 13.81879 | 13.78622 | 0.06801033 | 0.03256544 | 2.839124e-12 | 2.839124e-12
64.90991 | 13.9007 | 13.81497 | 13.78249 | 0.08572571 | 0.03248118 | 2.833795e-12 | 2.833795e-12
64.91991 | 13.8886 | 13.81116 | 13.77876 | 0.07743778 | 0.03239751 | 2.828464e-12 | 2.828464e-12
64.9299 | 13.8845 | 13.80736 | 13.77504 | 0.07714275 | 0.03231452 | 2.823135e-12 | 2.823135e-12
64.9399 | 13.8889 | 13.80355 | 13.77132 | 0.08534823 | 0.03223204 | 2.817805e-12 | 2.817805e-12
64.9499 | 13.8834 | 13.79975 | 13.7676 | 0.0836504 | 0.03215014 | 2.812475e-12 | 2.812475e-12
64.9599 | 13.8702 | 13.79595 | 13.76388 | 0.07424926 | 0.03206882 | 2.807145e-12 | 2.807145e-12
64.9699 | 13.8702 | 13.79216 | 13.76017 | 0.07804482 | 0.03198808 | 2.803591e-12 | 2.803591e-12
64.9799 | 13.8797 | 13.78836 | 13.75646 | 0.09133706 | 0.03190792 | 2.798261e-12 | 2.798261e-12
64.98989 | 13.8616 | 13.78458 | 13.75275 | 0.0770222 | 0.03182841 | 2.792932e-12 | 2.792932e-12
64.99989 | 13.8529 | 13.78079 | 13.74904 | 0.07210782 | 0.0317494 | 2.787602e-12 | 2.787602e-12
65.00989 | 13.8664 | 13.77701 | 13.74534 | 0.08939012 | 0.03167095 | 2.784048e-12 | 2.784048e-12
65.01989 | 13.8587 | 13.77323 | 13.74164 | 0.08546909 | 0.03159306 | 2.778718e-12 | 2.778718e-12
65.02989 | 13.8565 | 13.76946 | 13.73794 | 0.08704475 | 0.03151574 | 2.773388e-12 | 2.773388e-12
65.03989 | 13.8475 | 13.76568 | 13.73424 | 0.08181707 | 0.03143897 | 2.768058e-12 | 2.768058e-12
65.04988 | 13.8528 | 13.76192 | 13.73055 | 0.09088231 | 0.03136284 | 2.764505e-12 | 2.764505e-12
65.05988 | 13.8371 | 13.75815 | 13.72686 | 0.07894798 | 0.03128718 | 2.759175e-12 | 2.759175e-12
65.06988 | 13.8396 | 13.75439 | 13.72318 | 0.08521032 | 0.03121207 | 2.755622e-12 | 2.755622e-12
65.07988 | 13.8408 | 13.75063 | 13.71949 | 0.09016933 | 0.03113751 | 2.750292e-12 | 2.750292e-12
65.08988 | 13.8317 | 13.74688 | 13.71581 | 0.08482499 | 0.03106349 | 2.746739e-12 | 2.746739e-12
65.09988 | 13.8217 | 13.74312 | 13.71213 | 0.07857733 | 0.03099001 | 2.741409e-12 | 2.741409e-12
65.10987 | 13.8222 | 13.73938 | 13.70846 | 0.08282257 | 0.03091714 | 2.737856e-12 | 2.737856e-12
65.11987 | 13.821 | 13.73563 | 13.70479 | 0.08536821 | 0.03084474 | 2.732526e-12 | 2.732526e-12
65.12987 | 13.8103 | 13.73189 | 13.70112 | 0.07841051 | 0.03077286 | 2.728972e-12 | 2.728972e-12
65.13987 | 13.811 | 13.72815 | 13.69745 | 0.08284946 | 0.03070152 | 2.723642e-12 | 2.723642e-12
65.14987 | 13.7974 | 13.72441 | 13.69378 | 0.07298506 | 0.0306307 | 2.720089e-12 | 2.720089e-12
65.15986 | 13.8017 | 13.72069 | 13.69013 | 0.08101357 | 0.03056048 | 2.714759e-12 | 2.714759e-12
65.16986 | 13.7932 | 13.71696 | 13.68647 | 0.07624246 | 0.03049071 | 2.711206e-12 | 2.711206e-12
65.17986 | 13.7892 | 13.71323 | 13.68281 | 0.07596799 | 0.03042145 | 2.707653e-12 | 2.707653e-12
65.18986 | 13.7856 | 13.70951 | 13.67916 | 0.07609017 | 0.03035271 | 2.702323e-12 | 2.702323e-12
65.19986 | 13.7794 | 13.70579 | 13.67551 | 0.07360897 | 0.03028448 | 2.698769e-12 | 2.698769e-12
65.20986 | 13.7619 | 13.70208 | 13.67186 | 0.05982441 | 0.03021677 | 2.695216e-12 | 2.695216e-12
65.21985 | 13.7724 | 13.69837 | 13.66822 | 0.07403275 | 0.03014964 | 2.691663e-12 | 2.691663e-12
65.22985 | 13.7706 | 13.69466 | 13.66458 | 0.07594144 | 0.03008294 | 2.686333e-12 | 2.686333e-12
65.23985 | 13.7479 | 13.69095 | 13.66094 | 0.05694677 | 0.03001674 | 2.68278e-12 | 2.68278e-12
65.24985 | 13.75 | 13.68725 | 13.6573 | 0.06274873 | 0.02995103 | 2.679226e-12 | 2.679226e-12
65.25985 | 13.7449 | 13.68355 | 13.65367 | 0.06134729 | 0.02988582 | 2.675673e-12 | 2.675673e-12
65.26985 | 13.7386 | 13.67986 | 13.65004 | 0.05874248 | 0.02982111 | 2.67212e-12 | 2.67212e-12
65.27984 | 13.7368 | 13.67617 | 13.64641 | 0.0606306 | 0.02975695 | 2.668567e-12 | 2.668567e-12
65.28984 | 13.7283 | 13.67248 | 13.64279 | 0.05581901 | 0.02969322 | 2.665013e-12 | 2.665013e-12
65.29984 | 13.7282 | 13.6688 | 13.63917 | 0.05940404 | 0.02962998 | 2.66146e-12 | 2.66146e-12
65.30984 | 13.718 | 13.66511 | 13.63555 | 0.05288567 | 0.02956721 | 2.657907e-12 | 2.657907e-12
65.31984 | 13.7148 | 13.66144 | 13.63193 | 0.05336392 | 0.02950493 | 2.652577e-12 | 2.652577e-12
65.32984 | 13.7131 | 13.65776 | 13.62832 | 0.05533876 | 0.02944313 | 2.649024e-12 | 2.649024e-12
65.33983 | 13.7069 | 13.65409 | 13.62471 | 0.05280654 | 0.02938186 | 2.647247e-12 | 2.647247e-12
65.34983 | 13.7082 | 13.65043 | 13.6211 | 0.05777458 | 0.02932101 | 2.643694e-12 | 2.643694e-12
65.35983 | 13.6942 | 13.64676 | 13.6175 | 0.04743922 | 0.02926063 | 2.64014e-12 | 2.64014e-12
65.36983 | 13.6977 | 13.6431 | 13.6139 | 0.05460044 | 0.02920073 | 2.636587e-12 | 2.636587e-12
65.37983 | 13.69 | 13.63944 | 13.6103 | 0.05055826 | 0.02914128 | 2.633034e-12 | 2.633034e-12
65.38983 | 13.689 | 13.63579 | 13.60671 | 0.05321266 | 0.0290823 | 2.629481e-12 | 2.629481e-12
65.39982 | 13.6904 | 13.63214 | 13.60312 | 0.05826 | 0.02902384 | 2.625927e-12 | 2.625927e-12
65.40982 | 13.6873 | 13.62849 | 13.59953 | 0.05880757 | 0.02896578 | 2.622374e-12 | 2.622374e-12
65.41982 | 13.6702 | 13.62485 | 13.59594 | 0.04535171 | 0.02890819 | 2.618821e-12 | 2.618821e-12
65.42982 | 13.6819 | 13.62121 | 13.59236 | 0.06069243 | 0.02885104 | 2.617044e-12 | 2.617044e-12
65.43982 | 13.6612 | 13.61757 | 13.58878 | 0.04362972 | 0.02879435 | 2.613491e-12 | 2.613491e-12
65.44982 | 13.6767 | 13.61394 | 13.5852 | 0.06276358 | 0.02873811 | 2.609938e-12 | 2.609938e-12
65.45981 | 13.6795 | 13.61031 | 13.58163 | 0.06919038 | 0.02868238 | 2.606384e-12 | 2.606384e-12
65.46981 | 13.6674 | 13.60668 | 13.57806 | 0.06071738 | 0.02862703 | 2.604608e-12 | 2.604608e-12
65.47981 | 13.6682 | 13.60306 | 13.57449 | 0.06514093 | 0.02857213 | 2.601054e-12 | 2.601054e-12
65.48981 | 13.6616 | 13.59944 | 13.57092 | 0.06216104 | 0.02851767 | 2.597501e-12 | 2.597501e-12
65.49981 | 13.6577 | 13.59582 | 13.56736 | 0.06187771 | 0.02846365 | 2.595725e-12 | 2.595725e-12
65.50981 | 13.6665 | 13.59221 | 13.5638 | 0.07429093 | 0.02841007 | 2.592171e-12 | 2.592171e-12
65.5198 | 13.658 | 13.5886 | 13.56025 | 0.06939709 | 0.02835697 | 2.588618e-12 | 2.588618e-12
65.5298 | 13.6514 | 13.585 | 13.55669 | 0.0664034 | 0.02830426 | 2.586841e-12 | 2.586841e-12
65.5398 | 13.6615 | 13.58139 | 13.55314 | 0.08010626 | 0.02825198 | 2.583288e-12 | 2.583288e-12
65.5498 | 13.6605 | 13.57779 | 13.54959 | 0.08270566 | 0.02820012 | 2.581512e-12 | 2.581512e-12
65.5598 | 13.6482 | 13.5742 | 13.54605 | 0.0740016 | 0.02814869 | 2.577958e-12 | 2.577958e-12
65.56979 | 13.6438 | 13.57061 | 13.54251 | 0.07319049 | 0.02809774 | 2.576182e-12 | 2.576182e-12
65.57979 | 13.6429 | 13.56702 | 13.53897 | 0.07587949 | 0.02804716 | 2.572628e-12 | 2.572628e-12
65.58979 | 13.6567 | 13.56343 | 13.53544 | 0.09326503 | 0.027997 | 2.570852e-12 | 2.570852e-12
65.59979 | 13.6406 | 13.55985 | 13.53191 | 0.08074709 | 0.02794726 | 2.567298e-12 | 2.567298e-12
65.60979 | 13.6404 | 13.55627 | 13.52838 | 0.08412567 | 0.02789794 | 2.565522e-12 | 2.565522e-12
65.61979 | 13.6431 | 13.5527 | 13.52485 | 0.09040078 | 0.02784903 | 2.561969e-12 | 2.561969e-12
65.62978 | 13.6396 | 13.54913 | 13.52133 | 0.09046883 | 0.02780058 | 2.560192e-12 | 2.560192e-12
65.63978 | 13.6222 | 13.54556 | 13.51781 | 0.07663697 | 0.02775249 | 2.558415e-12 | 2.558415e-12
65.64978 | 13.6288 | 13.542 | 13.51429 | 0.08680162 | 0.02770481 | 2.554862e-12 | 2.554862e-12
65.65978 | 13.625 | 13.53844 | 13.51078 | 0.08656278 | 0.02765754 | 2.553086e-12 | 2.553086e-12
65.66978 | 13.6205 | 13.53488 | 13.50727 | 0.08562043 | 0.02761068 | 2.551309e-12 | 2.551309e-12
65.67978 | 13.6194 | 13.53133 | 13.50376 | 0.0880746 | 0.02756422 | 2.547756e-12 | 2.547756e-12
65.68977 | 13.6147 | 13.52778 | 13.50026 | 0.08692171 | 0.0275182 | 2.545979e-12 | 2.545979e-12
65.69977 | 13.6116 | 13.52423 | 13.49676 | 0.08736886 | 0.02747255 | 2.544203e-12 | 2.544203e-12
65.70977 | 13.6043 | 13.52069 | 13.49326 | 0.08361252 | 0.02742727 | 2.540649e-12 | 2.540649e-12
65.71977 | 13.6039 | 13.51715 | 13.48976 | 0.08675266 | 0.02738241 | 2.538873e-12 | 2.538873e-12
65.72977 | 13.5984 | 13.51361 | 13.48627 | 0.08478929 | 0.02733793 | 2.537096e-12 | 2.537096e-12
65.73977 | 13.5916 | 13.51008 | 13.48278 | 0.0815224 | 0.02729386 | 2.53532e-12 | 2.53532e-12
65.74976 | 13.5925 | 13.50655 | 13.4793 | 0.08594846 | 0.02725021 | 2.533543e-12 | 2.533543e-12
65.75976 | 13.5908 | 13.50303 | 13.47582 | 0.08777453 | 0.0272069 | 2.52999e-12 | 2.52999e-12
65.76976 | 13.5818 | 13.4995 | 13.47234 | 0.08229708 | 0.02716398 | 2.528213e-12 | 2.528213e-12
65.77976 | 13.5615 | 13.49598 | 13.46886 | 0.06551609 | 0.02712145 | 2.526436e-12 | 2.526436e-12
65.78976 | 13.5818 | 13.49247 | 13.46539 | 0.08933158 | 0.0270793 | 2.52466e-12 | 2.52466e-12
65.79976 | 13.5633 | 13.48896 | 13.46192 | 0.07434353 | 0.02703753 | 2.522883e-12 | 2.522883e-12
65.80975 | 13.5502 | 13.48545 | 13.45846 | 0.06474843 | 0.02699618 | 2.521107e-12 | 2.521107e-12
65.81975 | 13.5553 | 13.48195 | 13.45499 | 0.07335331 | 0.02695517 | 2.51933e-12 | 2.51933e-12
65.82975 | 13.5459 | 13.47845 | 13.45153 | 0.06745463 | 0.02691454 | 2.517554e-12 | 2.517554e-12
65.83975 | 13.5435 | 13.47495 | 13.44807 | 0.06855241 | 0.02687428 | 2.515777e-12 | 2.515777e-12
65.84975 | 13.5379 | 13.47145 | 13.44462 | 0.06644664 | 0.0268344 | 2.514e-12 | 2.514e-12
65.85975 | 13.5477 | 13.46796 | 13.44117 | 0.07973732 | 0.02679488 | 2.512224e-12 | 2.512224e-12
65.86974 | 13.5249 | 13.46448 | 13.43772 | 0.06042095 | 0.02675578 | 2.510447e-12 | 2.510447e-12
65.87974 | 13.517 | 13.461 | 13.43428 | 0.05600451 | 0.026717 | 2.508671e-12 | 2.508671e-12
65.88974 | 13.5143 | 13.45752 | 13.43084 | 0.0567845 | 0.02667859 | 2.506894e-12 | 2.506894e-12
65.89974 | 13.5186 | 13.45404 | 13.4274 | 0.06456093 | 0.02664054 | 2.505117e-12 | 2.505117e-12
65.90974 | 13.5092 | 13.45057 | 13.42396 | 0.05863379 | 0.02660286 | 2.503341e-12 | 2.503341e-12
65.91974 | 13.5077 | 13.4471 | 13.42053 | 0.06060308 | 0.02656555 | 2.501564e-12 | 2.501564e-12
65.92973 | 13.4916 | 13.44363 | 13.41711 | 0.04796532 | 0.02652862 | 2.499788e-12 | 2.499788e-12
65.93973 | 13.4848 | 13.44017 | 13.41368 | 0.04462745 | 0.02649202 | 2.499788e-12 | 2.499788e-12
65.94973 | 13.4916 | 13.43671 | 13.41026 | 0.054886 | 0.02645578 | 2.498011e-12 | 2.498011e-12
65.95973 | 13.4671 | 13.43326 | 13.40684 | 0.03384096 | 0.0264199 | 2.496235e-12 | 2.496235e-12
65.96973 | 13.4868 | 13.42981 | 13.40342 | 0.05699234 | 0.02638436 | 2.494458e-12 | 2.494458e-12
65.97972 | 13.4687 | 13.42636 | 13.40001 | 0.04233667 | 0.02634922 | 2.492681e-12 | 2.492681e-12
65.98972 | 13.4775 | 13.42292 | 13.3966 | 0.05458086 | 0.02631439 | 2.492681e-12 | 2.492681e-12
65.99972 | 13.4593 | 13.41948 | 13.3932 | 0.03982144 | 0.02627992 | 2.490905e-12 | 2.490905e-12
66.00972 | 13.4655 | 13.41604 | 13.3898 | 0.04945843 | 0.02624579 | 2.489128e-12 | 2.489128e-12
66.01972 | 13.4691 | 13.41261 | 13.3864 | 0.05649181 | 0.026212 | 2.487352e-12 | 2.487352e-12
66.02972 | 13.4368 | 13.40918 | 13.383 | 0.02762158 | 0.02617857 | 2.487352e-12 | 2.487352e-12
66.03971 | 13.4664 | 13.40576 | 13.37961 | 0.06064431 | 0.02614551 | 2.485575e-12 | 2.485575e-12
66.04971 | 13.4439 | 13.40233 | 13.37622 | 0.04156686 | 0.02611276 | 2.483799e-12 | 2.483799e-12
66.05971 | 13.4433 | 13.39891 | 13.37283 | 0.04438578 | 0.02608036 | 2.483799e-12 | 2.483799e-12
66.06971 | 13.4404 | 13.3955 | 13.36945 | 0.04490109 | 0.02604829 | 2.482022e-12 | 2.482022e-12
66.07971 | 13.4268 | 13.39209 | 13.36607 | 0.03471276 | 0.02601657 | 2.482022e-12 | 2.482022e-12
66.08971 | 13.4378 | 13.38868 | 13.36269 | 0.04912081 | 0.02598518 | 2.480246e-12 | 2.480246e-12
66.0997 | 13.4207 | 13.38528 | 13.35932 | 0.03542183 | 0.02595416 | 2.478469e-12 | 2.478469e-12
66.1097 | 13.4381 | 13.38188 | 13.35595 | 0.05622261 | 0.02592344 | 2.478469e-12 | 2.478469e-12
66.1197 | 13.4238 | 13.37848 | 13.35259 | 0.04531976 | 0.02589306 | 2.476692e-12 | 2.476692e-12
66.1297 | 13.4305 | 13.37509 | 13.34922 | 0.05541326 | 0.02586301 | 2.476693e-12 | 2.476693e-12
66.1397 | 13.4152 | 13.3717 | 13.34586 | 0.04350311 | 0.02583329 | 2.474916e-12 | 2.474916e-12
66.1497 | 13.4246 | 13.36831 | 13.34251 | 0.05628932 | 0.0258039 | 2.474916e-12 | 2.474916e-12
66.15969 | 13.4146 | 13.36493 | 13.33916 | 0.0496685 | 0.02577487 | 2.47314e-12 | 2.47314e-12
66.16969 | 13.4106 | 13.36155 | 13.33581 | 0.0490474 | 0.02574614 | 2.47314e-12 | 2.47314e-12
66.17969 | 13.4031 | 13.35818 | 13.33246 | 0.04492265 | 0.02571773 | 2.471363e-12 | 2.471363e-12
66.18969 | 13.4104 | 13.35481 | 13.32912 | 0.05559423 | 0.02568966 | 2.471363e-12 | 2.471363e-12
66.19969 | 13.3965 | 13.35144 | 13.32578 | 0.04506215 | 0.0256619 | 2.471363e-12 | 2.471363e-12
66.20969 | 13.4058 | 13.34807 | 13.32244 | 0.0577264 | 0.02563447 | 2.469587e-12 | 2.469587e-12
66.21968 | 13.397 | 13.34472 | 13.31911 | 0.05228361 | 0.02560738 | 2.469587e-12 | 2.469587e-12
66.22968 | 13.3943 | 13.34136 | 13.31578 | 0.05294052 | 0.02558059 | 2.46781e-12 | 2.46781e-12
66.23968 | 13.3943 | 13.33801 | 13.31245 | 0.05629374 | 0.02555412 | 2.46781e-12 | 2.46781e-12
66.24968 | 13.3864 | 13.33466 | 13.30913 | 0.05174328 | 0.02552796 | 2.46781e-12 | 2.46781e-12
66.25968 | 13.3946 | 13.33131 | 13.30581 | 0.06328914 | 0.02550213 | 2.466034e-12 | 2.466034e-12
66.26968 | 13.3959 | 13.32797 | 13.30249 | 0.0679313 | 0.02547661 | 2.466034e-12 | 2.466034e-12
66.27967 | 13.3906 | 13.32463 | 13.29918 | 0.06596644 | 0.02545143 | 2.466034e-12 | 2.466034e-12
66.28967 | 13.3828 | 13.3213 | 13.29587 | 0.06150122 | 0.02542654 | 2.466034e-12 | 2.466034e-12
66.29967 | 13.3965 | 13.31797 | 13.29257 | 0.07853231 | 0.02540196 | 2.464257e-12 | 2.464257e-12
66.30967 | 13.3842 | 13.31464 | 13.28926 | 0.06955968 | 0.02537769 | 2.464257e-12 | 2.464257e-12
66.31967 | 13.3846 | 13.31132 | 13.28596 | 0.07328335 | 0.02535374 | 2.464258e-12 | 2.464258e-12
66.32967 | 13.3947 | 13.308 | 13.28267 | 0.08670332 | 0.02533009 | 2.464258e-12 | 2.464258e-12
66.33966 | 13.3905 | 13.30468 | 13.27938 | 0.08581625 | 0.02530678 | 2.462481e-12 | 2.462481e-12
66.34966 | 13.38 | 13.30137 | 13.27609 | 0.07862878 | 0.02528376 | 2.462481e-12 | 2.462481e-12
66.35966 | 13.3823 | 13.29806 | 13.2728 | 0.08423761 | 0.02526102 | 2.462481e-12 | 2.462481e-12
66.36966 | 13.3889 | 13.29476 | 13.26952 | 0.09414269 | 0.02523862 | 2.462481e-12 | 2.462481e-12
66.37966 | 13.3866 | 13.29146 | 13.26624 | 0.09514407 | 0.02521649 | 2.462481e-12 | 2.462481e-12
66.38965 | 13.3857 | 13.28816 | 13.26297 | 0.09753839 | 0.02519472 | 2.462482e-12 | 2.462482e-12
66.39965 | 13.3907 | 13.28487 | 13.25969 | 0.1058323 | 0.02517322 | 2.462482e-12 | 2.462482e-12
66.40965 | 13.3909 | 13.28158 | 13.25643 | 0.1093225 | 0.02515201 | 2.462482e-12 | 2.462482e-12
66.41965 | 13.3945 | 13.27829 | 13.25316 | 0.1162089 | 0.02513111 | 2.460705e-12 | 2.460705e-12
66.42965 | 13.3936 | 13.27501 | 13.2499 | 0.1185916 | 0.02511051 | 2.460705e-12 | 2.460705e-12
66.43965 | 13.3849 | 13.27173 | 13.24664 | 0.1131705 | 0.0250902 | 2.460705e-12 | 2.460705e-12
66.44964 | 13.3936 | 13.26846 | 13.24339 | 0.1251424 | 0.02507022 | 2.460705e-12 | 2.460705e-12
66.45964 | 13.3903 | 13.26519 | 13.24014 | 0.1251139 | 0.02505051 | 2.460706e-12 | 2.460706e-12
66.46964 | 13.3859 | 13.26192 | 13.23689 | 0.1239816 | 0.02503109 | 2.460706e-12 | 2.460706e-12
66.47964 | 13.3919 | 13.25865 | 13.23364 | 0.1332455 | 0.02501198 | 2.460706e-12 | 2.460706e-12
66.48964 | 13.3794 | 13.25539 | 13.2304 | 0.1240056 | 0.02499315 | 2.460706e-12 | 2.460706e-12
66.49964 | 13.3862 | 13.25214 | 13.22716 | 0.134062 | 0.02497462 | 2.462483e-12 | 2.462483e-12
66.50963 | 13.3801 | 13.24889 | 13.22393 | 0.1312114 | 0.02495641 | 2.462483e-12 | 2.462483e-12
66.51963 | 13.3824 | 13.24564 | 13.2207 | 0.1367602 | 0.02493846 | 2.462483e-12 | 2.462483e-12
66.52963 | 13.3772 | 13.24239 | 13.21747 | 0.1348053 | 0.02492081 | 2.462483e-12 | 2.462483e-12
66.53963 | 13.3803 | 13.23915 | 13.21425 | 0.1411466 | 0.02490345 | 2.462483e-12 | 2.462483e-12
66.54963 | 13.3772 | 13.23592 | 13.21103 | 0.1412841 | 0.02488637 | 2.462483e-12 | 2.462483e-12
66.55963 | 13.3698 | 13.23268 | 13.20781 | 0.1371178 | 0.02486959 | 2.462483e-12 | 2.462483e-12
66.56962 | 13.3689 | 13.22946 | 13.2046 | 0.1394445 | 0.02485311 | 2.462483e-12 | 2.462483e-12
66.57962 | 13.3646 | 13.22623 | 13.20139 | 0.1383706 | 0.0248369 | 2.46426e-12 | 2.46426e-12
66.58962 | 13.3713 | 13.22301 | 13.19819 | 0.1482929 | 0.02482098 | 2.46426e-12 | 2.46426e-12
66.59962 | 13.3611 | 13.21979 | 13.19498 | 0.1413114 | 0.02480534 | 2.46426e-12 | 2.46426e-12
66.60962 | 13.3608 | 13.21657 | 13.19178 | 0.1442262 | 0.02478999 | 2.46426e-12 | 2.46426e-12
66.61962 | 13.3587 | 13.21336 | 13.18859 | 0.1453371 | 0.02477493 | 2.46426e-12 | 2.46426e-12
66.62961 | 13.3576 | 13.21016 | 13.1854 | 0.147441 | 0.02476015 | 2.466037e-12 | 2.466037e-12
66.63961 | 13.3413 | 13.20696 | 13.18221 | 0.1343442 | 0.02474566 | 2.466037e-12 | 2.466037e-12
66.64961 | 13.3474 | 13.20376 | 13.17902 | 0.1436437 | 0.02473143 | 2.466037e-12 | 2.466037e-12
66.65961 | 13.3439 | 13.20056 | 13.17584 | 0.1433393 | 0.0247175 | 2.467814e-12 | 2.467814e-12
66.66961 | 13.3487 | 13.19737 | 13.17266 | 0.1513312 | 0.02470384 | 2.467814e-12 | 2.467814e-12
66.67961 | 13.3345 | 13.19418 | 13.16949 | 0.1403191 | 0.02469047 | 2.467814e-12 | 2.467814e-12
66.6896 | 13.3423 | 13.191 | 13.16632 | 0.1513001 | 0.02467738 | 2.469591e-12 | 2.469591e-12
66.6996 | 13.3315 | 13.18782 | 13.16316 | 0.1436804 | 0.02466456 | 2.469591e-12 | 2.469591e-12
66.7096 | 13.3367 | 13.18464 | 13.15999 | 0.1520569 | 0.02465202 | 2.469591e-12 | 2.469591e-12
66.7196 | 13.3253 | 13.18147 | 13.15683 | 0.1438295 | 0.02463975 | 2.471368e-12 | 2.471368e-12
66.7296 | 13.3241 | 13.1783 | 13.15367 | 0.1457983 | 0.02462777 | 2.471368e-12 | 2.471368e-12
66.7396 | 13.3182 | 13.17514 | 13.15052 | 0.1430633 | 0.02461606 | 2.471368e-12 | 2.471368e-12
66.74959 | 13.3236 | 13.17198 | 13.14737 | 0.1516212 | 0.02460464 | 2.473145e-12 | 2.473145e-12
66.75959 | 13.3163 | 13.16882 | 13.14423 | 0.1474784 | 0.02459348 | 2.473145e-12 | 2.473145e-12
66.76959 | 13.3112 | 13.16567 | 13.14109 | 0.1455318 | 0.02458259 | 2.474922e-12 | 2.474922e-12
66.77959 | 13.3125 | 13.16252 | 13.13795 | 0.1499813 | 0.02457198 | 2.474922e-12 | 2.474922e-12
66.78959 | 13.3099 | 13.15937 | 13.13481 | 0.1505269 | 0.02456165 | 2.476699e-12 | 2.476699e-12
66.79958 | 13.2995 | 13.15623 | 13.13168 | 0.1432655 | 0.02455159 | 2.476699e-12 | 2.476699e-12
66.80958 | 13.301 | 13.1531 | 13.12855 | 0.1479034 | 0.0245418 | 2.478476e-12 | 2.478476e-12
66.81958 | 13.3042 | 13.14996 | 13.12543 | 0.1542374 | 0.02453228 | 2.478476e-12 | 2.478476e-12
66.82958 | 13.2916 | 13.14683 | 13.12231 | 0.1447675 | 0.02452303 | 2.480253e-12 | 2.480253e-12
66.83958 | 13.2984 | 13.14371 | 13.11919 | 0.1546938 | 0.02451405 | 2.482029e-12 | 2.482029e-12
66.84958 | 13.2921 | 13.14058 | 13.11608 | 0.1515161 | 0.02450534 | 2.48203e-12 | 2.48203e-12
66.85957 | 13.2933 | 13.13747 | 13.11297 | 0.1558315 | 0.02449691 | 2.483806e-12 | 2.483806e-12
66.86957 | 13.2849 | 13.13435 | 13.10987 | 0.150546 | 0.02448874 | 2.483806e-12 | 2.483806e-12
66.87957 | 13.2854 | 13.13124 | 13.10676 | 0.1541567 | 0.02448084 | 2.485583e-12 | 2.485583e-12
66.88957 | 13.278 | 13.12814 | 13.10366 | 0.1498635 | 0.02447321 | 2.48736e-12 | 2.48736e-12
66.89957 | 13.2848 | 13.12503 | 13.10057 | 0.1597663 | 0.02446584 | 2.48736e-12 | 2.48736e-12
66.90957 | 13.2714 | 13.12193 | 13.09748 | 0.1494653 | 0.02445874 | 2.489137e-12 | 2.489137e-12
66.91956 | 13.2704 | 13.11884 | 13.09439 | 0.1515572 | 0.02445191 | 2.490914e-12 | 2.490914e-12
66.92956 | 13.2652 | 13.11575 | 13.09131 | 0.1494483 | 0.02444535 | 2.490914e-12 | 2.490914e-12
66.93956 | 13.2609 | 13.11266 | 13.08823 | 0.1482355 | 0.02443905 | 2.49269e-12 | 2.49269e-12
66.94956 | 13.2648 | 13.10958 | 13.08515 | 0.1552188 | 0.02443301 | 2.494467e-12 | 2.494467e-12
66.95956 | 13.2545 | 13.1065 | 13.08207 | 0.1479982 | 0.02442724 | 2.496244e-12 | 2.496244e-12
66.96956 | 13.2474 | 13.10343 | 13.079 | 0.1439736 | 0.02442173 | 2.496244e-12 | 2.496244e-12
66.97955 | 13.2447 | 13.10036 | 13.07594 | 0.144342 | 0.0244165 | 2.498021e-12 | 2.498021e-12
66.98955 | 13.2389 | 13.09729 | 13.07288 | 0.1416095 | 0.02441152 | 2.499798e-12 | 2.499798e-12
66.99955 | 13.2273 | 13.09423 | 13.06982 | 0.1330732 | 0.0244068 | 2.501575e-12 | 2.501575e-12
67.00955 | 13.225 | 13.09117 | 13.06676 | 0.1338328 | 0.02440235 | 2.503351e-12 | 2.503351e-12
67.01955 | 13.2173 | 13.08811 | 13.06371 | 0.1291885 | 0.02439816 | 2.503351e-12 | 2.503351e-12
67.02955 | 13.2075 | 13.08506 | 13.06067 | 0.1224403 | 0.02439423 | 2.505128e-12 | 2.505128e-12
67.03954 | 13.1859 | 13.08201 | 13.05762 | 0.1038851 | 0.02439057 | 2.506905e-12 | 2.506905e-12
67.04954 | 13.2014 | 13.07897 | 13.05458 | 0.1224289 | 0.02438717 | 2.508682e-12 | 2.508682e-12
67.05954 | 13.1795 | 13.07593 | 13.05155 | 0.1035688 | 0.02438402 | 2.510459e-12 | 2.510459e-12
67.06954 | 13.1704 | 13.0729 | 13.04851 | 0.09750475 | 0.02438114 | 2.512235e-12 | 2.512235e-12
67.07954 | 13.1642 | 13.06986 | 13.04548 | 0.09433672 | 0.02437852 | 2.514012e-12 | 2.514012e-12
67.08954 | 13.1645 | 13.06684 | 13.04246 | 0.0976647 | 0.02437616 | 2.515789e-12 | 2.515789e-12
67.09953 | 13.154 | 13.06381 | 13.03944 | 0.0901857 | 0.02437406 | 2.517566e-12 | 2.517566e-12
67.10953 | 13.1437 | 13.06079 | 13.03642 | 0.08290573 | 0.02437222 | 2.519343e-12 | 2.519343e-12
67.11953 | 13.1357 | 13.05778 | 13.03341 | 0.07792179 | 0.02437063 | 2.521119e-12 | 2.521119e-12
67.12953 | 13.1323 | 13.05477 | 13.0304 | 0.07753386 | 0.02436931 | 2.522896e-12 | 2.522896e-12
67.13953 | 13.1189 | 13.05176 | 13.02739 | 0.06714194 | 0.02436824 | 2.524673e-12 | 2.524673e-12
67.14952 | 13.113 | 13.04876 | 13.02439 | 0.06424303 | 0.02436744 | 2.52645e-12 | 2.52645e-12
67.15952 | 13.1108 | 13.04576 | 13.02139 | 0.06504312 | 0.02436688 | 2.528226e-12 | 2.528226e-12
67.16952 | 13.0888 | 13.04276 | 13.01839 | 0.04603922 | 0.02436659 | 2.530003e-12 | 2.530003e-12
67.17952 | 13.0915 | 13.03977 | 13.0154 | 0.05173131 | 0.02436656 | 2.53178e-12 | 2.53178e-12
67.18952 | 13.0728 | 13.03678 | 13.01241 | 0.0360194 | 0.02436678 | 2.533557e-12 | 2.533557e-12
67.19952 | 13.0922 | 13.0338 | 13.00943 | 0.05840348 | 0.02436726 | 2.535334e-12 | 2.535334e-12
67.20951 | 13.0696 | 13.03082 | 13.00645 | 0.03878056 | 0.024368 | 2.53711e-12 | 2.53711e-12
67.21951 | 13.0639 | 13.02784 | 13.00347 | 0.03605661 | 0.024369 | 2.540664e-12 | 2.540664e-12
67.22951 | 13.0631 | 13.02487 | 13.0005 | 0.03822864 | 0.02437025 | 2.542441e-12 | 2.542441e-12
67.23951 | 13.0628 | 13.0219 | 12.99753 | 0.04089665 | 0.02437175 | 2.544218e-12 | 2.544218e-12
67.24951 | 13.0537 | 13.01894 | 12.99457 | 0.03476063 | 0.02437352 | 2.545994e-12 | 2.545994e-12
67.25951 | 13.0496 | 13.01598 | 12.9916 | 0.03362058 | 0.02437553 | 2.547771e-12 | 2.547771e-12
67.2695 | 13.0424 | 13.01303 | 12.98865 | 0.02937354 | 0.02437781 | 2.551325e-12 | 2.551325e-12
67.2795 | 13.0478 | 13.01007 | 12.98569 | 0.03772542 | 0.02438034 | 2.553101e-12 | 2.553101e-12
67.2895 | 13.0316 | 13.00713 | 12.98274 | 0.02447327 | 0.02438313 | 2.554878e-12 | 2.554878e-12
67.2995 | 13.0334 | 13.00418 | 12.9798 | 0.02921707 | 0.02438617 | 2.556655e-12 | 2.556655e-12
67.3095 | 13.0273 | 13.00124 | 12.97685 | 0.02605681 | 0.02438946 | 2.560208e-12 | 2.560208e-12
67.3195 | 13.0268 | 12.99831 | 12.97391 | 0.02849251 | 0.02439302 | 2.561985e-12 | 2.561985e-12
67.32949 | 13.0208 | 12.99538 | 12.97098 | 0.02542123 | 0.02439682 | 2.563762e-12 | 2.563762e-12
67.33949 | 13.0168 | 12.99245 | 12.96805 | 0.02434882 | 0.02440088 | 2.567316e-12 | 2.567316e-12
67.34949 | 13.0157 | 12.98953 | 12.96512 | 0.02617235 | 0.0244052 | 2.569092e-12 | 2.569092e-12
67.35949 | 13.0132 | 12.98661 | 12.9622 | 0.02659182 | 0.02440977 | 2.570869e-12 | 2.570869e-12
67.36949 | 13.01 | 12.98369 | 12.95928 | 0.02630722 | 0.02441459 | 2.574423e-12 | 2.574423e-12
67.37949 | 12.9941 | 12.98078 | 12.95636 | 0.01331854 | 0.02441967 | 2.576199e-12 | 2.576199e-12
67.38948 | 13.001 | 12.97788 | 12.95345 | 0.02312289 | 0.024425 | 2.579753e-12 | 2.579753e-12
67.39948 | 13.0079 | 12.97497 | 12.95054 | 0.03292607 | 0.02443059 | 2.58153e-12 | 2.58153e-12
67.40948 | 12.9923 | 12.97207 | 12.94764 | 0.02022517 | 0.02443643 | 2.583306e-12 | 2.583306e-12
67.41948 | 12.9835 | 12.96918 | 12.94474 | 0.01432018 | 0.02444253 | 2.58686e-12 | 2.58686e-12
67.42948 | 12.9839 | 12.96629 | 12.94184 | 0.0176111 | 0.02444888 | 2.588637e-12 | 2.588637e-12
67.43948 | 12.9779 | 12.9634 | 12.93895 | 0.01449794 | 0.02445549 | 2.59219e-12 | 2.59219e-12
67.44947 | 12.9679 | 12.96052 | 12.93606 | 0.007377792 | 0.02446234 | 2.593967e-12 | 2.593967e-12
67.45947 | 12.9543 | 12.95764 | 12.93317 | -0.003343563 | 0.02446945 | 2.59752e-12 | 2.59752e-12
67.46947 | 12.9584 | 12.95477 | 12.93029 | 0.003630981 | 0.02447682 | 2.599297e-12 | 2.599297e-12
67.47947 | 12.961 | 12.9519 | 12.92741 | 0.009101417 | 0.02448444 | 2.602851e-12 | 2.602851e-12
67.48947 | 12.9451 | 12.94903 | 12.92454 | -0.003932252 | 0.02449232 | 2.606404e-12 | 2.606404e-12
67.49947 | 12.9403 | 12.94617 | 12.92167 | -0.005870036 | 0.02450045 | 2.608181e-12 | 2.608181e-12
67.50946 | 12.9548 | 12.94331 | 12.91881 | 0.01148521 | 0.02450882 | 2.611735e-12 | 2.611735e-12
67.51946 | 12.9329 | 12.94046 | 12.91594 | -0.007560801 | 0.02451746 | 2.613511e-12 | 2.613511e-12
67.52946 | 12.9263 | 12.93761 | 12.91308 | -0.01131093 | 0.02452635 | 2.617065e-12 | 2.617065e-12
67.53946 | 12.9199 | 12.93477 | 12.91023 | -0.01486519 | 0.02453549 | 2.620618e-12 | 2.620618e-12
67.54946 | 12.9199 | 12.93192 | 12.90738 | -0.01202358 | 0.02454489 | 2.622395e-12 | 2.622395e-12
67.55945 | 12.916 | 12.92909 | 12.90453 | -0.01308893 | 0.02455454 | 2.625949e-12 | 2.625949e-12
67.56945 | 12.8994 | 12.92626 | 12.90169 | -0.02685558 | 0.02456444 | 2.629502e-12 | 2.629502e-12
67.57945 | 12.8996 | 12.92343 | 12.89885 | -0.02382637 | 0.02457461 | 2.633056e-12 | 2.633056e-12
67.58945 | 12.8941 | 12.9206 | 12.89602 | -0.0265013 | 0.02458502 | 2.634832e-12 | 2.634832e-12
67.59945 | 12.9001 | 12.91778 | 12.89318 | -0.01768037 | 0.02459569 | 2.638386e-12 | 2.638386e-12
67.60945 | 12.8864 | 12.91496 | 12.89036 | -0.02856359 | 0.02460662 | 2.641939e-12 | 2.641939e-12
67.61944 | 12.8919 | 12.91215 | 12.88754 | -0.02025378 | 0.02461779 | 2.645493e-12 | 2.645493e-12
67.62944 | 12.8901 | 12.90935 | 12.88472 | -0.01924531 | 0.02462923 | 2.64727e-12 | 2.64727e-12
67.63944 | 12.8793 | 12.90654 | 12.8819 | -0.02724099 | 0.02464091 | 2.650823e-12 | 2.650823e-12
67.64944 | 12.873 | 12.90374 | 12.87909 | -0.03074084 | 0.02465286 | 2.654377e-12 | 2.654377e-12
67.65944 | 12.8685 | 12.90094 | 12.87628 | -0.03244484 | 0.02466505 | 2.65793e-12 | 2.65793e-12
67.66944 | 12.8835 | 12.89815 | 12.87348 | -0.01465302 | 0.02467751 | 2.661484e-12 | 2.661484e-12
67.67943 | 12.8698 | 12.89537 | 12.87068 | -0.02556815 | 0.0246902 | 2.665037e-12 | 2.665037e-12
67.68943 | 12.8701 | 12.89258 | 12.86788 | -0.02248467 | 0.02470317 | 2.668591e-12 | 2.668591e-12
67.69943 | 12.8769 | 12.88981 | 12.86509 | -0.01290538 | 0.0247164 | 2.670368e-12 | 2.670368e-12
67.70943 | 12.8628 | 12.88703 | 12.8623 | -0.02423024 | 0.02472987 | 2.673921e-12 | 2.673921e-12
67.71943 | 12.8681 | 12.88426 | 12.85952 | -0.01615932 | 0.02474361 | 2.677474e-12 | 2.677474e-12
67.72943 | 12.8642 | 12.88149 | 12.85673 | -0.01729256 | 0.02475759 | 2.681028e-12 | 2.681028e-12
67.73942 | 12.8621 | 12.87873 | 12.85396 | -0.01663276 | 0.02477182 | 2.684581e-12 | 2.684581e-12
67.74942 | 12.8663 | 12.87597 | 12.85119 | -0.009674391 | 0.02478632 | 2.688135e-12 | 2.688135e-12
67.75942 | 12.8625 | 12.87322 | 12.84842 | -0.01072022 | 0.02480108 | 2.691688e-12 | 2.691688e-12
67.76942 | 12.856 | 12.87047 | 12.84565 | -0.01447025 | 0.02481609 | 2.695242e-12 | 2.695242e-12
67.77942 | 12.8609 | 12.86772 | 12.84289 | -0.006824485 | 0.02483136 | 2.698795e-12 | 2.698795e-12
67.78942 | 12.8617 | 12.86498 | 12.84014 | -0.003282928 | 0.02484689 | 2.704126e-12 | 2.704126e-12
67.79941 | 12.8615 | 12.86225 | 12.83739 | -0.0007483172 | 0.02486267 | 2.707679e-12 | 2.707679e-12
67.80941 | 12.8446 | 12.85952 | 12.83464 | -0.01491518 | 0.02487871 | 2.711232e-12 | 2.711232e-12
67.81941 | 12.8551 | 12.85679 | 12.83189 | -0.00168626 | 0.02489501 | 2.714786e-12 | 2.714786e-12
67.82941 | 12.8462 | 12.85406 | 12.82915 | -0.00786156 | 0.02491157 | 2.718339e-12 | 2.718339e-12
67.83941 | 12.8501 | 12.85134 | 12.82641 | -0.001241085 | 0.02492839 | 2.721893e-12 | 2.721893e-12
67.84941 | 12.8399 | 12.84862 | 12.82368 | -0.008724835 | 0.02494547 | 2.725446e-12 | 2.725446e-12
67.8594 | 12.849 | 12.84592 | 12.82095 | 0.003084474 | 0.02496279 | 2.730777e-12 | 2.730777e-12
67.8694 | 12.8476 | 12.84321 | 12.81823 | 0.004392263 | 0.02498039 | 2.73433e-12 | 2.73433e-12
67.8794 | 12.8382 | 12.8405 | 12.81551 | -0.002304183 | 0.02499825 | 2.737884e-12 | 2.737884e-12
67.8894 | 12.8355 | 12.8378 | 12.81279 | -0.00230487 | 0.02501636 | 2.741437e-12 | 2.741437e-12
67.8994 | 12.8399 | 12.83511 | 12.81008 | 0.004790202 | 0.02503474 | 2.744991e-12 | 2.744991e-12
67.9094 | 12.8387 | 12.83242 | 12.80737 | 0.006281025 | 0.02505338 | 2.750321e-12 | 2.750321e-12
67.91939 | 12.8361 | 12.82974 | 12.80466 | 0.006364916 | 0.02507225 | 2.753874e-12 | 2.753874e-12
67.92939 | 12.8345 | 12.82705 | 12.80196 | 0.007447243 | 0.02509141 | 2.757428e-12 | 2.757428e-12
67.93939 | 12.8319 | 12.82437 | 12.79926 | 0.007525313 | 0.02511083 | 2.762758e-12 | 2.762758e-12
67.94939 | 12.8329 | 12.8217 | 12.79657 | 0.01119913 | 0.02513051 | 2.766312e-12 | 2.766312e-12
67.95939 | 12.8293 | 12.81903 | 12.79388 | 0.01026867 | 0.02515046 | 2.769865e-12 | 2.769865e-12
67.96938 | 12.8248 | 12.81637 | 12.7912 | 0.008431296 | 0.02517065 | 2.775195e-12 | 2.775195e-12
67.97938 | 12.8242 | 12.81371 | 12.78852 | 0.01049232 | 0.02519112 | 2.778749e-12 | 2.778749e-12
67.98938 | 12.8199 | 12.81105 | 12.78584 | 0.008849066 | 0.02521185 | 2.784079e-12 | 2.784079e-12
67.99938 | 12.8228 | 12.8084 | 12.78317 | 0.01440154 | 0.02523284 | 2.787632e-12 | 2.787632e-12
68.00938 | 12.8201 | 12.80575 | 12.7805 | 0.01434973 | 0.0252541 | 2.792963e-12 | 2.792963e-12
68.01938 | 12.8158 | 12.80311 | 12.77783 | 0.01269365 | 0.02527563 | 2.796516e-12 | 2.796516e-12
68.02937 | 12.8174 | 12.80047 | 12.77517 | 0.01693064 | 0.02529739 | 2.801846e-12 | 2.801846e-12
68.03937 | 12.8082 | 12.79783 | 12.77251 | 0.01036599 | 0.02531945 | 2.8054e-12 | 2.8054e-12
68.04937 | 12.8151 | 12.7952 | 12.76986 | 0.01989705 | 0.02534176 | 2.81073e-12 | 2.81073e-12
68.05937 | 12.8096 | 12.79258 | 12.76721 | 0.01702381 | 0.02536435 | 2.814283e-12 | 2.814283e-12
68.06937 | 12.8092 | 12.78995 | 12.76457 | 0.01924628 | 0.0253872 | 2.819614e-12 | 2.819614e-12
68.07937 | 12.797 | 12.78734 | 12.76193 | 0.009664435 | 0.02541033 | 2.823167e-12 | 2.823167e-12
68.08936 | 12.7977 | 12.78472 | 12.75929 | 0.01297569 | 0.02543368 | 2.828497e-12 | 2.828497e-12
68.09936 | 12.8008 | 12.78211 | 12.75666 | 0.01868525 | 0.02545734 | 2.833828e-12 | 2.833828e-12
68.10936 | 12.7939 | 12.77951 | 12.75403 | 0.0143905 | 0.02548126 | 2.837381e-12 | 2.837381e-12
68.11936 | 12.781 | 12.77691 | 12.7514 | 0.004091435 | 0.02550545 | 2.842711e-12 | 2.842711e-12
68.12936 | 12.7841 | 12.77431 | 12.74878 | 0.00978806 | 0.02552991 | 2.848041e-12 | 2.848041e-12
68.13936 | 12.7847 | 12.77172 | 12.74617 | 0.01298036 | 0.02555464 | 2.851595e-12 | 2.851595e-12
68.14935 | 12.7831 | 12.76913 | 12.74355 | 0.01396575 | 0.02557962 | 2.856925e-12 | 2.856925e-12
68.15935 | 12.7732 | 12.76655 | 12.74095 | 0.006649413 | 0.02560489 | 2.862255e-12 | 2.862255e-12
68.16935 | 12.7752 | 12.76397 | 12.73834 | 0.01122875 | 0.02563042 | 2.867586e-12 | 2.867586e-12
68.17935 | 12.7683 | 12.7614 | 12.73574 | 0.006903746 | 0.02565624 | 2.871139e-12 | 2.871139e-12
68.18935 | 12.7672 | 12.75883 | 12.73314 | 0.008374411 | 0.02568232 | 2.876469e-12 | 2.876469e-12
68.19935 | 12.7659 | 12.75626 | 12.73055 | 0.00964074 | 0.02570868 | 2.881799e-12 | 2.881799e-12
68.20934 | 12.76 | 12.7537 | 12.72796 | 0.006300167 | 0.02573528 | 2.88713e-12 | 2.88713e-12
68.21934 | 12.7555 | 12.75114 | 12.72538 | 0.004357817 | 0.02576218 | 2.89246e-12 | 2.89246e-12
68.22934 | 12.7563 | 12.74859 | 12.7228 | 0.007711118 | 0.02578936 | 2.89779e-12 | 2.89779e-12
68.23934 | 12.7443 | 12.74604 | 12.72022 | -0.001739931 | 0.02581681 | 2.901344e-12 | 2.901344e-12
68.24934 | 12.7483 | 12.7435 | 12.71765 | 0.004804668 | 0.02584454 | 2.906674e-12 | 2.906674e-12
68.25934 | 12.7392 | 12.74096 | 12.71508 | -0.001755089 | 0.02587254 | 2.912004e-12 | 2.912004e-12
68.26933 | 12.7458 | 12.73842 | 12.71252 | 0.007378261 | 0.02590079 | 2.917334e-12 | 2.917334e-12
68.27933 | 12.7371 | 12.73589 | 12.70996 | 0.001209789 | 0.02592935 | 2.922664e-12 | 2.922664e-12
68.28933 | 12.7369 | 12.73336 | 12.7074 | 0.003536949 | 0.02595818 | 2.927995e-12 | 2.927995e-12
68.29933 | 12.7284 | 12.73084 | 12.70485 | -0.002440257 | 0.02598729 | 2.933325e-12 | 2.933325e-12
68.30933 | 12.7367 | 12.72832 | 12.70231 | 0.008378163 | 0.02601669 | 2.938655e-12 | 2.938655e-12
68.31933 | 12.724 | 12.72581 | 12.69976 | -0.001807789 | 0.02604636 | 2.943985e-12 | 2.943985e-12
68.32932 | 12.7281 | 12.7233 | 12.69722 | 0.004799375 | 0.02607627 | 2.949315e-12 | 2.949315e-12
68.33932 | 12.72 | 12.7208 | 12.69469 | -0.0007953305 | 0.0261065 | 2.954646e-12 | 2.954646e-12
68.34932 | 12.7092 | 12.71829 | 12.69216 | -0.009094421 | 0.02613702 | 2.961752e-12 | 2.961752e-12
68.35932 | 12.7165 | 12.7158 | 12.68963 | 0.0007021046 | 0.02616781 | 2.967083e-12 | 2.967083e-12
68.36932 | 12.7039 | 12.71331 | 12.68711 | -0.009405762 | 0.02619889 | 2.972413e-12 | 2.972413e-12
68.37931 | 12.6982 | 12.71082 | 12.68459 | -0.0126205 | 0.02623021 | 2.977743e-12 | 2.977743e-12
68.38931 | 12.7 | 12.70834 | 12.68208 | -0.008337152 | 0.02626185 | 2.983073e-12 | 2.983073e-12
68.39931 | 12.692 | 12.70586 | 12.67956 | -0.0138582 | 0.02629378 | 2.988404e-12 | 2.988404e-12
68.40931 | 12.6884 | 12.70338 | 12.67706 | -0.01498365 | 0.02632599 | 2.99551e-12 | 2.99551e-12
68.41931 | 12.6868 | 12.70091 | 12.67456 | -0.0141135 | 0.02635849 | 3.000841e-12 | 3.000841e-12
68.42931 | 12.6816 | 12.69845 | 12.67206 | -0.01684776 | 0.02639128 | 3.006171e-12 | 3.006171e-12
68.4393 | 12.6761 | 12.69599 | 12.66956 | -0.01988889 | 0.02642431 | 3.013278e-12 | 3.013278e-12
68.4493 | 12.6729 | 12.69353 | 12.66707 | -0.02063197 | 0.02645767 | 3.018608e-12 | 3.018608e-12
68.4593 | 12.6724 | 12.69108 | 12.66459 | -0.01867946 | 0.02649132 | 3.023938e-12 | 3.023938e-12
68.4693 | 12.6619 | 12.68863 | 12.66211 | -0.02673138 | 0.02652526 | 3.031045e-12 | 3.031045e-12
68.4793 | 12.6634 | 12.68619 | 12.65963 | -0.02278771 | 0.02655948 | 3.036375e-12 | 3.036375e-12
68.4893 | 12.6554 | 12.68375 | 12.65715 | -0.02834848 | 0.026594 | 3.041705e-12 | 3.041705e-12
68.49929 | 12.6465 | 12.68132 | 12.65469 | -0.0348161 | 0.02662878 | 3.048812e-12 | 3.048812e-12
68.50929 | 12.6496 | 12.67889 | 12.65222 | -0.02928572 | 0.02666388 | 3.054143e-12 | 3.054143e-12
68.51929 | 12.649 | 12.67646 | 12.64976 | -0.02745977 | 0.02669927 | 3.06125e-12 | 3.06125e-12
68.52929 | 12.6372 | 12.67404 | 12.6473 | -0.03683826 | 0.02673496 | 3.06658e-12 | 3.06658e-12
68.53929 | 12.6384 | 12.67162 | 12.64485 | -0.03322119 | 0.02677095 | 3.073687e-12 | 3.073687e-12
68.54929 | 12.6401 | 12.66921 | 12.6424 | -0.02910856 | 0.02680722 | 3.079017e-12 | 3.079017e-12
68.55928 | 12.6301 | 12.6668 | 12.63996 | -0.03670278 | 0.02684376 | 3.086124e-12 | 3.086124e-12
68.56928 | 12.6277 | 12.6644 | 12.63752 | -0.03669904 | 0.02688063 | 3.091454e-12 | 3.091454e-12
68.57928 | 12.6263 | 12.662 | 12.63508 | -0.03569975 | 0.0269178 | 3.098561e-12 | 3.098561e-12
68.58928 | 12.6251 | 12.6596 | 12.63265 | -0.03450492 | 0.02695527 | 3.105668e-12 | 3.105668e-12
68.59928 | 12.6143 | 12.65721 | 12.63022 | -0.04291454 | 0.02699304 | 3.110998e-12 | 3.110998e-12
68.60928 | 12.621 | 12.65483 | 12.6278 | -0.03382863 | 0.0270311 | 3.118105e-12 | 3.118105e-12
68.61927 | 12.6083 | 12.65245 | 12.62538 | -0.04414956 | 0.02706943 | 3.125212e-12 | 3.125212e-12
68.62927 | 12.6079 | 12.65007 | 12.62296 | -0.04217257 | 0.0271081 | 3.130542e-12 | 3.130542e-12
68.63927 | 12.6011 | 12.6477 | 12.62055 | -0.04660005 | 0.02714708 | 3.137649e-12 | 3.137649e-12
68.64927 | 12.5973 | 12.64533 | 12.61815 | -0.048032 | 0.02718635 | 3.144756e-12 | 3.144756e-12
68.65927 | 12.5945 | 12.64297 | 12.61574 | -0.04846843 | 0.02722593 | 3.151863e-12 | 3.151863e-12
68.66927 | 12.5871 | 12.64061 | 12.61334 | -0.05350933 | 0.02726582 | 3.157193e-12 | 3.157193e-12
68.67926 | 12.5841 | 12.63826 | 12.61095 | -0.05415707 | 0.02730597 | 3.1643e-12 | 3.1643e-12
68.68926 | 12.5801 | 12.63591 | 12.60856 | -0.05580693 | 0.02734647 | 3.171407e-12 | 3.171407e-12
68.69926 | 12.5789 | 12.63356 | 12.60617 | -0.05466128 | 0.02738728 | 3.178514e-12 | 3.178514e-12
68.70926 | 12.5691 | 12.63122 | 12.60379 | -0.06212013 | 0.0274284 | 3.18562e-12 | 3.18562e-12
68.71926 | 12.5673 | 12.62888 | 12.60141 | -0.06158346 | 0.02746982 | 3.192727e-12 | 3.192727e-12
68.72926 | 12.56 | 12.62655 | 12.59904 | -0.06655128 | 0.02751156 | 3.199834e-12 | 3.199834e-12
68.73925 | 12.5517 | 12.62423 | 12.59667 | -0.07252593 | 0.02755356 | 3.206941e-12 | 3.206941e-12
68.74925 | 12.551 | 12.6219 | 12.59431 | -0.07090276 | 0.02759593 | 3.214048e-12 | 3.214048e-12
68.75925 | 12.5432 | 12.61958 | 12.59195 | -0.07638408 | 0.0276386 | 3.221155e-12 | 3.221155e-12
68.76925 | 12.5369 | 12.61727 | 12.58959 | -0.08036992 | 0.02768159 | 3.228262e-12 | 3.228262e-12
68.77925 | 12.5325 | 12.61496 | 12.58724 | -0.08246025 | 0.0277249 | 3.235369e-12 | 3.235369e-12
68.78924 | 12.5269 | 12.61266 | 12.58489 | -0.08575741 | 0.02776848 | 3.242476e-12 | 3.242476e-12
68.79924 | 12.5216 | 12.61036 | 12.58254 | -0.08875677 | 0.02781241 | 3.249583e-12 | 3.249583e-12
68.80924 | 12.5211 | 12.60806 | 12.5802 | -0.08696065 | 0.02785667 | 3.25669e-12 | 3.25669e-12
68.81924 | 12.5093 | 12.60577 | 12.57787 | -0.09646905 | 0.02790125 | 3.263797e-12 | 3.263797e-12
68.82924 | 12.5051 | 12.60348 | 12.57554 | -0.09838198 | 0.02794614 | 3.270904e-12 | 3.270904e-12
68.83924 | 12.517 | 12.6012 | 12.57321 | -0.08419943 | 0.02799136 | 3.279787e-12 | 3.279787e-12
68.84923 | 12.5044 | 12.59892 | 12.57089 | -0.09452368 | 0.02803686 | 3.286894e-12 | 3.286894e-12
68.85923 | 12.4956 | 12.59665 | 12.56857 | -0.1010502 | 0.02808272 | 3.294001e-12 | 3.294001e-12
68.86923 | 12.4933 | 12.59438 | 12.56625 | -0.1010812 | 0.02812891 | 3.301108e-12 | 3.301108e-12
68.87923 | 12.489 | 12.59212 | 12.56394 | -0.1031168 | 0.02817542 | 3.309992e-12 | 3.309992e-12
68.88923 | 12.4929 | 12.58986 | 12.56163 | -0.09695692 | 0.02822226 | 3.317098e-12 | 3.317098e-12
68.89923 | 12.4781 | 12.5876 | 12.55933 | -0.1095016 | 0.02826943 | 3.324205e-12 | 3.324205e-12
68.90922 | 12.4806 | 12.58535 | 12.55704 | -0.104753 | 0.02831687 | 3.333089e-12 | 3.333089e-12
68.91922 | 12.4806 | 12.58311 | 12.55474 | -0.1025068 | 0.0283647 | 3.340196e-12 | 3.340196e-12
68.92922 | 12.4797 | 12.58087 | 12.55245 | -0.1011651 | 0.02841286 | 3.349079e-12 | 3.349079e-12
68.93922 | 12.4802 | 12.57863 | 12.55017 | -0.09842794 | 0.02846134 | 3.356186e-12 | 3.356186e-12
68.94922 | 12.4639 | 12.5764 | 12.54789 | -0.1124953 | 0.02851017 | 3.36507e-12 | 3.36507e-12
68.95922 | 12.4711 | 12.57417 | 12.54561 | -0.1030673 | 0.02855932 | 3.372177e-12 | 3.372177e-12
68.96921 | 12.4849 | 12.57195 | 12.54334 | -0.08704607 | 0.02860877 | 3.381061e-12 | 3.381061e-12
68.97921 | 12.4674 | 12.56973 | 12.54107 | -0.1023272 | 0.02865859 | 3.388168e-12 | 3.388168e-12
68.98921 | 12.4659 | 12.56751 | 12.5388 | -0.1016128 | 0.02870876 | 3.397051e-12 | 3.397051e-12
68.99921 | 12.4703 | 12.5653 | 12.53654 | -0.09500305 | 0.02875926 | 3.404158e-12 | 3.404158e-12
69.00921 | 12.4693 | 12.5631 | 12.53429 | -0.09379785 | 0.0288101 | 3.413042e-12 | 3.413042e-12
69.01921 | 12.4599 | 12.5609 | 12.53204 | -0.1009972 | 0.02886128 | 3.421925e-12 | 3.421925e-12
69.0292 | 12.4702 | 12.5587 | 12.52979 | -0.08850336 | 0.02891274 | 3.429032e-12 | 3.429032e-12
69.0392 | 12.4595 | 12.55651 | 12.52755 | -0.09701192 | 0.02896463 | 3.437916e-12 | 3.437916e-12
69.0492 | 12.4627 | 12.55433 | 12.52531 | -0.09162501 | 0.02901682 | 3.446799e-12 | 3.446799e-12
69.0592 | 12.473 | 12.55214 | 12.52307 | -0.07914273 | 0.0290694 | 3.453906e-12 | 3.453906e-12
69.0692 | 12.4575 | 12.54997 | 12.52084 | -0.092465 | 0.02912228 | 3.46279e-12 | 3.46279e-12
69.0792 | 12.4612 | 12.54779 | 12.51862 | -0.08659191 | 0.02917555 | 3.471674e-12 | 3.471674e-12
69.08919 | 12.4681 | 12.54563 | 12.5164 | -0.07752554 | 0.02922909 | 3.480557e-12 | 3.480557e-12
69.09919 | 12.4601 | 12.54346 | 12.51418 | -0.0833616 | 0.02928303 | 3.489441e-12 | 3.489441e-12
69.10919 | 12.4617 | 12.5413 | 12.51196 | -0.0796023 | 0.02933736 | 3.498324e-12 | 3.498324e-12
69.11919 | 12.4624 | 12.53915 | 12.50976 | -0.07674755 | 0.029392 | 3.507208e-12 | 3.507208e-12
69.12919 | 12.4555 | 12.537 | 12.50755 | -0.08149743 | 0.02944701 | 3.514315e-12 | 3.514315e-12
69.13918 | 12.4625 | 12.53485 | 12.50535 | -0.07235405 | 0.02950231 | 3.523199e-12 | 3.523199e-12
69.14918 | 12.4646 | 12.53271 | 12.50316 | -0.06811314 | 0.02955803 | 3.532082e-12 | 3.532082e-12
69.15918 | 12.4521 | 12.53058 | 12.50096 | -0.07847684 | 0.02961411 | 3.540966e-12 | 3.540966e-12
69.16918 | 12.4492 | 12.52845 | 12.49877 | -0.07924517 | 0.02967055 | 3.549849e-12 | 3.549849e-12
69.17918 | 12.4639 | 12.52632 | 12.49659 | -0.06241811 | 0.02972736 | 3.56051e-12 | 3.56051e-12
69.18918 | 12.4604 | 12.5242 | 12.49441 | -0.06379567 | 0.02978451 | 3.569393e-12 | 3.569393e-12
69.19917 | 12.456 | 12.52208 | 12.49224 | -0.06607997 | 0.02984198 | 3.578277e-12 | 3.578277e-12
69.20917 | 12.4487 | 12.51997 | 12.49007 | -0.07126677 | 0.02989987 | 3.587161e-12 | 3.587161e-12
69.21917 | 12.4548 | 12.51786 | 12.4879 | -0.06305821 | 0.02995812 | 3.596044e-12 | 3.596044e-12
69.22917 | 12.4567 | 12.51575 | 12.48574 | -0.05905427 | 0.03001674 | 3.604928e-12 | 3.604928e-12
69.23917 | 12.444 | 12.51365 | 12.48358 | -0.06965497 | 0.03007573 | 3.615588e-12 | 3.615588e-12
69.24917 | 12.4425 | 12.51156 | 12.48143 | -0.06906031 | 0.03013509 | 3.624472e-12 | 3.624472e-12
69.25916 | 12.4509 | 12.50947 | 12.47928 | -0.05857237 | 0.03019476 | 3.633356e-12 | 3.633356e-12
69.26916 | 12.4424 | 12.50739 | 12.47713 | -0.06498698 | 0.03025486 | 3.644016e-12 | 3.644016e-12
69.27916 | 12.4509 | 12.50531 | 12.47499 | -0.05440624 | 0.03031534 | 3.6529e-12 | 3.6529e-12
69.28916 | 12.4304 | 12.50323 | 12.47285 | -0.07283015 | 0.03037619 | 3.661783e-12 | 3.661783e-12
69.29916 | 12.4378 | 12.50116 | 12.47072 | -0.0633587 | 0.03043741 | 3.672444e-12 | 3.672444e-12
69.30916 | 12.4375 | 12.49909 | 12.46859 | -0.06159191 | 0.03049902 | 3.681327e-12 | 3.681327e-12
69.31915 | 12.4335 | 12.49703 | 12.46647 | -0.06353183 | 0.03056094 | 3.691987e-12 | 3.691987e-12
69.32915 | 12.4277 | 12.49497 | 12.46435 | -0.06727434 | 0.03062331 | 3.700871e-12 | 3.700871e-12
69.33915 | 12.4228 | 12.49292 | 12.46224 | -0.07012151 | 0.03068605 | 3.711531e-12 | 3.711531e-12
69.34915 | 12.4231 | 12.49087 | 12.46012 | -0.06777335 | 0.03074918 | 3.720415e-12 | 3.720415e-12
69.35915 | 12.4287 | 12.48883 | 12.45802 | -0.06012985 | 0.0308127 | 3.731075e-12 | 3.731075e-12
69.36915 | 12.4131 | 12.48679 | 12.45591 | -0.07369102 | 0.03087659 | 3.739959e-12 | 3.739959e-12
69.37914 | 12.4119 | 12.48476 | 12.45382 | -0.07285889 | 0.03094082 | 3.750619e-12 | 3.750619e-12
69.38914 | 12.4089 | 12.48273 | 12.45172 | -0.0738294 | 0.0310055 | 3.76128e-12 | 3.76128e-12
69.39914 | 12.4061 | 12.4807 | 12.44963 | -0.07460457 | 0.03107056 | 3.770163e-12 | 3.770163e-12
69.40914 | 12.419 | 12.47868 | 12.44755 | -0.05968443 | 0.03113602 | 3.780824e-12 | 3.780824e-12
69.41914 | 12.3903 | 12.47667 | 12.44547 | -0.08636897 | 0.03120187 | 3.791484e-12 | 3.791484e-12
69.42914 | 12.3899 | 12.47466 | 12.44339 | -0.08475819 | 0.03126812 | 3.802144e-12 | 3.802144e-12
69.43913 | 12.395 | 12.47265 | 12.44132 | -0.0776541 | 0.0313347 | 3.812805e-12 | 3.812805e-12
69.44913 | 12.3921 | 12.47065 | 12.43925 | -0.07855269 | 0.03140174 | 3.821688e-12 | 3.821688e-12
69.45913 | 12.3901 | 12.46866 | 12.43719 | -0.07855597 | 0.03146918 | 3.832349e-12 | 3.832349e-12
69.46913 | 12.3805 | 12.46666 | 12.43513 | -0.08616394 | 0.03153702 | 3.843009e-12 | 3.843009e-12
69.47913 | 12.3849 | 12.46468 | 12.43307 | -0.0797766 | 0.03160527 | 3.853669e-12 | 3.853669e-12
69.48913 | 12.3795 | 12.46269 | 12.43102 | -0.08319396 | 0.03167391 | 3.86433e-12 | 3.86433e-12
69.49912 | 12.3809 | 12.46072 | 12.42898 | -0.079818 | 0.0317429 | 3.87499e-12 | 3.87499e-12
69.50912 | 12.3715 | 12.45874 | 12.42693 | -0.08724477 | 0.03181236 | 3.88565e-12 | 3.88565e-12
69.51912 | 12.3664 | 12.45678 | 12.42489 | -0.09037623 | 0.03188223 | 3.896311e-12 | 3.896311e-12
69.52912 | 12.3773 | 12.45481 | 12.42286 | -0.0775124 | 0.03195251 | 3.906971e-12 | 3.906971e-12
69.53912 | 12.3675 | 12.45285 | 12.42083 | -0.08535328 | 0.0320232 | 3.917631e-12 | 3.917631e-12
69.54911 | 12.3669 | 12.4509 | 12.41881 | -0.08400083 | 0.03209423 | 3.930068e-12 | 3.930068e-12
69.55911 | 12.3553 | 12.44895 | 12.41679 | -0.09365113 | 0.03216575 | 3.940729e-12 | 3.940729e-12
69.56911 | 12.3684 | 12.44701 | 12.41477 | -0.07860615 | 0.03223768 | 3.951389e-12 | 3.951389e-12
69.57911 | 12.3584 | 12.44507 | 12.41276 | -0.08666589 | 0.03231004 | 3.96205e-12 | 3.96205e-12
69.58911 | 12.3607 | 12.44313 | 12.41075 | -0.08243035 | 0.03238281 | 3.974487e-12 | 3.974487e-12
69.59911 | 12.3616 | 12.4412 | 12.40874 | -0.07959954 | 0.032456 | 3.985147e-12 | 3.985147e-12
69.6091 | 12.3493 | 12.43928 | 12.40675 | -0.08997537 | 0.03252954 | 3.995807e-12 | 3.995807e-12
69.6191 | 12.3507 | 12.43735 | 12.40475 | -0.08665401 | 0.03260359 | 4.008244e-12 | 4.008244e-12
69.6291 | 12.3494 | 12.43544 | 12.40276 | -0.08603737 | 0.03267805 | 4.018904e-12 | 4.018904e-12
69.6391 | 12.3507 | 12.43353 | 12.40077 | -0.08282547 | 0.03275294 | 4.029565e-12 | 4.029565e-12
69.6491 | 12.3525 | 12.43162 | 12.39879 | -0.07911831 | 0.03282827 | 4.042002e-12 | 4.042002e-12
69.6591 | 12.3374 | 12.42972 | 12.39681 | -0.09231588 | 0.03290402 | 4.052663e-12 | 4.052663e-12
69.66909 | 12.3438 | 12.42782 | 12.39484 | -0.08402009 | 0.03298013 | 4.0651e-12 | 4.0651e-12
69.67909 | 12.3446 | 12.42593 | 12.39287 | -0.08132714 | 0.03305675 | 4.077537e-12 | 4.077537e-12
69.68909 | 12.3282 | 12.42404 | 12.39091 | -0.09583894 | 0.03313381 | 4.088197e-12 | 4.088197e-12
69.69909 | 12.3309 | 12.42216 | 12.38894 | -0.09125548 | 0.0332113 | 4.100634e-12 | 4.100634e-12
69.70909 | 12.3412 | 12.42028 | 12.38699 | -0.07907678 | 0.03328923 | 4.111294e-12 | 4.111294e-12
69.71909 | 12.3262 | 12.4184 | 12.38504 | -0.09220283 | 0.03336761 | 4.123731e-12 | 4.123731e-12
69.72908 | 12.3227 | 12.41654 | 12.38309 | -0.0938355 | 0.03344635 | 4.136168e-12 | 4.136168e-12
69.73908 | 12.3287 | 12.41467 | 12.38115 | -0.08597105 | 0.03352561 | 4.148605e-12 | 4.148605e-12
69.74908 | 12.3332 | 12.41281 | 12.37921 | -0.07961136 | 0.03360531 | 4.159266e-12 | 4.159266e-12
69.75908 | 12.3154 | 12.41096 | 12.37727 | -0.09555643 | 0.03368546 | 4.171703e-12 | 4.171703e-12
69.76908 | 12.3234 | 12.40911 | 12.37534 | -0.08570627 | 0.03376607 | 4.18414e-12 | 4.18414e-12
69.77908 | 12.3177 | 12.40726 | 12.37341 | -0.08956087 | 0.03384712 | 4.196577e-12 | 4.196577e-12
69.78907 | 12.3214 | 12.40542 | 12.37149 | -0.08402208 | 0.03392855 | 4.209014e-12 | 4.209014e-12
69.79907 | 12.3152 | 12.40359 | 12.36958 | -0.08838622 | 0.03401051 | 4.221451e-12 | 4.221451e-12
69.80907 | 12.3248 | 12.40176 | 12.36766 | -0.07695513 | 0.03409293 | 4.233888e-12 | 4.233888e-12
69.81907 | 12.3114 | 12.39993 | 12.36575 | -0.08852881 | 0.0341758 | 4.246325e-12 | 4.246325e-12
69.82907 | 12.3156 | 12.39811 | 12.36385 | -0.08250727 | 0.03425913 | 4.258762e-12 | 4.258762e-12
69.83907 | 12.321 | 12.39629 | 12.36195 | -0.07529051 | 0.03434293 | 4.271199e-12 | 4.271199e-12
69.84906 | 12.3158 | 12.39448 | 12.36005 | -0.07868034 | 0.03442711 | 4.283636e-12 | 4.283636e-12
69.85906 | 12.3152 | 12.39267 | 12.35816 | -0.07747314 | 0.03451183 | 4.296073e-12 | 4.296073e-12
69.86906 | 12.3156 | 12.39087 | 12.35627 | -0.07527072 | 0.03459702 | 4.310287e-12 | 4.310287e-12
69.87906 | 12.3158 | 12.38907 | 12.35439 | -0.0732731 | 0.03468268 | 4.322724e-12 | 4.322724e-12
69.88906 | 12.3156 | 12.38728 | 12.35251 | -0.07168026 | 0.03476881 | 4.335161e-12 | 4.335161e-12
69.89906 | 12.3199 | 12.38549 | 12.35064 | -0.06559222 | 0.03485541 | 4.347598e-12 | 4.347598e-12
69.90905 | 12.3156 | 12.38371 | 12.34877 | -0.06811075 | 0.0349424 | 4.361812e-12 | 4.361812e-12
69.91905 | 12.3179 | 12.38193 | 12.3469 | -0.06403229 | 0.03502995 | 4.374249e-12 | 4.374249e-12
69.92905 | 12.3117 | 12.38016 | 12.34504 | -0.06845863 | 0.03511798 | 4.386686e-12 | 4.386686e-12
69.93905 | 12.3119 | 12.37839 | 12.34318 | -0.06648977 | 0.03520649 | 4.4009e-12 | 4.4009e-12
69.94905 | 12.3028 | 12.37663 | 12.34133 | -0.07382572 | 0.03529548 | 4.413337e-12 | 4.413337e-12
69.95904 | 12.3055 | 12.37487 | 12.33948 | -0.06936823 | 0.03538486 | 4.427551e-12 | 4.427551e-12
69.96904 | 12.3166 | 12.37311 | 12.33764 | -0.05651377 | 0.03547481 | 4.439988e-12 | 4.439988e-12
69.97904 | 12.2975 | 12.37136 | 12.3358 | -0.07386413 | 0.03556526 | 4.454202e-12 | 4.454202e-12
69.98904 | 12.3026 | 12.36962 | 12.33396 | -0.0670193 | 0.03565618 | 4.468415e-12 | 4.468415e-12
69.99904 | 12.2916 | 12.36788 | 12.33213 | -0.07627929 | 0.03574761 | 4.480852e-12 | 4.480852e-12
70.00904 | 12.3011 | 12.36614 | 12.3303 | -0.06504409 | 0.03583951 | 4.495066e-12 | 4.495066e-12
70.01903 | 12.2901 | 12.36442 | 12.32848 | -0.07431543 | 0.03593183 | 4.50928e-12 | 4.50928e-12
70.02903 | 12.2889 | 12.36269 | 12.32667 | -0.07378987 | 0.03602473 | 4.521717e-12 | 4.521717e-12
70.03903 | 12.2819 | 12.36097 | 12.32485 | -0.07906912 | 0.03611813 | 4.535931e-12 | 4.535931e-12
70.04903 | 12.2858 | 12.35925 | 12.32304 | -0.07345319 | 0.03621203 | 4.550145e-12 | 4.550145e-12
70.05903 | 12.2756 | 12.35754 | 12.32124 | -0.08194209 | 0.03630642 | 4.564358e-12 | 4.564358e-12
70.06903 | 12.2715 | 12.35584 | 12.31943 | -0.08433582 | 0.03640133 | 4.578572e-12 | 4.578572e-12
70.07902 | 12.2799 | 12.35414 | 12.31764 | -0.07423608 | 0.03649664 | 4.592786e-12 | 4.592786e-12
70.08902 | 12.2646 | 12.35244 | 12.31585 | -0.08783947 | 0.03659255 | 4.605223e-12 | 4.605223e-12
70.09902 | 12.2685 | 12.35075 | 12.31406 | -0.08224768 | 0.03668897 | 4.619437e-12 | 4.619437e-12
70.10902 | 12.2645 | 12.34906 | 12.31227 | -0.08456074 | 0.0367859 | 4.63365e-12 | 4.63365e-12
70.11902 | 12.2594 | 12.34738 | 12.3105 | -0.08797863 | 0.03688335 | 4.649641e-12 | 4.649641e-12
70.12902 | 12.2574 | 12.3457 | 12.30872 | -0.08830135 | 0.0369813 | 4.663855e-12 | 4.663855e-12
70.13901 | 12.2493 | 12.34403 | 12.30695 | -0.0947306 | 0.03707968 | 4.678069e-12 | 4.678069e-12
70.14901 | 12.2522 | 12.34236 | 12.30518 | -0.090163 | 0.03717867 | 4.692282e-12 | 4.692282e-12
70.15901 | 12.2505 | 12.3407 | 12.30342 | -0.09020025 | 0.03727818 | 4.706496e-12 | 4.706496e-12
70.16901 | 12.2519 | 12.33904 | 12.30166 | -0.08714235 | 0.03737821 | 4.72071e-12 | 4.72071e-12
70.17901 | 12.2401 | 12.33739 | 12.29991 | -0.0972893 | 0.03747877 | 4.7367e-12 | 4.7367e-12
70.18901 | 12.2499 | 12.33574 | 12.29816 | -0.0858411 | 0.03757985 | 4.750914e-12 | 4.750914e-12
70.199 | 12.2366 | 12.3341 | 12.29642 | -0.09749939 | 0.03768135 | 4.765128e-12 | 4.765128e-12
70.209 | 12.2438 | 12.33246 | 12.29468 | -0.08866088 | 0.03778349 | 4.781118e-12 | 4.781118e-12
70.219 | 12.2346 | 12.33083 | 12.29294 | -0.09622719 | 0.03788611 | 4.795332e-12 | 4.795332e-12
70.229 | 12.2304 | 12.3292 | 12.29121 | -0.0987984 | 0.03798931 | 4.809546e-12 | 4.809546e-12
70.239 | 12.2415 | 12.32757 | 12.28948 | -0.08607447 | 0.03809305 | 4.825536e-12 | 4.825536e-12
70.249 | 12.2265 | 12.32596 | 12.28776 | -0.0994554 | 0.03819732 | 4.83975e-12 | 4.83975e-12
70.25899 | 12.2354 | 12.32434 | 12.28604 | -0.08894281 | 0.03830202 | 4.855741e-12 | 4.855741e-12
70.26899 | 12.2247 | 12.32273 | 12.28433 | -0.09803345 | 0.03840736 | 4.871731e-12 | 4.871731e-12
70.27899 | 12.2343 | 12.32113 | 12.28262 | -0.08682897 | 0.03851325 | 4.885945e-12 | 4.885945e-12
70.28899 | 12.222 | 12.31953 | 12.28091 | -0.09752935 | 0.03861968 | 4.901936e-12 | 4.901936e-12
70.29899 | 12.2269 | 12.31793 | 12.27921 | -0.09103461 | 0.03872666 | 4.917926e-12 | 4.917926e-12
70.30899 | 12.2253 | 12.31634 | 12.27751 | -0.09104473 | 0.03883418 | 4.93214e-12 | 4.93214e-12
70.31898 | 12.2177 | 12.31476 | 12.27582 | -0.0970613 | 0.03894214 | 4.94813e-12 | 4.94813e-12
70.32898 | 12.2229 | 12.31318 | 12.27413 | -0.09028117 | 0.03905077 | 4.964121e-12 | 4.964121e-12
70.33898 | 12.2163 | 12.31161 | 12.27245 | -0.0953059 | 0.03915994 | 4.980111e-12 | 4.980111e-12
70.34898 | 12.2111 | 12.31004 | 12.27077 | -0.09893552 | 0.03926967 | 4.994325e-12 | 4.994325e-12
70.35898 | 12.2139 | 12.30847 | 12.26909 | -0.09457002 | 0.03937996 | 5.010316e-12 | 5.010316e-12
70.36897 | 12.2053 | 12.30691 | 12.26742 | -0.1016109 | 0.0394907 | 5.026306e-12 | 5.026306e-12
70.37897 | 12.2093 | 12.30536 | 12.26575 | -0.0960552 | 0.0396021 | 5.042297e-12 | 5.042297e-12
70.38897 | 12.2076 | 12.3038 | 12.26409 | -0.09620433 | 0.03971406 | 5.058287e-12 | 5.058287e-12
70.39897 | 12.2008 | 12.30226 | 12.26243 | -0.1014584 | 0.03982659 | 5.074278e-12 | 5.074278e-12
70.40897 | 12.2066 | 12.30072 | 12.26078 | -0.09411726 | 0.03993969 | 5.090268e-12 | 5.090268e-12
70.41897 | 12.1947 | 12.29918 | 12.25913 | -0.104481 | 0.04005335 | 5.108035e-12 | 5.108035e-12
70.42896 | 12.1977 | 12.29765 | 12.25748 | -0.09995124 | 0.04016745 | 5.124026e-12 | 5.124026e-12
70.43896 | 12.19 | 12.29612 | 12.25584 | -0.1061248 | 0.04028225 | 5.140016e-12 | 5.140016e-12
70.44896 | 12.1892 | 12.2946 | 12.25421 | -0.1054033 | 0.04039763 | 5.156007e-12 | 5.156007e-12
70.45896 | 12.1808 | 12.29309 | 12.25257 | -0.1122866 | 0.04051357 | 5.171997e-12 | 5.171997e-12
70.46896 | 12.1915 | 12.29157 | 12.25094 | -0.1000748 | 0.0406301 | 5.189764e-12 | 5.189764e-12
70.47896 | 12.1739 | 12.29007 | 12.24932 | -0.116168 | 0.04074722 | 5.205755e-12 | 5.205755e-12
70.48895 | 12.1856 | 12.28857 | 12.2477 | -0.1029675 | 0.04086476 | 5.221746e-12 | 5.221746e-12
70.49895 | 12.1762 | 12.28707 | 12.24609 | -0.1108705 | 0.04098302 | 5.239513e-12 | 5.239513e-12
70.50895 | 12.1731 | 12.28558 | 12.24448 | -0.1124783 | 0.04110186 | 5.255503e-12 | 5.255503e-12
70.51895 | 12.1812 | 12.28409 | 12.24287 | -0.102891 | 0.0412213 | 5.271494e-12 | 5.271494e-12
70.52895 | 12.1618 | 12.28261 | 12.24127 | -0.1208086 | 0.04134131 | 5.289261e-12 | 5.289261e-12
70.53895 | 12.1677 | 12.28113 | 12.23967 | -0.1134312 | 0.04146191 | 5.305251e-12 | 5.305251e-12
70.54894 | 12.1654 | 12.27966 | 12.23808 | -0.1142601 | 0.04158299 | 5.323018e-12 | 5.323018e-12
70.55894 | 12.1594 | 12.27819 | 12.23649 | -0.1187924 | 0.04170477 | 5.340786e-12 | 5.340786e-12
70.56894 | 12.1565 | 12.27673 | 12.2349 | -0.1202296 | 0.04182715 | 5.356776e-12 | 5.356776e-12
70.57894 | 12.1613 | 12.27527 | 12.23332 | -0.1139718 | 0.04195011 | 5.374543e-12 | 5.374543e-12
70.58894 | 12.1456 | 12.27382 | 12.23175 | -0.1282188 | 0.04207368 | 5.392311e-12 | 5.392311e-12
70.59894 | 12.1562 | 12.27237 | 12.23017 | -0.1161708 | 0.04219785 | 5.408301e-12 | 5.408301e-12
70.60893 | 12.1544 | 12.27093 | 12.22861 | -0.1165291 | 0.04232249 | 5.426068e-12 | 5.426068e-12
70.61893 | 12.1526 | 12.26949 | 12.22704 | -0.1168909 | 0.04244785 | 5.443836e-12 | 5.443836e-12
70.62893 | 12.143 | 12.26806 | 12.22548 | -0.1250576 | 0.04257382 | 5.461603e-12 | 5.461603e-12
70.63893 | 12.1555 | 12.26663 | 12.22393 | -0.1111292 | 0.04270039 | 5.477593e-12 | 5.477593e-12
70.64893 | 12.1361 | 12.26521 | 12.22238 | -0.1291057 | 0.04282757 | 5.495361e-12 | 5.495361e-12
70.65893 | 12.1475 | 12.26379 | 12.22083 | -0.1162871 | 0.04295535 | 5.513128e-12 | 5.513128e-12
70.66892 | 12.1447 | 12.26237 | 12.21929 | -0.1176749 | 0.04308362 | 5.530895e-12 | 5.530895e-12
70.67892 | 12.1369 | 12.26097 | 12.21775 | -0.1240662 | 0.04321262 | 5.548662e-12 | 5.548662e-12
70.68892 | 12.1351 | 12.25956 | 12.21622 | -0.1244623 | 0.04334223 | 5.566429e-12 | 5.566429e-12
70.69892 | 12.1417 | 12.25816 | 12.21469 | -0.1164634 | 0.04347246 | 5.584197e-12 | 5.584197e-12
70.70892 | 12.1439 | 12.25677 | 12.21317 | -0.1128694 | 0.0436033 | 5.601964e-12 | 5.601964e-12
70.71891 | 12.1316 | 12.25538 | 12.21165 | -0.1237818 | 0.04373463 | 5.619731e-12 | 5.619731e-12
70.72891 | 12.1361 | 12.254 | 12.21013 | -0.1178976 | 0.0438667 | 5.639275e-12 | 5.639275e-12
70.73891 | 12.1228 | 12.25262 | 12.20862 | -0.1298184 | 0.0439994 | 5.657042e-12 | 5.657042e-12
70.74891 | 12.1303 | 12.25124 | 12.20711 | -0.120944 | 0.04413271 | 5.674809e-12 | 5.674809e-12
70.75891 | 12.1288 | 12.24987 | 12.20561 | -0.1210746 | 0.04426664 | 5.692577e-12 | 5.692577e-12
70.76891 | 12.1339 | 12.24851 | 12.20411 | -0.1146101 | 0.0444012 | 5.710344e-12 | 5.710344e-12
70.7789 | 12.1257 | 12.24715 | 12.20262 | -0.121452 | 0.04453625 | 5.729888e-12 | 5.729888e-12
70.7889 | 12.1133 | 12.2458 | 12.20113 | -0.1324973 | 0.04467205 | 5.747655e-12 | 5.747655e-12
70.7989 | 12.1245 | 12.24445 | 12.19964 | -0.1199476 | 0.04480848 | 5.765422e-12 | 5.765422e-12
70.8089 | 12.1287 | 12.2431 | 12.19816 | -0.1144028 | 0.04494555 | 5.784966e-12 | 5.784966e-12
70.8189 | 12.111 | 12.24176 | 12.19668 | -0.1307629 | 0.04508323 | 5.802733e-12 | 5.802733e-12
70.8289 | 12.1118 | 12.24043 | 12.19521 | -0.128628 | 0.04522155 | 5.822277e-12 | 5.822277e-12
70.83889 | 12.107 | 12.2391 | 12.19374 | -0.1320993 | 0.04536036 | 5.840044e-12 | 5.840044e-12
70.84889 | 12.1189 | 12.23777 | 12.19227 | -0.1188741 | 0.04549994 | 5.859588e-12 | 5.859588e-12
70.85889 | 12.0997 | 12.23645 | 12.19081 | -0.136754 | 0.04564015 | 5.877356e-12 | 5.877356e-12
70.86889 | 12.105 | 12.23514 | 12.18936 | -0.1301387 | 0.045781 | 5.896899e-12 | 5.896899e-12
70.87889 | 12.1084 | 12.23383 | 12.18791 | -0.1254283 | 0.04592249 | 5.914667e-12 | 5.914667e-12
70.88889 | 12.099 | 12.23252 | 12.18646 | -0.1335229 | 0.04606461 | 5.934211e-12 | 5.934211e-12
70.89888 | 12.0995 | 12.23122 | 12.18502 | -0.1317237 | 0.04620722 | 5.951978e-12 | 5.951978e-12
70.90888 | 12.0872 | 12.22993 | 12.18358 | -0.1427281 | 0.04635062 | 5.971522e-12 | 5.971522e-12
70.91888 | 12.0966 | 12.22864 | 12.18214 | -0.1320375 | 0.04649466 | 5.991066e-12 | 5.991066e-12
70.92888 | 12.0901 | 12.22735 | 12.18071 | -0.1372517 | 0.04663933 | 6.01061e-12 | 6.01061e-12
70.93888 | 12.0896 | 12.22607 | 12.17929 | -0.1364709 | 0.04678464 | 6.028377e-12 | 6.028377e-12
70.94888 | 12.0899 | 12.2248 | 12.17786 | -0.134895 | 0.0469306 | 6.047921e-12 | 6.047921e-12
70.95887 | 12.0827 | 12.22353 | 12.17645 | -0.1408253 | 0.04707706 | 6.067465e-12 | 6.067465e-12
70.96887 | 12.0853 | 12.22226 | 12.17503 | -0.1369593 | 0.0472243 | 6.087009e-12 | 6.087009e-12
70.97887 | 12.0791 | 12.221 | 12.17363 | -0.1418981 | 0.04737218 | 6.106553e-12 | 6.106553e-12
70.98887 | 12.0799 | 12.21974 | 12.17222 | -0.1398419 | 0.04752071 | 6.12432e-12 | 6.12432e-12
70.99887 | 12.0842 | 12.21849 | 12.17082 | -0.1342906 | 0.04766989 | 6.143864e-12 | 6.143864e-12
71.00887 | 12.086 | 12.21724 | 12.16942 | -0.1312442 | 0.04781971 | 6.163408e-12 | 6.163408e-12
71.01886 | 12.0763 | 12.216 | 12.16803 | -0.139704 | 0.04797002 | 6.182951e-12 | 6.182951e-12
71.02886 | 12.0742 | 12.21477 | 12.16665 | -0.1405675 | 0.04812114 | 6.202496e-12 | 6.202496e-12
71.03886 | 12.0773 | 12.21354 | 12.16526 | -0.1362358 | 0.0482729 | 6.222039e-12 | 6.222039e-12
71.04886 | 12.0784 | 12.21231 | 12.16388 | -0.1339091 | 0.04842531 | 6.241583e-12 | 6.241583e-12
71.05886 | 12.0826 | 12.21109 | 12.16251 | -0.1284873 | 0.04857836 | 6.261127e-12 | 6.261127e-12
71.06886 | 12.073 | 12.20987 | 12.16114 | -0.1368704 | 0.04873207 | 6.280671e-12 | 6.280671e-12
71.07885 | 12.0785 | 12.20866 | 12.15977 | -0.1301597 | 0.04888627 | 6.300215e-12 | 6.300215e-12
71.08885 | 12.0727 | 12.20745 | 12.15841 | -0.1347526 | 0.04904127 | 6.319759e-12 | 6.319759e-12
71.09885 | 12.0702 | 12.20625 | 12.15705 | -0.1360504 | 0.04919691 | 6.339303e-12 | 6.339303e-12
71.10885 | 12.082 | 12.20505 | 12.1557 | -0.1230531 | 0.04935321 | 6.360623e-12 | 6.360623e-12
71.11885 | 12.0736 | 12.20386 | 12.15435 | -0.1302608 | 0.04951016 | 6.380168e-12 | 6.380168e-12
71.12884 | 12.0747 | 12.20267 | 12.15301 | -0.1279745 | 0.0496676 | 6.399712e-12 | 6.399712e-12
71.13884 | 12.0759 | 12.20149 | 12.15167 | -0.125592 | 0.04982584 | 6.419255e-12 | 6.419255e-12
71.14884 | 12.0738 | 12.20031 | 12.15033 | -0.1265144 | 0.04998474 | 6.4388e-12 | 6.4388e-12
71.15884 | 12.0718 | 12.19914 | 12.149 | -0.1273416 | 0.05014428 | 6.46012e-12 | 6.46012e-12
71.16884 | 12.0686 | 12.19797 | 12.14767 | -0.1293738 | 0.05030447 | 6.479664e-12 | 6.479664e-12
71.17884 | 12.0692 | 12.19681 | 12.14635 | -0.1276108 | 0.05046531 | 6.499208e-12 | 6.499208e-12
71.18883 | 12.0691 | 12.19565 | 12.14503 | -0.1265539 | 0.05062664 | 6.518752e-12 | 6.518752e-12
71.19883 | 12.0699 | 12.1945 | 12.14371 | -0.1246008 | 0.05078877 | 6.540072e-12 | 6.540072e-12
71.20883 | 12.0642 | 12.19335 | 12.1424 | -0.1291525 | 0.05095155 | 6.559616e-12 | 6.559616e-12
71.21883 | 12.0531 | 12.19221 | 12.14109 | -0.1391091 | 0.05111498 | 6.57916e-12 | 6.57916e-12
71.22883 | 12.0584 | 12.19107 | 12.13979 | -0.1326706 | 0.05127906 | 6.600481e-12 | 6.600481e-12
71.23883 | 12.0679 | 12.18994 | 12.13849 | -0.122037 | 0.05144378 | 6.620025e-12 | 6.620025e-12
71.24882 | 12.0605 | 12.18881 | 12.1372 | -0.1283094 | 0.05160898 | 6.639569e-12 | 6.639569e-12
71.25882 | 12.0577 | 12.18769 | 12.13591 | -0.1299856 | 0.05177499 | 6.66089e-12 | 6.66089e-12
71.26882 | 12.0517 | 12.18657 | 12.13462 | -0.1348666 | 0.05194164 | 6.680433e-12 | 6.680433e-12
71.27882 | 12.0596 | 12.18545 | 12.13334 | -0.1258525 | 0.05210893 | 6.701754e-12 | 6.701754e-12
71.28882 | 12.0589 | 12.18434 | 12.13207 | -0.1254433 | 0.05227687 | 6.721298e-12 | 6.721298e-12
71.29882 | 12.0616 | 12.18324 | 12.13079 | -0.121639 | 0.05244545 | 6.740842e-12 | 6.740842e-12
71.30881 | 12.0516 | 12.18214 | 12.12953 | -0.1305406 | 0.0526145 | 6.762163e-12 | 6.762163e-12
71.31881 | 12.0511 | 12.18105 | 12.12826 | -0.129946 | 0.05278436 | 6.781707e-12 | 6.781707e-12
71.32881 | 12.0605 | 12.17996 | 12.127 | -0.1194562 | 0.05295485 | 6.803027e-12 | 6.803027e-12
71.33881 | 12.057 | 12.17887 | 12.12575 | -0.1218713 | 0.05312598 | 6.822571e-12 | 6.822571e-12
71.34881 | 12.0502 | 12.17779 | 12.12449 | -0.1275913 | 0.05329774 | 6.843892e-12 | 6.843892e-12
71.35881 | 12.0525 | 12.17672 | 12.12325 | -0.1242161 | 0.05347014 | 6.863436e-12 | 6.863436e-12
71.3688 | 12.0504 | 12.17565 | 12.122 | -0.1252469 | 0.053643 | 6.884756e-12 | 6.884756e-12
71.3788 | 12.0594 | 12.17458 | 12.12076 | -0.1151814 | 0.05381665 | 6.9043e-12 | 6.9043e-12
71.3888 | 12.0516 | 12.17352 | 12.11953 | -0.1219207 | 0.05399093 | 6.925621e-12 | 6.925621e-12
71.3988 | 12.0548 | 12.17246 | 12.1183 | -0.1176649 | 0.05416585 | 6.945165e-12 | 6.945165e-12
71.4088 | 12.0606 | 12.17141 | 12.11707 | -0.1108139 | 0.05434139 | 6.966486e-12 | 6.966486e-12
71.4188 | 12.0558 | 12.17037 | 12.11585 | -0.1145678 | 0.05451755 | 6.98603e-12 | 6.98603e-12
71.42879 | 12.0599 | 12.16933 | 12.11463 | -0.1094275 | 0.05469416 | 7.00735e-12 | 7.00735e-12
71.43879 | 12.0615 | 12.16829 | 12.11342 | -0.106791 | 0.05487155 | 7.026894e-12 | 7.026894e-12
71.44879 | 12.0625 | 12.16726 | 12.11221 | -0.1047593 | 0.05504958 | 7.048215e-12 | 7.048215e-12
71.45879 | 12.0534 | 12.16623 | 12.111 | -0.1128325 | 0.05522821 | 7.067758e-12 | 7.067758e-12
71.46879 | 12.0511 | 12.16521 | 12.1098 | -0.1141104 | 0.05540745 | 7.08908e-12 | 7.08908e-12
71.47879 | 12.0599 | 12.16419 | 12.10861 | -0.1042932 | 0.0555873 | 7.108623e-12 | 7.108623e-12
71.48878 | 12.0621 | 12.16318 | 12.10741 | -0.1010817 | 0.05576753 | 7.129944e-12 | 7.129944e-12
71.49878 | 12.0552 | 12.16217 | 12.10623 | -0.1069741 | 0.05594859 | 7.149488e-12 | 7.149488e-12
71.50878 | 12.0564 | 12.16117 | 12.10504 | -0.1047712 | 0.05613026 | 7.170809e-12 | 7.170809e-12
71.51878 | 12.0554 | 12.16017 | 12.10386 | -0.1047731 | 0.05631252 | 7.190353e-12 | 7.190353e-12
71.52878 | 12.0599 | 12.15918 | 12.10268 | -0.09927986 | 0.05649538 | 7.211673e-12 | 7.211673e-12
71.53877 | 12.0568 | 12.15819 | 12.10151 | -0.1013924 | 0.05667866 | 7.232993e-12 | 7.232993e-12
71.54877 | 12.0555 | 12.15721 | 12.10035 | -0.1017086 | 0.0568627 | 7.252538e-12 | 7.252538e-12
71.55877 | 12.0557 | 12.15623 | 12.09918 | -0.1005297 | 0.05704734 | 7.273858e-12 | 7.273858e-12
71.56877 | 12.0538 | 12.15526 | 12.09802 | -0.1014555 | 0.05723255 | 7.293402e-12 | 7.293402e-12
71.57877 | 12.0576 | 12.15429 | 12.09687 | -0.09668602 | 0.05741834 | 7.314723e-12 | 7.314723e-12
71.58877 | 12.0542 | 12.15332 | 12.09572 | -0.09912133 | 0.05760471 | 7.334267e-12 | 7.334267e-12
71.59876 | 12.0524 | 12.15236 | 12.09457 | -0.09996232 | 0.05779145 | 7.355587e-12 | 7.355587e-12
71.60876 | 12.043 | 12.15141 | 12.09343 | -0.1084071 | 0.05797896 | 7.375131e-12 | 7.375131e-12
71.61876 | 12.0498 | 12.15046 | 12.09229 | -0.1006566 | 0.05816704 | 7.396452e-12 | 7.396452e-12
71.62876 | 12.0473 | 12.14951 | 12.09116 | -0.1022109 | 0.05835568 | 7.415996e-12 | 7.415996e-12
71.63876 | 12.0533 | 12.14857 | 12.09002 | -0.09526986 | 0.05854487 | 7.43554e-12 | 7.43554e-12
71.64876 | 12.0449 | 12.14763 | 12.0889 | -0.1027335 | 0.05873462 | 7.45686e-12 | 7.45686e-12
71.65875 | 12.0429 | 12.1467 | 12.08778 | -0.1038029 | 0.05892473 | 7.476405e-12 | 7.476405e-12
71.66875 | 12.0382 | 12.14578 | 12.08666 | -0.107576 | 0.05911557 | 7.497725e-12 | 7.497725e-12
71.67875 | 12.0373 | 12.14485 | 12.08555 | -0.1075538 | 0.05930695 | 7.517269e-12 | 7.517269e-12
71.68875 | 12.0458 | 12.14394 | 12.08444 | -0.09813625 | 0.05949887 | 7.53859e-12 | 7.53859e-12
71.69875 | 12.0413 | 12.14302 | 12.08333 | -0.1017234 | 0.05969131 | 7.558134e-12 | 7.558134e-12
71.70875 | 12.0394 | 12.14212 | 12.08223 | -0.1027152 | 0.05988429 | 7.577678e-12 | 7.577678e-12
71.71874 | 12.0209 | 12.14121 | 12.08114 | -0.1203127 | 0.06007759 | 7.598998e-12 | 7.598998e-12
71.72874 | 12.0297 | 12.14031 | 12.08004 | -0.1106138 | 0.0602716 | 7.618542e-12 | 7.618542e-12
71.73874 | 12.0306 | 12.13942 | 12.07895 | -0.1088196 | 0.06046612 | 7.638086e-12 | 7.638086e-12
71.74874 | 12.0344 | 12.13853 | 12.07787 | -0.1041301 | 0.06066114 | 7.659407e-12 | 7.659407e-12
71.75874 | 12.0262 | 12.13765 | 12.07679 | -0.1114452 | 0.06085665 | 7.678951e-12 | 7.678951e-12
71.76874 | 12.0249 | 12.13676 | 12.07571 | -0.1118649 | 0.06105267 | 7.698495e-12 | 7.698495e-12
71.77873 | 12.0192 | 12.13589 | 12.07464 | -0.1166901 | 0.06124898 | 7.718039e-12 | 7.718039e-12
71.78873 | 12.0245 | 12.13502 | 12.07357 | -0.110519 | 0.06144596 | 7.739359e-12 | 7.739359e-12
71.79873 | 12.0236 | 12.13415 | 12.07251 | -0.1105526 | 0.06164342 | 7.758903e-12 | 7.758903e-12
71.80873 | 12.0267 | 12.13329 | 12.07145 | -0.1065907 | 0.06184134 | 7.778447e-12 | 7.778447e-12
71.81873 | 12.0227 | 12.13243 | 12.07039 | -0.1097334 | 0.06203974 | 7.797991e-12 | 7.797991e-12
71.82873 | 12.0115 | 12.13158 | 12.06934 | -0.1200808 | 0.06223859 | 7.817535e-12 | 7.817535e-12
71.83872 | 12.0164 | 12.13073 | 12.0683 | -0.1143335 | 0.06243768 | 7.837079e-12 | 7.837079e-12
71.84872 | 12.013 | 12.12989 | 12.06725 | -0.1168899 | 0.06263743 | 7.856623e-12 | 7.856623e-12
71.85872 | 12.0135 | 12.12905 | 12.06621 | -0.1155509 | 0.0628376 | 7.876167e-12 | 7.876167e-12
71.86872 | 12.0132 | 12.12822 | 12.06518 | -0.1150164 | 0.06303821 | 7.895711e-12 | 7.895711e-12
71.87872 | 12.0153 | 12.12739 | 12.06415 | -0.1120864 | 0.06323923 | 7.915255e-12 | 7.915255e-12
71.88872 | 12.0078 | 12.12656 | 12.06312 | -0.118761 | 0.06344067 | 7.934799e-12 | 7.934799e-12
71.89871 | 12.0177 | 12.12574 | 12.0621 | -0.1080409 | 0.06364232 | 7.954343e-12 | 7.954343e-12
71.90871 | 12.0106 | 12.12492 | 12.06108 | -0.1143244 | 0.06384457 | 7.973887e-12 | 7.973887e-12
71.91871 | 12.0107 | 12.12411 | 12.06007 | -0.1134125 | 0.06404721 | 7.993431e-12 | 7.993431e-12
71.92871 | 12.0114 | 12.12331 | 12.05905 | -0.111905 | 0.06425024 | 8.012974e-12 | 8.012974e-12
71.93871 | 12.0109 | 12.1225 | 12.05805 | -0.111602 | 0.06445363 | 8.032519e-12 | 8.032519e-12
71.9487 | 12.0201 | 12.1217 | 12.05705 | -0.1016043 | 0.0646572 | 8.050286e-12 | 8.050286e-12
71.9587 | 12.014 | 12.12091 | 12.05605 | -0.1069102 | 0.06486132 | 8.06983e-12 | 8.06983e-12
71.9687 | 12.0041 | 12.12012 | 12.05505 | -0.1160205 | 0.06506579 | 8.089373e-12 | 8.089373e-12
71.9787 | 12.0154 | 12.11934 | 12.05406 | -0.1039353 | 0.06527061 | 8.107141e-12 | 8.107141e-12
71.9887 | 12.0086 | 12.11855 | 12.05308 | -0.1099544 | 0.06547576 | 8.126685e-12 | 8.126685e-12
71.9987 | 12.0145 | 12.11778 | 12.0521 | -0.103278 | 0.06568123 | 8.146229e-12 | 8.146229e-12
72.00869 | 12.0171 | 12.11701 | 12.05112 | -0.09990673 | 0.06588682 | 8.163996e-12 | 8.163996e-12
72.01869 | 12.0211 | 12.11624 | 12.05015 | -0.09513905 | 0.06609292 | 8.18354e-12 | 8.18354e-12
72.02869 | 12.0213 | 12.11548 | 12.04918 | -0.09417573 | 0.0662993 | 8.201307e-12 | 8.201307e-12
72.03869 | 12.0149 | 12.11472 | 12.04821 | -0.09981678 | 0.06650598 | 8.220851e-12 | 8.220851e-12
72.04869 | 12.0197 | 12.11396 | 12.04725 | -0.09426215 | 0.06671293 | 8.238618e-12 | 8.238618e-12
72.05869 | 12.0246 | 12.11321 | 12.04629 | -0.08861185 | 0.06692014 | 8.256385e-12 | 8.256385e-12
72.06868 | 12.0207 | 12.11247 | 12.04534 | -0.09176662 | 0.06712742 | 8.275929e-12 | 8.275929e-12
72.07868 | 12.0177 | 12.11172 | 12.04439 | -0.09402493 | 0.06733514 | 8.293697e-12 | 8.293697e-12
72.08868 | 12.0131 | 12.11099 | 12.04344 | -0.09788752 | 0.06754309 | 8.311464e-12 | 8.311464e-12
72.09868 | 12.0197 | 12.11025 | 12.0425 | -0.09055439 | 0.06775127 | 8.329231e-12 | 8.329231e-12
72.10868 | 12.0138 | 12.10953 | 12.04157 | -0.09572552 | 0.06795967 | 8.346998e-12 | 8.346998e-12
72.11868 | 12.0193 | 12.1088 | 12.04063 | -0.08950089 | 0.06816826 | 8.364765e-12 | 8.364765e-12
72.12867 | 12.0174 | 12.10808 | 12.0397 | -0.09068121 | 0.06837684 | 8.382533e-12 | 8.382533e-12
72.13867 | 12.0181 | 12.10737 | 12.03878 | -0.08926503 | 0.06858581 | 8.4003e-12 | 8.4003e-12
72.14867 | 12.0098 | 12.10665 | 12.03786 | -0.09685304 | 0.06879495 | 8.418067e-12 | 8.418067e-12
72.15867 | 12.0142 | 12.10595 | 12.03694 | -0.09174524 | 0.06900425 | 8.435834e-12 | 8.435834e-12
72.16867 | 12.011 | 12.10524 | 12.03603 | -0.09424162 | 0.06921369 | 8.453602e-12 | 8.453602e-12
72.17867 | 12.0091 | 12.10454 | 12.03512 | -0.09544215 | 0.06942326 | 8.471369e-12 | 8.471369e-12
72.18866 | 12.0068 | 12.10385 | 12.03421 | -0.09704752 | 0.06963275 | 8.487359e-12 | 8.487359e-12
72.19866 | 12.0001 | 12.10316 | 12.03331 | -0.1030563 | 0.06984255 | 8.505126e-12 | 8.505126e-12
72.20866 | 12.0007 | 12.10247 | 12.03242 | -0.1017692 | 0.07005245 | 8.522894e-12 | 8.522894e-12
72.21866 | 12.0023 | 12.10179 | 12.03152 | -0.09948623 | 0.07026243 | 8.538884e-12 | 8.538884e-12
72.22866 | 11.998 | 12.10111 | 12.03063 | -0.1031073 | 0.07047249 | 8.556651e-12 | 8.556651e-12
72.23866 | 11.9984 | 12.10043 | 12.02975 | -0.1020325 | 0.0706826 | 8.572642e-12 | 8.572642e-12
72.24865 | 11.9937 | 12.09976 | 12.02887 | -0.1060623 | 0.07089255 | 8.590409e-12 | 8.590409e-12
72.25865 | 12.0005 | 12.0991 | 12.02799 | -0.09859556 | 0.07110274 | 8.6064e-12 | 8.6064e-12
72.26865 | 11.998 | 12.09843 | 12.02712 | -0.1004328 | 0.07131295 | 8.62239e-12 | 8.62239e-12
72.27865 | 11.9974 | 12.09777 | 12.02625 | -0.100374 | 0.07152316 | 8.638381e-12 | 8.638381e-12
72.28865 | 11.9918 | 12.09712 | 12.02539 | -0.1053192 | 0.07173336 | 8.656148e-12 | 8.656148e-12
72.29865 | 12.0016 | 12.09647 | 12.02452 | -0.09486841 | 0.07194353 | 8.672139e-12 | 8.672139e-12
72.30864 | 11.993 | 12.09582 | 12.02367 | -0.1028222 | 0.07215347 | 8.688129e-12 | 8.688129e-12
72.31864 | 11.9939 | 12.09518 | 12.02282 | -0.1012792 | 0.07236355 | 8.70412e-12 | 8.70412e-12
72.32864 | 11.9947 | 12.09454 | 12.02197 | -0.09984018 | 0.07257357 | 8.718333e-12 | 8.718333e-12
72.33864 | 12.0014 | 12.09391 | 12.02112 | -0.09250503 | 0.0727835 | 8.734324e-12 | 8.734324e-12
72.34864 | 11.9997 | 12.09327 | 12.02028 | -0.09357375 | 0.07299334 | 8.750315e-12 | 8.750315e-12
72.35863 | 11.9968 | 12.09265 | 12.01944 | -0.09584695 | 0.07320287 | 8.766305e-12 | 8.766305e-12
72.36863 | 12.0003 | 12.09202 | 12.01861 | -0.09172336 | 0.07341247 | 8.780519e-12 | 8.780519e-12
72.37863 | 12.0044 | 12.0914 | 12.01778 | -0.08700359 | 0.07362193 | 8.796509e-12 | 8.796509e-12
72.38863 | 12.0029 | 12.09079 | 12.01696 | -0.08788762 | 0.07383123 | 8.810723e-12 | 8.810723e-12
72.39863 | 11.9993 | 12.09018 | 12.01614 | -0.09087543 | 0.07404036 | 8.826713e-12 | 8.826713e-12
72.40863 | 12.0088 | 12.08957 | 12.01532 | -0.080767 | 0.0742493 | 8.840927e-12 | 8.840927e-12
72.41862 | 12 | 12.08896 | 12.01451 | -0.08896292 | 0.07445783 | 8.856918e-12 | 8.856918e-12
72.42862 | 12.0021 | 12.08836 | 12.0137 | -0.08626194 | 0.07466633 | 8.871131e-12 | 8.871131e-12
72.43862 | 12.0047 | 12.08776 | 12.01289 | -0.08306468 | 0.07487461 | 8.885346e-12 | 8.885346e-12
72.44862 | 12.0031 | 12.08717 | 12.01209 | -0.08407108 | 0.07508262 | 8.899559e-12 | 8.899559e-12
72.45862 | 11.9881 | 12.08658 | 12.01129 | -0.09848116 | 0.07529037 | 8.913773e-12 | 8.913773e-12
72.46862 | 12.0094 | 12.08599 | 12.0105 | -0.07659488 | 0.07549782 | 8.927987e-12 | 8.927987e-12
72.47861 | 11.9968 | 12.08541 | 12.00971 | -0.08861281 | 0.07570478 | 8.942201e-12 | 8.942201e-12
72.48861 | 11.9998 | 12.08483 | 12.00892 | -0.08503374 | 0.07591161 | 8.956414e-12 | 8.956414e-12
72.49861 | 12.0009 | 12.08426 | 12.00814 | -0.08335826 | 0.0761181 | 8.968852e-12 | 8.968852e-12
72.50861 | 11.9956 | 12.08369 | 12.00736 | -0.08808634 | 0.07632423 | 8.983065e-12 | 8.983065e-12
72.51861 | 11.9953 | 12.08312 | 12.00659 | -0.08781795 | 0.07652999 | 8.997279e-12 | 8.997279e-12
72.52861 | 11.9883 | 12.08255 | 12.00582 | -0.09425309 | 0.07673536 | 9.009716e-12 | 9.009716e-12
72.5386 | 11.9934 | 12.08199 | 12.00505 | -0.08859228 | 0.07694012 | 9.022153e-12 | 9.022153e-12
72.5486 | 11.9834 | 12.08143 | 12.00429 | -0.09803439 | 0.07714466 | 9.036367e-12 | 9.036367e-12
72.5586 | 11.9903 | 12.08088 | 12.00353 | -0.09057994 | 0.07734874 | 9.048804e-12 | 9.048804e-12
72.5686 | 11.9816 | 12.08033 | 12.00278 | -0.09872892 | 0.07755237 | 9.061241e-12 | 9.061241e-12
72.5786 | 11.9791 | 12.07978 | 12.00203 | -0.1006813 | 0.0777555 | 9.073678e-12 | 9.073678e-12
72.5886 | 11.9821 | 12.07924 | 12.00128 | -0.09713709 | 0.07795814 | 9.086115e-12 | 9.086115e-12
72.59859 | 11.978 | 12.0787 | 12.00054 | -0.1006968 | 0.07816006 | 9.098552e-12 | 9.098552e-12
72.60859 | 11.9785 | 12.07816 | 11.9998 | -0.09965926 | 0.07836164 | 9.110989e-12 | 9.110989e-12
72.61859 | 11.9778 | 12.07763 | 11.99906 | -0.09982506 | 0.07856266 | 9.123427e-12 | 9.123427e-12
72.62859 | 11.9768 | 12.07709 | 11.99833 | -0.1002942 | 0.0787631 | 9.135864e-12 | 9.135864e-12
72.63859 | 11.9697 | 12.07657 | 11.9976 | -0.1068665 | 0.07896295 | 9.146524e-12 | 9.146524e-12
72.64859 | 11.9753 | 12.07604 | 11.99688 | -0.1007422 | 0.07916219 | 9.158961e-12 | 9.158961e-12
72.65858 | 11.9777 | 12.07552 | 11.99616 | -0.09782147 | 0.07936054 | 9.169621e-12 | 9.169621e-12
72.66858 | 11.9695 | 12.075 | 11.99545 | -0.1055035 | 0.07955849 | 9.182059e-12 | 9.182059e-12
72.67858 | 11.9746 | 12.07449 | 11.99473 | -0.09988875 | 0.07975576 | 9.192719e-12 | 9.192719e-12
72.68858 | 11.9739 | 12.07398 | 11.99402 | -0.1000771 | 0.07995234 | 9.203379e-12 | 9.203379e-12
72.69858 | 11.9684 | 12.07347 | 11.99332 | -0.1050687 | 0.08014822 | 9.214039e-12 | 9.214039e-12
72.70857 | 11.9751 | 12.07296 | 11.99262 | -0.09786382 | 0.08034317 | 9.2247e-12 | 9.2247e-12
72.71857 | 11.9758 | 12.07246 | 11.99192 | -0.09666154 | 0.08053756 | 9.23536e-12 | 9.23536e-12
72.72857 | 11.9759 | 12.07196 | 11.99123 | -0.09606232 | 0.08073116 | 9.24602e-12 | 9.24602e-12
72.73857 | 11.9787 | 12.07147 | 11.99054 | -0.09276615 | 0.080924 | 9.256681e-12 | 9.256681e-12
72.74857 | 11.9794 | 12.07097 | 11.98986 | -0.09157299 | 0.08111601 | 9.265564e-12 | 9.265564e-12
72.75857 | 11.9807 | 12.07048 | 11.98918 | -0.08978283 | 0.08130719 | 9.276225e-12 | 9.276225e-12
72.76856 | 11.9805 | 12.07 | 11.9885 | -0.08949611 | 0.08149733 | 9.285109e-12 | 9.285109e-12
72.77856 | 11.9737 | 12.06951 | 11.98783 | -0.09581185 | 0.08168678 | 9.295769e-12 | 9.295769e-12
72.78856 | 11.9872 | 12.06903 | 11.98716 | -0.08183051 | 0.08187535 | 9.304652e-12 | 9.304652e-12
72.79856 | 11.9735 | 12.06855 | 11.98649 | -0.09505206 | 0.08206299 | 9.313536e-12 | 9.313536e-12
72.80856 | 11.983 | 12.06808 | 11.98583 | -0.08507649 | 0.08224972 | 9.324196e-12 | 9.324196e-12
72.81856 | 11.9815 | 12.0676 | 11.98517 | -0.08610376 | 0.08243547 | 9.33308e-12 | 9.33308e-12
72.82855 | 11.9825 | 12.06713 | 11.98451 | -0.08463433 | 0.08262008 | 9.341964e-12 | 9.341964e-12
72.83855 | 11.984 | 12.06667 | 11.98386 | -0.08266721 | 0.08280387 | 9.349071e-12 | 9.349071e-12
72.84855 | 11.988 | 12.0662 | 11.98322 | -0.07820287 | 0.08298665 | 9.357955e-12 | 9.357955e-12
72.85855 | 11.987 | 12.06574 | 11.98257 | -0.07874128 | 0.08316839 | 9.366838e-12 | 9.366838e-12
72.86855 | 11.9796 | 12.06528 | 11.98193 | -0.0856824 | 0.08334907 | 9.373945e-12 | 9.373945e-12
72.87855 | 11.9867 | 12.06483 | 11.9813 | -0.07812623 | 0.08352867 | 9.382829e-12 | 9.382829e-12
72.88854 | 11.9874 | 12.06437 | 11.98067 | -0.07697316 | 0.08370697 | 9.389936e-12 | 9.389936e-12
72.89854 | 11.986 | 12.06392 | 11.98004 | -0.0779223 | 0.08388436 | 9.398819e-12 | 9.398819e-12
72.90854 | 11.9855 | 12.06347 | 11.97941 | -0.07797407 | 0.0840606 | 9.405926e-12 | 9.405926e-12
72.91854 | 11.9818 | 12.06303 | 11.97879 | -0.08122845 | 0.0842357 | 9.413033e-12 | 9.413033e-12
72.92854 | 11.9813 | 12.06259 | 11.97818 | -0.08128538 | 0.08440959 | 9.42014e-12 | 9.42014e-12
72.93854 | 11.9817 | 12.06214 | 11.97756 | -0.08044488 | 0.0845823 | 9.427247e-12 | 9.427247e-12
72.94853 | 11.9858 | 12.06171 | 11.97695 | -0.07590733 | 0.08475361 | 9.434354e-12 | 9.434354e-12
72.95853 | 11.9771 | 12.06127 | 11.97635 | -0.08417185 | 0.08492386 | 9.439684e-12 | 9.439684e-12
72.96853 | 11.9808 | 12.06084 | 11.97575 | -0.08003884 | 0.08509283 | 9.44679e-12 | 9.44679e-12
72.97853 | 11.9772 | 12.06041 | 11.97515 | -0.08320828 | 0.08526052 | 9.452121e-12 | 9.452121e-12
72.98853 | 11.9809 | 12.05998 | 11.97455 | -0.07908016 | 0.08542692 | 9.459228e-12 | 9.459228e-12
72.99853 | 11.9757 | 12.05955 | 11.97396 | -0.08385443 | 0.08559198 | 9.464558e-12 | 9.464558e-12
73.00852 | 11.9859 | 12.05913 | 11.97338 | -0.0732315 | 0.08575554 | 9.469889e-12 | 9.469889e-12
73.01852 | 11.9724 | 12.05871 | 11.97279 | -0.08631049 | 0.0859179 | 9.475218e-12 | 9.475218e-12
73.02852 | 11.9765 | 12.05829 | 11.97221 | -0.08179182 | 0.08607887 | 9.480548e-12 | 9.480548e-12
73.03852 | 11.9738 | 12.05788 | 11.97164 | -0.08407546 | 0.08623844 | 9.485879e-12 | 9.485879e-12
73.04852 | 11.9776 | 12.05746 | 11.97106 | -0.07986137 | 0.08639658 | 9.491209e-12 | 9.491209e-12
73.05852 | 11.9735 | 12.05705 | 11.9705 | -0.08354953 | 0.08655328 | 9.496539e-12 | 9.496539e-12
73.06851 | 11.9692 | 12.05664 | 11.96993 | -0.08744034 | 0.08670836 | 9.50187e-12 | 9.50187e-12
73.07851 | 11.9742 | 12.05623 | 11.96937 | -0.08203294 | 0.0868621 | 9.505423e-12 | 9.505423e-12
73.08851 | 11.9703 | 12.05583 | 11.96881 | -0.08552773 | 0.08701435 | 9.510753e-12 | 9.510753e-12
73.09851 | 11.9641 | 12.05542 | 11.96826 | -0.09132468 | 0.08716507 | 9.514307e-12 | 9.514307e-12
73.10851 | 11.9703 | 12.05502 | 11.96771 | -0.08472376 | 0.08731425 | 9.51786e-12 | 9.51786e-12
73.1185 | 11.9748 | 12.05463 | 11.96716 | -0.07982535 | 0.08746172 | 9.521413e-12 | 9.521413e-12
73.1285 | 11.9656 | 12.05423 | 11.96662 | -0.08862863 | 0.08760776 | 9.524967e-12 | 9.524967e-12
73.1385 | 11.97 | 12.05383 | 11.96608 | -0.08383398 | 0.0877522 | 9.528521e-12 | 9.528521e-12
73.1485 | 11.9649 | 12.05344 | 11.96555 | -0.08854137 | 0.08789502 | 9.532074e-12 | 9.532074e-12
73.1585 | 11.9637 | 12.05305 | 11.96501 | -0.08935078 | 0.08803621 | 9.535628e-12 | 9.535628e-12
73.1685 | 11.9637 | 12.05266 | 11.96449 | -0.08896217 | 0.08817573 | 9.537404e-12 | 9.537404e-12
73.17849 | 11.9548 | 12.05228 | 11.96396 | -0.09747594 | 0.08831345 | 9.540958e-12 | 9.540958e-12
73.18849 | 11.9584 | 12.05189 | 11.96344 | -0.09349127 | 0.08844961 | 9.542735e-12 | 9.542735e-12
73.19849 | 11.9605 | 12.05151 | 11.96292 | -0.09100852 | 0.08858406 | 9.546288e-12 | 9.546288e-12
73.20849 | 11.9511 | 12.05113 | 11.96241 | -0.1000277 | 0.08871679 | 9.548065e-12 | 9.548065e-12
73.21849 | 11.9524 | 12.05075 | 11.9619 | -0.09834873 | 0.08884777 | 9.549842e-12 | 9.549842e-12
73.22849 | 11.9545 | 12.05037 | 11.96139 | -0.09587164 | 0.088977 | 9.551619e-12 | 9.551619e-12
73.23848 | 11.9496 | 12.05 | 11.96089 | -0.1003968 | 0.08910431 | 9.553395e-12 | 9.553395e-12
73.24848 | 11.9433 | 12.04962 | 11.96039 | -0.1063233 | 0.08922995 | 9.553395e-12 | 9.553395e-12
73.25848 | 11.9448 | 12.04925 | 11.9599 | -0.1044517 | 0.08935379 | 9.555172e-12 | 9.555172e-12
73.26848 | 11.9367 | 12.04888 | 11.95941 | -0.1121818 | 0.0894758 | 9.556949e-12 | 9.556949e-12
73.27848 | 11.9347 | 12.04851 | 11.95892 | -0.1138137 | 0.08959595 | 9.556948e-12 | 9.556948e-12
73.28848 | 11.9361 | 12.04815 | 11.95843 | -0.1120474 | 0.08971424 | 9.558726e-12 | 9.558726e-12
73.29847 | 11.9292 | 12.04778 | 11.95795 | -0.1185831 | 0.08983055 | 9.558726e-12 | 9.558726e-12
73.30847 | 11.9297 | 12.04742 | 11.95748 | -0.1177201 | 0.08994508 | 9.558726e-12 | 9.558726e-12
73.31847 | 11.9238 | 12.04706 | 11.957 | -0.1232588 | 0.09005769 | 9.558726e-12 | 9.558726e-12
73.32847 | 11.9243 | 12.0467 | 11.95653 | -0.1223992 | 0.09016839 | 9.558726e-12 | 9.558726e-12
73.33847 | 11.9188 | 12.04634 | 11.95606 | -0.1275412 | 0.09027716 | 9.558726e-12 | 9.558726e-12
73.34847 | 11.9162 | 12.04598 | 11.9556 | -0.1297848 | 0.09038396 | 9.558726e-12 | 9.558726e-12
73.35846 | 11.918 | 12.04563 | 11.95514 | -0.1276304 | 0.0904887 | 9.55695e-12 | 9.55695e-12
73.36846 | 11.9204 | 12.04528 | 11.95469 | -0.1248772 | 0.09059156 | 9.556949e-12 | 9.556949e-12
73.37846 | 11.9143 | 12.04493 | 11.95423 | -0.1306255 | 0.09069243 | 9.555172e-12 | 9.555172e-12
73.38846 | 11.9111 | 12.04458 | 11.95378 | -0.1334754 | 0.0907913 | 9.555173e-12 | 9.555173e-12
73.39846 | 11.9122 | 12.04423 | 11.95334 | -0.1320269 | 0.09088814 | 9.553396e-12 | 9.553396e-12
73.40846 | 11.9142 | 12.04388 | 11.9529 | -0.1296798 | 0.09098295 | 9.55162e-12 | 9.55162e-12
73.41845 | 11.9092 | 12.04353 | 11.95246 | -0.1343346 | 0.09107563 | 9.549843e-12 | 9.549843e-12
73.42845 | 11.9179 | 12.04319 | 11.95202 | -0.1252905 | 0.09116634 | 9.548066e-12 | 9.548066e-12
73.43845 | 11.9121 | 12.04285 | 11.95159 | -0.1307478 | 0.09125499 | 9.546289e-12 | 9.546289e-12
73.44845 | 11.921 | 12.04251 | 11.95117 | -0.1215066 | 0.09134155 | 9.544513e-12 | 9.544513e-12
73.45845 | 11.9173 | 12.04217 | 11.95074 | -0.1248668 | 0.09142603 | 9.54096e-12 | 9.54096e-12
73.46845 | 11.9255 | 12.04183 | 11.95032 | -0.1163284 | 0.09150839 | 9.539183e-12 | 9.539183e-12
73.47844 | 11.9259 | 12.04149 | 11.9499 | -0.1155918 | 0.09158857 | 9.535629e-12 | 9.535629e-12
73.48844 | 11.9236 | 12.04116 | 11.94949 | -0.1175562 | 0.09166672 | 9.532076e-12 | 9.532076e-12
73.49844 | 11.9343 | 12.04082 | 11.94908 | -0.1065219 | 0.09174272 | 9.530299e-12 | 9.530299e-12
73.50844 | 11.926 | 12.04049 | 11.94867 | -0.1144891 | 0.09181661 | 9.526745e-12 | 9.526745e-12
73.51844 | 11.938 | 12.04016 | 11.94827 | -0.1021575 | 0.09188832 | 9.523192e-12 | 9.523192e-12
73.52843 | 11.938 | 12.03983 | 11.94787 | -0.1018276 | 0.09195782 | 9.519639e-12 | 9.519639e-12
73.53843 | 11.9366 | 12.0395 | 11.94747 | -0.1028987 | 0.09202522 | 9.514309e-12 | 9.514309e-12
73.54843 | 11.9448 | 12.03917 | 11.94708 | -0.09437105 | 0.09209043 | 9.510756e-12 | 9.510756e-12
73.55843 | 11.9452 | 12.03884 | 11.94669 | -0.0936447 | 0.09215347 | 9.507202e-12 | 9.507202e-12
73.56843 | 11.9502 | 12.03852 | 11.94631 | -0.08831962 | 0.09221433 | 9.501872e-12 | 9.501872e-12
73.57843 | 11.9512 | 12.0382 | 11.94592 | -0.08699582 | 0.092273 | 9.498319e-12 | 9.498319e-12
73.58842 | 11.9514 | 12.03787 | 11.94554 | -0.08647357 | 0.09232939 | 9.492989e-12 | 9.492989e-12
73.59842 | 11.9625 | 12.03755 | 11.94517 | -0.07505223 | 0.09238364 | 9.487658e-12 | 9.487658e-12
73.60842 | 11.955 | 12.03723 | 11.9448 | -0.08223213 | 0.09243568 | 9.482329e-12 | 9.482329e-12
73.61842 | 11.9589 | 12.03691 | 11.94443 | -0.07801324 | 0.09248549 | 9.476998e-12 | 9.476998e-12
73.62842 | 11.9582 | 12.0366 | 11.94406 | -0.07839555 | 0.09253308 | 9.471668e-12 | 9.471668e-12
73.63842 | 11.9518 | 12.03628 | 11.9437 | -0.08447907 | 0.09257846 | 9.466338e-12 | 9.466338e-12
73.64841 | 11.9627 | 12.03596 | 11.94334 | -0.07326408 | 0.09262155 | 9.461008e-12 | 9.461008e-12
73.65841 | 11.9553 | 12.03565 | 11.94299 | -0.08034997 | 0.09266246 | 9.453901e-12 | 9.453901e-12
73.66841 | 11.9581 | 12.03534 | 11.94264 | -0.07723702 | 0.09270113 | 9.448571e-12 | 9.448571e-12
73.67841 | 11.9573 | 12.03503 | 11.94229 | -0.07772522 | 0.09273754 | 9.441464e-12 | 9.441464e-12
73.68841 | 11.9566 | 12.03471 | 11.94194 | -0.07811458 | 0.09277171 | 9.434357e-12 | 9.434357e-12
73.69841 | 11.9468 | 12.03441 | 11.9416 | -0.08760509 | 0.09280365 | 9.429027e-12 | 9.429027e-12
73.7084 | 11.9576 | 12.0341 | 11.94126 | -0.07649706 | 0.09283331 | 9.421921e-12 | 9.421921e-12
73.7184 | 11.9592 | 12.03379 | 11.94093 | -0.07458984 | 0.09286075 | 9.414814e-12 | 9.414814e-12
73.7284 | 11.9461 | 12.03348 | 11.9406 | -0.08738375 | 0.09288594 | 9.407707e-12 | 9.407707e-12
73.7384 | 11.9519 | 12.03318 | 11.94027 | -0.08127879 | 0.09290889 | 9.4006e-12 | 9.4006e-12
73.7484 | 11.9421 | 12.03287 | 11.93995 | -0.09077494 | 0.09292958 | 9.391717e-12 | 9.391717e-12
73.7584 | 11.9388 | 12.03257 | 11.93962 | -0.0937722 | 0.09294802 | 9.38461e-12 | 9.38461e-12
73.76839 | 11.9364 | 12.03227 | 11.93931 | -0.09587087 | 0.0929642 | 9.377503e-12 | 9.377503e-12
73.77839 | 11.9381 | 12.03197 | 11.93899 | -0.09387034 | 0.09297815 | 9.368619e-12 | 9.368619e-12
73.78839 | 11.9339 | 12.03167 | 11.93868 | -0.09777091 | 0.09298985 | 9.359736e-12 | 9.359736e-12
73.79839 | 11.934 | 12.03137 | 11.93837 | -0.09737258 | 0.09299931 | 9.352629e-12 | 9.352629e-12
73.80839 | 11.929 | 12.03108 | 11.93807 | -0.1020753 | 0.09300653 | 9.343746e-12 | 9.343746e-12
73.81839 | 11.9273 | 12.03078 | 11.93777 | -0.1034792 | 0.09301151 | 9.334862e-12 | 9.334862e-12
73.82838 | 11.9245 | 12.03048 | 11.93747 | -0.1059844 | 0.09301426 | 9.325978e-12 | 9.325978e-12
73.83838 | 11.9306 | 12.03019 | 11.93718 | -0.09959045 | 0.09301477 | 9.317095e-12 | 9.317095e-12
73.84838 | 11.9274 | 12.0299 | 11.93688 | -0.1024976 | 0.09301306 | 9.308211e-12 | 9.308211e-12
73.85838 | 11.9317 | 12.02961 | 11.9366 | -0.09790575 | 0.09300913 | 9.297551e-12 | 9.297551e-12
73.86838 | 11.93 | 12.02932 | 11.93631 | -0.09931503 | 0.09300299 | 9.288668e-12 | 9.288668e-12
73.87838 | 11.924 | 12.02903 | 11.93603 | -0.1050254 | 0.09299462 | 9.279784e-12 | 9.279784e-12
73.88837 | 11.9285 | 12.02874 | 11.93575 | -0.1002371 | 0.09298408 | 9.269124e-12 | 9.269124e-12
73.89837 | 11.9268 | 12.02845 | 11.93548 | -0.1016497 | 0.09297131 | 9.258463e-12 | 9.258463e-12
73.90837 | 11.9339 | 12.02816 | 11.93521 | -0.09426328 | 0.09295636 | 9.24958e-12 | 9.24958e-12
73.91837 | 11.9332 | 12.02788 | 11.93494 | -0.09467798 | 0.09293921 | 9.23892e-12 | 9.23892e-12
73.92837 | 11.9362 | 12.02759 | 11.93467 | -0.09139375 | 0.09291987 | 9.228259e-12 | 9.228259e-12
73.93836 | 11.9384 | 12.02731 | 11.93441 | -0.08891091 | 0.09289839 | 9.217599e-12 | 9.217599e-12
73.94836 | 11.9431 | 12.02703 | 11.93415 | -0.08392888 | 0.09287474 | 9.206938e-12 | 9.206938e-12
73.95836 | 11.9389 | 12.02675 | 11.9339 | -0.08784794 | 0.09284891 | 9.196278e-12 | 9.196278e-12
73.96836 | 11.9428 | 12.02647 | 11.93365 | -0.0836681 | 0.09282095 | 9.185618e-12 | 9.185618e-12
73.97836 | 11.9482 | 12.02619 | 11.9334 | -0.07798935 | 0.09279084 | 9.173181e-12 | 9.173181e-12
73.98836 | 11.9491 | 12.02591 | 11.93315 | -0.07681172 | 0.09275861 | 9.162521e-12 | 9.162521e-12
73.99835 | 11.9431 | 12.02564 | 11.93291 | -0.08253547 | 0.09272428 | 9.151861e-12 | 9.151861e-12
74.00835 | 11.9518 | 12.02536 | 11.93267 | -0.07356005 | 0.09268783 | 9.139424e-12 | 9.139424e-12
74.01835 | 11.948 | 12.02509 | 11.93244 | -0.07708575 | 0.09264925 | 9.126987e-12 | 9.126987e-12
74.02835 | 11.9447 | 12.02481 | 11.9322 | -0.08011258 | 0.09260862 | 9.116327e-12 | 9.116327e-12
74.03835 | 11.9548 | 12.02454 | 11.93197 | -0.06974054 | 0.09256589 | 9.103889e-12 | 9.103889e-12
74.04835 | 11.9511 | 12.02427 | 11.93175 | -0.07316962 | 0.09252109 | 9.091452e-12 | 9.091452e-12
74.05834 | 11.9562 | 12.024 | 11.93153 | -0.06780012 | 0.0924743 | 9.079016e-12 | 9.079016e-12
74.06834 | 11.9426 | 12.02373 | 11.93131 | -0.08113151 | 0.09242542 | 9.066579e-12 | 9.066579e-12
74.07834 | 11.9511 | 12.02346 | 11.93109 | -0.07236402 | 0.0923745 | 9.054142e-12 | 9.054142e-12
74.08834 | 11.9417 | 12.0232 | 11.93088 | -0.08149772 | 0.09232157 | 9.041705e-12 | 9.041705e-12
74.09834 | 11.954 | 12.02293 | 11.93067 | -0.06893258 | 0.09226665 | 9.029268e-12 | 9.029268e-12
74.10834 | 11.9415 | 12.02267 | 11.93046 | -0.08116862 | 0.09220973 | 9.016831e-12 | 9.016831e-12
74.11833 | 11.9477 | 12.02241 | 11.93026 | -0.07470609 | 0.09215089 | 9.002617e-12 | 9.002617e-12
74.12833 | 11.938 | 12.02214 | 11.93005 | -0.08414449 | 0.09209003 | 8.99018e-12 | 8.99018e-12
74.13833 | 11.9426 | 12.02188 | 11.92986 | -0.0792841 | 0.09202723 | 8.975967e-12 | 8.975967e-12
74.14833 | 11.9334 | 12.02162 | 11.92966 | -0.08822491 | 0.09196249 | 8.963529e-12 | 8.963529e-12
74.15833 | 11.9321 | 12.02137 | 11.92947 | -0.08926694 | 0.09189583 | 8.949316e-12 | 8.949316e-12
74.16833 | 11.9337 | 12.02111 | 11.92928 | -0.08741021 | 0.09182728 | 8.935102e-12 | 8.935102e-12
74.17832 | 11.9304 | 12.02085 | 11.9291 | -0.09045495 | 0.0917569 | 8.922665e-12 | 8.922665e-12
74.18832 | 11.9332 | 12.0206 | 11.92892 | -0.08740069 | 0.09168459 | 8.908451e-12 | 8.908451e-12
74.19832 | 11.9303 | 12.02035 | 11.92874 | -0.09004769 | 0.09161042 | 8.894238e-12 | 8.894238e-12
74.20832 | 11.9263 | 12.0201 | 11.92856 | -0.09379595 | 0.09153441 | 8.880024e-12 | 8.880024e-12
74.21832 | 11.9305 | 12.01985 | 11.92839 | -0.08934549 | 0.09145658 | 8.86581e-12 | 8.86581e-12
74.22832 | 11.9245 | 12.0196 | 11.92822 | -0.09509632 | 0.09137694 | 8.851597e-12 | 8.851597e-12
74.23831 | 11.9318 | 12.01935 | 11.92805 | -0.08754869 | 0.09129559 | 8.837383e-12 | 8.837383e-12
74.24831 | 11.925 | 12.0191 | 11.92789 | -0.09410213 | 0.0912124 | 8.823169e-12 | 8.823169e-12
74.25831 | 11.9221 | 12.01886 | 11.92773 | -0.09675689 | 0.09112745 | 8.807179e-12 | 8.807179e-12
74.26831 | 11.9245 | 12.01861 | 11.92757 | -0.09411297 | 0.09104075 | 8.792965e-12 | 8.792965e-12
74.27831 | 11.9247 | 12.01837 | 11.92742 | -0.0936704 | 0.09095235 | 8.778751e-12 | 8.778751e-12
74.28831 | 11.9237 | 12.01813 | 11.92727 | -0.09442918 | 0.09086223 | 8.762761e-12 | 8.762761e-12
74.2983 | 11.9256 | 12.01789 | 11.92712 | -0.09228958 | 0.09077054 | 8.748547e-12 | 8.748547e-12
74.3083 | 11.9334 | 12.01765 | 11.92697 | -0.08425112 | 0.09067708 | 8.732557e-12 | 8.732557e-12
74.3183 | 11.9285 | 12.01741 | 11.92683 | -0.08891404 | 0.09058197 | 8.718343e-12 | 8.718343e-12
74.3283 | 11.9358 | 12.01718 | 11.92669 | -0.08137839 | 0.09048525 | 8.702353e-12 | 8.702353e-12
74.3383 | 11.935 | 12.01694 | 11.92656 | -0.08194414 | 0.09038691 | 8.686362e-12 | 8.686362e-12
74.34829 | 11.9397 | 12.01671 | 11.92642 | -0.07701155 | 0.09028708 | 8.672149e-12 | 8.672149e-12
74.35829 | 11.9377 | 12.01648 | 11.92629 | -0.07878018 | 0.09018559 | 8.656158e-12 | 8.656158e-12
74.36829 | 11.9382 | 12.01625 | 11.92617 | -0.07805026 | 0.09008254 | 8.640168e-12 | 8.640168e-12
74.37829 | 11.9471 | 12.01602 | 11.92604 | -0.06892183 | 0.08997797 | 8.624177e-12 | 8.624177e-12
74.38829 | 11.9419 | 12.01579 | 11.92592 | -0.07389486 | 0.08987188 | 8.608187e-12 | 8.608187e-12
74.39829 | 11.9487 | 12.01557 | 11.92581 | -0.0668694 | 0.0897643 | 8.592197e-12 | 8.592197e-12
74.40828 | 11.9465 | 12.01535 | 11.92569 | -0.06884567 | 0.08965535 | 8.576206e-12 | 8.576206e-12
74.41828 | 11.9578 | 12.01512 | 11.92558 | -0.05732325 | 0.08954485 | 8.560216e-12 | 8.560216e-12
74.42828 | 11.9556 | 12.0149 | 11.92547 | -0.05930236 | 0.08943292 | 8.544225e-12 | 8.544225e-12
74.43828 | 11.9613 | 12.01468 | 11.92536 | -0.05338303 | 0.08931957 | 8.528235e-12 | 8.528235e-12
74.44828 | 11.9637 | 12.01447 | 11.92526 | -0.05076526 | 0.08920484 | 8.512245e-12 | 8.512245e-12
74.45828 | 11.9568 | 12.01425 | 11.92516 | -0.05744908 | 0.08908873 | 8.496254e-12 | 8.496254e-12
74.46827 | 11.9648 | 12.01403 | 11.92506 | -0.04923471 | 0.08897139 | 8.478487e-12 | 8.478487e-12
74.47827 | 11.9663 | 12.01382 | 11.92497 | -0.04752172 | 0.08885261 | 8.462497e-12 | 8.462497e-12
74.48827 | 11.9583 | 12.01361 | 11.92488 | -0.05531037 | 0.08873251 | 8.446507e-12 | 8.446507e-12
74.49827 | 11.9637 | 12.0134 | 11.92479 | -0.04970066 | 0.08861114 | 8.428739e-12 | 8.428739e-12
74.50827 | 11.9636 | 12.01319 | 11.9247 | -0.04959259 | 0.08848849 | 8.412749e-12 | 8.412749e-12
74.51827 | 11.9663 | 12.01299 | 11.92462 | -0.04668619 | 0.08836459 | 8.394982e-12 | 8.394982e-12
74.52826 | 11.9642 | 12.01278 | 11.92454 | -0.04858168 | 0.0882396 | 8.378991e-12 | 8.378991e-12
74.53826 | 11.9642 | 12.01258 | 11.92447 | -0.04837867 | 0.08811328 | 8.361224e-12 | 8.361224e-12
74.54826 | 11.9654 | 12.01238 | 11.92439 | -0.04697737 | 0.08798578 | 8.345234e-12 | 8.345234e-12
74.55826 | 11.9658 | 12.01218 | 11.92432 | -0.04637779 | 0.08785711 | 8.327466e-12 | 8.327466e-12
74.56826 | 11.9579 | 12.01198 | 11.92425 | -0.05407995 | 0.0877273 | 8.311476e-12 | 8.311476e-12
74.57826 | 11.9592 | 12.01178 | 11.92419 | -0.05258387 | 0.08759638 | 8.293709e-12 | 8.293709e-12
74.58825 | 11.9602 | 12.01159 | 11.92413 | -0.05138975 | 0.08746448 | 8.275942e-12 | 8.275942e-12
74.59825 | 11.9612 | 12.0114 | 11.92407 | -0.05019722 | 0.08733138 | 8.259951e-12 | 8.259951e-12
74.60825 | 11.9573 | 12.01121 | 11.92401 | -0.05390649 | 0.08719722 | 8.242184e-12 | 8.242184e-12
74.61825 | 11.9645 | 12.01102 | 11.92396 | -0.04651757 | 0.08706203 | 8.224417e-12 | 8.224417e-12
74.62825 | 11.9639 | 12.01083 | 11.9239 | -0.04693048 | 0.08692582 | 8.20665e-12 | 8.20665e-12
74.63825 | 11.9601 | 12.01065 | 11.92386 | -0.05054523 | 0.08678861 | 8.188883e-12 | 8.188883e-12
74.64824 | 11.9664 | 12.01046 | 11.92381 | -0.04406202 | 0.08665057 | 8.172892e-12 | 8.172892e-12
74.65824 | 11.9671 | 12.01028 | 11.92377 | -0.0431805 | 0.08651144 | 8.155125e-12 | 8.155125e-12
74.66824 | 11.9743 | 12.0101 | 11.92373 | -0.03580087 | 0.08637139 | 8.137358e-12 | 8.137358e-12
74.67824 | 11.9713 | 12.00992 | 11.92369 | -0.03862313 | 0.08623042 | 8.119591e-12 | 8.119591e-12
74.68824 | 11.9738 | 12.00975 | 11.92366 | -0.03594732 | 0.08608857 | 8.101824e-12 | 8.101824e-12
74.69823 | 11.9789 | 12.00957 | 11.92363 | -0.0306736 | 0.08594599 | 8.084056e-12 | 8.084056e-12
74.70823 | 11.9762 | 12.0094 | 11.9236 | -0.03320166 | 0.08580242 | 8.06629e-12 | 8.06629e-12
74.71823 | 11.9758 | 12.00923 | 11.92357 | -0.03343167 | 0.08565803 | 8.048523e-12 | 8.048523e-12
74.72823 | 11.9816 | 12.00906 | 11.92355 | -0.02746365 | 0.08551283 | 8.030755e-12 | 8.030755e-12
74.73823 | 11.9866 | 12.0089 | 11.92353 | -0.02229761 | 0.08536684 | 8.012988e-12 | 8.012988e-12
74.74823 | 11.9919 | 12.00873 | 11.92351 | -0.01683358 | 0.08522009 | 7.995221e-12 | 7.995221e-12
74.75822 | 11.987 | 12.00857 | 11.9235 | -0.02157172 | 0.08507275 | 7.977454e-12 | 7.977454e-12
74.76822 | 11.9883 | 12.00841 | 11.92349 | -0.02011172 | 0.08492453 | 7.959687e-12 | 7.959687e-12
74.77822 | 11.9921 | 12.00825 | 11.92348 | -0.01615377 | 0.08477562 | 7.94192e-12 | 7.94192e-12
74.78822 | 11.9872 | 12.0081 | 11.92347 | -0.02089787 | 0.08462602 | 7.924153e-12 | 7.924153e-12
74.79822 | 11.9949 | 12.00794 | 11.92347 | -0.01304403 | 0.08447576 | 7.906386e-12 | 7.906386e-12
74.80822 | 11.9922 | 12.00779 | 11.92347 | -0.01559228 | 0.08432485 | 7.888618e-12 | 7.888618e-12
74.81821 | 11.9931 | 12.00764 | 11.92347 | -0.01454276 | 0.08417347 | 7.870851e-12 | 7.870851e-12
74.82821 | 11.9884 | 12.0075 | 11.92347 | -0.01909521 | 0.08402134 | 7.853084e-12 | 7.853084e-12
74.83821 | 11.984 | 12.00735 | 11.92348 | -0.02334977 | 0.08386862 | 7.835317e-12 | 7.835317e-12
74.84821 | 11.9858 | 12.00721 | 11.92349 | -0.02140647 | 0.08371535 | 7.81755e-12 | 7.81755e-12
74.85821 | 11.9851 | 12.00707 | 11.9235 | -0.0219653 | 0.08356153 | 7.798006e-12 | 7.798006e-12
74.86821 | 11.9834 | 12.00693 | 11.92352 | -0.02352629 | 0.08340717 | 7.780239e-12 | 7.780239e-12
74.8782 | 11.98 | 12.00679 | 11.92354 | -0.0267896 | 0.08325247 | 7.762472e-12 | 7.762472e-12
74.8882 | 11.9785 | 12.00665 | 11.92356 | -0.02815494 | 0.08309713 | 7.744705e-12 | 7.744705e-12
74.8982 | 11.9784 | 12.00652 | 11.92358 | -0.0281225 | 0.08294134 | 7.726938e-12 | 7.726938e-12
74.9082 | 11.977 | 12.00639 | 11.92361 | -0.02939224 | 0.08278509 | 7.709171e-12 | 7.709171e-12
74.9182 | 11.9747 | 12.00626 | 11.92364 | -0.03156422 | 0.08262841 | 7.691403e-12 | 7.691403e-12
74.9282 | 11.9711 | 12.00614 | 11.92367 | -0.03503841 | 0.08247131 | 7.673636e-12 | 7.673636e-12
74.93819 | 11.9799 | 12.00601 | 11.9237 | -0.02611497 | 0.08231398 | 7.654092e-12 | 7.654092e-12
74.94819 | 11.9631 | 12.00589 | 11.92374 | -0.04279367 | 0.08215613 | 7.636325e-12 | 7.636325e-12
74.95819 | 11.9699 | 12.00577 | 11.92378 | -0.03587463 | 0.08199792 | 7.618558e-12 | 7.618558e-12
74.96819 | 11.9649 | 12.00566 | 11.92382 | -0.04075786 | 0.08183936 | 7.600791e-12 | 7.600791e-12
74.97819 | 11.9686 | 12.00554 | 11.92386 | -0.03694338 | 0.08168049 | 7.583024e-12 | 7.583024e-12
74.98819 | 11.9632 | 12.00543 | 11.92391 | -0.04223119 | 0.08152132 | 7.565257e-12 | 7.565257e-12
74.99818 | 11.9701 | 12.00532 | 11.92396 | -0.03522142 | 0.08136202 | 7.54749e-12 | 7.54749e-12
75.00818 | 11.9645 | 12.00521 | 11.92401 | -0.04071386 | 0.0812023 | 7.529723e-12 | 7.529723e-12
75.01818 | 11.9688 | 12.00511 | 11.92407 | -0.03630863 | 0.08104233 | 7.511956e-12 | 7.511956e-12
75.02818 | 11.9726 | 12.00501 | 11.92412 | -0.03240574 | 0.08088212 | 7.492412e-12 | 7.492412e-12
75.03818 | 11.9707 | 12.00491 | 11.92418 | -0.03420519 | 0.08072169 | 7.474644e-12 | 7.474644e-12
75.04818 | 11.9681 | 12.00481 | 11.92425 | -0.036707 | 0.08056106 | 7.456877e-12 | 7.456877e-12
75.05817 | 11.9675 | 12.00471 | 11.92431 | -0.03721127 | 0.08040042 | 7.43911e-12 | 7.43911e-12
75.06817 | 11.9637 | 12.00462 | 11.92438 | -0.04091783 | 0.08023945 | 7.421343e-12 | 7.421343e-12
75.07817 | 11.9708 | 12.00453 | 11.92445 | -0.03372676 | 0.08007832 | 7.403576e-12 | 7.403576e-12
75.08817 | 11.9688 | 12.00444 | 11.92452 | -0.0356381 | 0.07991707 | 7.385809e-12 | 7.385809e-12
75.09817 | 11.9699 | 12.00435 | 11.9246 | -0.03445184 | 0.0797557 | 7.368042e-12 | 7.368042e-12
75.10816 | 11.9716 | 12.00427 | 11.92467 | -0.03266813 | 0.07959444 | 7.350274e-12 | 7.350274e-12
75.11816 | 11.9747 | 12.00419 | 11.92475 | -0.0294867 | 0.07943288 | 7.332507e-12 | 7.332507e-12
75.12816 | 11.9651 | 12.00411 | 11.92484 | -0.0390077 | 0.07927124 | 7.31474e-12 | 7.31474e-12
75.13816 | 11.9665 | 12.00403 | 11.92492 | -0.03753113 | 0.07910955 | 7.296973e-12 | 7.296973e-12
75.14816 | 11.9713 | 12.00396 | 11.92501 | -0.03265701 | 0.07894782 | 7.279206e-12 | 7.279206e-12
75.15816 | 11.9738 | 12.00389 | 11.9251 | -0.03008535 | 0.07878606 | 7.261439e-12 | 7.261439e-12
75.16815 | 11.972 | 12.00382 | 11.92519 | -0.03181619 | 0.07862444 | 7.243672e-12 | 7.243672e-12
75.17815 | 11.9744 | 12.00375 | 11.92529 | -0.02934945 | 0.07846268 | 7.225905e-12 | 7.225905e-12
75.18815 | 11.9731 | 12.00369 | 11.92538 | -0.03058518 | 0.07830092 | 7.208138e-12 | 7.208138e-12
75.19815 | 11.9729 | 12.00362 | 11.92548 | -0.03072339 | 0.0781392 | 7.190371e-12 | 7.190371e-12
75.20815 | 11.9745 | 12.00356 | 11.92559 | -0.02906409 | 0.07797753 | 7.17438e-12 | 7.17438e-12
75.21815 | 11.9746 | 12.00351 | 11.92569 | -0.02890727 | 0.0778159 | 7.156613e-12 | 7.156613e-12
75.22814 | 11.9736 | 12.00345 | 11.9258 | -0.02985301 | 0.07765451 | 7.138846e-12 | 7.138846e-12
75.23814 | 11.9765 | 12.0034 | 11.92591 | -0.02690121 | 0.07749305 | 7.121079e-12 | 7.121079e-12
75.24814 | 11.9754 | 12.00335 | 11.92602 | -0.02795192 | 0.07733169 | 7.103312e-12 | 7.103312e-12
75.25814 | 11.9733 | 12.00331 | 11.92613 | -0.03000514 | 0.07717044 | 7.087321e-12 | 7.087321e-12
75.26814 | 11.9793 | 12.00326 | 11.92625 | -0.02396088 | 0.07700931 | 7.069554e-12 | 7.069554e-12
75.27814 | 11.9771 | 12.00322 | 11.92637 | -0.02611916 | 0.07684831 | 7.051787e-12 | 7.051787e-12
75.28813 | 11.972 | 12.00318 | 11.92649 | -0.03118 | 0.07668763 | 7.03402e-12 | 7.03402e-12
75.29813 | 11.9652 | 12.00314 | 11.92662 | -0.03794335 | 0.07652695 | 7.018029e-12 | 7.018029e-12
75.30813 | 11.9696 | 12.00311 | 11.92674 | -0.03350923 | 0.07636643 | 7.000262e-12 | 7.000262e-12
75.31813 | 11.9741 | 12.00308 | 11.92687 | -0.0289777 | 0.07620615 | 6.982495e-12 | 6.982495e-12
75.32813 | 11.9722 | 12.00305 | 11.927 | -0.03084868 | 0.07604602 | 6.966505e-12 | 6.966505e-12
75.33813 | 11.9674 | 12.00302 | 11.92714 | -0.03562222 | 0.0758861 | 6.948738e-12 | 6.948738e-12
75.34812 | 11.9708 | 12.003 | 11.92727 | -0.03219834 | 0.07572655 | 6.932747e-12 | 6.932747e-12
75.35812 | 11.9745 | 12.00298 | 11.92741 | -0.02847699 | 0.07556707 | 6.91498e-12 | 6.91498e-12
75.36812 | 11.9701 | 12.00296 | 11.92755 | -0.03285821 | 0.07540783 | 6.897213e-12 | 6.897213e-12
75.37812 | 11.9657 | 12.00294 | 11.92769 | -0.03724201 | 0.07524885 | 6.881223e-12 | 6.881223e-12
75.38812 | 11.9719 | 12.00293 | 11.92784 | -0.03102837 | 0.07509014 | 6.863455e-12 | 6.863455e-12
75.39812 | 11.9735 | 12.00292 | 11.92799 | -0.02941731 | 0.07493169 | 6.847465e-12 | 6.847465e-12
75.40811 | 11.9642 | 12.00291 | 11.92814 | -0.03870883 | 0.07477367 | 6.831475e-12 | 6.831475e-12
75.41811 | 11.9698 | 12.0029 | 11.92829 | -0.03310293 | 0.0746158 | 6.813707e-12 | 6.813707e-12
75.42811 | 11.9792 | 12.0029 | 11.92844 | -0.0236996 | 0.07445822 | 6.797717e-12 | 6.797717e-12
75.43811 | 11.9748 | 12.0029 | 11.9286 | -0.02809886 | 0.07430096 | 6.77995e-12 | 6.77995e-12
75.44811 | 11.9771 | 12.0029 | 11.92876 | -0.0258007 | 0.07414401 | 6.763959e-12 | 6.763959e-12
75.45811 | 11.9832 | 12.00291 | 11.92892 | -0.01970513 | 0.0739874 | 6.747969e-12 | 6.747969e-12
75.4681 | 11.9798 | 12.00291 | 11.92908 | -0.02311215 | 0.07383128 | 6.731979e-12 | 6.731979e-12
75.4781 | 11.9858 | 12.00292 | 11.92925 | -0.01712175 | 0.07367535 | 6.714212e-12 | 6.714212e-12
75.4881 | 11.9857 | 12.00293 | 11.92941 | -0.01723396 | 0.07351978 | 6.698221e-12 | 6.698221e-12
75.4981 | 11.9933 | 12.00295 | 11.92958 | -0.009648742 | 0.07336456 | 6.682231e-12 | 6.682231e-12
75.5081 | 11.991 | 12.00297 | 11.92976 | -0.01196613 | 0.07320973 | 6.66624e-12 | 6.66624e-12
75.51809 | 11.9918 | 12.00299 | 11.92993 | -0.01118607 | 0.07305541 | 6.65025e-12 | 6.65025e-12
75.52809 | 11.9947 | 12.00301 | 11.93011 | -0.008308638 | 0.07290134 | 6.634259e-12 | 6.634259e-12
75.53809 | 11.9938 | 12.00303 | 11.93029 | -0.0092338 | 0.07274767 | 6.616493e-12 | 6.616493e-12
75.54809 | 11.9955 | 12.00306 | 11.93047 | -0.007561546 | 0.07259439 | 6.600502e-12 | 6.600502e-12
75.55809 | 12.0001 | 12.00309 | 11.93065 | -0.002991885 | 0.07244153 | 6.584512e-12 | 6.584512e-12
75.56809 | 12.0018 | 12.00312 | 11.93084 | -0.001324819 | 0.07228908 | 6.568521e-12 | 6.568521e-12
75.57808 | 12.0007 | 12.00316 | 11.93102 | -0.002460307 | 0.07213721 | 6.552531e-12 | 6.552531e-12
75.58808 | 12.0051 | 12.0032 | 11.93121 | 0.001901589 | 0.07198561 | 6.538317e-12 | 6.538317e-12
75.59808 | 12.0084 | 12.00324 | 11.9314 | 0.005160885 | 0.07183445 | 6.522327e-12 | 6.522327e-12
75.60808 | 12.0018 | 12.00328 | 11.9316 | -0.001482397 | 0.07168374 | 6.506336e-12 | 6.506336e-12
75.61808 | 12.0079 | 12.00333 | 11.93179 | 0.004571735 | 0.07153347 | 6.490345e-12 | 6.490345e-12
75.62808 | 12.002 | 12.00338 | 11.93199 | -0.00137672 | 0.07138366 | 6.474355e-12 | 6.474355e-12
75.63807 | 12.0035 | 12.00343 | 11.93219 | 7.229757e-05 | 0.07123446 | 6.458365e-12 | 6.458365e-12
75.64807 | 12.0053 | 12.00348 | 11.9324 | 0.001818685 | 0.07108557 | 6.444152e-12 | 6.444152e-12
75.65807 | 12.0071 | 12.00354 | 11.9326 | 0.003562494 | 0.07093716 | 6.428161e-12 | 6.428161e-12
75.66807 | 12.0031 | 12.0036 | 11.93281 | -0.0004962727 | 0.07078923 | 6.41217e-12 | 6.41217e-12
75.67807 | 12.0039 | 12.00366 | 11.93302 | 0.000242391 | 0.07064178 | 6.397957e-12 | 6.397957e-12
75.68807 | 12.0051 | 12.00372 | 11.93323 | 0.00137849 | 0.07049481 | 6.381967e-12 | 6.381967e-12
75.69806 | 12.002 | 12.00379 | 11.93344 | -0.001787922 | 0.07034849 | 6.367753e-12 | 6.367753e-12
75.70806 | 11.9995 | 12.00386 | 11.93365 | -0.004356951 | 0.07020251 | 6.351762e-12 | 6.351762e-12
75.71806 | 12.0003 | 12.00393 | 11.93387 | -0.003628546 | 0.07005703 | 6.337549e-12 | 6.337549e-12
75.72806 | 12.0024 | 12.004 | 11.93409 | -0.001602691 | 0.06991206 | 6.321558e-12 | 6.321558e-12
75.73806 | 12.0036 | 12.00408 | 11.93431 | -0.0004793982 | 0.0697676 | 6.307345e-12 | 6.307345e-12
75.74806 | 11.9985 | 12.00416 | 11.93453 | -0.00565865 | 0.06962366 | 6.291354e-12 | 6.291354e-12
75.75805 | 12.0003 | 12.00424 | 11.93476 | -0.003940356 | 0.06948036 | 6.27714e-12 | 6.27714e-12
75.76805 | 11.9983 | 12.00432 | 11.93499 | -0.00602469 | 0.06933746 | 6.262927e-12 | 6.262927e-12
75.77805 | 11.9949 | 12.00441 | 11.93522 | -0.009511557 | 0.06919507 | 6.246936e-12 | 6.246936e-12
75.78805 | 11.9898 | 12.0045 | 11.93545 | -0.01470096 | 0.06905321 | 6.232723e-12 | 6.232723e-12
75.79805 | 11.9922 | 12.00459 | 11.93568 | -0.01239288 | 0.06891188 | 6.218509e-12 | 6.218509e-12
75.80805 | 11.9939 | 12.00469 | 11.93592 | -0.01078733 | 0.06877109 | 6.204296e-12 | 6.204296e-12
75.81804 | 11.9943 | 12.00478 | 11.93615 | -0.0104842 | 0.06863097 | 6.188305e-12 | 6.188305e-12
75.82804 | 11.996 | 12.00488 | 11.93639 | -0.008883666 | 0.06849125 | 6.174091e-12 | 6.174091e-12
75.83804 | 11.9914 | 12.00499 | 11.93663 | -0.01358565 | 0.06835207 | 6.159877e-12 | 6.159877e-12
75.84804 | 11.9877 | 12.00509 | 11.93688 | -0.01739012 | 0.06821343 | 6.145664e-12 | 6.145664e-12
75.85804 | 11.9891 | 12.0052 | 11.93712 | -0.0160971 | 0.06807535 | 6.13145e-12 | 6.13145e-12
75.86804 | 11.9812 | 12.00531 | 11.93737 | -0.02410656 | 0.06793781 | 6.117237e-12 | 6.117237e-12
75.87803 | 11.9792 | 12.00542 | 11.93762 | -0.02621839 | 0.06780096 | 6.103023e-12 | 6.103023e-12
75.88803 | 11.9843 | 12.00553 | 11.93787 | -0.0212328 | 0.06766451 | 6.088809e-12 | 6.088809e-12
75.89803 | 11.9865 | 12.00565 | 11.93812 | -0.01914969 | 0.06752862 | 6.074595e-12 | 6.074595e-12
75.90803 | 11.9815 | 12.00577 | 11.93838 | -0.02426904 | 0.06739329 | 6.060381e-12 | 6.060381e-12
75.91803 | 11.9824 | 12.00589 | 11.93863 | -0.02349085 | 0.06725852 | 6.047945e-12 | 6.047945e-12
75.92802 | 11.9818 | 12.00601 | 11.93889 | -0.02421497 | 0.06712443 | 6.033731e-12 | 6.033731e-12
75.93802 | 11.9794 | 12.00614 | 11.93915 | -0.02674167 | 0.06699077 | 6.019517e-12 | 6.019517e-12
75.94802 | 11.9751 | 12.00627 | 11.93941 | -0.0311708 | 0.06685767 | 6.005304e-12 | 6.005304e-12
75.95802 | 11.9774 | 12.0064 | 11.93968 | -0.02900236 | 0.06672513 | 5.992867e-12 | 5.992867e-12
75.96802 | 11.979 | 12.00654 | 11.93994 | -0.02753635 | 0.06659314 | 5.978653e-12 | 5.978653e-12
75.97802 | 11.9671 | 12.00667 | 11.94021 | -0.03957274 | 0.06646172 | 5.964439e-12 | 5.964439e-12
75.98801 | 11.98 | 12.00681 | 11.94048 | -0.02681137 | 0.06633097 | 5.952002e-12 | 5.952002e-12
75.99801 | 11.9817 | 12.00695 | 11.94075 | -0.02525257 | 0.06620067 | 5.937789e-12 | 5.937789e-12
76.00801 | 11.9799 | 12.0071 | 11.94103 | -0.02719615 | 0.06607093 | 5.925352e-12 | 5.925352e-12
76.01801 | 11.9771 | 12.00724 | 11.9413 | -0.03014212 | 0.06594176 | 5.911138e-12 | 5.911138e-12
76.02801 | 11.9802 | 12.00739 | 11.94158 | -0.02719046 | 0.06581315 | 5.898701e-12 | 5.898701e-12
76.03801 | 11.9771 | 12.00754 | 11.94186 | -0.03044117 | 0.06568509 | 5.884487e-12 | 5.884487e-12
76.048 | 11.9719 | 12.00769 | 11.94214 | -0.03579407 | 0.06555772 | 5.87205e-12 | 5.87205e-12
76.058 | 11.9776 | 12.00785 | 11.94242 | -0.03024948 | 0.06543079 | 5.859613e-12 | 5.859613e-12
76.068 | 11.9815 | 12.00801 | 11.9427 | -0.02650722 | 0.06530441 | 5.8454e-12 | 5.8454e-12
76.078 | 11.9841 | 12.00817 | 11.94299 | -0.0240673 | 0.0651786 | 5.832963e-12 | 5.832963e-12
76.088 | 11.9815 | 12.00833 | 11.94328 | -0.02682969 | 0.06505334 | 5.820526e-12 | 5.820526e-12
76.098 | 11.9783 | 12.00849 | 11.94357 | -0.0301944 | 0.06492864 | 5.808089e-12 | 5.808089e-12
76.10799 | 11.9823 | 12.00866 | 11.94386 | -0.02636124 | 0.06480461 | 5.793875e-12 | 5.793875e-12
76.11799 | 11.9903 | 12.00883 | 11.94415 | -0.01853054 | 0.06468102 | 5.781438e-12 | 5.781438e-12
76.12799 | 11.9812 | 12.009 | 11.94444 | -0.02780212 | 0.06455798 | 5.769001e-12 | 5.769001e-12
76.13799 | 11.994 | 12.00918 | 11.94474 | -0.01517597 | 0.06443549 | 5.756564e-12 | 5.756564e-12
76.14799 | 11.9845 | 12.00935 | 11.94504 | -0.02485209 | 0.06431355 | 5.744127e-12 | 5.744127e-12
76.15799 | 11.9882 | 12.00953 | 11.94534 | -0.02133046 | 0.06419216 | 5.73169e-12 | 5.73169e-12
76.16798 | 11.9943 | 12.00971 | 11.94564 | -0.01541089 | 0.06407143 | 5.719253e-12 | 5.719253e-12
76.17798 | 11.9977 | 12.00989 | 11.94594 | -0.01219374 | 0.06395112 | 5.706816e-12 | 5.706816e-12
76.18798 | 12.0003 | 12.01008 | 11.94625 | -0.009778816 | 0.06383137 | 5.694379e-12 | 5.694379e-12
76.19798 | 12.0017 | 12.01027 | 11.94655 | -0.008566093 | 0.06371214 | 5.681942e-12 | 5.681942e-12
76.20798 | 12.0028 | 12.01046 | 11.94686 | -0.007655578 | 0.06359346 | 5.669505e-12 | 5.669505e-12
76.21798 | 12.0023 | 12.01065 | 11.94717 | -0.008347251 | 0.06347531 | 5.657068e-12 | 5.657068e-12
76.22797 | 12.008 | 12.01084 | 11.94748 | -0.002840905 | 0.0633578 | 5.646408e-12 | 5.646408e-12
76.23797 | 12.0112 | 12.01104 | 11.9478 | 0.000163068 | 0.06324072 | 5.633971e-12 | 5.633971e-12
76.24797 | 12.0105 | 12.01124 | 11.94811 | -0.0007351154 | 0.06312416 | 5.621534e-12 | 5.621534e-12
76.25797 | 12.0253 | 12.01144 | 11.94843 | 0.01386456 | 0.06300812 | 5.609097e-12 | 5.609097e-12
76.26797 | 12.0161 | 12.01164 | 11.94875 | 0.004462091 | 0.06289261 | 5.598437e-12 | 5.598437e-12
76.27797 | 12.0262 | 12.01184 | 11.94906 | 0.0143575 | 0.06277761 | 5.586e-12 | 5.586e-12
76.28796 | 12.0243 | 12.01205 | 11.94939 | 0.01225102 | 0.06266323 | 5.573563e-12 | 5.573563e-12
76.29796 | 12.0304 | 12.01226 | 11.94971 | 0.01814221 | 0.06254927 | 5.562902e-12 | 5.562902e-12
76.30796 | 12.0233 | 12.01247 | 11.95003 | 0.01083132 | 0.06243581 | 5.550466e-12 | 5.550466e-12
76.31796 | 12.0358 | 12.01268 | 11.95036 | 0.02311835 | 0.06232285 | 5.539805e-12 | 5.539805e-12
76.32796 | 12.0264 | 12.0129 | 11.95069 | 0.0135033 | 0.0622104 | 5.527368e-12 | 5.527368e-12
76.33795 | 12.0262 | 12.01311 | 11.95102 | 0.01308643 | 0.06209856 | 5.516708e-12 | 5.516708e-12
76.34795 | 12.0328 | 12.01333 | 11.95135 | 0.01946725 | 0.06198715 | 5.504271e-12 | 5.504271e-12
76.35795 | 12.0296 | 12.01355 | 11.95168 | 0.01604608 | 0.06187618 | 5.493611e-12 | 5.493611e-12
76.36795 | 12.0396 | 12.01378 | 11.95201 | 0.0258229 | 0.0617657 | 5.482951e-12 | 5.482951e-12
76.37795 | 12.0337 | 12.014 | 11.95235 | 0.01969771 | 0.0616557 | 5.470514e-12 | 5.470514e-12
76.38795 | 12.0317 | 12.01423 | 11.95268 | 0.01747053 | 0.06154618 | 5.459853e-12 | 5.459853e-12
76.39794 | 12.0329 | 12.01446 | 11.95302 | 0.0184416 | 0.06143724 | 5.449193e-12 | 5.449193e-12
76.40794 | 12.0289 | 12.01469 | 11.95336 | 0.01421047 | 0.06132867 | 5.436756e-12 | 5.436756e-12
76.41794 | 12.0275 | 12.01492 | 11.9537 | 0.01257738 | 0.06122056 | 5.426096e-12 | 5.426096e-12
76.42794 | 12.0282 | 12.01516 | 11.95404 | 0.01304234 | 0.06111292 | 5.415436e-12 | 5.415436e-12
76.43794 | 12.0243 | 12.01539 | 11.95439 | 0.008905387 | 0.06100574 | 5.404775e-12 | 5.404775e-12
76.44794 | 12.0216 | 12.01563 | 11.95473 | 0.005966503 | 0.06089901 | 5.394115e-12 | 5.394115e-12
76.45793 | 12.0182 | 12.01587 | 11.95508 | 0.00232594 | 0.06079286 | 5.381678e-12 | 5.381678e-12
76.46793 | 12.0172 | 12.01612 | 11.95543 | 0.001083264 | 0.06068702 | 5.371018e-12 | 5.371018e-12
76.47793 | 12.0129 | 12.01636 | 11.95578 | -0.003461291 | 0.06058163 | 5.360358e-12 | 5.360358e-12
76.48793 | 12.0141 | 12.01661 | 11.95613 | -0.002507709 | 0.06047667 | 5.349697e-12 | 5.349697e-12
76.49793 | 12.0169 | 12.01686 | 11.95648 | 4.402041e-05 | 0.06037214 | 5.339037e-12 | 5.339037e-12
76.50793 | 12.018 | 12.01711 | 11.95684 | 0.0008939311 | 0.06026802 | 5.328377e-12 | 5.328377e-12
76.51792 | 12.0113 | 12.01736 | 11.95719 | -0.006057773 | 0.06016447 | 5.317717e-12 | 5.317717e-12
76.52792 | 12.0102 | 12.01761 | 11.95755 | -0.007411518 | 0.0600612 | 5.307056e-12 | 5.307056e-12
76.53792 | 12.0054 | 12.01787 | 11.95791 | -0.01246706 | 0.05995835 | 5.296396e-12 | 5.296396e-12
76.54792 | 12.0073 | 12.01812 | 11.95827 | -0.0108244 | 0.05985591 | 5.285736e-12 | 5.285736e-12
76.55792 | 12.0091 | 12.01838 | 11.95863 | -0.009283497 | 0.05975386 | 5.276852e-12 | 5.276852e-12
76.56792 | 12.0096 | 12.01864 | 11.95899 | -0.009044357 | 0.05965222 | 5.266192e-12 | 5.266192e-12
76.57791 | 12.0088 | 12.01891 | 11.95936 | -0.01010669 | 0.05955105 | 5.255532e-12 | 5.255532e-12
76.58791 | 12.0159 | 12.01917 | 11.95972 | -0.003271024 | 0.05945019 | 5.244871e-12 | 5.244871e-12
76.59791 | 12.0127 | 12.01944 | 11.96009 | -0.006737075 | 0.0593497 | 5.234211e-12 | 5.234211e-12
76.60791 | 12.0191 | 12.0197 | 11.96046 | -0.0006048266 | 0.05924959 | 5.225328e-12 | 5.225328e-12
76.61791 | 12.0191 | 12.01997 | 11.96082 | -0.0008742627 | 0.05914984 | 5.214667e-12 | 5.214667e-12
76.62791 | 12.0103 | 12.02025 | 11.96119 | -0.009945381 | 0.05905046 | 5.204007e-12 | 5.204007e-12
76.6379 | 12.0167 | 12.02052 | 11.96157 | -0.003817879 | 0.05895154 | 5.195124e-12 | 5.195124e-12
76.6479 | 12.0105 | 12.02079 | 11.96194 | -0.01029229 | 0.05885286 | 5.184463e-12 | 5.184463e-12
76.6579 | 12.0245 | 12.02107 | 11.96231 | 0.003431649 | 0.05875455 | 5.173803e-12 | 5.173803e-12
76.6679 | 12.0237 | 12.02135 | 11.96269 | 0.002353987 | 0.05865657 | 5.164919e-12 | 5.164919e-12
76.6779 | 12.0255 | 12.02163 | 11.96307 | 0.003874712 | 0.05855893 | 5.154259e-12 | 5.154259e-12
76.68789 | 12.032 | 12.02191 | 11.96344 | 0.01009414 | 0.05846171 | 5.143599e-12 | 5.143599e-12
76.69789 | 12.0294 | 12.02219 | 11.96382 | 0.007211703 | 0.05836473 | 5.134716e-12 | 5.134716e-12
76.70789 | 12.0273 | 12.02247 | 11.9642 | 0.004827709 | 0.05826806 | 5.124055e-12 | 5.124055e-12
76.71789 | 12.0304 | 12.02276 | 11.96459 | 0.007642169 | 0.05817171 | 5.115172e-12 | 5.115172e-12
76.72789 | 12.028 | 12.02304 | 11.96497 | 0.0049551 | 0.05807566 | 5.104511e-12 | 5.104511e-12
76.73789 | 12.0332 | 12.02333 | 11.96535 | 0.009866508 | 0.05797992 | 5.095628e-12 | 5.095628e-12
76.74788 | 12.0331 | 12.02362 | 11.96574 | 0.009476715 | 0.05788456 | 5.084968e-12 | 5.084968e-12
76.75788 | 12.0337 | 12.02391 | 11.96613 | 0.009785137 | 0.05778941 | 5.076084e-12 | 5.076084e-12
76.76788 | 12.0352 | 12.02421 | 11.96651 | 0.01099209 | 0.05769453 | 5.0672e-12 | 5.0672e-12
76.77788 | 12.0347 | 12.0245 | 11.9669 | 0.01019758 | 0.05759994 | 5.05654e-12 | 5.05654e-12
76.78788 | 12.0305 | 12.0248 | 11.96729 | 0.005701622 | 0.05750562 | 5.047657e-12 | 5.047657e-12
76.79788 | 12.0347 | 12.0251 | 11.96768 | 0.009604244 | 0.05741156 | 5.038773e-12 | 5.038773e-12
76.80787 | 12.0302 | 12.02539 | 11.96808 | 0.004805748 | 0.05731786 | 5.028113e-12 | 5.028113e-12
76.81787 | 12.0308 | 12.02569 | 11.96847 | 0.005105552 | 0.05722432 | 5.019229e-12 | 5.019229e-12
76.82787 | 12.0357 | 12.026 | 11.96886 | 0.009703973 | 0.05713103 | 5.010346e-12 | 5.010346e-12
76.83787 | 12.0308 | 12.0263 | 11.96926 | 0.004501023 | 0.05703798 | 4.999685e-12 | 4.999685e-12
76.84787 | 12.0306 | 12.0266 | 11.96966 | 0.003996717 | 0.05694517 | 4.990802e-12 | 4.990802e-12
76.85787 | 12.0306 | 12.02691 | 11.97006 | 0.003691072 | 0.05685259 | 4.981918e-12 | 4.981918e-12
76.86786 | 12.0184 | 12.02722 | 11.97046 | -0.008815593 | 0.05676032 | 4.973035e-12 | 4.973035e-12
76.87786 | 12.0295 | 12.02752 | 11.97086 | 0.001976129 | 0.05666818 | 4.962375e-12 | 4.962375e-12
76.88786 | 12.0251 | 12.02783 | 11.97126 | -0.002733453 | 0.05657625 | 4.953491e-12 | 4.953491e-12
76.89786 | 12.0324 | 12.02814 | 11.97166 | 0.004255685 | 0.05648454 | 4.944608e-12 | 4.944608e-12
76.90786 | 12.0283 | 12.02846 | 11.97206 | -0.0001564438 | 0.05639302 | 4.935724e-12 | 4.935724e-12
76.91786 | 12.0265 | 12.02877 | 11.97247 | -0.00226982 | 0.05630169 | 4.92684e-12 | 4.92684e-12
76.92785 | 12.0293 | 12.02908 | 11.97287 | 0.000215879 | 0.05621064 | 4.917957e-12 | 4.917957e-12
76.93785 | 12.0235 | 12.0294 | 11.97328 | -0.005899961 | 0.05611969 | 4.907297e-12 | 4.907297e-12
76.94785 | 12.022 | 12.02972 | 11.97369 | -0.007717004 | 0.05602891 | 4.898413e-12 | 4.898413e-12
76.95785 | 12.0341 | 12.03004 | 11.9741 | 0.004064763 | 0.0559383 | 4.889529e-12 | 4.889529e-12
76.96785 | 12.0261 | 12.03035 | 11.97451 | -0.004254654 | 0.05584786 | 4.880646e-12 | 4.880646e-12
76.97785 | 12.0253 | 12.03068 | 11.97492 | -0.005375231 | 0.05575757 | 4.871762e-12 | 4.871762e-12
76.98784 | 12.0254 | 12.031 | 11.97533 | -0.005596632 | 0.05566753 | 4.862879e-12 | 4.862879e-12
76.99784 | 12.0355 | 12.03132 | 11.97574 | 0.004180508 | 0.05557754 | 4.853995e-12 | 4.853995e-12
77.00784 | 12.0323 | 12.03164 | 11.97616 | 0.0006565346 | 0.05548769 | 4.845112e-12 | 4.845112e-12
77.01784 | 12.0263 | 12.03197 | 11.97657 | -0.005668547 | 0.05539798 | 4.836228e-12 | 4.836228e-12
77.02784 | 12.0318 | 12.03229 | 11.97699 | -0.0004947203 | 0.0553084 | 4.827345e-12 | 4.827345e-12
77.03784 | 12.0277 | 12.03262 | 11.9774 | -0.004921965 | 0.05521894 | 4.818461e-12 | 4.818461e-12
77.04783 | 12.026 | 12.03295 | 11.97782 | -0.006949935 | 0.05512968 | 4.809577e-12 | 4.809577e-12
77.05783 | 12.0291 | 12.03328 | 11.97824 | -0.004179282 | 0.05504045 | 4.800694e-12 | 4.800694e-12
77.06783 | 12.0273 | 12.03361 | 11.97866 | -0.006309658 | 0.05495132 | 4.79181e-12 | 4.79181e-12
77.07783 | 12.0272 | 12.03394 | 11.97908 | -0.006741052 | 0.05486229 | 4.782927e-12 | 4.782927e-12
77.08783 | 12.0268 | 12.03427 | 11.9795 | -0.007473444 | 0.05477335 | 4.774043e-12 | 4.774043e-12
77.09782 | 12.0326 | 12.03461 | 11.97992 | -0.002006489 | 0.05468459 | 4.76516e-12 | 4.76516e-12
77.10782 | 12.0267 | 12.03494 | 11.98035 | -0.008240838 | 0.05459583 | 4.756276e-12 | 4.756276e-12
77.11782 | 12.0291 | 12.03528 | 11.98077 | -0.006176144 | 0.05450714 | 4.749169e-12 | 4.749169e-12
77.12782 | 12.0302 | 12.03561 | 11.98119 | -0.005412396 | 0.05441852 | 4.740286e-12 | 4.740286e-12
77.13782 | 12.0262 | 12.03595 | 11.98162 | -0.009749572 | 0.05432997 | 4.731402e-12 | 4.731402e-12
77.14782 | 12.0231 | 12.03629 | 11.98205 | -0.01318767 | 0.05424148 | 4.722519e-12 | 4.722519e-12
77.15781 | 12.0241 | 12.03663 | 11.98247 | -0.01252631 | 0.05415312 | 4.713635e-12 | 4.713635e-12
77.16781 | 12.0231 | 12.03697 | 11.9829 | -0.01386619 | 0.05406473 | 4.704751e-12 | 4.704751e-12
77.17781 | 12.022 | 12.03731 | 11.98333 | -0.01530693 | 0.05397639 | 4.695868e-12 | 4.695868e-12
77.18781 | 12.0329 | 12.03765 | 11.98376 | -0.004748537 | 0.05388808 | 4.688761e-12 | 4.688761e-12
77.19781 | 12.0209 | 12.03799 | 11.98419 | -0.01709097 | 0.0537998 | 4.679877e-12 | 4.679877e-12
77.20781 | 12.0279 | 12.03833 | 11.98462 | -0.01043425 | 0.05371156 | 4.670994e-12 | 4.670994e-12
77.2178 | 12.0266 | 12.03868 | 11.98505 | -0.01207797 | 0.05362341 | 4.66211e-12 | 4.66211e-12
77.2278 | 12.0291 | 12.03902 | 11.98549 | -0.009922852 | 0.0535352 | 4.653227e-12 | 4.653227e-12
77.2378 | 12.0308 | 12.03937 | 11.98592 | -0.00856852 | 0.053447 | 4.644343e-12 | 4.644343e-12
77.2478 | 12.0293 | 12.03971 | 11.98636 | -0.01041496 | 0.05335881 | 4.637236e-12 | 4.637236e-12
77.2578 | 12.0315 | 12.04006 | 11.98679 | -0.008562154 | 0.05327063 | 4.628353e-12 | 4.628353e-12
77.2678 | 12.0325 | 12.04041 | 11.98723 | -0.007910096 | 0.05318244 | 4.619469e-12 | 4.619469e-12
77.27779 | 12.0358 | 12.04076 | 11.98766 | -0.00495841 | 0.05309432 | 4.610586e-12 | 4.610586e-12
77.28779 | 12.0305 | 12.04111 | 11.9881 | -0.01060779 | 0.05300611 | 4.603479e-12 | 4.603479e-12
77.29779 | 12.0337 | 12.04146 | 11.98854 | -0.007757874 | 0.05291788 | 4.594595e-12 | 4.594595e-12
77.30779 | 12.0352 | 12.04181 | 11.98898 | -0.006608648 | 0.05282963 | 4.585712e-12 | 4.585712e-12
77.31779 | 12.0384 | 12.04216 | 11.98942 | -0.003760091 | 0.05274135 | 4.576828e-12 | 4.576828e-12
77.32779 | 12.0415 | 12.04251 | 11.98986 | -0.001012201 | 0.05265304 | 4.569721e-12 | 4.569721e-12
77.33778 | 12.0422 | 12.04286 | 11.9903 | -0.0006646002 | 0.05256478 | 4.560838e-12 | 4.560838e-12
77.34778 | 12.0443 | 12.04322 | 11.99074 | 0.001082011 | 0.0524764 | 4.551954e-12 | 4.551954e-12
77.35778 | 12.0426 | 12.04357 | 11.99118 | -0.0009719933 | 0.05238796 | 4.543071e-12 | 4.543071e-12
77.36778 | 12.0452 | 12.04393 | 11.99163 | 0.001273389 | 0.05229948 | 4.535964e-12 | 4.535964e-12
77.37778 | 12.0415 | 12.04428 | 11.99207 | -0.002781816 | 0.05221095 | 4.52708e-12 | 4.52708e-12
77.38778 | 12.051 | 12.04464 | 11.99252 | 0.006362395 | 0.05212235 | 4.518197e-12 | 4.518197e-12
77.39777 | 12.0433 | 12.04499 | 11.99296 | -0.0016936 | 0.05203378 | 4.51109e-12 | 4.51109e-12
77.40777 | 12.0443 | 12.04535 | 11.99341 | -0.00105051 | 0.05194506 | 4.502206e-12 | 4.502206e-12
77.41777 | 12.0384 | 12.04571 | 11.99385 | -0.007307959 | 0.05185627 | 4.493323e-12 | 4.493323e-12
77.42777 | 12.0486 | 12.04607 | 11.9943 | 0.002534062 | 0.05176741 | 4.484439e-12 | 4.484439e-12
77.43777 | 12.054 | 12.04642 | 11.99475 | 0.007575569 | 0.05167847 | 4.477332e-12 | 4.477332e-12
77.44777 | 12.0455 | 12.04678 | 11.99519 | -0.001283424 | 0.05158944 | 4.468449e-12 | 4.468449e-12
77.45776 | 12.0473 | 12.04714 | 11.99564 | 0.000157455 | 0.05150042 | 4.459565e-12 | 4.459565e-12
77.46776 | 12.0449 | 12.0475 | 11.99609 | -0.002602503 | 0.05141121 | 4.452458e-12 | 4.452458e-12
77.47776 | 12.0464 | 12.04786 | 11.99654 | -0.001462929 | 0.05132192 | 4.443575e-12 | 4.443575e-12
77.48776 | 12.049 | 12.04822 | 11.99699 | 0.0007761919 | 0.05123254 | 4.434691e-12 | 4.434691e-12
77.49776 | 12.0508 | 12.04859 | 11.99744 | 0.002214877 | 0.05114305 | 4.427584e-12 | 4.427584e-12
77.50775 | 12.0464 | 12.04895 | 11.99789 | -0.00254653 | 0.05105358 | 4.418701e-12 | 4.418701e-12
77.51775 | 12.0436 | 12.04931 | 11.99834 | -0.005708687 | 0.05096388 | 4.409817e-12 | 4.409817e-12
77.52775 | 12.0483 | 12.04967 | 11.9988 | -0.001371248 | 0.05087408 | 4.40271e-12 | 4.40271e-12
77.53775 | 12.0426 | 12.05003 | 11.99925 | -0.007434196 | 0.05078416 | 4.393827e-12 | 4.393827e-12
77.54775 | 12.0551 | 12.0504 | 11.9997 | 0.004702476 | 0.05069413 | 4.384943e-12 | 4.384943e-12
77.55775 | 12.0458 | 12.05076 | 12.00016 | -0.004961217 | 0.05060398 | 4.377836e-12 | 4.377836e-12
77.56774 | 12.0485 | 12.05112 | 12.00061 | -0.002624899 | 0.0505138 | 4.368953e-12 | 4.368953e-12
77.57774 | 12.0498 | 12.05149 | 12.00107 | -0.001689287 | 0.05042341 | 4.360069e-12 | 4.360069e-12
77.58774 | 12.0511 | 12.05185 | 12.00152 | -0.0007540088 | 0.05033289 | 4.352962e-12 | 4.352962e-12
77.59774 | 12.0533 | 12.05222 | 12.00198 | 0.001080951 | 0.05024224 | 4.344079e-12 | 4.344079e-12
77.60774 | 12.0582 | 12.05258 | 12.00243 | 0.005615606 | 0.05015146 | 4.335195e-12 | 4.335195e-12
77.61774 | 12.0567 | 12.05295 | 12.00289 | 0.003749962 | 0.05006055 | 4.328088e-12 | 4.328088e-12
77.62773 | 12.0657 | 12.05332 | 12.00335 | 0.0123844 | 0.04996959 | 4.319205e-12 | 4.319205e-12
77.63773 | 12.0695 | 12.05368 | 12.0038 | 0.0158182 | 0.0498784 | 4.310321e-12 | 4.310321e-12
77.64773 | 12.0711 | 12.05405 | 12.00426 | 0.01705174 | 0.04978707 | 4.303214e-12 | 4.303214e-12
77.65773 | 12.0771 | 12.05441 | 12.00472 | 0.02268503 | 0.04969561 | 4.294331e-12 | 4.294331e-12
77.66773 | 12.0801 | 12.05478 | 12.00518 | 0.02531808 | 0.04960399 | 4.285447e-12 | 4.285447e-12
77.67773 | 12.0803 | 12.05515 | 12.00564 | 0.0251509 | 0.04951223 | 4.27834e-12 | 4.27834e-12
77.68772 | 12.0817 | 12.05552 | 12.0061 | 0.02618387 | 0.04942041 | 4.269457e-12 | 4.269457e-12
77.69772 | 12.0861 | 12.05588 | 12.00656 | 0.03021626 | 0.04932836 | 4.260573e-12 | 4.260573e-12
77.70772 | 12.087 | 12.05625 | 12.00702 | 0.03074846 | 0.04923615 | 4.253466e-12 | 4.253466e-12
77.71772 | 12.0976 | 12.05662 | 12.00748 | 0.04098048 | 0.04914379 | 4.244583e-12 | 4.244583e-12
77.72772 | 12.095 | 12.05699 | 12.00794 | 0.03801231 | 0.04905127 | 4.235699e-12 | 4.235699e-12
77.73772 | 12.105 | 12.05736 | 12.0084 | 0.04764399 | 0.0489586 | 4.228592e-12 | 4.228592e-12
77.74771 | 12.0985 | 12.05772 | 12.00886 | 0.04077588 | 0.04886587 | 4.219709e-12 | 4.219709e-12
77.75771 | 12.0974 | 12.05809 | 12.00932 | 0.03930725 | 0.04877288 | 4.210825e-12 | 4.210825e-12
77.76771 | 12.1014 | 12.05846 | 12.00978 | 0.0429385 | 0.04867974 | 4.203718e-12 | 4.203718e-12
77.77771 | 12.0992 | 12.05883 | 12.01024 | 0.04036962 | 0.04858643 | 4.194835e-12 | 4.194835e-12
77.78771 | 12.1013 | 12.0592 | 12.01071 | 0.04210062 | 0.04849297 | 4.185951e-12 | 4.185951e-12
77.79771 | 12.0924 | 12.05957 | 12.01117 | 0.03283153 | 0.04839934 | 4.178844e-12 | 4.178844e-12
77.8077 | 12.0983 | 12.05994 | 12.01163 | 0.03836269 | 0.04830566 | 4.16996e-12 | 4.16996e-12
77.8177 | 12.0962 | 12.06031 | 12.01209 | 0.03589342 | 0.0482117 | 4.161077e-12 | 4.161077e-12
77.8277 | 12.0952 | 12.06068 | 12.01256 | 0.03452408 | 0.04811759 | 4.15397e-12 | 4.15397e-12
77.8377 | 12.0948 | 12.06105 | 12.01302 | 0.03375466 | 0.04802331 | 4.145086e-12 | 4.145086e-12
77.8477 | 12.087 | 12.06141 | 12.01349 | 0.0255852 | 0.04792886 | 4.136203e-12 | 4.136203e-12
77.8577 | 12.0853 | 12.06178 | 12.01395 | 0.02351569 | 0.04783425 | 4.129096e-12 | 4.129096e-12
77.86769 | 12.0841 | 12.06215 | 12.01441 | 0.02194652 | 0.04773956 | 4.120212e-12 | 4.120212e-12
77.87769 | 12.0861 | 12.06252 | 12.01488 | 0.02357695 | 0.04764462 | 4.111329e-12 | 4.111329e-12
77.88769 | 12.0793 | 12.06289 | 12.01534 | 0.01640736 | 0.04754951 | 4.104222e-12 | 4.104222e-12
77.89769 | 12.0801 | 12.06326 | 12.01581 | 0.01683776 | 0.04745424 | 4.095338e-12 | 4.095338e-12
77.90769 | 12.0815 | 12.06363 | 12.01627 | 0.01786817 | 0.0473588 | 4.086455e-12 | 4.086455e-12
77.91768 | 12.0763 | 12.064 | 12.01674 | 0.01229896 | 0.04726329 | 4.079348e-12 | 4.079348e-12
77.92768 | 12.0751 | 12.06437 | 12.0172 | 0.01072939 | 0.04716752 | 4.070464e-12 | 4.070464e-12
77.93768 | 12.0832 | 12.06474 | 12.01767 | 0.01845986 | 0.04707159 | 4.061581e-12 | 4.061581e-12
77.94768 | 12.0773 | 12.06511 | 12.01813 | 0.01219036 | 0.04697549 | 4.054474e-12 | 4.054474e-12
77.95768 | 12.0697 | 12.06548 | 12.0186 | 0.0042209 | 0.04687923 | 4.04559e-12 | 4.04559e-12
77.96768 | 12.0825 | 12.06585 | 12.01907 | 0.0166515 | 0.0467828 | 4.036707e-12 | 4.036707e-12
77.97767 | 12.08 | 12.06622 | 12.01953 | 0.01378254 | 0.0466863 | 4.0296e-12 | 4.0296e-12
77.98767 | 12.0794 | 12.06659 | 12.02 | 0.01281327 | 0.04658955 | 4.020716e-12 | 4.020716e-12
77.99767 | 12.0828 | 12.06696 | 12.02046 | 0.01584409 | 0.04649264 | 4.011833e-12 | 4.011833e-12
78.00767 | 12.0849 | 12.06733 | 12.02093 | 0.01757499 | 0.04639556 | 4.002949e-12 | 4.002949e-12
78.01767 | 12.0809 | 12.06769 | 12.0214 | 0.01320599 | 0.04629833 | 3.995842e-12 | 3.995842e-12
78.02767 | 12.0845 | 12.06806 | 12.02186 | 0.0164371 | 0.04620094 | 3.986959e-12 | 3.986959e-12
78.03766 | 12.0814 | 12.06843 | 12.02233 | 0.01296868 | 0.04610348 | 3.978075e-12 | 3.978075e-12
78.04766 | 12.0854 | 12.0688 | 12.02279 | 0.01660002 | 0.04600578 | 3.970968e-12 | 3.970968e-12
78.05766 | 12.087 | 12.06917 | 12.02326 | 0.01783149 | 0.04590792 | 3.962085e-12 | 3.962085e-12
78.06766 | 12.0805 | 12.06954 | 12.02373 | 0.01096309 | 0.04580991 | 3.953201e-12 | 3.953201e-12
78.07766 | 12.0855 | 12.06991 | 12.02419 | 0.01559484 | 0.04571174 | 3.946094e-12 | 3.946094e-12
78.08766 | 12.0844 | 12.07027 | 12.02466 | 0.01412674 | 0.04561342 | 3.93721e-12 | 3.93721e-12
78.09765 | 12.0827 | 12.07064 | 12.02513 | 0.01205917 | 0.04551505 | 3.928327e-12 | 3.928327e-12
78.10765 | 12.078 | 12.07101 | 12.02559 | 0.0069914 | 0.04541643 | 3.919443e-12 | 3.919443e-12
78.11765 | 12.0801 | 12.07138 | 12.02606 | 0.008723805 | 0.04531766 | 3.912336e-12 | 3.912336e-12
78.12765 | 12.0782 | 12.07174 | 12.02652 | 0.006456392 | 0.04521875 | 3.903453e-12 | 3.903453e-12
78.13765 | 12.0788 | 12.07211 | 12.02699 | 0.006689169 | 0.0451197 | 3.894569e-12 | 3.894569e-12
78.14765 | 12.0783 | 12.07248 | 12.02746 | 0.005822145 | 0.04502051 | 3.887462e-12 | 3.887462e-12
78.15764 | 12.0783 | 12.07284 | 12.02792 | 0.005455692 | 0.04492127 | 3.878579e-12 | 3.878579e-12
78.16764 | 12.069 | 12.07321 | 12.02839 | -0.004210914 | 0.0448218 | 3.869695e-12 | 3.869695e-12
78.17764 | 12.0678 | 12.07358 | 12.02886 | -0.005777302 | 0.04472219 | 3.860812e-12 | 3.860812e-12
78.18764 | 12.0674 | 12.07394 | 12.02932 | -0.006543465 | 0.04462246 | 3.853705e-12 | 3.853705e-12
78.19764 | 12.0663 | 12.07431 | 12.02979 | -0.00800939 | 0.04452258 | 3.844821e-12 | 3.844821e-12
78.20764 | 12.0667 | 12.07468 | 12.03025 | -0.007975075 | 0.04442258 | 3.835937e-12 | 3.835937e-12
78.21763 | 12.0612 | 12.07504 | 12.03072 | -0.01384014 | 0.04432255 | 3.828831e-12 | 3.828831e-12
78.22763 | 12.0638 | 12.07541 | 12.03118 | -0.01160533 | 0.04422229 | 3.819947e-12 | 3.819947e-12
78.23763 | 12.0632 | 12.07577 | 12.03165 | -0.01257024 | 0.04412191 | 3.811063e-12 | 3.811063e-12
78.24763 | 12.0614 | 12.07613 | 12.03211 | -0.01473489 | 0.04402141 | 3.80218e-12 | 3.80218e-12
78.25763 | 12.065 | 12.0765 | 12.03258 | -0.01149927 | 0.04392079 | 3.795073e-12 | 3.795073e-12
78.26762 | 12.0635 | 12.07686 | 12.03304 | -0.013363 | 0.04382016 | 3.786189e-12 | 3.786189e-12
78.27762 | 12.0632 | 12.07723 | 12.03351 | -0.0140268 | 0.04371931 | 3.777306e-12 | 3.777306e-12
78.28762 | 12.0601 | 12.07759 | 12.03397 | -0.0174903 | 0.04361835 | 3.770199e-12 | 3.770199e-12
78.29762 | 12.0623 | 12.07795 | 12.03444 | -0.01565351 | 0.04351729 | 3.761315e-12 | 3.761315e-12
78.30762 | 12.0693 | 12.07832 | 12.0349 | -0.009016406 | 0.04341611 | 3.752432e-12 | 3.752432e-12
78.31762 | 12.0677 | 12.07868 | 12.03536 | -0.01097898 | 0.04331483 | 3.745325e-12 | 3.745325e-12
78.32761 | 12.0737 | 12.07904 | 12.03583 | -0.005340877 | 0.04321356 | 3.736441e-12 | 3.736441e-12
78.33761 | 12.0762 | 12.0794 | 12.03629 | -0.003202802 | 0.04311208 | 3.727558e-12 | 3.727558e-12
78.34761 | 12.0743 | 12.07976 | 12.03675 | -0.005464397 | 0.04301051 | 3.718674e-12 | 3.718674e-12
78.35761 | 12.0818 | 12.08013 | 12.03722 | 0.001674356 | 0.04290884 | 3.711567e-12 | 3.711567e-12
78.36761 | 12.0853 | 12.08049 | 12.03768 | 0.004813452 | 0.04280709 | 3.702683e-12 | 3.702683e-12
78.37761 | 12.088 | 12.08085 | 12.03814 | 0.007152903 | 0.04270525 | 3.6938e-12 | 3.6938e-12
78.3876 | 12.0873 | 12.08121 | 12.0386 | 0.006093078 | 0.04260343 | 3.686693e-12 | 3.686693e-12
78.3976 | 12.0885 | 12.08157 | 12.03907 | 0.006933258 | 0.04250142 | 3.677809e-12 | 3.677809e-12
78.4076 | 12.088 | 12.08193 | 12.03953 | 0.006073811 | 0.04239934 | 3.668926e-12 | 3.668926e-12
78.4176 | 12.0951 | 12.08229 | 12.03999 | 0.01281475 | 0.04229718 | 3.660042e-12 | 3.660042e-12
78.4276 | 12.101 | 12.08264 | 12.04045 | 0.01835606 | 0.04219495 | 3.652935e-12 | 3.652935e-12
78.4376 | 12.0994 | 12.083 | 12.04091 | 0.01639777 | 0.04209265 | 3.644052e-12 | 3.644052e-12
78.44759 | 12.1058 | 12.08336 | 12.04137 | 0.02244023 | 0.0419904 | 3.635168e-12 | 3.635168e-12
78.45759 | 12.1094 | 12.08372 | 12.04183 | 0.02568274 | 0.04188797 | 3.628061e-12 | 3.628061e-12
78.46759 | 12.1081 | 12.08407 | 12.04229 | 0.02402566 | 0.04178548 | 3.619178e-12 | 3.619178e-12
78.47759 | 12.116 | 12.08443 | 12.04275 | 0.031569 | 0.04168293 | 3.610294e-12 | 3.610294e-12
78.48759 | 12.1135 | 12.08479 | 12.04321 | 0.02871276 | 0.04158033 | 3.603187e-12 | 3.603187e-12
78.49759 | 12.1137 | 12.08514 | 12.04367 | 0.02855695 | 0.04147768 | 3.594304e-12 | 3.594304e-12
78.50758 | 12.1168 | 12.0855 | 12.04412 | 0.03130194 | 0.04137508 | 3.58542e-12 | 3.58542e-12
78.51758 | 12.1198 | 12.08585 | 12.04458 | 0.033947 | 0.04127234 | 3.576536e-12 | 3.576536e-12
78.52758 | 12.1202 | 12.08621 | 12.04504 | 0.03399251 | 0.04116955 | 3.569429e-12 | 3.569429e-12
78.53758 | 12.1156 | 12.08656 | 12.04549 | 0.02903848 | 0.04106673 | 3.560546e-12 | 3.560546e-12
78.54758 | 12.1227 | 12.08692 | 12.04595 | 0.0357849 | 0.04096387 | 3.551662e-12 | 3.551662e-12
78.55758 | 12.1242 | 12.08727 | 12.04641 | 0.03693179 | 0.04086098 | 3.544555e-12 | 3.544555e-12
78.56757 | 12.1231 | 12.08762 | 12.04686 | 0.0354795 | 0.04075816 | 3.535672e-12 | 3.535672e-12
78.57757 | 12.1304 | 12.08797 | 12.04732 | 0.04242733 | 0.04065522 | 3.526788e-12 | 3.526788e-12
78.58757 | 12.1229 | 12.08832 | 12.04777 | 0.03457565 | 0.04055225 | 3.519681e-12 | 3.519681e-12
78.59757 | 12.1281 | 12.08868 | 12.04823 | 0.03942445 | 0.04044927 | 3.510798e-12 | 3.510798e-12
78.60757 | 12.1287 | 12.08903 | 12.04868 | 0.03967375 | 0.04034627 | 3.501914e-12 | 3.501914e-12
78.61757 | 12.1301 | 12.08938 | 12.04913 | 0.04072355 | 0.04024325 | 3.494807e-12 | 3.494807e-12
78.62756 | 12.135 | 12.08973 | 12.04959 | 0.0452742 | 0.04014033 | 3.485924e-12 | 3.485924e-12
78.63756 | 12.1363 | 12.09007 | 12.05004 | 0.04622501 | 0.04003731 | 3.47704e-12 | 3.47704e-12
78.64756 | 12.1422 | 12.09042 | 12.05049 | 0.05177634 | 0.03993428 | 3.469933e-12 | 3.469933e-12
78.65756 | 12.1428 | 12.09077 | 12.05094 | 0.0520282 | 0.03983125 | 3.46105e-12 | 3.46105e-12
78.66756 | 12.1393 | 12.09112 | 12.05139 | 0.04818058 | 0.03972822 | 3.453942576e-12 | 3.453942576e-12
78.67755 | 12.149 | 12.09147 | 12.05184 | 0.05753385 | 0.0396253 | 3.445059e-12 | 3.445059e-12
78.68755 | 12.1459 | 12.09181 | 12.05229 | 0.05408731 | 0.0395223 | 3.436175e-12 | 3.436175e-12
78.69755 | 12.1449 | 12.09216 | 12.05274 | 0.05274131 | 0.0394193 | 3.429068e-12 | 3.429068e-12
78.70755 | 12.1505 | 12.0925 | 12.05319 | 0.05799587 | 0.03931633 | 3.420185e-12 | 3.420185e-12
78.71755 | 12.1509 | 12.09285 | 12.05364 | 0.05805098 | 0.03921337 | 3.411301e-12 | 3.411301e-12
78.72755 | 12.1555 | 12.09319 | 12.05408 | 0.06230666 | 0.03911044 | 3.404194e-12 | 3.404194e-12
78.73754 | 12.1592 | 12.09354 | 12.05453 | 0.06566326 | 0.03900764 | 3.395311e-12 | 3.395311e-12
78.74754 | 12.1518 | 12.09388 | 12.05498 | 0.05792008 | 0.03890476 | 3.388204e-12 | 3.388204e-12
78.75754 | 12.1607 | 12.09422 | 12.05542 | 0.06647749 | 0.03880192 | 3.37932e-12 | 3.37932e-12
78.76754 | 12.152 | 12.09456 | 12.05587 | 0.05743548 | 0.03869912 | 3.370437e-12 | 3.370437e-12
78.77754 | 12.1586 | 12.09491 | 12.05631 | 0.06369406 | 0.03859635 | 3.36333e-12 | 3.36333e-12
78.78754 | 12.1569 | 12.09525 | 12.05675 | 0.06165325 | 0.03849363 | 3.354446e-12 | 3.354446e-12
78.79753 | 12.1558 | 12.09559 | 12.0572 | 0.06021338 | 0.03839106 | 3.347339e-12 | 3.347339e-12
78.80753 | 12.16 | 12.09593 | 12.05764 | 0.06407379 | 0.03828843 | 3.338456e-12 | 3.338456e-12
78.81753 | 12.159 | 12.09627 | 12.05808 | 0.0627348 | 0.03818586 | 3.331349e-12 | 3.331349e-12
78.82753 | 12.1623 | 12.0966 | 12.05852 | 0.06569645 | 0.03808334 | 3.322465e-12 | 3.322465e-12
78.83753 | 12.1623 | 12.09694 | 12.05896 | 0.0653587 | 0.0379809 | 3.313581e-12 | 3.313581e-12
78.84753 | 12.1601 | 12.09728 | 12.0594 | 0.06282162 | 0.03787849 | 3.306475e-12 | 3.306475e-12
78.85752 | 12.1649 | 12.09761 | 12.05984 | 0.06728548 | 0.03777627 | 3.297591e-12 | 3.297591e-12
78.86752 | 12.1665 | 12.09795 | 12.06028 | 0.06854968 | 0.03767401 | 3.290484e-12 | 3.290484e-12
78.87752 | 12.1674 | 12.09829 | 12.06071 | 0.06911451 | 0.03757182 | 3.281601e-12 | 3.281601e-12
78.88752 | 12.1727 | 12.09862 | 12.06115 | 0.07408002 | 0.0374697 | 3.274494e-12 | 3.274494e-12
78.89752 | 12.1722 | 12.09895 | 12.06159 | 0.07324618 | 0.03736767 | 3.26561e-12 | 3.26561e-12
78.90752 | 12.1721 | 12.09929 | 12.06202 | 0.07281302 | 0.03726571 | 3.258503e-12 | 3.258503e-12
78.91751 | 12.1727 | 12.09962 | 12.06246 | 0.07308087 | 0.03716393 | 3.249619e-12 | 3.249619e-12
78.92751 | 12.1748 | 12.09995 | 12.06289 | 0.07484905 | 0.03706215 | 3.242513e-12 | 3.242513e-12
78.93751 | 12.1799 | 12.10028 | 12.06332 | 0.07961793 | 0.03696046 | 3.233629e-12 | 3.233629e-12
78.94751 | 12.1793 | 12.10061 | 12.06375 | 0.07868751 | 0.03685885 | 3.226522e-12 | 3.226522e-12
78.95751 | 12.1829 | 12.10094 | 12.06418 | 0.08195779 | 0.03675734 | 3.217638e-12 | 3.217638e-12
78.96751 | 12.1855 | 12.10127 | 12.06462 | 0.08422877 | 0.03665593 | 3.210532e-12 | 3.210532e-12
78.9775 | 12.1831 | 12.1016 | 12.06504 | 0.0815008 | 0.03655472 | 3.201648e-12 | 3.201648e-12
78.9875 | 12.1804 | 12.10193 | 12.06547 | 0.07847321 | 0.03645351 | 3.194541e-12 | 3.194541e-12
78.9975 | 12.1786 | 12.10225 | 12.0659 | 0.07634635 | 0.03635241 | 3.187434e-12 | 3.187434e-12
79.0075 | 12.1776 | 12.10258 | 12.06633 | 0.07502022 | 0.03625142 | 3.178551e-12 | 3.178551e-12
79.0175 | 12.18 | 12.10291 | 12.06675 | 0.07709483 | 0.03615055 | 3.171444e-12 | 3.171444e-12
79.0275 | 12.1834 | 12.10323 | 12.06718 | 0.08017019 | 0.03604978 | 3.16256e-12 | 3.16256e-12
79.03749 | 12.1842 | 12.10355 | 12.0676 | 0.08064661 | 0.03594924 | 3.155453e-12 | 3.155453e-12
79.04749 | 12.1811 | 12.10388 | 12.06803 | 0.07722347 | 0.03584872 | 3.14657e-12 | 3.14657e-12
79.05749 | 12.181 | 12.1042 | 12.06845 | 0.07680109 | 0.03574832 | 3.139463e-12 | 3.139463e-12
79.06749 | 12.1718 | 12.10452 | 12.06887 | 0.06727947 | 0.03564805 | 3.132356e-12 | 3.132356e-12
79.07749 | 12.1657 | 12.10484 | 12.06929 | 0.06085864 | 0.03554791 | 3.123472e-12 | 3.123472e-12
79.08748 | 12.1684 | 12.10516 | 12.06971 | 0.0632389 | 0.03544799 | 3.116365e-12 | 3.116365e-12
79.09748 | 12.1641 | 12.10548 | 12.07013 | 0.05861963 | 0.03534811 | 3.109258e-12 | 3.109258e-12
79.10748 | 12.1654 | 12.1058 | 12.07055 | 0.05960116 | 0.03524837 | 3.100375e-12 | 3.100375e-12
79.11748 | 12.1625 | 12.10612 | 12.07097 | 0.05638348 | 0.03514877 | 3.093268e-12 | 3.093268e-12
79.12748 | 12.1638 | 12.10643 | 12.07138 | 0.05736661 | 0.03504931 | 3.086161e-12 | 3.086161e-12
79.13748 | 12.1581 | 12.10675 | 12.0718 | 0.05135056 | 0.03495 | 3.077277e-12 | 3.077277e-12
79.14747 | 12.1555 | 12.10706 | 12.07221 | 0.04843564 | 0.03485092 | 3.070171e-12 | 3.070171e-12
79.15747 | 12.1535 | 12.10738 | 12.07263 | 0.04612123 | 0.03475191 | 3.063064e-12 | 3.063064e-12
79.16747 | 12.1507 | 12.10769 | 12.07304 | 0.04300765 | 0.03465304 | 3.05418e-12 | 3.05418e-12
79.17747 | 12.152 | 12.10801 | 12.07345 | 0.04399491 | 0.03455432 | 3.047073e-12 | 3.047073e-12
79.18747 | 12.1483 | 12.10832 | 12.07386 | 0.03998301 | 0.03445577 | 3.039966e-12 | 3.039966e-12
79.19747 | 12.1476 | 12.10863 | 12.07427 | 0.03897197 | 0.03435737 | 3.031083e-12 | 3.031083e-12
79.20746 | 12.1486 | 12.10894 | 12.07468 | 0.0396621 | 0.03425922 | 3.023976e-12 | 3.023976e-12
79.21746 | 12.1434 | 12.10925 | 12.07509 | 0.03415278 | 0.03416115 | 3.016869e-12 | 3.016869e-12
79.22746 | 12.1429 | 12.10956 | 12.07549 | 0.03334434 | 0.03406324 | 3.009762e-12 | 3.009762e-12
79.23746 | 12.1436 | 12.10986 | 12.0759 | 0.03373677 | 0.0339655 | 3.000878e-12 | 3.000878e-12
79.24746 | 12.1428 | 12.11017 | 12.0763 | 0.03263008 | 0.03386792 | 2.993771e-12 | 2.993771e-12
79.25746 | 12.1503 | 12.11048 | 12.07671 | 0.03982429 | 0.03377052 | 2.986664e-12 | 2.986664e-12
79.26745 | 12.1443 | 12.11078 | 12.07711 | 0.0335197 | 0.03367339 | 2.979558e-12 | 2.979558e-12
79.27745 | 12.1513 | 12.11108 | 12.07751 | 0.04021572 | 0.03357634 | 2.972451e-12 | 2.972451e-12
79.28745 | 12.1468 | 12.11139 | 12.07791 | 0.03541264 | 0.03347947 | 2.963567e-12 | 2.963567e-12
79.29745 | 12.1491 | 12.11169 | 12.07831 | 0.03741049 | 0.03338277 | 2.95646e-12 | 2.95646e-12
79.30745 | 12.1497 | 12.11199 | 12.0787 | 0.03770926 | 0.03328626 | 2.949353e-12 | 2.949353e-12
79.31745 | 12.1515 | 12.11229 | 12.0791 | 0.03920896 | 0.03318994 | 2.942246e-12 | 2.942246e-12
79.32744 | 12.1543 | 12.11259 | 12.0795 | 0.0417099 | 0.03309389 | 2.935139488e-12 | 2.935139488e-12
79.33744 | 12.1594 | 12.11289 | 12.07989 | 0.04651148 | 0.03299794 | 2.928033e-12 | 2.928033e-12
79.34744 | 12.1616 | 12.11319 | 12.08028 | 0.04841402 | 0.03290218 | 2.920926e-12 | 2.920926e-12
79.35744 | 12.1608 | 12.11348 | 12.08068 | 0.04731752 | 0.03280661 | 2.912042e-12 | 2.912042e-12
79.36744 | 12.168 | 12.11378 | 12.08107 | 0.05422199 | 0.03271123 | 2.904935e-12 | 2.904935e-12
79.37744 | 12.1685 | 12.11407 | 12.08146 | 0.05442743 | 0.03261605 | 2.897828e-12 | 2.897828e-12
79.38743 | 12.1662 | 12.11437 | 12.08184 | 0.05183415 | 0.03252116 | 2.890721e-12 | 2.890721e-12
79.39743 | 12.1709 | 12.11466 | 12.08223 | 0.05624155 | 0.03242637 | 2.883615e-12 | 2.883615e-12
79.40743 | 12.1715 | 12.11495 | 12.08262 | 0.05654996 | 0.03233178 | 2.876508e-12 | 2.876508e-12
79.41743 | 12.1767 | 12.11524 | 12.083 | 0.06145936 | 0.0322374 | 2.869401e-12 | 2.869401e-12
79.42743 | 12.1785 | 12.11553 | 12.08339 | 0.06296978 | 0.03214322 | 2.862294e-12 | 2.862294e-12
79.43743 | 12.181 | 12.11582 | 12.08377 | 0.06518121 | 0.03204924 | 2.855187e-12 | 2.855187e-12
79.44742 | 12.1891 | 12.11611 | 12.08415 | 0.07299396 | 0.03195556 | 2.84808e-12 | 2.84808e-12
79.45742 | 12.1891 | 12.11639 | 12.08453 | 0.07270744 | 0.031862 | 2.840973e-12 | 2.840973e-12
79.46742 | 12.1854 | 12.11668 | 12.08491 | 0.06872196 | 0.03176865 | 2.833866e-12 | 2.833866e-12
79.47742 | 12.1896 | 12.11696 | 12.08529 | 0.07263753 | 0.03167551 | 2.826759e-12 | 2.826759e-12
79.48742 | 12.1903 | 12.11725 | 12.08566 | 0.07305415 | 0.03158259 | 2.819652e-12 | 2.819652e-12
79.49741 | 12.1925 | 12.11753 | 12.08604 | 0.07497211 | 0.03148996 | 2.812545e-12 | 2.812545e-12
79.50741 | 12.1927 | 12.11781 | 12.08641 | 0.07489086 | 0.03139747 | 2.805439e-12 | 2.805439e-12
79.51741 | 12.1987 | 12.11809 | 12.08678 | 0.08061068 | 0.03130519 | 2.798332e-12 | 2.798332e-12
79.52741 | 12.1947 | 12.11837 | 12.08716 | 0.07633158 | 0.03121313 | 2.791225e-12 | 2.791225e-12
79.53741 | 12.1988 | 12.11865 | 12.08753 | 0.08015356 | 0.03112129 | 2.784118e-12 | 2.784118e-12
79.54741 | 12.2002 | 12.11892 | 12.08789 | 0.08127665 | 0.03102967 | 2.778788e-12 | 2.778788e-12
79.5574 | 12.1965 | 12.1192 | 12.08826 | 0.07730111 | 0.03093836 | 2.771681e-12 | 2.771681e-12
79.5674 | 12.2018 | 12.11947 | 12.08863 | 0.08232641 | 0.03084718 | 2.764574e-12 | 2.764574e-12
79.5774 | 12.1992 | 12.11975 | 12.08899 | 0.07945282 | 0.03075623 | 2.757467e-12 | 2.757467e-12
79.5874 | 12.1987 | 12.12002 | 12.08935 | 0.07868036 | 0.03066551 | 2.75036e-12 | 2.75036e-12
79.5974 | 12.2017 | 12.12029 | 12.08972 | 0.08140904 | 0.03057501 | 2.743253e-12 | 2.743253e-12
79.6074 | 12.2051 | 12.12056 | 12.09008 | 0.08453885 | 0.03048474 | 2.736146e-12 | 2.736146e-12
79.61739 | 12.205 | 12.12083 | 12.09044 | 0.08417008 | 0.03039479 | 2.730816e-12 | 2.730816e-12
79.62739 | 12.1927 | 12.1211 | 12.09079 | 0.07160219 | 0.03030497 | 2.723709e-12 | 2.723709e-12
79.63739 | 12.1951 | 12.12136 | 12.09115 | 0.07373547 | 0.03021539 | 2.716602e-12 | 2.716602e-12
79.64739 | 12.198 | 12.12163 | 12.0915 | 0.07636992 | 0.03012605 | 2.709496e-12 | 2.709496e-12
79.65739 | 12.1933 | 12.12189 | 12.09186 | 0.07140555 | 0.03003693 | 2.702389e-12 | 2.702389e-12
79.66739 | 12.1968 | 12.12216 | 12.09221 | 0.07464235 | 0.02994805 | 2.697058e-12 | 2.697058e-12
79.67738 | 12.2002 | 12.12242 | 12.09256 | 0.07778061 | 0.0298595 | 2.689952e-12 | 2.689952e-12
79.68738 | 12.1904 | 12.12268 | 12.09291 | 0.0677198 | 0.02977111 | 2.682845e-12 | 2.682845e-12
79.69738 | 12.1949 | 12.12294 | 12.09326 | 0.07196021 | 0.02968293 | 2.675738e-12 | 2.675738e-12
79.70738 | 12.1931 | 12.1232 | 12.0936 | 0.06990184 | 0.029595 | 2.670408e-12 | 2.670408e-12
79.71738 | 12.1884 | 12.12346 | 12.09395 | 0.06494469 | 0.0295073 | 2.663301e-12 | 2.663301e-12
79.72738 | 12.1882 | 12.12371 | 12.09429 | 0.06448877 | 0.02941984 | 2.656194e-12 | 2.656194e-12
79.73737 | 12.1842 | 12.12397 | 12.09463 | 0.06023434 | 0.02933271 | 2.650864e-12 | 2.650864e-12
79.74737 | 12.1892 | 12.12422 | 12.09497 | 0.0649809 | 0.02924573 | 2.643757e-12 | 2.643757e-12
79.75737 | 12.195 | 12.12447 | 12.09531 | 0.07052872 | 0.029159 | 2.63665e-12 | 2.63665e-12
79.76737 | 12.1836 | 12.12472 | 12.09565 | 0.0588778 | 0.0290725 | 2.63132e-12 | 2.63132e-12
79.77737 | 12.1922 | 12.12497 | 12.09599 | 0.06722815 | 0.02898625 | 2.624213e-12 | 2.624213e-12
79.78737 | 12.1909 | 12.12522 | 12.09632 | 0.06567978 | 0.02890024 | 2.618882e-12 | 2.618882e-12
79.79736 | 12.1952 | 12.12547 | 12.09665 | 0.06973294 | 0.02881456 | 2.611776e-12 | 2.611776e-12
79.80736 | 12.1946 | 12.12571 | 12.09698 | 0.06888714 | 0.02872905 | 2.604669e-12 | 2.604669e-12
79.81736 | 12.1938 | 12.12596 | 12.09731 | 0.06784264 | 0.02864377 | 2.599339e-12 | 2.599339e-12
79.82736 | 12.1981 | 12.1262 | 12.09764 | 0.07189945 | 0.02855874 | 2.592232e-12 | 2.592232e-12
79.83736 | 12.1871 | 12.12644 | 12.09797 | 0.06065758 | 0.02847396 | 2.586902e-12 | 2.586902e-12
79.84736 | 12.195 | 12.12668 | 12.09829 | 0.06831702 | 0.02838943 | 2.579795e-12 | 2.579795e-12
79.85735 | 12.2007 | 12.12692 | 12.09862 | 0.07377805 | 0.02830522 | 2.574465e-12 | 2.574465e-12
79.86735 | 12.1968 | 12.12716 | 12.09894 | 0.06964016 | 0.02822119 | 2.567358e-12 | 2.567358e-12
79.87735 | 12.2052 | 12.1274 | 12.09926 | 0.07780363 | 0.02813739 | 2.562028e-12 | 2.562028e-12
79.88735 | 12.209 | 12.12763 | 12.09958 | 0.08136844 | 0.02805386 | 2.55492e-12 | 2.55492e-12
79.89735 | 12.2083 | 12.12787 | 12.09989 | 0.08043464 | 0.02797055 | 2.54959e-12 | 2.54959e-12
79.90734 | 12.2087 | 12.1281 | 12.10021 | 0.08060241 | 0.0278876 | 2.542483e-12 | 2.542483e-12
79.91734 | 12.2109 | 12.12833 | 12.10052 | 0.08257134 | 0.02780481 | 2.537153e-12 | 2.537153e-12
79.92734 | 12.2227 | 12.12856 | 12.10084 | 0.09414166 | 0.02772226 | 2.530046e-12 | 2.530046e-12
79.93734 | 12.1992 | 12.12879 | 12.10115 | 0.07041338 | 0.02763997 | 2.524716e-12 | 2.524716e-12
79.94734 | 12.2135 | 12.12901 | 12.10146 | 0.08448649 | 0.02755792 | 2.517609e-12 | 2.517609e-12
79.95734 | 12.2158 | 12.12924 | 12.10176 | 0.08656102 | 0.02747613 | 2.512279e-12 | 2.512279e-12
79.96733 | 12.2229 | 12.12946 | 12.10207 | 0.09343718 | 0.02739467 | 2.506949e-12 | 2.506949e-12
79.97733 | 12.2225 | 12.12969 | 12.10237 | 0.09281455 | 0.02731338 | 2.499842e-12 | 2.499842e-12
79.98733 | 12.2191 | 12.12991 | 12.10267 | 0.08919335 | 0.02723234 | 2.494512e-12 | 2.494512e-12
79.99733 | 12.2223 | 12.13013 | 12.10297 | 0.09217359 | 0.02715155 | 2.489182e-12 | 2.489182e-12
80.00733 | 12.222 | 12.13034 | 12.10327 | 0.09165529 | 0.02707102 | 2.482075e-12 | 2.482075e-12
80.01733 | 12.2174 | 12.13056 | 12.10357 | 0.08683844 | 0.02699073 | 2.476745e-12 | 2.476745e-12
80.02732 | 12.2203 | 12.13078 | 12.10387 | 0.08952327 | 0.02691078 | 2.471415e-12 | 2.471415e-12
80.03732 | 12.1943 | 12.13099 | 12.10416 | 0.06330936 | 0.026831 | 2.464308e-12 | 2.464308e-12
80.04732 | 12.2019 | 12.1312 | 12.10445 | 0.07069693 | 0.02675148 | 2.458977e-12 | 2.458977e-12
80.05732 | 12.2041 | 12.13141 | 12.10474 | 0.07268599 | 0.0266722 | 2.453647e-12 | 2.453647e-12
80.06732 | 12.2099 | 12.13162 | 12.10503 | 0.07827655 | 0.02659318 | 2.448317e-12 | 2.448317e-12
80.07732 | 12.2034 | 12.13183 | 12.10532 | 0.07156861 | 0.02651442 | 2.44121e-12 | 2.44121e-12
80.08731 | 12.1982 | 12.13204 | 12.1056 | 0.06616239 | 0.02643598 | 2.43588e-12 | 2.43588e-12
80.09731 | 12.1927 | 12.13224 | 12.10588 | 0.06045748 | 0.02635772 | 2.43055e-12 | 2.43055e-12
80.10731 | 12.1821 | 12.13245 | 12.10617 | 0.04965411 | 0.02627971 | 2.42522e-12 | 2.42522e-12
80.11731 | 12.1798 | 12.13265 | 12.10645 | 0.04715227 | 0.02620195 | 2.418113e-12 | 2.418113e-12
80.12731 | 12.175 | 12.13285 | 12.10672 | 0.04215198 | 0.02612445 | 2.412783e-12 | 2.412783e-12
80.13731 | 12.1521 | 12.13305 | 12.107 | 0.01905324 | 0.0260472 | 2.407452e-12 | 2.407452e-12
80.1473 | 12.1544 | 12.13324 | 12.10727 | 0.02115626 | 0.02597028 | 2.402122e-12 | 2.402122e-12
80.1573 | 12.1552 | 12.13344 | 12.10755 | 0.02176065 | 0.02589353 | 2.396792e-12 | 2.396792e-12
80.1673 | 12.1534 | 12.13363 | 12.10782 | 0.01976662 | 0.02581704 | 2.391462e-12 | 2.391462e-12
80.1773 | 12.1497 | 12.13383 | 12.10809 | 0.01587417 | 0.0257408 | 2.384355e-12 | 2.384355e-12
80.1873 | 12.1444 | 12.13402 | 12.10835 | 0.01038332 | 0.02566481 | 2.379025e-12 | 2.379025e-12
80.1973 | 12.1361 | 12.13421 | 12.10862 | 0.001894065 | 0.02558908 | 2.373695e-12 | 2.373695e-12
80.20729 | 12.1326 | 12.13439 | 12.10888 | -0.001793396 | 0.02551367 | 2.368364e-12 | 2.368364e-12
80.21729 | 12.1297 | 12.13458 | 12.10914 | -0.004879419 | 0.02543844 | 2.363034e-12 | 2.363034e-12
80.22729 | 12.1256 | 12.13476 | 12.1094 | -0.009163821 | 0.02536346 | 2.357704e-12 | 2.357704e-12
80.23729 | 12.113 | 12.13495 | 12.10966 | -0.02194659 | 0.02528873 | 2.352374e-12 | 2.352374e-12
80.24729 | 12.1196 | 12.13513 | 12.10991 | -0.01552772 | 0.02521425 | 2.347044e-12 | 2.347044e-12
80.25728 | 12.1175 | 12.13531 | 12.11017 | -0.01780702 | 0.0251401 | 2.341713e-12 | 2.341713e-12
80.26728 | 12.1149 | 12.13548 | 12.11042 | -0.02058484 | 0.02506612 | 2.336383e-12 | 2.336383e-12
80.27728 | 12.1171 | 12.13566 | 12.11067 | -0.018561 | 0.02499241 | 2.331053e-12 | 2.331053e-12
80.28728 | 12.1197 | 12.13584 | 12.11092 | -0.01613548 | 0.02491893 | 2.325723e-12 | 2.325723e-12
80.29728 | 12.1103 | 12.13601 | 12.11116 | -0.02570829 | 0.02484571 | 2.320393e-12 | 2.320393e-12
80.30728 | 12.112 | 12.13618 | 12.11141 | -0.0241794 | 0.02477273 | 2.315063e-12 | 2.315063e-12
80.31727 | 12.1111 | 12.13635 | 12.11165 | -0.02524865 | 0.02470008 | 2.309732e-12 | 2.309732e-12
80.32727 | 12.1114 | 12.13652 | 12.11189 | -0.02511636 | 0.0246276 | 2.304402e-12 | 2.304402e-12
80.33727 | 12.1021 | 12.13668 | 12.11213 | -0.03458236 | 0.02455538 | 2.299072e-12 | 2.299072e-12
80.34727 | 12.1051 | 12.13685 | 12.11236 | -0.03174664 | 0.0244834 | 2.293742e-12 | 2.293742e-12
80.35727 | 12.1077 | 12.13701 | 12.1126 | -0.02930919 | 0.02441167 | 2.288412e-12 | 2.288412e-12
80.36727 | 12.1005 | 12.13717 | 12.11283 | -0.03667001 | 0.02434019 | 2.283082e-12 | 2.283082e-12
80.37726 | 12.1021 | 12.13733 | 12.11306 | -0.03522891 | 0.02426903 | 2.279528e-12 | 2.279528e-12
80.38726 | 12.103 | 12.13749 | 12.11329 | -0.03448623 | 0.02419804 | 2.274198e-12 | 2.274198e-12
80.39726 | 12.1004 | 12.13764 | 12.11351 | -0.03724179 | 0.0241273 | 2.268868e-12 | 2.268868e-12
80.40726 | 12.0924 | 12.1378 | 12.11374 | -0.04539558 | 0.02405681 | 2.263538e-12 | 2.263538e-12
80.41726 | 12.0954 | 12.13795 | 12.11396 | -0.04254759 | 0.02398656 | 2.258207e-12 | 2.258207e-12
80.42726 | 12.0908 | 12.1381 | 12.11418 | -0.04729781 | 0.02391656 | 2.252877e-12 | 2.252877e-12
80.43725 | 12.0811 | 12.13825 | 12.1144 | -0.0571461 | 0.02384687 | 2.249324e-12 | 2.249324e-12
80.44725 | 12.0825 | 12.13839 | 12.11462 | -0.05589273 | 0.02377736 | 2.243994e-12 | 2.243994e-12
80.45725 | 12.0795 | 12.13854 | 12.11483 | -0.05903756 | 0.0237081 | 2.238663e-12 | 2.238663e-12
80.46725 | 12.0767 | 12.13868 | 12.11504 | -0.06198057 | 0.02363907 | 2.233333e-12 | 2.233333e-12
80.47725 | 12.0775 | 12.13882 | 12.11525 | -0.06132175 | 0.0235703 | 2.22978e-12 | 2.22978e-12
80.48725 | 12.0725 | 12.13896 | 12.11546 | -0.06646111 | 0.02350176 | 2.22445e-12 | 2.22445e-12
80.49724 | 12.0756 | 12.1391 | 12.11566 | -0.06349848 | 0.02343353 | 2.219119e-12 | 2.219119e-12
80.50724 | 12.0685 | 12.13923 | 12.11587 | -0.07073415 | 0.02336548 | 2.213789e-12 | 2.213789e-12
80.51724 | 12.0713 | 12.13937 | 12.11607 | -0.06806797 | 0.02329767 | 2.210236e-12 | 2.210236e-12
80.52724 | 12.0673 | 12.1395 | 12.11627 | -0.07219992 | 0.02323011 | 2.204906e-12 | 2.204906e-12
80.53724 | 12.0606 | 12.13963 | 12.11647 | -0.07902999 | 0.02316278 | 2.199575e-12 | 2.199575e-12
80.54724 | 12.0636 | 12.13976 | 12.11666 | -0.07615819 | 0.02309569 | 2.196022e-12 | 2.196022e-12
80.55723 | 12.0611 | 12.13988 | 12.11686 | -0.07878438 | 0.02302891 | 2.190692e-12 | 2.190692e-12
80.56723 | 12.0652 | 12.14001 | 12.11705 | -0.0748088 | 0.0229623 | 2.185362e-12 | 2.185362e-12
80.57723 | 12.0569 | 12.14013 | 12.11724 | -0.08323132 | 0.02289593 | 2.181808e-12 | 2.181808e-12
80.58723 | 12.0572 | 12.14025 | 12.11742 | -0.08305192 | 0.0228298 | 2.176478e-12 | 2.176478e-12
80.59723 | 12.0613 | 12.14037 | 12.11761 | -0.07907061 | 0.02276391 | 2.171148e-12 | 2.171148e-12
80.60723 | 12.0618 | 12.14049 | 12.11779 | -0.07868737 | 0.02269825 | 2.167594e-12 | 2.167594e-12
80.61722 | 12.0646 | 12.1406 | 12.11797 | -0.07600209 | 0.0226329 | 2.162264e-12 | 2.162264e-12
80.62722 | 12.0669 | 12.14071 | 12.11815 | -0.07381498 | 0.02256771 | 2.158711e-12 | 2.158711e-12
80.63722 | 12.0589 | 12.14083 | 12.11832 | -0.08192592 | 0.02250277 | 2.153381e-12 | 2.153381e-12
80.64722 | 12.0586 | 12.14093 | 12.1185 | -0.08233491 | 0.02243805 | 2.14805e-12 | 2.14805e-12
80.65722 | 12.0605 | 12.14104 | 12.11867 | -0.08054193 | 0.02237357 | 2.144497e-12 | 2.144497e-12
80.66721 | 12.0566 | 12.14115 | 12.11884 | -0.08454687 | 0.02230939 | 2.139167e-12 | 2.139167e-12
80.67721 | 12.0524 | 12.14125 | 12.119 | -0.08884994 | 0.02224538 | 2.135613e-12 | 2.135613e-12
80.68721 | 12.0532 | 12.14135 | 12.11917 | -0.08815102 | 0.0221816 | 2.130283e-12 | 2.130283e-12
80.69721 | 12.0537 | 12.14145 | 12.11933 | -0.08775011 | 0.02211805 | 2.12673e-12 | 2.12673e-12
80.70721 | 12.0515 | 12.14155 | 12.11949 | -0.0900472 | 0.02205473 | 2.1214e-12 | 2.1214e-12
80.71721 | 12.0482 | 12.14164 | 12.11965 | -0.09344227 | 0.02199165 | 2.117846e-12 | 2.117846e-12
80.7272 | 12.047 | 12.14174 | 12.11981 | -0.09473523 | 0.02192885 | 2.112516e-12 | 2.112516e-12
80.7372 | 12.0382 | 12.14183 | 12.11996 | -0.1036263 | 0.02186623 | 2.108962e-12 | 2.108962e-12
80.7472 | 12.0394 | 12.14192 | 12.12011 | -0.1025153 | 0.02180383 | 2.105409e-12 | 2.105409e-12
80.7572 | 12.0312 | 12.142 | 12.12026 | -0.1108022 | 0.02174166 | 2.100079e-12 | 2.100079e-12
80.7672 | 12.0329 | 12.14209 | 12.12041 | -0.1091871 | 0.02167972 | 2.096525e-12 | 2.096525e-12
80.7772 | 12.0288 | 12.14217 | 12.12055 | -0.11337 | 0.02161801 | 2.091195e-12 | 2.091195e-12
80.78719 | 12.0234 | 12.14225 | 12.12069 | -0.1188507 | 0.02155658 | 2.087642e-12 | 2.087642e-12
80.79719 | 12.024 | 12.14233 | 12.12083 | -0.1183294 | 0.02149532 | 2.084088e-12 | 2.084088e-12
80.80719 | 12.0227 | 12.14241 | 12.12097 | -0.1197061 | 0.02143428 | 2.078758e-12 | 2.078758e-12
80.81719 | 12.0201 | 12.14248 | 12.12111 | -0.1223806 | 0.02137347 | 2.075205e-12 | 2.075205e-12
80.82719 | 12.015 | 12.14255 | 12.12124 | -0.1275531 | 0.02131288 | 2.069874e-12 | 2.069874e-12
80.83719 | 12.0125 | 12.14262 | 12.12137 | -0.1301235 | 0.02125252 | 2.066321e-12 | 2.066321e-12
80.84718 | 12.0146 | 12.14269 | 12.1215 | -0.1280917 | 0.02119245 | 2.062768e-12 | 2.062768e-12
80.85718 | 12.0087 | 12.14276 | 12.12163 | -0.1340578 | 0.02113253 | 2.059214e-12 | 2.059214e-12
80.86718 | 12.0128 | 12.14282 | 12.12175 | -0.1300218 | 0.02107283 | 2.053884e-12 | 2.053884e-12
80.87718 | 12.014 | 12.14288 | 12.12187 | -0.1288837 | 0.02101335 | 2.05033e-12 | 2.05033e-12
80.88718 | 12.0043 | 12.14294 | 12.12199 | -0.1386435 | 0.02095409 | 2.046777e-12 | 2.046777e-12
80.89718 | 12.0102 | 12.143 | 12.12211 | -0.1328011 | 0.02089505 | 2.041447e-12 | 2.041447e-12
80.90717 | 12.0116 | 12.14306 | 12.12222 | -0.1314565 | 0.02083629 | 2.037893e-12 | 2.037893e-12
80.91717 | 12.0104 | 12.14311 | 12.12233 | -0.1327098 | 0.02077768 | 2.03434e-12 | 2.03434e-12
80.92717 | 12.0114 | 12.14316 | 12.12244 | -0.1317609 | 0.0207193 | 2.030786e-12 | 2.030786e-12
80.93717 | 12.0078 | 12.14321 | 12.12255 | -0.1354099 | 0.02066113 | 2.025456e-12 | 2.025456e-12
80.94717 | 12.0076 | 12.14326 | 12.12265 | -0.1356567 | 0.02060317 | 2.021903e-12 | 2.021903e-12
80.95717 | 12.0144 | 12.1433 | 12.12276 | -0.1289013 | 0.02054544 | 2.018349e-12 | 2.018349e-12
80.96716 | 12.0124 | 12.14334 | 12.12286 | -0.1309436 | 0.02048797 | 2.014796e-12 | 2.014796e-12
80.97716 | 12.0121 | 12.14338 | 12.12295 | -0.1312838 | 0.02043066 | 2.011242e-12 | 2.011242e-12
80.98716 | 12.0133 | 12.14342 | 12.12305 | -0.1301218 | 0.02037356 | 2.005912e-12 | 2.005912e-12
80.99716 | 12.0189 | 12.14346 | 12.12314 | -0.1245575 | 0.02031667 | 2.002359e-12 | 2.002359e-12
81.00716 | 12.0159 | 12.14349 | 12.12323 | -0.1275911 | 0.02026 | 1.998805e-12 | 1.998805e-12
81.01716 | 12.0189 | 12.14352 | 12.12332 | -0.1246224 | 0.02020354 | 1.995252e-12 | 1.995252e-12
81.02715 | 12.024 | 12.14355 | 12.1234 | -0.1195514 | 0.02014734 | 1.991699e-12 | 1.991699e-12
81.03715 | 12.0132 | 12.14358 | 12.12349 | -0.1303783 | 0.0200913 | 1.988145e-12 | 1.988145e-12
81.04715 | 12.0173 | 12.1436 | 12.12357 | -0.1263028 | 0.02003547 | 1.984592e-12 | 1.984592e-12
81.05715 | 12.0193 | 12.14363 | 12.12365 | -0.1243251 | 0.01997984 | 1.981038e-12 | 1.981038e-12
81.06715 | 12.0249 | 12.14365 | 12.12372 | -0.1187452 | 0.01992442 | 1.975708e-12 | 1.975708e-12
81.07714 | 12.0209 | 12.14366 | 12.12379 | -0.122763 | 0.01986927 | 1.972154e-12 | 1.972154e-12
81.08714 | 12.024 | 12.14368 | 12.12386 | -0.1196784 | 0.01981426 | 1.968601e-12 | 1.968601e-12
81.09714 | 12.0288 | 12.14369 | 12.12393 | -0.1148917 | 0.01975946 | 1.965048e-12 | 1.965048e-12
81.10714 | 12.0251 | 12.1437 | 12.124 | -0.1186026 | 0.01970487 | 1.961494e-12 | 1.961494e-12
81.11714 | 12.0261 | 12.14371 | 12.12406 | -0.1176112 | 0.01965048 | 1.957941e-12 | 1.957941e-12
81.12714 | 12.0301 | 12.14372 | 12.12412 | -0.1136175 | 0.01959629 | 1.954387e-12 | 1.954387e-12
81.13713 | 12.0264 | 12.14372 | 12.12418 | -0.1173215 | 0.01954236 | 1.950834e-12 | 1.950834e-12
81.14713 | 12.0289 | 12.14372 | 12.12423 | -0.1148231 | 0.01948857 | 1.94728e-12 | 1.94728e-12
81.15713 | 12.0286 | 12.14372 | 12.12429 | -0.1151225 | 0.01943499 | 1.943727e-12 | 1.943727e-12
81.16713 | 12.033 | 12.14372 | 12.12434 | -0.1107195 | 0.01938161 | 1.940173e-12 | 1.940173e-12
81.17713 | 12.034 | 12.14371 | 12.12439 | -0.1097141 | 0.01932843 | 1.93662e-12 | 1.93662e-12
81.18713 | 12.0398 | 12.14371 | 12.12443 | -0.1039064 | 0.01927545 | 1.933067e-12 | 1.933067e-12
81.19712 | 12.0407 | 12.1437 | 12.12447 | -0.1029964 | 0.01922271 | 1.929513e-12 | 1.929513e-12
81.20712 | 12.0359 | 12.14368 | 12.12451 | -0.107784 | 0.01917013 | 1.92596e-12 | 1.92596e-12
81.21712 | 12.0355 | 12.14367 | 12.12455 | -0.1081692 | 0.01911774 | 1.922406e-12 | 1.922406e-12
81.22712 | 12.0328 | 12.14365 | 12.12459 | -0.1108521 | 0.01906554 | 1.918853e-12 | 1.918853e-12
81.23712 | 12.031 | 12.14363 | 12.12462 | -0.1126325 | 0.01901354 | 1.917076e-12 | 1.917076e-12
81.24712 | 12.038 | 12.14361 | 12.12465 | -0.1056106 | 0.01896174 | 1.913523e-12 | 1.913523e-12
81.25711 | 12.0356 | 12.14359 | 12.12468 | -0.1079863 | 0.01891019 | 1.909969e-12 | 1.909969e-12
81.26711 | 12.035 | 12.14356 | 12.1247 | -0.1085596 | 0.01885877 | 1.906416e-12 | 1.906416e-12
81.27711 | 12.0363 | 12.14353 | 12.12472 | -0.1072305 | 0.01880755 | 1.902862e-12 | 1.902862e-12
81.28711 | 12.0315 | 12.1435 | 12.12474 | -0.1119989 | 0.01875651 | 1.899309e-12 | 1.899309e-12
81.29711 | 12.035 | 12.14346 | 12.12476 | -0.108465 | 0.01870568 | 1.895755e-12 | 1.895755e-12
81.30711 | 12.0232 | 12.14343 | 12.12477 | -0.1202286 | 0.01865502 | 1.892202e-12 | 1.892202e-12
81.3171 | 12.0304 | 12.14339 | 12.12479 | -0.1129898 | 0.01860462 | 1.890425e-12 | 1.890425e-12
81.3271 | 12.0226 | 12.14335 | 12.12479 | -0.1207485 | 0.01855435 | 1.886872e-12 | 1.886872e-12
81.3371 | 12.0271 | 12.1433 | 12.1248 | -0.1162048 | 0.01850426 | 1.883318e-12 | 1.883318e-12
81.3471 | 12.0313 | 12.14326 | 12.1248 | -0.1119586 | 0.01845437 | 1.879765e-12 | 1.879765e-12
81.3571 | 12.0265 | 12.14321 | 12.12481 | -0.11671 | 0.01840466 | 1.876211e-12 | 1.876211e-12
81.3671 | 12.0252 | 12.14316 | 12.1248 | -0.1179589 | 0.01835514 | 1.874435e-12 | 1.874435e-12
81.37709 | 12.0215 | 12.14311 | 12.1248 | -0.1216054 | 0.01830585 | 1.870881e-12 | 1.870881e-12
81.38709 | 12.0258 | 12.14305 | 12.12479 | -0.1172493 | 0.0182567 | 1.867328e-12 | 1.867328e-12
81.39709 | 12.0282 | 12.14299 | 12.12478 | -0.1147908 | 0.01820774 | 1.863774e-12 | 1.863774e-12
81.40709 | 12.0261 | 12.14293 | 12.12477 | -0.1168298 | 0.01815895 | 1.861997e-12 | 1.861997e-12
81.41709 | 12.0266 | 12.14287 | 12.12476 | -0.1162663 | 0.01811035 | 1.858444e-12 | 1.858444e-12
81.42709 | 12.0251 | 12.1428 | 12.12474 | -0.1177002 | 0.01806193 | 1.854891e-12 | 1.854891e-12
81.43708 | 12.0304 | 12.14273 | 12.12472 | -0.1123318 | 0.01801374 | 1.851337e-12 | 1.851337e-12
81.44708 | 12.0306 | 12.14266 | 12.1247 | -0.1120607 | 0.01796568 | 1.84956e-12 | 1.84956e-12
81.45708 | 12.0353 | 12.14259 | 12.12467 | -0.1072871 | 0.01791781 | 1.846007e-12 | 1.846007e-12
81.46708 | 12.0337 | 12.14251 | 12.12464 | -0.108811 | 0.01787011 | 1.842453e-12 | 1.842453e-12
81.47708 | 12.0318 | 12.14243 | 12.12461 | -0.1106324 | 0.01782259 | 1.840677e-12 | 1.840677e-12
81.48707 | 12.0328 | 12.14235 | 12.12458 | -0.1095513 | 0.01777529 | 1.837123e-12 | 1.837123e-12
81.49707 | 12.0362 | 12.14227 | 12.12454 | -0.1060676 | 0.01772813 | 1.83357e-12 | 1.83357e-12
81.50707 | 12.0309 | 12.14218 | 12.1245 | -0.1112813 | 0.01768114 | 1.831793e-12 | 1.831793e-12
81.51707 | 12.033 | 12.14209 | 12.12446 | -0.1090925 | 0.01763433 | 1.82824e-12 | 1.82824e-12
81.52707 | 12.0297 | 12.142 | 12.12441 | -0.1123011 | 0.01758769 | 1.824686e-12 | 1.824686e-12
81.53707 | 12.0366 | 12.14191 | 12.12437 | -0.1053071 | 0.01754123 | 1.822909e-12 | 1.822909e-12
81.54706 | 12.039 | 12.14181 | 12.12432 | -0.1028107 | 0.01749498 | 1.819356e-12 | 1.819356e-12
81.55706 | 12.0378 | 12.14171 | 12.12426 | -0.1039115 | 0.01744887 | 1.817579e-12 | 1.817579e-12
81.56706 | 12.031 | 12.14161 | 12.12421 | -0.1106098 | 0.01740292 | 1.814026e-12 | 1.814026e-12
81.57706 | 12.0355 | 12.14151 | 12.12415 | -0.1060055 | 0.01735715 | 1.810472e-12 | 1.810472e-12
81.58706 | 12.0372 | 12.1414 | 12.12409 | -0.1041986 | 0.01731155 | 1.808696e-12 | 1.808696e-12
81.59706 | 12.039 | 12.14129 | 12.12402 | -0.1022891 | 0.01726612 | 1.805142e-12 | 1.805142e-12
81.60705 | 12.0401 | 12.14118 | 12.12396 | -0.1010771 | 0.0172209 | 1.803365e-12 | 1.803365e-12
81.61705 | 12.0432 | 12.14106 | 12.12389 | -0.09786238 | 0.01717581 | 1.799812e-12 | 1.799812e-12
81.62705 | 12.0398 | 12.14095 | 12.12381 | -0.101145 | 0.01713088 | 1.798035e-12 | 1.798035e-12
81.63705 | 12.0399 | 12.14083 | 12.12374 | -0.100925 | 0.01708612 | 1.794482e-12 | 1.794482e-12
81.64705 | 12.0439 | 12.1407 | 12.12366 | -0.09680243 | 0.01704153 | 1.792705e-12 | 1.792705e-12
81.65705 | 12.0393 | 12.14058 | 12.12358 | -0.1012772 | 0.01699711 | 1.789152e-12 | 1.789152e-12
81.66704 | 12.0453 | 12.14045 | 12.1235 | -0.09514941 | 0.01695289 | 1.787375e-12 | 1.787375e-12
81.67704 | 12.0456 | 12.14032 | 12.12341 | -0.09471887 | 0.0169088 | 1.783821e-12 | 1.783821e-12
81.68704 | 12.0487 | 12.14019 | 12.12332 | -0.09148567 | 0.01686487 | 1.782045e-12 | 1.782045e-12
81.69704 | 12.049 | 12.14005 | 12.12323 | -0.09104981 | 0.0168211 | 1.778491e-12 | 1.778491e-12
81.70704 | 12.0508 | 12.13991 | 12.12313 | -0.08911129 | 0.0167775 | 1.776714e-12 | 1.776714e-12
81.71704 | 12.0485 | 12.13977 | 12.12304 | -0.0912701 | 0.01673406 | 1.773161e-12 | 1.773161e-12
81.72703 | 12.0438 | 12.13963 | 12.12294 | -0.09582637 | 0.01669082 | 1.771384e-12 | 1.771384e-12
81.73703 | 12.0438 | 12.13948 | 12.12283 | -0.09567982 | 0.0166477 | 1.767831e-12 | 1.767831e-12
81.74703 | 12.0449 | 12.13933 | 12.12273 | -0.09443059 | 0.01660474 | 1.766054e-12 | 1.766054e-12
81.75703 | 12.0427 | 12.13918 | 12.12262 | -0.09647866 | 0.01656194 | 1.764277e-12 | 1.764277e-12
81.76703 | 12.0488 | 12.13902 | 12.1225 | -0.09022404 | 0.0165193 | 1.760724e-12 | 1.760724e-12
81.77703 | 12.0484 | 12.13887 | 12.12239 | -0.09046671 | 0.01647682 | 1.758947e-12 | 1.758947e-12
81.78702 | 12.0477 | 12.13871 | 12.12227 | -0.09100684 | 0.01643454 | 1.755394e-12 | 1.755394e-12
81.79702 | 12.0434 | 12.13854 | 12.12215 | -0.09514409 | 0.01639237 | 1.753617e-12 | 1.753617e-12
81.80702 | 12.0444 | 12.13838 | 12.12203 | -0.09397863 | 0.01635036 | 1.75184e-12 | 1.75184e-12
81.81702 | 12.0385 | 12.13821 | 12.1219 | -0.09971045 | 0.0163085 | 1.748287e-12 | 1.748287e-12
81.82702 | 12.042 | 12.13804 | 12.12177 | -0.09603954 | 0.0162668 | 1.74651e-12 | 1.74651e-12
81.83702 | 12.0443 | 12.13787 | 12.12164 | -0.09356589 | 0.01622525 | 1.742957e-12 | 1.742957e-12
81.84701 | 12.0456 | 12.13769 | 12.12151 | -0.09208969 | 0.0161839 | 1.74118e-12 | 1.74118e-12
81.85701 | 12.0411 | 12.13751 | 12.12137 | -0.09641057 | 0.01614266 | 1.739403e-12 | 1.739403e-12
81.86701 | 12.0428 | 12.13733 | 12.12123 | -0.0945287 | 0.01610157 | 1.73585e-12 | 1.73585e-12
81.87701 | 12.0479 | 12.13714 | 12.12108 | -0.08924408 | 0.01606064 | 1.734073e-12 | 1.734073e-12
81.88701 | 12.0512 | 12.13696 | 12.12094 | -0.0857567 | 0.01601985 | 1.732296e-12 | 1.732296e-12
81.897 | 12.0494 | 12.13677 | 12.12079 | -0.08736675 | 0.01597926 | 1.73052e-12 | 1.73052e-12
81.907 | 12.0511 | 12.13657 | 12.12064 | -0.08547385 | 0.01593877 | 1.726966e-12 | 1.726966e-12
81.917 | 12.0531 | 12.13638 | 12.12048 | -0.08327817 | 0.01589844 | 1.725189e-12 | 1.725189e-12
81.927 | 12.0534 | 12.13618 | 12.12032 | -0.08277973 | 0.01585826 | 1.723413e-12 | 1.723413e-12
81.937 | 12.0545 | 12.13598 | 12.12016 | -0.0814785 | 0.01581822 | 1.719859e-12 | 1.719859e-12
81.947 | 12.0534 | 12.13577 | 12.12 | -0.08237448 | 0.01577833 | 1.718082e-12 | 1.718082e-12
81.95699 | 12.0553 | 12.13557 | 12.11983 | -0.08026787 | 0.01573861 | 1.716306e-12 | 1.716306e-12
81.96699 | 12.0551 | 12.13536 | 12.11966 | -0.08025828 | 0.01569902 | 1.714529e-12 | 1.714529e-12
81.97699 | 12.0592 | 12.13515 | 12.11949 | -0.07594589 | 0.01565957 | 1.710975e-12 | 1.710975e-12
81.98699 | 12.0602 | 12.13493 | 12.11931 | -0.07473069 | 0.01562026 | 1.709199e-12 | 1.709199e-12
81.99699 | 12.0557 | 12.13471 | 12.11913 | -0.07901267 | 0.01558109 | 1.707422e-12 | 1.707422e-12
82.00699 | 12.0518 | 12.13449 | 12.11895 | -0.08269186 | 0.01554208 | 1.705645e-12 | 1.705645e-12
82.01698 | 12.0576 | 12.13427 | 12.11877 | -0.07666845 | 0.01550324 | 1.703869e-12 | 1.703869e-12
82.02698 | 12.0555 | 12.13404 | 12.11858 | -0.078542 | 0.01546451 | 1.700315e-12 | 1.700315e-12
82.03698 | 12.0513 | 12.13381 | 12.11839 | -0.08251272 | 0.01542592 | 1.698538e-12 | 1.698538e-12
82.04698 | 12.0458 | 12.13358 | 12.11819 | -0.08778061 | 0.01538747 | 1.696762e-12 | 1.696762e-12
82.05698 | 12.0458 | 12.13335 | 12.118 | -0.08754567 | 0.01534916 | 1.694985e-12 | 1.694985e-12
82.06698 | 12.0462 | 12.13311 | 12.1178 | -0.08690789 | 0.01531099 | 1.693208e-12 | 1.693208e-12
82.07697 | 12.0455 | 12.13287 | 12.11759 | -0.08736751 | 0.01527299 | 1.689655e-12 | 1.689655e-12
82.08697 | 12.0418 | 12.13262 | 12.11739 | -0.09082404 | 0.0152351 | 1.687878e-12 | 1.687878e-12
82.09697 | 12.0405 | 12.13238 | 12.11718 | -0.09187773 | 0.01519735 | 1.686101e-12 | 1.686101e-12
82.10697 | 12.0405 | 12.13213 | 12.11697 | -0.09162856 | 0.01515973 | 1.684325e-12 | 1.684325e-12
82.11697 | 12.0391 | 12.13188 | 12.11675 | -0.09277653 | 0.01512225 | 1.682548e-12 | 1.682548e-12
82.12697 | 12.0371 | 12.13162 | 12.11654 | -0.09452164 | 0.01508491 | 1.680771e-12 | 1.680771e-12
82.13696 | 12.0353 | 12.13136 | 12.11632 | -0.09606414 | 0.01504774 | 1.678994e-12 | 1.678994e-12
82.14696 | 12.0415 | 12.1311 | 12.11609 | -0.08960351 | 0.01501067 | 1.677218e-12 | 1.677218e-12
82.15696 | 12.0419 | 12.13084 | 12.11587 | -0.08894001 | 0.01497374 | 1.675441e-12 | 1.675441e-12
82.16696 | 12.0438 | 12.13057 | 12.11564 | -0.08677364 | 0.01493694 | 1.671887e-12 | 1.671887e-12
82.17696 | 12.047 | 12.1303 | 12.1154 | -0.08330438 | 0.01490027 | 1.670111e-12 | 1.670111e-12
82.18696 | 12.048 | 12.13003 | 12.11517 | -0.08203223 | 0.01486373 | 1.668334e-12 | 1.668334e-12
82.19695 | 12.046 | 12.12976 | 12.11493 | -0.08375747 | 0.01482737 | 1.666557e-12 | 1.666557e-12
82.20695 | 12.0487 | 12.12948 | 12.11469 | -0.08077955 | 0.0147911 | 1.66478e-12 | 1.66478e-12
82.21695 | 12.0545 | 12.1292 | 12.11444 | -0.07469873 | 0.01475496 | 1.663004e-12 | 1.663004e-12
82.22695 | 12.0562 | 12.12892 | 12.1142 | -0.072715 | 0.01471895 | 1.661227e-12 | 1.661227e-12
82.23695 | 12.0618 | 12.12863 | 12.11395 | -0.06682838 | 0.01468307 | 1.65945e-12 | 1.65945e-12
82.24694 | 12.0553 | 12.12834 | 12.11369 | -0.07303914 | 0.01464736 | 1.657673e-12 | 1.657673e-12
82.25694 | 12.0634 | 12.12805 | 12.11343 | -0.06464669 | 0.01461174 | 1.655897e-12 | 1.655897e-12
82.26694 | 12.061 | 12.12775 | 12.11318 | -0.06675134 | 0.01457625 | 1.65412e-12 | 1.65412e-12
82.27694 | 12.0574 | 12.12745 | 12.11291 | -0.07005306 | 0.01454089 | 1.652343e-12 | 1.652343e-12
82.28694 | 12.0558 | 12.12715 | 12.11265 | -0.07135187 | 0.01450566 | 1.650567e-12 | 1.650567e-12
82.29694 | 12.0519 | 12.12685 | 12.11238 | -0.07494774 | 0.01447055 | 1.64879e-12 | 1.64879e-12
82.30693 | 12.0521 | 12.12654 | 12.11211 | -0.074441 | 0.0144356 | 1.647013e-12 | 1.647013e-12
82.31693 | 12.0533 | 12.12623 | 12.11183 | -0.07293102 | 0.01440075 | 1.645236e-12 | 1.645236e-12
82.32693 | 12.0517 | 12.12592 | 12.11155 | -0.07421811 | 0.01436602 | 1.64346e-12 | 1.64346e-12
82.33693 | 12.0425 | 12.1256 | 12.11127 | -0.08310226 | 0.01433141 | 1.641683e-12 | 1.641683e-12
82.34693 | 12.0422 | 12.12528 | 12.11099 | -0.08308347 | 0.01429693 | 1.639906e-12 | 1.639906e-12
82.35693 | 12.0359 | 12.12496 | 12.1107 | -0.08906173 | 0.01426258 | 1.638129e-12 | 1.638129e-12
82.36692 | 12.0331 | 12.12464 | 12.11041 | -0.09153737 | 0.01422838 | 1.636353e-12 | 1.636353e-12
82.37692 | 12.027 | 12.12431 | 12.11012 | -0.09730974 | 0.01419427 | 1.634576e-12 | 1.634576e-12
82.38692 | 12.0196 | 12.12398 | 12.10982 | -0.1043792 | 0.01416028 | 1.634576e-12 | 1.634576e-12
82.39692 | 12.0183 | 12.12365 | 12.10952 | -0.1053456 | 0.01412641 | 1.632799e-12 | 1.632799e-12
82.40692 | 12.0178 | 12.12331 | 12.10922 | -0.1055091 | 0.01409267 | 1.631023e-12 | 1.631023e-12
82.41692 | 12.0058 | 12.12297 | 12.10891 | -0.1171696 | 0.01405904 | 1.629246e-12 | 1.629246e-12
82.42691 | 12.0104 | 12.12263 | 12.1086 | -0.1122276 | 0.01402557 | 1.627469e-12 | 1.627469e-12
82.43691 | 12.0045 | 12.12228 | 12.10829 | -0.1177822 | 0.01399218 | 1.625692e-12 | 1.625692e-12
82.44691 | 12.0017 | 12.12193 | 12.10797 | -0.1202338 | 0.01395892 | 1.623916e-12 | 1.623916e-12
82.45691 | 11.9986 | 12.12158 | 12.10766 | -0.1229824 | 0.01392577 | 1.622139e-12 | 1.622139e-12
82.46691 | 11.9988 | 12.12123 | 12.10734 | -0.1224281 | 0.01389274 | 1.620362e-12 | 1.620362e-12
82.47691 | 11.9944 | 12.12087 | 12.10701 | -0.1264708 | 0.01385983 | 1.620362e-12 | 1.620362e-12
82.4869 | 11.9952 | 12.12051 | 12.10668 | -0.1253109 | 0.01382706 | 1.618585e-12 | 1.618585e-12
82.4969 | 11.9934 | 12.12015 | 12.10635 | -0.1267476 | 0.01379438 | 1.616809e-12 | 1.616809e-12
82.5069 | 11.9899 | 12.11978 | 12.10602 | -0.1298814 | 0.01376182 | 1.615032e-12 | 1.615032e-12
82.5169 | 11.9904 | 12.11941 | 12.10568 | -0.1290122 | 0.01372937 | 1.613255e-12 | 1.613255e-12
82.5269 | 11.9956 | 12.11904 | 12.10534 | -0.1234399 | 0.01369704 | 1.611478e-12 | 1.611478e-12
82.5369 | 11.9986 | 12.11866 | 12.105 | -0.1200647 | 0.01366482 | 1.611478e-12 | 1.611478e-12
82.54689 | 12.0026 | 12.11829 | 12.10465 | -0.1156869 | 0.01363275 | 1.609702e-12 | 1.609702e-12
82.55689 | 11.9953 | 12.11791 | 12.1043 | -0.1226056 | 0.01360076 | 1.607925e-12 | 1.607925e-12
82.56689 | 12.0034 | 12.11752 | 12.10395 | -0.1141214 | 0.01356888 | 1.606148e-12 | 1.606148e-12
82.57689 | 11.9995 | 12.11713 | 12.1036 | -0.1176342 | 0.01353712 | 1.606148e-12 | 1.606148e-12
82.58689 | 12.0091 | 12.11674 | 12.10324 | -0.107644 | 0.01350547 | 1.604372e-12 | 1.604372e-12
82.59689 | 12.0088 | 12.11635 | 12.10288 | -0.1075507 | 0.01347392 | 1.602595e-12 | 1.602595e-12
82.60688 | 12.0125 | 12.11595 | 12.10251 | -0.1034549 | 0.01344253 | 1.600818e-12 | 1.600818e-12
82.61688 | 12.0152 | 12.11556 | 12.10214 | -0.1003556 | 0.01341121 | 1.599041e-12 | 1.599041e-12
82.62688 | 12.0182 | 12.11515 | 12.10177 | -0.09695332 | 0.01338 | 1.599041e-12 | 1.599041e-12
82.63688 | 12.023 | 12.11475 | 12.1014 | -0.09174803 | 0.0133489 | 1.597265e-12 | 1.597265e-12
82.64688 | 12.015 | 12.11434 | 12.10102 | -0.09933971 | 0.01331791 | 1.595488e-12 | 1.595488e-12
82.65687 | 12.0231 | 12.11393 | 12.10064 | -0.09082879 | 0.01328706 | 1.595488e-12 | 1.595488e-12
82.66687 | 12.0221 | 12.11351 | 12.10026 | -0.09141443 | 0.01325628 | 1.593711e-12 | 1.593711e-12
82.67687 | 12.0233 | 12.1131 | 12.09987 | -0.08979705 | 0.01322562 | 1.591934e-12 | 1.591934e-12
82.68687 | 12.0227 | 12.11268 | 12.09948 | -0.08997665 | 0.01319506 | 1.590158e-12 | 1.590158e-12
82.69687 | 12.0256 | 12.11225 | 12.09909 | -0.08665321 | 0.01316461 | 1.590158e-12 | 1.590158e-12
82.70687 | 12.0253 | 12.11183 | 12.09869 | -0.08652674 | 0.01313426 | 1.588381e-12 | 1.588381e-12
82.71686 | 12.0229 | 12.1114 | 12.09829 | -0.08849769 | 0.01310407 | 1.586604e-12 | 1.586604e-12
82.72686 | 12.0244 | 12.11097 | 12.09789 | -0.08656516 | 0.01307394 | 1.586604e-12 | 1.586604e-12
82.73686 | 12.0197 | 12.11053 | 12.09749 | -0.0908296 | 0.01304391 | 1.584827e-12 | 1.584827e-12
82.74686 | 12.0222 | 12.11009 | 12.09708 | -0.087891 | 0.01301398 | 1.583051e-12 | 1.583051e-12
82.75686 | 12.0141 | 12.10965 | 12.09667 | -0.09554936 | 0.01298417 | 1.583051e-12 | 1.583051e-12
82.76686 | 12.0154 | 12.1092 | 12.09625 | -0.09380468 | 0.01295445 | 1.581274e-12 | 1.581274e-12
82.77685 | 12.0104 | 12.10876 | 12.09583 | -0.0983574 | 0.01292486 | 1.579497e-12 | 1.579497e-12
82.78685 | 12.0108 | 12.10831 | 12.09541 | -0.09750664 | 0.01289536 | 1.579497e-12 | 1.579497e-12
82.79685 | 12.0034 | 12.10785 | 12.09499 | -0.1044528 | 0.01286594 | 1.57772e-12 | 1.57772e-12
82.80685 | 12.0007 | 12.1074 | 12.09456 | -0.106696 | 0.01283664 | 1.575944e-12 | 1.575944e-12
82.81685 | 11.9992 | 12.10694 | 12.09413 | -0.1077361 | 0.01280743 | 1.575944e-12 | 1.575944e-12
82.82685 | 12.0024 | 12.10647 | 12.09369 | -0.1040731 | 0.01277834 | 1.574167e-12 | 1.574167e-12
82.83684 | 11.9948 | 12.10601 | 12.09326 | -0.1112076 | 0.01274936 | 1.574167e-12 | 1.574167e-12
82.84684 | 11.9987 | 12.10554 | 12.09282 | -0.1068386 | 0.01272046 | 1.57239e-12 | 1.57239e-12
82.85684 | 11.9938 | 12.10507 | 12.09237 | -0.1112665 | 0.01269166 | 1.570613e-12 | 1.570613e-12
82.86684 | 11.9932 | 12.10459 | 12.09193 | -0.1113913 | 0.01266295 | 1.570613e-12 | 1.570613e-12
82.87684 | 11.9953 | 12.10411 | 12.09148 | -0.1088131 | 0.01263435 | 1.568837e-12 | 1.568837e-12
82.88684 | 11.9977 | 12.10363 | 12.09103 | -0.1059319 | 0.01260584 | 1.568837e-12 | 1.568837e-12
82.89683 | 11.9923 | 12.10315 | 12.09057 | -0.110848 | 0.01257746 | 1.56706e-12 | 1.56706e-12
82.90683 | 11.9945 | 12.10266 | 12.09011 | -0.1081607 | 0.01254915 | 1.56706e-12 | 1.56706e-12
82.91683 | 11.9948 | 12.10217 | 12.08965 | -0.1073702 | 0.01252094 | 1.565283e-12 | 1.565283e-12
82.92683 | 11.9988 | 12.10168 | 12.08918 | -0.1028768 | 0.01249283 | 1.563506e-12 | 1.563506e-12
82.93683 | 11.9908 | 12.10118 | 12.08872 | -0.1103802 | 0.01246481 | 1.563506e-12 | 1.563506e-12
82.94683 | 11.986 | 12.10068 | 12.08824 | -0.1146806 | 0.01243688 | 1.56173e-12 | 1.56173e-12
82.95682 | 11.9876 | 12.10018 | 12.08777 | -0.1125785 | 0.01240908 | 1.56173e-12 | 1.56173e-12
82.96682 | 11.985 | 12.09967 | 12.08729 | -0.1146727 | 0.01238135 | 1.559953e-12 | 1.559953e-12
82.97682 | 11.9856 | 12.09916 | 12.08681 | -0.113564 | 0.01235371 | 1.559953e-12 | 1.559953e-12
82.98682 | 11.9881 | 12.09865 | 12.08633 | -0.1105521 | 0.01232617 | 1.558176e-12 | 1.558176e-12
82.99682 | 11.986 | 12.09814 | 12.08584 | -0.1121372 | 0.01229872 | 1.558176e-12 | 1.558176e-12
83.00682 | 11.9855 | 12.09762 | 12.08535 | -0.1121192 | 0.01227136 | 1.556399e-12 | 1.556399e-12
83.01681 | 11.9861 | 12.0971 | 12.08485 | -0.1109987 | 0.01224412 | 1.556399e-12 | 1.556399e-12
83.02681 | 11.9828 | 12.09657 | 12.08436 | -0.1137746 | 0.01221695 | 1.554623e-12 | 1.554623e-12
83.03681 | 11.9752 | 12.09605 | 12.08386 | -0.1208475 | 0.01218988 | 1.554623e-12 | 1.554623e-12
83.04681 | 11.9724 | 12.09552 | 12.08335 | -0.1231172 | 0.01216289 | 1.552846e-12 | 1.552846e-12
83.05681 | 11.9772 | 12.09498 | 12.08285 | -0.117784 | 0.01213599 | 1.552846e-12 | 1.552846e-12
83.0668 | 11.9792 | 12.09445 | 12.08234 | -0.1152481 | 0.01210922 | 1.551069e-12 | 1.551069e-12
83.0768 | 11.9822 | 12.09391 | 12.08183 | -0.1117087 | 0.0120825 | 1.551069e-12 | 1.551069e-12
83.0868 | 11.9774 | 12.09337 | 12.08131 | -0.1159662 | 0.01205588 | 1.551069e-12 | 1.551069e-12
83.0968 | 11.9822 | 12.09282 | 12.08079 | -0.1106207 | 0.01202935 | 1.549292e-12 | 1.549292e-12
83.1068 | 11.9852 | 12.09227 | 12.08027 | -0.1070721 | 0.01200291 | 1.549292e-12 | 1.549292e-12
83.1168 | 11.9928 | 12.09172 | 12.07974 | -0.09892042 | 0.01197655 | 1.547516e-12 | 1.547516e-12
83.12679 | 11.9958 | 12.09117 | 12.07922 | -0.09536623 | 0.01195032 | 1.547516e-12 | 1.547516e-12
83.13679 | 12.0011 | 12.09061 | 12.07868 | -0.08950843 | 0.01192414 | 1.545739e-12 | 1.545739e-12
83.14679 | 12.0077 | 12.09005 | 12.07815 | -0.08234756 | 0.01189805 | 1.545739e-12 | 1.545739e-12
83.15679 | 12.0047 | 12.08948 | 12.07761 | -0.08478363 | 0.01187205 | 1.545739e-12 | 1.545739e-12
83.16679 | 12.013 | 12.08892 | 12.07707 | -0.07591663 | 0.01184614 | 1.543962e-12 | 1.543962e-12
83.17679 | 12.0145 | 12.08835 | 12.07653 | -0.07384657 | 0.01182031 | 1.543962e-12 | 1.543962e-12
83.18678 | 12.0163 | 12.08777 | 12.07598 | -0.07147403 | 0.0117946 | 1.542185e-12 | 1.542185e-12
83.19678 | 12.0213 | 12.0872 | 12.07543 | -0.06589785 | 0.01176895 | 1.542185e-12 | 1.542185e-12
83.20678 | 12.033 | 12.08662 | 12.07488 | -0.0536186 | 0.01174338 | 1.542185e-12 | 1.542185e-12
83.21678 | 12.0331 | 12.08604 | 12.07432 | -0.05293629 | 0.0117179 | 1.540409e-12 | 1.540409e-12
83.22678 | 12.0249 | 12.08545 | 12.07376 | -0.06055092 | 0.0116925 | 1.540409e-12 | 1.540409e-12
83.23678 | 12.0238 | 12.08486 | 12.0732 | -0.06106249 | 0.01166719 | 1.540409e-12 | 1.540409e-12
83.24677 | 12.0278 | 12.08427 | 12.07263 | -0.05647159 | 0.01164198 | 1.538632e-12 | 1.538632e-12
83.25677 | 12.0268 | 12.08368 | 12.07206 | -0.05687705 | 0.01161685 | 1.538632e-12 | 1.538632e-12
83.26677 | 12.0287 | 12.08308 | 12.07149 | -0.05437944 | 0.01159178 | 1.538632e-12 | 1.538632e-12
83.27677 | 12.0242 | 12.08248 | 12.07091 | -0.05827878 | 0.01156681 | 1.536855e-12 | 1.536855e-12
83.28677 | 12.0268 | 12.08188 | 12.07033 | -0.05507506 | 0.01154191 | 1.536855e-12 | 1.536855e-12
83.29677 | 12.0215 | 12.08127 | 12.06975 | -0.05976829 | 0.01151711 | 1.536855e-12 | 1.536855e-12
83.30676 | 12.0194 | 12.08066 | 12.06917 | -0.06125907 | 0.0114924 | 1.535078e-12 | 1.535078e-12
83.31676 | 12.0083 | 12.08005 | 12.06858 | -0.07174619 | 0.01146776 | 1.535078e-12 | 1.535078e-12
83.32676 | 12.0047 | 12.07943 | 12.06799 | -0.07473026 | 0.01144319 | 1.535078e-12 | 1.535078e-12
83.33676 | 12.0044 | 12.07881 | 12.06739 | -0.07441128 | 0.01141871 | 1.533302e-12 | 1.533302e-12
83.34676 | 12.0029 | 12.07819 | 12.06679 | -0.07528924 | 0.01139431 | 1.533302e-12 | 1.533302e-12
83.35676 | 11.9986 | 12.07756 | 12.06619 | -0.07896416 | 0.01136998 | 1.533302e-12 | 1.533302e-12
83.36675 | 11.9914 | 12.07694 | 12.06559 | -0.08553665 | 0.01134577 | 1.531525e-12 | 1.531525e-12
83.37675 | 11.9924 | 12.07631 | 12.06498 | -0.08390548 | 0.0113216 | 1.531525e-12 | 1.531525e-12
83.38675 | 11.987 | 12.07567 | 12.06437 | -0.08867126 | 0.01129752 | 1.531525e-12 | 1.531525e-12
83.39675 | 11.9898 | 12.07503 | 12.06376 | -0.08523399 | 0.01127352 | 1.531525e-12 | 1.531525e-12
83.40675 | 11.9791 | 12.07439 | 12.06314 | -0.09529368 | 0.01124959 | 1.529748e-12 | 1.529748e-12
83.41675 | 11.9819 | 12.07375 | 12.06252 | -0.09185033 | 0.01122575 | 1.529748e-12 | 1.529748e-12
83.42674 | 11.9767 | 12.0731 | 12.0619 | -0.09640459 | 0.011202 | 1.529748e-12 | 1.529748e-12
83.43674 | 11.9723 | 12.07246 | 12.06128 | -0.1001552 | 0.01117832 | 1.529748e-12 | 1.529748e-12
83.44674 | 11.9761 | 12.0718 | 12.06065 | -0.09570271 | 0.0111547 | 1.527971e-12 | 1.527971e-12
83.45674 | 11.9639 | 12.07115 | 12.06002 | -0.1072472 | 0.01113117 | 1.527971e-12 | 1.527971e-12
83.46674 | 11.9727 | 12.07049 | 12.05938 | -0.09778869 | 0.01110771 | 1.527971e-12 | 1.527971e-12
83.47673 | 11.9694 | 12.06983 | 12.05874 | -0.1004278 | 0.01108435 | 1.527971e-12 | 1.527971e-12
83.48673 | 11.9655 | 12.06916 | 12.0581 | -0.1036632 | 0.01106105 | 1.526194e-12 | 1.526194e-12
83.49673 | 11.9574 | 12.0685 | 12.05746 | -0.1110956 | 0.01103782 | 1.526194e-12 | 1.526194e-12
83.50673 | 11.9593 | 12.06782 | 12.05681 | -0.108525 | 0.01101467 | 1.526194e-12 | 1.526194e-12
83.51673 | 11.9627 | 12.06715 | 12.05616 | -0.1044513 | 0.01099159 | 1.526194e-12 | 1.526194e-12
83.52673 | 11.9582 | 12.06647 | 12.05551 | -0.1082746 | 0.01096859 | 1.526194e-12 | 1.526194e-12
83.53672 | 11.9623 | 12.0658 | 12.05485 | -0.1034956 | 0.01094568 | 1.524418e-12 | 1.524418e-12
83.54672 | 11.9573 | 12.06511 | 12.05419 | -0.1078129 | 0.01092283 | 1.524418e-12 | 1.524418e-12
83.55672 | 11.9593 | 12.06443 | 12.05353 | -0.1051272 | 0.01090005 | 1.524418e-12 | 1.524418e-12
83.56672 | 11.9609 | 12.06374 | 12.05286 | -0.1028385 | 0.01087734 | 1.524418e-12 | 1.524418e-12
83.57672 | 11.961 | 12.06305 | 12.05219 | -0.1020467 | 0.01085471 | 1.524418e-12 | 1.524418e-12
83.58672 | 11.959 | 12.06235 | 12.05152 | -0.103352 | 0.01083215 | 1.524418e-12 | 1.524418e-12
83.59671 | 11.9659 | 12.06165 | 12.05085 | -0.09575491 | 0.01080969 | 1.522641e-12 | 1.522641e-12
83.60671 | 11.96 | 12.06095 | 12.05017 | -0.1009542 | 0.01078727 | 1.522641e-12 | 1.522641e-12
83.61671 | 11.962 | 12.06025 | 12.04949 | -0.0982504 | 0.01076493 | 1.522641e-12 | 1.522641e-12
83.62671 | 11.9567 | 12.05954 | 12.0488 | -0.1028436 | 0.01074266 | 1.522641e-12 | 1.522641e-12
83.63671 | 11.9616 | 12.05883 | 12.04811 | -0.0972339 | 0.01072047 | 1.522641e-12 | 1.522641e-12
83.64671 | 11.9607 | 12.05812 | 12.04742 | -0.09742116 | 0.01069834 | 1.522641e-12 | 1.522641e-12
83.6567 | 11.9616 | 12.05741 | 12.04673 | -0.09580616 | 0.01067631 | 1.522641e-12 | 1.522641e-12
83.6667 | 11.9675 | 12.05669 | 12.04603 | -0.08918745 | 0.01065432 | 1.520864e-12 | 1.520864e-12
83.6767 | 11.9665 | 12.05597 | 12.04533 | -0.08946576 | 0.01063241 | 1.520864e-12 | 1.520864e-12
83.6867 | 11.9592 | 12.05524 | 12.04463 | -0.09604108 | 0.01061056 | 1.520864e-12 | 1.520864e-12
83.6967 | 11.9565 | 12.05451 | 12.04392 | -0.09801344 | 0.01058879 | 1.520864e-12 | 1.520864e-12
83.7067 | 11.9592 | 12.05378 | 12.04322 | -0.09458281 | 0.01056708 | 1.520864e-12 | 1.520864e-12
83.71669 | 11.9616 | 12.05305 | 12.0425 | -0.09144996 | 0.01054547 | 1.520864e-12 | 1.520864e-12
83.72669 | 11.9613 | 12.05231 | 12.04179 | -0.0910134 | 0.0105239 | 1.520864e-12 | 1.520864e-12
83.73669 | 11.955 | 12.05157 | 12.04107 | -0.09657388 | 0.01050241 | 1.520864e-12 | 1.520864e-12
83.74669 | 11.9599 | 12.05083 | 12.04035 | -0.09093139 | 0.01048098 | 1.520864e-12 | 1.520864e-12
83.75669 | 11.9535 | 12.05009 | 12.03963 | -0.09658595 | 0.01045962 | 1.520864e-12 | 1.520864e-12
83.76669 | 11.955 | 12.04934 | 12.0389 | -0.09433756 | 0.01043832 | 1.519087e-12 | 1.519087e-12
83.77668 | 11.9394 | 12.04859 | 12.03817 | -0.109187 | 0.01041712 | 1.519087e-12 | 1.519087e-12
83.78668 | 11.938 | 12.04783 | 12.03744 | -0.1098327 | 0.01039596 | 1.519087e-12 | 1.519087e-12
83.79668 | 11.945 | 12.04708 | 12.0367 | -0.1020754 | 0.01037487 | 1.519087e-12 | 1.519087e-12
83.80668 | 11.9456 | 12.04632 | 12.03596 | -0.1007153 | 0.01035385 | 1.519087e-12 | 1.519087e-12
83.81668 | 11.9463 | 12.04555 | 12.03522 | -0.09925215 | 0.01033289 | 1.519087e-12 | 1.519087e-12
83.82668 | 11.941 | 12.04479 | 12.03447 | -0.1037861 | 0.010312 | 1.519087e-12 | 1.519087e-12
83.83667 | 11.9342 | 12.04402 | 12.03373 | -0.1098179 | 0.01029119 | 1.519087e-12 | 1.519087e-12
83.84667 | 11.9347 | 12.04325 | 12.03298 | -0.108546 | 0.01027043 | 1.519087e-12 | 1.519087e-12
83.85667 | 11.9399 | 12.04247 | 12.03222 | -0.1025712 | 0.01024974 | 1.519087e-12 | 1.519087e-12
83.86667 | 11.9344 | 12.04169 | 12.03146 | -0.1072934 | 0.01022911 | 1.519087e-12 | 1.519087e-12
83.87667 | 11.9355 | 12.04091 | 12.0307 | -0.1054128 | 0.01020854 | 1.519087e-12 | 1.519087e-12
83.88666 | 11.9348 | 12.04013 | 12.02994 | -0.10533 | 0.01018806 | 1.519087e-12 | 1.519087e-12
83.89666 | 11.9383 | 12.03934 | 12.02918 | -0.1010436 | 0.01016763 | 1.519087e-12 | 1.519087e-12
83.90666 | 11.9381 | 12.03855 | 12.02841 | -0.1004542 | 0.01014726 | 1.519087e-12 | 1.519087e-12
83.91666 | 11.9374 | 12.03776 | 12.02763 | -0.1003619 | 0.01012695 | 1.519087e-12 | 1.519087e-12
83.92666 | 11.936 | 12.03697 | 12.02686 | -0.1009668 | 0.01010671 | 1.519087e-12 | 1.519087e-12
83.93666 | 11.9428 | 12.03617 | 12.02608 | -0.09336875 | 0.01008653 | 1.519087e-12 | 1.519087e-12
83.94665 | 11.9471 | 12.03537 | 12.0253 | -0.08826863 | 0.01006643 | 1.519087e-12 | 1.519087e-12
83.95665 | 11.9355 | 12.03456 | 12.02452 | -0.09906483 | 0.01004637 | 1.519087e-12 | 1.519087e-12
83.96665 | 11.9392 | 12.03376 | 12.02373 | -0.09455816 | 0.01002638 | 1.519087e-12 | 1.519087e-12
83.97665 | 11.9445 | 12.03295 | 12.02294 | -0.08844861 | 0.01000645 | 1.519087e-12 | 1.519087e-12
83.98665 | 11.9514 | 12.03214 | 12.02215 | -0.0807362 | 0.009986584 | 1.519087e-12 | 1.519087e-12
83.99665 | 11.9469 | 12.03132 | 12.02135 | -0.08442093 | 0.009966778 | 1.519087e-12 | 1.519087e-12
84.00664 | 11.9517 | 12.0305 | 12.02056 | -0.07880362 | 0.009947053 | 1.519087e-12 | 1.519087e-12
84.01664 | 11.9537 | 12.02968 | 12.01976 | -0.07598264 | 0.00992737 | 1.519087e-12 | 1.519087e-12
84.02664 | 11.9563 | 12.02886 | 12.01895 | -0.07255882 | 0.009907748 | 1.519087e-12 | 1.519087e-12
84.03664 | 11.9535 | 12.02803 | 12.01814 | -0.07453216 | 0.009888186 | 1.519087e-12 | 1.519087e-12
84.04664 | 11.953 | 12.0272 | 12.01733 | -0.07420266 | 0.009868686 | 1.519087e-12 | 1.519087e-12
84.05664 | 11.9576 | 12.02637 | 12.01652 | -0.06877032 | 0.009849245 | 1.519087e-12 | 1.519087e-12
84.06663 | 11.9518 | 12.02554 | 12.01571 | -0.07373601 | 0.00982989 | 1.519087e-12 | 1.519087e-12
84.07663 | 11.9558 | 12.0247 | 12.01489 | -0.06889803 | 0.009810569 | 1.519087e-12 | 1.519087e-12
84.08663 | 11.954 | 12.02386 | 12.01407 | -0.06985723 | 0.009791302 | 1.519087e-12 | 1.519087e-12
84.09663 | 11.9594 | 12.02301 | 12.01324 | -0.06361363 | 0.0097721 | 1.519087e-12 | 1.519087e-12
84.10663 | 11.949 | 12.02217 | 12.01241 | -0.07316723 | 0.009752963 | 1.519087e-12 | 1.519087e-12
84.11663 | 11.951 | 12.02132 | 12.01158 | -0.07031802 | 0.009733879 | 1.519087e-12 | 1.519087e-12
84.12662 | 11.9525 | 12.02047 | 12.01075 | -0.06796686 | 0.009714866 | 1.519087e-12 | 1.519087e-12
84.13662 | 11.9465 | 12.01961 | 12.00992 | -0.07311207 | 0.009695899 | 1.520863e-12 | 1.520863e-12
84.14662 | 11.9446 | 12.01875 | 12.00908 | -0.0741545 | 0.009676991 | 1.520863e-12 | 1.520863e-12
84.15662 | 11.9456 | 12.01789 | 12.00824 | -0.07229415 | 0.00965814 | 1.520863e-12 | 1.520863e-12
84.16662 | 11.945 | 12.01703 | 12.00739 | -0.07203103 | 0.009639347 | 1.520863e-12 | 1.520863e-12
84.17662 | 11.9387 | 12.01617 | 12.00654 | -0.07746514 | 0.009620611 | 1.520863e-12 | 1.520863e-12
84.18661 | 11.9425 | 12.0153 | 12.0057 | -0.07279737 | 0.009601951 | 1.520863e-12 | 1.520863e-12
84.19661 | 11.9398 | 12.01443 | 12.00484 | -0.07462597 | 0.009583335 | 1.520863e-12 | 1.520863e-12
84.20661 | 11.9374 | 12.01355 | 12.00399 | -0.07615183 | 0.00956477 | 1.520863e-12 | 1.520863e-12
84.21661 | 11.9359 | 12.01267 | 12.00313 | -0.07677494 | 0.009546262 | 1.520863e-12 | 1.520863e-12
84.22661 | 11.9346 | 12.0118 | 12.00227 | -0.07719531 | 0.00952781 | 1.520863e-12 | 1.520863e-12
84.2366 | 11.9336 | 12.01091 | 12.0014 | -0.07731383 | 0.009509426 | 1.520863e-12 | 1.520863e-12
84.2466 | 11.9351 | 12.01003 | 12.00054 | -0.07492875 | 0.009491086 | 1.52264e-12 | 1.52264e-12
84.2566 | 11.9338 | 12.00914 | 11.99967 | -0.07534096 | 0.009472801 | 1.52264e-12 | 1.52264e-12
84.2666 | 11.9325 | 12.00825 | 11.9988 | -0.07575045 | 0.009454572 | 1.52264e-12 | 1.52264e-12
84.2766 | 11.9329 | 12.00736 | 11.99792 | -0.07445724 | 0.009436399 | 1.52264e-12 | 1.52264e-12
84.2866 | 11.9284 | 12.00646 | 11.99704 | -0.07806133 | 0.00941828 | 1.52264e-12 | 1.52264e-12
84.29659 | 11.9343 | 12.00556 | 11.99616 | -0.07126364 | 0.009400239 | 1.52264e-12 | 1.52264e-12
84.30659 | 11.931 | 12.00466 | 11.99528 | -0.07366235 | 0.009382229 | 1.52264e-12 | 1.52264e-12
84.31659 | 11.9266 | 12.00376 | 11.99439 | -0.07715839 | 0.009364274 | 1.52264e-12 | 1.52264e-12
84.32659 | 11.9282 | 12.00285 | 11.99351 | -0.07465176 | 0.009346372 | 1.52264e-12 | 1.52264e-12
84.33659 | 11.925 | 12.00194 | 11.99261 | -0.07694246 | 0.009328526 | 1.524416e-12 | 1.524416e-12
84.34659 | 11.925 | 12.00103 | 11.99172 | -0.0760305 | 0.009310732 | 1.524416e-12 | 1.524416e-12
84.35658 | 11.9258 | 12.00012 | 11.99082 | -0.0743168 | 0.009293004 | 1.524416e-12 | 1.524416e-12
84.36658 | 11.9299 | 11.9992 | 11.98992 | -0.06929955 | 0.009275316 | 1.524416e-12 | 1.524416e-12
84.37658 | 11.9297 | 11.99828 | 11.98902 | -0.06857966 | 0.009257683 | 1.524416e-12 | 1.524416e-12
84.38658 | 11.9263 | 11.99736 | 11.98812 | -0.07105715 | 0.009240107 | 1.524416e-12 | 1.524416e-12
84.39658 | 11.9195 | 11.99643 | 11.98721 | -0.076932 | 0.009222573 | 1.524416e-12 | 1.524416e-12
84.40658 | 11.9185 | 11.9955 | 11.9863 | -0.07700424 | 0.009205097 | 1.526193e-12 | 1.526193e-12
84.41657 | 11.9179 | 11.99457 | 11.98539 | -0.07667482 | 0.009187696 | 1.526193e-12 | 1.526193e-12
84.42657 | 11.9183 | 11.99364 | 11.98447 | -0.07534185 | 0.009170324 | 1.526193e-12 | 1.526193e-12
84.43657 | 11.9222 | 11.99271 | 11.98355 | -0.0705063 | 0.009153004 | 1.526193e-12 | 1.526193e-12
84.44657 | 11.919 | 11.99177 | 11.98263 | -0.07276815 | 0.009135735 | 1.526193e-12 | 1.526193e-12
84.45657 | 11.9249 | 11.99083 | 11.98171 | -0.06592743 | 0.009118518 | 1.526193e-12 | 1.526193e-12
84.46657 | 11.9202 | 11.98988 | 11.98078 | -0.06968414 | 0.009101352 | 1.526193e-12 | 1.526193e-12
84.47656 | 11.9248 | 11.98894 | 11.97985 | -0.06413922 | 0.009084253 | 1.527969e-12 | 1.527969e-12
84.48656 | 11.9133 | 11.98799 | 11.97892 | -0.07469082 | 0.00906719 | 1.527969e-12 | 1.527969e-12
84.49656 | 11.9157 | 11.98704 | 11.97799 | -0.07133986 | 0.009050175 | 1.527969e-12 | 1.527969e-12
84.50656 | 11.9131 | 11.98609 | 11.97705 | -0.07298636 | 0.009033212 | 1.527969e-12 | 1.527969e-12
84.51656 | 11.9159 | 11.98513 | 11.97611 | -0.06923033 | 0.0090163 | 1.527969e-12 | 1.527969e-12
84.52656 | 11.9194 | 11.98417 | 11.97517 | -0.06477178 | 0.008999436 | 1.527969e-12 | 1.527969e-12
84.53655 | 11.9213 | 11.98321 | 11.97423 | -0.06191167 | 0.00898264 | 1.529746e-12 | 1.529746e-12
84.54655 | 11.9229 | 11.98225 | 11.97328 | -0.0593481 | 0.008965876 | 1.529746e-12 | 1.529746e-12
84.55655 | 11.9152 | 11.98128 | 11.97233 | -0.06608202 | 0.008949162 | 1.529746e-12 | 1.529746e-12
84.56655 | 11.9189 | 11.98031 | 11.97138 | -0.06141346 | 0.008932497 | 1.529746e-12 | 1.529746e-12
84.57655 | 11.9048 | 11.97934 | 11.97043 | -0.07454241 | 0.008915881 | 1.529746e-12 | 1.529746e-12
84.58655 | 11.906 | 11.97837 | 11.96947 | -0.07236889 | 0.008899314 | 1.529746e-12 | 1.529746e-12
84.59654 | 11.9078 | 11.97739 | 11.96851 | -0.06959388 | 0.008882811 | 1.531523e-12 | 1.531523e-12
84.60654 | 11.9101 | 11.97642 | 11.96755 | -0.06631543 | 0.008866341 | 1.531523e-12 | 1.531523e-12
84.61654 | 11.9053 | 11.97543 | 11.96658 | -0.07013454 | 0.008849919 | 1.531523e-12 | 1.531523e-12
84.62654 | 11.905 | 11.97445 | 11.96562 | -0.06945121 | 0.008833546 | 1.531523e-12 | 1.531523e-12
84.63654 | 11.9018 | 11.97347 | 11.96465 | -0.07166545 | 0.008817219 | 1.531523e-12 | 1.531523e-12
84.64653 | 11.8963 | 11.97248 | 11.96368 | -0.07617825 | 0.008800958 | 1.533299e-12 | 1.533299e-12
84.65653 | 11.9023 | 11.97149 | 11.9627 | -0.06918766 | 0.008784727 | 1.533299e-12 | 1.533299e-12
84.66653 | 11.8881 | 11.97049 | 11.96173 | -0.08239466 | 0.008768544 | 1.533299e-12 | 1.533299e-12
84.67653 | 11.8876 | 11.9695 | 11.96075 | -0.08189926 | 0.008752408 | 1.533299e-12 | 1.533299e-12
84.68653 | 11.8878 | 11.9685 | 11.95977 | -0.08070148 | 0.008736318 | 1.533299e-12 | 1.533299e-12
84.69653 | 11.8866 | 11.9675 | 11.95878 | -0.08090132 | 0.008720276 | 1.533299e-12 | 1.533299e-12
84.70652 | 11.8825 | 11.9665 | 11.9578 | -0.0839998 | 0.008704296 | 1.535076e-12 | 1.535076e-12
84.71652 | 11.8798 | 11.96549 | 11.95681 | -0.08569491 | 0.008688346 | 1.535076e-12 | 1.535076e-12
84.72652 | 11.8855 | 11.96449 | 11.95582 | -0.07898768 | 0.008672443 | 1.535076e-12 | 1.535076e-12
84.73652 | 11.8814 | 11.96348 | 11.95482 | -0.08207811 | 0.008656585 | 1.535076e-12 | 1.535076e-12
84.74652 | 11.8756 | 11.96247 | 11.95383 | -0.08686621 | 0.008640775 | 1.535076e-12 | 1.535076e-12
84.75652 | 11.8728 | 11.96145 | 11.95283 | -0.08865198 | 0.008625009 | 1.536852e-12 | 1.536852e-12
84.76651 | 11.8734 | 11.96044 | 11.95183 | -0.08703647 | 0.008609305 | 1.536852e-12 | 1.536852e-12
84.77651 | 11.8742 | 11.95942 | 11.95082 | -0.08521763 | 0.00859363 | 1.536852e-12 | 1.536852e-12
84.78651 | 11.8748 | 11.9584 | 11.94982 | -0.08359651 | 0.008578001 | 1.536852e-12 | 1.536852e-12
84.79651 | 11.8744 | 11.95737 | 11.94881 | -0.0829731 | 0.008562418 | 1.536852e-12 | 1.536852e-12
84.80651 | 11.876 | 11.95635 | 11.9478 | -0.08034743 | 0.008546877 | 1.538629e-12 | 1.538629e-12
84.81651 | 11.8741 | 11.95532 | 11.94679 | -0.08121949 | 0.008531382 | 1.538629e-12 | 1.538629e-12
84.8265 | 11.8722 | 11.95429 | 11.94577 | -0.08209033 | 0.008515947 | 1.538629e-12 | 1.538629e-12
84.8365 | 11.8736 | 11.95326 | 11.94476 | -0.0796579 | 0.008500541 | 1.538629e-12 | 1.538629e-12
84.8465 | 11.8693 | 11.95222 | 11.94374 | -0.08292324 | 0.008485179 | 1.538629e-12 | 1.538629e-12
84.8565 | 11.8792 | 11.95119 | 11.94272 | -0.07198635 | 0.008469861 | 1.538629e-12 | 1.538629e-12
84.8665 | 11.876 | 11.95015 | 11.94169 | -0.07414726 | 0.008454587 | 1.540406e-12 | 1.540406e-12
84.8765 | 11.8772 | 11.94911 | 11.94067 | -0.07190597 | 0.008439356 | 1.540406e-12 | 1.540406e-12
84.88649 | 11.8721 | 11.94806 | 11.93964 | -0.07596353 | 0.008424185 | 1.540406e-12 | 1.540406e-12
84.89649 | 11.8701 | 11.94702 | 11.93861 | -0.07691788 | 0.008409041 | 1.540406e-12 | 1.540406e-12
84.90649 | 11.8786 | 11.94597 | 11.93758 | -0.06737005 | 0.008393941 | 1.540406e-12 | 1.540406e-12
84.91649 | 11.8739 | 11.94492 | 11.93654 | -0.07102007 | 0.008378884 | 1.542182e-12 | 1.542182e-12
84.92649 | 11.8734 | 11.94387 | 11.9355 | -0.07046794 | 0.008363869 | 1.542182e-12 | 1.542182e-12
84.93649 | 11.8787 | 11.94281 | 11.93446 | -0.06411367 | 0.008348898 | 1.542182e-12 | 1.542182e-12
84.94648 | 11.8747 | 11.94176 | 11.93342 | -0.06705834 | 0.008333982 | 1.542182e-12 | 1.542182e-12
84.95648 | 11.876 | 11.9407 | 11.93238 | -0.06469984 | 0.008319096 | 1.542182e-12 | 1.542182e-12
84.96648 | 11.878 | 11.93964 | 11.93133 | -0.06163923 | 0.008304251 | 1.542182e-12 | 1.542182e-12
84.97648 | 11.8766 | 11.93858 | 11.93029 | -0.06197654 | 0.008289448 | 1.543959e-12 | 1.543959e-12
84.98648 | 11.8752 | 11.93751 | 11.92924 | -0.06231176 | 0.008274687 | 1.543959e-12 | 1.543959e-12
84.99648 | 11.875 | 11.93644 | 11.92818 | -0.06144492 | 0.008259968 | 1.543959e-12 | 1.543959e-12
85.00647 | 11.8718 | 11.93538 | 11.92713 | -0.06357709 | 0.008245308 | 1.543959e-12 | 1.543959e-12
85.01647 | 11.8756 | 11.93431 | 11.92608 | -0.05870614 | 0.008230669 | 1.543959e-12 | 1.543959e-12
85.02647 | 11.87 | 11.93323 | 11.92502 | -0.06323316 | 0.008216076 | 1.543959e-12 | 1.543959e-12
85.03647 | 11.8652 | 11.93216 | 11.92396 | -0.06695815 | 0.00820152 | 1.545736e-12 | 1.545736e-12
85.04647 | 11.8711 | 11.93108 | 11.92289 | -0.05998114 | 0.008187007 | 1.545735e-12 | 1.545735e-12
85.05646 | 11.8736 | 11.93 | 11.92183 | -0.05640321 | 0.008172549 | 1.545735e-12 | 1.545735e-12
85.06646 | 11.8771 | 11.92892 | 11.92076 | -0.05182221 | 0.008158117 | 1.545735e-12 | 1.545735e-12
85.07646 | 11.8682 | 11.92784 | 11.9197 | -0.05963923 | 0.008143726 | 1.545735e-12 | 1.545735e-12
85.08646 | 11.8637 | 11.92675 | 11.91862 | -0.0630543 | 0.008129375 | 1.545735e-12 | 1.545735e-12
85.09646 | 11.8617 | 11.92567 | 11.91755 | -0.06396741 | 0.008115065 | 1.547512e-12 | 1.547512e-12
85.10646 | 11.8585 | 11.92458 | 11.91648 | -0.06607858 | 0.008100794 | 1.547512e-12 | 1.547512e-12
85.11645 | 11.8605 | 11.92349 | 11.9154 | -0.06298892 | 0.008086585 | 1.547512e-12 | 1.547512e-12
85.12645 | 11.8688 | 11.9224 | 11.91432 | -0.05359625 | 0.008072393 | 1.547512e-12 | 1.547512e-12
85.13645 | 11.8683 | 11.9213 | 11.91324 | -0.05300168 | 0.008058242 | 1.547512e-12 | 1.547512e-12
85.14645 | 11.8587 | 11.92021 | 11.91216 | -0.06150522 | 0.008044131 | 1.547512e-12 | 1.547512e-12
85.15645 | 11.8628 | 11.91911 | 11.91108 | -0.05630688 | 0.008030057 | 1.547512e-12 | 1.547512e-12
85.16645 | 11.8622 | 11.91801 | 11.90999 | -0.05580668 | 0.008016024 | 1.549289e-12 | 1.549289e-12
85.17644 | 11.8614 | 11.91691 | 11.9089 | -0.05550573 | 0.008002038 | 1.549289e-12 | 1.549289e-12
85.18644 | 11.8538 | 11.9158 | 11.90781 | -0.06200183 | 0.007988081 | 1.549289e-12 | 1.549289e-12
85.19644 | 11.8554 | 11.9147 | 11.90672 | -0.05929612 | 0.007974166 | 1.549289e-12 | 1.549289e-12
85.20644 | 11.8533 | 11.91359 | 11.90563 | -0.06028858 | 0.007960285 | 1.549289e-12 | 1.549289e-12
85.21644 | 11.8554 | 11.91248 | 11.90453 | -0.05707925 | 0.007946448 | 1.549289e-12 | 1.549289e-12
85.22644 | 11.8495 | 11.91137 | 11.90344 | -0.06186813 | 0.007932643 | 1.549289e-12 | 1.549289e-12
85.23643 | 11.8506 | 11.91026 | 11.90234 | -0.05965636 | 0.0079189 | 1.549289e-12 | 1.549289e-12
85.24643 | 11.8511 | 11.90914 | 11.90124 | -0.0580417 | 0.007905174 | 1.551065e-12 | 1.551065e-12
85.25643 | 11.8568 | 11.90803 | 11.90013 | -0.0512253 | 0.007891487 | 1.551065e-12 | 1.551065e-12
85.26643 | 11.8374 | 11.90691 | 11.89903 | -0.06950717 | 0.007877837 | 1.551065e-12 | 1.551065e-12
85.27643 | 11.8297 | 11.90579 | 11.89792 | -0.07608731 | 0.007864224 | 1.551065e-12 | 1.551065e-12
85.28643 | 11.8314 | 11.90467 | 11.89682 | -0.07326575 | 0.007850649 | 1.551065e-12 | 1.551065e-12
85.29642 | 11.8263 | 11.90354 | 11.89571 | -0.07724362 | 0.007837124 | 1.551065e-12 | 1.551065e-12
85.30642 | 11.8304 | 11.90242 | 11.8946 | -0.07201868 | 0.007823623 | 1.551065e-12 | 1.551065e-12
85.31642 | 11.8371 | 11.90129 | 11.89348 | -0.06419208 | 0.00781016 | 1.551065e-12 | 1.551065e-12
85.32642 | 11.8303 | 11.90016 | 11.89237 | -0.06986383 | 0.007796733 | 1.551065e-12 | 1.551065e-12
85.33642 | 11.8263 | 11.89903 | 11.89125 | -0.07273394 | 0.007783343 | 1.551065e-12 | 1.551065e-12
85.34642 | 11.8223 | 11.8979 | 11.89013 | -0.07560243 | 0.00776999 | 1.552842e-12 | 1.552842e-12
85.35641 | 11.8054 | 11.89677 | 11.88901 | -0.09137043 | 0.007756687 | 1.552842e-12 | 1.552842e-12
85.36641 | 11.815 | 11.89564 | 11.88789 | -0.08063571 | 0.007743406 | 1.552842e-12 | 1.552842e-12
85.37641 | 11.8299 | 11.8945 | 11.88677 | -0.06459941 | 0.007730162 | 1.552842e-12 | 1.552842e-12
85.38641 | 11.8226 | 11.89336 | 11.88564 | -0.07076154 | 0.007716953 | 1.552842e-12 | 1.552842e-12
85.39641 | 11.8155 | 11.89222 | 11.88452 | -0.07672212 | 0.007703781 | 1.552842e-12 | 1.552842e-12
85.40641 | 11.8223 | 11.89108 | 11.88339 | -0.06878116 | 0.007690645 | 1.552842e-12 | 1.552842e-12
85.4164 | 11.8187 | 11.88994 | 11.88226 | -0.07123982 | 0.007677557 | 1.552842e-12 | 1.552842e-12
85.4264 | 11.8191 | 11.8888 | 11.88113 | -0.06969583 | 0.00766449 | 1.552842e-12 | 1.552842e-12
85.4364 | 11.8127 | 11.88765 | 11.88 | -0.07495035 | 0.007651461 | 1.552842e-12 | 1.552842e-12
85.4464 | 11.8172 | 11.8865 | 11.87886 | -0.06930338 | 0.007638467 | 1.552842e-12 | 1.552842e-12
85.4564 | 11.8144 | 11.88535 | 11.87773 | -0.07095495 | 0.007625508 | 1.552842e-12 | 1.552842e-12
85.46639 | 11.8207 | 11.88421 | 11.87659 | -0.06350622 | 0.007612596 | 1.552842e-12 | 1.552842e-12
85.47639 | 11.8186 | 11.88305 | 11.87546 | -0.06445491 | 0.007599707 | 1.552842e-12 | 1.552842e-12
85.48639 | 11.8127 | 11.8819 | 11.87432 | -0.06920218 | 0.007586855 | 1.552842e-12 | 1.552842e-12
85.49639 | 11.8168 | 11.88075 | 11.87317 | -0.06394805 | 0.007574035 | 1.552842e-12 | 1.552842e-12
85.50639 | 11.8157 | 11.87959 | 11.87203 | -0.06389252 | 0.007561247 | 1.552842e-12 | 1.552842e-12
85.51639 | 11.8111 | 11.87844 | 11.87089 | -0.06733562 | 0.007548496 | 1.552841e-12 | 1.552841e-12
85.52638 | 11.8015 | 11.87728 | 11.86974 | -0.07577853 | 0.007535791 | 1.552841e-12 | 1.552841e-12
85.53638 | 11.8046 | 11.87612 | 11.8686 | -0.07151893 | 0.007523109 | 1.552841e-12 | 1.552841e-12
85.54638 | 11.8086 | 11.87496 | 11.86745 | -0.06635801 | 0.007510461 | 1.552841e-12 | 1.552841e-12
85.55638 | 11.8133 | 11.8738 | 11.8663 | -0.06049577 | 0.007497846 | 1.552841e-12 | 1.552841e-12
85.56638 | 11.8123 | 11.87263 | 11.86515 | -0.06033224 | 0.007485265 | 1.552841e-12 | 1.552841e-12
85.57638 | 11.8096 | 11.87147 | 11.86399 | -0.06186744 | 0.007472718 | 1.552841e-12 | 1.552841e-12
85.58637 | 11.8067 | 11.8703 | 11.86284 | -0.06360253 | 0.007460219 | 1.552841e-12 | 1.552841e-12
85.59637 | 11.7965 | 11.86914 | 11.86169 | -0.07263522 | 0.007447739 | 1.552841e-12 | 1.552841e-12
85.60637 | 11.8058 | 11.86797 | 11.86053 | -0.06216667 | 0.007435292 | 1.552841e-12 | 1.552841e-12
85.61637 | 11.7899 | 11.8668 | 11.85937 | -0.07689691 | 0.007422878 | 1.552841e-12 | 1.552841e-12
85.62637 | 11.7974 | 11.86563 | 11.85822 | -0.06822595 | 0.007410498 | 1.552841e-12 | 1.552841e-12
85.63637 | 11.8057 | 11.86445 | 11.85706 | -0.05875381 | 0.007398151 | 1.552841e-12 | 1.552841e-12
85.64636 | 11.801 | 11.86328 | 11.8559 | -0.06228167 | 0.007385845 | 1.552841e-12 | 1.552841e-12
85.65636 | 11.7967 | 11.86211 | 11.85473 | -0.06540722 | 0.007373563 | 1.552841e-12 | 1.552841e-12
85.66636 | 11.8021 | 11.86093 | 11.85357 | -0.05883163 | 0.007361314 | 1.551065e-12 | 1.551065e-12
85.67636 | 11.8008 | 11.85975 | 11.85241 | -0.05895493 | 0.007349097 | 1.551065e-12 | 1.551065e-12
85.68636 | 11.8008 | 11.85858 | 11.85124 | -0.05777713 | 0.007336913 | 1.551065e-12 | 1.551065e-12
85.69636 | 11.7863 | 11.8574 | 11.85007 | -0.07109825 | 0.00732476 | 1.551065e-12 | 1.551065e-12
85.70635 | 11.7852 | 11.85622 | 11.84891 | -0.07101949 | 0.007312654 | 1.551064e-12 | 1.551064e-12
85.71635 | 11.7961 | 11.85504 | 11.84774 | -0.0589385 | 0.007300566 | 1.551064e-12 | 1.551064e-12
85.72635 | 11.8008 | 11.85386 | 11.84657 | -0.05305647 | 0.007288509 | 1.551064e-12 | 1.551064e-12
85.73635 | 11.7976 | 11.85267 | 11.8454 | -0.05507344 | 0.007276485 | 1.551064e-12 | 1.551064e-12
85.74635 | 11.7939 | 11.85149 | 11.84422 | -0.05758941 | 0.007264492 | 1.551064e-12 | 1.551064e-12
85.75635 | 11.7893 | 11.8503 | 11.84305 | -0.0610044 | 0.007252531 | 1.549288e-12 | 1.549288e-12
85.76634 | 11.7908 | 11.84912 | 11.84188 | -0.05831962 | 0.007240612 | 1.549288e-12 | 1.549288e-12
85.77634 | 11.7951 | 11.84793 | 11.8407 | -0.05283271 | 0.007228712 | 1.549288e-12 | 1.549288e-12
85.78634 | 11.7779 | 11.84674 | 11.83953 | -0.06884487 | 0.007216845 | 1.549288e-12 | 1.549288e-12
85.79634 | 11.783 | 11.84556 | 11.83835 | -0.06255614 | 0.007205011 | 1.549288e-12 | 1.549288e-12
85.80634 | 11.7907 | 11.84437 | 11.83717 | -0.0536665 | 0.007193206 | 1.549288e-12 | 1.549288e-12
85.81633 | 11.7907 | 11.84318 | 11.836 | -0.05247719 | 0.007181443 | 1.547511e-12 | 1.547511e-12
85.82633 | 11.7906 | 11.84199 | 11.83482 | -0.05138584 | 0.0071697 | 1.547511e-12 | 1.547511e-12
85.83633 | 11.7886 | 11.84079 | 11.83364 | -0.05219365 | 0.007157988 | 1.547511e-12 | 1.547511e-12
85.84633 | 11.7916 | 11.8396 | 11.83245 | -0.04800064 | 0.007146305 | 1.547511e-12 | 1.547511e-12
85.85633 | 11.7948 | 11.83841 | 11.83127 | -0.04360684 | 0.007134654 | 1.547511e-12 | 1.547511e-12
85.86633 | 11.7768 | 11.83721 | 11.83009 | -0.06041225 | 0.007123032 | 1.545734e-12 | 1.545734e-12
85.87632 | 11.7734 | 11.83602 | 11.82891 | -0.0626181 | 0.007111451 | 1.545734e-12 | 1.545734e-12
85.88632 | 11.7856 | 11.83482 | 11.82772 | -0.04922201 | 0.007099892 | 1.545734e-12 | 1.545734e-12
85.89632 | 11.7903 | 11.83363 | 11.82654 | -0.0433252 | 0.007088361 | 1.545734e-12 | 1.545734e-12
85.90632 | 11.7865 | 11.83243 | 11.82535 | -0.04592768 | 0.00707686 | 1.543957e-12 | 1.543957e-12
85.91632 | 11.7835 | 11.83123 | 11.82416 | -0.04772948 | 0.007065387 | 1.543957e-12 | 1.543957e-12
85.92632 | 11.7832 | 11.83003 | 11.82298 | -0.04683061 | 0.007053948 | 1.543957e-12 | 1.543957e-12
85.93631 | 11.781 | 11.82883 | 11.82179 | -0.04783229 | 0.007042548 | 1.543957e-12 | 1.543957e-12
85.94631 | 11.7675 | 11.82763 | 11.8206 | -0.06013214 | 0.007031165 | 1.542181e-12 | 1.542181e-12
85.95631 | 11.7704 | 11.82643 | 11.81941 | -0.05603138 | 0.007019813 | 1.542181e-12 | 1.542181e-12
85.96631 | 11.7775 | 11.82523 | 11.81822 | -0.04773003 | 0.007008489 | 1.54218e-12 | 1.54218e-12
85.97631 | 11.777 | 11.82403 | 11.81703 | -0.04702811 | 0.006997195 | 1.542181e-12 | 1.542181e-12
85.98631 | 11.7852 | 11.82283 | 11.81584 | -0.03762564 | 0.00698593 | 1.540404e-12 | 1.540404e-12
85.9963 | 11.7764 | 11.82162 | 11.81465 | -0.04522384 | 0.006974705 | 1.540404e-12 | 1.540404e-12
86.0063 | 11.7755 | 11.82042 | 11.81346 | -0.04492032 | 0.006963498 | 1.540404e-12 | 1.540404e-12
86.0163 | 11.7766 | 11.81922 | 11.81226 | -0.04261631 | 0.00695232 | 1.538627e-12 | 1.538627e-12
86.0263 | 11.775 | 11.81801 | 11.81107 | -0.04301183 | 0.00694117 | 1.538627e-12 | 1.538627e-12
86.0363 | 11.7737 | 11.81681 | 11.80988 | -0.0431069 | 0.006930049 | 1.538627e-12 | 1.538627e-12
86.0463 | 11.7858 | 11.8156 | 11.80868 | -0.02980153 | 0.006918956 | 1.53685e-12 | 1.53685e-12
86.05629 | 11.7845 | 11.8144 | 11.80749 | -0.02989696 | 0.006907903 | 1.53685e-12 | 1.53685e-12
86.06629 | 11.779 | 11.81319 | 11.80629 | -0.03419079 | 0.006896867 | 1.53685e-12 | 1.53685e-12
86.07629 | 11.7778 | 11.81198 | 11.8051 | -0.03418424 | 0.00688586 | 1.535073e-12 | 1.535073e-12
86.08629 | 11.7861 | 11.81078 | 11.8039 | -0.02467735 | 0.00687488 | 1.535073e-12 | 1.535073e-12
86.09629 | 11.7874 | 11.80957 | 11.80271 | -0.02217013 | 0.006863929 | 1.533297e-12 | 1.533297e-12
86.10629 | 11.7762 | 11.80836 | 11.80151 | -0.03216259 | 0.006853005 | 1.533297e-12 | 1.533297e-12
86.11628 | 11.7663 | 11.80716 | 11.80031 | -0.04085597 | 0.006842121 | 1.533297e-12 | 1.533297e-12
86.12628 | 11.7642 | 11.80595 | 11.79912 | -0.04174788 | 0.006831253 | 1.53152e-12 | 1.53152e-12
86.13628 | 11.774 | 11.80474 | 11.79792 | -0.03073954 | 0.006820412 | 1.53152e-12 | 1.53152e-12
86.14628 | 11.7713 | 11.80353 | 11.79672 | -0.03223097 | 0.006809599 | 1.529743e-12 | 1.529743e-12
86.15628 | 11.763 | 11.80232 | 11.79552 | -0.0393222 | 0.006798814 | 1.529743e-12 | 1.529743e-12
86.16628 | 11.757 | 11.80111 | 11.79433 | -0.04411324 | 0.006788056 | 1.527967e-12 | 1.527967e-12
86.17627 | 11.7498 | 11.79991 | 11.79313 | -0.05010533 | 0.006777336 | 1.527966e-12 | 1.527966e-12
86.18627 | 11.7537 | 11.7987 | 11.79193 | -0.04499607 | 0.006766632 | 1.527966e-12 | 1.527966e-12
86.19627 | 11.7431 | 11.79749 | 11.79073 | -0.05438669 | 0.006755956 | 1.52619e-12 | 1.52619e-12
86.20627 | 11.7306 | 11.79628 | 11.78953 | -0.06567721 | 0.006745307 | 1.52619e-12 | 1.52619e-12
86.21627 | 11.7298 | 11.79507 | 11.78833 | -0.06526765 | 0.006734684 | 1.524413e-12 | 1.524413e-12
86.22626 | 11.7347 | 11.79386 | 11.78714 | -0.05915925 | 0.006724099 | 1.524413e-12 | 1.524413e-12
86.23626 | 11.7358 | 11.79265 | 11.78594 | -0.05684961 | 0.00671353 | 1.522636e-12 | 1.522636e-12
86.24626 | 11.7386 | 11.79144 | 11.78474 | -0.05283995 | 0.006702987 | 1.522636e-12 | 1.522636e-12
86.25626 | 11.7196 | 11.79023 | 11.78354 | -0.0706303 | 0.006692471 | 1.52086e-12 | 1.52086e-12
86.26626 | 11.7155 | 11.78902 | 11.78234 | -0.07352069 | 0.006681982 | 1.52086e-12 | 1.52086e-12
86.27626 | 11.7221 | 11.78781 | 11.78114 | -0.06571113 | 0.006671519 | 1.519083e-12 | 1.519083e-12
86.28625 | 11.7142 | 11.7866 | 11.77994 | -0.07240286 | 0.006661092 | 1.517306e-12 | 1.517306e-12
86.29625 | 11.7216 | 11.78539 | 11.77874 | -0.06379348 | 0.006650681 | 1.517306e-12 | 1.517306e-12
86.30625 | 11.7203 | 11.78418 | 11.77754 | -0.06388422 | 0.006640297 | 1.515529e-12 | 1.515529e-12
86.31625 | 11.7176 | 11.78298 | 11.77635 | -0.06537511 | 0.006629938 | 1.515529e-12 | 1.515529e-12
86.32625 | 11.7194 | 11.78177 | 11.77515 | -0.06236617 | 0.006619605 | 1.513753e-12 | 1.513753e-12
86.33625 | 11.7321 | 11.78056 | 11.77395 | -0.04845742 | 0.006609298 | 1.513753e-12 | 1.513753e-12
86.34624 | 11.7308 | 11.77935 | 11.77275 | -0.04855008 | 0.006599027 | 1.511976e-12 | 1.511976e-12
86.35624 | 11.7313 | 11.77814 | 11.77155 | -0.04684178 | 0.006588771 | 1.510199e-12 | 1.510199e-12
86.36624 | 11.7314 | 11.77693 | 11.77036 | -0.04553374 | 0.006578541 | 1.510199e-12 | 1.510199e-12
86.37624 | 11.7317 | 11.77573 | 11.76916 | -0.04402598 | 0.006568336 | 1.508422e-12 | 1.508422e-12
86.38624 | 11.7395 | 11.77452 | 11.76796 | -0.03501853 | 0.006558157 | 1.508422e-12 | 1.508422e-12
86.39624 | 11.734 | 11.77331 | 11.76676 | -0.0393114 | 0.006548003 | 1.506646e-12 | 1.506646e-12
86.40623 | 11.7362 | 11.77211 | 11.76557 | -0.03590584 | 0.006537884 | 1.504869e-12 | 1.504869e-12
86.41623 | 11.7459 | 11.7709 | 11.76437 | -0.02499945 | 0.006527781 | 1.504869e-12 | 1.504869e-12
86.42623 | 11.7481 | 11.76969 | 11.76318 | -0.02159346 | 0.006517702 | 1.503092e-12 | 1.503092e-12
86.43623 | 11.7469 | 11.76849 | 11.76198 | -0.02158789 | 0.006507649 | 1.501315e-12 | 1.501315e-12
86.44623 | 11.7297 | 11.76728 | 11.76079 | -0.03758278 | 0.00649762 | 1.501315e-12 | 1.501315e-12
86.45623 | 11.7413 | 11.76608 | 11.75959 | -0.02477813 | 0.006487616 | 1.499539e-12 | 1.499539e-12
86.46622 | 11.7303 | 11.76488 | 11.7584 | -0.03457519 | 0.006477647 | 1.497762e-12 | 1.497762e-12
86.47622 | 11.7408 | 11.76367 | 11.7572 | -0.02287156 | 0.006467692 | 1.497762e-12 | 1.497762e-12
86.48622 | 11.7363 | 11.76247 | 11.75601 | -0.02616848 | 0.006457765 | 1.495985e-12 | 1.495985e-12
86.49622 | 11.7347 | 11.76127 | 11.75482 | -0.02656597 | 0.006447856 | 1.494209e-12 | 1.494209e-12
86.50622 | 11.7342 | 11.76006 | 11.75363 | -0.02586405 | 0.006437975 | 1.494209e-12 | 1.494209e-12
86.51622 | 11.7298 | 11.75886 | 11.75243 | -0.02906275 | 0.006428118 | 1.492432e-12 | 1.492432e-12
86.52621 | 11.7327 | 11.75766 | 11.75125 | -0.0249633 | 0.006418295 | 1.490655e-12 | 1.490655e-12
86.53621 | 11.7187 | 11.75646 | 11.75005 | -0.03776332 | 0.006408486 | 1.488878e-12 | 1.488878e-12
86.54621 | 11.7162 | 11.75526 | 11.74887 | -0.03906402 | 0.006398702 | 1.488878e-12 | 1.488878e-12
86.55621 | 11.7198 | 11.75407 | 11.74768 | -0.03426545 | 0.006388941 | 1.487102e-12 | 1.487102e-12
86.56621 | 11.7209 | 11.75287 | 11.74649 | -0.03196762 | 0.006379204 | 1.485325e-12 | 1.485325e-12
86.57621 | 11.727 | 11.75167 | 11.7453 | -0.02467057 | 0.006369491 | 1.483548e-12 | 1.483548e-12
86.5862 | 11.7243 | 11.75048 | 11.74412 | -0.0261755 | 0.006359815 | 1.483548e-12 | 1.483548e-12
86.5962 | 11.7322 | 11.74928 | 11.74293 | -0.01708006 | 0.006350149 | 1.481771e-12 | 1.481771e-12
86.6062 | 11.7301 | 11.74809 | 11.74174 | -0.01798545 | 0.006340504 | 1.479995e-12 | 1.479995e-12
86.6162 | 11.7214 | 11.74689 | 11.74056 | -0.02549173 | 0.006330889 | 1.478218e-12 | 1.478218e-12
86.6262 | 11.7291 | 11.7457 | 11.73938 | -0.0165989 | 0.006321294 | 1.476441e-12 | 1.476441e-12
86.63619 | 11.7357 | 11.74451 | 11.7382 | -0.008808181 | 0.006311728 | 1.476441e-12 | 1.476441e-12
86.64619 | 11.7383 | 11.74332 | 11.73702 | -0.005017222 | 0.00630218 | 1.474665e-12 | 1.474665e-12
86.65619 | 11.7397 | 11.74213 | 11.73583 | -0.002427239 | 0.006292655 | 1.472888e-12 | 1.472888e-12
86.66619 | 11.7362 | 11.74094 | 11.73466 | -0.004738258 | 0.006283153 | 1.471111e-12 | 1.471111e-12
86.67619 | 11.7443 | 11.73975 | 11.73348 | 0.004549697 | 0.006273674 | 1.469334e-12 | 1.469334e-12
86.68619 | 11.7475 | 11.73856 | 11.7323 | 0.008936596 | 0.006264217 | 1.467558e-12 | 1.467558e-12
86.69618 | 11.7356 | 11.73738 | 11.73112 | -0.001778773 | 0.006254797 | 1.465781e-12 | 1.465781e-12
86.70618 | 11.7392 | 11.73619 | 11.72995 | 0.00300594 | 0.006245386 | 1.465781e-12 | 1.465781e-12
86.71618 | 11.7443 | 11.73501 | 11.72877 | 0.009289518 | 0.006235999 | 1.464004e-12 | 1.464004e-12
86.72618 | 11.7369 | 11.73383 | 11.7276 | 0.003071936 | 0.006226633 | 1.462227e-12 | 1.462227e-12
86.73618 | 11.7364 | 11.73265 | 11.72643 | 0.003753166 | 0.006217291 | 1.460451e-12 | 1.460451e-12
86.74618 | 11.7296 | 11.73147 | 11.72526 | -0.00186682 | 0.006207971 | 1.458674e-12 | 1.458674e-12
86.75617 | 11.7407 | 11.73029 | 11.72409 | 0.01041078 | 0.006198682 | 1.456897e-12 | 1.456897e-12
86.76617 | 11.7409 | 11.72911 | 11.72292 | 0.01178828 | 0.006189404 | 1.455121e-12 | 1.455121e-12
86.77617 | 11.7137 | 11.72794 | 11.72176 | -0.01423551 | 0.006180152 | 1.453344e-12 | 1.453344e-12
86.78617 | 11.7192 | 11.72676 | 11.72059 | -0.007560627 | 0.006170921 | 1.451567e-12 | 1.451567e-12
86.79617 | 11.727 | 11.72559 | 11.71943 | 0.001412905 | 0.006161713 | 1.449791e-12 | 1.449791e-12
86.80617 | 11.7118 | 11.72441 | 11.71826 | -0.01261494 | 0.006152526 | 1.448014e-12 | 1.448014e-12
86.81616 | 11.7096 | 11.72325 | 11.7171 | -0.01364537 | 0.006143374 | 1.448014e-12 | 1.448014e-12
86.82616 | 11.7075 | 11.72208 | 11.71594 | -0.01457606 | 0.006134231 | 1.446237e-12 | 1.446237e-12
86.83616 | 11.7135 | 11.72091 | 11.71478 | -0.007408214 | 0.006125111 | 1.44446e-12 | 1.44446e-12
86.84616 | 11.719 | 11.71974 | 11.71363 | -0.0007418583 | 0.006116012 | 1.442684e-12 | 1.442684e-12
86.85616 | 11.6944 | 11.71858 | 11.71247 | -0.02417702 | 0.006106935 | 1.440907e-12 | 1.440907e-12
86.86616 | 11.6976 | 11.71741 | 11.71132 | -0.01981373 | 0.006097879 | 1.43913e-12 | 1.43913e-12
86.87615 | 11.6995 | 11.71625 | 11.71016 | -0.01675318 | 0.006088851 | 1.437353e-12 | 1.437353e-12
86.88615 | 11.7017 | 11.71509 | 11.70901 | -0.01339308 | 0.006079842 | 1.435577e-12 | 1.435577e-12
86.89615 | 11.6908 | 11.71393 | 11.70786 | -0.0231346 | 0.006070851 | 1.4338e-12 | 1.4338e-12
86.90615 | 11.6928 | 11.71278 | 11.70672 | -0.01997779 | 0.006061881 | 1.432023e-12 | 1.432023e-12
86.91615 | 11.6973 | 11.71162 | 11.70557 | -0.01432267 | 0.00605293 | 1.430247e-12 | 1.430247e-12
86.92615 | 11.7137 | 11.71047 | 11.70443 | 0.00323073 | 0.006044006 | 1.42847e-12 | 1.42847e-12
86.93614 | 11.6925 | 11.70932 | 11.70328 | -0.01681877 | 0.006035109 | 1.426693e-12 | 1.426693e-12
86.94614 | 11.6879 | 11.70817 | 11.70214 | -0.0202689 | 0.006026224 | 1.424916e-12 | 1.424916e-12
86.95614 | 11.685 | 11.70702 | 11.701 | -0.02202083 | 0.00601736 | 1.42314e-12 | 1.42314e-12
86.96614 | 11.6995 | 11.70587 | 11.69987 | -0.006374606 | 0.006008518 | 1.421363e-12 | 1.421363e-12
86.97614 | 11.7034 | 11.70473 | 11.69873 | -0.001330246 | 0.005999695 | 1.417809e-12 | 1.417809e-12
86.98614 | 11.6997 | 11.70359 | 11.6976 | -0.003887783 | 0.005990895 | 1.416033e-12 | 1.416033e-12
86.99613 | 11.6977 | 11.70245 | 11.69647 | -0.004748386 | 0.005982122 | 1.414256e-12 | 1.414256e-12
87.00613 | 11.7073 | 11.70131 | 11.69534 | 0.005990196 | 0.005973363 | 1.412479e-12 | 1.412479e-12
87.01613 | 11.7032 | 11.70017 | 11.69421 | 0.003026791 | 0.005964624 | 1.410703e-12 | 1.410703e-12
87.02613 | 11.6857 | 11.69904 | 11.69308 | -0.01333863 | 0.005955905 | 1.408926e-12 | 1.408926e-12
87.03613 | 11.6967 | 11.69791 | 11.69196 | -0.0012061 | 0.005947208 | 1.407149e-12 | 1.407149e-12
87.04612 | 11.7051 | 11.69678 | 11.69084 | 0.008323225 | 0.005938539 | 1.405373e-12 | 1.405373e-12
87.05612 | 11.7036 | 11.69565 | 11.68972 | 0.007951573 | 0.005929881 | 1.403596e-12 | 1.403596e-12
87.06612 | 11.6999 | 11.69452 | 11.6886 | 0.005377783 | 0.005921245 | 1.401819e-12 | 1.401819e-12
87.07612 | 11.6951 | 11.6934 | 11.68749 | 0.001701823 | 0.005912628 | 1.400042e-12 | 1.400042e-12
87.08612 | 11.6981 | 11.69228 | 11.68637 | 0.005823665 | 0.005904031 | 1.398266e-12 | 1.398266e-12
87.09612 | 11.7095 | 11.69116 | 11.68526 | 0.01834327 | 0.005895455 | 1.394712e-12 | 1.394712e-12
87.10611 | 11.685 | 11.69004 | 11.68415 | -0.005040493 | 0.005886906 | 1.392935e-12 | 1.392935e-12
87.11611 | 11.6889 | 11.68893 | 11.68305 | -2.543568e-05 | 0.00587837 | 1.391159e-12 | 1.391159e-12
87.12611 | 11.695 | 11.68781 | 11.68194 | 0.007187298 | 0.005869854 | 1.389382e-12 | 1.389382e-12
87.13611 | 11.7092 | 11.6867 | 11.68084 | 0.02249767 | 0.005861357 | 1.387605e-12 | 1.387605e-12
87.14611 | 11.6977 | 11.68559 | 11.67974 | 0.01210567 | 0.00585288 | 1.385829e-12 | 1.385829e-12
87.15611 | 11.7058 | 11.68449 | 11.67864 | 0.02131124 | 0.005844423 | 1.384052e-12 | 1.384052e-12
87.1661 | 11.6971 | 11.68339 | 11.67755 | 0.01371326 | 0.005835994 | 1.380498e-12 | 1.380498e-12
87.1761 | 11.7069 | 11.68229 | 11.67646 | 0.0246139 | 0.005827576 | 1.378722e-12 | 1.378722e-12
87.1861 | 11.6897 | 11.68119 | 11.67537 | 0.008512025 | 0.005819178 | 1.376945e-12 | 1.376945e-12
87.1961 | 11.6979 | 11.68009 | 11.67428 | 0.01780761 | 0.005810799 | 1.375168e-12 | 1.375168e-12
87.2061 | 11.6983 | 11.679 | 11.6732 | 0.01930061 | 0.00580244 | 1.373392e-12 | 1.373392e-12
87.2161 | 11.709 | 11.67791 | 11.67211 | 0.031091 | 0.005794099 | 1.371615e-12 | 1.371615e-12
87.22609 | 11.7031 | 11.67682 | 11.67104 | 0.02627766 | 0.005785786 | 1.368062e-12 | 1.368062e-12
87.23609 | 11.7086 | 11.67574 | 11.66996 | 0.03286274 | 0.005777485 | 1.366285e-12 | 1.366285e-12
87.24609 | 11.7039 | 11.67465 | 11.66889 | 0.0292451 | 0.005769202 | 1.364508e-12 | 1.364508e-12
87.25609 | 11.7024 | 11.67358 | 11.66781 | 0.02882473 | 0.005760939 | 1.362731e-12 | 1.362731e-12
87.26609 | 11.684 | 11.6725 | 11.66675 | 0.01150158 | 0.005752694 | 1.360955e-12 | 1.360955e-12
87.27609 | 11.6948 | 11.67142 | 11.66568 | 0.02337562 | 0.005744469 | 1.357401e-12 | 1.357401e-12
87.28608 | 11.6916 | 11.67035 | 11.66462 | 0.02124576 | 0.005736271 | 1.355625e-12 | 1.355625e-12
87.29608 | 11.7199 | 11.66929 | 11.66356 | 0.05061409 | 0.005728084 | 1.353848e-12 | 1.353848e-12
87.30608 | 11.6997 | 11.66822 | 11.6625 | 0.03147952 | 0.005719915 | 1.352071e-12 | 1.352071e-12
87.31608 | 11.7022 | 11.66716 | 11.66145 | 0.035042 | 0.005711765 | 1.350294e-12 | 1.350294e-12
87.32608 | 11.6951 | 11.6661 | 11.66039 | 0.02900151 | 0.005703634 | 1.346741e-12 | 1.346741e-12
87.33608 | 11.7029 | 11.66504 | 11.65935 | 0.03785802 | 0.005695521 | 1.344964e-12 | 1.344964e-12
87.34607 | 11.7014 | 11.66399 | 11.6583 | 0.03741043 | 0.005687435 | 1.343187e-12 | 1.343187e-12
87.35607 | 11.688 | 11.66294 | 11.65726 | 0.02506082 | 0.005679359 | 1.341411e-12 | 1.341411e-12
87.36607 | 11.7087 | 11.66189 | 11.65622 | 0.0468081 | 0.005671302 | 1.337857e-12 | 1.337857e-12
87.37607 | 11.7269 | 11.66085 | 11.65518 | 0.06605223 | 0.005663263 | 1.336081e-12 | 1.336081e-12
87.38607 | 11.7158 | 11.65981 | 11.65415 | 0.05599319 | 0.005655243 | 1.334304e-12 | 1.334304e-12
87.39607 | 11.7064 | 11.65877 | 11.65312 | 0.04763094 | 0.005647241 | 1.332527e-12 | 1.332527e-12
87.40606 | 11.7102 | 11.65774 | 11.6521 | 0.0524644 | 0.005639265 | 1.328974e-12 | 1.328974e-12
87.41606 | 11.7194 | 11.6567 | 11.65107 | 0.06269562 | 0.0056313 | 1.327197e-12 | 1.327197e-12
87.42606 | 11.7093 | 11.65568 | 11.65005 | 0.05362353 | 0.005623352 | 1.32542e-12 | 1.32542e-12
87.43606 | 11.7117 | 11.65465 | 11.64904 | 0.05704808 | 0.005615424 | 1.323644e-12 | 1.323644e-12
87.44606 | 11.7256 | 11.65363 | 11.64802 | 0.07196924 | 0.005607511 | 1.32009e-12 | 1.32009e-12
87.45605 | 11.721 | 11.65261 | 11.64701 | 0.06838597 | 0.005599625 | 1.318313e-12 | 1.318313e-12
87.46605 | 11.7163 | 11.6516 | 11.64601 | 0.06470026 | 0.00559175 | 1.316537e-12 | 1.316537e-12
87.47605 | 11.7093 | 11.65059 | 11.64501 | 0.05871106 | 0.005583892 | 1.312983e-12 | 1.312983e-12
87.48605 | 11.7239 | 11.64958 | 11.64401 | 0.07431833 | 0.005576052 | 1.311207e-12 | 1.311207e-12
87.49605 | 11.7062 | 11.64858 | 11.64301 | 0.05762203 | 0.00556823 | 1.30943e-12 | 1.30943e-12
87.50605 | 11.6935 | 11.64758 | 11.64202 | 0.04592214 | 0.005560425 | 1.307653e-12 | 1.307653e-12
87.51604 | 11.704 | 11.64658 | 11.64103 | 0.05741761 | 0.005552646 | 1.3041e-12 | 1.3041e-12
87.52604 | 11.7128 | 11.64559 | 11.64004 | 0.06721041 | 0.00554488 | 1.302323e-12 | 1.302323e-12
87.53604 | 11.7025 | 11.6446 | 11.63906 | 0.05789951 | 0.005537128 | 1.300546e-12 | 1.300546e-12
87.54604 | 11.6909 | 11.64362 | 11.63809 | 0.04728486 | 0.005529393 | 1.296993e-12 | 1.296993e-12
87.55604 | 11.6964 | 11.64263 | 11.63711 | 0.05376643 | 0.005521673 | 1.295216e-12 | 1.295216e-12
87.56604 | 11.707 | 11.64166 | 11.63614 | 0.06534419 | 0.005513977 | 1.293439e-12 | 1.293439e-12
87.57603 | 11.6726 | 11.64068 | 11.63518 | 0.03191712 | 0.005506298 | 1.291663e-12 | 1.291663e-12
87.58603 | 11.6723 | 11.63971 | 11.63421 | 0.03258713 | 0.005498634 | 1.288109e-12 | 1.288109e-12
87.59603 | 11.6824 | 11.63875 | 11.63326 | 0.04365322 | 0.005490985 | 1.286333e-12 | 1.286333e-12
87.60603 | 11.6839 | 11.63778 | 11.6323 | 0.04611534 | 0.005483354 | 1.284556e-12 | 1.284556e-12
87.61603 | 11.6799 | 11.63683 | 11.63135 | 0.04307346 | 0.005475741 | 1.281003e-12 | 1.281003e-12
87.62603 | 11.6739 | 11.63587 | 11.6304 | 0.03802755 | 0.005468144 | 1.279226e-12 | 1.279226e-12
87.63602 | 11.6708 | 11.63492 | 11.62946 | 0.0358766 | 0.005460575 | 1.277449e-12 | 1.277449e-12
87.64602 | 11.6566 | 11.63398 | 11.62852 | 0.0226225 | 0.005453012 | 1.273896e-12 | 1.273896e-12
87.65602 | 11.6424 | 11.63304 | 11.62759 | 0.009364246 | 0.005445466 | 1.272119e-12 | 1.272119e-12
87.66602 | 11.6387 | 11.6321 | 11.62666 | 0.006601803 | 0.005437937 | 1.270342e-12 | 1.270342e-12
87.67602 | 11.6586 | 11.63116 | 11.62573 | 0.02743513 | 0.005430424 | 1.266789e-12 | 1.266789e-12
87.68602 | 11.6523 | 11.63024 | 11.62481 | 0.0220642 | 0.005422929 | 1.265012e-12 | 1.265012e-12
87.69601 | 11.6339 | 11.62931 | 11.6239 | 0.00458804 | 0.005415457 | 1.263235e-12 | 1.263235e-12
87.70601 | 11.6406 | 11.62839 | 11.62298 | 0.01220847 | 0.005407992 | 1.259682e-12 | 1.259682e-12
87.71601 | 11.6305 | 11.62748 | 11.62207 | 0.00302451 | 0.005400549 | 1.257905e-12 | 1.257905e-12
87.72601 | 11.6343 | 11.62656 | 11.62117 | 0.007736138 | 0.00539312 | 1.256129e-12 | 1.256129e-12
87.73601 | 11.613 | 11.62566 | 11.62027 | -0.01265669 | 0.005385707 | 1.252575e-12 | 1.252575e-12
87.74601 | 11.6184 | 11.62475 | 11.61938 | -0.006354015 | 0.005378307 | 1.250798e-12 | 1.250798e-12
87.756 | 11.6359 | 11.62386 | 11.61849 | 0.01204322 | 0.005370938 | 1.249022e-12 | 1.249022e-12
87.766 | 11.6322 | 11.62296 | 11.6176 | 0.009236795 | 0.005363574 | 1.245468e-12 | 1.245468e-12
87.776 | 11.6209 | 11.62207 | 11.61672 | -0.001174248 | 0.005356227 | 1.243692e-12 | 1.243692e-12
87.786 | 11.6477 | 11.62119 | 11.61584 | 0.02651006 | 0.005348896 | 1.241915e-12 | 1.241915e-12
87.796 | 11.6301 | 11.62031 | 11.61497 | 0.009789668 | 0.005341581 | 1.238361e-12 | 1.238361e-12
87.80599 | 11.6307 | 11.61944 | 11.6141 | 0.01126368 | 0.005334289 | 1.236585e-12 | 1.236585e-12
87.81599 | 11.619 | 11.61857 | 11.61324 | 0.0004337926 | 0.005327006 | 1.234808e-12 | 1.234808e-12
87.82599 | 11.6413 | 11.6177 | 11.61238 | 0.0235991 | 0.005319739 | 1.231255e-12 | 1.231255e-12
87.83599 | 11.6369 | 11.61684 | 11.61153 | 0.02005955 | 0.005312487 | 1.229478e-12 | 1.229478e-12
87.84599 | 11.6491 | 11.61598 | 11.61068 | 0.03311511 | 0.005305253 | 1.227701e-12 | 1.227701e-12
87.85599 | 11.6538 | 11.61513 | 11.60984 | 0.03866574 | 0.005298035 | 1.224148e-12 | 1.224148e-12
87.86598 | 11.6358 | 11.61429 | 11.609 | 0.02151056 | 0.00529084 | 1.222371e-12 | 1.222371e-12
87.87598 | 11.6441 | 11.61345 | 11.60817 | 0.03065121 | 0.005283652 | 1.220594e-12 | 1.220594e-12
87.88598 | 11.6426 | 11.61261 | 11.60734 | 0.02998681 | 0.00527648 | 1.217041e-12 | 1.217041e-12
87.89598 | 11.6371 | 11.61178 | 11.60651 | 0.02531731 | 0.005269324 | 1.215264e-12 | 1.215264e-12
87.90598 | 11.6359 | 11.61096 | 11.6057 | 0.02494268 | 0.005262185 | 1.213487e-12 | 1.213487e-12
87.91598 | 11.6391 | 11.61014 | 11.60488 | 0.02896288 | 0.005255059 | 1.209934e-12 | 1.209934e-12
87.92597 | 11.6502 | 11.60932 | 11.60407 | 0.04087704 | 0.005247957 | 1.208157e-12 | 1.208157e-12
87.93597 | 11.6359 | 11.60851 | 11.60327 | 0.02738677 | 0.005240863 | 1.206381e-12 | 1.206381e-12
87.94597 | 11.6349 | 11.60771 | 11.60248 | 0.0271912 | 0.005233786 | 1.202827e-12 | 1.202827e-12
87.95597 | 11.6235 | 11.60691 | 11.60168 | 0.01659028 | 0.005226723 | 1.20105e-12 | 1.20105e-12
87.96597 | 11.6468 | 11.60612 | 11.6009 | 0.04068398 | 0.005219675 | 1.197497e-12 | 1.197497e-12
87.97597 | 11.617 | 11.60533 | 11.60012 | 0.01167226 | 0.005212643 | 1.19572e-12 | 1.19572e-12
87.98596 | 11.6068 | 11.60455 | 11.59934 | 0.002254293 | 0.005205635 | 1.193944e-12 | 1.193944e-12
87.99596 | 11.6357 | 11.60377 | 11.59857 | 0.0319316 | 0.005198634 | 1.19039e-12 | 1.19039e-12
88.00596 | 11.6254 | 11.603 | 11.5978 | 0.02240336 | 0.005191647 | 1.188614e-12 | 1.188614e-12
88.01596 | 11.6294 | 11.60223 | 11.59705 | 0.02716953 | 0.005184675 | 1.186837e-12 | 1.186837e-12
88.02596 | 11.6203 | 11.60147 | 11.59629 | 0.01883005 | 0.00517772 | 1.183283e-12 | 1.183283e-12
88.03596 | 11.6358 | 11.60072 | 11.59554 | 0.03508491 | 0.005170779 | 1.181507e-12 | 1.181507e-12
88.04595 | 11.6111 | 11.59997 | 11.5948 | 0.01113329 | 0.005163858 | 1.17973e-12 | 1.17973e-12
88.05595 | 11.6121 | 11.59922 | 11.59407 | 0.01287666 | 0.005156947 | 1.176177e-12 | 1.176177e-12
88.06595 | 11.6268 | 11.59849 | 11.59334 | 0.02831423 | 0.005150051 | 1.1744e-12 | 1.1744e-12
88.07595 | 11.631 | 11.59775 | 11.59261 | 0.03324594 | 0.00514317 | 1.172623e-12 | 1.172623e-12
88.08595 | 11.6345 | 11.59703 | 11.59189 | 0.03747176 | 0.005136303 | 1.16907e-12 | 1.16907e-12
88.09595 | 11.6439 | 11.59631 | 11.59118 | 0.04759165 | 0.005129452 | 1.167293e-12 | 1.167293e-12
88.10594 | 11.6314 | 11.5956 | 11.59047 | 0.03580484 | 0.005122623 | 1.165516e-12 | 1.165516e-12
88.11594 | 11.6334 | 11.59489 | 11.58977 | 0.03851272 | 0.005115801 | 1.161963e-12 | 1.161963e-12
88.12594 | 11.6127 | 11.59419 | 11.58908 | 0.01851454 | 0.005108993 | 1.160186e-12 | 1.160186e-12
88.13594 | 11.6424 | 11.59349 | 11.58839 | 0.04891024 | 0.0051022 | 1.156633e-12 | 1.156633e-12
88.14594 | 11.6347 | 11.5928 | 11.5877 | 0.04189979 | 0.005095422 | 1.154856e-12 | 1.154856e-12
88.15594 | 11.6402 | 11.59212 | 11.58703 | 0.04808314 | 0.005088658 | 1.153079e-12 | 1.153079e-12
88.16593 | 11.6557 | 11.59144 | 11.58636 | 0.06425957 | 0.005081914 | 1.149526e-12 | 1.149526e-12
88.17593 | 11.6414 | 11.59077 | 11.58569 | 0.05063039 | 0.005075181 | 1.147749e-12 | 1.147749e-12
88.18593 | 11.6391 | 11.59011 | 11.58504 | 0.04899488 | 0.005068459 | 1.145972e-12 | 1.145972e-12
88.19593 | 11.6271 | 11.58945 | 11.58439 | 0.03765298 | 0.005061752 | 1.142419e-12 | 1.142419e-12
88.20593 | 11.6392 | 11.5888 | 11.58374 | 0.05040466 | 0.005055061 | 1.140642e-12 | 1.140642e-12
88.21592 | 11.6321 | 11.58815 | 11.5831 | 0.04394923 | 0.005048391 | 1.138866e-12 | 1.138866e-12
88.22592 | 11.6216 | 11.58751 | 11.58247 | 0.03408794 | 0.005041728 | 1.135312e-12 | 1.135312e-12
88.23592 | 11.651 | 11.58688 | 11.58184 | 0.06412008 | 0.005035079 | 1.133535e-12 | 1.133535e-12
88.24592 | 11.6407 | 11.58625 | 11.58123 | 0.05444562 | 0.005028444 | 1.131759e-12 | 1.131759e-12
88.25592 | 11.6197 | 11.58564 | 11.58061 | 0.03406451 | 0.005021823 | 1.128205e-12 | 1.128205e-12
88.26592 | 11.6283 | 11.58502 | 11.58001 | 0.0432767 | 0.005015216 | 1.126429e-12 | 1.126429e-12
88.27591 | 11.6229 | 11.58442 | 11.57941 | 0.03848155 | 0.00500863 | 1.124652e-12 | 1.124652e-12
88.28591 | 11.6069 | 11.58382 | 11.57882 | 0.02308022 | 0.00500205 | 1.121099e-12 | 1.121099e-12
88.29591 | 11.6039 | 11.58323 | 11.57823 | 0.02067205 | 0.004995485 | 1.119322e-12 | 1.119322e-12
88.30591 | 11.6135 | 11.58264 | 11.57765 | 0.030857 | 0.004988935 | 1.117545e-12 | 1.117545e-12
88.31591 | 11.6148 | 11.58206 | 11.57708 | 0.03273502 | 0.004982399 | 1.113992e-12 | 1.113992e-12
88.32591 | 11.5866 | 11.58149 | 11.57652 | 0.005106067 | 0.004975875 | 1.112215e-12 | 1.112215e-12
88.3359 | 11.6057 | 11.58093 | 11.57596 | 0.02476953 | 0.004969372 | 1.110438e-12 | 1.110438e-12
88.3459 | 11.577 | 11.58037 | 11.57541 | -0.003373504 | 0.004962877 | 1.106885e-12 | 1.106885e-12
88.3559 | 11.5605 | 11.57982 | 11.57487 | -0.01932366 | 0.004956395 | 1.105108e-12 | 1.105108e-12
88.3659 | 11.5842 | 11.57928 | 11.57433 | 0.00491903 | 0.004949926 | 1.103331e-12 | 1.103331e-12
88.3759 | 11.5504 | 11.57875 | 11.5738 | -0.02834549 | 0.004943472 | 1.099778e-12 | 1.099778e-12
88.3859 | 11.5608 | 11.57822 | 11.57328 | -0.01741728 | 0.00493703 | 1.098001e-12 | 1.098001e-12
88.39589 | 11.5712 | 11.5777 | 11.57277 | -0.006496882 | 0.004930609 | 1.096225e-12 | 1.096225e-12
88.40589 | 11.5543 | 11.57718 | 11.57226 | -0.02288332 | 0.004924195 | 1.092671e-12 | 1.092671e-12
88.41589 | 11.5347 | 11.57668 | 11.57176 | -0.04197715 | 0.004917795 | 1.090894e-12 | 1.090894e-12
88.42589 | 11.5449 | 11.57618 | 11.57127 | -0.03127844 | 0.004911407 | 1.089118e-12 | 1.089118e-12
88.43589 | 11.5389 | 11.57569 | 11.57078 | -0.03678722 | 0.004905034 | 1.085564e-12 | 1.085564e-12
88.44589 | 11.5182 | 11.5752 | 11.5703 | -0.05700355 | 0.004898673 | 1.083788e-12 | 1.083788e-12
88.45588 | 11.5362 | 11.57473 | 11.56984 | -0.03852794 | 0.004892333 | 1.082011e-12 | 1.082011e-12
88.46588 | 11.5384 | 11.57426 | 11.56937 | -0.0358595 | 0.004885999 | 1.080234e-12 | 1.080234e-12
88.47588 | 11.5429 | 11.5738 | 11.56892 | -0.03089875 | 0.004879678 | 1.076681e-12 | 1.076681e-12
88.48588 | 11.525 | 11.57335 | 11.56847 | -0.04834574 | 0.004873371 | 1.074904e-12 | 1.074904e-12
88.49588 | 11.5397 | 11.5729 | 11.56803 | -0.03320052 | 0.004867076 | 1.073127e-12 | 1.073127e-12
88.50588 | 11.5271 | 11.57246 | 11.5676 | -0.04536314 | 0.004860795 | 1.069574e-12 | 1.069574e-12
88.51587 | 11.5035 | 11.57203 | 11.56718 | -0.06853408 | 0.004854534 | 1.067797e-12 | 1.067797e-12
88.52587 | 11.5332 | 11.57161 | 11.56676 | -0.03841252 | 0.004848279 | 1.066021e-12 | 1.066021e-12
88.53587 | 11.5341 | 11.5712 | 11.56636 | -0.03709895 | 0.004842037 | 1.062467e-12 | 1.062467e-12
88.54587 | 11.5157 | 11.57079 | 11.56596 | -0.05509342 | 0.004835808 | 1.06069e-12 | 1.06069e-12
88.55587 | 11.5538 | 11.5704 | 11.56557 | -0.01659597 | 0.004829592 | 1.058914e-12 | 1.058914e-12
88.56587 | 11.5383 | 11.57001 | 11.56518 | -0.03170666 | 0.004823388 | 1.057137e-12 | 1.057137e-12
88.57586 | 11.5347 | 11.56963 | 11.56481 | -0.03492592 | 0.004817204 | 1.053584e-12 | 1.053584e-12
88.58586 | 11.4976 | 11.56925 | 11.56444 | -0.07165303 | 0.004811027 | 1.051807e-12 | 1.051807e-12
88.59586 | 11.5237 | 11.56889 | 11.56408 | -0.04518844 | 0.004804862 | 1.05003e-12 | 1.05003e-12
88.60586 | 11.5267 | 11.56853 | 11.56373 | -0.04183218 | 0.004798711 | 1.046477e-12 | 1.046477e-12
88.61586 | 11.5338 | 11.56818 | 11.56339 | -0.03438431 | 0.004792571 | 1.0447e-12 | 1.0447e-12
88.62585 | 11.5441 | 11.56785 | 11.56306 | -0.02374522 | 0.004786451 | 1.042923e-12 | 1.042923e-12
88.63585 | 11.5414 | 11.56751 | 11.56273 | -0.02611428 | 0.004780337 | 1.041147e-12 | 1.041147e-12
88.64585 | 11.5573 | 11.56719 | 11.56242 | -0.009891889 | 0.004774236 | 1.037593e-12 | 1.037593e-12
88.65585 | 11.5217 | 11.56688 | 11.56211 | -0.04517809 | 0.004768147 | 1.035816e-12 | 1.035816e-12
88.66585 | 11.5262 | 11.56657 | 11.56181 | -0.04037294 | 0.004762071 | 1.03404e-12 | 1.03404e-12
88.67585 | 11.5577 | 11.56628 | 11.56152 | -0.008576491 | 0.004756007 | 1.030486e-12 | 1.030486e-12
88.68584 | 11.5479 | 11.56599 | 11.56124 | -0.01808908 | 0.004749963 | 1.02871e-12 | 1.02871e-12
88.69584 | 11.5424 | 11.56571 | 11.56097 | -0.02331017 | 0.004743924 | 1.026933e-12 | 1.026933e-12
88.70584 | 11.5944 | 11.56544 | 11.5607 | 0.02895987 | 0.004737898 | 1.025156e-12 | 1.025156e-12
88.71584 | 11.5656 | 11.56518 | 11.56045 | 0.0004210112 | 0.004731884 | 1.021603e-12 | 1.021603e-12
88.72584 | 11.5622 | 11.56493 | 11.5602 | -0.002726812 | 0.004725882 | 1.019826e-12 | 1.019826e-12
88.73584 | 11.5594 | 11.56468 | 11.55996 | -0.005283649 | 0.004719893 | 1.018049e-12 | 1.018049e-12
88.74583 | 11.573 | 11.56445 | 11.55974 | 0.008550218 | 0.004713922 | 1.016273e-12 | 1.016273e-12
88.75583 | 11.5578 | 11.56422 | 11.55952 | -0.006424797 | 0.004707957 | 1.012719e-12 | 1.012719e-12
88.76583 | 11.5891 | 11.56401 | 11.55931 | 0.02509102 | 0.004702004 | 1.010943e-12 | 1.010943e-12
88.77583 | 11.576 | 11.5638 | 11.55911 | 0.0121976 | 0.004696064 | 1.009166e-12 | 1.009166e-12
88.78583 | 11.5802 | 11.56361 | 11.55891 | 0.01659491 | 0.004690135 | 1.007389e-12 | 1.007389e-12
88.79583 | 11.5971 | 11.56342 | 11.55873 | 0.03368288 | 0.004684219 | 1.003836e-12 | 1.003836e-12
88.80582 | 11.561 | 11.56324 | 11.55856 | -0.002238708 | 0.004678321 | 1.002059e-12 | 1.002059e-12
88.81582 | 11.5445 | 11.56307 | 11.5584 | -0.01856955 | 0.004672429 | 1.000282e-12 | 1.000282e-12
88.82582 | 11.5857 | 11.56291 | 11.55824 | 0.0227901 | 0.004666549 | 9.985056e-13 | 9.985056e-13
88.83582 | 11.561 | 11.56276 | 11.5581 | -0.001759787 | 0.00466068 | 9.949522e-13 | 9.949522e-13
88.84582 | 11.5394 | 11.56262 | 11.55796 | -0.02321928 | 0.004654824 | 9.931755e-13 | 9.931755e-13
88.85582 | 11.597 | 11.56249 | 11.55784 | 0.03451156 | 0.00464898 | 9.913987e-13 | 9.913987e-13
88.86581 | 11.5815 | 11.56237 | 11.55772 | 0.01913258 | 0.004643153 | 9.89622e-13 | 9.89622e-13
88.87581 | 11.5542 | 11.56226 | 11.55762 | -0.008056047 | 0.004637332 | 9.878453e-13 | 9.878453e-13
88.88581 | 11.5429 | 11.56215 | 11.55752 | -0.0192545 | 0.004631523 | 9.842919e-13 | 9.842919e-13
88.89581 | 11.5441 | 11.56206 | 11.55744 | -0.01796282 | 0.004625726 | 9.825152e-13 | 9.825152e-13
88.90581 | 11.5487 | 11.56198 | 11.55736 | -0.01328109 | 0.004619943 | 9.807385e-13 | 9.807385e-13
88.91581 | 11.5479 | 11.56191 | 11.5573 | -0.01400934 | 0.004614167 | 9.789618e-13 | 9.789618e-13
88.9258 | 11.5455 | 11.56185 | 11.55724 | -0.01634769 | 0.004608411 | 9.754084e-13 | 9.754084e-13
88.9358 | 11.595 | 11.5618 | 11.55719 | 0.03320392 | 0.00460266 | 9.736317e-13 | 9.736317e-13
88.9458 | 11.5677 | 11.56175 | 11.55716 | 0.00594538 | 0.004596921 | 9.71855e-13 | 9.71855e-13
88.9558 | 11.5367 | 11.56172 | 11.55713 | -0.02502338 | 0.004591194 | 9.700783e-13 | 9.700783e-13
88.9658 | 11.5282 | 11.5617 | 11.55712 | -0.0335024 | 0.004585478 | 9.683015e-13 | 9.683015e-13
88.9758 | 11.5724 | 11.56169 | 11.55711 | 0.01070824 | 0.004579774 | 9.647481e-13 | 9.647481e-13
88.98579 | 11.5306 | 11.56169 | 11.55712 | -0.03109149 | 0.004574089 | 9.629714e-13 | 9.629714e-13
88.99579 | 11.5784 | 11.5617 | 11.55713 | 0.01669835 | 0.004568408 | 9.611947e-13 | 9.611947e-13
89.00579 | 11.6077 | 11.56172 | 11.55716 | 0.04597769 | 0.004562737 | 9.59418e-13 | 9.59418e-13
89.01579 | 11.5612 | 11.56175 | 11.5572 | -0.0005535209 | 0.004557077 | 9.576413e-13 | 9.576413e-13
89.02579 | 11.5796 | 11.5618 | 11.55724 | 0.01780466 | 0.00455143 | 9.558646e-13 | 9.558646e-13
89.03578 | 11.5503 | 11.56185 | 11.5573 | -0.01154778 | 0.004545799 | 9.523112e-13 | 9.523112e-13
89.04578 | 11.5582 | 11.56191 | 11.55737 | -0.003710984 | 0.004540175 | 9.505345e-13 | 9.505345e-13
89.05578 | 11.5849 | 11.56198 | 11.55745 | 0.02291503 | 0.004534561 | 9.487577e-13 | 9.487577e-13
89.06578 | 11.5735 | 11.56207 | 11.55754 | 0.0114302 | 0.004528959 | 9.469811e-13 | 9.469811e-13
89.07578 | 11.5907 | 11.56217 | 11.55764 | 0.02853447 | 0.004523368 | 9.452043e-13 | 9.452043e-13
89.08578 | 11.6105 | 11.56227 | 11.55775 | 0.04822778 | 0.004517788 | 9.416509e-13 | 9.416509e-13
89.09577 | 11.5692 | 11.56239 | 11.55788 | 0.006810195 | 0.004512227 | 9.398742e-13 | 9.398742e-13
89.10577 | 11.5532 | 11.56252 | 11.55801 | -0.009318572 | 0.004506669 | 9.380975e-13 | 9.380975e-13
89.11577 | 11.5709 | 11.56266 | 11.55816 | 0.008241527 | 0.004501123 | 9.363208e-13 | 9.363208e-13
89.12577 | 11.5591 | 11.56281 | 11.55831 | -0.003709565 | 0.004495587 | 9.345441e-13 | 9.345441e-13
89.13577 | 11.5479 | 11.56297 | 11.55848 | -0.01507191 | 0.004490062 | 9.327674e-13 | 9.327674e-13
89.14577 | 11.5691 | 11.56315 | 11.55866 | 0.005954437 | 0.004484549 | 9.309907e-13 | 9.309907e-13
89.15576 | 11.6042 | 11.56333 | 11.55885 | 0.04086961 | 0.00447905 | 9.274373e-13 | 9.274373e-13
89.16576 | 11.5872 | 11.56353 | 11.55905 | 0.02367316 | 0.004473559 | 9.256606e-13 | 9.256606e-13
89.17576 | 11.5211 | 11.56373 | 11.55927 | -0.04263477 | 0.004468079 | 9.238838e-13 | 9.238838e-13
89.18576 | 11.5467 | 11.56395 | 11.55949 | -0.01725425 | 0.004462608 | 9.221072e-13 | 9.221072e-13
89.19576 | 11.5073 | 11.56419 | 11.55973 | -0.05688533 | 0.004457149 | 9.203304e-13 | 9.203304e-13
89.20576 | 11.5506 | 11.56443 | 11.55998 | -0.01382809 | 0.0044517 | 9.185537e-13 | 9.185537e-13
89.21575 | 11.5344 | 11.56468 | 11.56024 | -0.03028232 | 0.00444627 | 9.16777e-13 | 9.16777e-13
89.22575 | 11.5556 | 11.56495 | 11.56051 | -0.009348585 | 0.004440843 | 9.132236e-13 | 9.132236e-13
89.23575 | 11.6044 | 11.56523 | 11.56079 | 0.0391733 | 0.004435427 | 9.114469e-13 | 9.114469e-13
89.24575 | 11.4534 | 11.56552 | 11.56109 | -0.1121167 | 0.004430021 | 9.096702e-13 | 9.096702e-13
89.25575 | 11.5353 | 11.56582 | 11.56139 | -0.03051873 | 0.004424627 | 9.078935e-13 | 9.078935e-13
89.26575 | 11.4716 | 11.56613 | 11.56171 | -0.09453276 | 0.004419243 | 9.061168e-13 | 9.061168e-13
89.27574 | 11.5032 | 11.56646 | 11.56204 | -0.06325856 | 0.004413874 | 9.043401e-13 | 9.043401e-13
89.28574 | 11.5119 | 11.5668 | 11.56239 | -0.05489683 | 0.004408509 | 9.025634e-13 | 9.025634e-13
89.29574 | 11.559 | 11.56715 | 11.56274 | -0.008147324 | 0.004403157 | 9.007866e-13 | 9.007866e-13
89.30574 | 11.4895 | 11.56751 | 11.56311 | -0.0780101 | 0.004397816 | 8.972332e-13 | 8.972332e-13
89.31574 | 11.4746 | 11.56789 | 11.56349 | -0.09328521 | 0.004392485 | 8.954565e-13 | 8.954565e-13
89.32574 | 11.4475 | 11.56827 | 11.56389 | -0.1207727 | 0.004387162 | 8.936798e-13 | 8.936798e-13
89.33573 | 11.4802 | 11.56867 | 11.56429 | -0.08847231 | 0.004381859 | 8.919031e-13 | 8.919031e-13
89.34573 | 11.4259 | 11.56908 | 11.56471 | -0.1431848 | 0.004376559 | 8.901264e-13 | 8.901264e-13
89.35573 | 11.6032 | 11.56951 | 11.56514 | 0.03369009 | 0.004371269 | 8.883497e-13 | 8.883497e-13
89.36573 | 11.4387 | 11.56995 | 11.56558 | -0.1312477 | 0.004365989 | 8.86573e-13 | 8.86573e-13
89.37573 | 11.5499 | 11.5704 | 11.56604 | -0.02049813 | 0.00436072 | 8.847963e-13 | 8.847963e-13
89.38573 | 11.3961 | 11.57086 | 11.56651 | -0.1747614 | 0.004355461 | 8.830196e-13 | 8.830196e-13
89.39572 | 11.4642 | 11.57134 | 11.56699 | -0.107137 | 0.004350217 | 8.812429e-13 | 8.812429e-13
89.40572 | 11.4904 | 11.57183 | 11.56748 | -0.08142598 | 0.004344979 | 8.794662e-13 | 8.794662e-13
89.41572 | 11.4882 | 11.57233 | 11.56799 | -0.08412794 | 0.004339751 | 8.776895e-13 | 8.776895e-13
89.42572 | 11.5957 | 11.57284 | 11.56851 | 0.02285706 | 0.004334533 | 8.741361e-13 | 8.741361e-13
89.43572 | 11.4629 | 11.57337 | 11.56904 | -0.110471 | 0.004329325 | 8.723594e-13 | 8.723594e-13
89.44571 | 11.5368 | 11.57391 | 11.56959 | -0.03711175 | 0.004324132 | 8.705826e-13 | 8.705826e-13
89.45571 | 11.4593 | 11.57447 | 11.57015 | -0.1151662 | 0.004318945 | 8.688059e-13 | 8.688059e-13
89.46571 | 11.507 | 11.57503 | 11.57072 | -0.06803399 | 0.004313767 | 8.670292e-13 | 8.670292e-13
89.47571 | 11.515 | 11.57562 | 11.57131 | -0.06061512 | 0.004308599 | 8.652525e-13 | 8.652525e-13
89.48571 | 11.5806 | 11.57621 | 11.57191 | 0.004390329 | 0.004303442 | 8.634758e-13 | 8.634758e-13
89.49571 | 11.5272 | 11.57682 | 11.57252 | -0.04961771 | 0.004298294 | 8.616991e-13 | 8.616991e-13
89.5057 | 11.554 | 11.57744 | 11.57315 | -0.02343867 | 0.004293161 | 8.599224e-13 | 8.599224e-13
89.5157 | 11.5147 | 11.57807 | 11.57379 | -0.06337387 | 0.004288033 | 8.581457e-13 | 8.581457e-13
89.5257 | 11.4676 | 11.57872 | 11.57444 | -0.1111228 | 0.004282916 | 8.56369e-13 | 8.56369e-13
89.5357 | 11.5132 | 11.57939 | 11.57511 | -0.06618538 | 0.004277808 | 8.545922e-13 | 8.545922e-13
89.5457 | 11.5582 | 11.58006 | 11.57579 | -0.02186183 | 0.00427271 | 8.528156e-13 | 8.528156e-13
89.5557 | 11.4911 | 11.58075 | 11.57648 | -0.08965216 | 0.004267621 | 8.510388e-13 | 8.510388e-13
89.56569 | 11.5778 | 11.58146 | 11.57719 | -0.003655726 | 0.004262548 | 8.492621e-13 | 8.492621e-13
89.57569 | 11.4577 | 11.58217 | 11.57792 | -0.124474 | 0.004257479 | 8.474854e-13 | 8.474854e-13
89.58569 | 11.514 | 11.58291 | 11.57865 | -0.06890637 | 0.004252421 | 8.457087e-13 | 8.457087e-13
89.59569 | 11.5112 | 11.58365 | 11.57941 | -0.07245288 | 0.004247371 | 8.43932e-13 | 8.43932e-13
89.60569 | 11.4949 | 11.58441 | 11.58017 | -0.0895136 | 0.004242332 | 8.421553e-13 | 8.421553e-13
89.61569 | 11.5279 | 11.58519 | 11.58095 | -0.05728861 | 0.004237302 | 8.403786e-13 | 8.403786e-13
89.62568 | 11.4738 | 11.58598 | 11.58174 | -0.1121772 | 0.004232286 | 8.386019e-13 | 8.386019e-13
89.63568 | 11.5447 | 11.58678 | 11.58255 | -0.04208093 | 0.004227276 | 8.368252e-13 | 8.368252e-13
89.64568 | 11.4875 | 11.5876 | 11.58338 | -0.1000992 | 0.004222275 | 8.350485e-13 | 8.350485e-13
89.65568 | 11.4726 | 11.58843 | 11.58421 | -0.115832 | 0.004217284 | 8.332718e-13 | 8.332718e-13
89.66568 | 11.4987 | 11.58928 | 11.58507 | -0.09057941 | 0.004212302 | 8.314951e-13 | 8.314951e-13
89.67568 | 11.5066 | 11.59014 | 11.58593 | -0.08354152 | 0.004207329 | 8.297184e-13 | 8.297184e-13
89.68567 | 11.4889 | 11.59102 | 11.58682 | -0.1021175 | 0.004202372 | 8.279416e-13 | 8.279416e-13
89.69567 | 11.5068 | 11.59191 | 11.58771 | -0.08510919 | 0.004197418 | 8.261649e-13 | 8.261649e-13
89.70567 | 11.4858 | 11.59282 | 11.58862 | -0.1070158 | 0.004192474 | 8.243882e-13 | 8.243882e-13
89.71567 | 11.4601 | 11.59374 | 11.58955 | -0.1336373 | 0.00418754 | 8.226115e-13 | 8.226115e-13
89.72567 | 11.4996 | 11.59467 | 11.59049 | -0.09507389 | 0.004182615 | 8.208348e-13 | 8.208348e-13
89.73567 | 11.4729 | 11.59563 | 11.59145 | -0.1227256 | 0.004177699 | 8.190581e-13 | 8.190581e-13
89.74566 | 11.4877 | 11.59659 | 11.59242 | -0.1088914 | 0.004172797 | 8.172814e-13 | 8.172814e-13
89.75566 | 11.4933 | 11.59757 | 11.59341 | -0.1042735 | 0.0041679 | 8.155047e-13 | 8.155047e-13
89.76566 | 11.4773 | 11.59857 | 11.59441 | -0.1212709 | 0.004163012 | 8.13728e-13 | 8.13728e-13
89.77566 | 11.4775 | 11.59958 | 11.59543 | -0.1220837 | 0.004158134 | 8.119513e-13 | 8.119513e-13
89.78566 | 11.4724 | 11.60061 | 11.59646 | -0.1282119 | 0.004153264 | 8.101746e-13 | 8.101746e-13
89.79565 | 11.4869 | 11.60165 | 11.59751 | -0.1147546 | 0.004148409 | 8.083979e-13 | 8.083979e-13
89.80565 | 11.4946 | 11.60271 | 11.59857 | -0.108114 | 0.004143559 | 8.066212e-13 | 8.066212e-13
89.81565 | 11.5029 | 11.60379 | 11.59965 | -0.100889 | 0.004138718 | 8.048445e-13 | 8.048445e-13
89.82565 | 11.4992 | 11.60488 | 11.60075 | -0.1056797 | 0.004133886 | 8.030677e-13 | 8.030677e-13
89.83565 | 11.486 | 11.60599 | 11.60186 | -0.1199862 | 0.004129061 | 8.01291e-13 | 8.01291e-13
89.84565 | 11.5039 | 11.60711 | 11.60298 | -0.1032086 | 0.004124247 | 7.995144e-13 | 7.995144e-13
89.85564 | 11.5079 | 11.60825 | 11.60413 | -0.1003458 | 0.004119446 | 7.977377e-13 | 7.977377e-13
89.86564 | 11.5263 | 11.6094 | 11.60529 | -0.08310022 | 0.00411465 | 7.959609e-13 | 7.959609e-13
89.87564 | 11.523 | 11.61057 | 11.60646 | -0.08757068 | 0.004109863 | 7.941842e-13 | 7.941842e-13
89.88564 | 11.5314 | 11.61176 | 11.60765 | -0.08035731 | 0.004105085 | 7.924075e-13 | 7.924075e-13
89.89564 | 11.5274 | 11.61296 | 11.60886 | -0.08556017 | 0.004100316 | 7.906308e-13 | 7.906308e-13
89.90564 | 11.5604 | 11.61418 | 11.61008 | -0.05377935 | 0.004095555 | 7.888541e-13 | 7.888541e-13
89.91563 | 11.5802 | 11.61541 | 11.61132 | -0.03521366 | 0.004090811 | 7.870774e-13 | 7.870774e-13
89.92563 | 11.5945 | 11.61667 | 11.61258 | -0.02216566 | 0.004086069 | 7.853007e-13 | 7.853007e-13
89.93563 | 11.6199 | 11.61793 | 11.61385 | 0.001965819 | 0.004081334 | 7.853007e-13 | 7.853007e-13
89.94563 | 11.6342 | 11.61922 | 11.61514 | 0.01498069 | 0.004076611 | 7.83524e-13 | 7.83524e-13
89.95563 | 11.6418 | 11.62052 | 11.61645 | 0.02127889 | 0.004071895 | 7.817473e-13 | 7.817473e-13
89.96563 | 11.6695 | 11.62184 | 11.61777 | 0.04766034 | 0.004067188 | 7.799706e-13 | 7.799706e-13
89.97562 | 11.6967 | 11.62317 | 11.61911 | 0.07352631 | 0.004062493 | 7.781939e-13 | 7.781939e-13
89.98562 | 11.7214 | 11.62453 | 11.62047 | 0.09687406 | 0.004057804 | 7.764172e-13 | 7.764172e-13
89.99562 | 11.768 | 11.6259 | 11.62184 | 0.1421048 | 0.004053123 | 7.746405e-13 | 7.746405e-13