## Summary
Parameter | MoC_0.66 F m -3 m | graphite_2H_P63mmc P 63/m m c
Sample | M8.csv | M8.csv
Method | GSAS-II | GSAS-II
Phase name | MoC_0.66 F m -3 m | graphite_2H_P63mmc P 63/m m c
COD / MP ID | manual | manual
Formula | Mo4 C2.64 | C4
Space group
Space group # | 225 | 194
Crystal system | cubic | hexagonal
a (Å) | 4.18158 | 2.464
b (Å) | 4.18158 | 2.464
c (Å) | 4.18158 | 6.708
α (°) | 90 | 90
β (°) | 90 | 90
γ (°) | 90 | 120
Volume (A^3) | 73.1177 | 35.26997
da/a0 (%) | -1.679 | 0
db/b0 (%) | -1.679 | 0
dc/c0 (%) | -1.679 | 0
dV/V0 (%) | -4.953 | 0
Weight fraction (%) | 100 | 0
GSAS-II mass weight fraction (%) | 100 | 0
Weight fraction ± (%) | 556495800894919.4 | 556495800894919.4
Weight fraction error source | integrated_phase_area_diagonal_covariance+binary_closure | integrated_phase_area_diagonal_covariance+binary_closure
Weight fraction propagated sigma (%) | 556495800894919.4 | 556495800894919.4
Weight fraction systematic floor (%) | 2 | 1
Weight fraction method | integrated_phase_pattern_area | integrated_phase_pattern_area
Integrated phase fraction (%) | 100 | 0
Integrated - wt fraction (percentage points) | 0 | 0
Integrated phase fraction method | primary_quant_from_refined_phase_envelope | primary_quant_from_refined_phase_envelope
Crystallite size (nm) | 1000 | 1000
Crystallite size source | gsas_hap_size | gsas_hap_size
Scale factor | 0.01375 | 0
Scale factor sigma | 0.00439645 | 75419701961.4
Scale factor sigma (%) | 31.968 | 7.542e+24
Scale factor sigma source | gsas_covariance | gsas_covariance
Scale * phase mass value | 5.71381074 | 0
Legacy mass-weighted scale value | 5.71381074 | 0
U (Caglioti) | 0.01489 | 0.01489
V (Caglioti) | -0.01538 | -0.01538
W (Caglioti) | 0.00566 | 0.00566
X (Lorentzian) | 0 | 0
Y (Lorentzian) | 5.93091 | 5.93091
η at strongest | 1 | 1
FWHM (°) | 6.246 | 6.246
FWHM reference 2theta (deg) | 36.4948 | 36.4948
FWHM reference hkl | [1, 1, 1] | [0, 0, 2]
N reflections | 5 | 7
Seeded by | gsas2 | gsas2
Zero shift (°) | -0.74673 | -0.74673
Rwp (%) | 2.5 | 2.5
Rp (%) | 2.13 | 2.13
χ² | 0.061 | 0.061
GoF | 0.248 | 0.248

## Plot Data
2theta | Y_obs | Y_calc | Background | Residual | MoC_0.66 F m -3 m | graphite_2H_P63mmc P 63/m m c | MoC_0.66 F m -3 m peak 2θ | MoC_0.66 F m -3 m [hkl] | graphite_2H_P63mmc P 63/m m c peak 2θ | graphite_2H_P63mmc P 63/m m c [hkl]
10.00929 | 52.7046 | 49.80735 | 49.80614 | 2.897253 | 0.001209313 | 9.240322e-14 | 37.212 | [111] | 26.554 | [002]
10.01929 | 52.6199 | 49.77586 | 49.77465 | 2.844044 | 0.001210103 | 9.240322e-14 | 43.236 | [200] | 42.32 | [100]
10.02929 | 52.5852 | 49.74447 | 49.74326 | 2.840728 | 0.001210893 | 9.240322e-14 | 62.801 | [220] | 44.519 | [101]
10.03928 | 52.4885 | 49.71323 | 49.71201 | 2.775274 | 0.001211684 | 9.240321e-14 | 75.316 | [311] | 54.687 | [004]
10.04928 | 52.4241 | 49.68205 | 49.68084 | 2.742046 | 0.001212476 | 9.240321e-14 | 79.303 | [222] | 77.398 | [210]
10.05928 | 52.3575 | 49.65099 | 49.64977 | 2.706512 | 0.001213269 | 9.240321e-14 |  |  | 83.529 | [212]
10.06928 | 52.2878 | 49.62003 | 49.61881 | 2.667773 | 0.001214063 | 9.240321e-14 |  |  | 87.099 | [006]
10.07928 | 52.2651 | 49.58917 | 49.58796 | 2.675928 | 0.001214857 | 9.240321e-14
10.08928 | 52.1784 | 49.55842 | 49.55721 | 2.619978 | 0.001215653 | 9.240321e-14
10.09927 | 52.1357 | 49.52781 | 49.52659 | 2.607893 | 0.001216449 | 9.24032e-14
10.10927 | 52.043 | 49.49727 | 49.49605 | 2.545735 | 0.001217246 | 9.240321e-14
10.11927 | 52.0276 | 49.46683 | 49.46561 | 2.560772 | 0.001218044 | 9.24032e-14
10.12927 | 51.9276 | 49.43649 | 49.43528 | 2.491105 | 0.001218842 | 9.24032e-14
10.13927 | 51.8642 | 49.40626 | 49.40505 | 2.457935 | 0.001219642 | 9.24032e-14
10.14927 | 51.8439 | 49.37614 | 49.37492 | 2.467762 | 0.001220443 | 9.24032e-14
10.15926 | 51.7628 | 49.34614 | 49.34492 | 2.416655 | 0.001221243 | 9.24032e-14
10.16926 | 51.679 | 49.31622 | 49.315 | 2.362776 | 0.001222045 | 9.240319e-14
10.17926 | 51.6467 | 49.28641 | 49.28518 | 2.360295 | 0.001222848 | 9.240319e-14
10.18926 | 51.5454 | 49.25669 | 49.25547 | 2.288711 | 0.001223652 | 9.240319e-14
10.19926 | 51.5166 | 49.22707 | 49.22585 | 2.289526 | 0.001224456 | 9.240319e-14
10.20926 | 51.4532 | 49.19756 | 49.19634 | 2.255639 | 0.001225262 | 9.240319e-14
10.21925 | 51.3928 | 49.16818 | 49.16695 | 2.224621 | 0.001226067 | 9.240319e-14
10.22925 | 51.358 | 49.13887 | 49.13764 | 2.219132 | 0.001226875 | 9.240318e-14
10.23925 | 51.2914 | 49.10966 | 49.10843 | 2.181742 | 0.001227683 | 9.240318e-14
10.24925 | 51.2326 | 49.08055 | 49.07932 | 2.152051 | 0.001228491 | 9.240318e-14
10.25925 | 51.1686 | 49.05154 | 49.05031 | 2.11706 | 0.001229301 | 9.240318e-14
10.26925 | 51.1257 | 49.02263 | 49.0214 | 2.10307 | 0.001230111 | 9.240318e-14
10.27924 | 51.0652 | 48.99385 | 48.99262 | 2.07135 | 0.001230922 | 9.240317e-14
10.28924 | 50.9973 | 48.96514 | 48.96391 | 2.032161 | 0.001231734 | 9.240317e-14
10.29924 | 50.9544 | 48.93653 | 48.9353 | 2.017872 | 0.001232547 | 9.240317e-14
10.30924 | 50.8887 | 48.90802 | 48.90678 | 1.980684 | 0.001233361 | 9.240317e-14
10.31924 | 50.8251 | 48.8796 | 48.87837 | 1.945498 | 0.001234176 | 9.240317e-14
10.32924 | 50.7988 | 48.85129 | 48.85005 | 1.947514 | 0.001234991 | 9.240317e-14
10.33923 | 50.7241 | 48.8231 | 48.82186 | 1.901003 | 0.001235807 | 9.240316e-14
10.34923 | 50.6854 | 48.79498 | 48.79374 | 1.890423 | 0.001236624 | 9.240316e-14
10.35923 | 50.6383 | 48.76695 | 48.76572 | 1.871346 | 0.001237443 | 9.240316e-14
10.36923 | 50.5845 | 48.73903 | 48.73779 | 1.845471 | 0.001238262 | 9.240316e-14
10.37923 | 50.5505 | 48.7112 | 48.70996 | 1.839299 | 0.001239081 | 9.240316e-14
10.38922 | 50.4853 | 48.6835 | 48.68226 | 1.801803 | 0.001239901 | 9.240316e-14
10.39922 | 50.4403 | 48.65586 | 48.65462 | 1.784438 | 0.001240723 | 9.240316e-14
10.40922 | 50.3831 | 48.62832 | 48.62708 | 1.754777 | 0.001241545 | 9.240316e-14
10.41922 | 50.3212 | 48.60088 | 48.59964 | 1.720321 | 0.001242369 | 9.240316e-14
10.42922 | 50.3093 | 48.57353 | 48.57229 | 1.735768 | 0.001243193 | 9.240315e-14
10.43922 | 50.2431 | 48.54628 | 48.54504 | 1.696821 | 0.001244018 | 9.240315e-14
10.44921 | 50.2098 | 48.51915 | 48.5179 | 1.690651 | 0.001244843 | 9.240315e-14
10.45921 | 50.142 | 48.49209 | 48.49084 | 1.649913 | 0.00124567 | 9.240314e-14
10.46921 | 50.1066 | 48.46512 | 48.46387 | 1.641481 | 0.001246497 | 9.240314e-14
10.47921 | 50.0523 | 48.43824 | 48.437 | 1.614055 | 0.001247326 | 9.240314e-14
10.48921 | 50.0184 | 48.41147 | 48.41022 | 1.606935 | 0.001248155 | 9.240314e-14
10.49921 | 49.9729 | 48.38478 | 48.38353 | 1.588121 | 0.001248985 | 9.240314e-14
10.5092 | 49.9449 | 48.35821 | 48.35696 | 1.586687 | 0.001249816 | 9.240314e-14
10.5192 | 49.8733 | 48.33171 | 48.33046 | 1.541586 | 0.001250648 | 9.240314e-14
10.5292 | 49.8286 | 48.30531 | 48.30406 | 1.523293 | 0.001251481 | 9.240313e-14
10.5392 | 49.7884 | 48.27899 | 48.27774 | 1.509407 | 0.001252314 | 9.240313e-14
10.5492 | 49.757 | 48.25277 | 48.25152 | 1.504228 | 0.001253149 | 9.240313e-14
10.5592 | 49.702 | 48.22664 | 48.22539 | 1.475357 | 0.001253984 | 9.240313e-14
10.56919 | 49.6609 | 48.20063 | 48.19938 | 1.460268 | 0.00125482 | 9.240313e-14
10.57919 | 49.5991 | 48.17469 | 48.17343 | 1.424414 | 0.001255657 | 9.240313e-14
10.58919 | 49.5577 | 48.14883 | 48.14758 | 1.408868 | 0.001256495 | 9.240312e-14
10.59919 | 49.5152 | 48.12307 | 48.12181 | 1.392132 | 0.001257335 | 9.240312e-14
10.60919 | 49.4772 | 48.0974 | 48.09614 | 1.379804 | 0.001258175 | 9.240313e-14
10.61919 | 49.4455 | 48.07181 | 48.07056 | 1.373686 | 0.001259015 | 9.240312e-14
10.62918 | 49.3876 | 48.04635 | 48.04509 | 1.341251 | 0.001259856 | 9.240312e-14
10.63918 | 49.3341 | 48.02095 | 48.01969 | 1.313153 | 0.001260699 | 9.240312e-14
10.64918 | 49.3083 | 47.99564 | 47.99437 | 1.312664 | 0.001261542 | 9.240311e-14
10.65918 | 49.2576 | 47.97041 | 47.96915 | 1.287186 | 0.001262387 | 9.240311e-14
10.66918 | 49.2184 | 47.94528 | 47.94402 | 1.273119 | 0.001263232 | 9.240311e-14
10.67918 | 49.1657 | 47.92024 | 47.91897 | 1.245462 | 0.001264078 | 9.240311e-14
10.68917 | 49.1154 | 47.89531 | 47.89404 | 1.220092 | 0.001264924 | 9.240311e-14
10.69917 | 49.0577 | 47.87044 | 47.86918 | 1.187258 | 0.001265772 | 9.240311e-14
10.70917 | 49.0108 | 47.84566 | 47.8444 | 1.165136 | 0.001266621 | 9.240311e-14
10.71917 | 48.9857 | 47.82097 | 47.81971 | 1.164726 | 0.001267471 | 9.240311e-14
10.72917 | 48.9421 | 47.79637 | 47.7951 | 1.145728 | 0.001268322 | 9.24031e-14
10.73916 | 48.9117 | 47.77188 | 47.77061 | 1.139818 | 0.001269172 | 9.24031e-14
10.74916 | 48.8456 | 47.74745 | 47.74618 | 1.098145 | 0.001270025 | 9.24031e-14
10.75916 | 48.82 | 47.72311 | 47.72184 | 1.096885 | 0.001270878 | 9.240309e-14
10.76916 | 48.766 | 47.69886 | 47.69759 | 1.067139 | 0.001271732 | 9.24031e-14
10.77916 | 48.7237 | 47.67469 | 47.67342 | 1.049006 | 0.001272588 | 9.24031e-14
10.78916 | 48.6817 | 47.65061 | 47.64934 | 1.031086 | 0.001273444 | 9.24031e-14
10.79915 | 48.6469 | 47.62664 | 47.62537 | 1.020257 | 0.0012743 | 9.240309e-14
10.80915 | 48.5835 | 47.60273 | 47.60146 | 0.9807654 | 0.001275158 | 9.240309e-14
10.81915 | 48.5594 | 47.57891 | 47.57764 | 0.9804886 | 0.001276017 | 9.240309e-14
10.82915 | 48.5139 | 47.55517 | 47.5539 | 0.9587265 | 0.001276876 | 9.240309e-14
10.83915 | 48.4918 | 47.53152 | 47.53024 | 0.9602794 | 0.001277737 | 9.240308e-14
10.84915 | 48.4375 | 47.50795 | 47.50667 | 0.9295474 | 0.001278599 | 9.240309e-14
10.85914 | 48.3833 | 47.48449 | 47.48321 | 0.8988075 | 0.00127946 | 9.240308e-14
10.86914 | 48.3512 | 47.46109 | 47.45981 | 0.8901067 | 0.001280324 | 9.240308e-14
10.87914 | 48.3354 | 47.43778 | 47.4365 | 0.8976219 | 0.001281188 | 9.240307e-14
10.88914 | 48.2972 | 47.41455 | 47.41326 | 0.8826533 | 0.001282053 | 9.240308e-14
10.89914 | 48.2457 | 47.3914 | 47.39012 | 0.854301 | 0.00128292 | 9.9511e-14
10.90914 | 48.1874 | 47.36833 | 47.36705 | 0.8190655 | 0.001283787 | 9.9511e-14
10.91913 | 48.1529 | 47.34538 | 47.34409 | 0.8075239 | 0.001284654 | 9.9511e-14
10.92913 | 48.1115 | 47.32248 | 47.32119 | 0.7890225 | 0.001285523 | 9.9511e-14
10.93913 | 48.0731 | 47.29966 | 47.29838 | 0.7734385 | 0.001286393 | 9.9511e-14
10.94913 | 48.0479 | 47.27693 | 47.27564 | 0.7709721 | 0.001287264 | 9.951099e-14
10.95913 | 47.9959 | 47.25428 | 47.25299 | 0.7416236 | 0.001288135 | 9.951099e-14
10.96913 | 47.946 | 47.23171 | 47.23042 | 0.7142932 | 0.001289008 | 9.951099e-14
10.97912 | 47.9037 | 47.20924 | 47.20795 | 0.6944587 | 0.001289881 | 9.951099e-14
10.98912 | 47.8548 | 47.18683 | 47.18554 | 0.6679654 | 0.001290755 | 9.951099e-14
10.99912 | 47.8386 | 47.16451 | 47.16322 | 0.6740909 | 0.001291631 | 9.951099e-14
11.00912 | 47.8151 | 47.14226 | 47.14097 | 0.6728355 | 0.001292507 | 9.951099e-14
11.01912 | 47.7486 | 47.1201 | 47.11881 | 0.6284994 | 0.001293385 | 9.951098e-14
11.02912 | 47.7064 | 47.09802 | 47.09672 | 0.6083829 | 0.001294263 | 9.951098e-14
11.03911 | 47.6761 | 47.07604 | 47.07474 | 0.6000642 | 0.001295141 | 9.951098e-14
11.04911 | 47.6238 | 47.05411 | 47.05282 | 0.5696876 | 0.001296022 | 9.951098e-14
11.05911 | 47.5847 | 47.03227 | 47.03097 | 0.5524313 | 0.001296903 | 9.951097e-14
11.06911 | 47.5725 | 47.0105 | 47.00921 | 0.5619955 | 0.001297785 | 9.951097e-14
11.07911 | 47.494 | 46.98882 | 46.98752 | 0.5051804 | 0.001298668 | 9.951097e-14
11.08911 | 47.4697 | 46.96721 | 46.96591 | 0.5024863 | 0.001299552 | 9.951097e-14
11.0991 | 47.4329 | 46.94571 | 46.94441 | 0.487192 | 0.001300436 | 9.951097e-14
11.1091 | 47.4307 | 46.92426 | 46.92296 | 0.5064407 | 0.001301322 | 9.951096e-14
11.1191 | 47.3814 | 46.90289 | 46.90159 | 0.4785111 | 0.001302209 | 9.951096e-14
11.1291 | 47.3507 | 46.8816 | 46.88029 | 0.4691034 | 0.001303097 | 9.951096e-14
11.1391 | 47.3031 | 46.86038 | 46.85908 | 0.4427178 | 0.001303986 | 9.951097e-14
11.14909 | 47.2817 | 46.83927 | 46.83796 | 0.4424336 | 0.001304874 | 9.951096e-14
11.15909 | 47.2383 | 46.81821 | 46.8169 | 0.4200932 | 0.001305765 | 9.951096e-14
11.16909 | 47.213 | 46.79722 | 46.79592 | 0.4157756 | 0.001306657 | 9.951096e-14
11.17909 | 47.193 | 46.77632 | 46.77501 | 0.4166811 | 0.00130755 | 9.951095e-14
11.18909 | 47.1399 | 46.75549 | 46.75418 | 0.38441 | 0.001308443 | 9.951096e-14
11.19909 | 47.1086 | 46.73474 | 46.73343 | 0.3738624 | 0.001309338 | 9.951095e-14
11.20908 | 47.0881 | 46.71408 | 46.71277 | 0.374018 | 0.001310232 | 9.951095e-14
11.21908 | 47.0746 | 46.69348 | 46.69217 | 0.3811182 | 0.001311129 | 9.951095e-14
11.22908 | 47.0418 | 46.67296 | 46.67165 | 0.3688428 | 0.001312026 | 9.951094e-14
11.23908 | 47.0226 | 46.65251 | 46.6512 | 0.3700918 | 0.001312925 | 9.951094e-14
11.24908 | 46.9924 | 46.63213 | 46.63082 | 0.3602655 | 0.001313824 | 9.951094e-14
11.25908 | 46.9458 | 46.61184 | 46.61052 | 0.3339642 | 0.001314725 | 9.951094e-14
11.26907 | 46.9318 | 46.59163 | 46.59032 | 0.3401678 | 0.001315625 | 9.951094e-14
11.27907 | 46.9033 | 46.57148 | 46.57017 | 0.3318171 | 0.001316528 | 9.951093e-14
11.28907 | 46.8767 | 46.55141 | 46.55009 | 0.325292 | 0.001317431 | 9.951094e-14
11.29907 | 46.848 | 46.53141 | 46.53009 | 0.3165928 | 0.001318335 | 9.951093e-14
11.30907 | 46.8081 | 46.51148 | 46.51016 | 0.2966196 | 0.00131924 | 9.951093e-14
11.31907 | 46.7829 | 46.49163 | 46.49031 | 0.2912727 | 0.001320147 | 9.951092e-14
11.32906 | 46.7367 | 46.47187 | 46.47055 | 0.2648327 | 0.001321053 | 9.951093e-14
11.33906 | 46.7308 | 46.45216 | 46.45084 | 0.2786391 | 0.001321961 | 9.951092e-14
11.34906 | 46.7049 | 46.43253 | 46.4312 | 0.2723726 | 0.001322871 | 9.951093e-14
11.35906 | 46.6857 | 46.41297 | 46.41164 | 0.2727332 | 0.001323781 | 9.951092e-14
11.36906 | 46.6497 | 46.39348 | 46.39215 | 0.2562213 | 0.001324692 | 9.951092e-14
11.37906 | 46.6082 | 46.37406 | 46.37274 | 0.234137 | 0.001325604 | 9.951091e-14
11.38905 | 46.569 | 46.35474 | 46.35341 | 0.2142613 | 0.001326517 | 9.951092e-14
11.39905 | 46.5346 | 46.33547 | 46.33414 | 0.1991331 | 0.001327431 | 9.951091e-14
11.40905 | 46.5189 | 46.31627 | 46.31494 | 0.2026332 | 0.001328346 | 9.951091e-14
11.41905 | 46.5018 | 46.29714 | 46.29581 | 0.2046618 | 0.001329262 | 9.951091e-14
11.42905 | 46.4608 | 46.27808 | 46.27675 | 0.1827192 | 0.00133018 | 9.951091e-14
11.43905 | 46.4076 | 46.25909 | 46.25776 | 0.1485055 | 0.001331098 | 9.951091e-14
11.44904 | 46.3935 | 46.2402 | 46.23887 | 0.1533022 | 0.001332016 | 9.951091e-14
11.45904 | 46.3672 | 46.22135 | 46.22002 | 0.1458472 | 0.001332936 | 9.95109e-14
11.46904 | 46.3355 | 46.20258 | 46.20124 | 0.1329219 | 0.001333857 | 9.95109e-14
11.47904 | 46.3075 | 46.18387 | 46.18254 | 0.1236265 | 0.00133478 | 9.95109e-14
11.48904 | 46.2822 | 46.16524 | 46.1639 | 0.1169611 | 0.001335703 | 9.95109e-14
11.49904 | 46.2318 | 46.14667 | 46.14534 | 0.08512599 | 0.001336627 | 9.95109e-14
11.50903 | 46.2099 | 46.1282 | 46.12686 | 0.08170296 | 0.001337552 | 9.95109e-14
11.51903 | 46.1765 | 46.10977 | 46.10843 | 0.06672919 | 0.001338478 | 9.951089e-14
11.52903 | 46.1627 | 46.09141 | 46.09007 | 0.07128637 | 0.001339405 | 9.951089e-14
11.53903 | 46.1146 | 46.07313 | 46.07178 | 0.04147471 | 0.001340333 | 9.951089e-14
11.54903 | 46.0928 | 46.05491 | 46.05356 | 0.03789444 | 0.001341263 | 9.951088e-14
11.55902 | 46.0497 | 46.03677 | 46.03543 | 0.01292765 | 0.001342192 | 9.951088e-14
11.56902 | 46.0471 | 46.01869 | 46.01735 | 0.02841086 | 0.001343124 | 9.951088e-14
11.57902 | 46.0138 | 46.00067 | 45.99933 | 0.01312609 | 0.001344056 | 9.951088e-14
11.58902 | 45.9881 | 45.98273 | 45.98138 | 0.005373569 | 0.001344989 | 9.951088e-14
11.59902 | 45.9593 | 45.96485 | 45.9635 | -0.005546496 | 0.001345924 | 9.951088e-14
11.60902 | 45.9377 | 45.94703 | 45.94569 | -0.009333891 | 0.001346859 | 9.951087e-14
11.61901 | 45.9075 | 45.92931 | 45.92796 | -0.02180611 | 0.001347795 | 9.951087e-14
11.62901 | 45.8963 | 45.91163 | 45.91028 | -0.01532746 | 0.001348732 | 9.951087e-14
11.63901 | 45.8657 | 45.89402 | 45.89267 | -0.0283155 | 0.001349671 | 9.951087e-14
11.64901 | 45.8283 | 45.87647 | 45.87512 | -0.04817002 | 0.001350611 | 9.951087e-14
11.65901 | 45.7921 | 45.85899 | 45.85764 | -0.0668908 | 0.001351551 | 9.951086e-14
11.66901 | 45.7696 | 45.84158 | 45.84023 | -0.07197764 | 0.001352493 | 9.951087e-14
11.679 | 45.7585 | 45.82425 | 45.82289 | -0.06574763 | 0.001353435 | 9.951086e-14
11.689 | 45.7369 | 45.80697 | 45.80561 | -0.07006589 | 0.001354378 | 9.951086e-14
11.699 | 45.7137 | 45.78975 | 45.78839 | -0.07604956 | 0.001355323 | 9.951086e-14
11.709 | 45.7014 | 45.7726 | 45.77124 | -0.07119845 | 0.001356269 | 9.951086e-14
11.719 | 45.6778 | 45.75551 | 45.75416 | -0.07771235 | 0.001357216 | 9.951085e-14
11.729 | 45.6605 | 45.73849 | 45.73713 | -0.07799105 | 0.001358164 | 9.951085e-14
11.73899 | 45.6381 | 45.72155 | 45.72019 | -0.08345125 | 0.001359112 | 9.951085e-14
11.74899 | 45.6101 | 45.70466 | 45.7033 | -0.09455885 | 0.001360062 | 9.951085e-14
11.75899 | 45.5851 | 45.68783 | 45.68647 | -0.1027306 | 0.001361013 | 9.951084e-14
11.76899 | 45.58 | 45.67107 | 45.6697 | -0.09106636 | 0.001361965 | 9.951085e-14
11.77899 | 45.5321 | 45.65437 | 45.653 | -0.1222659 | 0.001362918 | 9.951084e-14
11.78899 | 45.5162 | 45.63773 | 45.63637 | -0.1215289 | 0.001363873 | 9.951085e-14
11.79898 | 45.49 | 45.62117 | 45.61981 | -0.1311718 | 0.001364827 | 9.951084e-14
11.80898 | 45.4827 | 45.60466 | 45.6033 | -0.1219613 | 0.001365783 | 9.951084e-14
11.81898 | 45.46 | 45.58821 | 45.58685 | -0.1282137 | 0.001366741 | 9.951084e-14
11.82898 | 45.4394 | 45.57183 | 45.57046 | -0.1324289 | 0.001367699 | 9.951083e-14
11.83898 | 45.4182 | 45.55551 | 45.55414 | -0.1373065 | 0.001368659 | 9.951084e-14
11.84898 | 45.4123 | 45.53925 | 45.53788 | -0.1269465 | 0.001369619 | 9.951083e-14
11.85897 | 45.3645 | 45.52306 | 45.52169 | -0.1585648 | 0.00137058 | 9.951083e-14
11.86897 | 45.3579 | 45.50693 | 45.50556 | -0.1490288 | 0.001371543 | 9.951083e-14
11.87897 | 45.3398 | 45.49085 | 45.48948 | -0.1510545 | 0.001372507 | 9.951083e-14
11.88897 | 45.2806 | 45.47484 | 45.47347 | -0.1942417 | 0.001373471 | 9.951082e-14
11.89897 | 45.2544 | 45.45889 | 45.45752 | -0.2044902 | 0.001374437 | 9.951082e-14
11.90897 | 45.2571 | 45.443 | 45.44162 | -0.1858998 | 0.001375404 | 1.066187e-13
11.91896 | 45.227 | 45.42719 | 45.42581 | -0.2001861 | 0.001376372 | 1.066187e-13
11.92896 | 45.2245 | 45.41142 | 45.41004 | -0.1869173 | 0.001377341 | 1.066187e-13
11.93896 | 45.1809 | 45.39571 | 45.39433 | -0.214809 | 0.001378311 | 1.066187e-13
11.94896 | 45.1756 | 45.38006 | 45.37868 | -0.204461 | 0.001379282 | 1.066187e-13
11.95896 | 45.1437 | 45.36447 | 45.36309 | -0.2207731 | 0.001380255 | 1.066187e-13
11.96895 | 45.1518 | 45.34896 | 45.34758 | -0.1971606 | 0.001381227 | 1.066187e-13
11.97895 | 45.1035 | 45.33349 | 45.33211 | -0.2299922 | 0.001382202 | 1.066187e-13
11.98895 | 45.0704 | 45.31808 | 45.3167 | -0.2476834 | 0.001383178 | 1.066187e-13
11.99895 | 45.0645 | 45.30273 | 45.30135 | -0.2382339 | 0.001384154 | 1.066187e-13
12.00895 | 45.0151 | 45.28744 | 45.28606 | -0.2723435 | 0.001385132 | 1.066187e-13
12.01895 | 45.0139 | 45.27221 | 45.27083 | -0.258312 | 0.001386111 | 1.066187e-13
12.02894 | 44.9818 | 45.25705 | 45.25567 | -0.2752544 | 0.00138709 | 1.066187e-13
12.03894 | 44.9607 | 45.24194 | 45.24055 | -0.2812401 | 0.001388072 | 1.066187e-13
12.04894 | 44.9612 | 45.22688 | 45.2255 | -0.2656842 | 0.001389054 | 1.066187e-13
12.05894 | 44.9256 | 45.21189 | 45.2105 | -0.2862864 | 0.001390037 | 1.066187e-13
12.06894 | 44.9195 | 45.19695 | 45.19556 | -0.2774465 | 0.001391022 | 1.066187e-13
12.07894 | 44.9064 | 45.18206 | 45.18067 | -0.2756644 | 0.001392007 | 1.066187e-13
12.08893 | 44.8904 | 45.16725 | 45.16586 | -0.2768546 | 0.001392993 | 1.066187e-13
12.09893 | 44.8564 | 45.15249 | 45.15109 | -0.2960873 | 0.00139398 | 1.066187e-13
12.10893 | 44.8417 | 45.13778 | 45.13638 | -0.2960772 | 0.00139497 | 1.066187e-13
12.11893 | 44.8241 | 45.12312 | 45.12173 | -0.2990241 | 0.00139596 | 1.066187e-13
12.12893 | 44.7905 | 45.10853 | 45.10713 | -0.3180277 | 0.001396951 | 1.066187e-13
12.13893 | 44.7776 | 45.09399 | 45.09259 | -0.3163879 | 0.001397943 | 1.066187e-13
12.14892 | 44.7572 | 45.07952 | 45.07812 | -0.322319 | 0.001398935 | 1.066187e-13
12.15892 | 44.7564 | 45.06509 | 45.06369 | -0.3086918 | 0.00139993 | 1.066187e-13
12.16892 | 44.746 | 45.05072 | 45.04932 | -0.3047206 | 0.001400925 | 1.066187e-13
12.17892 | 44.7068 | 45.03641 | 45.035 | -0.3296052 | 0.001401922 | 1.066187e-13
12.18892 | 44.6948 | 45.02215 | 45.02074 | -0.3273454 | 0.00140292 | 1.066187e-13
12.19892 | 44.6798 | 45.00794 | 45.00654 | -0.3281411 | 0.001403919 | 1.066187e-13
12.20891 | 44.6732 | 44.99381 | 44.9924 | -0.3206061 | 0.001404918 | 1.066187e-13
12.21891 | 44.6445 | 44.97971 | 44.97831 | -0.3352121 | 0.001405919 | 1.066187e-13
12.22891 | 44.612 | 44.96567 | 44.96427 | -0.3536729 | 0.001406921 | 1.066187e-13
12.23891 | 44.5741 | 44.95169 | 44.95028 | -0.3775884 | 0.001407925 | 1.066187e-13
12.24891 | 44.5835 | 44.93776 | 44.93635 | -0.3542584 | 0.001408929 | 1.066187e-13
12.25891 | 44.5758 | 44.92388 | 44.92247 | -0.3480827 | 0.001409935 | 1.066187e-13
12.2689 | 44.5491 | 44.91007 | 44.90866 | -0.3609749 | 0.001410941 | 1.066187e-13
12.2789 | 44.5361 | 44.89631 | 44.8949 | -0.3602072 | 0.001411949 | 1.066187e-13
12.2889 | 44.4999 | 44.88259 | 44.88118 | -0.3826933 | 0.001412958 | 1.066187e-13
12.2989 | 44.4682 | 44.86893 | 44.86752 | -0.4007329 | 0.001413969 | 1.066187e-13
12.3089 | 44.4655 | 44.85533 | 44.85391 | -0.3898259 | 0.00141498 | 1.066187e-13
12.31889 | 44.4593 | 44.84179 | 44.84037 | -0.3824856 | 0.001415992 | 1.066187e-13
12.32889 | 44.4436 | 44.82828 | 44.82687 | -0.3846848 | 0.001417005 | 1.066187e-13
12.33889 | 44.4258 | 44.81484 | 44.81342 | -0.3890367 | 0.00141802 | 1.066186e-13
12.34889 | 44.3745 | 44.80144 | 44.80002 | -0.4269414 | 0.001419036 | 1.066187e-13
12.35889 | 44.3746 | 44.7881 | 44.78668 | -0.4134984 | 0.001420053 | 1.066186e-13
12.36889 | 44.3411 | 44.77481 | 44.77339 | -0.4337078 | 0.001421072 | 1.066186e-13
12.37888 | 44.3257 | 44.76158 | 44.76016 | -0.4358824 | 0.00142209 | 1.066186e-13
12.38888 | 44.3288 | 44.7484 | 44.74697 | -0.4195957 | 0.001423111 | 1.066186e-13
12.39888 | 44.302 | 44.73526 | 44.73384 | -0.4332607 | 0.001424133 | 1.066186e-13
12.40888 | 44.2753 | 44.72218 | 44.72075 | -0.4468772 | 0.001425156 | 1.066186e-13
12.41888 | 44.2737 | 44.70915 | 44.70772 | -0.4354451 | 0.00142618 | 1.066186e-13
12.42888 | 44.2653 | 44.69616 | 44.69474 | -0.4308642 | 0.001427205 | 1.066186e-13
12.43887 | 44.2361 | 44.68325 | 44.68182 | -0.4471472 | 0.001428231 | 1.066186e-13
12.44887 | 44.2269 | 44.67037 | 44.66894 | -0.4434681 | 0.001429258 | 1.066186e-13
12.45887 | 44.1877 | 44.65754 | 44.65611 | -0.4698395 | 0.001430287 | 1.066186e-13
12.46887 | 44.1631 | 44.64476 | 44.64333 | -0.4816615 | 0.001431317 | 1.066186e-13
12.47887 | 44.1611 | 44.63203 | 44.6306 | -0.4709337 | 0.001432348 | 1.066186e-13
12.48887 | 44.145 | 44.61936 | 44.61792 | -0.474356 | 0.001433381 | 1.066186e-13
12.49886 | 44.148 | 44.60674 | 44.60531 | -0.4587409 | 0.001434413 | 1.066186e-13
12.50886 | 44.1364 | 44.59416 | 44.59273 | -0.4577628 | 0.001435448 | 1.066186e-13
12.51886 | 44.1014 | 44.58163 | 44.5802 | -0.4802343 | 0.001436484 | 1.066186e-13
12.52886 | 44.1002 | 44.56916 | 44.56772 | -0.4689552 | 0.001437521 | 1.066186e-13
12.53886 | 44.0837 | 44.55673 | 44.55529 | -0.4730253 | 0.001438559 | 1.066186e-13
12.54886 | 44.0781 | 44.54434 | 44.5429 | -0.4662445 | 0.001439598 | 1.066186e-13
12.55885 | 44.038 | 44.53202 | 44.53058 | -0.4940248 | 0.001440638 | 1.066186e-13
12.56885 | 44.0397 | 44.51974 | 44.5183 | -0.4800414 | 0.00144168 | 1.066186e-13
12.57885 | 43.9947 | 44.50751 | 44.50606 | -0.5128065 | 0.001442723 | 1.066186e-13
12.58885 | 43.9855 | 44.49532 | 44.49388 | -0.50982 | 0.001443767 | 1.066186e-13
12.59885 | 43.9892 | 44.48318 | 44.48174 | -0.4939816 | 0.001444812 | 1.066186e-13
12.60885 | 43.9607 | 44.47109 | 44.46965 | -0.5103912 | 0.001445859 | 1.066186e-13
12.61884 | 43.9293 | 44.45906 | 44.45761 | -0.5297607 | 0.001446906 | 1.066186e-13
12.62884 | 43.9395 | 44.44707 | 44.44562 | -0.5075657 | 0.001447955 | 1.066186e-13
12.63884 | 43.9175 | 44.43512 | 44.43367 | -0.5176181 | 0.001449005 | 1.066186e-13
12.64884 | 43.909 | 44.42322 | 44.42177 | -0.5142179 | 0.001450056 | 1.066186e-13
12.65884 | 43.888 | 44.41136 | 44.40991 | -0.5233648 | 0.001451109 | 1.066186e-13
12.66884 | 43.8695 | 44.39956 | 44.39811 | -0.5300586 | 0.001452163 | 1.066186e-13
12.67883 | 43.8455 | 44.38781 | 44.38636 | -0.5423109 | 0.001453217 | 1.066186e-13
12.68883 | 43.8133 | 44.3761 | 44.37464 | -0.562798 | 0.001454273 | 1.066186e-13
12.69883 | 43.7842 | 44.36443 | 44.36298 | -0.5802316 | 0.001455331 | 1.066186e-13
12.70883 | 43.7912 | 44.35281 | 44.35136 | -0.5616114 | 0.001456389 | 1.066186e-13
12.71883 | 43.77 | 44.34124 | 44.33978 | -0.5712373 | 0.001457449 | 1.066186e-13
12.72882 | 43.7654 | 44.32972 | 44.32826 | -0.5643206 | 0.001458509 | 1.066186e-13
12.73882 | 43.733 | 44.31824 | 44.31678 | -0.5852382 | 0.001459572 | 1.066186e-13
12.74882 | 43.7273 | 44.3068 | 44.30534 | -0.5795013 | 0.001460635 | 1.066186e-13
12.75882 | 43.7214 | 44.29541 | 44.29395 | -0.5740098 | 0.0014617 | 1.066186e-13
12.76882 | 43.7122 | 44.28406 | 44.2826 | -0.5718635 | 0.001462766 | 1.066186e-13
12.77882 | 43.687 | 44.27276 | 44.2713 | -0.5857624 | 0.001463833 | 1.066186e-13
12.78881 | 43.6669 | 44.26152 | 44.26005 | -0.5946173 | 0.001464901 | 1.066186e-13
12.79881 | 43.6286 | 44.25031 | 44.24884 | -0.6217057 | 0.001465971 | 1.066186e-13
12.80881 | 43.6483 | 44.23914 | 44.23767 | -0.5908387 | 0.001467042 | 1.137265e-13
12.81881 | 43.628 | 44.22802 | 44.22655 | -0.6000161 | 0.001468114 | 1.137265e-13
12.82881 | 43.6218 | 44.21694 | 44.21547 | -0.5951378 | 0.001469187 | 1.137265e-13
12.83881 | 43.5997 | 44.2059 | 44.20443 | -0.6062035 | 0.001470262 | 1.137265e-13
12.8488 | 43.6033 | 44.19492 | 44.19345 | -0.591624 | 0.001471337 | 1.137265e-13
12.8588 | 43.5883 | 44.18398 | 44.1825 | -0.5956773 | 0.001472414 | 1.137264e-13
12.8688 | 43.5774 | 44.17307 | 44.1716 | -0.5956742 | 0.001473493 | 1.137264e-13
12.8788 | 43.5721 | 44.16221 | 44.16074 | -0.5901145 | 0.001474572 | 1.137264e-13
12.8888 | 43.5872 | 44.1514 | 44.14992 | -0.564198 | 0.001475653 | 1.137264e-13
12.8988 | 43.5536 | 44.14062 | 44.13915 | -0.5870246 | 0.001476736 | 1.137264e-13
12.90879 | 43.5586 | 44.1299 | 44.12843 | -0.5713048 | 0.001477818 | 1.137264e-13
12.91879 | 43.5439 | 44.11922 | 44.11774 | -0.5753171 | 0.001478903 | 1.137264e-13
12.92879 | 43.5437 | 44.10857 | 44.10709 | -0.5648719 | 0.001479989 | 1.137264e-13
12.93879 | 43.5217 | 44.09797 | 44.09649 | -0.5762691 | 0.001481076 | 1.137264e-13
12.94879 | 43.511 | 44.08741 | 44.08593 | -0.5764086 | 0.001482164 | 1.137264e-13
12.95879 | 43.5161 | 44.07689 | 44.07541 | -0.5607903 | 0.001483254 | 1.137264e-13
12.96878 | 43.5052 | 44.06642 | 44.06494 | -0.5612243 | 0.001484344 | 1.137264e-13
12.97878 | 43.5057 | 44.05599 | 44.0545 | -0.5502896 | 0.001485437 | 1.137264e-13
12.98878 | 43.4904 | 44.0456 | 44.04411 | -0.5551965 | 0.00148653 | 1.137264e-13
12.99878 | 43.5031 | 44.03524 | 44.03376 | -0.5321449 | 0.001487625 | 1.137264e-13
13.00878 | 43.4789 | 44.02493 | 44.02345 | -0.5460346 | 0.001488721 | 1.137264e-13
13.01878 | 43.472 | 44.01467 | 44.01318 | -0.5426654 | 0.001489819 | 1.137264e-13
13.02877 | 43.4535 | 44.00445 | 44.00296 | -0.5509474 | 0.001490916 | 1.137264e-13
13.03877 | 43.442 | 43.99426 | 43.99277 | -0.55226 | 0.001492016 | 1.137264e-13
13.04877 | 43.4459 | 43.98411 | 43.98262 | -0.5382132 | 0.001493117 | 1.137264e-13
13.05877 | 43.4145 | 43.97401 | 43.97251 | -0.5595069 | 0.00149422 | 1.137264e-13
13.06877 | 43.3968 | 43.96394 | 43.96245 | -0.567141 | 0.001495324 | 1.137264e-13
13.07877 | 43.3972 | 43.95392 | 43.95242 | -0.5567153 | 0.001496429 | 1.137264e-13
13.08876 | 43.385 | 43.94394 | 43.94244 | -0.5589396 | 0.001497534 | 1.137264e-13
13.09876 | 43.3724 | 43.93399 | 43.9325 | -0.5615937 | 0.001498642 | 1.137264e-13
13.10876 | 43.3406 | 43.92409 | 43.92259 | -0.5834876 | 0.001499751 | 1.137264e-13
13.11876 | 43.3274 | 43.91422 | 43.91272 | -0.586821 | 0.001500862 | 1.137264e-13
13.12876 | 43.3036 | 43.90439 | 43.90289 | -0.6007938 | 0.001501973 | 1.137264e-13
13.13875 | 43.3256 | 43.89462 | 43.89311 | -0.5690156 | 0.001503085 | 1.137264e-13
13.14875 | 43.2985 | 43.88487 | 43.88336 | -0.5863668 | 0.001504199 | 1.137264e-13
13.15875 | 43.269 | 43.87516 | 43.87365 | -0.6061568 | 0.001505315 | 1.137264e-13
13.16875 | 43.258 | 43.86549 | 43.86398 | -0.6074857 | 0.001506432 | 1.137264e-13
13.17875 | 43.2528 | 43.85585 | 43.85435 | -0.6030531 | 0.00150755 | 1.137264e-13
13.18875 | 43.2362 | 43.84626 | 43.84475 | -0.6100591 | 0.00150867 | 1.137264e-13
13.19874 | 43.2124 | 43.83671 | 43.8352 | -0.6243129 | 0.001509789 | 1.137264e-13
13.20874 | 43.1801 | 43.8272 | 43.82568 | -0.6470953 | 0.001510911 | 1.137264e-13
13.21874 | 43.183 | 43.81772 | 43.8162 | -0.6347157 | 0.001512035 | 1.137264e-13
13.22874 | 43.1869 | 43.80827 | 43.80676 | -0.621374 | 0.00151316 | 1.137264e-13
13.23874 | 43.151 | 43.79887 | 43.79736 | -0.64787 | 0.001514286 | 1.137264e-13
13.24874 | 43.1589 | 43.7895 | 43.78799 | -0.6306035 | 0.001515413 | 1.137264e-13
13.25873 | 43.1196 | 43.78018 | 43.77867 | -0.6605838 | 0.00151654 | 1.137264e-13
13.26873 | 43.1339 | 43.77089 | 43.76937 | -0.6369919 | 0.001517671 | 1.137264e-13
13.27873 | 43.1456 | 43.76164 | 43.76012 | -0.6160372 | 0.001518802 | 1.137264e-13
13.28873 | 43.1045 | 43.75242 | 43.7509 | -0.6479194 | 0.001519935 | 1.137264e-13
13.29873 | 43.0964 | 43.74324 | 43.74172 | -0.6468385 | 0.001521069 | 1.137264e-13
13.30873 | 43.087 | 43.73409 | 43.73257 | -0.6470941 | 0.001522205 | 1.137264e-13
13.31872 | 43.0941 | 43.725 | 43.72347 | -0.6308954 | 0.00152334 | 1.137263e-13
13.32872 | 43.0616 | 43.71592 | 43.7144 | -0.6543239 | 0.001524478 | 1.137263e-13
13.33872 | 43.0702 | 43.70689 | 43.70536 | -0.6366886 | 0.001525618 | 1.137263e-13
13.34872 | 43.0346 | 43.69789 | 43.69636 | -0.6632894 | 0.001526759 | 1.137263e-13
13.35872 | 43.0449 | 43.68893 | 43.6874 | -0.6440261 | 0.001527901 | 1.137263e-13
13.36872 | 43.0219 | 43.68 | 43.67847 | -0.6580985 | 0.001529045 | 1.137263e-13
13.37871 | 43.0113 | 43.67112 | 43.66959 | -0.6598154 | 0.001530188 | 1.137263e-13
13.38871 | 43.007 | 43.66226 | 43.66073 | -0.6552589 | 0.001531334 | 1.137263e-13
13.39871 | 43.0282 | 43.65344 | 43.65191 | -0.6252377 | 0.001532482 | 1.137263e-13
13.40871 | 43.0211 | 43.64465 | 43.64312 | -0.6235517 | 0.001533631 | 1.137263e-13
13.41871 | 42.988 | 43.6359 | 43.63437 | -0.6479007 | 0.001534781 | 1.137263e-13
13.42871 | 42.9707 | 43.62718 | 43.62565 | -0.6564845 | 0.001535933 | 1.137263e-13
13.4387 | 42.9608 | 43.61851 | 43.61697 | -0.6577118 | 0.001537085 | 1.137263e-13
13.4487 | 42.9545 | 43.60986 | 43.60833 | -0.655365 | 0.001538239 | 1.137263e-13
13.4587 | 42.9237 | 43.60125 | 43.59971 | -0.6775526 | 0.001539395 | 1.137263e-13
13.4687 | 42.897 | 43.59267 | 43.59113 | -0.6956745 | 0.001540552 | 1.137263e-13
13.4787 | 42.8879 | 43.58413 | 43.58259 | -0.6962305 | 0.001541711 | 1.137263e-13
13.4887 | 42.8745 | 43.57562 | 43.57408 | -0.7011206 | 0.001542871 | 1.137263e-13
13.49869 | 42.8784 | 43.56715 | 43.56561 | -0.688753 | 0.001544031 | 1.137263e-13
13.50869 | 42.8637 | 43.55871 | 43.55717 | -0.6950106 | 0.001545194 | 1.137263e-13
13.51869 | 42.861 | 43.5503 | 43.54876 | -0.6893018 | 0.001546358 | 1.137263e-13
13.52869 | 42.8425 | 43.54193 | 43.54038 | -0.6994264 | 0.001547523 | 1.137263e-13
13.53869 | 42.8361 | 43.53358 | 43.53204 | -0.6974844 | 0.00154869 | 1.137263e-13
13.54868 | 42.7936 | 43.52528 | 43.52373 | -0.7316838 | 0.001549857 | 1.137263e-13
13.55868 | 42.7714 | 43.51701 | 43.51546 | -0.7456078 | 0.001551027 | 1.137263e-13
13.56868 | 42.7484 | 43.50876 | 43.50721 | -0.7603648 | 0.001552198 | 1.137263e-13
13.57868 | 42.7445 | 43.50055 | 43.499 | -0.7560544 | 0.001553371 | 1.137263e-13
13.58868 | 42.7248 | 43.49238 | 43.49082 | -0.7675767 | 0.001554545 | 1.137263e-13
13.59868 | 42.6997 | 43.48423 | 43.48268 | -0.7845314 | 0.00155572 | 1.137263e-13
13.60867 | 42.7067 | 43.47613 | 43.47457 | -0.7694265 | 0.001556896 | 1.137263e-13
13.61867 | 42.6912 | 43.46805 | 43.46649 | -0.7768456 | 0.001558074 | 1.137263e-13
13.62867 | 42.6896 | 43.46 | 43.45844 | -0.7703968 | 0.001559253 | 1.208342e-13
13.63867 | 42.667 | 43.45198 | 43.45042 | -0.7849798 | 0.001560434 | 1.208342e-13
13.64867 | 42.6631 | 43.44399 | 43.44243 | -0.7808946 | 0.001561617 | 1.208342e-13
13.65867 | 42.657 | 43.43604 | 43.43448 | -0.7790411 | 0.0015628 | 1.208342e-13
13.66866 | 42.6431 | 43.42813 | 43.42656 | -0.7850268 | 0.001563984 | 1.208342e-13
13.67866 | 42.6133 | 43.42024 | 43.41867 | -0.806936 | 0.001565171 | 1.208342e-13
13.68866 | 42.6 | 43.41238 | 43.41081 | -0.8123764 | 0.001566359 | 1.208342e-13
13.69866 | 42.5958 | 43.40455 | 43.40298 | -0.8087479 | 0.001567549 | 1.208342e-13
13.70866 | 42.5793 | 43.39675 | 43.39518 | -0.8174502 | 0.001568739 | 1.208342e-13
13.71866 | 42.5864 | 43.38898 | 43.38741 | -0.8025834 | 0.001569932 | 1.208342e-13
13.72865 | 42.5574 | 43.38125 | 43.37968 | -0.8238549 | 0.001571124 | 1.208341e-13
13.73865 | 42.5636 | 43.37355 | 43.37198 | -0.8099492 | 0.00157232 | 1.208342e-13
13.74865 | 42.5537 | 43.36587 | 43.3643 | -0.8121739 | 0.001573516 | 1.208341e-13
13.75865 | 42.5489 | 43.35823 | 43.35665 | -0.8093288 | 0.001574715 | 1.208341e-13
13.76865 | 42.5361 | 43.35061 | 43.34904 | -0.8145138 | 0.001575914 | 1.208341e-13
13.77865 | 42.5272 | 43.34303 | 43.34145 | -0.8158288 | 0.001577115 | 1.208341e-13
13.78864 | 42.5405 | 43.33548 | 43.3339 | -0.7949811 | 0.001578316 | 1.208341e-13
13.79864 | 42.5386 | 43.32796 | 43.32638 | -0.7893556 | 0.00157952 | 1.208341e-13
13.80864 | 42.4837 | 43.32046 | 43.31888 | -0.8367597 | 0.001580726 | 1.208341e-13
13.81864 | 42.4768 | 43.31299 | 43.31141 | -0.8361932 | 0.001581932 | 1.208341e-13
13.82864 | 42.486 | 43.30556 | 43.30397 | -0.819556 | 0.001583141 | 1.208341e-13
13.83864 | 42.4752 | 43.29815 | 43.29656 | -0.822948 | 0.001584351 | 1.208341e-13
13.84863 | 42.4715 | 43.29078 | 43.28919 | -0.8192764 | 0.001585561 | 1.208341e-13
13.85863 | 42.4525 | 43.28343 | 43.28184 | -0.8309263 | 0.001586773 | 1.208341e-13
13.86863 | 42.4446 | 43.2761 | 43.27452 | -0.8315049 | 0.001587987 | 1.208341e-13
13.87863 | 42.454 | 43.26881 | 43.26722 | -0.8148122 | 0.001589203 | 1.208341e-13
13.88863 | 42.447 | 43.26155 | 43.25996 | -0.814548 | 0.00159042 | 1.208341e-13
13.89863 | 42.4102 | 43.25431 | 43.25272 | -0.8441122 | 0.001591639 | 1.208341e-13
13.90862 | 42.399 | 43.24711 | 43.24552 | -0.8481119 | 0.001592857 | 1.208341e-13
13.91862 | 42.4171 | 43.23993 | 43.23834 | -0.8228324 | 0.001594079 | 1.208341e-13
13.92862 | 42.3929 | 43.23278 | 43.23119 | -0.8398809 | 0.001595302 | 1.208341e-13
13.93862 | 42.3586 | 43.22566 | 43.22406 | -0.8670573 | 0.001596527 | 1.208341e-13
13.94862 | 42.3714 | 43.21856 | 43.21696 | -0.8471614 | 0.001597753 | 1.208341e-13
13.95861 | 42.3659 | 43.2115 | 43.2099 | -0.8456001 | 0.001598979 | 1.208341e-13
13.96861 | 42.3731 | 43.20446 | 43.20286 | -0.8313592 | 0.001600208 | 1.208341e-13
13.97861 | 42.3536 | 43.19745 | 43.19584 | -0.8438457 | 0.001601438 | 1.208341e-13
13.98861 | 42.3396 | 43.19046 | 43.18886 | -0.8508594 | 0.00160267 | 1.208341e-13
13.99861 | 42.36 | 43.1835 | 43.1819 | -0.8235002 | 0.001603904 | 1.208341e-13
14.00861 | 42.3198 | 43.17657 | 43.17496 | -0.8567679 | 0.001605139 | 1.208341e-13
14.0186 | 42.3124 | 43.16967 | 43.16806 | -0.8572694 | 0.001606374 | 1.208341e-13
14.0286 | 42.2904 | 43.16279 | 43.16118 | -0.8723906 | 0.001607612 | 1.208341e-13
14.0386 | 42.2739 | 43.15594 | 43.15433 | -0.8820384 | 0.001608852 | 1.208341e-13
14.0486 | 42.2816 | 43.14911 | 43.1475 | -0.8675126 | 0.001610093 | 1.208341e-13
14.0586 | 42.2894 | 43.14231 | 43.1407 | -0.8529132 | 0.001611335 | 1.208341e-13
14.0686 | 42.2581 | 43.13554 | 43.13393 | -0.87744 | 0.001612579 | 1.208341e-13
14.07859 | 42.2726 | 43.1288 | 43.12719 | -0.8561996 | 0.001613824 | 1.208341e-13
14.08859 | 42.2749 | 43.12208 | 43.12046 | -0.8471783 | 0.001615071 | 1.208341e-13
14.09859 | 42.2682 | 43.11538 | 43.11377 | -0.8471829 | 0.00161632 | 1.208341e-13
14.10859 | 42.2254 | 43.10871 | 43.1071 | -0.8833132 | 0.00161757 | 1.208341e-13
14.11859 | 42.2456 | 43.10207 | 43.10045 | -0.856469 | 0.001618821 | 1.208341e-13
14.12859 | 42.2264 | 43.09545 | 43.09383 | -0.8690503 | 0.001620075 | 1.208341e-13
14.13858 | 42.2242 | 43.08886 | 43.08724 | -0.8646635 | 0.001621328 | 1.208341e-13
14.14858 | 42.1747 | 43.0823 | 43.08067 | -0.9075953 | 0.001622585 | 1.20834e-13
14.15858 | 42.1641 | 43.07575 | 43.07413 | -0.9116522 | 0.001623842 | 1.20834e-13
14.16858 | 42.1698 | 43.06923 | 43.06761 | -0.899434 | 0.001625102 | 1.20834e-13
14.17858 | 42.2013 | 43.06274 | 43.06111 | -0.8614406 | 0.001626363 | 1.20834e-13
14.18858 | 42.1936 | 43.05627 | 43.05464 | -0.862672 | 0.001627625 | 1.20834e-13
14.19857 | 42.1807 | 43.04983 | 43.04821 | -0.8691343 | 0.001628888 | 1.20834e-13
14.20857 | 42.1795 | 43.04341 | 43.04178 | -0.8639147 | 0.001630154 | 1.20834e-13
14.21857 | 42.175 | 43.03702 | 43.03539 | -0.8620194 | 0.001631421 | 1.20834e-13
14.22857 | 42.1394 | 43.03065 | 43.02902 | -0.8912484 | 0.00163269 | 1.20834e-13
14.23857 | 42.1382 | 43.0243 | 43.02267 | -0.8861014 | 0.00163396 | 1.20834e-13
14.24857 | 42.1463 | 43.01798 | 43.01634 | -0.8716784 | 0.001635232 | 1.20834e-13
14.25856 | 42.123 | 43.01169 | 43.01005 | -0.8886856 | 0.001636504 | 1.20834e-13
14.26856 | 42.0943 | 43.00541 | 43.00377 | -0.9111102 | 0.001637779 | 1.20834e-13
14.27856 | 42.1053 | 42.99916 | 42.99752 | -0.8938584 | 0.001639056 | 1.20834e-13
14.28856 | 42.1052 | 42.99293 | 42.99129 | -0.8877301 | 0.001640334 | 1.20834e-13
14.29856 | 42.1167 | 42.98673 | 42.98508 | -0.8700252 | 0.001641614 | 1.20834e-13
14.30855 | 42.1066 | 42.98055 | 42.97891 | -0.8739497 | 0.001642894 | 1.20834e-13
14.31855 | 42.114 | 42.97439 | 42.97275 | -0.8603911 | 0.001644177 | 1.20834e-13
14.32855 | 42.1066 | 42.96826 | 42.96661 | -0.8616556 | 0.001645461 | 1.20834e-13
14.33855 | 42.0832 | 42.96214 | 42.9605 | -0.878943 | 0.001646747 | 1.20834e-13
14.34855 | 42.0815 | 42.95605 | 42.95441 | -0.8745532 | 0.001648035 | 1.20834e-13
14.35855 | 42.0754 | 42.94999 | 42.94834 | -0.874586 | 0.001649324 | 1.20834e-13
14.36854 | 42.0715 | 42.94395 | 42.9423 | -0.8724475 | 0.001650614 | 1.279419e-13
14.37854 | 42.0464 | 42.93793 | 42.93627 | -0.8915253 | 0.001651907 | 1.279419e-13
14.38854 | 42.0429 | 42.93193 | 42.93027 | -0.8890254 | 0.001653201 | 1.279419e-13
14.39854 | 42.0525 | 42.92595 | 42.92429 | -0.8734478 | 0.001654496 | 1.279419e-13
14.40854 | 42.0241 | 42.91999 | 42.91834 | -0.8958922 | 0.001655794 | 1.279419e-13
14.41854 | 42.02 | 42.91406 | 42.9124 | -0.8940586 | 0.001657093 | 1.279419e-13
14.42853 | 42.0353 | 42.90815 | 42.90649 | -0.8728527 | 0.001658391 | 1.279419e-13
14.43853 | 42.0357 | 42.90226 | 42.9006 | -0.8665627 | 0.001659694 | 1.279419e-13
14.44853 | 42.0181 | 42.89639 | 42.89473 | -0.8782943 | 0.001660998 | 1.279419e-13
14.45853 | 42.0166 | 42.89055 | 42.88889 | -0.8739474 | 0.001662303 | 1.279419e-13
14.46853 | 42.0139 | 42.88472 | 42.88306 | -0.8708219 | 0.00166361 | 1.279419e-13
14.47853 | 42.0039 | 42.87892 | 42.87725 | -0.8750177 | 0.001664919 | 1.279419e-13
14.48852 | 41.9778 | 42.87314 | 42.87147 | -0.8953404 | 0.001666228 | 1.279418e-13
14.49852 | 41.9548 | 42.86738 | 42.86571 | -0.9125784 | 0.00166754 | 1.279418e-13
14.50852 | 41.9617 | 42.86164 | 42.85997 | -0.8999374 | 0.001668853 | 1.279418e-13
14.51852 | 41.9551 | 42.85592 | 42.85425 | -0.9008171 | 0.001670169 | 1.279418e-13
14.52852 | 41.9521 | 42.85022 | 42.84855 | -0.8981176 | 0.001671485 | 1.279418e-13
14.53852 | 41.9298 | 42.84454 | 42.84287 | -0.9147387 | 0.001672804 | 1.279418e-13
14.54851 | 41.9221 | 42.83889 | 42.83721 | -0.9167859 | 0.001674123 | 1.279418e-13
14.55851 | 41.9242 | 42.83325 | 42.83157 | -0.9090478 | 0.001675444 | 1.279418e-13
14.56851 | 41.9173 | 42.82763 | 42.82595 | -0.91033 | 0.001676768 | 1.279418e-13
14.57851 | 41.9162 | 42.82203 | 42.82035 | -0.9058324 | 0.001678093 | 1.279418e-13
14.58851 | 41.924 | 42.81645 | 42.81478 | -0.8924548 | 0.00167942 | 1.279418e-13
14.59851 | 41.8808 | 42.8109 | 42.80922 | -0.9300971 | 0.001680748 | 1.279418e-13
14.6085 | 41.8817 | 42.80536 | 42.80368 | -0.9236648 | 0.001682077 | 1.279418e-13
14.6185 | 41.8622 | 42.79985 | 42.79816 | -0.9376467 | 0.001683409 | 1.279418e-13
14.6285 | 41.865 | 42.79435 | 42.79266 | -0.9293481 | 0.001684742 | 1.279418e-13
14.6385 | 41.8635 | 42.78887 | 42.78718 | -0.9253691 | 0.001686077 | 1.279418e-13
14.6485 | 41.837 | 42.78341 | 42.78172 | -0.9464094 | 0.001687414 | 1.279418e-13
14.6585 | 41.8227 | 42.77797 | 42.77628 | -0.955269 | 0.001688753 | 1.279418e-13
14.66849 | 41.815 | 42.77255 | 42.77086 | -0.9575532 | 0.001690092 | 1.279418e-13
14.67849 | 41.823 | 42.76715 | 42.76546 | -0.944151 | 0.001691434 | 1.279418e-13
14.68849 | 41.7962 | 42.76177 | 42.76008 | -0.9655678 | 0.001692777 | 1.279418e-13
14.69849 | 41.7944 | 42.7564 | 42.75471 | -0.9620034 | 0.001694122 | 1.279418e-13
14.70849 | 41.7859 | 42.75106 | 42.74936 | -0.9651578 | 0.001695469 | 1.279418e-13
14.71848 | 41.811 | 42.74574 | 42.74404 | -0.9347361 | 0.001696816 | 1.279418e-13
14.72848 | 41.7805 | 42.74043 | 42.73873 | -0.9599275 | 0.001698167 | 1.279418e-13
14.73848 | 41.766 | 42.73514 | 42.73344 | -0.9691374 | 0.001699519 | 1.279418e-13
14.74848 | 41.7643 | 42.72987 | 42.72816 | -0.9655656 | 0.001700873 | 1.279418e-13
14.75848 | 41.7459 | 42.72461 | 42.72291 | -0.978712 | 0.001702228 | 1.279418e-13
14.76848 | 41.7315 | 42.71938 | 42.71767 | -0.9878765 | 0.001703585 | 1.279418e-13
14.77847 | 41.7287 | 42.71416 | 42.71246 | -0.9854642 | 0.001704943 | 1.279418e-13
14.78847 | 41.7236 | 42.70896 | 42.70726 | -0.9853645 | 0.001706303 | 1.279418e-13
14.79847 | 41.7089 | 42.70378 | 42.70207 | -0.9948827 | 0.001707665 | 1.279418e-13
14.80847 | 41.7275 | 42.69862 | 42.69691 | -0.9711184 | 0.00170903 | 1.279418e-13
14.81847 | 41.6705 | 42.69347 | 42.69176 | -1.022972 | 0.001710395 | 1.279418e-13
14.82847 | 41.6859 | 42.68834 | 42.68663 | -1.002443 | 0.001711763 | 1.279418e-13
14.83846 | 41.699 | 42.68324 | 42.68152 | -0.9842359 | 0.001713131 | 1.279418e-13
14.84846 | 41.7078 | 42.67814 | 42.67643 | -0.9703413 | 0.001714502 | 1.279418e-13
14.85846 | 41.6893 | 42.67306 | 42.67135 | -0.9837639 | 0.001715874 | 1.279418e-13
14.86846 | 41.6795 | 42.668 | 42.66629 | -0.9885035 | 0.001717249 | 1.279417e-13
14.87846 | 41.6753 | 42.66296 | 42.66124 | -0.9876601 | 0.001718625 | 1.279418e-13
14.88846 | 41.6614 | 42.65793 | 42.65621 | -0.9965335 | 0.001720003 | 1.279417e-13
14.89845 | 41.6685 | 42.65293 | 42.65121 | -0.9844286 | 0.001721381 | 1.279417e-13
14.90845 | 41.666 | 42.64794 | 42.64621 | -0.9819353 | 0.001722763 | 1.279417e-13
14.91845 | 41.6622 | 42.64296 | 42.64123 | -0.9807586 | 0.001724146 | 1.279417e-13
14.92845 | 41.6514 | 42.638 | 42.63627 | -0.9865984 | 0.001725531 | 1.279417e-13
14.93845 | 41.6447 | 42.63305 | 42.63133 | -0.9883544 | 0.001726918 | 1.279417e-13
14.94845 | 41.6477 | 42.62813 | 42.6264 | -0.9804267 | 0.001728306 | 1.279417e-13
14.95844 | 41.6572 | 42.62322 | 42.62149 | -0.96602 | 0.001729695 | 1.279417e-13
14.96844 | 41.6574 | 42.61832 | 42.61659 | -0.9609244 | 0.001731087 | 1.279417e-13
14.97844 | 41.6693 | 42.61344 | 42.61171 | -0.9441448 | 0.001732481 | 1.279417e-13
14.98844 | 41.6436 | 42.60858 | 42.60685 | -0.9649809 | 0.001733877 | 1.279417e-13
14.99844 | 41.671 | 42.60373 | 42.602 | -0.9327328 | 0.001735274 | 1.279417e-13
15.00844 | 41.6656 | 42.5989 | 42.59716 | -0.9333004 | 0.001736673 | 1.279417e-13
15.01843 | 41.6655 | 42.59409 | 42.59235 | -0.9285882 | 0.001738073 | 1.279417e-13
15.02843 | 41.6359 | 42.58929 | 42.58755 | -0.9533867 | 0.001739476 | 1.279417e-13
15.03843 | 41.656 | 42.5845 | 42.58276 | -0.9285005 | 0.00174088 | 1.350496e-13
15.04843 | 41.6477 | 42.57973 | 42.57799 | -0.9320295 | 0.001742287 | 1.350496e-13
15.05843 | 41.6214 | 42.57497 | 42.57323 | -0.9535736 | 0.001743695 | 1.350496e-13
15.06843 | 41.6491 | 42.57023 | 42.56849 | -0.9211328 | 0.001745105 | 1.350496e-13
15.07842 | 41.6556 | 42.56551 | 42.56377 | -0.9099117 | 0.001746515 | 1.350496e-13
15.08842 | 41.6249 | 42.5608 | 42.55905 | -0.9359006 | 0.001747929 | 1.350496e-13
15.09842 | 41.6115 | 42.5561 | 42.55435 | -0.9446043 | 0.001749344 | 1.350496e-13
15.10842 | 41.6329 | 42.55142 | 42.54967 | -0.9185226 | 0.001750761 | 1.350496e-13
15.11842 | 41.6425 | 42.54676 | 42.545 | -0.9042555 | 0.00175218 | 1.350496e-13
15.12841 | 41.6287 | 42.54211 | 42.54035 | -0.9134074 | 0.0017536 | 1.350496e-13
15.13841 | 41.5921 | 42.53747 | 42.53571 | -0.9453691 | 0.001755022 | 1.350496e-13
15.14841 | 41.6093 | 42.53285 | 42.53109 | -0.923545 | 0.001756447 | 1.350496e-13
15.15841 | 41.6041 | 42.52824 | 42.52648 | -0.9241351 | 0.001757873 | 1.350495e-13
15.16841 | 41.6023 | 42.52364 | 42.52188 | -0.9213392 | 0.001759302 | 1.350495e-13
15.17841 | 41.581 | 42.51906 | 42.5173 | -0.9380573 | 0.001760732 | 1.350495e-13
15.1884 | 41.566 | 42.51449 | 42.51273 | -0.9484939 | 0.001762162 | 1.350495e-13
15.1984 | 41.5641 | 42.50994 | 42.50818 | -0.9458396 | 0.001763596 | 1.350495e-13
15.2084 | 41.5668 | 42.5054 | 42.50363 | -0.938599 | 0.001765031 | 1.350495e-13
15.2184 | 41.5506 | 42.50087 | 42.49911 | -0.9502721 | 0.001766469 | 1.350495e-13
15.2284 | 41.5605 | 42.49636 | 42.49459 | -0.9358586 | 0.001767908 | 1.350495e-13
15.2384 | 41.5587 | 42.49186 | 42.49009 | -0.9331585 | 0.001769349 | 1.350495e-13
15.24839 | 41.5263 | 42.48738 | 42.48561 | -0.9610762 | 0.001770791 | 1.350495e-13
15.25839 | 41.5339 | 42.4829 | 42.48113 | -0.9490026 | 0.001772236 | 1.350495e-13
15.26839 | 41.5264 | 42.47844 | 42.47667 | -0.9520422 | 0.001773682 | 1.350495e-13
15.27839 | 41.5219 | 42.47399 | 42.47222 | -0.9520947 | 0.001775131 | 1.350495e-13
15.28839 | 41.517 | 42.46956 | 42.46778 | -0.9525602 | 0.001776582 | 1.350495e-13
15.29839 | 41.4874 | 42.46514 | 42.46336 | -0.9777386 | 0.001778034 | 1.350495e-13
15.30838 | 41.4654 | 42.46073 | 42.45895 | -0.9953341 | 0.001779487 | 1.350495e-13
15.31838 | 41.4712 | 42.45634 | 42.45456 | -0.9851378 | 0.001780943 | 1.350495e-13
15.32838 | 41.4725 | 42.45195 | 42.45017 | -0.9794542 | 0.001782401 | 1.350495e-13
15.33838 | 41.4658 | 42.44758 | 42.4458 | -0.981783 | 0.001783861 | 1.350495e-13
15.34838 | 41.4764 | 42.44322 | 42.44144 | -0.9668241 | 0.001785323 | 1.350495e-13
15.35838 | 41.4348 | 42.43888 | 42.43709 | -1.004078 | 0.001786787 | 1.350495e-13
15.36837 | 41.442 | 42.43455 | 42.43276 | -0.9925476 | 0.001788251 | 1.350495e-13
15.37837 | 41.4575 | 42.43023 | 42.42844 | -0.9727254 | 0.001789718 | 1.350495e-13
15.38837 | 41.444 | 42.42592 | 42.42412 | -0.9819152 | 0.001791188 | 1.350495e-13
15.39837 | 41.4511 | 42.42162 | 42.41982 | -0.9705169 | 0.001792659 | 1.350495e-13
15.40837 | 41.4243 | 42.41733 | 42.41554 | -0.9930305 | 0.001794132 | 1.350495e-13
15.41837 | 41.4215 | 42.41306 | 42.41126 | -0.9915558 | 0.001795607 | 1.350495e-13
15.42836 | 41.4211 | 42.4088 | 42.407 | -0.987697 | 0.001797083 | 1.350495e-13
15.43836 | 41.4154 | 42.40455 | 42.40275 | -0.9891456 | 0.001798562 | 1.350495e-13
15.44836 | 41.3984 | 42.40031 | 42.39851 | -1.001906 | 0.001800043 | 1.350495e-13
15.45836 | 41.4102 | 42.39608 | 42.39428 | -0.9858771 | 0.001801526 | 1.350495e-13
15.46836 | 41.3733 | 42.39186 | 42.39006 | -1.01856 | 0.001803011 | 1.350495e-13
15.47836 | 41.3868 | 42.38765 | 42.38585 | -1.000854 | 0.001804498 | 1.350495e-13
15.48835 | 41.3933 | 42.38346 | 42.38166 | -0.9901631 | 0.001805985 | 1.350495e-13
15.49835 | 41.4064 | 42.37928 | 42.37747 | -0.9728792 | 0.001807476 | 1.350495e-13
15.50835 | 41.4042 | 42.37511 | 42.3733 | -0.9709063 | 0.001808968 | 1.350494e-13
15.51835 | 41.4104 | 42.37094 | 42.36913 | -0.9605443 | 0.001810463 | 1.350494e-13
15.52835 | 41.3873 | 42.36679 | 42.36498 | -0.979493 | 0.00181196 | 1.350494e-13
15.53834 | 41.3929 | 42.36266 | 42.36084 | -0.9697566 | 0.001813457 | 1.350494e-13
15.54834 | 41.3999 | 42.35853 | 42.35671 | -0.9586266 | 0.001814957 | 1.350494e-13
15.55834 | 41.3869 | 42.35441 | 42.35259 | -0.9675072 | 0.00181646 | 1.350494e-13
15.56834 | 41.3807 | 42.3503 | 42.34848 | -0.9695982 | 0.001817964 | 1.350494e-13
15.57834 | 41.3645 | 42.3462 | 42.34438 | -0.9816996 | 0.00181947 | 1.350494e-13
15.58834 | 41.3549 | 42.34211 | 42.34029 | -0.9872112 | 0.001820979 | 1.350494e-13
15.59833 | 41.3789 | 42.33804 | 42.33621 | -0.9591371 | 0.001822488 | 1.350494e-13
15.60833 | 41.3891 | 42.33397 | 42.33214 | -0.944869 | 0.001824 | 1.350494e-13
15.61833 | 41.3637 | 42.32991 | 42.32809 | -0.9662109 | 0.001825514 | 1.350494e-13
15.62833 | 41.3799 | 42.32586 | 42.32404 | -0.9459628 | 0.001827031 | 1.350494e-13
15.63833 | 41.3766 | 42.32182 | 42.32 | -0.9452244 | 0.001828549 | 1.350494e-13
15.64833 | 41.3908 | 42.3178 | 42.31597 | -0.9269959 | 0.001830069 | 1.421573e-13
15.65832 | 41.3625 | 42.31378 | 42.31195 | -0.951281 | 0.00183159 | 1.421573e-13
15.66832 | 41.3684 | 42.30977 | 42.30794 | -0.9413717 | 0.001833115 | 1.421573e-13
15.67832 | 41.3526 | 42.30577 | 42.30394 | -0.953172 | 0.001834641 | 1.421573e-13
15.68832 | 41.3488 | 42.30178 | 42.29995 | -0.9529816 | 0.001836169 | 1.421573e-13
15.69832 | 41.3501 | 42.2978 | 42.29596 | -0.9477006 | 0.0018377 | 1.421573e-13
15.70832 | 41.3632 | 42.29383 | 42.29199 | -0.9306289 | 0.001839232 | 1.421573e-13
15.71831 | 41.366 | 42.28987 | 42.28803 | -0.9238703 | 0.001840765 | 1.421573e-13
15.72831 | 41.3423 | 42.28592 | 42.28407 | -0.9436168 | 0.001842302 | 1.421573e-13
15.73831 | 41.3209 | 42.28197 | 42.28013 | -0.9610723 | 0.00184384 | 1.421572e-13
15.74831 | 41.3511 | 42.27804 | 42.27619 | -0.9269368 | 0.00184538 | 1.421572e-13
15.75831 | 41.3634 | 42.27411 | 42.27226 | -0.9107101 | 0.001846923 | 1.421572e-13
15.76831 | 41.3381 | 42.27019 | 42.26834 | -0.9320922 | 0.001848468 | 1.421572e-13
15.7783 | 41.3441 | 42.26629 | 42.26444 | -0.9221869 | 0.001850013 | 1.421572e-13
15.7883 | 41.3439 | 42.26239 | 42.26053 | -0.9184863 | 0.001851562 | 1.421572e-13
15.7983 | 41.3419 | 42.25849 | 42.25664 | -0.9165942 | 0.001853112 | 1.421572e-13
15.8083 | 41.3253 | 42.25461 | 42.25276 | -0.9293105 | 0.001854665 | 1.421572e-13
15.8183 | 41.3424 | 42.25074 | 42.24888 | -0.9083353 | 0.00185622 | 1.421572e-13
15.8283 | 41.3349 | 42.24687 | 42.24501 | -0.9119683 | 0.001857777 | 1.421572e-13
15.83829 | 41.3155 | 42.24301 | 42.24115 | -0.9275134 | 0.001859335 | 1.421572e-13
15.84829 | 41.3118 | 42.23916 | 42.2373 | -0.9273627 | 0.001860896 | 1.421572e-13
15.85829 | 41.339 | 42.23532 | 42.23346 | -0.8963201 | 0.00186246 | 1.421572e-13
15.86829 | 41.3184 | 42.23149 | 42.22962 | -0.9130855 | 0.001864025 | 1.421572e-13
15.87829 | 41.3295 | 42.22766 | 42.22579 | -0.8981587 | 0.001865592 | 1.421572e-13
15.88829 | 41.3113 | 42.22384 | 42.22197 | -0.9125398 | 0.001867161 | 1.421572e-13
15.89828 | 41.3008 | 42.22003 | 42.21816 | -0.9192324 | 0.001868732 | 1.421572e-13
15.90828 | 41.3098 | 42.21623 | 42.21436 | -0.9064289 | 0.001870305 | 1.421572e-13
15.91828 | 41.2959 | 42.21243 | 42.21056 | -0.9165329 | 0.001871881 | 1.421572e-13
15.92828 | 41.3131 | 42.20864 | 42.20677 | -0.8955444 | 0.001873459 | 1.421572e-13
15.93828 | 41.2907 | 42.20486 | 42.20299 | -0.9141634 | 0.001875039 | 1.421572e-13
15.94827 | 41.2908 | 42.20109 | 42.19922 | -0.9102935 | 0.001876619 | 1.421572e-13
15.95827 | 41.3084 | 42.19733 | 42.19545 | -0.8889271 | 0.001878204 | 1.421572e-13
15.96827 | 41.2968 | 42.19357 | 42.19169 | -0.8967678 | 0.00187979 | 1.421572e-13
15.97827 | 41.2993 | 42.18982 | 42.18793 | -0.8905157 | 0.001881379 | 1.421572e-13
15.98827 | 41.2772 | 42.18607 | 42.18419 | -0.9088706 | 0.001882969 | 1.421572e-13
15.99827 | 41.2655 | 42.18233 | 42.18045 | -0.9168325 | 0.001884562 | 1.421572e-13
16.00826 | 41.2606 | 42.17861 | 42.17672 | -0.918005 | 0.001886155 | 1.421572e-13
16.01826 | 41.2628 | 42.17488 | 42.17299 | -0.9120806 | 0.001887752 | 1.421572e-13
16.02826 | 41.2385 | 42.17116 | 42.16927 | -0.932663 | 0.001889352 | 1.421572e-13
16.03826 | 41.2245 | 42.16745 | 42.16556 | -0.9429519 | 0.001890953 | 1.421572e-13
16.04826 | 41.2202 | 42.16375 | 42.16185 | -0.9435475 | 0.001892556 | 1.421572e-13
16.05826 | 41.2241 | 42.16005 | 42.15816 | -0.9359496 | 0.001894162 | 1.421571e-13
16.06825 | 41.2399 | 42.15636 | 42.15447 | -0.9164618 | 0.001895768 | 1.421571e-13
16.07825 | 41.2321 | 42.15268 | 42.15078 | -0.9205767 | 0.001897378 | 1.421571e-13
16.08825 | 41.2298 | 42.149 | 42.1471 | -0.9191979 | 0.00189899 | 1.421571e-13
16.09825 | 41.2336 | 42.14533 | 42.14342 | -0.9117253 | 0.001900605 | 1.421571e-13
16.10825 | 41.2075 | 42.14166 | 42.13976 | -0.9341588 | 0.001902221 | 1.421571e-13
16.11825 | 41.2122 | 42.138 | 42.13609 | -0.9257985 | 0.00190384 | 1.421571e-13
16.12824 | 41.2028 | 42.13435 | 42.13244 | -0.9315477 | 0.001905459 | 1.421571e-13
16.13824 | 41.1974 | 42.1307 | 42.12879 | -0.9332992 | 0.001907082 | 1.421571e-13
16.14824 | 41.1656 | 42.12706 | 42.12515 | -0.9614566 | 0.001908707 | 1.421571e-13
16.15824 | 41.1807 | 42.12342 | 42.12151 | -0.9427198 | 0.001910335 | 1.421571e-13
16.16824 | 41.1956 | 42.11979 | 42.11788 | -0.9241886 | 0.001911964 | 1.421571e-13
16.17824 | 41.1811 | 42.11616 | 42.11425 | -0.9350631 | 0.001913596 | 1.421571e-13
16.18823 | 41.1927 | 42.11255 | 42.11063 | -0.9198468 | 0.001915229 | 1.421571e-13
16.19823 | 41.1804 | 42.10893 | 42.10702 | -0.9285323 | 0.001916865 | 1.421571e-13
16.20823 | 41.185 | 42.10532 | 42.1034 | -0.9203233 | 0.001918503 | 1.421571e-13
16.21823 | 41.1528 | 42.10172 | 42.0998 | -0.9489196 | 0.001920144 | 1.49265e-13
16.22823 | 41.1613 | 42.09812 | 42.0962 | -0.9368212 | 0.001921787 | 1.49265e-13
16.23823 | 41.1676 | 42.09453 | 42.0926 | -0.926928 | 0.001923432 | 1.49265e-13
16.24822 | 41.1382 | 42.09094 | 42.08902 | -0.9527435 | 0.001925078 | 1.492649e-13
16.25822 | 41.1459 | 42.08736 | 42.08543 | -0.9414605 | 0.001926728 | 1.492649e-13
16.26822 | 41.1523 | 42.08378 | 42.08185 | -0.9314824 | 0.00192838 | 1.492649e-13
16.27822 | 41.1495 | 42.08021 | 42.07828 | -0.9307093 | 0.001930034 | 1.492649e-13
16.28822 | 41.1312 | 42.07664 | 42.07471 | -0.9454411 | 0.00193169 | 1.492649e-13
16.29821 | 41.1517 | 42.07308 | 42.07115 | -0.9213812 | 0.001933347 | 1.492649e-13
16.30821 | 41.1289 | 42.06952 | 42.06759 | -0.9406225 | 0.001935008 | 1.492649e-13
16.31821 | 41.1167 | 42.06597 | 42.06403 | -0.9492684 | 0.001936671 | 1.492649e-13
16.32821 | 41.1103 | 42.06242 | 42.06048 | -0.9521188 | 0.001938337 | 1.492649e-13
16.33821 | 41.111 | 42.05887 | 42.05693 | -0.9478738 | 0.001940004 | 1.492649e-13
16.34821 | 41.1026 | 42.05533 | 42.05339 | -0.9527333 | 0.001941674 | 1.492649e-13
16.3582 | 41.1076 | 42.0518 | 42.04986 | -0.9442006 | 0.001943345 | 1.492649e-13
16.3682 | 41.114 | 42.04827 | 42.04632 | -0.9342687 | 0.001945019 | 1.492649e-13
16.3782 | 41.1199 | 42.04474 | 42.04279 | -0.924841 | 0.001946696 | 1.492649e-13
16.3882 | 41.1069 | 42.04122 | 42.03927 | -0.9343175 | 0.001948375 | 1.492649e-13
16.3982 | 41.1144 | 42.0377 | 42.03575 | -0.9232982 | 0.001950057 | 1.492649e-13
16.4082 | 41.1066 | 42.03418 | 42.03223 | -0.9275828 | 0.001951741 | 1.492649e-13
16.41819 | 41.0924 | 42.03067 | 42.02872 | -0.9382749 | 0.001953425 | 1.492649e-13
16.42819 | 41.0831 | 42.02717 | 42.02521 | -0.9440674 | 0.001955113 | 1.492649e-13
16.43819 | 41.0949 | 42.02366 | 42.02171 | -0.9287638 | 0.001956804 | 1.492649e-13
16.44819 | 41.09 | 42.02016 | 42.01821 | -0.9301639 | 0.001958497 | 1.492649e-13
16.45819 | 41.0696 | 42.01667 | 42.01471 | -0.9470677 | 0.001960192 | 1.492649e-13
16.46819 | 41.0908 | 42.01318 | 42.01121 | -0.9223751 | 0.00196189 | 1.492649e-13
16.47818 | 41.1095 | 42.00969 | 42.00773 | -0.9001896 | 0.001963588 | 1.492649e-13
16.48818 | 41.0723 | 42.0062 | 42.00424 | -0.9339041 | 0.00196529 | 1.492649e-13
16.49818 | 41.0848 | 42.00272 | 42.00076 | -0.9179221 | 0.001966995 | 1.492649e-13
16.50818 | 41.1074 | 41.99924 | 41.99727 | -0.8918434 | 0.001968702 | 1.492649e-13
16.51818 | 41.082 | 41.99577 | 41.9938 | -0.913768 | 0.001970411 | 1.492649e-13
16.52818 | 41.0632 | 41.9923 | 41.99032 | -0.9290959 | 0.001972123 | 1.492649e-13
16.53817 | 41.079 | 41.98883 | 41.98686 | -0.9098304 | 0.001973836 | 1.492649e-13
16.54817 | 41.0741 | 41.98536 | 41.98339 | -0.9112646 | 0.001975552 | 1.492649e-13
16.55817 | 41.0491 | 41.9819 | 41.97992 | -0.9328018 | 0.001977271 | 1.492648e-13
16.56817 | 41.0538 | 41.97844 | 41.97646 | -0.924642 | 0.001978992 | 1.492648e-13
16.57817 | 41.0777 | 41.97499 | 41.973 | -0.8972851 | 0.001980716 | 1.492648e-13
16.58817 | 41.0715 | 41.97153 | 41.96955 | -0.9000311 | 0.001982441 | 1.492648e-13
16.59816 | 41.0471 | 41.96808 | 41.9661 | -0.9209833 | 0.001984168 | 1.492648e-13
16.60816 | 41.0575 | 41.96463 | 41.96265 | -0.9071348 | 0.001985899 | 1.492648e-13
16.61816 | 41.0461 | 41.96119 | 41.9592 | -0.915089 | 0.001987632 | 1.492648e-13
16.62816 | 41.053 | 41.95775 | 41.95576 | -0.9047457 | 0.001989367 | 1.492648e-13
16.63816 | 41.0351 | 41.95431 | 41.95231 | -0.9192051 | 0.001991105 | 1.492648e-13
16.64816 | 41.0543 | 41.95087 | 41.94887 | -0.8965669 | 0.001992846 | 1.492648e-13
16.65815 | 41.0526 | 41.94743 | 41.94544 | -0.8948345 | 0.001994587 | 1.492648e-13
16.66815 | 41.0334 | 41.944 | 41.942 | -0.9106011 | 0.001996332 | 1.492648e-13
16.67815 | 41.0612 | 41.94057 | 41.93857 | -0.87937 | 0.00199808 | 1.492648e-13
16.68815 | 41.0501 | 41.93714 | 41.93514 | -0.8870411 | 0.00199983 | 1.492648e-13
16.69815 | 41.0737 | 41.93371 | 41.93171 | -0.8600143 | 0.002001582 | 1.492648e-13
16.70814 | 41.0456 | 41.93029 | 41.92829 | -0.8846931 | 0.002003335 | 1.492648e-13
16.71814 | 41.069 | 41.92687 | 41.92487 | -0.8578706 | 0.002005093 | 1.492648e-13
16.72814 | 41.0729 | 41.92345 | 41.92144 | -0.85055 | 0.002006852 | 1.492648e-13
16.73814 | 41.0625 | 41.92003 | 41.91802 | -0.8575313 | 0.002008615 | 1.563726e-13
16.74814 | 41.0589 | 41.91661 | 41.9146 | -0.8577146 | 0.002010379 | 1.563726e-13
16.75814 | 41.0786 | 41.9132 | 41.91119 | -0.8345996 | 0.002012146 | 1.563726e-13
16.76813 | 41.0554 | 41.90979 | 41.90778 | -0.8543898 | 0.002013914 | 1.563726e-13
16.77813 | 41.0742 | 41.90638 | 41.90436 | -0.8321782 | 0.002015686 | 1.563726e-13
16.78813 | 41.0833 | 41.90297 | 41.90095 | -0.8196683 | 0.002017461 | 1.563726e-13
16.79813 | 41.0822 | 41.89956 | 41.89754 | -0.81736 | 0.002019238 | 1.563726e-13
16.80813 | 41.0802 | 41.89615 | 41.89413 | -0.8159531 | 0.002021017 | 1.563726e-13
16.81813 | 41.0849 | 41.89275 | 41.89072 | -0.8078478 | 0.002022799 | 1.563726e-13
16.82812 | 41.1076 | 41.88935 | 41.88732 | -0.7817472 | 0.002024582 | 1.563726e-13
16.83812 | 41.072 | 41.88594 | 41.88392 | -0.8139445 | 0.002026369 | 1.563726e-13
16.84812 | 41.0533 | 41.88254 | 41.88051 | -0.8292431 | 0.002028158 | 1.563726e-13
16.85812 | 41.0746 | 41.87914 | 41.87711 | -0.8045429 | 0.002029951 | 1.563726e-13
16.86812 | 41.0527 | 41.87574 | 41.87371 | -0.8230439 | 0.002031745 | 1.563726e-13
16.87812 | 41.0822 | 41.87235 | 41.87031 | -0.790146 | 0.002033542 | 1.563726e-13
16.88811 | 41.0761 | 41.86895 | 41.86692 | -0.7928525 | 0.00203534 | 1.563726e-13
16.89811 | 41.0712 | 41.86556 | 41.86352 | -0.7943567 | 0.002037142 | 1.563726e-13
16.90811 | 41.086 | 41.86216 | 41.86012 | -0.7761617 | 0.002038947 | 1.563726e-13
16.91811 | 41.0869 | 41.85877 | 41.85673 | -0.7718676 | 0.002040754 | 1.563726e-13
16.92811 | 41.0948 | 41.85537 | 41.85333 | -0.7605743 | 0.002042564 | 1.563726e-13
16.93811 | 41.0914 | 41.85198 | 41.84994 | -0.7605818 | 0.002044376 | 1.563726e-13
16.9481 | 41.0687 | 41.84859 | 41.84655 | -0.7798934 | 0.002046189 | 1.563726e-13
16.9581 | 41.0639 | 41.8452 | 41.84315 | -0.7813022 | 0.002048006 | 1.563726e-13
16.9681 | 41.058 | 41.84181 | 41.83976 | -0.7838116 | 0.002049826 | 1.563726e-13
16.9781 | 41.0625 | 41.83842 | 41.83637 | -0.7759216 | 0.002051649 | 1.563726e-13
16.9881 | 41.0532 | 41.83503 | 41.83298 | -0.781832 | 0.002053474 | 1.563726e-13
16.9981 | 41.0736 | 41.83164 | 41.82959 | -0.7580428 | 0.002055301 | 1.563725e-13
17.00809 | 41.0693 | 41.82826 | 41.8262 | -0.7589574 | 0.00205713 | 1.563726e-13
17.01809 | 41.0734 | 41.82487 | 41.82281 | -0.7514689 | 0.002058963 | 1.563725e-13
17.02809 | 41.0684 | 41.82148 | 41.81942 | -0.7530807 | 0.002060798 | 1.563725e-13
17.03809 | 41.093 | 41.81809 | 41.81603 | -0.7250927 | 0.002062636 | 1.563725e-13
17.04809 | 41.0587 | 41.8147 | 41.81264 | -0.7560048 | 0.002064477 | 1.563725e-13
17.05809 | 41.077 | 41.81132 | 41.80925 | -0.734317 | 0.00206632 | 1.563725e-13
17.06808 | 41.0769 | 41.80793 | 41.80586 | -0.7310326 | 0.002068164 | 1.563725e-13
17.07808 | 41.0672 | 41.80454 | 41.80247 | -0.7373448 | 0.002070012 | 1.563725e-13
17.08808 | 41.0709 | 41.80116 | 41.79909 | -0.7302569 | 0.002071863 | 1.563725e-13
17.09808 | 41.0813 | 41.79777 | 41.7957 | -0.716469 | 0.002073717 | 1.563725e-13
17.10808 | 41.0834 | 41.79438 | 41.79231 | -0.7109808 | 0.002075573 | 1.563725e-13
17.11807 | 41.0857 | 41.791 | 41.78892 | -0.7052958 | 0.00207743 | 1.563725e-13
17.12807 | 41.0921 | 41.78761 | 41.78553 | -0.6955071 | 0.002079292 | 1.563725e-13
17.13807 | 41.1095 | 41.78422 | 41.78214 | -0.6747181 | 0.002081156 | 1.563725e-13
17.14807 | 41.1082 | 41.78083 | 41.77875 | -0.6726287 | 0.002083023 | 1.563725e-13
17.15807 | 41.0785 | 41.77744 | 41.77535 | -0.6989388 | 0.002084893 | 1.563725e-13
17.16807 | 41.1108 | 41.77405 | 41.77196 | -0.6632485 | 0.002086765 | 1.563725e-13
17.17806 | 41.0977 | 41.77066 | 41.76857 | -0.6729609 | 0.002088638 | 1.563725e-13
17.18806 | 41.097 | 41.76727 | 41.76518 | -0.6702694 | 0.002090516 | 1.563725e-13
17.19806 | 41.102 | 41.76388 | 41.76178 | -0.6618773 | 0.002092396 | 1.563725e-13
17.20806 | 41.1191 | 41.76048 | 41.75839 | -0.6413844 | 0.002094279 | 1.563725e-13
17.21806 | 41.1256 | 41.75709 | 41.75499 | -0.6314908 | 0.002096165 | 1.634803e-13
17.22806 | 41.1195 | 41.7537 | 41.7516 | -0.6341963 | 0.002098053 | 1.634803e-13
17.23805 | 41.1232 | 41.7503 | 41.7482 | -0.6271044 | 0.002099942 | 1.634803e-13
17.24805 | 41.1475 | 41.74691 | 41.74481 | -0.5994082 | 0.002101835 | 1.634803e-13
17.25805 | 41.0935 | 41.74351 | 41.74141 | -0.6500111 | 0.002103732 | 1.634803e-13
17.26805 | 41.1201 | 41.74011 | 41.73801 | -0.6200129 | 0.002105631 | 1.634803e-13
17.27805 | 41.1085 | 41.73671 | 41.73461 | -0.6282136 | 0.002107533 | 1.634803e-13
17.28805 | 41.1242 | 41.73331 | 41.7312 | -0.6091133 | 0.002109438 | 1.634803e-13
17.29804 | 41.1039 | 41.72992 | 41.7278 | -0.6260152 | 0.002111343 | 1.634803e-13
17.30804 | 41.1218 | 41.72651 | 41.7244 | -0.6047124 | 0.002113253 | 1.634803e-13
17.31804 | 41.1216 | 41.72311 | 41.72099 | -0.6015084 | 0.002115166 | 1.634803e-13
17.32804 | 41.135 | 41.7197 | 41.71759 | -0.5847031 | 0.002117082 | 1.634803e-13
17.33804 | 41.1299 | 41.7163 | 41.71418 | -0.5863964 | 0.002119 | 1.634803e-13
17.34804 | 41.1444 | 41.71289 | 41.71077 | -0.5684883 | 0.002120921 | 1.634803e-13
17.35803 | 41.1134 | 41.70948 | 41.70736 | -0.5960822 | 0.002122843 | 1.634803e-13
17.36803 | 41.096 | 41.70607 | 41.70395 | -0.6100711 | 0.00212477 | 1.634803e-13
17.37803 | 41.0931 | 41.70266 | 41.70053 | -0.6095585 | 0.002126699 | 1.634803e-13
17.38803 | 41.1225 | 41.69924 | 41.69712 | -0.5767443 | 0.002128631 | 1.634803e-13
17.39803 | 41.1038 | 41.69583 | 41.6937 | -0.5920284 | 0.002130566 | 1.634803e-13
17.40803 | 41.1116 | 41.69241 | 41.69028 | -0.5808108 | 0.002132504 | 1.634802e-13
17.41802 | 41.1088 | 41.68899 | 41.68686 | -0.5801949 | 0.002134442 | 1.634802e-13
17.42802 | 41.1366 | 41.68557 | 41.68344 | -0.5489738 | 0.002136386 | 1.634802e-13
17.43802 | 41.0947 | 41.68215 | 41.68001 | -0.5874508 | 0.002138332 | 1.634802e-13
17.44802 | 41.1019 | 41.67873 | 41.67659 | -0.5768259 | 0.002140281 | 1.634802e-13
17.45802 | 41.1289 | 41.6753 | 41.67316 | -0.5463991 | 0.002142233 | 1.634802e-13
17.46802 | 41.0734 | 41.67187 | 41.66973 | -0.5984703 | 0.002144188 | 1.634802e-13
17.47801 | 41.0793 | 41.66844 | 41.6663 | -0.5891428 | 0.002146143 | 1.634802e-13
17.48801 | 41.1058 | 41.66501 | 41.66286 | -0.5592099 | 0.002148103 | 1.634802e-13
17.49801 | 41.0994 | 41.66157 | 41.65942 | -0.5621748 | 0.002150067 | 1.634802e-13
17.50801 | 41.0902 | 41.65814 | 41.65599 | -0.5679376 | 0.002152033 | 1.634802e-13
17.51801 | 41.1131 | 41.6547 | 41.65254 | -0.5415981 | 0.002154001 | 1.634802e-13
17.528 | 41.1283 | 41.65126 | 41.6491 | -0.5229598 | 0.002155971 | 1.634802e-13
17.538 | 41.078 | 41.64782 | 41.64566 | -0.5698158 | 0.002157946 | 1.634802e-13
17.548 | 41.0954 | 41.64437 | 41.64221 | -0.5489694 | 0.002159923 | 1.634802e-13
17.558 | 41.1236 | 41.64092 | 41.63876 | -0.5173205 | 0.002161903 | 1.634802e-13
17.568 | 41.0772 | 41.63747 | 41.63531 | -0.5602693 | 0.002163887 | 1.634802e-13
17.578 | 41.0896 | 41.63402 | 41.63185 | -0.5444155 | 0.002165873 | 1.634802e-13
17.58799 | 41.1058 | 41.63056 | 41.62839 | -0.5247626 | 0.00216786 | 1.634802e-13
17.59799 | 41.1193 | 41.6271 | 41.62493 | -0.5078037 | 0.002169852 | 1.634802e-13
17.60799 | 41.1032 | 41.62364 | 41.62147 | -0.5204422 | 0.002171846 | 1.634802e-13
17.61799 | 41.1281 | 41.62018 | 41.618 | -0.492078 | 0.002173844 | 1.634802e-13
17.62799 | 41.1464 | 41.61671 | 41.61454 | -0.4703111 | 0.002175845 | 1.634802e-13
17.63799 | 41.15 | 41.61324 | 41.61106 | -0.4632414 | 0.002177848 | 1.634802e-13
17.64798 | 41.1421 | 41.60977 | 41.60759 | -0.4676723 | 0.002179853 | 1.634802e-13
17.65798 | 41.1589 | 41.6063 | 41.60412 | -0.447397 | 0.002181862 | 1.70588e-13
17.66798 | 41.1491 | 41.60282 | 41.60063 | -0.4537187 | 0.002183874 | 1.70588e-13
17.67798 | 41.1422 | 41.59934 | 41.59715 | -0.4571375 | 0.00218589 | 1.70588e-13
17.68798 | 41.1659 | 41.59585 | 41.59367 | -0.4299533 | 0.002187908 | 1.70588e-13
17.69798 | 41.1753 | 41.59237 | 41.59018 | -0.4170661 | 0.002189929 | 1.70588e-13
17.70797 | 41.1908 | 41.58888 | 41.58669 | -0.3980793 | 0.002191952 | 1.70588e-13
17.71797 | 41.1863 | 41.58539 | 41.58319 | -0.3990859 | 0.002193978 | 1.70588e-13
17.72797 | 41.2024 | 41.58189 | 41.57969 | -0.3794893 | 0.002196009 | 1.70588e-13
17.73797 | 41.2223 | 41.57839 | 41.57619 | -0.3560895 | 0.002198042 | 1.70588e-13
17.74797 | 41.2268 | 41.57489 | 41.57269 | -0.3480865 | 0.002200078 | 1.70588e-13
17.75797 | 41.2163 | 41.57138 | 41.56918 | -0.3550802 | 0.002202117 | 1.70588e-13
17.76796 | 41.2401 | 41.56787 | 41.56567 | -0.3277741 | 0.002204157 | 1.705879e-13
17.77796 | 41.2097 | 41.56436 | 41.56215 | -0.3546611 | 0.002206202 | 1.705879e-13
17.78796 | 41.2613 | 41.56084 | 41.55864 | -0.2995447 | 0.00220825 | 1.705879e-13
17.79796 | 41.253 | 41.55732 | 41.55511 | -0.3043249 | 0.002210301 | 1.705879e-13
17.80796 | 41.2699 | 41.5538 | 41.55159 | -0.2839015 | 0.002212355 | 1.705879e-13
17.81796 | 41.2604 | 41.55027 | 41.54806 | -0.2898746 | 0.002214413 | 1.705879e-13
17.82795 | 41.2865 | 41.54675 | 41.54453 | -0.2602477 | 0.002216471 | 1.705879e-13
17.83795 | 41.2957 | 41.54321 | 41.541 | -0.2475136 | 0.002218534 | 1.705879e-13
17.84795 | 41.2994 | 41.53968 | 41.53746 | -0.2402759 | 0.0022206 | 1.705879e-13
17.85795 | 41.3204 | 41.53613 | 41.53391 | -0.2157345 | 0.00222267 | 1.705879e-13
17.86795 | 41.303 | 41.53259 | 41.53036 | -0.2295893 | 0.002224742 | 1.705879e-13
17.87795 | 41.2664 | 41.52904 | 41.52681 | -0.2626403 | 0.002226818 | 1.705879e-13
17.88794 | 41.325 | 41.52549 | 41.52326 | -0.2004911 | 0.002228894 | 1.705879e-13
17.89794 | 41.3221 | 41.52193 | 41.5197 | -0.1998344 | 0.002230976 | 1.705879e-13
17.90794 | 41.3419 | 41.51837 | 41.51614 | -0.1764739 | 0.002233061 | 1.705879e-13
17.91794 | 41.3477 | 41.51481 | 41.51257 | -0.1671094 | 0.002235148 | 1.705879e-13
17.92794 | 41.3537 | 41.51124 | 41.509 | -0.1575409 | 0.002237239 | 1.705879e-13
17.93793 | 41.349 | 41.50767 | 41.50543 | -0.158672 | 0.002239331 | 1.705879e-13
17.94793 | 41.3648 | 41.5041 | 41.50185 | -0.1392955 | 0.002241429 | 1.705879e-13
17.95793 | 41.3917 | 41.50051 | 41.49827 | -0.1088148 | 0.002243529 | 1.705879e-13
17.96793 | 41.3737 | 41.49693 | 41.49468 | -0.12323 | 0.002245632 | 1.705879e-13
17.97793 | 41.3323 | 41.49334 | 41.49109 | -0.1610411 | 0.002247739 | 1.705879e-13
17.98793 | 41.3725 | 41.48975 | 41.4875 | -0.1172479 | 0.002249848 | 1.705879e-13
17.99792 | 41.3905 | 41.48615 | 41.4839 | -0.09565409 | 0.002251959 | 1.705879e-13
18.00792 | 41.3666 | 41.48255 | 41.4803 | -0.1159524 | 0.002254075 | 1.705879e-13
18.01792 | 41.3961 | 41.47895 | 41.47669 | -0.08284632 | 0.002256194 | 1.705879e-13
18.02792 | 41.3789 | 41.47534 | 41.47308 | -0.09643591 | 0.002258316 | 1.705878e-13
18.03792 | 41.3996 | 41.47172 | 41.46946 | -0.07212108 | 0.002260442 | 1.705878e-13
18.04792 | 41.4018 | 41.4681 | 41.46584 | -0.06630182 | 0.00226257 | 1.705878e-13
18.05791 | 41.4133 | 41.46448 | 41.46222 | -0.05118169 | 0.0022647 | 1.705878e-13
18.06791 | 41.4126 | 41.46085 | 41.45859 | -0.04825343 | 0.002266835 | 1.705878e-13
18.07791 | 41.3385 | 41.45722 | 41.45495 | -0.1187206 | 0.002268974 | 1.776957e-13
18.08791 | 41.3969 | 41.45358 | 41.45131 | -0.05668319 | 0.002271115 | 1.776957e-13
18.09791 | 41.3915 | 41.44994 | 41.44767 | -0.05844115 | 0.002273259 | 1.776957e-13
18.10791 | 41.3952 | 41.44629 | 41.44402 | -0.05109443 | 0.002275407 | 1.776956e-13
18.1179 | 41.3816 | 41.44265 | 41.44037 | -0.06104667 | 0.002277556 | 1.776956e-13
18.1279 | 41.4139 | 41.43899 | 41.43671 | -0.02509052 | 0.002279711 | 1.776956e-13
18.1379 | 41.3957 | 41.43533 | 41.43305 | -0.03962959 | 0.002281868 | 1.776956e-13
18.1479 | 41.3832 | 41.43166 | 41.42938 | -0.04846384 | 0.002284029 | 1.776956e-13
18.1579 | 41.3929 | 41.42799 | 41.42571 | -0.03509325 | 0.002286193 | 1.776956e-13
18.1679 | 41.4246 | 41.42432 | 41.42203 | 0.0002822329 | 0.00228836 | 1.776956e-13
18.17789 | 41.3101 | 41.42064 | 41.41835 | -0.110541 | 0.002290528 | 1.776956e-13
18.18789 | 41.3854 | 41.41696 | 41.41466 | -0.0315557 | 0.002292702 | 1.776956e-13
18.19789 | 41.4102 | 41.41327 | 41.41097 | -0.003065352 | 0.002294879 | 1.776956e-13
18.20789 | 41.3781 | 41.40957 | 41.40727 | -0.03146998 | 0.00229706 | 1.776956e-13
18.21789 | 41.4022 | 41.40587 | 41.40357 | -0.003669544 | 0.002299243 | 1.776956e-13
18.22789 | 41.3986 | 41.40216 | 41.39986 | -0.003564011 | 0.00230143 | 1.776956e-13
18.23788 | 41.4086 | 41.39846 | 41.39615 | 0.01014294 | 0.002303618 | 1.776956e-13
18.24788 | 41.3948 | 41.39474 | 41.39244 | 5.876892e-05 | 0.002305812 | 1.776956e-13
18.25788 | 41.4253 | 41.39102 | 41.38871 | 0.0342798 | 0.002308009 | 1.776956e-13
18.26788 | 41.4241 | 41.38729 | 41.38498 | 0.03680606 | 0.002310209 | 1.776956e-13
18.27788 | 41.3842 | 41.38356 | 41.38125 | 0.0006376009 | 0.002312412 | 1.776956e-13
18.28787 | 41.3686 | 41.37983 | 41.37751 | -0.0112293 | 0.002314617 | 1.776956e-13
18.29787 | 41.4483 | 41.37609 | 41.37377 | 0.07221288 | 0.002316827 | 1.776956e-13
18.30787 | 41.3954 | 41.37234 | 41.37002 | 0.02306042 | 0.002319041 | 1.776956e-13
18.31787 | 41.4131 | 41.36859 | 41.36627 | 0.04451338 | 0.002321258 | 1.776956e-13
18.32787 | 41.4297 | 41.36483 | 41.3625 | 0.06487177 | 0.002323478 | 1.776956e-13
18.33787 | 41.456 | 41.36106 | 41.35874 | 0.09493564 | 0.002325702 | 1.776956e-13
18.34786 | 41.4874 | 41.3573 | 41.35497 | 0.1301012 | 0.002327926 | 1.776956e-13
18.35786 | 41.4667 | 41.35352 | 41.35119 | 0.1131761 | 0.002330157 | 1.776955e-13
18.36786 | 41.518 | 41.34974 | 41.34741 | 0.1682566 | 0.002332391 | 1.776955e-13
18.37786 | 41.4371 | 41.34596 | 41.34362 | 0.0911427 | 0.002334628 | 1.776955e-13
18.38786 | 41.474 | 41.34217 | 41.33983 | 0.1318344 | 0.002336869 | 1.776955e-13
18.39786 | 41.4933 | 41.33837 | 41.33603 | 0.1549318 | 0.002339113 | 1.776955e-13
18.40785 | 41.5098 | 41.33457 | 41.33223 | 0.1752311 | 0.002341358 | 1.776955e-13
18.41785 | 41.5055 | 41.33076 | 41.32842 | 0.1747399 | 0.002343609 | 1.776955e-13
18.42785 | 41.5046 | 41.32695 | 41.3246 | 0.1776545 | 0.002345863 | 1.776955e-13
18.43785 | 41.5292 | 41.32313 | 41.32078 | 0.2060749 | 0.002348121 | 1.776955e-13
18.44785 | 41.5071 | 41.3193 | 41.31695 | 0.1878011 | 0.002350382 | 1.776955e-13
18.45785 | 41.5324 | 41.31547 | 41.31311 | 0.2169332 | 0.002352647 | 1.848033e-13
18.46784 | 41.539 | 41.31163 | 41.30928 | 0.2273673 | 0.002354912 | 1.848033e-13
18.47784 | 41.4923 | 41.30779 | 41.30543 | 0.1845112 | 0.002357184 | 1.848033e-13
18.48784 | 41.4979 | 41.30394 | 41.30158 | 0.1939611 | 0.002359459 | 1.848033e-13
18.49784 | 41.5531 | 41.30008 | 41.29772 | 0.2530169 | 0.002361738 | 1.848033e-13
18.50784 | 41.5477 | 41.29622 | 41.29386 | 0.2514788 | 0.00236402 | 1.848033e-13
18.51784 | 41.5727 | 41.29235 | 41.28999 | 0.2803467 | 0.002366306 | 1.848033e-13
18.52783 | 41.5653 | 41.28848 | 41.28611 | 0.2768168 | 0.002368592 | 1.848033e-13
18.53783 | 41.5729 | 41.2846 | 41.28223 | 0.2882969 | 0.002370885 | 1.848033e-13
18.54783 | 41.5926 | 41.28072 | 41.27834 | 0.3118831 | 0.002373181 | 1.848033e-13
18.55783 | 41.5674 | 41.27682 | 41.27445 | 0.2905755 | 0.002375481 | 1.848033e-13
18.56783 | 41.5707 | 41.27293 | 41.27055 | 0.2977741 | 0.002377784 | 1.848033e-13
18.57783 | 41.4998 | 41.26902 | 41.26664 | 0.230779 | 0.002380091 | 1.848033e-13
18.58782 | 41.5449 | 41.26511 | 41.26273 | 0.2797862 | 0.002382399 | 1.848033e-13
18.59782 | 41.5582 | 41.2612 | 41.25881 | 0.2970035 | 0.002384713 | 1.848033e-13
18.60782 | 41.5685 | 41.25727 | 41.25489 | 0.3112273 | 0.00238703 | 1.848033e-13
18.61782 | 41.5366 | 41.25334 | 41.25095 | 0.2832573 | 0.002389351 | 1.848033e-13
18.62782 | 41.5504 | 41.24941 | 41.24701 | 0.3009937 | 0.002391676 | 1.848033e-13
18.63782 | 41.5572 | 41.24546 | 41.24307 | 0.3117366 | 0.002394004 | 1.848033e-13
18.64781 | 41.5822 | 41.24152 | 41.23912 | 0.3406819 | 0.002396333 | 1.848032e-13
18.65781 | 41.5664 | 41.23756 | 41.23516 | 0.3288376 | 0.002398669 | 1.848032e-13
18.66781 | 41.5196 | 41.2336 | 41.2312 | 0.2859999 | 0.002401008 | 1.848032e-13
18.67781 | 41.5281 | 41.22963 | 41.22723 | 0.2984686 | 0.00240335 | 1.848032e-13
18.68781 | 41.5333 | 41.22566 | 41.22325 | 0.3076439 | 0.002405697 | 1.848032e-13
18.6978 | 41.5532 | 41.22168 | 41.21927 | 0.3315218 | 0.002408044 | 1.848032e-13
18.7078 | 41.5382 | 41.21769 | 41.21528 | 0.3205103 | 0.002410398 | 1.848032e-13
18.7178 | 41.545 | 41.21369 | 41.21128 | 0.3313054 | 0.002412755 | 1.848032e-13
18.7278 | 41.5482 | 41.20969 | 41.20728 | 0.3385072 | 0.002415116 | 1.848032e-13
18.7378 | 41.5205 | 41.20568 | 41.20327 | 0.3148157 | 0.00241748 | 1.848032e-13
18.7478 | 41.5825 | 41.20167 | 41.19925 | 0.3808309 | 0.002419849 | 1.848032e-13
18.75779 | 41.5198 | 41.19765 | 41.19523 | 0.3221488 | 0.002422218 | 1.848032e-13
18.76779 | 41.5045 | 41.19362 | 41.1912 | 0.3108775 | 0.002424594 | 1.848032e-13
18.77779 | 41.5004 | 41.18959 | 41.18716 | 0.310813 | 0.002426973 | 1.848032e-13
18.78779 | 41.5045 | 41.18554 | 41.18312 | 0.3189553 | 0.002429356 | 1.848032e-13
18.79779 | 41.5406 | 41.1815 | 41.17906 | 0.3591045 | 0.002431743 | 1.848032e-13
18.80779 | 41.5168 | 41.17744 | 41.17501 | 0.3393606 | 0.002434133 | 1.848032e-13
18.81778 | 41.567 | 41.17338 | 41.17094 | 0.3936195 | 0.002436525 | 1.91911e-13
18.82778 | 41.5493 | 41.16931 | 41.16687 | 0.3799894 | 0.002438923 | 1.91911e-13
18.83778 | 41.5605 | 41.16523 | 41.16279 | 0.3952663 | 0.002441325 | 1.91911e-13
18.84778 | 41.5719 | 41.16115 | 41.15871 | 0.4107502 | 0.00244373 | 1.91911e-13
18.85778 | 41.517 | 41.15706 | 41.15461 | 0.3599411 | 0.002446139 | 1.91911e-13
18.86778 | 41.5415 | 41.15296 | 41.15051 | 0.388539 | 0.002448552 | 1.91911e-13
18.87777 | 41.4749 | 41.14886 | 41.14641 | 0.3260399 | 0.002450966 | 1.91911e-13
18.88777 | 41.541 | 41.14475 | 41.14229 | 0.3962519 | 0.002453387 | 1.91911e-13
18.89777 | 41.5254 | 41.14063 | 41.13817 | 0.3847711 | 0.002455811 | 1.919109e-13
18.90777 | 41.5537 | 41.1365 | 41.13404 | 0.4171974 | 0.002458239 | 1.919109e-13
18.91777 | 41.5576 | 41.13237 | 41.12991 | 0.4252309 | 0.002460671 | 1.919109e-13
18.92777 | 41.5397 | 41.12823 | 41.12577 | 0.4114716 | 0.002463107 | 1.919109e-13
18.93776 | 41.5692 | 41.12408 | 41.12162 | 0.4451154 | 0.002465544 | 1.919109e-13
18.94776 | 41.5543 | 41.11993 | 41.11746 | 0.4343705 | 0.002467988 | 1.919109e-13
18.95776 | 41.5723 | 41.11577 | 41.1133 | 0.456533 | 0.002470435 | 1.919109e-13
18.96776 | 41.5322 | 41.1116 | 41.10912 | 0.4206027 | 0.002472886 | 1.919109e-13
18.97776 | 41.5506 | 41.10742 | 41.10494 | 0.4431797 | 0.002475341 | 1.919109e-13
18.98776 | 41.5572 | 41.10324 | 41.10076 | 0.4539641 | 0.0024778 | 1.919109e-13
18.99775 | 41.5733 | 41.09905 | 41.09657 | 0.4742516 | 0.00248026 | 1.919109e-13
19.00775 | 41.6004 | 41.09485 | 41.09237 | 0.5055507 | 0.002482727 | 1.919109e-13
19.01775 | 41.5773 | 41.09064 | 41.08816 | 0.4866573 | 0.002485197 | 1.919109e-13
19.02775 | 41.614 | 41.08643 | 41.08394 | 0.5275712 | 0.002487672 | 1.919109e-13
19.03775 | 41.5926 | 41.08221 | 41.07972 | 0.5103927 | 0.00249015 | 1.919109e-13
19.04775 | 41.6011 | 41.07798 | 41.07549 | 0.5231216 | 0.002492632 | 1.919109e-13
19.05774 | 41.5585 | 41.07375 | 41.07125 | 0.4847538 | 0.002495116 | 1.919109e-13
19.06774 | 41.5703 | 41.0695 | 41.067 | 0.5007977 | 0.002497606 | 1.919109e-13
19.07774 | 41.5705 | 41.06525 | 41.06275 | 0.5052493 | 0.0025001 | 1.919109e-13
19.08774 | 41.5688 | 41.06099 | 41.05849 | 0.5078084 | 0.002502598 | 1.919109e-13
19.09774 | 41.618 | 41.05672 | 41.05422 | 0.5612751 | 0.0025051 | 1.919109e-13
19.10773 | 41.6169 | 41.05245 | 41.04995 | 0.5644451 | 0.002507604 | 1.919109e-13
19.11773 | 41.644 | 41.04817 | 41.04566 | 0.5958271 | 0.002510113 | 1.919108e-13
19.12773 | 41.6157 | 41.04388 | 41.04137 | 0.5718167 | 0.002512628 | 1.919109e-13
19.13773 | 41.608 | 41.03959 | 41.03707 | 0.568414 | 0.002515146 | 1.919108e-13
19.14773 | 41.6237 | 41.03528 | 41.03276 | 0.5884191 | 0.002517667 | 1.919108e-13
19.15773 | 41.5933 | 41.03097 | 41.02845 | 0.5623319 | 0.002520193 | 1.990186e-13
19.16772 | 41.5893 | 41.02665 | 41.02413 | 0.5626481 | 0.002522721 | 1.990186e-13
19.17772 | 41.5899 | 41.02232 | 41.0198 | 0.5675764 | 0.002525255 | 1.990186e-13
19.18772 | 41.611 | 41.01799 | 41.01546 | 0.5930125 | 0.002527793 | 1.990186e-13
19.19772 | 41.6264 | 41.01364 | 41.01111 | 0.6127565 | 0.002530335 | 1.990186e-13
19.20772 | 41.6141 | 41.00929 | 41.00676 | 0.6048083 | 0.002532881 | 1.990186e-13
19.21772 | 41.6401 | 41.00493 | 41.0024 | 0.635168 | 0.002535432 | 1.990186e-13
19.22771 | 41.6258 | 41.00057 | 40.99803 | 0.6252312 | 0.002537983 | 1.990186e-13
19.23771 | 41.6239 | 40.99619 | 40.99365 | 0.6277066 | 0.002540542 | 1.990186e-13
19.24771 | 41.575 | 40.99181 | 40.98927 | 0.58319 | 0.002543104 | 1.990186e-13
19.25771 | 41.6252 | 40.98742 | 40.98487 | 0.6377814 | 0.002545671 | 1.990186e-13
19.26771 | 41.6073 | 40.98302 | 40.98047 | 0.6242807 | 0.002548241 | 1.990186e-13
19.27771 | 41.5906 | 40.97861 | 40.97606 | 0.611988 | 0.002550817 | 1.990186e-13
19.2877 | 41.6276 | 40.9742 | 40.97165 | 0.653399 | 0.002553393 | 1.990186e-13
19.2977 | 41.624 | 40.96978 | 40.96722 | 0.6542224 | 0.002555976 | 1.990186e-13
19.3077 | 41.6646 | 40.96535 | 40.96279 | 0.6992538 | 0.002558563 | 1.990186e-13
19.3177 | 41.6403 | 40.96091 | 40.95835 | 0.6793933 | 0.002561155 | 1.990186e-13
19.3277 | 41.6493 | 40.95646 | 40.9539 | 0.6928409 | 0.00256375 | 1.990186e-13
19.3377 | 41.6298 | 40.952 | 40.94944 | 0.6777967 | 0.00256635 | 1.990186e-13
19.34769 | 41.6201 | 40.94754 | 40.94497 | 0.6725561 | 0.002568951 | 1.990186e-13
19.35769 | 41.6379 | 40.94307 | 40.9405 | 0.6948281 | 0.00257156 | 1.990186e-13
19.36769 | 41.6175 | 40.93859 | 40.93602 | 0.6789083 | 0.002574172 | 1.990185e-13
19.37769 | 41.6324 | 40.9341 | 40.93153 | 0.6982967 | 0.002576789 | 1.990185e-13
19.38769 | 41.6734 | 40.92961 | 40.92703 | 0.7437933 | 0.00257941 | 1.990185e-13
19.39769 | 41.6865 | 40.9251 | 40.92252 | 0.7613982 | 0.002582034 | 1.990185e-13
19.40768 | 41.7175 | 40.92059 | 40.91801 | 0.7969068 | 0.002584661 | 1.990185e-13
19.41768 | 41.7324 | 40.91607 | 40.91348 | 0.8163282 | 0.002587295 | 1.990185e-13
19.42768 | 41.7202 | 40.91154 | 40.90895 | 0.8086578 | 0.002589933 | 1.990185e-13
19.43768 | 41.6898 | 40.907 | 40.90441 | 0.7827958 | 0.002592575 | 1.990185e-13
19.44768 | 41.7211 | 40.90246 | 40.89986 | 0.8186421 | 0.002595221 | 1.990185e-13
19.45768 | 41.7221 | 40.8979 | 40.89531 | 0.8241968 | 0.002597872 | 1.990185e-13
19.46767 | 41.707 | 40.89334 | 40.89074 | 0.8136553 | 0.002600524 | 2.061263e-13
19.47767 | 41.7108 | 40.88877 | 40.88617 | 0.8220267 | 0.002603183 | 2.061263e-13
19.48767 | 41.7646 | 40.88419 | 40.88159 | 0.8804066 | 0.002605847 | 2.061263e-13
19.49767 | 41.7734 | 40.87961 | 40.877 | 0.8937948 | 0.002608515 | 2.061263e-13
19.50767 | 41.7719 | 40.87501 | 40.8724 | 0.8968915 | 0.002611187 | 2.061263e-13
19.51766 | 41.7891 | 40.87041 | 40.86779 | 0.9186921 | 0.002613861 | 2.061263e-13
19.52766 | 41.7669 | 40.86579 | 40.86318 | 0.9011057 | 0.002616542 | 2.061263e-13
19.53766 | 41.7625 | 40.86117 | 40.85855 | 0.9013278 | 0.002619227 | 2.061263e-13
19.54766 | 41.779 | 40.85654 | 40.85392 | 0.9224585 | 0.002621917 | 2.061263e-13
19.55766 | 41.7696 | 40.8519 | 40.84928 | 0.9176977 | 0.002624611 | 2.061263e-13
19.56766 | 41.7712 | 40.84725 | 40.84463 | 0.9239454 | 0.00262731 | 2.061263e-13
19.57765 | 41.7619 | 40.8426 | 40.83997 | 0.919297 | 0.00263001 | 2.061263e-13
19.58765 | 41.8039 | 40.83794 | 40.83531 | 0.9659619 | 0.002632717 | 2.061262e-13
19.59765 | 41.7992 | 40.83326 | 40.83063 | 0.9659354 | 0.002635429 | 2.061262e-13
19.60765 | 41.7936 | 40.82858 | 40.82594 | 0.9650175 | 0.002638145 | 2.061262e-13
19.61765 | 41.7759 | 40.82389 | 40.82125 | 0.9520082 | 0.002640866 | 2.061262e-13
19.62765 | 41.7599 | 40.81919 | 40.81655 | 0.9407076 | 0.002643591 | 2.061262e-13
19.63764 | 41.8092 | 40.81449 | 40.81184 | 0.9947109 | 0.002646318 | 2.061262e-13
19.64764 | 41.7834 | 40.80977 | 40.80712 | 0.9736276 | 0.002649052 | 2.061262e-13
19.65764 | 41.7365 | 40.80505 | 40.8024 | 0.931453 | 0.00265179 | 2.061262e-13
19.66764 | 41.801 | 40.80031 | 40.79766 | 1.000687 | 0.002654533 | 2.061262e-13
19.67764 | 41.7734 | 40.79557 | 40.79291 | 0.9778301 | 0.002657281 | 2.061262e-13
19.68764 | 41.8516 | 40.79082 | 40.78816 | 1.060782 | 0.002660033 | 2.061262e-13
19.69763 | 41.823 | 40.78606 | 40.7834 | 1.036937 | 0.002662787 | 2.061262e-13
19.70763 | 41.8205 | 40.78129 | 40.77863 | 1.039206 | 0.002665548 | 2.061262e-13
19.71763 | 41.808 | 40.77652 | 40.77385 | 1.031484 | 0.002668313 | 2.061262e-13
19.72763 | 41.8237 | 40.77173 | 40.76906 | 1.051971 | 0.002671083 | 2.061262e-13
19.73763 | 41.8264 | 40.76693 | 40.76426 | 1.059467 | 0.002673858 | 2.061262e-13
19.74763 | 41.8273 | 40.76213 | 40.75945 | 1.065171 | 0.002676638 | 2.061262e-13
19.75762 | 41.8004 | 40.75732 | 40.75464 | 1.04308 | 0.002679419 | 2.061262e-13
19.76762 | 41.8212 | 40.7525 | 40.74982 | 1.068702 | 0.002682207 | 2.13234e-13
19.77762 | 41.8502 | 40.74767 | 40.74498 | 1.102533 | 0.002685 | 2.132339e-13
19.78762 | 41.8296 | 40.74283 | 40.74014 | 1.086773 | 0.002687798 | 2.132339e-13
19.79762 | 41.8528 | 40.73798 | 40.73529 | 1.114822 | 0.002690601 | 2.132339e-13
19.80762 | 41.8367 | 40.73312 | 40.73043 | 1.10358 | 0.002693408 | 2.132339e-13
19.81761 | 41.8127 | 40.72826 | 40.72556 | 1.084442 | 0.002696217 | 2.132339e-13
19.82761 | 41.8391 | 40.72338 | 40.72068 | 1.115717 | 0.002699033 | 2.132339e-13
19.83761 | 41.8435 | 40.7185 | 40.7158 | 1.125002 | 0.002701854 | 2.132339e-13
19.84761 | 41.8179 | 40.7136 | 40.7109 | 1.104296 | 0.00270468 | 2.132339e-13
19.85761 | 41.8485 | 40.7087 | 40.70599 | 1.139798 | 0.00270751 | 2.132339e-13
19.8676 | 41.8685 | 40.70379 | 40.70108 | 1.164705 | 0.002710343 | 2.132339e-13
19.8776 | 41.8791 | 40.69887 | 40.69616 | 1.180226 | 0.002713182 | 2.132339e-13
19.8876 | 41.8613 | 40.69394 | 40.69123 | 1.167356 | 0.002716027 | 2.132339e-13
19.8976 | 41.8729 | 40.68901 | 40.68629 | 1.183895 | 0.002718876 | 2.132339e-13
19.9076 | 41.8598 | 40.68406 | 40.68134 | 1.175743 | 0.00272173 | 2.132339e-13
19.9176 | 41.8453 | 40.6791 | 40.67638 | 1.1662 | 0.002724589 | 2.132339e-13
19.92759 | 41.8488 | 40.67414 | 40.67141 | 1.174661 | 0.00272745 | 2.132339e-13
19.93759 | 41.8729 | 40.66916 | 40.66643 | 1.203736 | 0.002730318 | 2.132339e-13
19.94759 | 41.8069 | 40.66418 | 40.66145 | 1.14272 | 0.002733191 | 2.132339e-13
19.95759 | 41.8416 | 40.65919 | 40.65645 | 1.182414 | 0.002736069 | 2.132339e-13
19.96759 | 41.8738 | 40.65418 | 40.65144 | 1.219616 | 0.002738952 | 2.132339e-13
19.97759 | 41.8937 | 40.64917 | 40.64643 | 1.244528 | 0.002741839 | 2.132338e-13
19.98758 | 41.8715 | 40.64416 | 40.64141 | 1.227344 | 0.002744729 | 2.132338e-13
19.99758 | 41.8727 | 40.63913 | 40.63638 | 1.233574 | 0.002747627 | 2.132338e-13
20.00758 | 41.8633 | 40.63409 | 40.63134 | 1.229214 | 0.002750529 | 2.132338e-13
20.01758 | 41.8673 | 40.62904 | 40.62628 | 1.238263 | 0.002753436 | 2.132338e-13
20.02758 | 41.8721 | 40.62398 | 40.62122 | 1.24812 | 0.002756348 | 2.132338e-13
20.03758 | 41.8654 | 40.61891 | 40.61615 | 1.246487 | 0.002759264 | 2.203416e-13
20.04757 | 41.8511 | 40.61384 | 40.61108 | 1.237259 | 0.002762183 | 2.203416e-13
20.05757 | 41.8529 | 40.60876 | 40.60599 | 1.244144 | 0.00276511 | 2.203416e-13
20.06757 | 41.8572 | 40.60366 | 40.60089 | 1.253539 | 0.002768041 | 2.203416e-13
20.07757 | 41.8691 | 40.59856 | 40.59579 | 1.270543 | 0.002770978 | 2.203416e-13
20.08757 | 41.8535 | 40.59344 | 40.59067 | 1.260057 | 0.002773919 | 2.203416e-13
20.09757 | 41.8226 | 40.58832 | 40.58554 | 1.23428 | 0.002776866 | 2.203416e-13
20.10756 | 41.8539 | 40.58319 | 40.58041 | 1.270707 | 0.002779814 | 2.203416e-13
20.11756 | 41.8368 | 40.57805 | 40.57527 | 1.258748 | 0.00278277 | 2.203416e-13
20.12756 | 41.8392 | 40.5729 | 40.57012 | 1.266299 | 0.002785732 | 2.203416e-13
20.13756 | 41.8307 | 40.56774 | 40.56495 | 1.262959 | 0.002788698 | 2.203416e-13
20.14756 | 41.8362 | 40.56257 | 40.55978 | 1.273629 | 0.002791669 | 2.203416e-13
20.15756 | 41.8322 | 40.55739 | 40.5546 | 1.274808 | 0.002794646 | 2.203415e-13
20.16755 | 41.8519 | 40.55221 | 40.54941 | 1.299691 | 0.002797624 | 2.203415e-13
20.17755 | 41.8569 | 40.54701 | 40.54421 | 1.309889 | 0.00280061 | 2.203415e-13
20.18755 | 41.8295 | 40.5418 | 40.539 | 1.287696 | 0.002803602 | 2.203415e-13
20.19755 | 41.8168 | 40.53659 | 40.53378 | 1.280212 | 0.002806598 | 2.203415e-13
20.20755 | 41.8342 | 40.53136 | 40.52855 | 1.302839 | 0.0028096 | 2.203415e-13
20.21755 | 41.8322 | 40.52613 | 40.52331 | 1.306074 | 0.002812607 | 2.203415e-13
20.22754 | 41.8039 | 40.52089 | 40.51807 | 1.283014 | 0.002815616 | 2.203415e-13
20.23754 | 41.822 | 40.51563 | 40.51281 | 1.306368 | 0.002818633 | 2.203415e-13
20.24754 | 41.8186 | 40.51037 | 40.50755 | 1.308232 | 0.002821655 | 2.203415e-13
20.25754 | 41.8208 | 40.50509 | 40.50227 | 1.315705 | 0.002824682 | 2.203415e-13
20.26754 | 41.8434 | 40.49981 | 40.49698 | 1.343588 | 0.002827715 | 2.203415e-13
20.27753 | 41.8186 | 40.49452 | 40.49169 | 1.324075 | 0.002830749 | 2.203415e-13
20.28753 | 41.8179 | 40.48922 | 40.48639 | 1.328677 | 0.002833792 | 2.203415e-13
20.29753 | 41.8177 | 40.48391 | 40.48107 | 1.333789 | 0.00283684 | 2.274493e-13
20.30753 | 41.8247 | 40.47859 | 40.47575 | 1.34611 | 0.002839894 | 2.274493e-13
20.31753 | 41.8238 | 40.47326 | 40.47042 | 1.35054 | 0.002842952 | 2.274493e-13
20.32753 | 41.8127 | 40.46792 | 40.46507 | 1.34478 | 0.002846016 | 2.274492e-13
20.33752 | 41.8286 | 40.46258 | 40.45973 | 1.366024 | 0.002849082 | 2.274492e-13
20.34752 | 41.8397 | 40.45722 | 40.45436 | 1.382484 | 0.002852156 | 2.274492e-13
20.35752 | 41.8671 | 40.45185 | 40.44899 | 1.415252 | 0.002855235 | 2.274492e-13
20.36752 | 41.843 | 40.44647 | 40.44361 | 1.396531 | 0.00285832 | 2.274492e-13
20.37752 | 41.8153 | 40.44108 | 40.43822 | 1.374219 | 0.00286141 | 2.274492e-13
20.38752 | 41.8318 | 40.43568 | 40.43282 | 1.396116 | 0.002864505 | 2.274492e-13
20.39751 | 41.8563 | 40.43028 | 40.42741 | 1.426018 | 0.002867603 | 2.274492e-13
20.40751 | 41.8512 | 40.42486 | 40.42199 | 1.426335 | 0.002870709 | 2.274492e-13
20.41751 | 41.823 | 40.41944 | 40.41656 | 1.403562 | 0.00287382 | 2.274492e-13
20.42751 | 41.8484 | 40.414 | 40.41113 | 1.434398 | 0.002876937 | 2.274492e-13
20.43751 | 41.8408 | 40.40856 | 40.40568 | 1.432244 | 0.002880059 | 2.274492e-13
20.44751 | 41.848 | 40.4031 | 40.40022 | 1.444899 | 0.002883186 | 2.274492e-13
20.4575 | 41.8505 | 40.39764 | 40.39476 | 1.452859 | 0.002886316 | 2.274492e-13
20.4675 | 41.8219 | 40.39217 | 40.38928 | 1.429733 | 0.002889454 | 2.274492e-13
20.4775 | 41.8454 | 40.38668 | 40.38379 | 1.458718 | 0.002892598 | 2.274492e-13
20.4875 | 41.8519 | 40.38119 | 40.37829 | 1.470712 | 0.002895747 | 2.274492e-13
20.4975 | 41.8261 | 40.37568 | 40.37279 | 1.450416 | 0.002898902 | 2.274492e-13
20.5075 | 41.8459 | 40.37017 | 40.36727 | 1.47573 | 0.002902062 | 2.274491e-13
20.51749 | 41.8537 | 40.36465 | 40.36175 | 1.489047 | 0.002905224 | 2.274491e-13
20.52749 | 41.8525 | 40.35912 | 40.35621 | 1.493381 | 0.002908395 | 2.274491e-13
20.53749 | 41.8276 | 40.35358 | 40.35067 | 1.474023 | 0.002911571 | 2.274491e-13
20.54749 | 41.8751 | 40.34802 | 40.34511 | 1.527076 | 0.002914753 | 2.345569e-13
20.55749 | 41.8396 | 40.34246 | 40.33954 | 1.497138 | 0.002917941 | 2.345569e-13
20.56749 | 41.8545 | 40.33689 | 40.33397 | 1.51761 | 0.002921134 | 2.345569e-13
20.57748 | 41.852 | 40.33131 | 40.32839 | 1.520686 | 0.002924329 | 2.345569e-13
20.58748 | 41.829 | 40.32572 | 40.32279 | 1.503278 | 0.002927534 | 2.345569e-13
20.59748 | 41.8524 | 40.32012 | 40.31719 | 1.532279 | 0.002930744 | 2.345569e-13
20.60748 | 41.8462 | 40.31451 | 40.31158 | 1.53169 | 0.002933959 | 2.345569e-13
20.61748 | 41.8459 | 40.30889 | 40.30595 | 1.537011 | 0.002937179 | 2.345569e-13
20.62748 | 41.8607 | 40.30326 | 40.30032 | 1.557442 | 0.002940406 | 2.345569e-13
20.63747 | 41.8653 | 40.29762 | 40.29468 | 1.567677 | 0.002943635 | 2.345569e-13
20.64747 | 41.8983 | 40.29197 | 40.28903 | 1.606327 | 0.002946873 | 2.345569e-13
20.65747 | 41.8515 | 40.28631 | 40.28336 | 1.565187 | 0.002950117 | 2.345568e-13
20.66747 | 41.8723 | 40.28064 | 40.27769 | 1.591657 | 0.002953366 | 2.345568e-13
20.67747 | 41.869 | 40.27496 | 40.27201 | 1.594037 | 0.00295662 | 2.345568e-13
20.68746 | 41.8746 | 40.26928 | 40.26632 | 1.605321 | 0.002959878 | 2.345568e-13
20.69746 | 41.8658 | 40.26358 | 40.26062 | 1.602221 | 0.002963144 | 2.345568e-13
20.70746 | 41.8816 | 40.25787 | 40.2549 | 1.62373 | 0.002966416 | 2.345568e-13
20.71746 | 41.8448 | 40.25215 | 40.24918 | 1.592649 | 0.002969694 | 2.345568e-13
20.72746 | 41.8695 | 40.24642 | 40.24345 | 1.623078 | 0.002972977 | 2.345568e-13
20.73746 | 41.8775 | 40.24068 | 40.23771 | 1.636817 | 0.002976266 | 2.345568e-13
20.74745 | 41.8445 | 40.23494 | 40.23196 | 1.60956 | 0.002979558 | 2.345568e-13
20.75745 | 41.8757 | 40.22918 | 40.2262 | 1.646519 | 0.002982859 | 2.345568e-13
20.76745 | 41.8801 | 40.22341 | 40.22043 | 1.656687 | 0.002986165 | 2.345568e-13
20.77745 | 41.852 | 40.21763 | 40.21464 | 1.634366 | 0.002989478 | 2.416646e-13
20.78745 | 41.8831 | 40.21185 | 40.20885 | 1.671254 | 0.002992796 | 2.416646e-13
20.79745 | 41.843 | 40.20605 | 40.20305 | 1.636952 | 0.00299612 | 2.416645e-13
20.80744 | 41.8617 | 40.20025 | 40.19725 | 1.661455 | 0.002999447 | 2.416645e-13
20.81744 | 41.8394 | 40.19443 | 40.19142 | 1.644973 | 0.003002783 | 2.416645e-13
20.82744 | 41.8353 | 40.1886 | 40.18559 | 1.6467 | 0.003006124 | 2.416645e-13
20.83744 | 41.8552 | 40.18276 | 40.17975 | 1.672438 | 0.003009472 | 2.416645e-13
20.84744 | 41.8342 | 40.17691 | 40.1739 | 1.657286 | 0.003012826 | 2.416645e-13
20.85744 | 41.8385 | 40.17106 | 40.16804 | 1.667444 | 0.003016185 | 2.416645e-13
20.86743 | 41.8186 | 40.16519 | 40.16217 | 1.653406 | 0.003019547 | 2.416645e-13
20.87743 | 41.8358 | 40.15932 | 40.15629 | 1.676483 | 0.003022919 | 2.416645e-13
20.88743 | 41.8314 | 40.15343 | 40.1504 | 1.677971 | 0.003026297 | 2.416645e-13
20.89743 | 41.8163 | 40.14753 | 40.1445 | 1.668768 | 0.003029679 | 2.416645e-13
20.90743 | 41.8013 | 40.14162 | 40.13859 | 1.659675 | 0.003033069 | 2.416645e-13
20.91743 | 41.7992 | 40.13571 | 40.13267 | 1.663493 | 0.003036465 | 2.416645e-13
20.92742 | 41.8022 | 40.12979 | 40.12675 | 1.672414 | 0.003039863 | 2.416645e-13
20.93742 | 41.7976 | 40.12385 | 40.12081 | 1.673751 | 0.00304327 | 2.416645e-13
20.94742 | 41.7863 | 40.1179 | 40.11485 | 1.668399 | 0.003046685 | 2.416645e-13
20.95742 | 41.7771 | 40.11194 | 40.10889 | 1.665156 | 0.003050103 | 2.416645e-13
20.96742 | 41.7885 | 40.10598 | 40.10292 | 1.682523 | 0.003053529 | 2.416645e-13
20.97742 | 41.7706 | 40.1 | 40.09694 | 1.6706 | 0.003056961 | 2.416644e-13
20.98741 | 41.7584 | 40.09402 | 40.09096 | 1.664381 | 0.003060396 | 2.487722e-13
20.99741 | 41.7762 | 40.08802 | 40.08496 | 1.688178 | 0.00306384 | 2.487722e-13
21.00741 | 41.7416 | 40.08201 | 40.07895 | 1.659586 | 0.00306729 | 2.487722e-13
21.01741 | 41.7351 | 40.076 | 40.07293 | 1.659103 | 0.003070747 | 2.487722e-13
21.02741 | 41.7315 | 40.06997 | 40.0669 | 1.66153 | 0.00307421 | 2.487722e-13
21.03741 | 41.7197 | 40.06393 | 40.06086 | 1.655767 | 0.003077678 | 2.487722e-13
21.0474 | 41.7106 | 40.05789 | 40.05481 | 1.652708 | 0.00308115 | 2.487722e-13
21.0574 | 41.7077 | 40.05184 | 40.04875 | 1.655865 | 0.003084632 | 2.487722e-13
21.0674 | 41.6997 | 40.04577 | 40.04268 | 1.653932 | 0.003088119 | 2.487722e-13
21.0774 | 41.6684 | 40.03969 | 40.0366 | 1.628709 | 0.003091613 | 2.487722e-13
21.0874 | 41.6701 | 40.0336 | 40.03051 | 1.636496 | 0.003095113 | 2.487721e-13
21.09739 | 41.7005 | 40.02751 | 40.02441 | 1.672987 | 0.003098616 | 2.487721e-13
21.10739 | 41.657 | 40.02141 | 40.0183 | 1.635594 | 0.003102128 | 2.487721e-13
21.11739 | 41.6582 | 40.01529 | 40.01218 | 1.642911 | 0.003105648 | 2.487721e-13
21.12739 | 41.6636 | 40.00916 | 40.00605 | 1.654439 | 0.003109173 | 2.487721e-13
21.13739 | 41.6666 | 40.00302 | 39.99991 | 1.663576 | 0.003112705 | 2.487721e-13
21.14739 | 41.6382 | 39.99688 | 39.99376 | 1.641323 | 0.003116243 | 2.487721e-13
21.15738 | 41.6221 | 39.99073 | 39.98761 | 1.631374 | 0.003119784 | 2.487721e-13
21.16738 | 41.6313 | 39.98456 | 39.98144 | 1.646741 | 0.003123335 | 2.487721e-13
21.17738 | 41.6109 | 39.97838 | 39.97525 | 1.632519 | 0.003126892 | 2.487721e-13
21.18738 | 41.5956 | 39.97219 | 39.96906 | 1.623406 | 0.003130457 | 2.558799e-13
21.19738 | 41.5994 | 39.966 | 39.96286 | 1.633403 | 0.003134027 | 2.558799e-13
21.20738 | 41.6132 | 39.95979 | 39.95665 | 1.653411 | 0.003137603 | 2.558799e-13
21.21737 | 41.6117 | 39.95358 | 39.95044 | 1.658122 | 0.003141183 | 2.558798e-13
21.22737 | 41.5751 | 39.94735 | 39.94421 | 1.62775 | 0.003144773 | 2.558798e-13
21.23737 | 41.6068 | 39.94111 | 39.93796 | 1.665687 | 0.003148369 | 2.558798e-13
21.24737 | 41.5764 | 39.93487 | 39.93171 | 1.641535 | 0.003151971 | 2.558798e-13
21.25737 | 41.5816 | 39.92861 | 39.92545 | 1.652992 | 0.003155581 | 2.558798e-13
21.26737 | 41.5698 | 39.92234 | 39.91918 | 1.64746 | 0.003159197 | 2.558798e-13
21.27736 | 41.574 | 39.91607 | 39.91291 | 1.657932 | 0.003162816 | 2.558798e-13
21.28736 | 41.5551 | 39.90978 | 39.90661 | 1.645319 | 0.003166445 | 2.558798e-13
21.29736 | 41.5382 | 39.90348 | 39.90031 | 1.634717 | 0.00317008 | 2.558798e-13
21.30736 | 41.5729 | 39.89717 | 39.894 | 1.675725 | 0.003173722 | 2.558798e-13
21.31736 | 41.5473 | 39.89086 | 39.88768 | 1.656443 | 0.003177371 | 2.558798e-13
21.32736 | 41.5498 | 39.88453 | 39.88135 | 1.665271 | 0.003181027 | 2.558798e-13
21.33735 | 41.5416 | 39.8782 | 39.87501 | 1.663403 | 0.003184686 | 2.558798e-13
21.34735 | 41.5688 | 39.87185 | 39.86866 | 1.696951 | 0.003188355 | 2.558798e-13
21.35735 | 41.5463 | 39.86549 | 39.8623 | 1.680809 | 0.00319203 | 2.558798e-13
21.36735 | 41.5216 | 39.85912 | 39.85593 | 1.662477 | 0.003195713 | 2.558797e-13
21.37735 | 41.5242 | 39.85274 | 39.84955 | 1.671455 | 0.003199402 | 2.558797e-13
21.38735 | 41.5308 | 39.84636 | 39.84315 | 1.684444 | 0.003203098 | 2.629875e-13
21.39734 | 41.5372 | 39.83996 | 39.83676 | 1.697236 | 0.003206797 | 2.629875e-13
21.40734 | 41.5021 | 39.83356 | 39.83035 | 1.668544 | 0.003210507 | 2.629875e-13
21.41734 | 41.5136 | 39.82714 | 39.82392 | 1.686463 | 0.003214223 | 2.629875e-13
21.42734 | 41.5301 | 39.82071 | 39.81749 | 1.709391 | 0.003217946 | 2.629875e-13
21.43734 | 41.5127 | 39.81427 | 39.81105 | 1.69843 | 0.003221676 | 2.629875e-13
21.44734 | 41.516 | 39.80782 | 39.8046 | 1.708179 | 0.003225413 | 2.629875e-13
21.45733 | 41.5014 | 39.80137 | 39.79814 | 1.700031 | 0.003229153 | 2.629875e-13
21.46733 | 41.5064 | 39.7949 | 39.79167 | 1.7115 | 0.003232904 | 2.629875e-13
21.47733 | 41.4999 | 39.78842 | 39.78518 | 1.711479 | 0.003236661 | 2.629874e-13
21.48733 | 41.4677 | 39.78193 | 39.77869 | 1.685768 | 0.003240426 | 2.629874e-13
21.49733 | 41.4931 | 39.77543 | 39.77219 | 1.717667 | 0.003244198 | 2.629874e-13
21.50732 | 41.4909 | 39.76893 | 39.76568 | 1.721969 | 0.003247972 | 2.629874e-13
21.51732 | 41.4826 | 39.76241 | 39.75916 | 1.720188 | 0.003251758 | 2.629874e-13
21.52732 | 41.4743 | 39.75588 | 39.75263 | 1.718417 | 0.00325555 | 2.629874e-13
21.53732 | 41.4603 | 39.74934 | 39.74608 | 1.710956 | 0.00325935 | 2.629874e-13
21.54732 | 41.4713 | 39.74279 | 39.73953 | 1.728506 | 0.003263156 | 2.629874e-13
21.55732 | 41.4556 | 39.73623 | 39.73297 | 1.719365 | 0.00326697 | 2.629874e-13
21.56731 | 41.4369 | 39.72967 | 39.7264 | 1.707228 | 0.003270787 | 2.700951e-13
21.57731 | 41.4302 | 39.72309 | 39.71982 | 1.707107 | 0.003274615 | 2.700952e-13
21.58731 | 41.4593 | 39.7165 | 39.71322 | 1.742797 | 0.00327845 | 2.700951e-13
21.59731 | 41.4295 | 39.7099 | 39.70662 | 1.719596 | 0.003282291 | 2.700951e-13
21.60731 | 41.4233 | 39.70329 | 39.70001 | 1.720006 | 0.003286141 | 2.700951e-13
21.61731 | 41.4181 | 39.69667 | 39.69338 | 1.721425 | 0.003289997 | 2.700951e-13
21.6273 | 41.4181 | 39.69005 | 39.68676 | 1.728049 | 0.003293857 | 2.700951e-13
21.6373 | 41.4106 | 39.68341 | 39.68011 | 1.727188 | 0.003297728 | 2.700951e-13
21.6473 | 41.385 | 39.67676 | 39.67346 | 1.708238 | 0.003301606 | 2.700951e-13
21.6573 | 41.3737 | 39.6701 | 39.6668 | 1.703598 | 0.003305491 | 2.700951e-13
21.6673 | 41.3839 | 39.66343 | 39.66012 | 1.720468 | 0.003309384 | 2.700951e-13
21.6773 | 41.3773 | 39.65675 | 39.65344 | 1.720548 | 0.003313283 | 2.700951e-13
21.68729 | 41.3451 | 39.65007 | 39.64675 | 1.695031 | 0.003317187 | 2.700951e-13
21.69729 | 41.3716 | 39.64337 | 39.64005 | 1.728231 | 0.003321101 | 2.700951e-13
21.70729 | 41.3439 | 39.63666 | 39.63333 | 1.707241 | 0.003325022 | 2.700951e-13
21.71729 | 41.3413 | 39.62994 | 39.62661 | 1.711361 | 0.003328951 | 2.700951e-13
21.72729 | 41.3209 | 39.62321 | 39.61988 | 1.697691 | 0.003332888 | 2.70095e-13
21.73729 | 41.3174 | 39.61647 | 39.61313 | 1.700931 | 0.003336832 | 2.772028e-13
21.74728 | 41.2909 | 39.60973 | 39.60638 | 1.681174 | 0.003340779 | 2.772028e-13
21.75728 | 41.2724 | 39.60297 | 39.59962 | 1.669434 | 0.003344738 | 2.772028e-13
21.76728 | 41.2696 | 39.5962 | 39.59285 | 1.673405 | 0.003348704 | 2.772028e-13
21.77728 | 41.2579 | 39.58942 | 39.58606 | 1.668485 | 0.003352678 | 2.772028e-13
21.78728 | 41.2569 | 39.58263 | 39.57927 | 1.674275 | 0.003356659 | 2.772028e-13
21.79728 | 41.2229 | 39.57582 | 39.57246 | 1.647075 | 0.003360648 | 2.772028e-13
21.80727 | 41.2102 | 39.56902 | 39.56566 | 1.641179 | 0.00336464 | 2.772028e-13
21.81727 | 41.217 | 39.5622 | 39.55883 | 1.654799 | 0.003368643 | 2.772027e-13
21.82727 | 41.1638 | 39.55537 | 39.552 | 1.608429 | 0.003372655 | 2.772027e-13
21.83727 | 41.1805 | 39.54853 | 39.54515 | 1.631969 | 0.003376674 | 2.772027e-13
21.84727 | 41.1757 | 39.54168 | 39.5383 | 1.634019 | 0.0033807 | 2.772027e-13
21.85726 | 41.1588 | 39.53483 | 39.53144 | 1.623973 | 0.00338473 | 2.772027e-13
21.86726 | 41.1373 | 39.52796 | 39.52457 | 1.609343 | 0.003388772 | 2.772027e-13
21.87726 | 41.1552 | 39.52108 | 39.51768 | 1.634123 | 0.003392821 | 2.772027e-13
21.88726 | 41.1262 | 39.51419 | 39.51079 | 1.612014 | 0.003396878 | 2.843105e-13
21.89726 | 41.1139 | 39.50729 | 39.50389 | 1.606614 | 0.003400943 | 2.843105e-13
21.90726 | 41.0923 | 39.50038 | 39.49697 | 1.591924 | 0.003405016 | 2.843104e-13
21.91725 | 41.0897 | 39.49346 | 39.49005 | 1.596237 | 0.003409092 | 2.843104e-13
21.92725 | 41.0668 | 39.48653 | 39.48312 | 1.580267 | 0.00341318 | 2.843104e-13
21.93725 | 41.0714 | 39.47959 | 39.47618 | 1.591808 | 0.003417276 | 2.843104e-13
21.94725 | 41.0335 | 39.47264 | 39.46922 | 1.560858 | 0.003421379 | 2.843104e-13
21.95725 | 41.0294 | 39.46568 | 39.46226 | 1.563718 | 0.003425491 | 2.843104e-13
21.96725 | 41.0478 | 39.45871 | 39.45528 | 1.589088 | 0.00342961 | 2.843104e-13
21.97724 | 41.0113 | 39.45174 | 39.44831 | 1.559561 | 0.003433733 | 2.843104e-13
21.98724 | 41.0061 | 39.44475 | 39.44131 | 1.561351 | 0.003437868 | 2.843104e-13
21.99724 | 40.9997 | 39.43775 | 39.43431 | 1.561951 | 0.003442011 | 2.843104e-13
22.00724 | 40.9871 | 39.43074 | 39.42729 | 1.556361 | 0.003446162 | 2.843104e-13
22.01724 | 40.9468 | 39.42372 | 39.42027 | 1.52308 | 0.003450321 | 2.843104e-13
22.02724 | 40.944 | 39.41669 | 39.41324 | 1.52731 | 0.003454488 | 2.843104e-13
22.03723 | 40.9478 | 39.40966 | 39.4062 | 1.538143 | 0.003458658 | 2.843103e-13
22.04723 | 40.9299 | 39.40261 | 39.39914 | 1.527292 | 0.003462842 | 2.914181e-13
22.05723 | 40.9008 | 39.39555 | 39.39208 | 1.505252 | 0.003467032 | 2.914181e-13
22.06723 | 40.9212 | 39.38848 | 39.38501 | 1.532721 | 0.003471231 | 2.914181e-13
22.07723 | 40.9205 | 39.3814 | 39.37792 | 1.539101 | 0.003475438 | 2.914181e-13
22.08723 | 40.8781 | 39.37431 | 39.37083 | 1.50379 | 0.003479653 | 2.914181e-13
22.09722 | 40.8622 | 39.36722 | 39.36373 | 1.494982 | 0.003483872 | 2.914181e-13
22.10722 | 40.8659 | 39.36011 | 39.35662 | 1.505791 | 0.003488103 | 2.914181e-13
22.11722 | 40.8556 | 39.35299 | 39.3495 | 1.50261 | 0.003492343 | 2.914181e-13
22.12722 | 40.8294 | 39.34586 | 39.34236 | 1.483539 | 0.003496591 | 2.91418e-13
22.13722 | 40.831 | 39.33872 | 39.33522 | 1.492278 | 0.003500846 | 2.91418e-13
22.14722 | 40.8221 | 39.33157 | 39.32807 | 1.490527 | 0.003505111 | 2.91418e-13
22.15721 | 40.8316 | 39.32442 | 39.32091 | 1.507178 | 0.003509379 | 2.91418e-13
22.16721 | 40.8319 | 39.31725 | 39.31374 | 1.514647 | 0.003513659 | 2.91418e-13
22.17721 | 40.7863 | 39.31007 | 39.30656 | 1.476225 | 0.003517948 | 2.91418e-13
22.18721 | 40.7932 | 39.30289 | 39.29936 | 1.490313 | 0.003522246 | 2.985258e-13
22.19721 | 40.824 | 39.29569 | 39.29216 | 1.528311 | 0.003526551 | 2.985257e-13
22.20721 | 40.7845 | 39.28848 | 39.28495 | 1.496019 | 0.003530865 | 2.985257e-13
22.2172 | 40.7468 | 39.28127 | 39.27773 | 1.46553 | 0.003535184 | 2.985257e-13
22.2272 | 40.7834 | 39.27404 | 39.2705 | 1.509358 | 0.003539514 | 2.985257e-13
22.2372 | 40.7536 | 39.2668 | 39.26326 | 1.486795 | 0.003543853 | 2.985257e-13
22.2472 | 40.7608 | 39.25956 | 39.25601 | 1.501243 | 0.003548201 | 2.985257e-13
22.2572 | 40.7353 | 39.2523 | 39.24875 | 1.483 | 0.003552557 | 2.985257e-13
22.26719 | 40.7499 | 39.24504 | 39.24148 | 1.504859 | 0.003556917 | 2.985257e-13
22.27719 | 40.7305 | 39.23776 | 39.2342 | 1.492736 | 0.00356129 | 2.985257e-13
22.28719 | 40.7012 | 39.23048 | 39.22691 | 1.470723 | 0.003565672 | 2.985257e-13
22.29719 | 40.7034 | 39.22318 | 39.21961 | 1.480219 | 0.003570063 | 2.985257e-13
22.30719 | 40.6923 | 39.21587 | 39.2123 | 1.476426 | 0.003574461 | 2.985257e-13
22.31719 | 40.6821 | 39.20856 | 39.20498 | 1.473542 | 0.003578869 | 3.056334e-13
22.32718 | 40.6584 | 39.20124 | 39.19766 | 1.45716 | 0.003583281 | 3.056334e-13
22.33718 | 40.6667 | 39.1939 | 39.19032 | 1.472796 | 0.003587705 | 3.056334e-13
22.34718 | 40.6403 | 39.18656 | 39.18297 | 1.453741 | 0.003592138 | 3.056334e-13
22.35718 | 40.6337 | 39.1792 | 39.17561 | 1.454497 | 0.003596581 | 3.056334e-13
22.36718 | 40.6222 | 39.17184 | 39.16824 | 1.450362 | 0.003601032 | 3.056334e-13
22.37718 | 40.5778 | 39.16446 | 39.16086 | 1.413337 | 0.003605491 | 3.056334e-13
22.38717 | 40.5947 | 39.15709 | 39.15348 | 1.437614 | 0.003609955 | 3.056333e-13
22.39717 | 40.5851 | 39.14969 | 39.14608 | 1.435408 | 0.003614432 | 3.056333e-13
22.40717 | 40.5386 | 39.14229 | 39.13867 | 1.396312 | 0.003618917 | 3.056333e-13
22.41717 | 40.5662 | 39.13487 | 39.13125 | 1.431326 | 0.003623412 | 3.056333e-13
22.42717 | 40.5576 | 39.12745 | 39.12382 | 1.430149 | 0.003627916 | 3.056333e-13
22.43717 | 40.5269 | 39.12002 | 39.11639 | 1.406883 | 0.003632429 | 3.056333e-13
22.44716 | 40.5224 | 39.11258 | 39.10894 | 1.409818 | 0.003636946 | 3.127411e-13
22.45716 | 40.5197 | 39.10513 | 39.10149 | 1.414571 | 0.003641476 | 3.12741e-13
22.46716 | 40.4959 | 39.09767 | 39.09402 | 1.398233 | 0.003646015 | 3.12741e-13
22.47716 | 40.485 | 39.09019 | 39.08654 | 1.394805 | 0.003650564 | 3.12741e-13
22.48716 | 40.4535 | 39.08271 | 39.07906 | 1.370787 | 0.003655121 | 3.12741e-13
22.49716 | 40.4766 | 39.07522 | 39.07156 | 1.401379 | 0.003659687 | 3.12741e-13
22.50715 | 40.4491 | 39.06773 | 39.06406 | 1.381372 | 0.003664258 | 3.12741e-13
22.51715 | 40.4459 | 39.06022 | 39.05655 | 1.385683 | 0.003668843 | 3.12741e-13
22.52715 | 40.441 | 39.0527 | 39.04902 | 1.388304 | 0.003673436 | 3.12741e-13
22.53715 | 40.4476 | 39.04517 | 39.04149 | 1.402434 | 0.003678039 | 3.12741e-13
22.54715 | 40.3933 | 39.03763 | 39.03394 | 1.355674 | 0.003682651 | 3.12741e-13
22.55715 | 40.4013 | 39.03008 | 39.02639 | 1.371223 | 0.003687273 | 3.12741e-13
22.56714 | 40.4068 | 39.02253 | 39.01883 | 1.384275 | 0.003691898 | 3.198487e-13
22.57714 | 40.3654 | 39.01496 | 39.01126 | 1.350444 | 0.003696538 | 3.198487e-13
22.58714 | 40.347 | 39.00738 | 39.00368 | 1.339622 | 0.003701187 | 3.198487e-13
22.59714 | 40.3665 | 38.99979 | 38.99608 | 1.36671 | 0.003705845 | 3.198487e-13
22.60714 | 40.366 | 38.99219 | 38.98848 | 1.373808 | 0.003710513 | 3.198487e-13
22.61714 | 40.3254 | 38.98458 | 38.98087 | 1.340815 | 0.003715189 | 3.198487e-13
22.62713 | 40.3232 | 38.97698 | 38.97326 | 1.346224 | 0.003719871 | 3.198487e-13
22.63713 | 40.3302 | 38.96935 | 38.96562 | 1.360851 | 0.003724566 | 3.198487e-13
22.64713 | 40.2837 | 38.96171 | 38.95798 | 1.321987 | 0.003729271 | 3.198487e-13
22.65713 | 40.2861 | 38.95407 | 38.95033 | 1.332032 | 0.003733986 | 3.198486e-13
22.66713 | 40.2789 | 38.94641 | 38.94267 | 1.332488 | 0.003738709 | 3.198486e-13
22.67712 | 40.2339 | 38.93876 | 38.93501 | 1.295145 | 0.003743438 | 3.269564e-13
22.68712 | 40.2516 | 38.93108 | 38.92733 | 1.320519 | 0.003748181 | 3.269564e-13
22.69712 | 40.2369 | 38.9234 | 38.91964 | 1.313503 | 0.003752933 | 3.269563e-13
22.70712 | 40.2376 | 38.9157 | 38.91195 | 1.321896 | 0.003757695 | 3.269563e-13
22.71712 | 40.1907 | 38.908 | 38.90424 | 1.282699 | 0.003762467 | 3.269563e-13
22.72712 | 40.1898 | 38.90029 | 38.89652 | 1.289512 | 0.003767248 | 3.269563e-13
22.73711 | 40.2006 | 38.89257 | 38.8888 | 1.308026 | 0.003772034 | 3.269563e-13
22.74711 | 40.1468 | 38.88484 | 38.88107 | 1.261957 | 0.003776835 | 3.269563e-13
22.75711 | 40.1349 | 38.8771 | 38.87332 | 1.257798 | 0.003781645 | 3.269563e-13
22.76711 | 40.1465 | 38.86935 | 38.86556 | 1.277149 | 0.003786465 | 3.269563e-13
22.77711 | 40.1124 | 38.86159 | 38.8578 | 1.250809 | 0.003791294 | 3.269563e-13
22.78711 | 40.0938 | 38.85382 | 38.85003 | 1.239978 | 0.003796134 | 3.34064e-13
22.7971 | 40.0923 | 38.84605 | 38.84225 | 1.246249 | 0.003800979 | 3.34064e-13
22.8071 | 40.0838 | 38.83826 | 38.83446 | 1.245538 | 0.003805838 | 3.34064e-13
22.8171 | 40.0555 | 38.83046 | 38.82665 | 1.225036 | 0.003810707 | 3.34064e-13
22.8271 | 40.0408 | 38.82266 | 38.81884 | 1.218143 | 0.003815585 | 3.34064e-13
22.8371 | 40.0087 | 38.81484 | 38.81102 | 1.19386 | 0.003820475 | 3.34064e-13
22.8471 | 40.0241 | 38.80701 | 38.80319 | 1.217086 | 0.003825373 | 3.34064e-13
22.85709 | 39.9822 | 38.79919 | 38.79536 | 1.183013 | 0.003830277 | 3.34064e-13
22.86709 | 39.957 | 38.79134 | 38.78751 | 1.165658 | 0.003835195 | 3.340639e-13
22.87709 | 39.9447 | 38.78349 | 38.77965 | 1.161213 | 0.003840125 | 3.340639e-13
22.88709 | 39.9406 | 38.77562 | 38.77178 | 1.164976 | 0.003845063 | 3.411717e-13
22.89709 | 39.9243 | 38.76775 | 38.7639 | 1.15655 | 0.003850012 | 3.411717e-13
22.90709 | 39.9001 | 38.75987 | 38.75601 | 1.140232 | 0.003854971 | 3.411716e-13
22.91708 | 39.8887 | 38.75198 | 38.74812 | 1.136716 | 0.003859936 | 3.411716e-13
22.92708 | 39.8788 | 38.74408 | 38.74022 | 1.134717 | 0.003864915 | 3.411716e-13
22.93708 | 39.839 | 38.73617 | 38.7323 | 1.102828 | 0.003869905 | 3.411716e-13
22.94708 | 39.835 | 38.72825 | 38.72438 | 1.106748 | 0.003874904 | 3.411716e-13
22.95708 | 39.8128 | 38.72032 | 38.71644 | 1.092477 | 0.003879914 | 3.411716e-13
22.96708 | 39.8202 | 38.71238 | 38.7085 | 1.107816 | 0.003884935 | 3.411716e-13
22.97707 | 39.7575 | 38.70444 | 38.70055 | 1.053056 | 0.00388996 | 3.482793e-13
22.98707 | 39.7869 | 38.69649 | 38.69259 | 1.090413 | 0.003895001 | 3.482793e-13
22.99707 | 39.7651 | 38.68852 | 38.68462 | 1.076579 | 0.003900053 | 3.482793e-13
23.00707 | 39.7522 | 38.68055 | 38.67664 | 1.071655 | 0.003905115 | 3.482793e-13
23.01707 | 39.702 | 38.67256 | 38.66865 | 1.02944 | 0.003910187 | 3.482793e-13
23.02707 | 39.6987 | 38.66457 | 38.66065 | 1.034134 | 0.003915269 | 3.482793e-13
23.03706 | 39.7005 | 38.65657 | 38.65265 | 1.04393 | 0.003920358 | 3.482793e-13
23.04706 | 39.6962 | 38.64856 | 38.64463 | 1.047643 | 0.003925461 | 3.482793e-13
23.05706 | 39.6653 | 38.64054 | 38.6366 | 1.024765 | 0.003930575 | 3.482793e-13
23.06706 | 39.6522 | 38.6325 | 38.62857 | 1.019696 | 0.0039357 | 3.55387e-13
23.07706 | 39.6595 | 38.62446 | 38.62052 | 1.035037 | 0.003940836 | 3.55387e-13
23.08705 | 39.6461 | 38.61642 | 38.61248 | 1.029678 | 0.003945977 | 3.55387e-13
23.09705 | 39.619 | 38.60836 | 38.60441 | 1.010637 | 0.003951133 | 3.55387e-13
23.10705 | 39.5993 | 38.60029 | 38.59634 | 0.9990053 | 0.003956301 | 3.553869e-13
23.11705 | 39.5817 | 38.59222 | 38.58826 | 0.9894826 | 0.003961479 | 3.553869e-13
23.12705 | 39.5892 | 38.58413 | 38.58016 | 1.005069 | 0.003966668 | 3.553869e-13
23.13705 | 39.5769 | 38.57604 | 38.57206 | 1.000865 | 0.003971867 | 3.553869e-13
23.14704 | 39.5401 | 38.56794 | 38.56396 | 0.9721613 | 0.003977073 | 3.624947e-13
23.15704 | 39.5274 | 38.55982 | 38.55584 | 0.9675752 | 0.003982294 | 3.624946e-13
23.16704 | 39.5506 | 38.5517 | 38.54771 | 0.9988983 | 0.003987527 | 3.624946e-13
23.17704 | 39.5134 | 38.54357 | 38.53958 | 0.9698305 | 0.00399277 | 3.624946e-13
23.18704 | 39.4832 | 38.53543 | 38.53143 | 0.9477717 | 0.003998024 | 3.624946e-13
23.19704 | 39.4787 | 38.52728 | 38.52327 | 0.9514221 | 0.004003289 | 3.624946e-13
23.20703 | 39.4804 | 38.51913 | 38.51512 | 0.9612735 | 0.004008559 | 3.624946e-13
23.21703 | 39.4441 | 38.51096 | 38.50694 | 0.933142 | 0.004013847 | 3.624946e-13
23.22703 | 39.449 | 38.50278 | 38.49876 | 0.9462197 | 0.004019145 | 3.696023e-13
23.23703 | 39.4183 | 38.49459 | 38.49057 | 0.9237064 | 0.004024455 | 3.696023e-13
23.24703 | 39.4148 | 38.4864 | 38.48237 | 0.9284021 | 0.004029775 | 3.696023e-13
23.25703 | 39.4119 | 38.47819 | 38.47416 | 0.9337069 | 0.004035107 | 3.696023e-13
23.26702 | 39.3814 | 38.46999 | 38.46595 | 0.9114125 | 0.004040444 | 3.696023e-13
23.27702 | 39.3797 | 38.46176 | 38.45772 | 0.9179354 | 0.004045798 | 3.696023e-13
23.28702 | 39.3426 | 38.45353 | 38.44948 | 0.8890672 | 0.004051164 | 3.696023e-13
23.29702 | 39.3434 | 38.44529 | 38.44124 | 0.8981081 | 0.004056541 | 3.696023e-13
23.30702 | 39.3055 | 38.43704 | 38.43298 | 0.8684579 | 0.004061929 | 3.7671e-13
23.31702 | 39.3064 | 38.42878 | 38.42472 | 0.8776167 | 0.004067327 | 3.7671e-13
23.32701 | 39.3074 | 38.42052 | 38.41645 | 0.8868763 | 0.004072733 | 3.7671e-13
23.33701 | 39.2576 | 38.41225 | 38.40817 | 0.845353 | 0.004078155 | 3.767099e-13
23.34701 | 39.2667 | 38.40396 | 38.39988 | 0.8627387 | 0.004083588 | 3.767099e-13
23.35701 | 39.2259 | 38.39567 | 38.39158 | 0.8302334 | 0.004089034 | 3.767099e-13
23.36701 | 39.2321 | 38.38736 | 38.38327 | 0.8447369 | 0.004094491 | 3.767099e-13
23.37701 | 39.2135 | 38.37905 | 38.37495 | 0.8344494 | 0.004099958 | 3.838176e-13
23.387 | 39.1982 | 38.37074 | 38.36663 | 0.8274625 | 0.004105433 | 3.838176e-13
23.397 | 39.1627 | 38.36241 | 38.3583 | 0.8002927 | 0.004110924 | 3.838176e-13
23.407 | 39.1762 | 38.35407 | 38.34995 | 0.8221319 | 0.004116427 | 3.838176e-13
23.417 | 39.1457 | 38.34572 | 38.3416 | 0.7999799 | 0.004121942 | 3.838176e-13
23.427 | 39.137 | 38.33736 | 38.33324 | 0.7996368 | 0.004127469 | 3.838176e-13
23.437 | 39.0998 | 38.329 | 38.32486 | 0.7708026 | 0.004133007 | 3.838176e-13
23.44699 | 39.0902 | 38.32063 | 38.31649 | 0.7695688 | 0.004138552 | 3.909253e-13
23.45699 | 39.0603 | 38.31225 | 38.3081 | 0.7480522 | 0.004144114 | 3.909253e-13
23.46699 | 39.0354 | 38.30386 | 38.29971 | 0.7315444 | 0.004149688 | 3.909253e-13
23.47699 | 39.0334 | 38.29545 | 38.2913 | 0.7379454 | 0.004155273 | 3.909253e-13
23.48699 | 39.0027 | 38.28704 | 38.28288 | 0.7156552 | 0.004160871 | 3.909252e-13
23.49698 | 38.956 | 38.27863 | 38.27447 | 0.6773654 | 0.004166475 | 3.909252e-13
23.50698 | 38.9565 | 38.27021 | 38.26604 | 0.6862928 | 0.004172097 | 3.909252e-13
23.51698 | 38.9365 | 38.26177 | 38.25759 | 0.6747289 | 0.00417773 | 3.98033e-13
23.52698 | 38.9416 | 38.25333 | 38.24914 | 0.6882738 | 0.004183376 | 3.980329e-13
23.53698 | 38.8957 | 38.24487 | 38.24068 | 0.6508274 | 0.004189034 | 3.980329e-13
23.54698 | 38.8708 | 38.23641 | 38.23222 | 0.6343898 | 0.004194704 | 3.980329e-13
23.55697 | 38.8432 | 38.22795 | 38.22375 | 0.6152524 | 0.004200381 | 3.980329e-13
23.56697 | 38.8677 | 38.21947 | 38.21526 | 0.6482321 | 0.004206075 | 3.980329e-13
23.57697 | 38.8302 | 38.21098 | 38.20677 | 0.6192206 | 0.004211782 | 4.051406e-13
23.58697 | 38.8086 | 38.20248 | 38.19826 | 0.6061177 | 0.0042175 | 4.051406e-13
23.59697 | 38.7834 | 38.19398 | 38.18975 | 0.5894235 | 0.004223231 | 4.051406e-13
23.60697 | 38.7766 | 38.18546 | 38.18123 | 0.591138 | 0.004228976 | 4.051406e-13
23.61696 | 38.7491 | 38.17695 | 38.17271 | 0.5721526 | 0.004234725 | 4.051406e-13
23.62696 | 38.7685 | 38.16842 | 38.16418 | 0.6000843 | 0.004240493 | 4.051406e-13
23.63696 | 38.7275 | 38.15988 | 38.15563 | 0.5676247 | 0.004246275 | 4.122483e-13
23.64696 | 38.7147 | 38.15133 | 38.14707 | 0.5633736 | 0.004252068 | 4.122483e-13
23.65696 | 38.6995 | 38.14277 | 38.13851 | 0.5567312 | 0.004257874 | 4.122483e-13
23.66696 | 38.6906 | 38.1342 | 38.12994 | 0.5563973 | 0.004263693 | 4.122482e-13
23.67695 | 38.6846 | 38.12564 | 38.12137 | 0.5589635 | 0.004269518 | 4.122482e-13
23.68695 | 38.6754 | 38.11705 | 38.11278 | 0.5583468 | 0.004275362 | 4.19356e-13
23.69695 | 38.6429 | 38.10846 | 38.10418 | 0.5344386 | 0.004281219 | 4.193559e-13
23.70695 | 38.6572 | 38.09986 | 38.09557 | 0.557339 | 0.004287089 | 4.193559e-13
23.71695 | 38.656 | 38.09125 | 38.08696 | 0.5647479 | 0.00429297 | 4.193559e-13
23.72695 | 38.6358 | 38.08263 | 38.07834 | 0.5531653 | 0.004298865 | 4.193559e-13
23.73694 | 38.6136 | 38.07402 | 38.06971 | 0.5395826 | 0.004304767 | 4.193559e-13
23.74694 | 38.5938 | 38.06538 | 38.06107 | 0.528417 | 0.004310688 | 4.264636e-13
23.75694 | 38.5666 | 38.05674 | 38.05242 | 0.5098599 | 0.004316622 | 4.264636e-13
23.76694 | 38.5741 | 38.04809 | 38.04377 | 0.5260113 | 0.004322568 | 4.264636e-13
23.77694 | 38.5619 | 38.03943 | 38.0351 | 0.5224711 | 0.004328527 | 4.264636e-13
23.78694 | 38.5346 | 38.03076 | 38.02643 | 0.5038393 | 0.0043345 | 4.264635e-13
23.79693 | 38.5039 | 38.02209 | 38.01775 | 0.4818073 | 0.00434048 | 4.335713e-13
23.80693 | 38.506 | 38.01341 | 38.00906 | 0.4925924 | 0.004346479 | 4.335712e-13
23.81693 | 38.4993 | 38.00471 | 38.00036 | 0.4945859 | 0.004352491 | 4.335713e-13
23.82693 | 38.4857 | 37.99601 | 37.99165 | 0.4896877 | 0.004358516 | 4.335712e-13
23.83693 | 38.456 | 37.9873 | 37.98294 | 0.468698 | 0.004364554 | 4.40679e-13
23.84692 | 38.441 | 37.97859 | 37.97422 | 0.4624079 | 0.0043706 | 4.40679e-13
23.85692 | 38.4237 | 37.96987 | 37.96549 | 0.4538349 | 0.004376665 | 4.406789e-13
23.86692 | 38.4056 | 37.96113 | 37.95675 | 0.4444702 | 0.004382744 | 4.406789e-13
23.87692 | 38.3819 | 37.95239 | 37.948 | 0.4295138 | 0.004388835 | 4.406789e-13
23.88692 | 38.3698 | 37.94363 | 37.93924 | 0.4261658 | 0.00439494 | 4.477866e-13
23.89692 | 38.365 | 37.93487 | 37.93047 | 0.4301261 | 0.004401059 | 4.477866e-13
23.90691 | 38.3466 | 37.92611 | 37.92171 | 0.4204859 | 0.004407186 | 4.477866e-13
23.91691 | 38.3263 | 37.91734 | 37.91292 | 0.4089627 | 0.004413331 | 4.477866e-13
23.92691 | 38.2941 | 37.90855 | 37.90413 | 0.3855478 | 0.004419491 | 4.548943e-13
23.93691 | 38.2547 | 37.89976 | 37.89533 | 0.3549411 | 0.004425663 | 4.548943e-13
23.94691 | 38.2797 | 37.89096 | 37.88653 | 0.3887427 | 0.00443185 | 4.548943e-13
23.95691 | 38.2356 | 37.88215 | 37.87771 | 0.3534525 | 0.00443805 | 4.548943e-13
23.9669 | 38.2197 | 37.87334 | 37.86889 | 0.3463618 | 0.004444259 | 4.548942e-13
23.9769 | 38.2049 | 37.86451 | 37.86006 | 0.340388 | 0.004450487 | 4.62002e-13
23.9869 | 38.1719 | 37.85568 | 37.85122 | 0.3162224 | 0.004456728 | 4.620019e-13
23.9969 | 38.1727 | 37.84684 | 37.84237 | 0.325865 | 0.004462984 | 4.620019e-13
24.0069 | 38.129 | 37.83798 | 37.83352 | 0.2910157 | 0.004469254 | 4.620019e-13
24.0169 | 38.1031 | 37.82913 | 37.82465 | 0.2739746 | 0.004475538 | 4.691096e-13
24.02689 | 38.0724 | 37.82027 | 37.81579 | 0.2521328 | 0.004481829 | 4.691096e-13
24.03689 | 38.082 | 37.81139 | 37.8069 | 0.2706079 | 0.004488142 | 4.691096e-13
24.04689 | 38.042 | 37.80251 | 37.79801 | 0.2394912 | 0.004494467 | 4.691096e-13
24.05689 | 38.0108 | 37.79362 | 37.78912 | 0.2171826 | 0.004500807 | 4.762173e-13
24.06689 | 38.0107 | 37.78472 | 37.78021 | 0.225982 | 0.004507162 | 4.762173e-13
24.07689 | 37.9947 | 37.77581 | 37.7713 | 0.2188895 | 0.00451353 | 4.762173e-13
24.08688 | 37.9638 | 37.7669 | 37.76238 | 0.1968962 | 0.004519906 | 4.83325e-13
24.09688 | 37.9451 | 37.75798 | 37.75345 | 0.1871198 | 0.004526303 | 4.83325e-13
24.10688 | 37.9334 | 37.74905 | 37.74452 | 0.1843514 | 0.004532715 | 4.83325e-13
24.11688 | 37.9103 | 37.74011 | 37.73557 | 0.1701911 | 0.004539141 | 4.833249e-13
24.12688 | 37.8777 | 37.73116 | 37.72662 | 0.1465387 | 0.004545581 | 4.904327e-13
24.13688 | 37.8583 | 37.72221 | 37.71765 | 0.1360944 | 0.004552036 | 4.904326e-13
24.14687 | 37.848 | 37.71325 | 37.70869 | 0.134749 | 0.004558499 | 4.904326e-13
24.15687 | 37.8409 | 37.70428 | 37.69971 | 0.1366206 | 0.004564983 | 4.975403e-13
24.16687 | 37.8128 | 37.6953 | 37.69073 | 0.1175001 | 0.004571481 | 4.975403e-13
24.17687 | 37.7918 | 37.68631 | 37.68173 | 0.1054876 | 0.004577995 | 4.975403e-13
24.18687 | 37.7949 | 37.67732 | 37.67273 | 0.117583 | 0.004584523 | 4.975403e-13
24.19687 | 37.7624 | 37.66831 | 37.66372 | 0.09408629 | 0.004591066 | 5.04648e-13
24.20686 | 37.7483 | 37.65931 | 37.65471 | 0.08898847 | 0.004597617 | 5.04648e-13
24.21686 | 37.7331 | 37.65029 | 37.64569 | 0.08280753 | 0.00460419 | 5.04648e-13
24.22686 | 37.704 | 37.64127 | 37.63665 | 0.06273447 | 0.004610777 | 5.117557e-13
24.23686 | 37.7021 | 37.63223 | 37.62761 | 0.06986926 | 0.004617379 | 5.117556e-13
24.24686 | 37.6929 | 37.62319 | 37.61856 | 0.06971189 | 0.004623996 | 5.117556e-13
24.25685 | 37.6747 | 37.61415 | 37.60952 | 0.06055329 | 0.004630622 | 5.188633e-13
24.26685 | 37.6487 | 37.60509 | 37.60045 | 0.04361155 | 0.004637269 | 5.188633e-13
24.27685 | 37.6311 | 37.59602 | 37.59138 | 0.03507761 | 0.004643933 | 5.188633e-13
24.28685 | 37.6161 | 37.58695 | 37.5823 | 0.02915146 | 0.00465061 | 5.25971e-13
24.29685 | 37.6103 | 37.57787 | 37.57321 | 0.03243308 | 0.004657303 | 5.25971e-13
24.30685 | 37.6045 | 37.56878 | 37.56411 | 0.03572245 | 0.004664011 | 5.25971e-13
24.31684 | 37.5818 | 37.55969 | 37.55502 | 0.02211047 | 0.004670728 | 5.330787e-13
24.32684 | 37.5749 | 37.55058 | 37.54591 | 0.02431531 | 0.004677467 | 5.330787e-13
24.33684 | 37.5503 | 37.54147 | 37.53679 | 0.008827861 | 0.004684222 | 5.401864e-13
24.34684 | 37.536 | 37.53235 | 37.52766 | 0.003648117 | 0.004690993 | 5.401864e-13
24.35684 | 37.5158 | 37.52322 | 37.51853 | -0.007423938 | 0.004697777 | 5.401863e-13
24.36684 | 37.4836 | 37.51409 | 37.50938 | -0.03048832 | 0.004704579 | 5.472941e-13
24.37683 | 37.4619 | 37.50495 | 37.50024 | -0.04305419 | 0.004711389 | 5.47294e-13
24.38683 | 37.4611 | 37.4958 | 37.49109 | -0.03470328 | 0.004718221 | 5.544017e-13
24.39683 | 37.4312 | 37.48664 | 37.48192 | -0.05544473 | 0.00472507 | 5.544017e-13
24.40683 | 37.4136 | 37.47748 | 37.47275 | -0.06387857 | 0.004731933 | 5.544017e-13
24.41683 | 37.4234 | 37.4683 | 37.46357 | -0.04490481 | 0.004738813 | 5.615094e-13
24.42683 | 37.392 | 37.45912 | 37.45438 | -0.06712346 | 0.004745709 | 5.615094e-13
24.43682 | 37.3782 | 37.44994 | 37.44519 | -0.07174373 | 0.004752614 | 5.686171e-13
24.44682 | 37.3413 | 37.44075 | 37.43599 | -0.09944725 | 0.00475954 | 5.686171e-13
24.45682 | 37.3188 | 37.43154 | 37.42678 | -0.1127432 | 0.004766485 | 5.686171e-13
24.46682 | 37.2948 | 37.42233 | 37.41756 | -0.1275317 | 0.004773444 | 5.757248e-13
24.47682 | 37.275 | 37.41311 | 37.40833 | -0.1381126 | 0.00478042 | 5.757247e-13
24.48682 | 37.2503 | 37.40389 | 37.3991 | -0.153586 | 0.004787411 | 5.828324e-13
24.49681 | 37.2483 | 37.39466 | 37.38987 | -0.1463612 | 0.004794413 | 5.828324e-13
24.50681 | 37.2286 | 37.38542 | 37.38062 | -0.1568197 | 0.004801437 | 5.899401e-13
24.51681 | 37.1885 | 37.37617 | 37.37136 | -0.1876707 | 0.004808477 | 5.899401e-13
24.52681 | 37.1787 | 37.36691 | 37.3621 | -0.1882143 | 0.004815534 | 5.970478e-13
24.53681 | 37.1602 | 37.35765 | 37.35283 | -0.1974504 | 0.004822609 | 5.970478e-13
24.54681 | 37.122 | 37.34838 | 37.34355 | -0.2263791 | 0.004829699 | 6.041555e-13
24.5568 | 37.1368 | 37.33911 | 37.33427 | -0.2023097 | 0.004836798 | 6.041554e-13
24.5668 | 37.1113 | 37.32982 | 37.32498 | -0.2185237 | 0.004843922 | 6.112631e-13
24.5768 | 37.0644 | 37.32053 | 37.31568 | -0.2561303 | 0.004851061 | 6.112632e-13
24.5868 | 37.0651 | 37.31123 | 37.30637 | -0.2461295 | 0.004858217 | 6.183708e-13
24.5968 | 37.0386 | 37.30192 | 37.29706 | -0.2633214 | 0.004865391 | 6.183708e-13
24.6068 | 37.0373 | 37.29261 | 37.28773 | -0.2553059 | 0.004872581 | 6.254785e-13
24.61679 | 37.0186 | 37.28329 | 37.27841 | -0.2646925 | 0.00487978 | 6.254785e-13
24.62679 | 36.9611 | 37.27396 | 37.26908 | -0.3128624 | 0.004887004 | 6.325862e-13
24.63679 | 36.9684 | 37.26463 | 37.25973 | -0.2962251 | 0.004894245 | 6.396938e-13
24.64679 | 36.96 | 37.25528 | 37.25038 | -0.2952805 | 0.004901503 | 6.396938e-13
24.65679 | 36.9348 | 37.24593 | 37.24102 | -0.3111286 | 0.004908777 | 6.468015e-13
24.66678 | 36.9333 | 37.23658 | 37.23166 | -0.3032789 | 0.004916062 | 6.468015e-13
24.67678 | 36.8946 | 37.22721 | 37.22229 | -0.3326126 | 0.004923372 | 6.539092e-13
24.68678 | 36.8854 | 37.21784 | 37.21291 | -0.3324391 | 0.004930698 | 6.539092e-13
24.69678 | 36.8782 | 37.20846 | 37.20352 | -0.3302584 | 0.004938042 | 6.610169e-13
24.70678 | 36.8664 | 37.19907 | 37.19413 | -0.3326705 | 0.004945403 | 6.681246e-13
24.71678 | 36.8396 | 37.18968 | 37.18472 | -0.3500754 | 0.004952781 | 6.681246e-13
24.72677 | 36.837 | 37.18028 | 37.17532 | -0.3432826 | 0.004960171 | 6.752322e-13
24.73677 | 36.7945 | 37.17087 | 37.16591 | -0.3763733 | 0.004967584 | 6.8234e-13
24.74677 | 36.7975 | 37.16146 | 37.15648 | -0.3639568 | 0.004975015 | 6.823399e-13
24.75677 | 36.7743 | 37.15203 | 37.14705 | -0.3777333 | 0.004982463 | 6.894476e-13
24.76677 | 36.7415 | 37.1426 | 37.13761 | -0.4011026 | 0.004989929 | 6.965553e-13
24.77677 | 36.7272 | 37.13316 | 37.12817 | -0.4059649 | 0.004997415 | 6.965553e-13
24.78676 | 36.7197 | 37.12373 | 37.11872 | -0.4040296 | 0.005004908 | 7.03663e-13
24.79676 | 36.7301 | 37.11428 | 37.10927 | -0.3841777 | 0.005012428 | 7.107707e-13
24.80676 | 36.6864 | 37.10482 | 37.0998 | -0.4184189 | 0.005019967 | 7.178783e-13
24.81676 | 36.675 | 37.09535 | 37.09033 | -0.420353 | 0.005027523 | 7.178783e-13
24.82676 | 36.6288 | 37.08588 | 37.08085 | -0.4570802 | 0.005035095 | 7.24986e-13
24.83676 | 36.6393 | 37.0764 | 37.07136 | -0.4371004 | 0.005042688 | 7.320937e-13
24.84675 | 36.6284 | 37.06692 | 37.06187 | -0.438523 | 0.00505029 | 7.392014e-13
24.85675 | 36.601 | 37.05743 | 37.05237 | -0.4564293 | 0.005057919 | 7.392014e-13
24.86675 | 36.589 | 37.04793 | 37.04286 | -0.4589286 | 0.005065564 | 7.46309e-13
24.87675 | 36.5622 | 37.03842 | 37.03335 | -0.476221 | 0.00507323 | 7.534167e-13
24.88675 | 36.5322 | 37.02891 | 37.02383 | -0.4967065 | 0.005080913 | 7.605244e-13
24.89675 | 36.5236 | 37.01939 | 37.0143 | -0.4957851 | 0.005088615 | 7.676321e-13
24.90674 | 36.5234 | 37.00987 | 37.00477 | -0.4864663 | 0.005096328 | 7.747397e-13
24.91674 | 36.482 | 37.00033 | 36.99523 | -0.5183312 | 0.005104066 | 7.747397e-13
24.92674 | 36.4796 | 36.99079 | 36.98568 | -0.5111892 | 0.005111824 | 7.818474e-13
24.93674 | 36.4414 | 36.98124 | 36.97612 | -0.5398404 | 0.0051196 | 7.889551e-13
24.94674 | 36.4198 | 36.97168 | 36.96656 | -0.5518848 | 0.005127396 | 7.960628e-13
24.95674 | 36.4249 | 36.96212 | 36.95699 | -0.5372224 | 0.005135208 | 8.031705e-13
24.96673 | 36.3862 | 36.95256 | 36.94742 | -0.5663627 | 0.005143034 | 8.102782e-13
24.97673 | 36.3922 | 36.94299 | 36.93784 | -0.5507868 | 0.005150885 | 8.173858e-13
24.98673 | 36.3714 | 36.9334 | 36.92825 | -0.5620041 | 0.005158756 | 8.244935e-13
24.99673 | 36.3426 | 36.92381 | 36.91865 | -0.5812146 | 0.005166646 | 8.316012e-13
25.00673 | 36.3255 | 36.91422 | 36.90904 | -0.5887184 | 0.005174555 | 8.387089e-13
25.01673 | 36.3426 | 36.90462 | 36.89943 | -0.5620156 | 0.005182483 | 8.458165e-13
25.02672 | 36.2917 | 36.89502 | 36.88983 | -0.6033156 | 0.005190423 | 8.529242e-13
25.03672 | 36.2983 | 36.8854 | 36.8802 | -0.5870994 | 0.005198389 | 8.600319e-13
25.04672 | 36.281 | 36.87578 | 36.87057 | -0.5947765 | 0.005206375 | 8.671396e-13
25.05672 | 36.2442 | 36.86615 | 36.86093 | -0.621947 | 0.00521438 | 8.742472e-13
25.06672 | 36.2178 | 36.85651 | 36.85129 | -0.6387108 | 0.005222406 | 8.81355e-13
25.07671 | 36.2529 | 36.84688 | 36.84165 | -0.5939777 | 0.005230442 | 8.884626e-13
25.08671 | 36.2024 | 36.83723 | 36.83199 | -0.6348283 | 0.005238507 | 8.955703e-13
25.09671 | 36.2059 | 36.82757 | 36.82233 | -0.6216724 | 0.005246591 | 9.097856e-13
25.10671 | 36.1891 | 36.81791 | 36.81266 | -0.6288099 | 0.005254694 | 9.168933e-13
25.11671 | 36.1583 | 36.80824 | 36.80298 | -0.6499408 | 0.005262818 | 9.24001e-13
25.12671 | 36.183 | 36.79857 | 36.79329 | -0.6155652 | 0.005270962 | 9.311087e-13
25.1367 | 36.1458 | 36.78889 | 36.78361 | -0.6430928 | 0.005279117 | 9.382163e-13
25.1467 | 36.1249 | 36.7792 | 36.77392 | -0.6543042 | 0.005287301 | 9.45324e-13
25.1567 | 36.1273 | 36.76951 | 36.76421 | -0.6422091 | 0.005295504 | 9.595394e-13
25.1667 | 36.1277 | 36.75981 | 36.7545 | -0.6321076 | 0.005303728 | 9.666471e-13
25.1767 | 36.0953 | 36.7501 | 36.74479 | -0.6547996 | 0.005311973 | 9.737547e-13
25.1867 | 36.1067 | 36.74039 | 36.73506 | -0.6336851 | 0.005320238 | 9.808624e-13
25.19669 | 36.0664 | 36.73067 | 36.72535 | -0.664274 | 0.005328514 | 9.950778e-13
25.20669 | 36.0425 | 36.72095 | 36.71561 | -0.6784467 | 0.00533682 | 1.002185e-12
25.21669 | 36.0365 | 36.71121 | 36.70587 | -0.6747131 | 0.005345145 | 1.009293e-12
25.22669 | 36.0343 | 36.70147 | 36.69612 | -0.6671731 | 0.005353491 | 1.023508e-12
25.23669 | 36.0158 | 36.69173 | 36.68636 | -0.6759267 | 0.005361859 | 1.030616e-12
25.24669 | 35.9969 | 36.68197 | 36.6766 | -0.685074 | 0.005370247 | 1.037724e-12
25.25668 | 35.9832 | 36.67222 | 36.66685 | -0.6890247 | 0.005378647 | 1.051939e-12
25.26668 | 35.9738 | 36.66246 | 36.65707 | -0.6886593 | 0.005387077 | 1.059047e-12
25.27668 | 35.9867 | 36.65269 | 36.64729 | -0.6659877 | 0.005395527 | 1.073262e-12
25.28668 | 35.9245 | 36.64291 | 36.63751 | -0.7184098 | 0.005403999 | 1.08037e-12
25.29668 | 35.9667 | 36.63313 | 36.62771 | -0.6664256 | 0.005412491 | 1.087478e-12
25.30668 | 35.9238 | 36.62334 | 36.61791 | -0.6995352 | 0.005421005 | 1.101693e-12
25.31667 | 35.9069 | 36.61355 | 36.60812 | -0.7066483 | 0.005429532 | 1.108801e-12
25.32667 | 35.9059 | 36.60375 | 36.59831 | -0.6978454 | 0.005438088 | 1.123016e-12
25.33667 | 35.8927 | 36.59394 | 36.58849 | -0.7012364 | 0.005446666 | 1.130124e-12
25.34667 | 35.8567 | 36.58412 | 36.57867 | -0.7274211 | 0.005455266 | 1.144339e-12
25.35667 | 35.8526 | 36.5743 | 36.56884 | -0.7216997 | 0.005463886 | 1.151447e-12
25.36667 | 35.8293 | 36.56447 | 36.559 | -0.7351722 | 0.005472529 | 1.165662e-12
25.37666 | 35.7948 | 36.55465 | 36.54917 | -0.7598483 | 0.005481184 | 1.17277e-12
25.38666 | 35.77 | 36.54481 | 36.53932 | -0.7748086 | 0.00548987 | 1.186985e-12
25.39666 | 35.7637 | 36.53496 | 36.52946 | -0.7712627 | 0.005498577 | 1.194093e-12
25.40666 | 35.7243 | 36.52511 | 36.5196 | -0.8008107 | 0.005507306 | 1.208308e-12
25.41666 | 35.7082 | 36.51525 | 36.50974 | -0.8070526 | 0.005516059 | 1.215416e-12
25.42666 | 35.6897 | 36.50539 | 36.49986 | -0.8156886 | 0.005524832 | 1.229631e-12
25.43665 | 35.6745 | 36.49553 | 36.48999 | -0.8210283 | 0.005533618 | 1.236739e-12
25.44665 | 35.6519 | 36.48565 | 36.48011 | -0.8337522 | 0.005542437 | 1.250954e-12
25.45665 | 35.6147 | 36.47577 | 36.47022 | -0.86107 | 0.005551276 | 1.265169e-12
25.46665 | 35.597 | 36.46588 | 36.46032 | -0.8688819 | 0.005560139 | 1.272277e-12
25.47665 | 35.5927 | 36.45599 | 36.45042 | -0.8632878 | 0.005569024 | 1.286492e-12
25.48664 | 35.541 | 36.4461 | 36.44052 | -0.9050977 | 0.005577923 | 1.2936e-12
25.49664 | 35.5364 | 36.43619 | 36.4306 | -0.8997917 | 0.005586852 | 1.307815e-12
25.50664 | 35.5065 | 36.42628 | 36.42068 | -0.9197798 | 0.005595805 | 1.314923e-12
25.51664 | 35.4833 | 36.41636 | 36.41076 | -0.933062 | 0.005604781 | 1.329138e-12
25.52664 | 35.4713 | 36.40644 | 36.40082 | -0.9351383 | 0.005613779 | 1.336246e-12
25.53664 | 35.434 | 36.39651 | 36.39089 | -0.9625088 | 0.0056228 | 1.343354e-12
25.54663 | 35.4299 | 36.38658 | 36.38095 | -0.9566833 | 0.005631836 | 1.357569e-12
25.55663 | 35.39 | 36.37664 | 36.371 | -0.986642 | 0.005640902 | 1.364677e-12
25.56663 | 35.3988 | 36.36669 | 36.36104 | -0.967895 | 0.005649992 | 1.378892e-12
25.57663 | 35.3779 | 36.35674 | 36.35108 | -0.9788421 | 0.005659106 | 1.386e-12
25.58663 | 35.34 | 36.34678 | 36.34112 | -1.006783 | 0.005668244 | 1.393107e-12
25.59663 | 35.3362 | 36.33682 | 36.33114 | -1.000619 | 0.005677404 | 1.407323e-12
25.60662 | 35.3228 | 36.32686 | 36.32117 | -1.004059 | 0.005686578 | 1.41443e-12
25.61662 | 35.3098 | 36.31688 | 36.31119 | -1.007083 | 0.005695786 | 1.421538e-12
25.62662 | 35.3102 | 36.3069 | 36.3012 | -0.9967013 | 0.005705016 | 1.428646e-12
25.63662 | 35.2991 | 36.29691 | 36.2912 | -0.9978139 | 0.005714271 | 1.435753e-12
25.64662 | 35.2792 | 36.28692 | 36.2812 | -1.007721 | 0.005723549 | 1.449969e-12
25.65662 | 35.2756 | 36.27692 | 36.27119 | -1.001322 | 0.005732852 | 1.457076e-12
25.66661 | 35.2661 | 36.26693 | 36.26119 | -1.000828 | 0.005742169 | 1.464184e-12
25.67661 | 35.2554 | 36.25692 | 36.25117 | -1.001518 | 0.00575152 | 1.471292e-12
25.68661 | 35.2758 | 36.2469 | 36.24114 | -0.9711023 | 0.005760892 | 1.478399e-12
25.69661 | 35.2252 | 36.23688 | 36.23111 | -1.011681 | 0.005770291 | 1.485507e-12
25.70661 | 35.2603 | 36.22685 | 36.22107 | -0.9665543 | 0.005779716 | 1.485507e-12
25.71661 | 35.2373 | 36.21682 | 36.21103 | -0.9795219 | 0.005789163 | 1.492614e-12
25.7266 | 35.2402 | 36.20679 | 36.201 | -0.966594 | 0.005798624 | 1.499722e-12
25.7366 | 35.2407 | 36.19675 | 36.19094 | -0.9560505 | 0.005808122 | 1.50683e-12
25.7466 | 35.232 | 36.1867 | 36.18088 | -0.9547015 | 0.005817643 | 1.50683e-12
25.7566 | 35.252 | 36.17665 | 36.17082 | -0.9246471 | 0.005827188 | 1.513937e-12
25.7666 | 35.2521 | 36.16659 | 36.16075 | -0.9144871 | 0.005836758 | 1.513937e-12
25.7766 | 35.2621 | 36.15652 | 36.15068 | -0.8944216 | 0.005846355 | 1.521045e-12
25.78659 | 35.2534 | 36.14646 | 36.1406 | -0.8930608 | 0.005855965 | 1.521045e-12
25.79659 | 35.2531 | 36.13638 | 36.13052 | -0.8832845 | 0.005865611 | 1.528153e-12
25.80659 | 35.2835 | 36.1263 | 36.12043 | -0.8428027 | 0.005875283 | 1.528153e-12
25.81659 | 35.2799 | 36.11622 | 36.11033 | -0.8363155 | 0.005884977 | 1.528152e-12
25.82659 | 35.2649 | 36.10612 | 36.10023 | -0.841223 | 0.005894699 | 1.528152e-12
25.83658 | 35.2724 | 36.09604 | 36.09013 | -0.8236352 | 0.005904436 | 1.528152e-12
25.84658 | 35.2848 | 36.08593 | 36.08002 | -0.8011319 | 0.005914209 | 1.528152e-12
25.85658 | 35.2632 | 36.07582 | 36.0699 | -0.8126233 | 0.005924007 | 1.528152e-12
25.86658 | 35.273 | 36.06571 | 36.05978 | -0.7927094 | 0.005933831 | 1.528152e-12
25.87658 | 35.2723 | 36.05559 | 36.04965 | -0.7832901 | 0.005943681 | 1.528152e-12
25.88658 | 35.2745 | 36.04547 | 36.03951 | -0.7709656 | 0.005953556 | 1.528152e-12
25.89657 | 35.2691 | 36.03535 | 36.02938 | -0.766246 | 0.005963448 | 1.528152e-12
25.90657 | 35.2906 | 36.02521 | 36.01924 | -0.7346109 | 0.005973376 | 1.521044e-12
25.91657 | 35.2711 | 36.01507 | 36.00909 | -0.7439707 | 0.00598333 | 1.521044e-12
25.92657 | 35.2712 | 36.00493 | 35.99893 | -0.7337252 | 0.005993309 | 1.513937e-12
25.93657 | 35.2781 | 35.99477 | 35.98877 | -0.7166745 | 0.006003316 | 1.513937e-12
25.94657 | 35.2814 | 35.98462 | 35.97861 | -0.7032186 | 0.006013349 | 1.506829e-12
25.95656 | 35.2706 | 35.97447 | 35.96844 | -0.7038677 | 0.006023399 | 1.506829e-12
25.96656 | 35.2575 | 35.9643 | 35.95827 | -0.7068015 | 0.006033484 | 1.499721e-12
25.97656 | 35.257 | 35.95413 | 35.94809 | -0.6971302 | 0.006043598 | 1.492613e-12
25.98656 | 35.2724 | 35.94395 | 35.9379 | -0.6715538 | 0.006053739 | 1.485506e-12
25.99656 | 35.2332 | 35.93377 | 35.92771 | -0.7005722 | 0.006063905 | 1.485506e-12
26.00656 | 35.2322 | 35.92359 | 35.91751 | -0.6913856 | 0.006074098 | 1.478398e-12
26.01655 | 35.2375 | 35.9134 | 35.90732 | -0.6759041 | 0.00608431 | 1.47129e-12
26.02655 | 35.1922 | 35.90321 | 35.89711 | -0.7110074 | 0.006094557 | 1.464182e-12
26.03655 | 35.1958 | 35.89301 | 35.8869 | -0.6972056 | 0.006104833 | 1.457075e-12
26.04655 | 35.1893 | 35.8828 | 35.87668 | -0.6934988 | 0.006115137 | 1.449967e-12
26.05655 | 35.1611 | 35.87259 | 35.86646 | -0.711487 | 0.006125468 | 1.442859e-12
26.06655 | 35.1746 | 35.86237 | 35.85623 | -0.6877703 | 0.006135825 | 1.435752e-12
26.07654 | 35.1331 | 35.85216 | 35.84601 | -0.7190588 | 0.006146203 | 1.428644e-12
26.08654 | 35.1325 | 35.84193 | 35.83578 | -0.7094321 | 0.006156614 | 1.421536e-12
26.09654 | 35.096 | 35.8317 | 35.82553 | -0.7357005 | 0.006167056 | 1.407321e-12
26.10654 | 35.0706 | 35.82146 | 35.81529 | -0.750864 | 0.006177527 | 1.400213e-12
26.11654 | 35.0383 | 35.81122 | 35.80503 | -0.7729226 | 0.006188026 | 1.393105e-12
26.12654 | 35.0482 | 35.80098 | 35.79478 | -0.7527763 | 0.006198553 | 1.385998e-12
26.13653 | 34.9872 | 35.79074 | 35.78453 | -0.8035354 | 0.006209095 | 1.37889e-12
26.14653 | 34.9615 | 35.78048 | 35.77426 | -0.8189794 | 0.00621968 | 1.364674e-12
26.15653 | 34.9524 | 35.77022 | 35.76399 | -0.8178186 | 0.00623029 | 1.357567e-12
26.16653 | 34.9204 | 35.75995 | 35.75371 | -0.839553 | 0.006240931 | 1.350459e-12
26.17653 | 34.8779 | 35.74968 | 35.74343 | -0.8717826 | 0.0062516 | 1.336244e-12
26.18653 | 34.848 | 35.73941 | 35.73315 | -0.8914074 | 0.006262298 | 1.329136e-12
26.19652 | 34.8292 | 35.72914 | 35.72286 | -0.8999377 | 0.006273015 | 1.322028e-12
26.20652 | 34.7914 | 35.71885 | 35.71257 | -0.927453 | 0.006283771 | 1.307813e-12
26.21652 | 34.7566 | 35.70856 | 35.70227 | -0.9519636 | 0.006294557 | 1.300705e-12
26.22652 | 34.7332 | 35.69827 | 35.69196 | -0.9650695 | 0.006305372 | 1.293597e-12
26.23652 | 34.7054 | 35.68797 | 35.68165 | -0.9825707 | 0.006316216 | 1.279382e-12
26.24651 | 34.6595 | 35.67768 | 35.67135 | -1.018178 | 0.006327079 | 1.272274e-12
26.25651 | 34.6465 | 35.66737 | 35.66103 | -1.020869 | 0.006337984 | 1.265167e-12
26.26651 | 34.6142 | 35.65706 | 35.65071 | -1.042857 | 0.006348916 | 1.250951e-12
26.27651 | 34.5969 | 35.64674 | 35.64038 | -1.049839 | 0.006359879 | 1.243843e-12
26.28651 | 34.5669 | 35.63642 | 35.63005 | -1.069517 | 0.006370872 | 1.236736e-12
26.29651 | 34.5222 | 35.62609 | 35.61971 | -1.103891 | 0.006381896 | 1.229628e-12
26.3065 | 34.4931 | 35.61577 | 35.60938 | -1.12267 | 0.006392939 | 1.215413e-12
26.3165 | 34.4636 | 35.60543 | 35.59903 | -1.141834 | 0.006404022 | 1.208305e-12
26.3265 | 34.4452 | 35.59509 | 35.58868 | -1.149894 | 0.006415137 | 1.201197e-12
26.3365 | 34.3912 | 35.58475 | 35.57832 | -1.193549 | 0.00642628 | 1.186982e-12
26.3465 | 34.3881 | 35.5744 | 35.56796 | -1.1863 | 0.006437456 | 1.179874e-12
26.3565 | 34.3453 | 35.56405 | 35.5576 | -1.218746 | 0.006448663 | 1.172766e-12
26.36649 | 34.2925 | 35.5537 | 35.54724 | -1.261198 | 0.006459888 | 1.165659e-12
26.37649 | 34.2843 | 35.54334 | 35.53686 | -1.259036 | 0.006471156 | 1.151443e-12
26.38649 | 34.2399 | 35.53297 | 35.52649 | -1.293069 | 0.006482457 | 1.144336e-12
26.39649 | 34.2366 | 35.5226 | 35.5161 | -1.285997 | 0.006493786 | 1.137228e-12
26.40649 | 34.197 | 35.51222 | 35.50572 | -1.315221 | 0.006505148 | 1.13012e-12
26.41649 | 34.1597 | 35.50184 | 35.49532 | -1.342141 | 0.006516541 | 1.123012e-12
26.42648 | 34.1535 | 35.49147 | 35.48494 | -1.337967 | 0.006527955 | 1.108797e-12
26.43648 | 34.1133 | 35.48108 | 35.47454 | -1.367778 | 0.006539412 | 1.101689e-12
26.44648 | 34.0939 | 35.47068 | 35.46413 | -1.376784 | 0.0065509 | 1.094582e-12
26.45648 | 34.0682 | 35.46029 | 35.45372 | -1.392087 | 0.006562422 | 1.087474e-12
26.46648 | 34.0189 | 35.44988 | 35.44331 | -1.430985 | 0.006573974 | 1.080366e-12
26.47648 | 34.0214 | 35.43948 | 35.43289 | -1.418079 | 0.006585558 | 1.073259e-12
26.48647 | 34.0029 | 35.42908 | 35.42248 | -1.426179 | 0.006597164 | 1.066151e-12
26.49647 | 33.9483 | 35.41866 | 35.41206 | -1.470364 | 0.006608813 | 1.059043e-12
26.50647 | 33.9536 | 35.40825 | 35.40162 | -1.454645 | 0.006620496 | 1.051935e-12
26.51647 | 33.9145 | 35.39782 | 35.39119 | -1.483322 | 0.00663221 | 1.044828e-12
26.52647 | 33.9039 | 35.38739 | 35.38075 | -1.483495 | 0.006643959 | 1.03772e-12
26.53647 | 33.8676 | 35.37696 | 35.37031 | -1.509363 | 0.006655739 | 1.030612e-12
26.54646 | 33.8712 | 35.36654 | 35.35987 | -1.495338 | 0.006667541 | 1.023505e-12
26.55646 | 33.8472 | 35.3561 | 35.34942 | -1.508898 | 0.006679388 | 1.016397e-12
26.56646 | 33.8267 | 35.34565 | 35.33896 | -1.518954 | 0.006691268 | 1.009289e-12
26.57646 | 33.8109 | 35.33521 | 35.3285 | -1.524306 | 0.006703182 | 1.002182e-12
26.58646 | 33.8036 | 35.32475 | 35.31804 | -1.521154 | 0.00671513 | 9.950738e-13
26.59646 | 33.7712 | 35.3143 | 35.30757 | -1.543098 | 0.006727111 | 9.879661e-13
26.60645 | 33.7473 | 35.30385 | 35.29711 | -1.556549 | 0.006739114 | 9.808584e-13
26.61645 | 33.7425 | 35.29338 | 35.28663 | -1.550884 | 0.006751162 | 9.737507e-13
26.62645 | 33.7216 | 35.28292 | 35.27615 | -1.561316 | 0.006763246 | 9.737507e-13
26.63645 | 33.6937 | 35.27244 | 35.26567 | -1.578744 | 0.006775362 | 9.66643e-13
26.64645 | 33.6716 | 35.26197 | 35.25518 | -1.590368 | 0.006787514 | 9.595353e-13
26.65644 | 33.6623 | 35.2515 | 35.2447 | -1.589198 | 0.006799688 | 9.524276e-13
26.66644 | 33.6442 | 35.24101 | 35.2342 | -1.596814 | 0.006811909 | 9.453199e-13
26.67644 | 33.624 | 35.23053 | 35.2237 | -1.606526 | 0.006824165 | 9.453199e-13
26.68644 | 33.616 | 35.22003 | 35.2132 | -1.604034 | 0.006836455 | 9.382122e-13
26.69644 | 33.5792 | 35.20954 | 35.20269 | -1.630338 | 0.00684878 | 9.311045e-13
26.70644 | 33.5766 | 35.19904 | 35.19218 | -1.622438 | 0.006861141 | 9.239968e-13
26.71643 | 33.5504 | 35.18855 | 35.18167 | -1.638145 | 0.006873525 | 9.239967e-13
26.72643 | 33.5193 | 35.17804 | 35.17115 | -1.658738 | 0.006885957 | 9.168891e-13
26.73643 | 33.4998 | 35.16753 | 35.16063 | -1.667727 | 0.006898423 | 9.097814e-13
26.74643 | 33.4974 | 35.15701 | 35.1501 | -1.659612 | 0.006910926 | 9.097814e-13
26.75643 | 33.4817 | 35.14649 | 35.13957 | -1.664793 | 0.006923465 | 9.026737e-13
26.76643 | 33.467 | 35.13597 | 35.12903 | -1.66897 | 0.00693604 | 8.95566e-13
26.77642 | 33.4323 | 35.12545 | 35.11851 | -1.693154 | 0.006948638 | 8.955659e-13
26.78642 | 33.4167 | 35.11492 | 35.10796 | -1.698224 | 0.006961285 | 8.884582e-13
26.79642 | 33.3867 | 35.10439 | 35.09742 | -1.717691 | 0.006973968 | 8.813506e-13
26.80642 | 33.372 | 35.09385 | 35.08687 | -1.721853 | 0.006986686 | 8.813505e-13
26.81642 | 33.3494 | 35.08331 | 35.07631 | -1.733912 | 0.006999445 | 8.742428e-13
26.82642 | 33.3483 | 35.07277 | 35.06575 | -1.724467 | 0.007012239 | 8.742428e-13
26.83641 | 33.3316 | 35.06223 | 35.0552 | -1.730629 | 0.007025055 | 8.671351e-13
26.84641 | 33.2936 | 35.05168 | 35.04464 | -1.758077 | 0.007037925 | 8.671351e-13
26.85641 | 33.2935 | 35.04112 | 35.03407 | -1.747621 | 0.00705083 | 8.600274e-13
26.86641 | 33.259 | 35.03056 | 35.0235 | -1.771562 | 0.00706377 | 8.600274e-13
26.87641 | 33.2415 | 35.02 | 35.01292 | -1.778499 | 0.007076751 | 8.529197e-13
26.88641 | 33.2343 | 35.00943 | 35.00234 | -1.775133 | 0.007089771 | 8.529196e-13
26.8964 | 33.224 | 34.99887 | 34.99177 | -1.774873 | 0.007102812 | 8.45812e-13
26.9064 | 33.1992 | 34.9883 | 34.98118 | -1.7891 | 0.007115906 | 8.458119e-13
26.9164 | 33.1933 | 34.97772 | 34.97059 | -1.784422 | 0.00712904 | 8.387043e-13
26.9264 | 33.1812 | 34.96714 | 34.96 | -1.785942 | 0.007142211 | 8.387042e-13
26.9364 | 33.1507 | 34.95656 | 34.9494 | -1.805858 | 0.007155418 | 8.315966e-13
26.9464 | 33.1515 | 34.94597 | 34.9388 | -1.79447 | 0.007168666 | 8.315965e-13
26.95639 | 33.1291 | 34.93539 | 34.92821 | -1.80629 | 0.007181939 | 8.244889e-13
26.96639 | 33.1337 | 34.9248 | 34.9176 | -1.791096 | 0.007195264 | 8.244888e-13
26.97639 | 33.1027 | 34.9142 | 34.90699 | -1.811498 | 0.007208629 | 8.244888e-13
26.98639 | 33.0786 | 34.9036 | 34.89637 | -1.824997 | 0.007222034 | 8.173811e-13
26.99639 | 33.0685 | 34.89299 | 34.88576 | -1.824492 | 0.007235476 | 8.173811e-13
27.00639 | 33.06 | 34.88238 | 34.87514 | -1.822385 | 0.00724896 | 8.102734e-13
27.01638 | 33.0402 | 34.87178 | 34.86452 | -1.831584 | 0.007262468 | 8.102734e-13
27.02638 | 33.0478 | 34.86117 | 34.85389 | -1.81337 | 0.007276031 | 8.102733e-13
27.03638 | 33.012 | 34.85055 | 34.84326 | -1.838552 | 0.007289635 | 8.031657e-13
27.04638 | 33.0138 | 34.83993 | 34.83263 | -1.826131 | 0.007303277 | 8.031656e-13
27.05638 | 32.9876 | 34.82931 | 34.82199 | -1.841706 | 0.00731696 | 8.031656e-13
27.06637 | 32.9763 | 34.81869 | 34.81136 | -1.842389 | 0.007330671 | 7.960579e-13
27.07637 | 32.9786 | 34.80806 | 34.80071 | -1.829459 | 0.007344436 | 7.960579e-13
27.08637 | 32.9477 | 34.79742 | 34.79007 | -1.849725 | 0.007358241 | 7.960579e-13
27.09637 | 32.9325 | 34.78679 | 34.77942 | -1.854287 | 0.007372087 | 7.889502e-13
27.10637 | 32.9367 | 34.77615 | 34.76876 | -1.839447 | 0.007385975 | 7.889502e-13
27.11637 | 32.911 | 34.7655 | 34.7581 | -1.854503 | 0.007399904 | 7.889501e-13
27.12636 | 32.9118 | 34.75487 | 34.74745 | -1.843067 | 0.007413861 | 7.889502e-13
27.13636 | 32.9049 | 34.74422 | 34.73679 | -1.839318 | 0.007427874 | 7.818424e-13
27.14636 | 32.8829 | 34.73356 | 34.72612 | -1.850665 | 0.007441929 | 7.818424e-13
27.15636 | 32.8968 | 34.72291 | 34.71545 | -1.826109 | 0.007456025 | 7.818424e-13
27.16636 | 32.8511 | 34.71225 | 34.70478 | -1.86115 | 0.007470164 | 7.818424e-13
27.17636 | 32.855 | 34.70159 | 34.6941 | -1.846587 | 0.007484345 | 7.747347e-13
27.18635 | 32.8478 | 34.69093 | 34.68343 | -1.843133 | 0.007498555 | 7.747347e-13
27.19635 | 32.831 | 34.68026 | 34.67275 | -1.849265 | 0.007512821 | 7.747347e-13
27.20635 | 32.8304 | 34.66959 | 34.66207 | -1.839193 | 0.007527131 | 7.747346e-13
27.21635 | 32.8197 | 34.65892 | 34.65138 | -1.839219 | 0.007541483 | 7.67627e-13
27.22635 | 32.8175 | 34.64824 | 34.64069 | -1.830742 | 0.007555879 | 7.676269e-13
27.23635 | 32.8152 | 34.63756 | 34.62999 | -1.822362 | 0.007570318 | 7.676269e-13
27.24634 | 32.7957 | 34.62689 | 34.6193 | -1.83119 | 0.007584787 | 7.676268e-13
27.25634 | 32.7852 | 34.6162 | 34.6086 | -1.831004 | 0.007599314 | 7.676269e-13
27.26634 | 32.793 | 34.60551 | 34.5979 | -1.812515 | 0.007613883 | 7.605192e-13
27.27634 | 32.7758 | 34.59482 | 34.58719 | -1.819023 | 0.0076285 | 7.605192e-13
27.28634 | 32.7689 | 34.58413 | 34.57649 | -1.815229 | 0.007643159 | 7.605191e-13
27.29634 | 32.7754 | 34.57343 | 34.56577 | -1.798031 | 0.007657862 | 7.605191e-13
27.30633 | 32.7557 | 34.56274 | 34.55507 | -1.807042 | 0.007672597 | 7.605191e-13
27.31633 | 32.7207 | 34.55204 | 34.54435 | -1.831339 | 0.007687391 | 7.605191e-13
27.32633 | 32.7378 | 34.54133 | 34.53363 | -1.803533 | 0.00770223 | 7.534114e-13
27.33633 | 32.7062 | 34.53062 | 34.52291 | -1.824424 | 0.007717112 | 7.534114e-13
27.34633 | 32.7294 | 34.51991 | 34.51218 | -1.790513 | 0.007732042 | 7.534114e-13
27.35633 | 32.6899 | 34.5092 | 34.50145 | -1.819299 | 0.007747019 | 7.534113e-13
27.36632 | 32.6771 | 34.49849 | 34.49073 | -1.821393 | 0.007762023 | 7.534113e-13
27.37632 | 32.6907 | 34.48777 | 34.48 | -1.797073 | 0.00777709 | 7.534113e-13
27.38632 | 32.6753 | 34.47705 | 34.46926 | -1.801751 | 0.007792205 | 7.534112e-13
27.39632 | 32.6524 | 34.46633 | 34.45852 | -1.813926 | 0.007807362 | 7.463035e-13
27.40632 | 32.6327 | 34.4556 | 34.44778 | -1.822898 | 0.007822569 | 7.463035e-13
27.41631 | 32.6338 | 34.44488 | 34.43704 | -1.811079 | 0.007837808 | 7.463035e-13
27.42631 | 32.632 | 34.43415 | 34.42629 | -1.802146 | 0.007853108 | 7.463035e-13
27.43631 | 32.6112 | 34.42341 | 34.41554 | -1.812211 | 0.007868455 | 7.463035e-13
27.44631 | 32.5967 | 34.41267 | 34.40479 | -1.815973 | 0.00788385 | 7.463035e-13
27.45631 | 32.5674 | 34.40193 | 34.39403 | -1.834532 | 0.007899293 | 7.463034e-13
27.46631 | 32.5831 | 34.39119 | 34.38327 | -1.808089 | 0.007914783 | 7.463034e-13
27.4763 | 32.5468 | 34.38045 | 34.37252 | -1.833654 | 0.007930306 | 7.463034e-13
27.4863 | 32.5494 | 34.36971 | 34.36176 | -1.820306 | 0.007945894 | 7.463034e-13
27.4963 | 32.5412 | 34.35896 | 34.35099 | -1.817756 | 0.007961529 | 7.463034e-13
27.5063 | 32.5379 | 34.3482 | 34.34023 | -1.810303 | 0.007977212 | 7.391957e-13
27.5163 | 32.4937 | 34.33745 | 34.32945 | -1.843747 | 0.007992944 | 7.391957e-13
27.5263 | 32.5176 | 34.32669 | 34.31868 | -1.809089 | 0.008008727 | 7.391956e-13
27.53629 | 32.4719 | 34.31594 | 34.30791 | -1.844039 | 0.008024541 | 7.391956e-13
27.54629 | 32.4612 | 34.30518 | 34.29714 | -1.843977 | 0.008040422 | 7.391956e-13
27.55629 | 32.4674 | 34.29441 | 34.28635 | -1.827011 | 0.008056353 | 7.391956e-13
27.56629 | 32.4494 | 34.28364 | 34.27557 | -1.834244 | 0.008072332 | 7.391955e-13
27.57629 | 32.4482 | 34.27287 | 34.26479 | -1.824674 | 0.008088362 | 7.391956e-13
27.58629 | 32.4159 | 34.2621 | 34.254 | -1.846201 | 0.008104441 | 7.391955e-13
27.59628 | 32.4257 | 34.25134 | 34.24322 | -1.825638 | 0.008120557 | 7.391955e-13
27.60628 | 32.4109 | 34.24056 | 34.23242 | -1.829661 | 0.00813674 | 7.391955e-13
27.61628 | 32.3864 | 34.22978 | 34.22163 | -1.843382 | 0.008152971 | 7.391954e-13
27.62628 | 32.3634 | 34.219 | 34.21083 | -1.8556 | 0.008169257 | 7.391954e-13
27.63628 | 32.3666 | 34.20822 | 34.20003 | -1.841616 | 0.008185591 | 7.391954e-13
27.64628 | 32.3462 | 34.19743 | 34.18923 | -1.85123 | 0.008201978 | 7.391954e-13
27.65627 | 32.3336 | 34.18665 | 34.17843 | -1.853053 | 0.0082184 | 7.391953e-13
27.66627 | 32.3149 | 34.17586 | 34.16763 | -1.860963 | 0.008234892 | 7.391953e-13
27.67627 | 32.288 | 34.16507 | 34.15682 | -1.87707 | 0.008251434 | 7.391953e-13
27.68627 | 32.304 | 34.15428 | 34.14601 | -1.850276 | 0.00826803 | 7.391953e-13
27.69627 | 32.263 | 34.14348 | 34.13519 | -1.880479 | 0.008284679 | 7.391953e-13
27.70627 | 32.2448 | 34.13268 | 34.12438 | -1.88788 | 0.00830138 | 7.391952e-13
27.71626 | 32.2435 | 34.12189 | 34.11357 | -1.878389 | 0.008318118 | 7.391952e-13
27.72626 | 32.2374 | 34.11109 | 34.10275 | -1.873686 | 0.008334927 | 7.391952e-13
27.73626 | 32.2159 | 34.10028 | 34.09193 | -1.884381 | 0.008351789 | 7.391952e-13
27.74626 | 32.1995 | 34.08947 | 34.08111 | -1.889974 | 0.008368704 | 7.391951e-13
27.75626 | 32.1842 | 34.07866 | 34.07028 | -1.894464 | 0.008385674 | 7.391951e-13
27.76626 | 32.1653 | 34.06785 | 34.05945 | -1.902553 | 0.008402699 | 7.391951e-13
27.77625 | 32.1495 | 34.05705 | 34.04863 | -1.907551 | 0.00841976 | 7.391951e-13
27.78625 | 32.1443 | 34.04624 | 34.0378 | -1.901935 | 0.008436894 | 7.391951e-13
27.79625 | 32.1233 | 34.03542 | 34.02696 | -1.912118 | 0.008454083 | 7.391951e-13
27.80625 | 32.1014 | 34.0246 | 34.01613 | -1.923199 | 0.008471327 | 7.39195e-13
27.81625 | 32.0928 | 34.01378 | 34.00529 | -1.920977 | 0.008488627 | 7.39195e-13
27.82624 | 32.0725 | 34.00296 | 33.99446 | -1.930465 | 0.008505966 | 7.39195e-13
27.83624 | 32.044 | 33.99214 | 33.98362 | -1.94814 | 0.008523377 | 7.39195e-13
27.84624 | 32.0715 | 33.98131 | 33.97277 | -1.909813 | 0.008540845 | 7.39195e-13
27.85624 | 32.0476 | 33.97048 | 33.96193 | -1.922884 | 0.008558368 | 7.391949e-13
27.86624 | 32.0329 | 33.95965 | 33.95108 | -1.926754 | 0.00857595 | 7.391949e-13
27.87624 | 32.0227 | 33.94882 | 33.94023 | -1.926121 | 0.008593589 | 7.391948e-13
27.88623 | 32.0181 | 33.938 | 33.92939 | -1.919898 | 0.008611267 | 7.391949e-13
27.89623 | 32.0277 | 33.92716 | 33.91853 | -1.899462 | 0.00862902 | 7.391948e-13
27.90623 | 32.0213 | 33.91632 | 33.90768 | -1.895024 | 0.008646831 | 7.391948e-13
27.91623 | 32.0058 | 33.90548 | 33.89682 | -1.899684 | 0.0086647 | 7.391948e-13
27.92623 | 31.9859 | 33.89464 | 33.88596 | -1.908743 | 0.008682628 | 7.391947e-13
27.93623 | 31.9919 | 33.8838 | 33.8751 | -1.8919 | 0.008700614 | 7.391947e-13
27.94622 | 31.9967 | 33.87297 | 33.86425 | -1.876266 | 0.008718641 | 7.391947e-13
27.95622 | 31.9916 | 33.86212 | 33.85338 | -1.870519 | 0.008736746 | 7.391947e-13
27.96622 | 31.9842 | 33.85127 | 33.84252 | -1.867071 | 0.008754909 | 7.463023e-13
27.97622 | 31.9799 | 33.84042 | 33.83165 | -1.860521 | 0.008773131 | 7.463023e-13
27.98622 | 31.9521 | 33.82957 | 33.82078 | -1.877469 | 0.008791414 | 7.463023e-13
27.99622 | 31.9637 | 33.81872 | 33.80991 | -1.855016 | 0.008809758 | 7.463022e-13
28.00621 | 31.9493 | 33.80787 | 33.79904 | -1.858572 | 0.00882814 | 7.463022e-13
28.01621 | 31.9357 | 33.79702 | 33.78817 | -1.861316 | 0.008846607 | 7.463022e-13
28.02621 | 31.9272 | 33.78616 | 33.77729 | -1.858958 | 0.008865134 | 7.463022e-13
28.03621 | 31.9308 | 33.7753 | 33.76642 | -1.844499 | 0.008883718 | 7.463021e-13
28.04621 | 31.9115 | 33.76444 | 33.75554 | -1.852938 | 0.008902364 | 7.463021e-13
28.05621 | 31.9166 | 33.75358 | 33.74465 | -1.836975 | 0.008921077 | 7.463021e-13
28.0662 | 31.9046 | 33.74272 | 33.73378 | -1.838122 | 0.008939828 | 7.463021e-13
28.0762 | 31.8869 | 33.73186 | 33.7229 | -1.844957 | 0.008958662 | 7.46302e-13
28.0862 | 31.873 | 33.72099 | 33.71201 | -1.84799 | 0.008977562 | 7.46302e-13
28.0962 | 31.8773 | 33.71012 | 33.70112 | -1.832821 | 0.008996523 | 7.46302e-13
28.1062 | 31.8505 | 33.69925 | 33.69024 | -1.848751 | 0.009015543 | 7.534096e-13
28.1162 | 31.8327 | 33.68838 | 33.67935 | -1.85568 | 0.009034629 | 7.534096e-13
28.12619 | 31.8295 | 33.67752 | 33.66846 | -1.848018 | 0.009053764 | 7.534096e-13
28.13619 | 31.812 | 33.66664 | 33.65757 | -1.854644 | 0.009072976 | 7.534095e-13
28.14619 | 31.8077 | 33.65577 | 33.64668 | -1.848069 | 0.009092255 | 7.534095e-13
28.15619 | 31.7969 | 33.64489 | 33.63578 | -1.847992 | 0.009111601 | 7.534095e-13
28.16619 | 31.784 | 33.63401 | 33.62488 | -1.850014 | 0.00913101 | 7.534095e-13
28.17619 | 31.7771 | 33.62313 | 33.61398 | -1.846034 | 0.009150481 | 7.534095e-13
28.18618 | 31.7534 | 33.61226 | 33.60309 | -1.858865 | 0.009170002 | 7.534094e-13
28.19618 | 31.7538 | 33.60138 | 33.59219 | -1.847583 | 0.009189607 | 7.534094e-13
28.20618 | 31.7296 | 33.5905 | 33.58129 | -1.860899 | 0.009209279 | 7.605171e-13
28.21618 | 31.7269 | 33.57961 | 33.57039 | -1.852715 | 0.009229017 | 7.60517e-13
28.22618 | 31.7112 | 33.56873 | 33.55948 | -1.857529 | 0.009248822 | 7.60517e-13
28.23617 | 31.7003 | 33.55785 | 33.54858 | -1.857553 | 0.009268675 | 7.60517e-13
28.24617 | 31.6824 | 33.54696 | 33.53768 | -1.864565 | 0.009288614 | 7.605169e-13
28.25617 | 31.6743 | 33.53608 | 33.52677 | -1.861776 | 0.009308621 | 7.605169e-13
28.26617 | 31.6455 | 33.52519 | 33.51586 | -1.879685 | 0.009328696 | 7.605169e-13
28.27617 | 31.6469 | 33.51429 | 33.50494 | -1.867393 | 0.00934884 | 7.605169e-13
28.28617 | 31.6415 | 33.5034 | 33.49403 | -1.861901 | 0.009369052 | 7.605169e-13
28.29616 | 31.6195 | 33.49252 | 33.48313 | -1.873018 | 0.009389313 | 7.676245e-13
28.30616 | 31.6177 | 33.48162 | 33.47221 | -1.863923 | 0.009409663 | 7.676244e-13
28.31616 | 31.5979 | 33.47073 | 33.4613 | -1.872827 | 0.009430082 | 7.676244e-13
28.32616 | 31.5875 | 33.45983 | 33.45038 | -1.87233 | 0.009450573 | 7.676244e-13
28.33616 | 31.5652 | 33.44893 | 33.43946 | -1.883731 | 0.009471133 | 7.676243e-13
28.34616 | 31.5674 | 33.43803 | 33.42854 | -1.870632 | 0.009491764 | 7.676243e-13
28.35615 | 31.5482 | 33.42714 | 33.41763 | -1.878943 | 0.009512446 | 7.676243e-13
28.36615 | 31.5449 | 33.41624 | 33.40671 | -1.871342 | 0.009533218 | 7.676243e-13
28.37615 | 31.5312 | 33.40534 | 33.39579 | -1.87414 | 0.009554064 | 7.747319e-13
28.38615 | 31.5248 | 33.39444 | 33.38486 | -1.869637 | 0.00957498 | 7.747319e-13
28.39615 | 31.523 | 33.38353 | 33.37394 | -1.860533 | 0.00959596909 | 7.747318e-13
28.40615 | 31.4928 | 33.37263 | 33.36301 | -1.879828 | 0.00961703 | 7.747318e-13
28.41614 | 31.4994 | 33.36173 | 33.35209 | -1.862333 | 0.009638144 | 7.747318e-13
28.42614 | 31.4851 | 33.35083 | 33.34117 | -1.865726 | 0.00965935 | 7.747318e-13
28.43614 | 31.4467 | 33.33992 | 33.33024 | -1.893218 | 0.009680632 | 7.747317e-13
28.44614 | 31.4566 | 33.32901 | 33.31931 | -1.87241 | 0.009701988 | 7.818394e-13
28.45614 | 31.4369 | 33.3181 | 33.30838 | -1.881201 | 0.009723418 | 7.818394e-13
28.46614 | 31.4442 | 33.30719 | 33.29745 | -1.86299 | 0.009744922 | 7.818393e-13
28.47613 | 31.4421 | 33.29629 | 33.28652 | -1.85419 | 0.00976648 | 7.818393e-13
28.48613 | 31.4238 | 33.28538 | 33.27559 | -1.861579 | 0.009788134 | 7.818392e-13
28.49613 | 31.4263 | 33.27447 | 33.26466 | -1.848166 | 0.009809865 | 7.818393e-13
28.50613 | 31.4094 | 33.26355 | 33.25372 | -1.854153 | 0.009831671 | 7.889468e-13
28.51613 | 31.4161 | 33.25264 | 33.24279 | -1.836539 | 0.00985355 | 7.889468e-13
28.52613 | 31.3801 | 33.24172 | 33.23185 | -1.861624 | 0.009875514 | 7.889468e-13
28.53612 | 31.3783 | 33.23082 | 33.22092 | -1.85252 | 0.009897529 | 7.889468e-13
28.54612 | 31.3564 | 33.2199 | 33.20998 | -1.863504 | 0.00991964 | 7.889467e-13
28.55612 | 31.3688 | 33.20899 | 33.19905 | -1.840187 | 0.009941836 | 7.889467e-13
28.56612 | 31.3472 | 33.19807 | 33.18811 | -1.85087 | 0.009964104 | 7.889467e-13
28.57612 | 31.3544 | 33.18715 | 33.17717 | -1.832752 | 0.009986457 | 7.960543e-13
28.58612 | 31.3307 | 33.17623 | 33.16622 | -1.845533 | 0.01000888 | 7.960543e-13
28.59611 | 31.3378 | 33.16532 | 33.15529 | -1.827525 | 0.01003137 | 7.960542e-13
28.60611 | 31.3281 | 33.1544 | 33.14435 | -1.826305 | 0.01005396 | 7.960542e-13
28.61611 | 31.3144 | 33.14348 | 33.13341 | -1.829085 | 0.01007662 | 7.960542e-13
28.62611 | 31.3134 | 33.13256 | 33.12246 | -1.819164 | 0.01009937 | 7.960542e-13
28.63611 | 31.2994 | 33.12164 | 33.11152 | -1.822242 | 0.0101222 | 8.031618e-13
28.6461 | 31.2965 | 33.11073 | 33.10059 | -1.814231 | 0.01014509 | 8.031617e-13
28.6561 | 31.261 | 33.09981 | 33.08964 | -1.838809 | 0.01016808 | 8.031617e-13
28.6661 | 31.2722 | 33.08889 | 33.07869 | -1.816686 | 0.01019116 | 8.031617e-13
28.6761 | 31.2521 | 33.07796 | 33.06775 | -1.825862 | 0.01021431 | 8.031617e-13
28.6861 | 31.2555 | 33.06704 | 33.0568 | -1.811538 | 0.01023756 | 8.102693e-13
28.6961 | 31.241 | 33.05611 | 33.04585 | -1.815114 | 0.01026088 | 8.102693e-13
28.70609 | 31.2383 | 33.0452 | 33.03492 | -1.8069 | 0.01028426 | 8.102692e-13
28.71609 | 31.2259 | 33.03428 | 33.02397 | -1.808375 | 0.01030776 | 8.102692e-13
28.72609 | 31.2274 | 33.02335 | 33.01302 | -1.79595 | 0.01033133 | 8.102692e-13
28.73609 | 31.2198 | 33.01242 | 33.00207 | -1.792624 | 0.01035499 | 8.102692e-13
28.74609 | 31.1938 | 33.0015 | 32.99112 | -1.807698 | 0.01037874 | 8.173768e-13
28.75609 | 31.2019 | 32.99057 | 32.98017 | -1.788671 | 0.01040257 | 8.173767e-13
28.76608 | 31.1758 | 32.97966 | 32.96923 | -1.803855 | 0.01042647 | 8.173767e-13
28.77608 | 31.1832 | 32.96873 | 32.95828 | -1.785528 | 0.01045047 | 8.173767e-13
28.78608 | 31.1636 | 32.9578 | 32.94733 | -1.7942 | 0.01047457 | 8.173767e-13
28.79608 | 31.1681 | 32.94687 | 32.93637 | -1.778773 | 0.01049875 | 8.244843e-13
28.80608 | 31.1595 | 32.93594 | 32.92542 | -1.776445 | 0.01052301 | 8.244842e-13
28.81608 | 31.1562 | 32.92502 | 32.91447 | -1.768817 | 0.01054737 | 8.244842e-13
28.82607 | 31.1284 | 32.9141 | 32.90353 | -1.785699 | 0.01057179 | 8.244842e-13
28.83607 | 31.122 | 32.90317 | 32.89257 | -1.781171 | 0.01059633 | 8.244842e-13
28.84607 | 31.118 | 32.89224 | 32.88162 | -1.774242 | 0.01062095 | 8.315917e-13
28.85607 | 31.1152 | 32.88131 | 32.87067 | -1.766113 | 0.01064567 | 8.315917e-13
28.86607 | 31.0925 | 32.87038 | 32.85971 | -1.777884 | 0.01067047 | 8.315917e-13
28.87607 | 31.0738 | 32.85945 | 32.84876 | -1.785655 | 0.01069537 | 8.315917e-13
28.88606 | 31.0889 | 32.84854 | 32.83782 | -1.759636 | 0.01072033 | 8.315917e-13
28.89606 | 31.0665 | 32.83761 | 32.82686 | -1.771107 | 0.01074541 | 8.386992e-13
28.90606 | 31.0444 | 32.82668 | 32.81591 | -1.782277 | 0.01077059 | 8.386992e-13
28.91606 | 31.064 | 32.81575 | 32.80495 | -1.751748 | 0.01079585 | 8.386992e-13
28.92606 | 31.0299 | 32.80482 | 32.794 | -1.774918 | 0.01082121 | 8.386992e-13
28.93606 | 31.0246 | 32.79389 | 32.78304 | -1.769289 | 0.01084666 | 8.458068e-13
28.94605 | 30.9976 | 32.78297 | 32.7721 | -1.78537 | 0.01087219 | 8.458067e-13
28.95605 | 30.9971 | 32.77204 | 32.76114 | -1.77494 | 0.01089783 | 8.458067e-13
28.96605 | 30.9705 | 32.76111 | 32.75019 | -1.790611 | 0.01092356 | 8.458067e-13
28.97605 | 30.9859 | 32.75018 | 32.73923 | -1.764281 | 0.0109494 | 8.458066e-13
28.98605 | 30.9612 | 32.73925 | 32.72828 | -1.778051 | 0.01097533 | 8.529143e-13
28.99605 | 30.9429 | 32.72832 | 32.71732 | -1.785422 | 0.01100135 | 8.529142e-13
29.00604 | 30.9517 | 32.7174 | 32.70638 | -1.765704 | 0.01102745 | 8.529142e-13
29.01604 | 30.9226 | 32.70647 | 32.69542 | -1.783874 | 0.01105367 | 8.529141e-13
29.02604 | 30.9171 | 32.69555 | 32.68447 | -1.778445 | 0.01107999 | 8.600218e-13
29.03604 | 30.9091 | 32.68462 | 32.67351 | -1.775516 | 0.01110641 | 8.600217e-13
29.04604 | 30.9044 | 32.67369 | 32.66255 | -1.769287 | 0.01113292 | 8.600217e-13
29.05603 | 30.8949 | 32.66277 | 32.65161 | -1.767869 | 0.01115951 | 8.600217e-13
29.06603 | 30.8751 | 32.65184 | 32.64065 | -1.776741 | 0.01118623 | 8.600216e-13
29.07603 | 30.8673 | 32.64091 | 32.6297 | -1.773613 | 0.01121305 | 8.671292e-13
29.08603 | 30.8693 | 32.62998 | 32.61874 | -1.760684 | 0.01123997 | 8.671292e-13
29.09603 | 30.8342 | 32.61906 | 32.60779 | -1.784857 | 0.01126699 | 8.671292e-13
29.10603 | 30.8438 | 32.60813 | 32.59683 | -1.764329 | 0.01129411 | 8.671292e-13
29.11602 | 30.8248 | 32.59721 | 32.58589 | -1.772412 | 0.01132131 | 8.742367e-13
29.12602 | 30.8158 | 32.58629 | 32.57494 | -1.770485 | 0.01134864 | 8.742368e-13
29.13602 | 30.8057 | 32.57536 | 32.56398 | -1.769659 | 0.01137607 | 8.742367e-13
29.14602 | 30.809 | 32.56443 | 32.55303 | -1.755432 | 0.01140361 | 8.742367e-13
29.15602 | 30.7889 | 32.55351 | 32.54207 | -1.764606 | 0.01143125 | 8.813443e-13
29.16602 | 30.7817 | 32.54258 | 32.53112 | -1.76088 | 0.011459 | 8.813442e-13
29.17601 | 30.7706 | 32.53167 | 32.52018 | -1.761066 | 0.01148683 | 8.813442e-13
29.18601 | 30.7518 | 32.52074 | 32.50923 | -1.768941 | 0.01151479 | 8.813442e-13
29.19601 | 30.7441 | 32.50982 | 32.49827 | -1.765716 | 0.01154286 | 8.884518e-13
29.20601 | 30.7414 | 32.49889 | 32.48732 | -1.757492 | 0.01157103 | 8.884517e-13
29.21601 | 30.7459 | 32.48797 | 32.47637 | -1.742068 | 0.01159931 | 8.884517e-13
29.22601 | 30.7011 | 32.47704 | 32.46542 | -1.775945 | 0.0116277 | 8.884516e-13
29.236 | 30.731 | 32.46613 | 32.45448 | -1.735133 | 0.01165618 | 8.955593e-13
29.246 | 30.7129 | 32.45521 | 32.44353 | -1.74231 | 0.01168479 | 8.955592e-13
29.256 | 30.6993 | 32.44429 | 32.43258 | -1.744989 | 0.01171351 | 8.955592e-13
29.266 | 30.6957 | 32.43337 | 32.42162 | -1.737667 | 0.01174235 | 8.955592e-13
29.276 | 30.7011 | 32.42245 | 32.41068 | -1.721346 | 0.01177129 | 9.026668e-13
29.286 | 30.7015 | 32.41153 | 32.39973 | -1.710026 | 0.01180035 | 9.026667e-13
29.29599 | 30.6799 | 32.40062 | 32.38879 | -1.720717 | 0.01182949 | 9.026667e-13
29.30599 | 30.6745 | 32.3897 | 32.37784 | -1.715198 | 0.01185877 | 9.026667e-13
29.31599 | 30.6884 | 32.37878 | 32.36689 | -1.690379 | 0.01188817 | 9.097743e-13
29.32599 | 30.6886 | 32.36786 | 32.35594 | -1.679261 | 0.01191768 | 9.097742e-13
29.33599 | 30.6672 | 32.35694 | 32.345 | -1.689744 | 0.01194731 | 9.097742e-13
29.34599 | 30.6682 | 32.34603 | 32.33405 | -1.677827 | 0.01197705 | 9.168818e-13
29.35598 | 30.6689 | 32.33512 | 32.32312 | -1.666222 | 0.01200688 | 9.168818e-13
29.36598 | 30.6584 | 32.32421 | 32.31217 | -1.665807 | 0.01203686 | 9.168817e-13
29.37598 | 30.6789 | 32.31329 | 32.30123 | -1.634392 | 0.01206695 | 9.168817e-13
29.38598 | 30.6505 | 32.30238 | 32.29028 | -1.651878 | 0.01209717 | 9.239893e-13
29.39598 | 30.6591 | 32.29147 | 32.27934 | -1.632365 | 0.0121275 | 9.239893e-13
29.40597 | 30.691 | 32.28056 | 32.26841 | -1.589563 | 0.01215792 | 9.239892e-13
29.41597 | 30.6585 | 32.26965 | 32.25746 | -1.611152 | 0.01218849 | 9.239892e-13
29.42597 | 30.6511 | 32.25874 | 32.24652 | -1.607641 | 0.01221919 | 9.310968e-13
29.43597 | 30.6384 | 32.24783 | 32.23558 | -1.609431 | 0.01225 | 9.310968e-13
29.44597 | 30.6532 | 32.23692 | 32.22464 | -1.583721 | 0.01228094 | 9.310967e-13
29.45597 | 30.6383 | 32.22601 | 32.2137 | -1.587713 | 0.012312 | 9.382043e-13
29.46596 | 30.6426 | 32.21512 | 32.20277 | -1.572516 | 0.01234315 | 9.382043e-13
29.47596 | 30.6347 | 32.20421 | 32.19183 | -1.569509 | 0.01237446 | 9.382043e-13
29.48596 | 30.6215 | 32.1933 | 32.1809 | -1.571803 | 0.01240589 | 9.453118e-13
29.49596 | 30.6267 | 32.1824 | 32.16996 | -1.555698 | 0.01243745 | 9.453118e-13
29.50596 | 30.6112 | 32.17149 | 32.15902 | -1.560293 | 0.01246914 | 9.453117e-13
29.51596 | 30.604 | 32.16059 | 32.14809 | -1.55659 | 0.01250095 | 9.453117e-13
29.52595 | 30.599 | 32.1497 | 32.13717 | -1.550699 | 0.01253285 | 9.524193e-13
29.53595 | 30.6074 | 32.1388 | 32.12623 | -1.531397 | 0.01256492 | 9.524193e-13
29.54595 | 30.5615 | 32.1279 | 32.1153 | -1.566397 | 0.01259712 | 9.524193e-13
29.55595 | 30.576 | 32.117 | 32.10437 | -1.540997 | 0.01262944 | 9.595268e-13
29.56595 | 30.5703 | 32.1061 | 32.09344 | -1.535799 | 0.0126619 | 9.595268e-13
29.57595 | 30.5611 | 32.0952 | 32.08251 | -1.534101 | 0.01269449 | 9.595268e-13
29.58594 | 30.5597 | 32.08432 | 32.07159 | -1.524616 | 0.01272718 | 9.666343e-13
29.59594 | 30.5375 | 32.07342 | 32.06066 | -1.53592 | 0.01276003 | 9.666343e-13
29.60594 | 30.5359 | 32.06253 | 32.04973 | -1.526626 | 0.01279301 | 9.666343e-13
29.61594 | 30.5288 | 32.05163 | 32.03881 | -1.522833 | 0.01282613 | 9.666342e-13
29.62594 | 30.5207 | 32.04074 | 32.02788 | -1.520041 | 0.01285938 | 9.737418e-13
29.63594 | 30.5053 | 32.02985 | 32.01696 | -1.52455 | 0.01289277 | 9.737418e-13
29.64593 | 30.4961 | 32.01897 | 32.00604 | -1.522871 | 0.01292627 | 9.737417e-13
29.65593 | 30.4838 | 32.00808 | 31.99512 | -1.524282 | 0.01295993 | 9.772955e-13
29.66593 | 30.4658 | 31.99719 | 31.9842 | -1.531394 | 0.01299373 | 9.808493e-13
29.67593 | 30.4625 | 31.98631 | 31.97328 | -1.523808 | 0.01302767 | 9.844031e-13
29.68593 | 30.4694 | 31.97542 | 31.96236 | -1.506022 | 0.01306175 | 9.84403e-13
29.69593 | 30.448 | 31.96454 | 31.95144 | -1.516538 | 0.01309597 | 9.879568e-13
29.70592 | 30.4348 | 31.95367 | 31.94054 | -1.518866 | 0.01313029 | 9.915106e-13
29.71592 | 30.4335 | 31.94278 | 31.92962 | -1.509285 | 0.01316479 | 9.915106e-13
29.72592 | 30.429 | 31.9319 | 31.9187 | -1.502904 | 0.01319944 | 9.950643e-13
29.73592 | 30.4336 | 31.92103 | 31.90779 | -1.487425 | 0.01323422 | 9.986181e-13
29.74592 | 30.4127 | 31.91015 | 31.89688 | -1.497447 | 0.01326915 | 9.98618e-13
29.75592 | 30.4188 | 31.89927 | 31.88597 | -1.480471 | 0.01330423 | 1.002172e-12
29.76591 | 30.4082 | 31.88841 | 31.87507 | -1.480206 | 0.01333941 | 1.005726e-12
29.77591 | 30.4058 | 31.87753 | 31.86416 | -1.471733 | 0.01337478 | 1.005726e-12
29.78591 | 30.3939 | 31.86666 | 31.85325 | -1.47276 | 0.01341029 | 1.009279e-12
29.79591 | 30.4208 | 31.85579 | 31.84234 | -1.434989 | 0.01344596 | 1.012833e-12
29.80591 | 30.3971 | 31.84492 | 31.83144 | -1.447819 | 0.01348177 | 1.012833e-12
29.8159 | 30.4014 | 31.83406 | 31.82054 | -1.432662 | 0.01351769 | 1.016387e-12
29.8259 | 30.4111 | 31.82319 | 31.80964 | -1.412095 | 0.01355381 | 1.019941e-12
29.8359 | 30.4019 | 31.81233 | 31.79874 | -1.410429 | 0.01359007 | 1.023494e-12
29.8459 | 30.4063 | 31.80146 | 31.78784 | -1.395165 | 0.01362649 | 1.023494e-12
29.8559 | 30.4114 | 31.7906 | 31.77694 | -1.379202 | 0.01366305 | 1.027048e-12
29.8659 | 30.4118 | 31.77974 | 31.76604 | -1.367941 | 0.01369978 | 1.030602e-12
29.87589 | 30.4067 | 31.76889 | 31.75516 | -1.362192 | 0.01373662 | 1.030602e-12
29.88589 | 30.3998 | 31.75803 | 31.74426 | -1.358234 | 0.01377366 | 1.034156e-12
29.89589 | 30.4221 | 31.74718 | 31.73337 | -1.325077 | 0.01381085 | 1.037709e-12
29.90589 | 30.4059 | 31.73632 | 31.72247 | -1.330422 | 0.0138482 | 1.037709e-12
29.91589 | 30.3959 | 31.72547 | 31.71158 | -1.329569 | 0.0138857 | 1.041263e-12
29.92589 | 30.3773 | 31.71462 | 31.70069 | -1.337317 | 0.01392337 | 1.044817e-12
29.93588 | 30.4119 | 31.70378 | 31.68982 | -1.291877 | 0.01396116 | 1.048371e-12
29.94588 | 30.3784 | 31.69293 | 31.67893 | -1.314528 | 0.01399915 | 1.048371e-12
29.95588 | 30.3788 | 31.68208 | 31.66804 | -1.303281 | 0.0140373 | 1.051924e-12
29.96588 | 30.3902 | 31.67124 | 31.65716 | -1.281035 | 0.01407561 | 1.055478e-12
29.97588 | 30.3655 | 31.66039 | 31.64628 | -1.294891 | 0.01411409 | 1.059032e-12
29.98588 | 30.3753 | 31.64955 | 31.6354 | -1.274249 | 0.01415273 | 1.059032e-12
29.99587 | 30.3568 | 31.63872 | 31.62453 | -1.281919 | 0.0141915 | 1.062586e-12
30.00587 | 30.3651 | 31.62788 | 31.61365 | -1.26278 | 0.01423048 | 1.066139e-12
30.01587 | 30.3618 | 31.61704 | 31.60277 | -1.255243 | 0.01426962 | 1.069693e-12
30.02587 | 30.3372 | 31.60621 | 31.5919 | -1.269008 | 0.01430893 | 1.069693e-12
30.03587 | 30.346 | 31.59537 | 31.58103 | -1.249374 | 0.01434842 | 1.073247e-12
30.04587 | 30.3355 | 31.58454 | 31.57015 | -1.249042 | 0.01438807 | 1.076801e-12
30.05586 | 30.3234 | 31.57372 | 31.55929 | -1.250322 | 0.01442786 | 1.080355e-12
30.06586 | 30.3164 | 31.56289 | 31.54843 | -1.246494 | 0.01446786 | 1.083908e-12
30.07586 | 30.3197 | 31.55207 | 31.53756 | -1.232367 | 0.01450803 | 1.083908e-12
30.08586 | 30.3142 | 31.54124 | 31.52669 | -1.227042 | 0.01454838 | 1.087462e-12
30.09586 | 30.3043 | 31.53042 | 31.51583 | -1.226119 | 0.0145889 | 1.091016e-12
30.10586 | 30.2962 | 31.5196 | 31.50497 | -1.223398 | 0.0146296 | 1.094569e-12
30.11585 | 30.2929 | 31.50879 | 31.49412 | -1.21589 | 0.01467044 | 1.098123e-12
30.12585 | 30.2825 | 31.49797 | 31.48326 | -1.215472 | 0.0147115 | 1.098123e-12
30.13585 | 30.2756 | 31.48716 | 31.4724 | -1.211557 | 0.01475274 | 1.101677e-12
30.14585 | 30.2616 | 31.47634 | 31.46155 | -1.214743 | 0.01479416 | 1.105231e-12
30.15585 | 30.2753 | 31.46553 | 31.4507 | -1.190231 | 0.01483576 | 1.108785e-12
30.16585 | 30.2618 | 31.45472 | 31.43984 | -1.192922 | 0.01487754 | 1.112338e-12
30.17584 | 30.2445 | 31.44392 | 31.42901 | -1.199425 | 0.01491947 | 1.112338e-12
30.18584 | 30.2468 | 31.43312 | 31.41816 | -1.186319 | 0.01496163 | 1.115892e-12
30.19584 | 30.247 | 31.42231 | 31.40731 | -1.175315 | 0.01500397 | 1.119446e-12
30.20584 | 30.2223 | 31.41151 | 31.39647 | -1.189213 | 0.0150465 | 1.122999e-12
30.21584 | 30.2283 | 31.40071 | 31.38562 | -1.172413 | 0.01508922 | 1.126553e-12
30.22583 | 30.2293 | 31.38993 | 31.37479 | -1.160626 | 0.01513208 | 1.130107e-12
30.23583 | 30.2215 | 31.37913 | 31.36396 | -1.15763 | 0.01517518 | 1.130107e-12
30.24583 | 30.2077 | 31.36834 | 31.35312 | -1.160637 | 0.01521848 | 1.133661e-12
30.25583 | 30.2169 | 31.35755 | 31.34228 | -1.140645 | 0.01526196 | 1.137214e-12
30.26583 | 30.203 | 31.34676 | 31.33145 | -1.143756 | 0.01530564 | 1.140768e-12
30.27583 | 30.2095 | 31.33597 | 31.32062 | -1.126468 | 0.01534952 | 1.144322e-12
30.28582 | 30.2 | 31.32519 | 31.3098 | -1.125194 | 0.01539355 | 1.147876e-12
30.29582 | 30.1803 | 31.31441 | 31.29897 | -1.134111 | 0.01543782 | 1.15143e-12
30.30582 | 30.1822 | 31.30363 | 31.28815 | -1.12143 | 0.0154823 | 1.151429e-12
30.31582 | 30.1834 | 31.29285 | 31.27732 | -1.109451 | 0.01552697 | 1.154983e-12
30.32582 | 30.1692 | 31.28207 | 31.2665 | -1.112874 | 0.01557184 | 1.158537e-12
30.33582 | 30.149 | 31.2713 | 31.25568 | -1.1223 | 0.01561692 | 1.162091e-12
30.34581 | 30.1779 | 31.26054 | 31.24488 | -1.082638 | 0.01566216 | 1.165644e-12
30.35581 | 30.1602 | 31.24977 | 31.23406 | -1.089568 | 0.01570765 | 1.169198e-12
30.36581 | 30.1447 | 31.239 | 31.22325 | -1.0943 | 0.01575334 | 1.172752e-12
30.37581 | 30.15 | 31.22823 | 31.21244 | -1.078235 | 0.01579924 | 1.176306e-12
30.38581 | 30.1449 | 31.21747 | 31.20163 | -1.072572 | 0.01584535 | 1.179859e-12
30.39581 | 30.1335 | 31.20671 | 31.19082 | -1.073211 | 0.01589168 | 1.183413e-12
30.4058 | 30.1185 | 31.19596 | 31.18002 | -1.077463 | 0.01593816 | 1.186967e-12
30.4158 | 30.1175 | 31.18521 | 31.16922 | -1.067707 | 0.01598492 | 1.186967e-12
30.4258 | 30.1035 | 31.17445 | 31.15842 | -1.070953 | 0.01603188 | 1.190521e-12
30.4358 | 30.1117 | 31.1637 | 31.14762 | -1.052001 | 0.01607906 | 1.194074e-12
30.4458 | 30.0981 | 31.15295 | 31.13683 | -1.054852 | 0.01612645 | 1.197628e-12
30.4558 | 30.0897 | 31.14221 | 31.12603 | -1.052505 | 0.01617407 | 1.201182e-12
30.46579 | 30.0887 | 31.13147 | 31.11525 | -1.042771 | 0.01622186 | 1.204736e-12
30.47579 | 30.06 | 31.12073 | 31.10446 | -1.060729 | 0.01626991 | 1.208289e-12
30.48579 | 30.0704 | 31.10999 | 31.09367 | -1.03959 | 0.0163182 | 1.211843e-12
30.49579 | 30.0594 | 31.09925 | 31.08289 | -1.039853 | 0.0163667 | 1.215397e-12
30.50579 | 30.0609 | 31.08852 | 31.0721 | -1.027618 | 0.01641543 | 1.218951e-12
30.51579 | 30.0534 | 31.07779 | 31.06132 | -1.024386 | 0.01646437 | 1.222505e-12
30.52578 | 30.0373 | 31.06707 | 31.05055 | -1.029767 | 0.01651351 | 1.226058e-12
30.53578 | 30.0449 | 31.05634 | 31.03978 | -1.011439 | 0.01656294 | 1.229612e-12
30.54578 | 30.0438 | 31.04561 | 31.029 | -1.001815 | 0.01661257 | 1.233166e-12
30.55578 | 30.0216 | 31.03489 | 31.01823 | -1.013292 | 0.01666246 | 1.23672e-12
30.56578 | 30.0206 | 31.02417 | 31.00746 | -1.003573 | 0.01671257 | 1.240273e-12
30.57578 | 30.028 | 31.01346 | 30.99669 | -0.9854558 | 0.01676292 | 1.243827e-12
30.58577 | 30.0007 | 31.00275 | 30.98594 | -1.002052 | 0.01681345 | 1.247381e-12
30.59577 | 30.0194 | 30.99204 | 30.97518 | -0.9726401 | 0.01686428 | 1.250935e-12
30.60577 | 30.0008 | 30.98133 | 30.96442 | -0.9805308 | 0.01691535 | 1.254488e-12
30.61577 | 30.004 | 30.97062 | 30.95366 | -0.9666241 | 0.01696665 | 1.258042e-12
30.62577 | 29.99 | 30.95992 | 30.9429 | -0.9699201 | 0.0170182 | 1.261596e-12
30.63576 | 29.9884 | 30.94923 | 30.93216 | -0.9608295 | 0.01706995 | 1.26515e-12
30.64576 | 29.9886 | 30.93853 | 30.92141 | -0.9499308 | 0.01712199 | 1.268703e-12
30.65576 | 29.9809 | 30.92783 | 30.91066 | -0.9469348 | 0.01717428 | 1.272257e-12
30.66576 | 29.9775 | 30.91714 | 30.89991 | -0.9396415 | 0.01722682 | 1.275811e-12
30.67576 | 29.9798 | 30.90645 | 30.88917 | -0.9266509 | 0.01727961 | 1.279365e-12
30.68576 | 29.9681 | 30.89576 | 30.87843 | -0.927663 | 0.01733266 | 1.282918e-12
30.69575 | 29.9581 | 30.88509 | 30.8677 | -0.9269886 | 0.01738591 | 1.286472e-12
30.70575 | 29.9716 | 30.87441 | 30.85697 | -0.9028063 | 0.01743946 | 1.290026e-12
30.71575 | 29.9626 | 30.86373 | 30.84623 | -0.9011267 | 0.01749328 | 1.297133e-12
30.72575 | 29.9657 | 30.85305 | 30.8355 | -0.8873499 | 0.01754735 | 1.300687e-12
30.73575 | 29.9478 | 30.84238 | 30.82477 | -0.8945759 | 0.01760168 | 1.304241e-12
30.74575 | 29.9539 | 30.8317 | 30.81405 | -0.8778048 | 0.01765628 | 1.307795e-12
30.75574 | 29.9504 | 30.82105 | 30.80334 | -0.8706471 | 0.01771109 | 1.311348e-12
30.76574 | 29.9481 | 30.81038 | 30.79262 | -0.8622817 | 0.01776621 | 1.314902e-12
30.77574 | 29.9556 | 30.79972 | 30.7819 | -0.8441191 | 0.01782161 | 1.318456e-12
30.78574 | 29.9449 | 30.78906 | 30.77118 | -0.8441594 | 0.01787728 | 1.32201e-12
30.79574 | 29.9366 | 30.7784 | 30.76047 | -0.8418025 | 0.01793321 | 1.325563e-12
30.80574 | 29.9488 | 30.76775 | 30.74976 | -0.8189486 | 0.01798942 | 1.329117e-12
30.81573 | 29.9244 | 30.75711 | 30.73906 | -0.8327083 | 0.01804586 | 1.336225e-12
30.82573 | 29.9469 | 30.74646 | 30.72836 | -0.7995602 | 0.01810262 | 1.339778e-12
30.83573 | 29.9302 | 30.73582 | 30.71766 | -0.8056152 | 0.01815966 | 1.343332e-12
30.84573 | 29.9252 | 30.72517 | 30.70696 | -0.799973 | 0.01821698 | 1.346886e-12
30.85573 | 29.9103 | 30.71453 | 30.69626 | -0.8042339 | 0.01827459 | 1.35044e-12
30.86573 | 29.9294 | 30.7039 | 30.68557 | -0.7744978 | 0.01833248 | 1.353993e-12
30.87572 | 29.9065 | 30.69328 | 30.67488 | -0.7867753 | 0.0183906 | 1.361101e-12
30.88572 | 29.9121 | 30.68265 | 30.6642 | -0.7705452 | 0.01844906 | 1.364655e-12
30.89572 | 29.8884 | 30.67202 | 30.65351 | -0.7836182 | 0.01850782 | 1.368208e-12
30.90572 | 29.9004 | 30.66139 | 30.64283 | -0.7609942 | 0.01856687 | 1.371762e-12
30.91572 | 29.8879 | 30.65077 | 30.63215 | -0.7628733 | 0.01862621 | 1.375316e-12
30.92572 | 29.8805 | 30.64016 | 30.62147 | -0.7596555 | 0.01868584 | 1.37887e-12
30.93571 | 29.894 | 30.62955 | 30.61081 | -0.7355514 | 0.01874572 | 1.385977e-12
30.94571 | 29.8573 | 30.61894 | 30.60013 | -0.7616398 | 0.01880596 | 1.389531e-12
30.95571 | 29.8545 | 30.60833 | 30.58946 | -0.7538314 | 0.01886649 | 1.393085e-12
30.96571 | 29.8731 | 30.59773 | 30.5788 | -0.7246261 | 0.01892734 | 1.396638e-12
30.97571 | 29.8541 | 30.58712 | 30.56814 | -0.733024 | 0.01898848 | 1.403746e-12
30.98571 | 29.8649 | 30.57653 | 30.55748 | -0.711625 | 0.01904994 | 1.4073e-12
30.9957 | 29.8401 | 30.56594 | 30.54683 | -0.7258399 | 0.01911164 | 1.410853e-12
31.0057 | 29.8588 | 30.55535 | 30.53617 | -0.6965473 | 0.01917371 | 1.414407e-12
31.0157 | 29.844 | 30.54476 | 30.52552 | -0.700758 | 0.01923612 | 1.421515e-12
31.0257 | 29.8415 | 30.53417 | 30.51487 | -0.6926719 | 0.01929882 | 1.425068e-12
31.0357 | 29.8419 | 30.52359 | 30.50423 | -0.6816891 | 0.01936185 | 1.428622e-12
31.04569 | 29.8451 | 30.51302 | 30.49359 | -0.6679201 | 0.01942513 | 1.432176e-12
31.05569 | 29.8237 | 30.50244 | 30.48296 | -0.6787438 | 0.0194888 | 1.439283e-12
31.06569 | 29.8333 | 30.49187 | 30.47232 | -0.6585709 | 0.0195528 | 1.442837e-12
31.07569 | 29.8159 | 30.4813 | 30.46168 | -0.6654012 | 0.01961713 | 1.446391e-12
31.08569 | 29.8283 | 30.47073 | 30.45105 | -0.6424349 | 0.01968178 | 1.453498e-12
31.09569 | 29.8205 | 30.46017 | 30.44043 | -0.6396719 | 0.01974677 | 1.457052e-12
31.10568 | 29.8267 | 30.44962 | 30.42981 | -0.6229228 | 0.01981203 | 1.460606e-12
31.11568 | 29.8343 | 30.43907 | 30.41919 | -0.6047666 | 0.01987769 | 1.46416e-12
31.12568 | 29.8125 | 30.42851 | 30.40857 | -0.6160137 | 0.01994369 | 1.471267e-12
31.13568 | 29.8117 | 30.41796 | 30.39795 | -0.6062643 | 0.02001003 | 1.474821e-12
31.14568 | 29.8091 | 30.40742 | 30.38734 | -0.5983183 | 0.02007672 | 1.478375e-12
31.15568 | 29.8113 | 30.39688 | 30.37673 | -0.5855757 | 0.02014375 | 1.485482e-12
31.16567 | 29.8192 | 30.38635 | 30.36614 | -0.567147 | 0.02021105 | 1.489036e-12
31.17567 | 29.8049 | 30.37581 | 30.35553 | -0.5709114 | 0.02027879 | 1.496143e-12
31.18567 | 29.7778 | 30.36528 | 30.34493 | -0.5874792 | 0.02034687 | 1.499697e-12
31.19567 | 29.7902 | 30.35475 | 30.33434 | -0.5645504 | 0.02041531 | 1.503251e-12
31.20567 | 29.7868 | 30.34423 | 30.32374 | -0.5574252 | 0.02048411 | 1.510358e-12
31.21567 | 29.7996 | 30.3337 | 30.31315 | -0.5341036 | 0.02055327 | 1.513912e-12
31.22566 | 29.7861 | 30.3232 | 30.30257 | -0.5370959 | 0.02062272 | 1.52102e-12
31.23566 | 29.7768 | 30.31268 | 30.29199 | -0.5358814 | 0.02069261 | 1.524573e-12
31.24566 | 29.7918 | 30.30217 | 30.28141 | -0.5103703 | 0.02076287 | 1.528127e-12
31.25566 | 29.7798 | 30.29166 | 30.27083 | -0.5118629 | 0.0208335 | 1.535235e-12
31.26566 | 29.7886 | 30.28116 | 30.26025 | -0.4925591 | 0.02090451 | 1.538788e-12
31.27566 | 29.7715 | 30.27066 | 30.24968 | -0.4991588 | 0.02097589 | 1.545896e-12
31.28565 | 29.773 | 30.26017 | 30.23913 | -0.4871728 | 0.02104757 | 1.54945e-12
31.29565 | 29.751 | 30.24968 | 30.22856 | -0.4986798 | 0.02111972 | 1.556557e-12
31.30565 | 29.7574 | 30.23919 | 30.218 | -0.4817905 | 0.02119225 | 1.560111e-12
31.31565 | 29.7467 | 30.2287 | 30.20744 | -0.4820049 | 0.02126516 | 1.563665e-12
31.32565 | 29.7462 | 30.21822 | 30.19688 | -0.472023 | 0.02133846 | 1.570772e-12
31.33565 | 29.7515 | 30.20774 | 30.18633 | -0.4562447 | 0.02141216 | 1.574326e-12
31.34564 | 29.7112 | 30.19728 | 30.17579 | -0.4860807 | 0.02148619 | 1.581433e-12
31.35564 | 29.7524 | 30.18681 | 30.16525 | -0.4344099 | 0.02156068 | 1.584987e-12
31.36564 | 29.7324 | 30.17634 | 30.15471 | -0.4439429 | 0.02163557 | 1.592095e-12
31.37564 | 29.728 | 30.16588 | 30.14417 | -0.4378796 | 0.02171087 | 1.599202e-12
31.38564 | 29.7184 | 30.15542 | 30.13363 | -0.4370202 | 0.02178658 | 1.602756e-12
31.39563 | 29.715 | 30.14497 | 30.12311 | -0.4299749 | 0.02186263 | 1.609863e-12
31.40563 | 29.7124 | 30.13452 | 30.11258 | -0.422123 | 0.02193916 | 1.613417e-12
31.41563 | 29.71 | 30.12407 | 30.10206 | -0.414075 | 0.02201611 | 1.620525e-12
31.42563 | 29.7172 | 30.11363 | 30.09154 | -0.3964308 | 0.02209347 | 1.624078e-12
31.43563 | 29.7006 | 30.10319 | 30.08102 | -0.4025904 | 0.02217126 | 1.631186e-12
31.44563 | 29.7007 | 30.09275 | 30.0705 | -0.3920539 | 0.02224948 | 1.63474e-12
31.45562 | 29.7021 | 30.08233 | 30.06 | -0.3802317 | 0.02232805 | 1.641847e-12
31.46562 | 29.6948 | 30.0719 | 30.0495 | -0.377103 | 0.02240713 | 1.648955e-12
31.47562 | 29.7021 | 30.06148 | 30.03899 | -0.3593782 | 0.02248664 | 1.652508e-12
31.48562 | 29.6885 | 30.05106 | 30.02849 | -0.3625573 | 0.02256659 | 1.659616e-12
31.49562 | 29.6921 | 30.04064 | 30.01799 | -0.3485404 | 0.02264699 | 1.66317e-12
31.50562 | 29.6863 | 30.03023 | 30.0075 | -0.3439274 | 0.02272782 | 1.670277e-12
31.51561 | 29.6852 | 30.01983 | 29.99702 | -0.3346288 | 0.02280903 | 1.677385e-12
31.52561 | 29.6859 | 30.00942 | 29.98653 | -0.3235238 | 0.02289077 | 1.680938e-12
31.53561 | 29.6991 | 29.99902 | 29.97605 | -0.2999228 | 0.02297296 | 1.688046e-12
31.54561 | 29.6864 | 29.98863 | 29.96557 | -0.3022258 | 0.02305561 | 1.695153e-12
31.55561 | 29.6869 | 29.97823 | 29.95509 | -0.2913329 | 0.02313873 | 1.698707e-12
31.56561 | 29.6913 | 29.96784 | 29.94462 | -0.276544 | 0.0232223 | 1.705815e-12
31.5756 | 29.6805 | 29.95747 | 29.93416 | -0.2769696 | 0.02330627 | 1.712922e-12
31.5856 | 29.696 | 29.94709 | 29.9237 | -0.2510888 | 0.02339079 | 1.72003e-12
31.5956 | 29.6879 | 29.93671 | 29.91324 | -0.2488122 | 0.02347578 | 1.723583e-12
31.6056 | 29.6795 | 29.92634 | 29.90278 | -0.2468396 | 0.02356126 | 1.730691e-12
31.6156 | 29.6929 | 29.91597 | 29.89232 | -0.2230712 | 0.02364721 | 1.737798e-12
31.6256 | 29.6913 | 29.90561 | 29.88187 | -0.2143069 | 0.02373366 | 1.744906e-12
31.63559 | 29.6693 | 29.89526 | 29.87144 | -0.2259571 | 0.02382051 | 1.74846e-12
31.64559 | 29.6918 | 29.8849 | 29.86099 | -0.1931012 | 0.02390793 | 1.755567e-12
31.65559 | 29.6727 | 29.87455 | 29.85055 | -0.2018494 | 0.02399587 | 1.762675e-12
31.66559 | 29.6719 | 29.8642 | 29.84012 | -0.1923019 | 0.02408429 | 1.769782e-12
31.67559 | 29.6664 | 29.85386 | 29.82969 | -0.1874585 | 0.02417323 | 1.773336e-12
31.68559 | 29.6622 | 29.84352 | 29.81926 | -0.1813194 | 0.02426267 | 1.780443e-12
31.69558 | 29.6901 | 29.83319 | 29.80884 | -0.1430949 | 0.02435252 | 1.787551e-12
31.70558 | 29.6683 | 29.82286 | 29.79842 | -0.1545643 | 0.02444301 | 1.794658e-12
31.71558 | 29.6572 | 29.81254 | 29.788 | -0.1553379 | 0.02453399 | 1.801766e-12
31.72558 | 29.6651 | 29.80222 | 29.77759 | -0.1371159 | 0.02462553 | 1.808873e-12
31.73558 | 29.6757 | 29.7919 | 29.76718 | -0.1161982 | 0.02471756 | 1.815981e-12
31.74558 | 29.6488 | 29.78158 | 29.75677 | -0.1327848 | 0.02481016 | 1.819535e-12
31.75557 | 29.6852 | 29.77129 | 29.74638 | -0.08608608 | 0.02490317 | 1.826642e-12
31.76557 | 29.6512 | 29.76098 | 29.73598 | -0.1097814 | 0.02499683 | 1.83375e-12
31.77557 | 29.6786 | 29.75068 | 29.72559 | -0.07208107 | 0.02509104 | 1.840857e-12
31.78557 | 29.6569 | 29.74039 | 29.7152 | -0.08348513 | 0.0251858 | 1.847965e-12
31.79557 | 29.6664 | 29.73009 | 29.70481 | -0.0636936 | 0.02528111 | 1.855072e-12
31.80556 | 29.6572 | 29.71982 | 29.69444 | -0.06261678 | 0.02537689 | 1.86218e-12
31.81556 | 29.6635 | 29.70953 | 29.68406 | -0.04603409 | 0.02547332 | 1.869287e-12
31.82556 | 29.6418 | 29.69926 | 29.67369 | -0.05745586 | 0.02557032 | 1.876395e-12
31.83556 | 29.6527 | 29.68898 | 29.66331 | -0.0362821 | 0.0256679 | 1.883502e-12
31.84556 | 29.6516 | 29.67871 | 29.65295 | -0.02711282 | 0.02576605 | 1.89061e-12
31.85556 | 29.6574 | 29.66845 | 29.64258 | -0.01104803 | 0.02586478 | 1.897717e-12
31.86555 | 29.6422 | 29.6582 | 29.63223 | -0.01599802 | 0.025964 | 1.904825e-12
31.87555 | 29.6527 | 29.64794 | 29.62188 | 0.004757735 | 0.02606391 | 1.911932e-12
31.88555 | 29.6587 | 29.63769 | 29.61153 | 0.02100894 | 0.02616441 | 1.919039e-12
31.89555 | 29.6645 | 29.62744 | 29.60118 | 0.03705559 | 0.02626551 | 1.926147e-12
31.90555 | 29.6374 | 29.6172 | 29.59084 | 0.02019765 | 0.02636722 | 1.933255e-12
31.91555 | 29.6527 | 29.60696 | 29.5805 | 0.04573513 | 0.02646954 | 1.940362e-12
31.92554 | 29.6412 | 29.59674 | 29.57017 | 0.04445777 | 0.02657237 | 1.94747e-12
31.93554 | 29.6495 | 29.58651 | 29.55984 | 0.06298602 | 0.02667592 | 1.954577e-12
31.94554 | 29.653 | 29.57629 | 29.54951 | 0.07670963 | 0.02678009 | 1.961685e-12
31.95554 | 29.6569 | 29.56607 | 29.53919 | 0.09082859 | 0.02688489 | 1.972346e-12
31.96554 | 29.6464 | 29.55586 | 29.52887 | 0.09054288 | 0.02699033 | 1.979453e-12
31.97554 | 29.653 | 29.54565 | 29.51855 | 0.1073525 | 0.02709641 | 1.986561e-12
31.98553 | 29.6474 | 29.53545 | 29.50825 | 0.1119472 | 0.02720303 | 1.993668e-12
31.99553 | 29.6654 | 29.52525 | 29.49794 | 0.1401473 | 0.0273104 | 2.000776e-12
32.00553 | 29.6461 | 29.51506 | 29.48764 | 0.1310428 | 0.02741842 | 2.007883e-12
32.01553 | 29.6663 | 29.50487 | 29.47734 | 0.1614335 | 0.02752711 | 2.018544e-12
32.02553 | 29.6524 | 29.49468 | 29.46704 | 0.1577194 | 0.02763646 | 2.025652e-12
32.03553 | 29.6568 | 29.4845 | 29.45675 | 0.1723006 | 0.02774649 | 2.032759e-12
32.04552 | 29.6325 | 29.47433 | 29.44648 | 0.1581667 | 0.02785708 | 2.039867e-12
32.05552 | 29.6336 | 29.46416 | 29.43619 | 0.1694383 | 0.02796846 | 2.050528e-12
32.06552 | 29.6383 | 29.454 | 29.42591 | 0.184305 | 0.02808053 | 2.057636e-12
32.07552 | 29.6192 | 29.44383 | 29.41564 | 0.1753668 | 0.02819329 | 2.064743e-12
32.08552 | 29.6248 | 29.43368 | 29.40537 | 0.1911238 | 0.02830675 | 2.075404e-12
32.09552 | 29.6024 | 29.42352 | 29.3951 | 0.1788759 | 0.02842092 | 2.082512e-12
32.10551 | 29.6036 | 29.41339 | 29.38485 | 0.190213 | 0.02853569 | 2.089619e-12
32.11551 | 29.5935 | 29.40324 | 29.37459 | 0.1902553 | 0.02865129 | 2.100281e-12
32.12551 | 29.5973 | 29.39311 | 29.36434 | 0.2041926 | 0.0287676 | 2.107388e-12
32.13551 | 29.5873 | 29.38297 | 29.35409 | 0.2043251 | 0.02888465 | 2.114495e-12
32.14551 | 29.576 | 29.37285 | 29.34385 | 0.2031525 | 0.02900243 | 2.125157e-12
32.15551 | 29.5874 | 29.36273 | 29.3336 | 0.224675 | 0.02912096 | 2.132264e-12
32.1655 | 29.5781 | 29.35262 | 29.32338 | 0.2254823 | 0.02924011 | 2.142926e-12
32.1755 | 29.5858 | 29.34251 | 29.31315 | 0.2432948 | 0.02936013 | 2.150033e-12
32.1855 | 29.586 | 29.3324 | 29.30292 | 0.2536023 | 0.02948092 | 2.15714e-12
32.1955 | 29.568 | 29.3223 | 29.29269 | 0.2457046 | 0.02960247 | 2.167802e-12
32.2055 | 29.5609 | 29.3122 | 29.28247 | 0.248702 | 0.02972479 | 2.174909e-12
32.21549 | 29.5497 | 29.30212 | 29.27227 | 0.2475841 | 0.02984777 | 2.18557e-12
32.22549 | 29.5865 | 29.29203 | 29.26206 | 0.2944713 | 0.02997164 | 2.192678e-12
32.23549 | 29.5699 | 29.28195 | 29.25185 | 0.2879533 | 0.03009634 | 2.203339e-12
32.24549 | 29.5596 | 29.27187 | 29.24165 | 0.2877302 | 0.0302218 | 2.214001e-12
32.25549 | 29.5628 | 29.2618 | 29.23145 | 0.301002 | 0.0303481 | 2.221108e-12
32.26549 | 29.5609 | 29.25173 | 29.22126 | 0.3091686 | 0.03047518 | 2.231769e-12
32.27548 | 29.5702 | 29.24168 | 29.21108 | 0.3285199 | 0.03060297 | 2.238877e-12
32.28548 | 29.5663 | 29.23162 | 29.20089 | 0.3346761 | 0.03073172 | 2.249538e-12
32.29548 | 29.5741 | 29.22157 | 29.19071 | 0.3525271 | 0.03086129 | 2.260199e-12
32.30548 | 29.5566 | 29.21153 | 29.18054 | 0.3450729 | 0.03099171 | 2.267307e-12
32.31548 | 29.5582 | 29.20149 | 29.17036 | 0.3567134 | 0.03112298 | 2.277968e-12
32.32548 | 29.5588 | 29.19145 | 29.1602 | 0.3673486 | 0.0312551 | 2.288629e-12
32.33547 | 29.5536 | 29.18143 | 29.15004 | 0.3721686 | 0.03138796 | 2.295737e-12
32.34547 | 29.5567 | 29.17141 | 29.13988 | 0.3852932 | 0.03152182 | 2.306398e-12
32.35547 | 29.5492 | 29.16139 | 29.12973 | 0.3878125 | 0.03165656 | 2.317059e-12
32.36547 | 29.5739 | 29.15137 | 29.11958 | 0.4225265 | 0.03179218 | 2.32772e-12
32.37547 | 29.5413 | 29.14136 | 29.10944 | 0.3999351 | 0.03192869 | 2.334828e-12
32.38547 | 29.553 | 29.13136 | 29.0993 | 0.4216384 | 0.03206611 | 2.345489e-12
32.39546 | 29.5573 | 29.12137 | 29.08917 | 0.4359263 | 0.03220429 | 2.35615e-12
32.40546 | 29.5652 | 29.11138 | 29.07904 | 0.4538187 | 0.03234354 | 2.366812e-12
32.41546 | 29.5568 | 29.10139 | 29.06891 | 0.4554057 | 0.03248371 | 2.377473e-12
32.42546 | 29.5468 | 29.09141 | 29.05879 | 0.4553873 | 0.03262481 | 2.388134e-12
32.43546 | 29.5485 | 29.08144 | 29.04867 | 0.4670634 | 0.03276685 | 2.395241e-12
32.44546 | 29.5583 | 29.07147 | 29.03856 | 0.486834 | 0.03290985 | 2.405903e-12
32.45545 | 29.5235 | 29.06151 | 29.02846 | 0.4619892 | 0.03305367 | 2.416564e-12
32.46545 | 29.5546 | 29.05155 | 29.01835 | 0.5030488 | 0.03319859 | 2.427225e-12
32.47545 | 29.5225 | 29.0416 | 29.00825 | 0.4809029 | 0.03334448 | 2.437886e-12
32.48545 | 29.5318 | 29.03165 | 28.99816 | 0.5001514 | 0.03349137 | 2.448548e-12
32.49545 | 29.51 | 29.02171 | 28.98807 | 0.4882943 | 0.03363924 | 2.459209e-12
32.50545 | 29.492 | 29.01177 | 28.97798 | 0.4802316 | 0.03378812 | 2.46987e-12
32.51544 | 29.5281 | 29.00185 | 28.96791 | 0.5262534 | 0.03393786 | 2.480531e-12
32.52544 | 29.4983 | 28.99192 | 28.95783 | 0.5063795 | 0.03408877 | 2.491193e-12
32.53544 | 29.5084 | 28.982 | 28.94776 | 0.5264 | 0.03424071 | 2.501854e-12
32.54544 | 29.5025 | 28.97209 | 28.93769 | 0.5304147 | 0.03439369 | 2.516069e-12
32.55544 | 29.4733 | 28.96218 | 28.92763 | 0.5111238 | 0.03454771 | 2.52673e-12
32.56544 | 29.4962 | 28.95227 | 28.91757 | 0.5439272 | 0.0347028 | 2.537391e-12
32.57543 | 29.4728 | 28.94239 | 28.90753 | 0.5304149 | 0.0348588 | 2.548053e-12
32.58543 | 29.4734 | 28.93249 | 28.89748 | 0.5409069 | 0.03501603 | 2.558714e-12
32.59543 | 29.4802 | 28.92261 | 28.88743 | 0.557593 | 0.03517434 | 2.572929e-12
32.60543 | 29.4757 | 28.91273 | 28.87739 | 0.5629734 | 0.03533376 | 2.58359e-12
32.61543 | 29.454 | 28.90285 | 28.86736 | 0.5511479 | 0.03549427 | 2.594251e-12
32.62542 | 29.4735 | 28.89299 | 28.85734 | 0.5805068 | 0.03565575 | 2.604913e-12
32.63542 | 29.4663 | 28.88313 | 28.84731 | 0.5831697 | 0.03581852 | 2.619127e-12
32.64542 | 29.4442 | 28.87327 | 28.83729 | 0.5709267 | 0.03598242 | 2.629789e-12
32.65542 | 29.4517 | 28.86342 | 28.82727 | 0.5882778 | 0.03614747 | 2.64045e-12
32.66542 | 29.4154 | 28.85358 | 28.81726 | 0.561823 | 0.03631368 | 2.654665e-12
32.67542 | 29.4445 | 28.84374 | 28.80726 | 0.6007624 | 0.03648106 | 2.665326e-12
32.68541 | 29.4392 | 28.83391 | 28.79726 | 0.6052859 | 0.03664946 | 2.679541e-12
32.69541 | 29.4358 | 28.82409 | 28.78727 | 0.6117133 | 0.03681921 | 2.690202e-12
32.70541 | 29.4232 | 28.81427 | 28.77728 | 0.6089347 | 0.03699017 | 2.704417e-12
32.71541 | 29.431 | 28.80445 | 28.76729 | 0.6265501 | 0.03716234 | 2.715079e-12
32.72541 | 29.4234 | 28.79464 | 28.7573 | 0.6287595 | 0.03733573 | 2.729294e-12
32.73541 | 29.4158 | 28.78484 | 28.74733 | 0.6309629 | 0.03751037 | 2.739955e-12
32.7454 | 29.4231 | 28.77505 | 28.73736 | 0.6480503 | 0.03768608 | 2.75417e-12
32.7554 | 29.4263 | 28.76526 | 28.7274 | 0.6610415 | 0.03786322 | 2.764831e-12
32.7654 | 29.4386 | 28.75547 | 28.71743 | 0.6831266 | 0.03804164 | 2.779046e-12
32.7754 | 29.4284 | 28.74569 | 28.70747 | 0.6827056 | 0.03822134 | 2.793261e-12
32.7854 | 29.4224 | 28.73592 | 28.69752 | 0.6864784 | 0.03840233 | 2.803922e-12
32.7954 | 29.4292 | 28.72616 | 28.68757 | 0.703045 | 0.03858464 | 2.818137e-12
32.80539 | 29.4312 | 28.7164 | 28.67764 | 0.7147956 | 0.03876809 | 2.832352e-12
32.81539 | 29.4409 | 28.70665 | 28.6677 | 0.7342499 | 0.03895305 | 2.846567e-12
32.82539 | 29.4313 | 28.6969 | 28.65776 | 0.7343978 | 0.03913936 | 2.857228e-12
32.83539 | 29.4518 | 28.68716 | 28.64783 | 0.7646396 | 0.03932703 | 2.871443e-12
32.84539 | 29.457 | 28.67743 | 28.63791 | 0.779575 | 0.03951607 | 2.885658e-12
32.85539 | 29.4508 | 28.6677 | 28.62799 | 0.7831041 | 0.0397065 | 2.899873e-12
32.86538 | 29.4717 | 28.65798 | 28.61808 | 0.8137172 | 0.03989814 | 2.914088e-12
32.87538 | 29.4396 | 28.64827 | 28.60817 | 0.7913336 | 0.04009138 | 2.928303e-12
32.88538 | 29.4536 | 28.63856 | 28.59827 | 0.8150437 | 0.04028605 | 2.942518e-12
32.89538 | 29.4596 | 28.62885 | 28.58837 | 0.8307474 | 0.04048216 | 2.956733e-12
32.90538 | 29.4575 | 28.61916 | 28.57848 | 0.8383447 | 0.04067973 | 2.970948e-12
32.91538 | 29.4587 | 28.60946 | 28.56859 | 0.8492355 | 0.04087877 | 2.985163e-12
32.92537 | 29.4286 | 28.59979 | 28.55871 | 0.8288102 | 0.04107904 | 2.999378e-12
32.93537 | 29.4455 | 28.59011 | 28.54883 | 0.8553881 | 0.04128106 | 3.013593e-12
32.94537 | 29.4268 | 28.58044 | 28.53896 | 0.8463595 | 0.04148459 | 3.027808e-12
32.95537 | 29.4416 | 28.57078 | 28.52909 | 0.8708243 | 0.04168965 | 3.045577e-12
32.96537 | 29.4304 | 28.56112 | 28.51922 | 0.8692826 | 0.04189625 | 3.059792e-12
32.97537 | 29.4153 | 28.55147 | 28.50936 | 0.8638343 | 0.04210442 | 3.074007e-12
32.98536 | 29.4191 | 28.54183 | 28.49952 | 0.8772697 | 0.04231394 | 3.088222e-12
32.99536 | 29.42 | 28.53219 | 28.48967 | 0.8878082 | 0.04252526 | 3.10599e-12
33.00536 | 29.3939 | 28.52256 | 28.47982 | 0.87134 | 0.04273819 | 3.120205e-12
33.01536 | 29.4106 | 28.51293 | 28.46998 | 0.8976651 | 0.04295274 | 3.13442e-12
33.02536 | 29.3938 | 28.50332 | 28.46015 | 0.8904835 | 0.04316893 | 3.152189e-12
33.03535 | 29.4062 | 28.49371 | 28.45033 | 0.9124856 | 0.04338656 | 3.166404e-12
33.04535 | 29.4003 | 28.48411 | 28.4405 | 0.9161905 | 0.04360607 | 3.184173e-12
33.05535 | 29.386 | 28.47451 | 28.43068 | 0.9114887 | 0.04382727 | 3.198388e-12
33.06535 | 29.3911 | 28.46492 | 28.42087 | 0.92618 | 0.04405018 | 3.216156e-12
33.07535 | 29.3989 | 28.45534 | 28.41106 | 0.9435646 | 0.0442748 | 3.230371e-12
33.08535 | 29.3936 | 28.44576 | 28.40126 | 0.9478422 | 0.04450117 | 3.24814e-12
33.09534 | 29.4221 | 28.4362 | 28.39147 | 0.9859034 | 0.04472907 | 3.265909e-12
33.10534 | 29.4079 | 28.42663 | 28.38167 | 0.9812673 | 0.04495897 | 3.280124e-12
33.11534 | 29.4188 | 28.41708 | 28.37189 | 1.001724 | 0.04519066 | 3.297892e-12
33.12534 | 29.4161 | 28.40753 | 28.3621 | 1.008574 | 0.04542416 | 3.315661e-12
33.13534 | 29.4069 | 28.39798 | 28.35232 | 1.008917 | 0.04565949 | 3.33343e-12
33.14534 | 29.4301 | 28.38845 | 28.34255 | 1.041653 | 0.04589668 | 3.351198e-12
33.15533 | 29.4214 | 28.37893 | 28.33279 | 1.042473 | 0.04613549 | 3.365413e-12
33.16533 | 29.435 | 28.36941 | 28.32303 | 1.065594 | 0.04637643 | 3.383182e-12
33.17533 | 29.4299 | 28.35989 | 28.31327 | 1.070009 | 0.04661927 | 3.400951e-12
33.18533 | 29.4342 | 28.35038 | 28.30352 | 1.083817 | 0.04686404 | 3.41872e-12
33.19533 | 29.4177 | 28.34088 | 28.29377 | 1.076817 | 0.04711076 | 3.436488e-12
33.20533 | 29.4455 | 28.33139 | 28.28403 | 1.114111 | 0.04735945 | 3.454257e-12
33.21532 | 29.417 | 28.32191 | 28.2743 | 1.095087 | 0.04760987 | 3.47558e-12
33.22532 | 29.4348 | 28.31243 | 28.26457 | 1.122366 | 0.04786255 | 3.493348e-12
33.23532 | 29.4456 | 28.30296 | 28.25485 | 1.142638 | 0.04811726 | 3.511117e-12
33.24532 | 29.4448 | 28.2935 | 28.24512 | 1.151302 | 0.04837401 | 3.528886e-12
33.25532 | 29.4175 | 28.28404 | 28.23541 | 1.133459 | 0.04863285 | 3.546654e-12
33.26532 | 29.4357 | 28.27459 | 28.2257 | 1.161108 | 0.04889377 | 3.567977e-12
33.27531 | 29.4346 | 28.26516 | 28.216 | 1.169441 | 0.04915656 | 3.585745e-12
33.28531 | 29.4307 | 28.25572 | 28.2063 | 1.174976 | 0.04942174 | 3.607068e-12
33.29531 | 29.4207 | 28.2463 | 28.19661 | 1.174403 | 0.04968908 | 3.624837e-12
33.30531 | 29.4223 | 28.23688 | 28.18692 | 1.185423 | 0.04995861 | 3.646159e-12
33.31531 | 29.4401 | 28.22746 | 28.17723 | 1.212635 | 0.05023034 | 3.663928e-12
33.32531 | 29.4294 | 28.21806 | 28.16756 | 1.21134 | 0.0505043 | 3.68525e-12
33.3353 | 29.4204 | 28.20867 | 28.15789 | 1.211728 | 0.05078026 | 3.703019e-12
33.3453 | 29.4132 | 28.19928 | 28.14822 | 1.213917 | 0.05105876 | 3.724342e-12
33.3553 | 29.4202 | 28.1899 | 28.13856 | 1.230299 | 0.05133956 | 3.745664e-12
33.3653 | 29.396 | 28.18053 | 28.1289 | 1.215474 | 0.0516227 | 3.766986e-12
33.3753 | 29.4101 | 28.17116 | 28.11925 | 1.23894 | 0.05190818 | 3.784755e-12
33.38529 | 29.4007 | 28.16181 | 28.10961 | 1.23889 | 0.05219577 | 3.806077e-12
33.39529 | 29.3961 | 28.15246 | 28.09997 | 1.243641 | 0.05248604 | 3.8274e-12
33.40529 | 29.3918 | 28.14312 | 28.09034 | 1.248684 | 0.05277875 | 3.848722e-12
33.41529 | 29.3979 | 28.13378 | 28.08071 | 1.264119 | 0.05307391 | 3.870045e-12
33.42529 | 29.379 | 28.12445 | 28.07108 | 1.254547 | 0.05337156 | 3.891367e-12
33.43529 | 29.3629 | 28.11513 | 28.06146 | 1.247766 | 0.05367172 | 3.91269e-12
33.44528 | 29.3758 | 28.10583 | 28.05186 | 1.269969 | 0.05397412 | 3.937566e-12
33.45528 | 29.3764 | 28.09653 | 28.04225 | 1.279872 | 0.0542794 | 3.958888e-12
33.46528 | 29.3687 | 28.08723 | 28.03264 | 1.281468 | 0.05458726 | 3.980211e-12
33.47528 | 29.3427 | 28.07794 | 28.02305 | 1.264756 | 0.05489775 | 4.005087e-12
33.48528 | 29.368 | 28.06866 | 28.01345 | 1.299335 | 0.05521089 | 4.026409e-12
33.49528 | 29.3643 | 28.05939 | 28.00387 | 1.304907 | 0.05552672 | 4.047732e-12
33.50527 | 29.3536 | 28.05014 | 27.99429 | 1.303461 | 0.05584491 | 4.072608e-12
33.51527 | 29.3398 | 28.04088 | 27.98472 | 1.298916 | 0.05616619 | 4.09393e-12
33.52527 | 29.3649 | 28.03164 | 27.97515 | 1.333263 | 0.05649025 | 4.118807e-12
33.53527 | 29.3662 | 28.0224 | 27.96558 | 1.343801 | 0.05681712 | 4.143683e-12
33.54527 | 29.3683 | 28.01317 | 27.95602 | 1.355131 | 0.05714683 | 4.165005e-12
33.55527 | 29.3564 | 28.00395 | 27.94647 | 1.352453 | 0.0574794 | 4.189881e-12
33.56526 | 29.3503 | 27.99474 | 27.93693 | 1.355557 | 0.05781455 | 4.214758e-12
33.57526 | 29.3574 | 27.98554 | 27.92738 | 1.371862 | 0.05815296 | 4.239634e-12
33.58526 | 29.3718 | 27.97634 | 27.91785 | 1.395459 | 0.05849434 | 4.26451e-12
33.59526 | 29.3432 | 27.96715 | 27.90831 | 1.376047 | 0.05883872 | 4.289387e-12
33.60526 | 29.3683 | 27.95797 | 27.89879 | 1.410326 | 0.05918614 | 4.314262e-12
33.61526 | 29.3659 | 27.9488 | 27.88927 | 1.417097 | 0.05953663 | 4.339139e-12
33.62525 | 29.3662 | 27.93965 | 27.87976 | 1.42655 | 0.05988985 | 4.367569e-12
33.63525 | 29.3369 | 27.9305 | 27.87025 | 1.406404 | 0.06024658 | 4.392445e-12
33.64525 | 29.359 | 27.92135 | 27.86075 | 1.437648 | 0.06060649 | 4.417321e-12
33.65525 | 29.36 | 27.91222 | 27.85125 | 1.447784 | 0.06096962 | 4.445751e-12
33.66525 | 29.3755 | 27.90309 | 27.84175 | 1.472411 | 0.06133599 | 4.470627e-12
33.67525 | 29.3261 | 27.89397 | 27.83226 | 1.43213 | 0.06170565 | 4.499057e-12
33.68524 | 29.3512 | 27.88487 | 27.82279 | 1.46633 | 0.06207828 | 4.523933e-12
33.69524 | 29.336 | 27.87577 | 27.81331 | 1.460231 | 0.06245464 | 4.552363e-12
33.70524 | 29.3487 | 27.86668 | 27.80384 | 1.482022 | 0.06283439 | 4.580793e-12
33.71524 | 29.344 | 27.8576 | 27.79438 | 1.486404 | 0.0632176 | 4.609223e-12
33.72524 | 29.3247 | 27.84852 | 27.78492 | 1.476178 | 0.06360429 | 4.637653e-12
33.73524 | 29.325 | 27.83946 | 27.77546 | 1.485542 | 0.0639945 | 4.666083e-12
33.74523 | 29.3112 | 27.83041 | 27.76602 | 1.480788 | 0.06438791 | 4.694513e-12
33.75523 | 29.3111 | 27.82137 | 27.75658 | 1.489733 | 0.06478529 | 4.722943e-12
33.76523 | 29.2996 | 27.81233 | 27.74714 | 1.48727 | 0.06518633 | 4.751373e-12
33.77523 | 29.2855 | 27.8033 | 27.73771 | 1.482197 | 0.06559106 | 4.779802e-12
33.78523 | 29.2817 | 27.79429 | 27.72829 | 1.487415 | 0.06599954 | 4.811786e-12
33.79522 | 29.2787 | 27.78529 | 27.71887 | 1.493414 | 0.0664114 | 4.840216e-12
33.80522 | 29.292 | 27.77629 | 27.70946 | 1.515713 | 0.06682747 | 4.868646e-12
33.81522 | 29.2654 | 27.7673 | 27.70005 | 1.498102 | 0.06724743 | 4.90063e-12
33.82522 | 29.2525 | 27.75832 | 27.69065 | 1.494182 | 0.0676713 | 4.932613e-12
33.83522 | 29.2638 | 27.74935 | 27.68125 | 1.514451 | 0.06809913 | 4.961043e-12
33.84522 | 29.2631 | 27.74039 | 27.67186 | 1.522712 | 0.068531 | 4.993027e-12
33.85521 | 29.26 | 27.73145 | 27.66248 | 1.528553 | 0.06896648 | 5.025011e-12
33.86521 | 29.2486 | 27.72251 | 27.6531 | 1.526094 | 0.06940651 | 5.056994e-12
33.87521 | 29.2273 | 27.71358 | 27.64372 | 1.513725 | 0.06985069 | 5.088978e-12
33.88521 | 29.2294 | 27.70465 | 27.63436 | 1.524746 | 0.07029909 | 5.120962e-12
33.89521 | 29.23 | 27.69574 | 27.62499 | 1.534257 | 0.07075175 | 5.156499e-12
33.90521 | 29.2535 | 27.68684 | 27.61563 | 1.566657 | 0.07120871 | 5.188482e-12
33.9152 | 29.2395 | 27.67796 | 27.60629 | 1.561539 | 0.07166961 | 5.220466e-12
33.9252 | 29.2213 | 27.66908 | 27.59694 | 1.55222 | 0.07213536 | 5.256003e-12
33.9352 | 29.2152 | 27.66021 | 27.5876 | 1.55499 | 0.07260558 | 5.291541e-12
33.9452 | 29.2186 | 27.65135 | 27.57827 | 1.56725 | 0.07308034 | 5.323525e-12
33.9552 | 29.2284 | 27.6425 | 27.56894 | 1.5859 | 0.07355968 | 5.359062e-12
33.9652 | 29.2118 | 27.63366 | 27.55962 | 1.578139 | 0.07404366 | 5.394599e-12
33.97519 | 29.1914 | 27.62484 | 27.55031 | 1.566559 | 0.07453185 | 5.430137e-12
33.98519 | 29.2025 | 27.61602 | 27.541 | 1.586478 | 0.07502528 | 5.465674e-12
33.99519 | 29.2117 | 27.60721 | 27.53169 | 1.604485 | 0.07552352 | 5.501212e-12
34.00519 | 29.2033 | 27.59842 | 27.52239 | 1.604882 | 0.07602663 | 5.540303e-12
34.01519 | 29.1955 | 27.58963 | 27.5131 | 1.605869 | 0.07653468 | 5.57584e-12
34.02519 | 29.2013 | 27.58086 | 27.50381 | 1.620444 | 0.07704771 | 5.611378e-12
34.03518 | 29.1963 | 27.5721 | 27.49453 | 1.6242 | 0.0775653 | 5.650469e-12
34.04518 | 29.1702 | 27.56335 | 27.48526 | 1.606853 | 0.07808852 | 5.68956e-12
34.05518 | 29.1708 | 27.5546 | 27.47599 | 1.616196 | 0.07861691 | 5.728651e-12
34.06518 | 29.1794 | 27.54587 | 27.46672 | 1.633528 | 0.07915055 | 5.764189e-12
34.07518 | 29.1666 | 27.53715 | 27.45746 | 1.629448 | 0.07968952 | 5.806834e-12
34.08518 | 29.183 | 27.52844 | 27.44821 | 1.654557 | 0.08023385 | 5.845925e-12
34.09517 | 29.1804 | 27.51975 | 27.43897 | 1.660646 | 0.0807831 | 5.885016e-12
34.10517 | 29.1631 | 27.51107 | 27.42973 | 1.652033 | 0.0813384 | 5.924107e-12
34.11517 | 29.1563 | 27.50239 | 27.42049 | 1.653908 | 0.08189928 | 5.966751e-12
34.12517 | 29.1696 | 27.49373 | 27.41126 | 1.675872 | 0.08246583 | 6.005843e-12
34.13517 | 29.1795 | 27.48508 | 27.40204 | 1.694423 | 0.0830381 | 6.048488e-12
34.14517 | 29.1598 | 27.47644 | 27.39282 | 1.683364 | 0.08361618 | 6.091132e-12
34.15516 | 29.1567 | 27.46782 | 27.38362 | 1.688884 | 0.08419941 | 6.133778e-12
34.16516 | 29.1558 | 27.4592 | 27.37441 | 1.6966 | 0.0847893 | 6.176422e-12
34.17516 | 29.1572 | 27.4506 | 27.36521 | 1.706605 | 0.08538527 | 6.219067e-12
34.18516 | 29.1505 | 27.442 | 27.35602 | 1.708498 | 0.08598728 | 6.261712e-12
34.19516 | 29.1542 | 27.43342 | 27.34683 | 1.720778 | 0.08659549 | 6.30791e-12
34.20515 | 29.1537 | 27.42486 | 27.33765 | 1.728838 | 0.0872093 | 6.350555e-12
34.21515 | 29.1448 | 27.41631 | 27.32848 | 1.728494 | 0.0878301 | 6.396754e-12
34.22515 | 29.1653 | 27.40776 | 27.3193 | 1.757538 | 0.08845731 | 6.442952e-12
34.23515 | 29.137 | 27.39923 | 27.31014 | 1.737769 | 0.08909104 | 6.489151e-12
34.24515 | 29.132 | 27.39071 | 27.30098 | 1.741288 | 0.08973135 | 6.53535e-12
34.25515 | 29.1245 | 27.38221 | 27.29183 | 1.742294 | 0.09037832 | 6.581548e-12
34.26514 | 29.1164 | 27.37372 | 27.28269 | 1.742679 | 0.09103142 | 6.631301e-12
34.27514 | 29.1377 | 27.36524 | 27.27355 | 1.77246 | 0.091692 | 6.677499e-12
34.28514 | 29.1026 | 27.35677 | 27.26441 | 1.745828 | 0.09235952 | 6.727252e-12
34.29514 | 29.1138 | 27.34832 | 27.25528 | 1.765483 | 0.09303405 | 6.77345e-12
34.30514 | 29.0903 | 27.33988 | 27.24616 | 1.750424 | 0.09371571 | 6.823203e-12
34.31514 | 29.0898 | 27.33145 | 27.23704 | 1.758353 | 0.09440457 | 6.876509e-12
34.32513 | 29.0845 | 27.32304 | 27.22794 | 1.76146 | 0.09510006 | 6.926261e-12
34.33513 | 29.0844 | 27.31464 | 27.21884 | 1.769761 | 0.09580361 | 6.976013e-12
34.34513 | 29.0581 | 27.30625 | 27.20974 | 1.75185 | 0.09651466 | 7.02932e-12
34.35513 | 29.0611 | 27.29788 | 27.20064 | 1.763224 | 0.09723331 | 7.079072e-12
34.36513 | 29.0372 | 27.28951 | 27.19155 | 1.747685 | 0.09795963 | 7.132378e-12
34.37513 | 29.0265 | 27.28117 | 27.18247 | 1.745333 | 0.09869376 | 7.185684e-12
34.38512 | 29.0163 | 27.27284 | 27.17341 | 1.743458 | 0.09943504 | 7.23899e-12
34.39512 | 29.0235 | 27.26452 | 27.16434 | 1.758977 | 0.100185 | 7.29585e-12
34.40512 | 28.9986 | 27.25622 | 27.15527 | 1.742382 | 0.1009432 | 7.349156e-12
34.41512 | 28.9813 | 27.24793 | 27.14622 | 1.733373 | 0.1017095 | 7.406015e-12
34.42512 | 28.9863 | 27.23965 | 27.13717 | 1.746649 | 0.1024841 | 7.462875e-12
34.43512 | 28.9729 | 27.23139 | 27.12812 | 1.741511 | 0.1032672 | 7.519735e-12
34.44511 | 28.9585 | 27.22315 | 27.11909 | 1.735351 | 0.104058 | 7.576596e-12
34.45511 | 28.9664 | 27.21492 | 27.11006 | 1.751483 | 0.1048582 | 7.633455e-12
34.46511 | 28.9545 | 27.2067 | 27.10103 | 1.747801 | 0.1056672 | 7.693869e-12
34.47511 | 28.9378 | 27.1985 | 27.09201 | 1.739304 | 0.1064851 | 7.754282e-12
34.48511 | 28.9551 | 27.19031 | 27.083 | 1.764792 | 0.1073119 | 7.814696e-12
34.49511 | 28.9411 | 27.18214 | 27.07399 | 1.758965 | 0.1081479 | 7.875109e-12
34.5051 | 28.9221 | 27.17399 | 27.06499 | 1.748114 | 0.1089923 | 7.935523e-12
34.5151 | 28.9323 | 27.16584 | 27.056 | 1.766456 | 0.1098469 | 7.995936e-12
34.5251 | 28.9171 | 27.15772 | 27.04701 | 1.759382 | 0.1107109 | 8.059903e-12
34.5351 | 28.9337 | 27.14961 | 27.03802 | 1.784093 | 0.1115846 | 8.12387e-12
34.5451 | 28.9147 | 27.14151 | 27.02904 | 1.773188 | 0.112468 | 8.187838e-12
34.5551 | 28.9046 | 27.13343 | 27.02007 | 1.771167 | 0.1133612 | 8.251806e-12
34.56509 | 28.8984 | 27.12538 | 27.01112 | 1.773021 | 0.1142636 | 8.319326e-12
34.57509 | 28.9035 | 27.11733 | 27.00216 | 1.786168 | 0.1151769 | 8.383294e-12
34.58509 | 28.9049 | 27.1093 | 26.9932 | 1.795598 | 0.1161005 | 8.450815e-12
34.59509 | 28.9025 | 27.10129 | 26.98425 | 1.801212 | 0.1170346 | 8.518336e-12
34.60509 | 28.9025 | 27.09329 | 26.97531 | 1.809208 | 0.1179791 | 8.58941e-12
34.61508 | 28.9058 | 27.08532 | 26.96639 | 1.82048 | 0.1189334 | 8.656932e-12
34.62508 | 28.8934 | 27.07736 | 26.95746 | 1.816044 | 0.1198994 | 8.728006e-12
34.63508 | 28.8885 | 27.06941 | 26.94853 | 1.81909 | 0.1208764 | 8.799081e-12
34.64508 | 28.8872 | 27.06148 | 26.93962 | 1.825718 | 0.1218645 | 8.870155e-12
34.65508 | 28.8962 | 27.05357 | 26.93071 | 1.84263 | 0.1228638 | 8.944784e-12
34.66508 | 28.8838 | 27.04568 | 26.9218 | 1.838123 | 0.1238746 | 9.015859e-12
34.67507 | 28.8796 | 27.03781 | 26.91291 | 1.841792 | 0.1248957 | 9.090488e-12
34.68507 | 28.8945 | 27.02995 | 26.90402 | 1.86455 | 0.1259296 | 9.165116e-12
34.69507 | 28.875 | 27.02211 | 26.89513 | 1.85289 | 0.1269755 | 9.243298e-12
34.70507 | 28.8759 | 27.01429 | 26.88625 | 1.861612 | 0.1280335 | 9.317927e-12
34.71507 | 28.8893 | 27.00648 | 26.87738 | 1.882815 | 0.1291035 | 9.396109e-12
34.72507 | 28.8535 | 26.9987 | 26.86851 | 1.8548 | 0.1301858 | 9.477845e-12
34.73506 | 28.8809 | 26.99094 | 26.85966 | 1.889959 | 0.1312794 | 9.556028e-12
34.74506 | 28.8478 | 26.98319 | 26.85081 | 1.864607 | 0.1323869 | 9.637763e-12
34.75506 | 28.8593 | 26.97546 | 26.84196 | 1.883835 | 0.1335072 | 9.715945e-12
34.76506 | 28.8381 | 26.96776 | 26.83312 | 1.870344 | 0.1346405 | 9.801235e-12
34.77506 | 28.8209 | 26.96007 | 26.82428 | 1.860834 | 0.1357869 | 9.882971e-12
34.78506 | 28.8427 | 26.9524 | 26.81545 | 1.890305 | 0.1369467 | 9.968261e-12
34.79505 | 28.8328 | 26.94475 | 26.80663 | 1.888048 | 0.1381188 | 1.005355e-11
34.80505 | 28.8056 | 26.93712 | 26.79782 | 1.868478 | 0.1393057 | 1.013884e-11
34.81505 | 28.8114 | 26.92951 | 26.789 | 1.881889 | 0.1405066 | 1.022768e-11
34.82505 | 28.8221 | 26.92192 | 26.7802 | 1.900179 | 0.1417214 | 1.031653e-11
34.83505 | 28.8057 | 26.91435 | 26.7714 | 1.891349 | 0.1429506 | 1.040537e-11
34.84505 | 28.7774 | 26.9068 | 26.76261 | 1.870598 | 0.1441941 | 1.049421e-11
34.85504 | 28.7828 | 26.89928 | 26.75383 | 1.883519 | 0.1454509 | 1.058661e-11
34.86504 | 28.7848 | 26.89177 | 26.74505 | 1.893026 | 0.1467238 | 1.067901e-11
34.87504 | 28.7678 | 26.88429 | 26.73628 | 1.883512 | 0.1480116 | 1.077141e-11
34.88504 | 28.7682 | 26.87682 | 26.72751 | 1.891377 | 0.1493146 | 1.086736e-11
34.89504 | 28.7581 | 26.86938 | 26.71875 | 1.88872 | 0.1506329 | 1.096331e-11
34.90504 | 28.7349 | 26.86196 | 26.70999 | 1.872941 | 0.1519668 | 1.105926e-11
34.91503 | 28.7566 | 26.85457 | 26.70125 | 1.902032 | 0.1533151 | 1.115876e-11
34.92503 | 28.6978 | 26.84719 | 26.69251 | 1.850609 | 0.1546806 | 1.125827e-11
34.93503 | 28.7338 | 26.83984 | 26.68377 | 1.893964 | 0.1560623 | 1.135777e-11
34.94503 | 28.7244 | 26.8325 | 26.67504 | 1.891895 | 0.1574604 | 1.146083e-11
34.95503 | 28.7053 | 26.8252 | 26.66632 | 1.880104 | 0.158875 | 1.156034e-11
34.96502 | 28.718 | 26.81792 | 26.65761 | 1.900083 | 0.1603049 | 1.166695e-11
34.97502 | 28.7102 | 26.81065 | 26.6489 | 1.899546 | 0.1617532 | 1.177001e-11
34.98502 | 28.697 | 26.80342 | 26.6402 | 1.893585 | 0.1632187 | 1.187662e-11
34.99502 | 28.7085 | 26.7962 | 26.6315 | 1.9123 | 0.1647015 | 1.198678e-11
35.00502 | 28.6839 | 26.78901 | 26.62281 | 1.894892 | 0.166202 | 1.20934e-11
35.01502 | 28.6875 | 26.78184 | 26.61412 | 1.905659 | 0.1677202 | 1.220356e-11
35.02501 | 28.6795 | 26.7747 | 26.60545 | 1.904795 | 0.1692549 | 1.231728e-11
35.03501 | 28.6786 | 26.76759 | 26.59678 | 1.911014 | 0.1708094 | 1.2431e-11
35.04501 | 28.6819 | 26.76049 | 26.58811 | 1.921407 | 0.1723823 | 1.254472e-11
35.05501 | 28.6638 | 26.75342 | 26.57945 | 1.910376 | 0.1739738 | 1.265844e-11
35.06501 | 28.6724 | 26.74638 | 26.5708 | 1.92602 | 0.1755843 | 1.277571e-11
35.07501 | 28.6751 | 26.73936 | 26.56215 | 1.935738 | 0.1772138 | 1.289654e-11
35.085 | 28.6185 | 26.73238 | 26.55352 | 1.886123 | 0.178861 | 1.301381e-11
35.095 | 28.6224 | 26.72541 | 26.54488 | 1.89699 | 0.1805294 | 1.313819e-11
35.105 | 28.641 | 26.71847 | 26.53625 | 1.92253 | 0.1822175 | 1.325902e-11
35.115 | 28.6198 | 26.71156 | 26.52763 | 1.908244 | 0.1839256 | 1.33834e-11
35.125 | 28.6155 | 26.70467 | 26.51901 | 1.910832 | 0.1856539 | 1.350778e-11
35.135 | 28.6107 | 26.69781 | 26.5104 | 1.912892 | 0.1874026 | 1.363572e-11
35.14499 | 28.6081 | 26.69098 | 26.50181 | 1.917119 | 0.1891702 | 1.376365e-11
35.15499 | 28.5985 | 26.68417 | 26.49321 | 1.914326 | 0.1909604 | 1.389514e-11
35.16499 | 28.5685 | 26.6774 | 26.48462 | 1.891105 | 0.1927717 | 1.402663e-11
35.17499 | 28.5945 | 26.67064 | 26.47604 | 1.923856 | 0.1946042 | 1.415812e-11
35.18499 | 28.5757 | 26.66392 | 26.46746 | 1.911779 | 0.1964583 | 1.429316e-11
35.19499 | 28.5547 | 26.65723 | 26.45889 | 1.897475 | 0.1983341 | 1.443176e-11
35.20498 | 28.5705 | 26.65057 | 26.45034 | 1.919935 | 0.20023 | 1.457035e-11
35.21498 | 28.534 | 26.64393 | 26.44178 | 1.890073 | 0.20215 | 1.470895e-11
35.22498 | 28.5591 | 26.63732 | 26.43322 | 1.921783 | 0.2040922 | 1.48511e-11
35.23498 | 28.5355 | 26.63074 | 26.42468 | 1.904763 | 0.2060571 | 1.499325e-11
35.24498 | 28.5079 | 26.62419 | 26.41614 | 1.883715 | 0.2080448 | 1.513539e-11
35.25498 | 28.5195 | 26.61766 | 26.40761 | 1.901837 | 0.2100555 | 1.528465e-11
35.26497 | 28.5147 | 26.61118 | 26.39909 | 1.903523 | 0.2120873 | 1.543035e-11
35.27497 | 28.4997 | 26.60471 | 26.39057 | 1.894985 | 0.2141446 | 1.557961e-11
35.28497 | 28.5004 | 26.59828 | 26.38206 | 1.902118 | 0.2162255 | 1.573242e-11
35.29497 | 28.4753 | 26.59188 | 26.37355 | 1.88342 | 0.2183302 | 1.588523e-11
35.30497 | 28.4898 | 26.58551 | 26.36505 | 1.904292 | 0.2204588 | 1.603804e-11
35.31497 | 28.4804 | 26.57917 | 26.35656 | 1.901233 | 0.2226117 | 1.619796e-11
35.32496 | 28.4573 | 26.57286 | 26.34808 | 1.884437 | 0.2247868 | 1.635433e-11
35.33496 | 28.4862 | 26.56658 | 26.3396 | 1.919616 | 0.2269885 | 1.651424e-11
35.34496 | 28.434 | 26.56034 | 26.33112 | 1.873665 | 0.2292149 | 1.667772e-11
35.35496 | 28.4501 | 26.55412 | 26.32265 | 1.895982 | 0.2314661 | 1.684119e-11
35.36496 | 28.4592 | 26.54793 | 26.31419 | 1.911267 | 0.2337424 | 1.700466e-11
35.37495 | 28.4308 | 26.54178 | 26.30574 | 1.889015 | 0.2360411 | 1.717169e-11
35.38495 | 28.4473 | 26.53566 | 26.29729 | 1.911637 | 0.2383678 | 1.734226e-11
35.39495 | 28.4137 | 26.52957 | 26.28885 | 1.884127 | 0.24072 | 1.751284e-11
35.40495 | 28.4303 | 26.52351 | 26.28042 | 1.906786 | 0.2430978 | 1.768698e-11
35.41495 | 28.3926 | 26.51749 | 26.27199 | 1.875112 | 0.2455013 | 1.786111e-11
35.42495 | 28.4049 | 26.51149 | 26.26356 | 1.893405 | 0.2479306 | 1.80388e-11
35.43494 | 28.4217 | 26.50554 | 26.25516 | 1.916161 | 0.2503834 | 1.821648e-11
35.44494 | 28.3627 | 26.49961 | 26.24675 | 1.863089 | 0.2528645 | 1.839773e-11
35.45494 | 28.3944 | 26.49371 | 26.23834 | 1.900686 | 0.2553718 | 1.857897e-11
35.46494 | 28.3598 | 26.48785 | 26.22995 | 1.871949 | 0.2579051 | 1.876376e-11
35.47494 | 28.3722 | 26.48202 | 26.22156 | 1.89018 | 0.2604647 | 1.894855e-11
35.48494 | 28.3741 | 26.47622 | 26.21317 | 1.897879 | 0.2630504 | 1.91369e-11
35.49493 | 28.343 | 26.47046 | 26.2048 | 1.872538 | 0.2656599 | 1.932525e-11
35.50493 | 28.3408 | 26.46473 | 26.19643 | 1.876071 | 0.2682981 | 1.951715e-11
35.51493 | 28.31 | 26.45903 | 26.18807 | 1.850971 | 0.2709626 | 1.971261e-11
35.52493 | 28.3356 | 26.45336 | 26.17971 | 1.882238 | 0.2736533 | 1.990806e-11
35.53493 | 28.3212 | 26.44773 | 26.17136 | 1.873473 | 0.2763701 | 2.010352e-11
35.54493 | 28.279 | 26.44212 | 26.16301 | 1.836875 | 0.2791131 | 2.030608e-11
35.55492 | 28.3068 | 26.43656 | 26.15468 | 1.870239 | 0.2818795 | 2.050509e-11
35.56492 | 28.2861 | 26.43102 | 26.14635 | 1.855076 | 0.2846745 | 2.070765e-11
35.57492 | 28.2746 | 26.42552 | 26.13802 | 1.84908 | 0.2874953 | 2.091377e-11
35.58492 | 28.2692 | 26.42005 | 26.12971 | 1.849153 | 0.2903418 | 2.111989e-11
35.59492 | 28.2514 | 26.41461 | 26.12139 | 1.836793 | 0.2932138 | 2.132956e-11
35.60492 | 28.2582 | 26.4092 | 26.11309 | 1.849002 | 0.2961112 | 2.153923e-11
35.61491 | 28.2529 | 26.40383 | 26.1048 | 1.849073 | 0.2990309 | 2.175245e-11
35.62491 | 28.2545 | 26.39848 | 26.0965 | 1.856018 | 0.3019782 | 2.196568e-11
35.63491 | 28.2304 | 26.39317 | 26.08822 | 1.837233 | 0.3049502 | 2.218245e-11
35.64491 | 28.2339 | 26.38788 | 26.07994 | 1.846016 | 0.3079466 | 2.240279e-11
35.65491 | 28.2173 | 26.38263 | 26.07166 | 1.834669 | 0.310967 | 2.261956e-11
35.66491 | 28.2235 | 26.37741 | 26.0634 | 1.846091 | 0.314011 | 2.284345e-11
35.6749 | 28.2233 | 26.37222 | 26.05515 | 1.851079 | 0.3170754 | 2.306378e-11
35.6849 | 28.1737 | 26.36706 | 26.04689 | 1.806642 | 0.3201656 | 2.329122e-11
35.6949 | 28.1978 | 26.36192 | 26.03865 | 1.835876 | 0.3232782 | 2.351511e-11
35.7049 | 28.1954 | 26.35682 | 26.03041 | 1.838582 | 0.3264128 | 2.374254e-11
35.7149 | 28.1576 | 26.35174 | 26.02217 | 1.80586 | 0.3295689 | 2.397354e-11
35.7249 | 28.1777 | 26.34669 | 26.01394 | 1.83101 | 0.3327458 | 2.420453e-11
35.73489 | 28.147 | 26.34167 | 26.00573 | 1.805328 | 0.3359399 | 2.443552e-11
35.74489 | 28.1431 | 26.33667 | 25.99752 | 1.806425 | 0.3391568 | 2.467007e-11
35.75489 | 28.1584 | 26.3317 | 25.98931 | 1.826697 | 0.3423928 | 2.490462e-11
35.76489 | 28.1307 | 26.32676 | 25.98111 | 1.803944 | 0.3456469 | 2.514272e-11
35.77489 | 28.1297 | 26.32183 | 25.97291 | 1.807866 | 0.3489187 | 2.538082e-11
35.78488 | 28.125 | 26.31694 | 25.96474 | 1.808061 | 0.352204 | 2.561892e-11
35.79488 | 28.129 | 26.31206 | 25.95655 | 1.816938 | 0.3555084 | 2.586057e-11
35.80488 | 28.1171 | 26.30721 | 25.94838 | 1.809893 | 0.3588278 | 2.610223e-11
35.81488 | 28.0935 | 26.30237 | 25.94021 | 1.791127 | 0.3621614 | 2.634388e-11
35.82488 | 28.0887 | 26.29756 | 25.93205 | 1.791142 | 0.3655081 | 2.658553e-11
35.83488 | 28.1123 | 26.29276 | 25.9239 | 1.819538 | 0.3688669 | 2.683074e-11
35.84487 | 28.0677 | 26.28799 | 25.91576 | 1.779712 | 0.3722334 | 2.707595e-11
35.85487 | 28.068 | 26.28323 | 25.90761 | 1.784773 | 0.3756132 | 2.732116e-11
35.86487 | 28.0692 | 26.27848 | 25.89948 | 1.79072 | 0.3790017 | 2.756637e-11
35.87487 | 28.0306 | 26.27375 | 25.89135 | 1.756852 | 0.3823977 | 2.781513e-11
35.88487 | 28.0416 | 26.26903 | 25.88323 | 1.772572 | 0.3858 | 2.806033e-11
35.89487 | 28.0326 | 26.26432 | 25.87511 | 1.76828 | 0.3892072 | 2.830909e-11
35.90486 | 27.9976 | 26.25963 | 25.86701 | 1.737973 | 0.3926146 | 2.855786e-11
35.91486 | 28.0144 | 26.25494 | 25.85891 | 1.759462 | 0.3960275 | 2.880662e-11
35.92486 | 27.9858 | 26.25026 | 25.85081 | 1.735544 | 0.399441 | 2.905538e-11
35.93486 | 27.9676 | 26.24558 | 25.84273 | 1.72202 | 0.4028536 | 2.930059e-11
35.94486 | 27.9756 | 26.24091 | 25.83464 | 1.734692 | 0.4062638 | 2.954935e-11
35.95486 | 27.9553 | 26.23624 | 25.82657 | 1.719062 | 0.4096698 | 2.979811e-11
35.96485 | 27.9214 | 26.23157 | 25.81851 | 1.689827 | 0.4130661 | 3.004332e-11
35.97485 | 27.9333 | 26.2269 | 25.81044 | 1.706396 | 0.4164588 | 3.029208e-11
35.98485 | 27.8932 | 26.22223 | 25.80239 | 1.670969 | 0.4198422 | 3.053729e-11
35.99485 | 27.9044 | 26.21755 | 25.79434 | 1.686846 | 0.4232143 | 3.07825e-11
36.00485 | 27.8662 | 26.21287 | 25.7863 | 1.653329 | 0.4265734 | 3.10277e-11
36.01485 | 27.8494 | 26.20818 | 25.77826 | 1.641221 | 0.4299174 | 3.126936e-11
36.02484 | 27.8566 | 26.20348 | 25.77024 | 1.653118 | 0.4332409 | 3.151101e-11
36.03484 | 27.8182 | 26.19877 | 25.76222 | 1.619433 | 0.4365489 | 3.175267e-11
36.04484 | 27.831 | 26.19404 | 25.7542 | 1.636962 | 0.4398358 | 3.199077e-11
36.05484 | 27.7891 | 26.18929 | 25.74619 | 1.599808 | 0.4430994 | 3.222887e-11
36.06484 | 27.7851 | 26.18453 | 25.73819 | 1.600572 | 0.4463376 | 3.246341e-11
36.07484 | 27.7742 | 26.17974 | 25.73019 | 1.594457 | 0.4495481 | 3.269796e-11
36.08483 | 27.7552 | 26.17494 | 25.72221 | 1.580261 | 0.4527258 | 3.292895e-11
36.09483 | 27.7335 | 26.1701 | 25.71423 | 1.563395 | 0.4558744 | 3.315639e-11
36.10483 | 27.7302 | 26.16524 | 25.70625 | 1.564957 | 0.4589886 | 3.338383e-11
36.11483 | 27.7152 | 26.16035 | 25.69828 | 1.554849 | 0.4620661 | 3.360772e-11
36.12483 | 27.7018 | 26.15543 | 25.69032 | 1.546373 | 0.4651044 | 3.382805e-11
36.13483 | 27.6684 | 26.15047 | 25.68237 | 1.517933 | 0.4681012 | 3.404483e-11
36.14482 | 27.6642 | 26.14548 | 25.67442 | 1.518724 | 0.4710514 | 3.426161e-11
36.15482 | 27.6447 | 26.14044 | 25.66648 | 1.50426 | 0.4739581 | 3.447127e-11
36.16482 | 27.6295 | 26.13536 | 25.65855 | 1.494138 | 0.4768162 | 3.468095e-11
36.17482 | 27.613 | 26.13024 | 25.65062 | 1.482761 | 0.4796231 | 3.488351e-11
36.18482 | 27.613 | 26.12507 | 25.64269 | 1.48793 | 0.4823764 | 3.508607e-11
36.19481 | 27.6163 | 26.11986 | 25.63479 | 1.496444 | 0.4850712 | 3.528153e-11
36.20481 | 27.5762 | 26.11459 | 25.62688 | 1.461614 | 0.4877102 | 3.547343e-11
36.21481 | 27.5677 | 26.10926 | 25.61897 | 1.458439 | 0.4902884 | 3.565822e-11
36.22481 | 27.5556 | 26.10388 | 25.61108 | 1.45172 | 0.4928035 | 3.584302e-11
36.23481 | 27.5436 | 26.09844 | 25.60319 | 1.44516 | 0.4952529 | 3.602071e-11
36.24481 | 27.5365 | 26.09294 | 25.5953 | 1.443561 | 0.4976345 | 3.619484e-11
36.2548 | 27.5122 | 26.08738 | 25.58744 | 1.42482 | 0.4999436 | 3.636186e-11
36.2648 | 27.4943 | 26.08175 | 25.57957 | 1.412551 | 0.5021825 | 3.652534e-11
36.2748 | 27.4974 | 26.07605 | 25.5717 | 1.421349 | 0.5043467 | 3.66817e-11
36.2848 | 27.4771 | 26.07028 | 25.56385 | 1.406818 | 0.5064339 | 3.683451e-11
36.2948 | 27.4853 | 26.06444 | 25.556 | 1.420859 | 0.508442 | 3.698021e-11
36.3048 | 27.4627 | 26.05852 | 25.54816 | 1.404175 | 0.5103691 | 3.711881e-11
36.31479 | 27.4479 | 26.05254 | 25.54033 | 1.395361 | 0.5122112 | 3.725385e-11
36.32479 | 27.4422 | 26.04647 | 25.5325 | 1.395732 | 0.51397 | 3.738179e-11
36.33479 | 27.4397 | 26.04032 | 25.52468 | 1.399383 | 0.5156419 | 3.750261e-11
36.34479 | 27.4064 | 26.03408 | 25.51686 | 1.372316 | 0.5172249 | 3.761989e-11
36.35479 | 27.4158 | 26.02777 | 25.50905 | 1.388032 | 0.5187174 | 3.77265e-11
36.36479 | 27.4178 | 26.02137 | 25.50125 | 1.396435 | 0.5201178 | 3.782956e-11
36.37478 | 27.3903 | 26.01488 | 25.49346 | 1.375417 | 0.5214232 | 3.792551e-11
36.38478 | 27.3953 | 26.0083 | 25.48567 | 1.386995 | 0.5226347 | 3.80108e-11
36.39478 | 27.3697 | 26.00164 | 25.47789 | 1.368063 | 0.5237498 | 3.809253e-11
36.40478 | 27.355 | 25.99488 | 25.47011 | 1.360121 | 0.5247671 | 3.816716e-11
36.41478 | 27.3626 | 25.98803 | 25.46234 | 1.374572 | 0.5256854 | 3.823468e-11
36.42478 | 27.3384 | 25.98108 | 25.45458 | 1.357316 | 0.5265038 | 3.829155e-11
36.43477 | 27.3379 | 25.97405 | 25.44683 | 1.363847 | 0.5272206 | 3.834485e-11
36.44477 | 27.3268 | 25.96692 | 25.43908 | 1.35988 | 0.5278366 | 3.839105e-11
36.45477 | 27.3048 | 25.95969 | 25.43134 | 1.345109 | 0.5283501 | 3.842658e-11
36.46477 | 27.2898 | 25.95237 | 25.4236 | 1.337434 | 0.5287606 | 3.845857e-11
36.47477 | 27.2811 | 25.94494 | 25.41588 | 1.336156 | 0.5290678 | 3.847989e-11
36.48477 | 27.2636 | 25.93742 | 25.40815 | 1.326175 | 0.5292712 | 3.849411e-11
36.49476 | 27.2359 | 25.92982 | 25.40045 | 1.306084 | 0.5293707 | 3.850121e-11
36.50476 | 27.2426 | 25.9221 | 25.39274 | 1.320497 | 0.5293662 | 3.850121e-11
36.51476 | 27.2039 | 25.91429 | 25.38503 | 1.289608 | 0.5292577 | 3.849411e-11
36.52476 | 27.2165 | 25.90638 | 25.37734 | 1.310115 | 0.5290453 | 3.847634e-11
36.53476 | 27.176 | 25.89838 | 25.36965 | 1.27762 | 0.5287295 | 3.845502e-11
36.54476 | 27.1856 | 25.89028 | 25.36197 | 1.295321 | 0.5283105 | 3.842303e-11
36.55475 | 27.1686 | 25.88209 | 25.3543 | 1.28651 | 0.5277895 | 3.838749e-11
36.56475 | 27.1417 | 25.8738 | 25.34663 | 1.267902 | 0.527166 | 3.83413e-11
36.57475 | 27.1771 | 25.86541 | 25.33897 | 1.311689 | 0.5264412 | 3.828799e-11
36.58475 | 27.1285 | 25.85693 | 25.33132 | 1.271569 | 0.5256162 | 3.822758e-11
36.59475 | 27.1468 | 25.84836 | 25.32367 | 1.298442 | 0.5246919 | 3.816006e-11
36.60474 | 27.1123 | 25.8397 | 25.31603 | 1.272597 | 0.5236704 | 3.808898e-11
36.61474 | 27.1163 | 25.83095 | 25.3084 | 1.285352 | 0.5225508 | 3.800725e-11
36.62474 | 27.114 | 25.8221 | 25.30077 | 1.291895 | 0.5213356 | 3.79184e-11
36.63474 | 27.0705 | 25.81317 | 25.29315 | 1.257327 | 0.5200261 | 3.782245e-11
36.64474 | 27.0952 | 25.80416 | 25.28553 | 1.291044 | 0.5186238 | 3.771939e-11
36.65474 | 27.0633 | 25.79505 | 25.27792 | 1.268246 | 0.5171304 | 3.761278e-11
36.66473 | 27.078 | 25.78588 | 25.27033 | 1.292121 | 0.515549 | 3.749551e-11
36.67473 | 27.0506 | 25.77661 | 25.26274 | 1.273986 | 0.5138784 | 3.737468e-11
36.68473 | 27.0494 | 25.76727 | 25.25515 | 1.282131 | 0.512122 | 3.724675e-11
36.69473 | 27.031 | 25.75785 | 25.24757 | 1.273152 | 0.5102816 | 3.711526e-11
36.70473 | 27.0242 | 25.74835 | 25.23999 | 1.275849 | 0.5083593 | 3.697311e-11
36.71473 | 27.0239 | 25.73878 | 25.23242 | 1.28512 | 0.506357 | 3.682741e-11
36.72472 | 27.016 | 25.72915 | 25.22487 | 1.286851 | 0.5042791 | 3.667815e-11
36.73472 | 26.995 | 25.71944 | 25.21732 | 1.275561 | 0.5021236 | 3.652179e-11
36.74472 | 26.9908 | 25.70966 | 25.20977 | 1.281138 | 0.4998947 | 3.635831e-11
36.75472 | 26.9891 | 25.69982 | 25.20223 | 1.289279 | 0.4975947 | 3.619129e-11
36.76472 | 26.9608 | 25.68992 | 25.19469 | 1.270882 | 0.4952258 | 3.602071e-11
36.77472 | 26.9823 | 25.67996 | 25.18716 | 1.302345 | 0.4927903 | 3.584302e-11
36.78471 | 26.9542 | 25.66994 | 25.17965 | 1.284255 | 0.4902933 | 3.566178e-11
36.79471 | 26.9721 | 25.65987 | 25.17214 | 1.312231 | 0.4877321 | 3.547344e-11
36.80471 | 26.9534 | 25.64974 | 25.16463 | 1.303659 | 0.4851114 | 3.528509e-11
36.81471 | 26.9448 | 25.63956 | 25.15713 | 1.305237 | 0.4824339 | 3.508963e-11
36.82471 | 26.949 | 25.62934 | 25.14964 | 1.319663 | 0.4797019 | 3.489062e-11
36.83471 | 26.9184 | 25.61907 | 25.14215 | 1.299334 | 0.4769177 | 3.468806e-11
36.8447 | 26.9424 | 25.60876 | 25.13467 | 1.333639 | 0.4740866 | 3.448194e-11
36.8547 | 26.9126 | 25.59841 | 25.1272 | 1.314193 | 0.4712055 | 3.427227e-11
36.8647 | 26.9181 | 25.58801 | 25.11973 | 1.330086 | 0.4682796 | 3.405905e-11
36.8747 | 26.8859 | 25.57758 | 25.11227 | 1.308315 | 0.4653112 | 3.384227e-11
36.8847 | 26.8825 | 25.56712 | 25.10482 | 1.315377 | 0.4623027 | 3.362549e-11
36.8947 | 26.8754 | 25.55663 | 25.09737 | 1.31877 | 0.4592566 | 3.340517e-11
36.90469 | 26.8802 | 25.54612 | 25.08994 | 1.334081 | 0.456178 | 3.318128e-11
36.91469 | 26.85 | 25.53557 | 25.08251 | 1.314429 | 0.4530635 | 3.295384e-11
36.92469 | 26.8694 | 25.525 | 25.07508 | 1.344401 | 0.4499181 | 3.27264e-11
36.93469 | 26.8464 | 25.5144 | 25.06766 | 1.331995 | 0.4467443 | 3.249541e-11
36.94469 | 26.8447 | 25.50379 | 25.06025 | 1.340909 | 0.4435441 | 3.226086e-11
36.95468 | 26.8442 | 25.49317 | 25.05285 | 1.351029 | 0.440323 | 3.202631e-11
36.96468 | 26.8442 | 25.48252 | 25.04545 | 1.361675 | 0.4370767 | 3.179177e-11
36.97468 | 26.8225 | 25.47187 | 25.03806 | 1.350634 | 0.4338105 | 3.155367e-11
36.98468 | 26.8115 | 25.4612 | 25.03067 | 1.350305 | 0.4305265 | 3.131557e-11
36.99468 | 26.8216 | 25.45052 | 25.02329 | 1.371084 | 0.4272267 | 3.107392e-11
37.00468 | 26.8038 | 25.43983 | 25.01592 | 1.363971 | 0.4239129 | 3.083226e-11
37.01467 | 26.8051 | 25.42915 | 25.00856 | 1.375952 | 0.4205905 | 3.059061e-11
37.02467 | 26.7866 | 25.41845 | 25.0012 | 1.368147 | 0.4172547 | 3.034895e-11
37.03467 | 26.7802 | 25.40776 | 24.99385 | 1.372444 | 0.4139107 | 3.01073e-11
37.04467 | 26.769 | 25.39706 | 24.9865 | 1.37194 | 0.4105601 | 2.986209e-11
37.05467 | 26.7498 | 25.38637 | 24.97916 | 1.363435 | 0.4072048 | 2.962044e-11
37.06467 | 26.7421 | 25.37567 | 24.97183 | 1.366426 | 0.4038463 | 2.937523e-11
37.07466 | 26.7291 | 25.365 | 24.96451 | 1.364101 | 0.4004895 | 2.913002e-11
37.08466 | 26.7153 | 25.35432 | 24.95719 | 1.36098 | 0.3971296 | 2.888481e-11
37.09466 | 26.7023 | 25.34365 | 24.94988 | 1.358651 | 0.3937712 | 2.864316e-11
37.10466 | 26.668 | 25.33299 | 24.94257 | 1.335012 | 0.3904157 | 2.839795e-11
37.11466 | 26.6704 | 25.32234 | 24.93527 | 1.348062 | 0.3870646 | 2.81563e-11
37.12466 | 26.6507 | 25.3117 | 24.92798 | 1.338999 | 0.3837193 | 2.791109e-11
37.13465 | 26.6125 | 25.30109 | 24.9207 | 1.311412 | 0.3803848 | 2.766944e-11
37.14465 | 26.6172 | 25.29048 | 24.91342 | 1.326721 | 0.3770542 | 2.742778e-11
37.15465 | 26.5703 | 25.27989 | 24.90615 | 1.290413 | 0.3737342 | 2.718613e-11
37.16465 | 26.5682 | 25.26931 | 24.89889 | 1.298889 | 0.3704242 | 2.694448e-11
37.17465 | 26.5439 | 25.25875 | 24.89163 | 1.285145 | 0.367126 | 2.670638e-11
37.18465 | 26.5305 | 25.24822 | 24.88438 | 1.282283 | 0.3638405 | 2.646472e-11
37.19464 | 26.4801 | 25.23771 | 24.87714 | 1.242389 | 0.3605719 | 2.622662e-11
37.20464 | 26.473 | 25.22722 | 24.8699 | 1.245784 | 0.3573149 | 2.599208e-11
37.21464 | 26.4433 | 25.21674 | 24.86267 | 1.226558 | 0.3540734 | 2.575753e-11
37.22464 | 26.4332 | 25.20629 | 24.85544 | 1.226907 | 0.3508485 | 2.552298e-11
37.23464 | 26.4125 | 25.19587 | 24.84823 | 1.216633 | 0.3476408 | 2.528844e-11
37.24464 | 26.3974 | 25.18547 | 24.84101 | 1.211934 | 0.3444511 | 2.505744e-11
37.25463 | 26.3566 | 25.1751 | 24.83382 | 1.181499 | 0.3412836 | 2.482645e-11
37.26463 | 26.3459 | 25.16475 | 24.82662 | 1.181149 | 0.3381322 | 2.459546e-11
37.27463 | 26.3192 | 25.15443 | 24.81943 | 1.164771 | 0.3350009 | 2.436802e-11
37.28463 | 26.3066 | 25.14413 | 24.81224 | 1.162467 | 0.3318903 | 2.414414e-11
37.29463 | 26.2745 | 25.13387 | 24.80507 | 1.140634 | 0.328801 | 2.39167e-11
37.30463 | 26.2748 | 25.12363 | 24.79789 | 1.151172 | 0.3257336 | 2.369637e-11
37.31462 | 26.2053 | 25.11343 | 24.79074 | 1.091872 | 0.3226914 | 2.347248e-11
37.32462 | 26.2342 | 25.10325 | 24.78358 | 1.130952 | 0.319669 | 2.32557e-11
37.33462 | 26.1914 | 25.0931 | 24.77643 | 1.098302 | 0.3166699 | 2.303537e-11
37.34462 | 26.1849 | 25.08298 | 24.76928 | 1.101922 | 0.3136943 | 2.281859e-11
37.35462 | 26.1747 | 25.07289 | 24.76215 | 1.101811 | 0.3107427 | 2.260537e-11
37.36461 | 26.1629 | 25.06284 | 24.75502 | 1.100059 | 0.3078183 | 2.239214e-11
37.37461 | 26.1298 | 25.05281 | 24.7479 | 1.076986 | 0.3049157 | 2.218248e-11
37.38461 | 26.1203 | 25.04282 | 24.74078 | 1.077481 | 0.302038 | 2.19728e-11
37.39461 | 26.0863 | 25.03286 | 24.73367 | 1.053444 | 0.2991853 | 2.176669e-11
37.40461 | 26.0832 | 25.02292 | 24.72657 | 1.060276 | 0.2963581 | 2.156057e-11
37.41461 | 26.0296 | 25.01303 | 24.71947 | 1.016574 | 0.2935564 | 2.135446e-11
37.4246 | 26.0464 | 25.00317 | 24.71239 | 1.043231 | 0.2907832 | 2.115545e-11
37.4346 | 26.0092 | 24.99333 | 24.7053 | 1.015865 | 0.2880331 | 2.095288e-11
37.4446 | 25.996 | 24.98353 | 24.69822 | 1.012466 | 0.2853091 | 2.075743e-11
37.4546 | 25.9784 | 24.97377 | 24.69115 | 1.004635 | 0.2826113 | 2.055842e-11
37.4646 | 25.9441 | 24.96403 | 24.68409 | 0.98007 | 0.2799396 | 2.036652e-11
37.4746 | 25.97 | 24.95433 | 24.67703 | 1.015672 | 0.2772942 | 2.017462e-11
37.48459 | 25.9289 | 24.94467 | 24.66999 | 0.9842321 | 0.2746778 | 1.998272e-11
37.49459 | 25.9163 | 24.93503 | 24.66295 | 0.9812684 | 0.2720851 | 1.979437e-11
37.50459 | 25.8754 | 24.92543 | 24.65591 | 0.9499716 | 0.2695188 | 1.960957e-11
37.51459 | 25.8793 | 24.91586 | 24.64888 | 0.9634416 | 0.266979 | 1.942478e-11
37.52459 | 25.8226 | 24.90632 | 24.64186 | 0.9162786 | 0.2644655 | 1.923999e-11
37.53459 | 25.8259 | 24.89682 | 24.63484 | 0.9290825 | 0.2619784 | 1.905874e-11
37.54458 | 25.7938 | 24.88736 | 24.62784 | 0.906444 | 0.25952 | 1.888106e-11
37.55458 | 25.7818 | 24.87792 | 24.62083 | 0.903882 | 0.2570854 | 1.870337e-11
37.56458 | 25.7631 | 24.86851 | 24.61384 | 0.8945871 | 0.254677 | 1.852924e-11
37.57458 | 25.7371 | 24.85914 | 24.60685 | 0.8779594 | 0.2522947 | 1.835511e-11
37.58458 | 25.7303 | 24.8498 | 24.59986 | 0.880499 | 0.2499385 | 1.818453e-11
37.59458 | 25.7077 | 24.84049 | 24.59289 | 0.867206 | 0.2476081 | 1.801395e-11
37.60457 | 25.6989 | 24.83123 | 24.58592 | 0.8676712 | 0.2453058 | 1.784692e-11
37.61457 | 25.6539 | 24.82199 | 24.57896 | 0.8319134 | 0.2430269 | 1.768345e-11
37.62457 | 25.6377 | 24.81278 | 24.572 | 0.8249232 | 0.2407736 | 1.751642e-11
37.63457 | 25.6122 | 24.8036 | 24.56505 | 0.808601 | 0.2385457 | 1.735651e-11
37.64457 | 25.5911 | 24.79445 | 24.55811 | 0.7966468 | 0.236343 | 1.719659e-11
37.65457 | 25.5653 | 24.78534 | 24.55117 | 0.7799608 | 0.2341655 | 1.703667e-11
37.66456 | 25.5422 | 24.77627 | 24.54425 | 0.7659341 | 0.2320151 | 1.688031e-11
37.67456 | 25.5248 | 24.76722 | 24.53733 | 0.757585 | 0.2298873 | 1.67275e-11
37.68456 | 25.4863 | 24.7582 | 24.53041 | 0.7281046 | 0.2277841 | 1.657469e-11
37.69456 | 25.4883 | 24.74921 | 24.5235 | 0.739093 | 0.2257054 | 1.642188e-11
37.70456 | 25.4654 | 24.74025 | 24.5166 | 0.7251505 | 0.223651 | 1.627262e-11
37.71456 | 25.422 | 24.73132 | 24.5097 | 0.6906772 | 0.2216207 | 1.612692e-11
37.72455 | 25.4277 | 24.72244 | 24.50282 | 0.7052645 | 0.2196162 | 1.598121e-11
37.73455 | 25.3899 | 24.71357 | 24.49594 | 0.6763302 | 0.2176334 | 1.583551e-11
37.74455 | 25.3748 | 24.70473 | 24.48906 | 0.6700658 | 0.2156742 | 1.569336e-11
37.75455 | 25.3368 | 24.69593 | 24.48219 | 0.6408714 | 0.2137383 | 1.555121e-11
37.76455 | 25.326 | 24.68715 | 24.47533 | 0.6388473 | 0.2118254 | 1.541262e-11
37.77454 | 25.3177 | 24.67842 | 24.46848 | 0.6392845 | 0.2099376 | 1.527757e-11
37.78454 | 25.2673 | 24.6697 | 24.46163 | 0.5976015 | 0.2080704 | 1.513898e-11
37.79454 | 25.2836 | 24.66101 | 24.45479 | 0.6225892 | 0.2062256 | 1.500749e-11
37.80454 | 25.2229 | 24.65235 | 24.44795 | 0.5705481 | 0.2044031 | 1.487245e-11
37.81454 | 25.2599 | 24.64372 | 24.44112 | 0.6161782 | 0.2026026 | 1.474452e-11
37.82454 | 25.1913 | 24.63512 | 24.4343 | 0.55618 | 0.2008237 | 1.461303e-11
37.83453 | 25.2124 | 24.62656 | 24.42749 | 0.5858444 | 0.1990689 | 1.448509e-11
37.84453 | 25.201 | 24.61801 | 24.42068 | 0.5829896 | 0.1973333 | 1.436071e-11
37.85453 | 25.1475 | 24.60949 | 24.41387 | 0.538007 | 0.1956189 | 1.423633e-11
37.86453 | 25.1532 | 24.601 | 24.40708 | 0.5521968 | 0.1939255 | 1.411195e-11
37.87453 | 25.119 | 24.59254 | 24.40029 | 0.5264591 | 0.1922529 | 1.399113e-11
37.88453 | 25.1267 | 24.58411 | 24.3935 | 0.5425943 | 0.1906008 | 1.38703e-11
37.89452 | 25.0814 | 24.57571 | 24.38674 | 0.5056941 | 0.1889706 | 1.375303e-11
37.90452 | 25.0857 | 24.56732 | 24.37997 | 0.5183755 | 0.1873589 | 1.363575e-11
37.91452 | 25.0458 | 24.55897 | 24.3732 | 0.4868304 | 0.1857671 | 1.351848e-11
37.92452 | 25.0444 | 24.55064 | 24.36645 | 0.4937589 | 0.184195 | 1.340476e-11
37.93452 | 25.0396 | 24.54234 | 24.3597 | 0.4972614 | 0.1826423 | 1.329104e-11
37.94452 | 24.9976 | 24.53406 | 24.35295 | 0.463538 | 0.1811088 | 1.318087e-11
37.95451 | 25.0061 | 24.52582 | 24.34622 | 0.4802807 | 0.1795959 | 1.307071e-11
37.96451 | 25.0027 | 24.51759 | 24.33949 | 0.4851061 | 0.1781003 | 1.296054e-11
37.97451 | 24.9592 | 24.50939 | 24.33277 | 0.4498064 | 0.1766233 | 1.285393e-11
37.98451 | 24.961 | 24.50122 | 24.32605 | 0.4597816 | 0.1751647 | 1.274732e-11
37.99451 | 24.9339 | 24.49307 | 24.31934 | 0.440832 | 0.1737242 | 1.264426e-11
38.00451 | 24.9179 | 24.48494 | 24.31264 | 0.4329578 | 0.1723017 | 1.25412e-11
38.0145 | 24.8865 | 24.47685 | 24.30595 | 0.4096511 | 0.1708984 | 1.243815e-11
38.0245 | 24.8979 | 24.46877 | 24.29926 | 0.4291284 | 0.1695112 | 1.233864e-11
38.0345 | 24.8818 | 24.46072 | 24.29258 | 0.4210817 | 0.1681413 | 1.223914e-11
38.0445 | 24.8567 | 24.45269 | 24.2859 | 0.4040112 | 0.1667886 | 1.213963e-11
38.0545 | 24.849 | 24.44468 | 24.27923 | 0.4043171 | 0.1654528 | 1.204368e-11
38.0645 | 24.8454 | 24.4367 | 24.27257 | 0.4086997 | 0.1641338 | 1.194773e-11
38.07449 | 24.8163 | 24.42875 | 24.26592 | 0.3875512 | 0.1628325 | 1.185178e-11
38.08449 | 24.7974 | 24.42081 | 24.25927 | 0.3765878 | 0.1615463 | 1.175938e-11
38.09449 | 24.7762 | 24.4129 | 24.25262 | 0.3633015 | 0.1602763 | 1.166699e-11
38.10449 | 24.7564 | 24.40501 | 24.24599 | 0.3513926 | 0.1590222 | 1.157459e-11
38.11449 | 24.7472 | 24.39714 | 24.23935 | 0.3500614 | 0.1577839 | 1.148575e-11
38.12449 | 24.7337 | 24.38929 | 24.23273 | 0.344408 | 0.1565611 | 1.13969e-11
38.13448 | 24.7436 | 24.38148 | 24.22612 | 0.3621249 | 0.1553549 | 1.130806e-11
38.14448 | 24.703 | 24.37367 | 24.21951 | 0.3293278 | 0.1541626 | 1.122277e-11
38.15448 | 24.698 | 24.36589 | 24.21291 | 0.332109 | 0.1529854 | 1.113393e-11
38.16448 | 24.6832 | 24.35813 | 24.20631 | 0.3250688 | 0.151823 | 1.105219e-11
38.17448 | 24.6619 | 24.35039 | 24.19972 | 0.3115074 | 0.1506753 | 1.09669e-11
38.18447 | 24.6525 | 24.34268 | 24.19314 | 0.3098173 | 0.1495431 | 1.088517e-11
38.19447 | 24.6186 | 24.33499 | 24.18656 | 0.2836139 | 0.1484241 | 1.080343e-11
38.20447 | 24.6327 | 24.32731 | 24.17999 | 0.3053899 | 0.1473191 | 1.072525e-11
38.21447 | 24.5859 | 24.31965 | 24.17343 | 0.2662453 | 0.1462282 | 1.064351e-11
38.22447 | 24.5817 | 24.31202 | 24.16687 | 0.2696804 | 0.145151 | 1.056533e-11
38.23447 | 24.5983 | 24.3044 | 24.16032 | 0.2938953 | 0.1440873 | 1.048715e-11
38.24446 | 24.5597 | 24.29682 | 24.15378 | 0.2628826 | 0.1430382 | 1.041252e-11
38.25446 | 24.5463 | 24.28924 | 24.14724 | 0.2570576 | 0.1420012 | 1.033789e-11
38.26446 | 24.512 | 24.28169 | 24.14071 | 0.230313 | 0.1409774 | 1.026327e-11
38.27446 | 24.5418 | 24.27415 | 24.13418 | 0.2676489 | 0.1399665 | 1.018864e-11
38.28446 | 24.4967 | 24.26663 | 24.12767 | 0.2300654 | 0.1389683 | 1.011756e-11
38.29446 | 24.5077 | 24.25914 | 24.12115 | 0.2485627 | 0.1379828 | 1.004649e-11
38.30445 | 24.4682 | 24.25167 | 24.11466 | 0.2165335 | 0.1370107 | 9.975415e-12
38.31445 | 24.4744 | 24.24421 | 24.10816 | 0.2301929 | 0.13605 | 9.904341e-12
38.32445 | 24.4471 | 24.23677 | 24.10167 | 0.2103336 | 0.1351014 | 9.83682e-12
38.33445 | 24.4452 | 24.22934 | 24.09518 | 0.2158557 | 0.1341648 | 9.7693e-12
38.34445 | 24.448 | 24.22194 | 24.0887 | 0.2260594 | 0.1332401 | 9.701779e-12
38.35445 | 24.4046 | 24.21456 | 24.08223 | 0.1900448 | 0.1323271 | 9.634258e-12
38.36444 | 24.3921 | 24.2072 | 24.07577 | 0.1849046 | 0.1314266 | 9.570291e-12
38.37444 | 24.3554 | 24.19985 | 24.06931 | 0.1555539 | 0.1305366 | 9.50277e-12
38.38444 | 24.3644 | 24.19251 | 24.06286 | 0.1718854 | 0.1296579 | 9.438804e-12
38.39444 | 24.3443 | 24.1852 | 24.05641 | 0.1590991 | 0.1287903 | 9.37839e-12
38.40444 | 24.3113 | 24.1779 | 24.04997 | 0.1333953 | 0.1279338 | 9.314424e-12
38.41444 | 24.2967 | 24.17063 | 24.04354 | 0.1260741 | 0.1270881 | 9.25401e-12
38.42443 | 24.2785 | 24.16337 | 24.03712 | 0.1151284 | 0.126254 | 9.193597e-12
38.43443 | 24.3004 | 24.15613 | 24.0307 | 0.1442727 | 0.1254297 | 9.133184e-12
38.44443 | 24.2081 | 24.1489 | 24.02428 | 0.05920001 | 0.1246158 | 9.072771e-12
38.45443 | 24.2234 | 24.14169 | 24.01788 | 0.08171044 | 0.1238123 | 9.015911e-12
38.46443 | 24.205 | 24.1345 | 24.01148 | 0.07050409 | 0.1230191 | 8.959052e-12
38.47443 | 24.174 | 24.12732 | 24.00508 | 0.0466811 | 0.122236 | 8.902192e-12
38.48442 | 24.1743 | 24.12017 | 23.9987 | 0.05413438 | 0.1214637 | 8.845333e-12
38.49442 | 24.1549 | 24.11302 | 23.99232 | 0.04187849 | 0.1207004 | 8.788474e-12
38.50442 | 24.1465 | 24.10589 | 23.98595 | 0.04060632 | 0.1199469 | 8.735168e-12
38.51442 | 24.1338 | 24.09878 | 23.97958 | 0.035018 | 0.119203 | 8.681862e-12
38.52442 | 24.1265 | 24.09169 | 23.97322 | 0.03481365 | 0.1184686 | 8.628556e-12
38.53442 | 24.0995 | 24.08461 | 23.96686 | 0.01489337 | 0.1177437 | 8.575251e-12
38.54441 | 24.0877 | 24.07755 | 23.96052 | 0.01015025 | 0.1170287 | 8.521945e-12
38.55441 | 24.0768 | 24.0705 | 23.95418 | 0.006298478 | 0.1163222 | 8.472193e-12
38.56441 | 24.0619 | 24.06347 | 23.94784 | -0.001568863 | 0.1156248 | 8.418888e-12
38.57441 | 24.0435 | 24.05645 | 23.94152 | -0.01295168 | 0.1149364 | 8.369136e-12
38.58441 | 24.0328 | 24.04945 | 23.93519 | -0.01664986 | 0.1142568 | 8.319383e-12
38.5944 | 24.0377 | 24.04247 | 23.92888 | -0.004770244 | 0.1135866 | 8.273185e-12
38.6044 | 24.0125 | 24.0355 | 23.92257 | -0.02299884 | 0.1129245 | 8.223434e-12
38.6144 | 23.9951 | 24.02854 | 23.91627 | -0.03344246 | 0.1122709 | 8.177235e-12
38.6244 | 23.9757 | 24.0216 | 23.90998 | -0.04590104 | 0.1116257 | 8.131037e-12
38.6344 | 23.9985 | 24.01467 | 23.90369 | -0.01617446 | 0.1109889 | 8.084839e-12
38.6444 | 23.9472 | 24.00776 | 23.8974 | -0.06056265 | 0.1103604 | 8.038641e-12
38.65439 | 23.9615 | 24.00087 | 23.89113 | -0.03937234 | 0.1097407 | 7.992442e-12
38.66439 | 23.9278 | 23.99399 | 23.88486 | -0.06618971 | 0.1091284 | 7.949798e-12
38.67439 | 23.9207 | 23.98712 | 23.8786 | -0.06642155 | 0.1085241 | 7.9036e-12
38.68439 | 23.9204 | 23.98027 | 23.87234 | -0.05986774 | 0.1079277 | 7.860955e-12
38.69439 | 23.8975 | 23.97343 | 23.86609 | -0.0759282 | 0.1073391 | 7.818311e-12
38.70439 | 23.8863 | 23.9666 | 23.85984 | -0.08030287 | 0.1067582 | 7.775667e-12
38.71438 | 23.8954 | 23.9598 | 23.85361 | -0.0643984 | 0.1061855 | 7.733022e-12
38.72438 | 23.8579 | 23.953 | 23.84738 | -0.09510114 | 0.1056198 | 7.693931e-12
38.73438 | 23.8951 | 23.94622 | 23.84116 | -0.0511178 | 0.1050616 | 7.651287e-12
38.74438 | 23.8177 | 23.93945 | 23.83494 | -0.1217483 | 0.1045108 | 7.612196e-12
38.75438 | 23.8378 | 23.93269 | 23.82873 | -0.09489255 | 0.1039672 | 7.573105e-12
38.76438 | 23.8239 | 23.92595 | 23.82252 | -0.1020505 | 0.1034309 | 7.534015e-12
38.77437 | 23.801 | 23.91923 | 23.81633 | -0.1182287 | 0.1029022 | 7.494924e-12
38.78437 | 23.7919 | 23.91251 | 23.81013 | -0.1206137 | 0.1023801 | 7.459387e-12
38.79437 | 23.781 | 23.90581 | 23.80395 | -0.1248121 | 0.1018649 | 7.420296e-12
38.80437 | 23.765 | 23.89912 | 23.79777 | -0.1341239 | 0.1013567 | 7.38476e-12
38.81437 | 23.769 | 23.89245 | 23.79159 | -0.1234489 | 0.1008553 | 7.345669e-12
38.82437 | 23.7389 | 23.88579 | 23.78543 | -0.1468872 | 0.1003607 | 7.310132e-12
38.83436 | 23.7281 | 23.87915 | 23.77927 | -0.1510452 | 0.09987329 | 7.274595e-12
38.84436 | 23.7161 | 23.87251 | 23.77312 | -0.1564096 | 0.099392 | 7.242612e-12
38.85436 | 23.6968 | 23.86589 | 23.76697 | -0.169087 | 0.09891726 | 7.207075e-12
38.86436 | 23.6693 | 23.85928 | 23.76083 | -0.1899773 | 0.09844902 | 7.171538e-12
38.87436 | 23.6598 | 23.85268 | 23.75469 | -0.1928804 | 0.09798722 | 7.139555e-12
38.88436 | 23.6513 | 23.8461 | 23.74856 | -0.1947963 | 0.09753177 | 7.104018e-12
38.89435 | 23.6517 | 23.83953 | 23.74245 | -0.1878315 | 0.09708304 | 7.072035e-12
38.90435 | 23.6119 | 23.83297 | 23.73633 | -0.2210727 | 0.0966401 | 7.040051e-12
38.91435 | 23.6042 | 23.82643 | 23.73022 | -0.2222265 | 0.09620334 | 7.008068e-12
38.92435 | 23.5849 | 23.81989 | 23.72412 | -0.2349928 | 0.09577269 | 6.979639e-12
38.93435 | 23.5751 | 23.81337 | 23.71802 | -0.2382716 | 0.09534809 | 6.947656e-12
38.94434 | 23.5253 | 23.80687 | 23.71194 | -0.2815692 | 0.09492987 | 6.915673e-12
38.95434 | 23.5434 | 23.80037 | 23.70586 | -0.2569726 | 0.09451717 | 6.887243e-12
38.96434 | 23.5001 | 23.79389 | 23.69978 | -0.2937883 | 0.09411036 | 6.858814e-12
38.97434 | 23.5028 | 23.78742 | 23.69371 | -0.2846162 | 0.09370936 | 6.82683e-12
38.98434 | 23.5086 | 23.78096 | 23.68764 | -0.2723562 | 0.09331413 | 6.798401e-12
38.99434 | 23.4719 | 23.77451 | 23.68158 | -0.3026083 | 0.0929246 | 6.769971e-12
39.00433 | 23.4711 | 23.76808 | 23.67554 | -0.2969789 | 0.09254117 | 6.745096e-12
39.01433 | 23.4584 | 23.76165 | 23.66949 | -0.303255 | 0.0921629 | 6.716667e-12
39.02433 | 23.4158 | 23.75524 | 23.66345 | -0.339443 | 0.09179017 | 6.688237e-12
39.03433 | 23.4097 | 23.74884 | 23.65742 | -0.3391428 | 0.09142295 | 6.663361e-12
39.04433 | 23.4132 | 23.74245 | 23.65139 | -0.3292545 | 0.09106118 | 6.634932e-12
39.05433 | 23.394 | 23.73608 | 23.64537 | -0.3420779 | 0.09070481 | 6.610056e-12
39.06432 | 23.3911 | 23.72972 | 23.63937 | -0.3386194 | 0.09035417 | 6.585181e-12
39.07432 | 23.4065 | 23.72337 | 23.63336 | -0.3168661 | 0.09000846 | 6.560305e-12
39.08432 | 23.3622 | 23.71702 | 23.62736 | -0.3548245 | 0.08966801 | 6.535429e-12
39.09432 | 23.356 | 23.71069 | 23.62136 | -0.3546944 | 0.08933278 | 6.510554e-12
39.10432 | 23.3413 | 23.70438 | 23.61537 | -0.3630758 | 0.08900273 | 6.485678e-12
39.11432 | 23.3281 | 23.69807 | 23.60939 | -0.3699687 | 0.0886778 | 6.464356e-12
39.12431 | 23.3231 | 23.69178 | 23.60342 | -0.3686793 | 0.08835826 | 6.43948e-12
39.13431 | 23.3154 | 23.68549 | 23.59745 | -0.3700949 | 0.08804345 | 6.418159e-12
39.14431 | 23.29 | 23.67922 | 23.59149 | -0.3892219 | 0.08773365 | 6.393283e-12
39.15431 | 23.3102 | 23.67296 | 23.58553 | -0.3627601 | 0.08742881 | 6.371961e-12
39.16431 | 23.3081 | 23.66671 | 23.57958 | -0.3586096 | 0.0871289 | 6.350639e-12
39.17431 | 23.258 | 23.66047 | 23.57364 | -0.4024703 | 0.08683386 | 6.329317e-12
39.1843 | 23.267 | 23.65425 | 23.5677 | -0.3872483 | 0.08654396 | 6.307996e-12
39.1943 | 23.2562 | 23.64803 | 23.56177 | -0.3918313 | 0.08625858 | 6.286674e-12
39.2043 | 23.2471 | 23.64183 | 23.55585 | -0.3947252 | 0.08597797 | 6.268905e-12
39.2143 | 23.231 | 23.63563 | 23.54993 | -0.4046303 | 0.08570209 | 6.247584e-12
39.2243 | 23.2276 | 23.62945 | 23.54402 | -0.4018463 | 0.08543092 | 6.226262e-12
39.2343 | 23.2167 | 23.62327 | 23.53811 | -0.4065732 | 0.08516442 | 6.208494e-12
39.24429 | 23.2186 | 23.61712 | 23.53221 | -0.3985172 | 0.08490278 | 6.190725e-12
39.25429 | 23.2073 | 23.61097 | 23.52632 | -0.403666 | 0.08464551 | 6.169403e-12
39.26429 | 23.1876 | 23.60483 | 23.52043 | -0.4172256 | 0.08439281 | 6.151636e-12
39.27429 | 23.1838 | 23.5987 | 23.51455 | -0.414896 | 0.08414465 | 6.133868e-12
39.28429 | 23.1666 | 23.59258 | 23.50868 | -0.4259772 | 0.08390099 | 6.116099e-12
39.29429 | 23.1491 | 23.58647 | 23.50281 | -0.4373691 | 0.08366181 | 6.098331e-12
39.30428 | 23.1273 | 23.58038 | 23.49695 | -0.4530778 | 0.08342731 | 6.084117e-12
39.31428 | 23.1351 | 23.57429 | 23.49109 | -0.4391911 | 0.08319699 | 6.066349e-12
39.32428 | 23.114 | 23.56821 | 23.48524 | -0.454215 | 0.08297106 | 6.04858e-12
39.33428 | 23.0926 | 23.56215 | 23.4794 | -0.4695495 | 0.0827495 | 6.034366e-12
39.34428 | 23.1014 | 23.55609 | 23.47356 | -0.4546946 | 0.08253227 | 6.016598e-12
39.35427 | 23.0725 | 23.55006 | 23.46774 | -0.4775563 | 0.08231956 | 6.002384e-12
39.36427 | 23.0647 | 23.54402 | 23.46191 | -0.4793225 | 0.08211092 | 5.988169e-12
39.37427 | 23.0437 | 23.538 | 23.45609 | -0.4942992 | 0.08190654 | 5.973955e-12
39.38427 | 23.0277 | 23.53199 | 23.45028 | -0.5042863 | 0.0817064 | 5.956187e-12
39.39427 | 23.0117 | 23.52598 | 23.44447 | -0.5142838 | 0.08151047 | 5.941973e-12
39.40427 | 23.0107 | 23.51999 | 23.43867 | -0.5092918 | 0.08131873 | 5.931312e-12
39.41426 | 22.9884 | 23.51402 | 23.43288 | -0.5256161 | 0.08113134 | 5.917098e-12
39.42426 | 23.0102 | 23.50804 | 23.4271 | -0.4978448 | 0.0809479 | 5.902884e-12
39.43426 | 22.9653 | 23.50208 | 23.42132 | -0.5367838 | 0.08076858 | 5.888669e-12
39.44426 | 22.975 | 23.49613 | 23.41554 | -0.5211332 | 0.08059338 | 5.878009e-12
39.45426 | 22.9597 | 23.49019 | 23.40977 | -0.5304928 | 0.08042225 | 5.863794e-12
39.46426 | 22.9368 | 23.48426 | 23.40401 | -0.5474626 | 0.08025518 | 5.853134e-12
39.47425 | 22.9206 | 23.47835 | 23.39826 | -0.5577486 | 0.08009232 | 5.842473e-12
39.48425 | 22.9119 | 23.47244 | 23.39251 | -0.5605389 | 0.07993333 | 5.828259e-12
39.49425 | 22.9143 | 23.46654 | 23.38676 | -0.5522394 | 0.07977834 | 5.817598e-12
39.50425 | 22.8999 | 23.46065 | 23.38102 | -0.5607501 | 0.07962734 | 5.806938e-12
39.51425 | 22.9003 | 23.45477 | 23.37529 | -0.5544709 | 0.07948031 | 5.796278e-12
39.52425 | 22.8898 | 23.4489 | 23.36956 | -0.5591018 | 0.07933725 | 5.785617e-12
39.53424 | 22.862 | 23.44305 | 23.36385 | -0.5810487 | 0.07919827 | 5.774956e-12
39.54424 | 22.8378 | 23.4372 | 23.35814 | -0.5993999 | 0.07906307 | 5.76785e-12
39.55424 | 22.8378 | 23.43136 | 23.35243 | -0.5935611 | 0.07893178 | 5.757189e-12
39.56424 | 22.8437 | 23.42553 | 23.34673 | -0.5818323 | 0.0788044 | 5.746529e-12
39.57424 | 22.8099 | 23.41971 | 23.34103 | -0.6098136 | 0.0786809 | 5.739422e-12
39.58424 | 22.8178 | 23.4139 | 23.33534 | -0.5961049 | 0.07856127 | 5.728762e-12
39.59423 | 22.7962 | 23.40811 | 23.32967 | -0.611912 | 0.07844567 | 5.721655e-12
39.60423 | 22.8023 | 23.40232 | 23.32399 | -0.6000233 | 0.07833374 | 5.714548e-12
39.61423 | 22.7458 | 23.39654 | 23.31832 | -0.6507445 | 0.07822566 | 5.707441e-12
39.62423 | 22.7662 | 23.39078 | 23.31265 | -0.6245757 | 0.07812141 | 5.700335e-12
39.63423 | 22.7274 | 23.38502 | 23.307 | -0.6576169 | 0.07802098 | 5.693228e-12
39.64423 | 22.7498 | 23.37927 | 23.30134 | -0.6294679 | 0.07792435 | 5.686121e-12
39.65422 | 22.7146 | 23.37353 | 23.2957 | -0.6589346 | 0.07783161 | 5.679014e-12
39.66422 | 22.7029 | 23.36781 | 23.29006 | -0.6649055 | 0.07774257 | 5.671908e-12
39.67422 | 22.7314 | 23.36209 | 23.28443 | -0.6306863 | 0.07765731 | 5.664801e-12
39.68422 | 22.6631 | 23.35638 | 23.2788 | -0.6932769 | 0.07757583 | 5.661248e-12
39.69422 | 22.6799 | 23.35068 | 23.27318 | -0.6707774 | 0.07749811 | 5.654141e-12
39.70422 | 22.6586 | 23.34499 | 23.26756 | -0.6863877 | 0.07742415 | 5.647035e-12
39.71421 | 22.6529 | 23.33931 | 23.26196 | -0.6864136 | 0.07735404 | 5.643482e-12
39.72421 | 22.6465 | 23.33364 | 23.25636 | -0.6871436 | 0.07728757 | 5.639929e-12
39.73421 | 22.6429 | 23.32798 | 23.25076 | -0.6850834 | 0.07722486 | 5.632822e-12
39.74421 | 22.6121 | 23.32233 | 23.24517 | -0.7102331 | 0.07716589 | 5.629269e-12
39.75421 | 22.6064 | 23.31669 | 23.23958 | -0.7102925 | 0.07711065 | 5.625717e-12
39.7642 | 22.6067 | 23.31107 | 23.23401 | -0.7043674 | 0.07705919 | 5.622164e-12
39.7742 | 22.5773 | 23.30545 | 23.22843 | -0.7281464 | 0.07701141 | 5.618611e-12
39.7842 | 22.5832 | 23.29984 | 23.22287 | -0.7166352 | 0.07696736 | 5.615058e-12
39.7942 | 22.5787 | 23.29423 | 23.21731 | -0.7155338 | 0.07692703 | 5.615059e-12
39.8042 | 22.5597 | 23.28864 | 23.21175 | -0.7289421 | 0.07689042 | 5.611506e-12
39.8142 | 22.5418 | 23.28306 | 23.2062 | -0.7412602 | 0.07685753 | 5.607953e-12
39.82419 | 22.5288 | 23.27749 | 23.20067 | -0.7486936 | 0.07682835 | 5.607954e-12
39.83419 | 22.505 | 23.27193 | 23.19513 | -0.7669312 | 0.0768029 | 5.604401e-12
39.84419 | 22.5399 | 23.26638 | 23.1896 | -0.7264786 | 0.07678118 | 5.604402e-12
39.85419 | 22.5022 | 23.26084 | 23.18407 | -0.7586357 | 0.07676317 | 5.600849e-12
39.86419 | 22.4856 | 23.2553 | 23.17855 | -0.7697026 | 0.07674888 | 5.60085e-12
39.87419 | 22.5171 | 23.24978 | 23.17304 | -0.7326791 | 0.07673832 | 5.600851e-12
39.88418 | 22.4643 | 23.24427 | 23.16754 | -0.779971 | 0.07673149 | 5.600852e-12
39.89418 | 22.4563 | 23.23877 | 23.16204 | -0.782467 | 0.07672838 | 5.600853e-12
39.90418 | 22.4284 | 23.23327 | 23.15654 | -0.8048728 | 0.07672901 | 5.600854e-12
39.91418 | 22.4465 | 23.22779 | 23.15105 | -0.7812883 | 0.07673338 | 5.600855e-12
39.92418 | 22.4451 | 23.22231 | 23.14557 | -0.7772136 | 0.07674148 | 5.600856e-12
39.93418 | 22.4155 | 23.21685 | 23.1401 | -0.8013485 | 0.07675333 | 5.600857e-12
39.94417 | 22.4241 | 23.2114 | 23.13463 | -0.7872987 | 0.07676889 | 5.604412e-12
39.95417 | 22.3896 | 23.20595 | 23.12916 | -0.8163531 | 0.07678824 | 5.604412e-12
39.96417 | 22.3838 | 23.20052 | 23.12371 | -0.8167173 | 0.07681136 | 5.607967e-12
39.97417 | 22.3759 | 23.19509 | 23.11825 | -0.8191912 | 0.07683824 | 5.607968e-12
39.98417 | 22.3763 | 23.18967 | 23.11281 | -0.8133748 | 0.07686891 | 5.611523e-12
39.99417 | 22.3493 | 23.18427 | 23.10736 | -0.8349682 | 0.07690335 | 5.615078e-12
40.00416 | 22.3668 | 23.17888 | 23.10194 | -0.8120767 | 0.07694154 | 5.615079e-12
40.01416 | 22.3577 | 23.17349 | 23.09651 | -0.8157895 | 0.07698357 | 5.618633e-12
40.02416 | 22.3426 | 23.16811 | 23.09108 | -0.8255122 | 0.07702942 | 5.622188e-12
40.03416 | 22.3252 | 23.16274 | 23.08567 | -0.8375445 | 0.07707909 | 5.625743e-12
40.04416 | 22.3262 | 23.15739 | 23.08025 | -0.8311867 | 0.07713257 | 5.629298e-12
40.05416 | 22.2968 | 23.15204 | 23.07485 | -0.8552386 | 0.0771899 | 5.636407e-12
40.06415 | 22.3069 | 23.14671 | 23.06945 | -0.8398056 | 0.07725103 | 5.639961e-12
40.07415 | 22.3352 | 23.14138 | 23.06406 | -0.806177 | 0.07731606 | 5.643516e-12
40.08415 | 22.2814 | 23.13606 | 23.05867 | -0.8546582 | 0.07738498 | 5.650625e-12
40.09415 | 22.2977 | 23.13075 | 23.05329 | -0.8330493 | 0.07745778 | 5.65418e-12
40.10415 | 22.2696 | 23.12545 | 23.04792 | -0.8558501 | 0.07753448 | 5.661288e-12
40.11415 | 22.2963 | 23.12016 | 23.04255 | -0.8238607 | 0.07761509 | 5.668397e-12
40.12414 | 22.2743 | 23.11489 | 23.03719 | -0.8405865 | 0.07769954 | 5.671952e-12
40.13414 | 22.2525 | 23.10962 | 23.03183 | -0.8571167 | 0.07778802 | 5.67906e-12
40.14414 | 22.263 | 23.10436 | 23.02648 | -0.8413569 | 0.07788045 | 5.686169e-12
40.15414 | 22.2423 | 23.09911 | 23.02113 | -0.8568068 | 0.07797686 | 5.693278e-12
40.16414 | 22.2597 | 23.09387 | 23.01579 | -0.8341666 | 0.07807724 | 5.700387e-12
40.17413 | 22.2398 | 23.08864 | 23.01046 | -0.8488416 | 0.07818154 | 5.707495e-12
40.18413 | 22.2423 | 23.08342 | 23.00513 | -0.8411211 | 0.07828995 | 5.718158e-12
40.19413 | 22.2159 | 23.07821 | 22.99981 | -0.8623106 | 0.07840239 | 5.725266e-12
40.20413 | 22.2147 | 23.07301 | 22.99449 | -0.85831 | 0.0785189 | 5.732375e-12
40.21413 | 22.182 | 23.06782 | 22.98918 | -0.8858193 | 0.07863948 | 5.743037e-12
40.22413 | 22.2072 | 23.06264 | 22.98387 | -0.8554385 | 0.07876415 | 5.750146e-12
40.23412 | 22.2075 | 23.05747 | 22.97858 | -0.8499729 | 0.07889284 | 5.760809e-12
40.24412 | 22.1903 | 23.05231 | 22.97329 | -0.8620121 | 0.07902576 | 5.771471e-12
40.25412 | 22.1858 | 23.04716 | 22.968 | -0.8613612 | 0.07916283 | 5.782134e-12
40.26412 | 22.169 | 23.04202 | 22.96272 | -0.8730203 | 0.07930407 | 5.792796e-12
40.27412 | 22.158 | 23.03689 | 22.95744 | -0.8788894 | 0.07944951 | 5.803459e-12
40.28412 | 22.1405 | 23.03177 | 22.95217 | -0.8912686 | 0.07959916 | 5.814121e-12
40.29411 | 22.147 | 23.02666 | 22.94691 | -0.8796629 | 0.0797529 | 5.824784e-12
40.30411 | 22.1752 | 23.02156 | 22.94165 | -0.8463622 | 0.07991105 | 5.835447e-12
40.31411 | 22.1396 | 23.01647 | 22.9364 | -0.8768715 | 0.08007348 | 5.849663e-12
40.32411 | 22.1341 | 23.01139 | 22.93115 | -0.877291 | 0.08024023 | 5.860325e-12
40.33411 | 22.134 | 23.00632 | 22.92591 | -0.8723205 | 0.08041131 | 5.874542e-12
40.34411 | 22.1046 | 23.00126 | 22.92067 | -0.8966602 | 0.08058675 | 5.885205e-12
40.3541 | 22.0871 | 22.99622 | 22.91545 | -0.9091151 | 0.0807664 | 5.899421e-12
40.3641 | 22.1061 | 22.99118 | 22.91022 | -0.8850752 | 0.08095063 | 5.913637e-12
40.3741 | 22.1004 | 22.98615 | 22.90501 | -0.8857454 | 0.0811393 | 5.927854e-12
40.3841 | 22.1103 | 22.98113 | 22.89979 | -0.8708259 | 0.08133243 | 5.94207e-12
40.3941 | 22.0727 | 22.97612 | 22.89459 | -0.9034166 | 0.08153005 | 5.956286e-12
40.4041 | 22.0807 | 22.97112 | 22.88939 | -0.8904176 | 0.0817322 | 5.970503e-12
40.41409 | 22.0511 | 22.96613 | 22.8842 | -0.9150338 | 0.08193869 | 5.984719e-12
40.42409 | 22.0529 | 22.96116 | 22.87901 | -0.9082554 | 0.08214996 | 6.00249e-12
40.43409 | 22.039 | 22.95619 | 22.87382 | -0.9171873 | 0.08236584 | 6.016706e-12
40.44409 | 22.0495 | 22.95123 | 22.86864 | -0.9017296 | 0.08258635 | 6.034476e-12
40.45409 | 22.0493 | 22.94628 | 22.86347 | -0.8969822 | 0.0828115 | 6.048693e-12
40.46409 | 22.0083 | 22.94135 | 22.8583 | -0.9330453 | 0.08304138 | 6.066463e-12
40.47408 | 22.0205 | 22.93642 | 22.85315 | -0.9159237 | 0.0832757 | 6.084234e-12
40.48408 | 22.0112 | 22.93151 | 22.84799 | -0.9203077 | 0.08351507 | 6.102004e-12
40.49408 | 21.9979 | 22.9266 | 22.84284 | -0.9287022 | 0.08375924 | 6.119774e-12
40.50408 | 21.9908 | 22.92171 | 22.8377 | -0.9309072 | 0.08400824 | 6.137544e-12
40.51408 | 21.995 | 22.91682 | 22.83256 | -0.9218228 | 0.08426209 | 6.155315e-12
40.52407 | 21.982 | 22.91195 | 22.82743 | -0.9299538 | 0.0845206 | 6.176639e-12
40.53407 | 21.9674 | 22.90709 | 22.82231 | -0.9396905 | 0.08478427 | 6.194409e-12
40.54407 | 21.9561 | 22.90224 | 22.81718 | -0.9461379 | 0.08505293 | 6.215734e-12
40.55407 | 21.9673 | 22.8974 | 22.81207 | -0.930096 | 0.08532658 | 6.233504e-12
40.56407 | 21.9542 | 22.89256 | 22.80696 | -0.9383647 | 0.08560528 | 6.254828e-12
40.57407 | 21.9451 | 22.88774 | 22.80186 | -0.9426442 | 0.08588905 | 6.276152e-12
40.58406 | 21.95 | 22.88294 | 22.79676 | -0.9329393 | 0.08617764 | 6.297477e-12
40.59406 | 21.9114 | 22.87814 | 22.79167 | -0.9667404 | 0.08647167 | 6.318801e-12
40.60406 | 21.9366 | 22.87335 | 22.78658 | -0.9367522 | 0.0867709 | 6.340125e-12
40.61406 | 21.9106 | 22.86857 | 22.7815 | -0.957975 | 0.08707535 | 6.361449e-12
40.62406 | 21.9137 | 22.86381 | 22.77642 | -0.9501086 | 0.08738506 | 6.386328e-12
40.63406 | 21.9065 | 22.85905 | 22.77135 | -0.9525532 | 0.08770007 | 6.407651e-12
40.64405 | 21.9064 | 22.85431 | 22.76629 | -0.9479134 | 0.08802013 | 6.43253e-12
40.65405 | 21.8886 | 22.84958 | 22.76123 | -0.96098 | 0.08834588 | 6.457408e-12
40.66405 | 21.8819 | 22.84486 | 22.75618 | -0.9629575 | 0.08867706 | 6.478732e-12
40.67405 | 21.876 | 22.84015 | 22.75113 | -0.9641461 | 0.08901371 | 6.50361e-12
40.68405 | 21.8639 | 22.83545 | 22.74609 | -0.9715459 | 0.08935587 | 6.528489e-12
40.69405 | 21.8594 | 22.83076 | 22.74105 | -0.9713568 | 0.08970359 | 6.55692e-12
40.70404 | 21.8567 | 22.82608 | 22.73603 | -0.9693835 | 0.09005656 | 6.581799e-12
40.71404 | 21.831 | 22.82142 | 22.731 | -0.9904168 | 0.09041551 | 6.606677e-12
40.72404 | 21.8604 | 22.81676 | 22.72598 | -0.9563613 | 0.09078014 | 6.635109e-12
40.73404 | 21.8472 | 22.81212 | 22.72097 | -0.9649171 | 0.0911505 | 6.659987e-12
40.74404 | 21.8388 | 22.80748 | 22.71596 | -0.9686843 | 0.09152664 | 6.688419e-12
40.75404 | 21.8274 | 22.80286 | 22.71095 | -0.9754628 | 0.09190859 | 6.716851e-12
40.76403 | 21.8183 | 22.79826 | 22.70596 | -0.9799574 | 0.09229604 | 6.745283e-12
40.77403 | 21.8184 | 22.79366 | 22.70097 | -0.9752588 | 0.09268977 | 6.773715e-12
40.78403 | 21.8106 | 22.78907 | 22.69598 | -0.9784716 | 0.09308943 | 6.802147e-12
40.79403 | 21.8134 | 22.7845 | 22.691 | -0.9710961 | 0.09349511 | 6.834133e-12
40.80403 | 21.8272 | 22.77993 | 22.68603 | -0.952732 | 0.09390679 | 6.862565e-12
40.81403 | 21.789 | 22.77538 | 22.68106 | -0.9863796 | 0.09432463 | 6.894551e-12
40.82402 | 21.7813 | 22.77084 | 22.6761 | -0.9895435 | 0.09474817 | 6.926537e-12
40.83402 | 21.8047 | 22.76631 | 22.67114 | -0.9616144 | 0.0951783 | 6.954969e-12
40.84402 | 21.7816 | 22.7618 | 22.66618 | -0.9801971 | 0.09561467 | 6.986955e-12
40.85402 | 21.7871 | 22.75729 | 22.66123 | -0.9701915 | 0.09605733 | 7.018941e-12
40.86402 | 21.7885 | 22.7528 | 22.65629 | -0.9642978 | 0.09650631 | 7.054481e-12
40.87402 | 21.7686 | 22.74832 | 22.65135 | -0.979716 | 0.09696168 | 7.086467e-12
40.88401 | 21.7624 | 22.74385 | 22.64643 | -0.9814505 | 0.09742302 | 7.122007e-12
40.89401 | 21.7395 | 22.73939 | 22.6415 | -0.9998925 | 0.09789127 | 7.153993e-12
40.90401 | 21.7684 | 22.73495 | 22.63658 | -0.9665465 | 0.09836607 | 7.189533e-12
40.91401 | 21.7436 | 22.73051 | 22.63167 | -0.9869126 | 0.09884742 | 7.225073e-12
40.92401 | 21.7551 | 22.72609 | 22.62676 | -0.9709907 | 0.0993354 | 7.260613e-12
40.934 | 21.7515 | 22.72169 | 22.62186 | -0.9701853 | 0.09982958 | 7.296152e-12
40.944 | 21.7288 | 22.71729 | 22.61696 | -0.9884877 | 0.1003309 | 7.331692e-12
40.954 | 21.7346 | 22.7129 | 22.61206 | -0.9783023 | 0.1008391 | 7.370786e-12
40.964 | 21.7489 | 22.70853 | 22.60718 | -0.9596291 | 0.1013539 | 7.409879e-12
40.974 | 21.7361 | 22.70417 | 22.60229 | -0.9680682 | 0.1018757 | 7.44542e-12
40.984 | 21.7396 | 22.69982 | 22.59742 | -0.9602197 | 0.1024045 | 7.484513e-12
40.99399 | 21.7319 | 22.69549 | 22.59255 | -0.9635879 | 0.1029396 | 7.523607e-12
41.00399 | 21.724 | 22.69116 | 22.58768 | -0.9671641 | 0.1034823 | 7.562701e-12
41.01399 | 21.7174 | 22.68685 | 22.58282 | -0.9694529 | 0.1040321 | 7.605349e-12
41.02399 | 21.7374 | 22.68255 | 22.57797 | -0.9451541 | 0.104589 | 7.644442e-12
41.03399 | 21.7223 | 22.67827 | 22.57311 | -0.9559679 | 0.105153 | 7.68709e-12
41.04399 | 21.7201 | 22.67399 | 22.56827 | -0.9538943 | 0.1057242 | 7.729738e-12
41.05398 | 21.7101 | 22.66974 | 22.56344 | -0.9596375 | 0.1063021 | 7.768832e-12
41.06398 | 21.7027 | 22.66549 | 22.5586 | -0.9627892 | 0.1068879 | 7.811479e-12
41.07398 | 21.7098 | 22.66125 | 22.55377 | -0.9514535 | 0.1074809 | 7.857681e-12
41.08398 | 21.7223 | 22.65703 | 22.54895 | -0.9347306 | 0.1080814 | 7.900329e-12
41.09398 | 21.6957 | 22.65282 | 22.54413 | -0.9571205 | 0.1086893 | 7.94653e-12
41.10398 | 21.7109 | 22.64862 | 22.53932 | -0.9377232 | 0.1093047 | 7.989178e-12
41.11397 | 21.6712 | 22.64444 | 22.53452 | -0.973243 | 0.109927 | 8.03538e-12
41.12397 | 21.6992 | 22.64027 | 22.52971 | -0.9410714 | 0.1105574 | 8.081581e-12
41.13397 | 21.6777 | 22.63611 | 22.52492 | -0.9584128 | 0.1111954 | 8.127783e-12
41.14397 | 21.6967 | 22.63197 | 22.52013 | -0.9352671 | 0.1118411 | 8.173985e-12
41.15397 | 21.6856 | 22.62783 | 22.51534 | -0.9422345 | 0.1124944 | 8.22374e-12
41.16397 | 21.6656 | 22.62371 | 22.51056 | -0.9581148 | 0.1131555 | 8.269942e-12
41.17396 | 21.6671 | 22.61961 | 22.50579 | -0.9525123 | 0.1138236 | 8.319697e-12
41.18396 | 21.666 | 22.61552 | 22.50102 | -0.9495188 | 0.1145002 | 8.369453e-12
41.19396 | 21.6579 | 22.61144 | 22.49625 | -0.9535384 | 0.1151846 | 8.419209e-12
41.20396 | 21.6662 | 22.60737 | 22.49149 | -0.9411712 | 0.1158769 | 8.468964e-12
41.21396 | 21.6496 | 22.60332 | 22.48674 | -0.9537171 | 0.116577 | 8.522274e-12
41.22396 | 21.6322 | 22.59928 | 22.48199 | -0.9670762 | 0.117285 | 8.572029e-12
41.23395 | 21.6325 | 22.59525 | 22.47725 | -0.9627525 | 0.1180003 | 8.625338e-12
41.24395 | 21.6228 | 22.59124 | 22.47251 | -0.9684381 | 0.1187243 | 8.678648e-12
41.25395 | 21.643 | 22.58724 | 22.46778 | -0.9442368 | 0.1194562 | 8.731958e-12
41.26395 | 21.6249 | 22.58325 | 22.46305 | -0.9583489 | 0.1201962 | 8.785267e-12
41.27395 | 21.6018 | 22.57927 | 22.45833 | -0.9774742 | 0.1209442 | 8.838577e-12
41.28395 | 21.5986 | 22.57531 | 22.45361 | -0.9767128 | 0.1217002 | 8.89544e-12
41.29394 | 21.5843 | 22.57137 | 22.44891 | -0.9870687 | 0.1224636 | 8.952303e-12
41.30394 | 21.5918 | 22.56743 | 22.4442 | -0.9756339 | 0.1232358 | 9.009167e-12
41.31394 | 21.5918 | 22.56351 | 22.4395 | -0.9717124 | 0.124016 | 9.06603e-12
41.32394 | 21.5926 | 22.5596 | 22.4348 | -0.9670042 | 0.1248044 | 9.122894e-12
41.33394 | 21.5645 | 22.55571 | 22.43011 | -0.9912094 | 0.1256009 | 9.179757e-12
41.34393 | 21.5771 | 22.55183 | 22.42543 | -0.9747317 | 0.1264047 | 9.240174e-12
41.35393 | 21.5456 | 22.54796 | 22.42075 | -1.002363 | 0.1272174 | 9.297038e-12
41.36393 | 21.5642 | 22.54411 | 22.41607 | -0.9799085 | 0.1280382 | 9.357455e-12
41.37393 | 21.5578 | 22.54027 | 22.4114 | -0.9824668 | 0.128867 | 9.417873e-12
41.38393 | 21.5544 | 22.53644 | 22.40673 | -0.9820384 | 0.129704 | 9.47829e-12
41.39393 | 21.5395 | 22.53262 | 22.40207 | -0.9931232 | 0.130549 | 9.542262e-12
41.40392 | 21.5465 | 22.52882 | 22.39742 | -0.9823249 | 0.1314011 | 9.602679e-12
41.41392 | 21.5347 | 22.52504 | 22.39277 | -0.9903361 | 0.1322622 | 9.66665e-12
41.42392 | 21.526 | 22.52126 | 22.38813 | -0.9952604 | 0.1331313 | 9.730621e-12
41.43392 | 21.5116 | 22.5175 | 22.38349 | -1.005898 | 0.1340084 | 9.794592e-12
41.44392 | 21.5489 | 22.51375 | 22.37886 | -0.9648484 | 0.1348934 | 9.858564e-12
41.45392 | 21.5136 | 22.51001 | 22.37423 | -0.996412 | 0.1357863 | 9.922535e-12
41.46391 | 21.5282 | 22.50629 | 22.36961 | -0.9780923 | 0.1366862 | 9.99006e-12
41.47391 | 21.5147 | 22.50258 | 22.36499 | -0.9878818 | 0.1375947 | 1.005403e-11
41.48391 | 21.5004 | 22.49888 | 22.36037 | -0.9984841 | 0.138511 | 1.012156e-11
41.49391 | 21.4947 | 22.4952 | 22.35576 | -1.000499 | 0.139435 | 1.018908e-11
41.50391 | 21.5373 | 22.49153 | 22.35116 | -0.954227 | 0.1403666 | 1.025661e-11
41.51391 | 21.5147 | 22.48787 | 22.34656 | -0.9731675 | 0.1413058 | 1.032413e-11
41.5239 | 21.4989 | 22.48422 | 22.34197 | -0.9853242 | 0.1422515 | 1.039521e-11
41.5339 | 21.4956 | 22.48059 | 22.33738 | -0.9849897 | 0.1432055 | 1.046274e-11
41.5439 | 21.4722 | 22.47697 | 22.3328 | -1.004768 | 0.1441668 | 1.053382e-11
41.5539 | 21.4939 | 22.47336 | 22.32822 | -0.9794577 | 0.1451354 | 1.060489e-11
41.5639 | 21.5051 | 22.46976 | 22.32365 | -0.96466 | 0.146111 | 1.067597e-11
41.5739 | 21.4837 | 22.46617 | 22.31908 | -0.9824744 | 0.1470937 | 1.074705e-11
41.58389 | 21.4788 | 22.4626 | 22.31452 | -0.9838043 | 0.1480822 | 1.082169e-11
41.59389 | 21.4575 | 22.45904 | 22.30996 | -1.001542 | 0.1490784 | 1.089277e-11
41.60389 | 21.4442 | 22.45549 | 22.30541 | -1.011292 | 0.1500813 | 1.09674e-11
41.61389 | 21.4765 | 22.45195 | 22.30086 | -0.9754534 | 0.1510907 | 1.103848e-11
41.62389 | 21.4812 | 22.44843 | 22.29632 | -0.967226 | 0.1521064 | 1.111311e-11
41.63389 | 21.4529 | 22.44491 | 22.29178 | -0.9920098 | 0.1531283 | 1.118774e-11
41.64388 | 21.439 | 22.44141 | 22.28725 | -1.002408 | 0.1541552 | 1.126238e-11
41.65388 | 21.4329 | 22.43791 | 22.28272 | -1.005014 | 0.155189 | 1.133701e-11
41.66388 | 21.4338 | 22.43443 | 22.2782 | -1.00063 | 0.1562285 | 1.14152e-11
41.67388 | 21.4614 | 22.43096 | 22.27368 | -0.9695572 | 0.1572734 | 1.148983e-11
41.68388 | 21.4505 | 22.42749 | 22.26917 | -0.9769943 | 0.1583236 | 1.156802e-11
41.69388 | 21.4358 | 22.42404 | 22.26466 | -0.9882415 | 0.1593789 | 1.164265e-11
41.70387 | 21.4134 | 22.4206 | 22.26016 | -1.007202 | 0.1604381 | 1.172084e-11
41.71387 | 21.4196 | 22.41717 | 22.25567 | -0.9975686 | 0.1615029 | 1.179902e-11
41.72387 | 21.4317 | 22.41374 | 22.25117 | -0.9820446 | 0.1625721 | 1.187721e-11
41.73387 | 21.4237 | 22.41033 | 22.24668 | -0.9866296 | 0.1636455 | 1.19554e-11
41.74387 | 21.4164 | 22.40692 | 22.2422 | -0.9905236 | 0.1647228 | 1.203359e-11
41.75386 | 21.4005 | 22.40353 | 22.23773 | -1.00303 | 0.1658026 | 1.211177e-11
41.76386 | 21.3814 | 22.40014 | 22.23325 | -1.01874 | 0.1668869 | 1.218996e-11
41.77386 | 21.4145 | 22.39676 | 22.22878 | -0.9822591 | 0.1679743 | 1.226815e-11
41.78386 | 21.397 | 22.39339 | 22.22432 | -0.9963856 | 0.1690644 | 1.234989e-11
41.79386 | 21.4064 | 22.39002 | 22.21986 | -0.9836195 | 0.1701571 | 1.242807e-11
41.80386 | 21.3668 | 22.38666 | 22.21541 | -1.01986 | 0.1712518 | 1.250982e-11
41.81385 | 21.3805 | 22.38331 | 22.21096 | -1.002812 | 0.1723474 | 1.2588e-11
41.82385 | 21.3589 | 22.37997 | 22.20652 | -1.021066 | 0.1734455 | 1.266974e-11
41.83385 | 21.398 | 22.37663 | 22.20208 | -0.9786257 | 0.1745448 | 1.274793e-11
41.84385 | 21.3607 | 22.37329 | 22.19765 | -1.012591 | 0.1756448 | 1.282967e-11
41.85385 | 21.3713 | 22.36996 | 22.19322 | -0.9986625 | 0.1767453 | 1.290786e-11
41.86385 | 21.3744 | 22.36664 | 22.18879 | -0.9922384 | 0.1778457 | 1.29896e-11
41.87384 | 21.3607 | 22.36332 | 22.18438 | -1.002622 | 0.1789448 | 1.306779e-11
41.88384 | 21.3739 | 22.36001 | 22.17996 | -0.9861067 | 0.1800441 | 1.314953e-11
41.89384 | 21.3666 | 22.35669 | 22.17555 | -0.9900948 | 0.1811422 | 1.322771e-11
41.90384 | 21.3555 | 22.35339 | 22.17115 | -0.9978862 | 0.1822388 | 1.330945e-11
41.91384 | 21.3966 | 22.35008 | 22.16675 | -0.9534803 | 0.1833332 | 1.338764e-11
41.92384 | 21.3782 | 22.34678 | 22.16235 | -0.9685767 | 0.1844252 | 1.346938e-11
41.93383 | 21.3526 | 22.34348 | 22.15797 | -0.9908784 | 0.1855131 | 1.354757e-11
41.94383 | 21.3778 | 22.34018 | 22.15358 | -0.962378 | 0.1865987 | 1.362576e-11
41.95383 | 21.3523 | 22.33688 | 22.1492 | -0.9845786 | 0.1876804 | 1.370394e-11
41.96383 | 21.3786 | 22.33358 | 22.14482 | -0.9549796 | 0.1887577 | 1.378213e-11
41.97383 | 21.3775 | 22.33028 | 22.14045 | -0.9527804 | 0.18983 | 1.386032e-11
41.98383 | 21.3597 | 22.32698 | 22.13608 | -0.9672806 | 0.190897 | 1.39385e-11
41.99382 | 21.3531 | 22.32368 | 22.13173 | -0.9705827 | 0.1919566 | 1.401669e-11
42.00382 | 21.3616 | 22.32038 | 22.12737 | -0.9587801 | 0.1930112 | 1.409488e-11
42.01382 | 21.3545 | 22.31708 | 22.12302 | -0.9625752 | 0.1940588 | 1.416951e-11
42.02382 | 21.3774 | 22.31377 | 22.11867 | -0.9363676 | 0.1950988 | 1.424414e-11
42.03382 | 21.3579 | 22.31046 | 22.11433 | -0.9525567 | 0.1961308 | 1.432233e-11
42.04382 | 21.3415 | 22.30714 | 22.10999 | -0.9656418 | 0.1971541 | 1.439696e-11
42.05381 | 21.3407 | 22.30383 | 22.10566 | -0.9631259 | 0.1981673 | 1.446804e-11
42.06381 | 21.3585 | 22.3005 | 22.10133 | -0.9420015 | 0.1991716 | 1.454268e-11
42.07381 | 21.3488 | 22.29717 | 22.09701 | -0.9483715 | 0.2001657 | 1.461375e-11
42.08381 | 21.3619 | 22.29384 | 22.09269 | -0.9319353 | 0.2011487 | 1.468483e-11
42.09381 | 21.3313 | 22.29049 | 22.08837 | -0.9591922 | 0.2021203 | 1.475591e-11
42.10381 | 21.3409 | 22.28714 | 22.08406 | -0.9462418 | 0.2030797 | 1.482699e-11
42.1138 | 21.3368 | 22.28379 | 22.07976 | -0.9469867 | 0.2040255 | 1.489452e-11
42.1238 | 21.3296 | 22.28042 | 22.07546 | -0.9508196 | 0.2049589 | 1.49656e-11
42.1338 | 21.3615 | 22.27704 | 22.07116 | -0.9155433 | 0.2058784 | 1.502957e-11
42.1438 | 21.3195 | 22.27366 | 22.06687 | -0.9541571 | 0.2067834 | 1.509709e-11
42.1538 | 21.3538 | 22.27026 | 22.06259 | -0.9164605 | 0.2076733 | 1.516106e-11
42.16379 | 21.328 | 22.26686 | 22.05831 | -0.9388563 | 0.2085466 | 1.522504e-11
42.17379 | 21.3406 | 22.26344 | 22.05403 | -0.922837 | 0.2094045 | 1.528901e-11
42.18379 | 21.3159 | 22.26001 | 22.04976 | -0.9441054 | 0.2102455 | 1.534942e-11
42.19379 | 21.3261 | 22.25656 | 22.04549 | -0.930461 | 0.211069 | 1.540984e-11
42.20379 | 21.3255 | 22.2531 | 22.04123 | -0.9276031 | 0.2118743 | 1.54667e-11
42.21379 | 21.334 | 22.24963 | 22.03697 | -0.9156311 | 0.212661 | 1.552712e-11
42.22378 | 21.3171 | 22.24615 | 22.03272 | -0.929048 | 0.2134277 | 1.558043e-11
42.23378 | 21.2954 | 22.24265 | 22.02847 | -0.9472461 | 0.2141753 | 1.563729e-11
42.24378 | 21.3156 | 22.23913 | 22.02423 | -0.9235285 | 0.2149024 | 1.56906e-11
42.25378 | 21.3331 | 22.23559 | 22.01999 | -0.9024944 | 0.2156087 | 1.574036e-11
42.26378 | 21.3246 | 22.23204 | 22.01575 | -0.9074434 | 0.2162933 | 1.579011e-11
42.27378 | 21.292 | 22.22847 | 22.01152 | -0.936475 | 0.2169559 | 1.583987e-11
42.28377 | 21.2814 | 22.22489 | 22.0073 | -0.9434921 | 0.2175953 | 1.588607e-11
42.29377 | 21.291 | 22.22129 | 22.00307 | -0.930287 | 0.2182121 | 1.593227e-11
42.30377 | 21.3216 | 22.21766 | 21.99886 | -0.8960629 | 0.2188054 | 1.597492e-11
42.31377 | 21.3032 | 22.21402 | 21.99464 | -0.9108192 | 0.2193745 | 1.601757e-11
42.32377 | 21.2817 | 22.21036 | 21.99044 | -0.9286555 | 0.219919 | 1.605666e-11
42.33377 | 21.2553 | 22.20667 | 21.98623 | -0.9513712 | 0.2204385 | 1.60922e-11
42.34376 | 21.2719 | 22.20297 | 21.98204 | -0.9310696 | 0.2209319 | 1.613129e-11
42.35376 | 21.2993 | 22.19924 | 21.97784 | -0.8999429 | 0.2213999 | 1.616328e-11
42.36376 | 21.2794 | 22.19549 | 21.97365 | -0.9160944 | 0.2218415 | 1.619527e-11
42.37376 | 21.2338 | 22.19172 | 21.96947 | -0.9579236 | 0.2222563 | 1.622725e-11
42.38376 | 21.2449 | 22.18793 | 21.96529 | -0.9430301 | 0.222644 | 1.625568e-11
42.39376 | 21.2242 | 22.18411 | 21.96111 | -0.9599137 | 0.2230042 | 1.628056e-11
42.40375 | 21.2631 | 22.18028 | 21.95694 | -0.9171778 | 0.2233362 | 1.630544e-11
42.41375 | 21.2512 | 22.17641 | 21.95277 | -0.9252143 | 0.2236405 | 1.632676e-11
42.42375 | 21.2135 | 22.17253 | 21.94861 | -0.9590269 | 0.2239163 | 1.634809e-11
42.43375 | 21.2008 | 22.16862 | 21.94445 | -0.9678152 | 0.2241633 | 1.636586e-11
42.44375 | 21.1869 | 22.16468 | 21.9403 | -0.9777791 | 0.2243814 | 1.638363e-11
42.45375 | 21.2401 | 22.16072 | 21.93615 | -0.9206182 | 0.2245703 | 1.639784e-11
42.46374 | 21.1953 | 22.15674 | 21.93201 | -0.9614363 | 0.2247297 | 1.64085e-11
42.47374 | 21.1953 | 22.15273 | 21.92787 | -0.9574254 | 0.2248597 | 1.641917e-11
42.48374 | 21.1758 | 22.14869 | 21.92373 | -0.9728892 | 0.22496 | 1.642627e-11
42.49374 | 21.1751 | 22.14463 | 21.9196 | -0.9695276 | 0.2250305 | 1.643338e-11
42.50374 | 21.2156 | 22.14054 | 21.91547 | -0.9249405 | 0.225071 | 1.643338e-11
42.51373 | 21.1667 | 22.13643 | 21.91135 | -0.9697319 | 0.2250815 | 1.643694e-11
42.52373 | 21.1626 | 22.13229 | 21.90723 | -0.9696935 | 0.225062 | 1.643338e-11
42.53373 | 21.1722 | 22.12813 | 21.90312 | -0.9559295 | 0.2250125 | 1.643338e-11
42.54373 | 21.1536 | 22.12394 | 21.89901 | -0.9703398 | 0.2249328 | 1.642628e-11
42.55373 | 21.1659 | 22.11972 | 21.8949 | -0.9538245 | 0.2248231 | 1.641917e-11
42.56373 | 21.1743 | 22.11548 | 21.8908 | -0.9411835 | 0.2246835 | 1.640851e-11
42.57372 | 21.1528 | 22.11122 | 21.88671 | -0.9584213 | 0.2245141 | 1.639785e-11
42.58372 | 21.1577 | 22.10693 | 21.88261 | -0.9492294 | 0.2243147 | 1.638363e-11
42.59372 | 21.1521 | 22.10261 | 21.87853 | -0.9505122 | 0.2240857 | 1.636586e-11
42.60372 | 21.1493 | 22.09827 | 21.87444 | -0.9489698 | 0.2238272 | 1.634809e-11
42.61372 | 21.1612 | 22.0939 | 21.87036 | -0.9327025 | 0.2235394 | 1.632677e-11
42.62372 | 21.1451 | 22.08951 | 21.86629 | -0.9444103 | 0.2232225 | 1.630544e-11
42.63371 | 21.1326 | 22.0851 | 21.86222 | -0.9524981 | 0.222877 | 1.628057e-11
42.64371 | 21.1365 | 22.08066 | 21.85815 | -0.9441571 | 0.2225026 | 1.625213e-11
42.65371 | 21.1281 | 22.07619 | 21.85409 | -0.9480921 | 0.2220998 | 1.62237e-11
42.66371 | 21.1662 | 22.0717 | 21.85003 | -0.9055034 | 0.221669 | 1.619172e-11
42.67371 | 21.1335 | 22.06719 | 21.84598 | -0.9336912 | 0.2212105 | 1.615973e-11
42.68371 | 21.1232 | 22.06266 | 21.84193 | -0.9394559 | 0.2207246 | 1.612419e-11
42.6937 | 21.1071 | 22.0581 | 21.83789 | -0.9510024 | 0.2202121 | 1.608865e-11
42.7037 | 21.1244 | 22.05352 | 21.83385 | -0.9291221 | 0.2196725 | 1.604956e-11
42.7137 | 21.1417 | 22.04892 | 21.82981 | -0.9072197 | 0.2191067 | 1.600691e-11
42.7237 | 21.1262 | 22.0443 | 21.82578 | -0.9180958 | 0.2185151 | 1.596427e-11
42.7337 | 21.1074 | 22.03965 | 21.82175 | -0.9322508 | 0.2178981 | 1.592162e-11
42.7437 | 21.1136 | 22.03499 | 21.81773 | -0.9213851 | 0.2172562 | 1.587542e-11
42.75369 | 21.1255 | 22.0303 | 21.81371 | -0.9048038 | 0.2165904 | 1.582566e-11
42.76369 | 21.1384 | 22.0256 | 21.8097 | -0.8871981 | 0.2159001 | 1.577591e-11
42.77369 | 21.1079 | 22.02087 | 21.80569 | -0.9129732 | 0.2151862 | 1.572615e-11
42.78369 | 21.0797 | 22.01613 | 21.80168 | -0.9364295 | 0.2144494 | 1.567285e-11
42.79369 | 21.1257 | 22.01137 | 21.79768 | -0.8856676 | 0.2136902 | 1.561954e-11
42.80369 | 21.1097 | 22.00659 | 21.79368 | -0.896888 | 0.212909 | 1.556267e-11
42.81368 | 21.0984 | 22.0018 | 21.78969 | -0.9033959 | 0.2121072 | 1.550226e-11
42.82368 | 21.0854 | 21.99698 | 21.7857 | -0.9115825 | 0.2112839 | 1.544539e-11
42.83368 | 21.0707 | 21.99215 | 21.78171 | -0.921453 | 0.2104403 | 1.538498e-11
42.84368 | 21.1024 | 21.98731 | 21.77773 | -0.884908 | 0.2095771 | 1.532101e-11
42.85368 | 21.0659 | 21.98245 | 21.77375 | -0.9165481 | 0.2086947 | 1.525704e-11
42.86368 | 21.0581 | 21.97757 | 21.76978 | -0.9194738 | 0.2077938 | 1.519306e-11
42.87367 | 21.0773 | 21.97269 | 21.76581 | -0.8953905 | 0.2068758 | 1.512554e-11
42.88367 | 21.062 | 21.96779 | 21.76185 | -0.9057892 | 0.2059396 | 1.505801e-11
42.89367 | 21.0684 | 21.96288 | 21.75789 | -0.8944753 | 0.2049867 | 1.499049e-11
42.90367 | 21.0326 | 21.95795 | 21.75393 | -0.9253493 | 0.2040176 | 1.491941e-11
42.91367 | 21.0489 | 21.95301 | 21.74998 | -0.9041119 | 0.203033 | 1.484833e-11
42.92366 | 21.0435 | 21.94807 | 21.74603 | -0.9045686 | 0.2020343 | 1.477725e-11
42.93366 | 21.0639 | 21.94311 | 21.74209 | -0.8792101 | 0.2010203 | 1.470262e-11
42.94366 | 21.0269 | 21.93814 | 21.73815 | -0.9112419 | 0.1999926 | 1.462799e-11
42.95366 | 21.043 | 21.93316 | 21.73421 | -0.8901647 | 0.1989516 | 1.455336e-11
42.96366 | 21.0309 | 21.92818 | 21.73028 | -0.8972789 | 0.1978981 | 1.447872e-11
42.97366 | 21.0493 | 21.92319 | 21.72635 | -0.8738852 | 0.1968326 | 1.440054e-11
42.98365 | 21.0621 | 21.91819 | 21.72243 | -0.8560891 | 0.1957567 | 1.432235e-11
42.99365 | 21.0132 | 21.91318 | 21.71851 | -0.8999814 | 0.194669 | 1.424416e-11
43.00365 | 21.0473 | 21.90817 | 21.7146 | -0.8608674 | 0.193571 | 1.416598e-11
43.01365 | 21.04 | 21.90315 | 21.71068 | -0.8631477 | 0.1924633 | 1.408424e-11
43.02365 | 21.0677 | 21.89812 | 21.70678 | -0.8304231 | 0.1913465 | 1.40025e-11
43.03365 | 21.0411 | 21.89309 | 21.70287 | -0.8519938 | 0.1902212 | 1.392431e-11
43.04364 | 21.0412 | 21.88807 | 21.69898 | -0.8468657 | 0.1890889 | 1.384257e-11
43.05364 | 21.0668 | 21.88303 | 21.69508 | -0.816229 | 0.1879481 | 1.375728e-11
43.06364 | 21.0452 | 21.87799 | 21.69119 | -0.8327895 | 0.1868004 | 1.367553e-11
43.07364 | 21.0673 | 21.87295 | 21.6873 | -0.8056475 | 0.1856463 | 1.359379e-11
43.08364 | 21.0459 | 21.8679 | 21.68342 | -0.8220037 | 0.1844863 | 1.35085e-11
43.09364 | 21.065 | 21.86286 | 21.67954 | -0.7978585 | 0.183321 | 1.342321e-11
43.10363 | 21.0518 | 21.85782 | 21.67567 | -0.8060174 | 0.1821519 | 1.333791e-11
43.11363 | 21.0358 | 21.85277 | 21.67179 | -0.816971 | 0.1809773 | 1.325617e-11
43.12363 | 21.0542 | 21.84772 | 21.66793 | -0.7935245 | 0.1797988 | 1.317088e-11
43.13363 | 21.0494 | 21.84268 | 21.66406 | -0.7932787 | 0.1786169 | 1.308558e-11
43.14363 | 21.0528 | 21.83763 | 21.6602 | -0.7848338 | 0.1774321 | 1.300029e-11
43.15363 | 21.0402 | 21.83259 | 21.65635 | -0.7923904 | 0.1762447 | 1.291144e-11
43.16362 | 21.0363 | 21.82755 | 21.6525 | -0.7912538 | 0.1750564 | 1.282614e-11
43.17362 | 21.0519 | 21.82251 | 21.64865 | -0.7706145 | 0.1738654 | 1.274085e-11
43.18362 | 21.0369 | 21.81748 | 21.6448 | -0.7805779 | 0.1726731 | 1.265556e-11
43.19362 | 21.0264 | 21.81244 | 21.64096 | -0.7860445 | 0.17148 | 1.256671e-11
43.20362 | 21.0479 | 21.80741 | 21.63713 | -0.7595145 | 0.1702865 | 1.248141e-11
43.21362 | 21.0364 | 21.80239 | 21.6333 | -0.7659884 | 0.169093 | 1.239612e-11
43.22361 | 21.046 | 21.79737 | 21.62947 | -0.7513719 | 0.1679014 | 1.231082e-11
43.23361 | 21.0054 | 21.79235 | 21.62565 | -0.7869546 | 0.1667089 | 1.222198e-11
43.24361 | 21.048 | 21.78734 | 21.62182 | -0.7393423 | 0.1655176 | 1.213668e-11
43.25361 | 21.0084 | 21.78234 | 21.61801 | -0.7739353 | 0.1643276 | 1.205139e-11
43.26361 | 21.0229 | 21.77733 | 21.61419 | -0.7544338 | 0.1631394 | 1.196609e-11
43.27361 | 21.0097 | 21.77234 | 21.61039 | -0.7626383 | 0.1619532 | 1.18808e-11
43.2836 | 20.9913 | 21.76735 | 21.60658 | -0.776054 | 0.1607706 | 1.17955e-11
43.2936 | 21.0267 | 21.76237 | 21.60278 | -0.7356712 | 0.1595895 | 1.171021e-11
43.3036 | 21.0045 | 21.7574 | 21.59898 | -0.7528952 | 0.1584113 | 1.162491e-11
43.3136 | 20.9761 | 21.75243 | 21.59519 | -0.7763262 | 0.1572364 | 1.153962e-11
43.3236 | 20.9904 | 21.74746 | 21.5914 | -0.7570646 | 0.156065 | 1.145433e-11
43.33359 | 20.9865 | 21.74252 | 21.58762 | -0.7560155 | 0.1548985 | 1.136903e-11
43.34359 | 20.9996 | 21.73757 | 21.58383 | -0.7379692 | 0.1537349 | 1.128729e-11
43.35359 | 20.9407 | 21.73263 | 21.58006 | -0.791931 | 0.1525755 | 1.1202e-11
43.36359 | 20.9644 | 21.7277 | 21.57628 | -0.7633011 | 0.1514206 | 1.11167e-11
43.37359 | 20.968 | 21.72278 | 21.57251 | -0.7547796 | 0.1502704 | 1.103496e-11
43.38359 | 20.9749 | 21.71787 | 21.56874 | -0.7429668 | 0.1491251 | 1.095322e-11
43.39358 | 20.9518 | 21.71297 | 21.56498 | -0.7611677 | 0.147986 | 1.087148e-11
43.40358 | 20.9308 | 21.70807 | 21.56122 | -0.7772728 | 0.1468511 | 1.078619e-11
43.41358 | 20.943 | 21.70319 | 21.55747 | -0.7601872 | 0.1457216 | 1.070445e-11
43.42358 | 20.9734 | 21.69831 | 21.55371 | -0.7249109 | 0.1445978 | 1.062626e-11
43.43358 | 20.9228 | 21.69344 | 21.54996 | -0.7706441 | 0.1434798 | 1.054452e-11
43.44358 | 20.9169 | 21.68859 | 21.54622 | -0.7716871 | 0.1423678 | 1.046278e-11
43.45357 | 20.9211 | 21.68374 | 21.54248 | -0.7626447 | 0.141263 | 1.038459e-11
43.46357 | 20.9457 | 21.67891 | 21.53874 | -0.7332074 | 0.1401634 | 1.030285e-11
43.47357 | 20.9336 | 21.67408 | 21.53501 | -0.7404802 | 0.1390701 | 1.022466e-11
43.48357 | 20.9036 | 21.66926 | 21.53128 | -0.7656632 | 0.1379834 | 1.014648e-11
43.49357 | 20.9226 | 21.66446 | 21.52755 | -0.7418566 | 0.1369032 | 1.006829e-11
43.50357 | 20.9307 | 21.65966 | 21.52383 | -0.7289603 | 0.1358298 | 9.990104e-12
43.51356 | 20.9474 | 21.65488 | 21.52012 | -0.7074793 | 0.1347643 | 9.911918e-12
43.52356 | 20.9027 | 21.6501 | 21.5164 | -0.7474042 | 0.1337047 | 9.837286e-12
43.53356 | 20.9207 | 21.64534 | 21.51269 | -0.7246397 | 0.1326521 | 9.759099e-12
43.54356 | 20.9325 | 21.64059 | 21.50898 | -0.708086 | 0.1316067 | 9.684466e-12
43.55356 | 20.9414 | 21.63584 | 21.50527 | -0.6944431 | 0.1305684 | 9.609834e-12
43.56356 | 20.9202 | 21.63111 | 21.50157 | -0.7109111 | 0.1295373 | 9.535201e-12
43.57355 | 20.9296 | 21.62639 | 21.49788 | -0.6967948 | 0.1285146 | 9.460568e-12
43.58355 | 20.9157 | 21.62168 | 21.49419 | -0.7059847 | 0.1274982 | 9.385935e-12
43.59355 | 20.9456 | 21.61699 | 21.4905 | -0.6713857 | 0.1264893 | 9.314857e-12
43.60355 | 20.9356 | 21.6123 | 21.48681 | -0.6766978 | 0.1254879 | 9.240225e-12
43.61355 | 20.9223 | 21.60762 | 21.48313 | -0.685321 | 0.124494 | 9.169146e-12
43.62355 | 20.9332 | 21.60296 | 21.47945 | -0.6697553 | 0.1235077 | 9.098067e-12
43.63354 | 20.9178 | 21.59831 | 21.47578 | -0.6805054 | 0.1225299 | 9.026988e-12
43.64354 | 20.9654 | 21.59366 | 21.4721 | -0.6282622 | 0.1215588 | 8.955909e-12
43.65354 | 20.917 | 21.58903 | 21.46843 | -0.6720301 | 0.1205954 | 8.888385e-12
43.66354 | 20.9282 | 21.58441 | 21.46477 | -0.6562093 | 0.1196396 | 8.817307e-12
43.67354 | 20.9352 | 21.5798 | 21.46111 | -0.6445996 | 0.1186915 | 8.749782e-12
43.68354 | 20.9444 | 21.5752 | 21.45745 | -0.6308013 | 0.1177511 | 8.678703e-12
43.69353 | 20.9659 | 21.57062 | 21.4538 | -0.6047188 | 0.1168193 | 8.611178e-12
43.70353 | 20.9274 | 21.56604 | 21.45015 | -0.6386429 | 0.1158944 | 8.547207e-12
43.71353 | 20.9547 | 21.56148 | 21.4465 | -0.6067783 | 0.1149772 | 8.479683e-12
43.72353 | 20.9549 | 21.55692 | 21.44286 | -0.6020248 | 0.1140676 | 8.412158e-12
43.73353 | 20.9955 | 21.55238 | 21.43922 | -0.5568827 | 0.1131659 | 8.348187e-12
43.74352 | 20.9323 | 21.54786 | 21.43558 | -0.6155562 | 0.1122726 | 8.284216e-12
43.75352 | 20.9637 | 21.54334 | 21.43195 | -0.5796364 | 0.1113862 | 8.216692e-12
43.76352 | 20.9804 | 21.53883 | 21.42832 | -0.5584277 | 0.1105075 | 8.152721e-12
43.77352 | 20.9743 | 21.53433 | 21.42469 | -0.5600302 | 0.1096365 | 8.092304e-12
43.78352 | 20.973 | 21.52984 | 21.42107 | -0.5568438 | 0.1087731 | 8.028333e-12
43.79352 | 20.9459 | 21.52537 | 21.41745 | -0.5794685 | 0.1079173 | 7.967916e-12
43.80351 | 20.9702 | 21.52091 | 21.41384 | -0.5507089 | 0.1070701 | 7.903946e-12
43.81351 | 20.9934 | 21.51646 | 21.41023 | -0.5230556 | 0.1062296 | 7.843528e-12
43.82351 | 20.9359 | 21.51201 | 21.40662 | -0.5761134 | 0.1053965 | 7.783112e-12
43.83351 | 20.9647 | 21.50758 | 21.40301 | -0.5428821 | 0.104571 | 7.722695e-12
43.84351 | 20.9606 | 21.50316 | 21.39941 | -0.5425617 | 0.103753 | 7.662278e-12
43.85351 | 20.9466 | 21.49875 | 21.39581 | -0.552152 | 0.1029423 | 7.605415e-12
43.8635 | 20.954 | 21.49436 | 21.39222 | -0.5403578 | 0.1021401 | 7.544998e-12
43.8735 | 20.9519 | 21.48997 | 21.38863 | -0.5380699 | 0.1013443 | 7.488135e-12
43.8835 | 20.9692 | 21.48559 | 21.38504 | -0.5163927 | 0.1005559 | 7.431272e-12
43.8935 | 20.9329 | 21.48123 | 21.38145 | -0.5483262 | 0.0997748 | 7.374409e-12
43.9035 | 20.9378 | 21.47687 | 21.37787 | -0.5390703 | 0.09900097 | 7.317546e-12
43.9135 | 20.9754 | 21.47253 | 21.37429 | -0.497125 | 0.09823436 | 7.260684e-12
43.92349 | 20.9274 | 21.46819 | 21.37072 | -0.5407946 | 0.09747568 | 7.207374e-12
43.93349 | 20.9225 | 21.46387 | 21.36715 | -0.5413703 | 0.0967234 | 7.150512e-12
43.94349 | 20.9594 | 21.45956 | 21.36358 | -0.5001565 | 0.0959782 | 7.097202e-12
43.95349 | 20.9551 | 21.45525 | 21.36001 | -0.5001531 | 0.09524006 | 7.043894e-12
43.96349 | 20.9475 | 21.45096 | 21.35645 | -0.5034599 | 0.09450892 | 6.990584e-12
43.97349 | 20.9038 | 21.44668 | 21.35289 | -0.5428771 | 0.09378472 | 6.937276e-12
43.98348 | 20.9346 | 21.44241 | 21.34934 | -0.5078087 | 0.09306811 | 6.883966e-12
43.99348 | 20.9696 | 21.43815 | 21.34579 | -0.4685462 | 0.09235767 | 6.830657e-12
44.00348 | 20.9204 | 21.43389 | 21.34224 | -0.5134938 | 0.09165403 | 6.780903e-12
44.01348 | 20.9058 | 21.42965 | 21.33869 | -0.5238514 | 0.09095713 | 6.727593e-12
44.02348 | 20.9418 | 21.42542 | 21.33515 | -0.483619 | 0.09026694 | 6.677839e-12
44.03348 | 20.961 | 21.4212 | 21.33161 | -0.4601966 | 0.08958341 | 6.628084e-12
44.04347 | 20.9127 | 21.41699 | 21.32808 | -0.5042881 | 0.0889071 | 6.578328e-12
44.05347 | 20.911 | 21.41279 | 21.32455 | -0.5017853 | 0.08823669 | 6.528573e-12
44.06347 | 20.9284 | 21.40859 | 21.32102 | -0.4801922 | 0.08757276 | 6.482372e-12
44.07347 | 20.9408 | 21.40441 | 21.31749 | -0.4636088 | 0.08691528 | 6.432617e-12
44.08347 | 20.9275 | 21.40024 | 21.31397 | -0.472735 | 0.08626417 | 6.386416e-12
44.09347 | 20.8771 | 21.39607 | 21.31045 | -0.5189708 | 0.08561939 | 6.336661e-12
44.10346 | 20.9247 | 21.39192 | 21.30694 | -0.4672202 | 0.08498151 | 6.29046e-12
44.11346 | 20.9192 | 21.38777 | 21.30343 | -0.4685748 | 0.08434922 | 6.244259e-12
44.12346 | 20.9172 | 21.38364 | 21.29992 | -0.4664389 | 0.08372309 | 6.198058e-12
44.13346 | 20.8712 | 21.37951 | 21.29641 | -0.5083122 | 0.08310308 | 6.15541e-12
44.14346 | 20.9081 | 21.37539 | 21.29291 | -0.4672948 | 0.08248911 | 6.109209e-12
44.15345 | 20.9003 | 21.37129 | 21.28941 | -0.4709906 | 0.08188174 | 6.063008e-12
44.16345 | 20.9159 | 21.36719 | 21.28591 | -0.4512914 | 0.08127971 | 6.020361e-12
44.17345 | 20.8587 | 21.3631 | 21.28242 | -0.5044014 | 0.08068358 | 5.97416e-12
44.18345 | 20.8725 | 21.35902 | 21.27893 | -0.4865202 | 0.08009327 | 5.931513e-12
44.19345 | 20.9176 | 21.35495 | 21.27544 | -0.4373481 | 0.07950875 | 5.888866e-12
44.20345 | 20.8938 | 21.35088 | 21.27195 | -0.4570847 | 0.07892996 | 5.846218e-12
44.21344 | 20.8651 | 21.34683 | 21.26848 | -0.4817343 | 0.07835738 | 5.803571e-12
44.22344 | 20.8423 | 21.34279 | 21.265 | -0.5004885 | 0.07778987 | 5.764478e-12
44.23344 | 20.9068 | 21.33875 | 21.26152 | -0.4319514 | 0.07722792 | 5.721831e-12
44.24344 | 20.8929 | 21.33472 | 21.25805 | -0.4418229 | 0.07667147 | 5.679184e-12
44.25344 | 20.8324 | 21.3307 | 21.25458 | -0.4983029 | 0.07612048 | 5.640091e-12
44.26344 | 20.8694 | 21.32669 | 21.25112 | -0.4572915 | 0.07557489 | 5.600997e-12
44.27343 | 20.8827 | 21.32269 | 21.24766 | -0.4399925 | 0.07503517 | 5.55835e-12
44.28343 | 20.8702 | 21.3187 | 21.2442 | -0.4484978 | 0.07450022 | 5.519257e-12
44.29343 | 20.8239 | 21.31471 | 21.24074 | -0.4908115 | 0.0739705 | 5.480163e-12
44.30343 | 20.8475 | 21.31073 | 21.23729 | -0.4632334 | 0.07344598 | 5.444624e-12
44.31343 | 20.88 | 21.30676 | 21.23384 | -0.4267635 | 0.07292658 | 5.405531e-12
44.32343 | 20.8319 | 21.3028 | 21.23039 | -0.4709017 | 0.07241227 | 5.366438e-12
44.33342 | 20.827 | 21.29885 | 21.22695 | -0.4718519 | 0.07190349 | 5.327344e-12
44.34342 | 20.8513 | 21.29491 | 21.22351 | -0.4436062 | 0.07139919 | 5.291805e-12
44.35342 | 20.8548 | 21.29097 | 21.22007 | -0.4361684 | 0.07089981 | 5.256266e-12
44.36342 | 20.8383 | 21.28704 | 21.21663 | -0.4487386 | 0.07040531 | 5.217173e-12
44.37342 | 20.8104 | 21.28312 | 21.2132 | -0.4727165 | 0.06991564 | 5.181633e-12
44.38342 | 20.8512 | 21.2792 | 21.20977 | -0.4280023 | 0.06943075 | 5.146094e-12
44.39341 | 20.811 | 21.2753 | 21.20635 | -0.4642998 | 0.06895119 | 5.110555e-12
44.40341 | 20.805 | 21.2714 | 21.20293 | -0.4664009 | 0.06847569 | 5.075015e-12
44.41341 | 20.8316 | 21.26751 | 21.1995 | -0.4359096 | 0.06800481 | 5.039476e-12
44.42341 | 20.8156 | 21.26363 | 21.19609 | -0.4480258 | 0.06753852 | 5.007491e-12
44.43341 | 20.7913 | 21.25975 | 21.19267 | -0.4684496 | 0.06707677 | 4.971951e-12
44.44341 | 20.8079 | 21.25588 | 21.18926 | -0.4479808 | 0.06661948 | 4.939966e-12
44.4534 | 20.8041 | 21.25202 | 21.18586 | -0.4479232 | 0.06616708 | 4.904427e-12
44.4634 | 20.7746 | 21.24817 | 21.18245 | -0.473569 | 0.06571862 | 4.872441e-12
44.4734 | 20.7872 | 21.24432 | 21.17905 | -0.4571222 | 0.0652745 | 4.840456e-12
44.4834 | 20.7844 | 21.24048 | 21.17565 | -0.4560825 | 0.06483467 | 4.804917e-12
44.4934 | 20.7824 | 21.23665 | 21.17225 | -0.4542501 | 0.06439909 | 4.772932e-12
44.50339 | 20.7652 | 21.23283 | 21.16886 | -0.4676285 | 0.06396814 | 4.740946e-12
44.51339 | 20.7513 | 21.22901 | 21.16547 | -0.4777102 | 0.06354091 | 4.708961e-12
44.52339 | 20.7958 | 21.2252 | 21.16208 | -0.4293988 | 0.0631178 | 4.680529e-12
44.53339 | 20.7061 | 21.22139 | 21.1587 | -0.5152944 | 0.06269876 | 4.648544e-12
44.54339 | 20.7504 | 21.2176 | 21.15531 | -0.467197 | 0.06228374 | 4.616558e-12
44.55339 | 20.7421 | 21.21381 | 21.15193 | -0.4717063 | 0.0618727 | 4.588127e-12
44.56338 | 20.7369 | 21.21003 | 21.14856 | -0.4731263 | 0.06146599 | 4.556142e-12
44.57338 | 20.6774 | 21.20625 | 21.14519 | -0.5288491 | 0.06106278 | 4.52771e-12
44.58338 | 20.7372 | 21.20248 | 21.14182 | -0.4652787 | 0.06066342 | 4.495725e-12
44.59338 | 20.712 | 21.19871 | 21.13845 | -0.486715 | 0.06026787 | 4.467294e-12
44.60338 | 20.7165 | 21.19496 | 21.13508 | -0.4784578 | 0.05987608 | 4.438862e-12
44.61338 | 20.662 | 21.19121 | 21.13172 | -0.5292072 | 0.05948803 | 4.410431e-12
44.62337 | 20.713 | 21.18747 | 21.12836 | -0.4744668 | 0.05910403 | 4.381999e-12
44.63337 | 20.6808 | 21.18373 | 21.12501 | -0.5029291 | 0.0587233 | 4.353568e-12
44.64337 | 20.6925 | 21.18 | 21.12165 | -0.4874978 | 0.05834618 | 4.325137e-12
44.65337 | 20.6624 | 21.17627 | 21.1183 | -0.5138729 | 0.05797262 | 4.296705e-12
44.66337 | 20.6708 | 21.17255 | 21.11495 | -0.5017542 | 0.0576026 | 4.268273e-12
44.67337 | 20.6891 | 21.16884 | 21.11161 | -0.4797419 | 0.05723605 | 4.243396e-12
44.68336 | 20.687 | 21.16514 | 21.10827 | -0.4781394 | 0.05687332 | 4.214965e-12
44.69336 | 20.666 | 21.16144 | 21.10493 | -0.4954394 | 0.05651364 | 4.190087e-12
44.70336 | 20.6604 | 21.15775 | 21.10159 | -0.4973456 | 0.05615733 | 4.161656e-12
44.71336 | 20.684 | 21.15406 | 21.09825 | -0.4700578 | 0.05580436 | 4.136778e-12
44.72336 | 20.6806 | 21.15038 | 21.09492 | -0.469776 | 0.0554547 | 4.108347e-12
44.73336 | 20.6516 | 21.1467 | 21.09159 | -0.4951003 | 0.0551083 | 4.083469e-12
44.74335 | 20.6954 | 21.14303 | 21.08827 | -0.4476341 | 0.05476545 | 4.058592e-12
44.75335 | 20.6869 | 21.13937 | 21.08494 | -0.4524702 | 0.05442547 | 4.033714e-12
44.76335 | 20.6485 | 21.13571 | 21.08162 | -0.4872121 | 0.05408865 | 4.008837e-12
44.77335 | 20.6972 | 21.13206 | 21.0783 | -0.4348599 | 0.05375495 | 3.98396e-12
44.78335 | 20.6903 | 21.12841 | 21.07499 | -0.4381134 | 0.05342434 | 3.959082e-12
44.79335 | 20.671 | 21.12477 | 21.07168 | -0.4537727 | 0.05309678 | 3.934204e-12
44.80334 | 20.6718 | 21.12114 | 21.06837 | -0.4493412 | 0.05277256 | 3.909327e-12
44.81334 | 20.7142 | 21.11751 | 21.06506 | -0.4033119 | 0.05245102 | 3.888003e-12
44.82334 | 20.691 | 21.11389 | 21.06176 | -0.4228881 | 0.05213242 | 3.863126e-12
44.83334 | 20.6804 | 21.11027 | 21.05845 | -0.4298699 | 0.05181675 | 3.838248e-12
44.84334 | 20.6799 | 21.10666 | 21.05515 | -0.4267572 | 0.05150397 | 3.816925e-12
44.85334 | 20.7202 | 21.10305 | 21.05186 | -0.38285 | 0.05119405 | 3.792047e-12
44.86333 | 20.6809 | 21.09945 | 21.04856 | -0.4185518 | 0.05088726 | 3.770724e-12
44.87333 | 20.6836 | 21.09586 | 21.04527 | -0.4122555 | 0.05058296 | 3.745847e-12
44.88333 | 20.7238 | 21.09226 | 21.04198 | -0.3684645 | 0.05028143 | 3.724523e-12
44.89333 | 20.6823 | 21.08868 | 21.0387 | -0.4063789 | 0.04998264 | 3.703199e-12
44.90333 | 20.7006 | 21.0851 | 21.03541 | -0.3844985 | 0.04968654 | 3.681876e-12
44.91332 | 20.7212 | 21.08153 | 21.03213 | -0.360327 | 0.04939341 | 3.660552e-12
44.92332 | 20.7115 | 21.07796 | 21.02885 | -0.3664572 | 0.04910264 | 3.635675e-12
44.93332 | 20.6908 | 21.07439 | 21.02558 | -0.3835925 | 0.04881449 | 3.614351e-12
44.94332 | 20.7012 | 21.07083 | 21.0223 | -0.369633 | 0.04852893 | 3.593028e-12
44.95332 | 20.7365 | 21.06728 | 21.01903 | -0.3307786 | 0.04824593 | 3.571704e-12
44.96332 | 20.6737 | 21.06373 | 21.01576 | -0.3900292 | 0.04796546 | 3.553934e-12
44.97331 | 20.7045 | 21.06019 | 21.0125 | -0.3556885 | 0.04768777 | 3.532611e-12
44.98331 | 20.7376 | 21.05665 | 21.00924 | -0.3190492 | 0.04741228 | 3.511287e-12
44.99331 | 20.6765 | 21.05311 | 21.00598 | -0.3766149 | 0.04713925 | 3.489964e-12
45.00331 | 20.6981 | 21.04959 | 21.00272 | -0.3514855 | 0.04686863 | 3.472194e-12
45.01331 | 20.7148 | 21.04606 | 20.99946 | -0.3312611 | 0.04660042 | 3.450871e-12
45.02331 | 20.6979 | 21.04254 | 20.99621 | -0.3446415 | 0.04633458 | 3.429547e-12
45.0333 | 20.688 | 21.03903 | 20.99296 | -0.3510303 | 0.04607139 | 3.411777e-12
45.0433 | 20.694 | 21.03552 | 20.98971 | -0.3415203 | 0.04581021 | 3.390454e-12
45.0533 | 20.6848 | 21.03202 | 20.98646 | -0.3472151 | 0.04555133 | 3.372684e-12
45.0633 | 20.7073 | 21.02851 | 20.98322 | -0.3212147 | 0.04529471 | 3.354915e-12
45.0733 | 20.69 | 21.02502 | 20.97998 | -0.3350189 | 0.04504035 | 3.333591e-12
45.0833 | 20.674 | 21.02153 | 20.97674 | -0.3475278 | 0.04478821 | 3.315821e-12
45.09329 | 20.7203 | 21.01804 | 20.97351 | -0.2977449 | 0.04453851 | 3.298052e-12
45.10329 | 20.6786 | 21.01456 | 20.97027 | -0.335963 | 0.04429074 | 3.280282e-12
45.11329 | 20.6552 | 21.01109 | 20.96704 | -0.3558858 | 0.04404512 | 3.258959e-12
45.12329 | 20.6875 | 21.00761 | 20.96381 | -0.3201131 | 0.04380163 | 3.241189e-12
45.13329 | 20.7089 | 21.00414 | 20.96058 | -0.2952449 | 0.04356024 | 3.223419e-12
45.14329 | 20.655 | 21.00068 | 20.95736 | -0.3456812 | 0.04332093 | 3.20565e-12
45.15328 | 20.7012 | 20.99723 | 20.95414 | -0.2960254 | 0.04308392 | 3.18788e-12
45.16328 | 20.6889 | 20.99377 | 20.95092 | -0.3048706 | 0.04284871 | 3.170111e-12
45.17328 | 20.6772 | 20.99032 | 20.9477 | -0.3131202 | 0.04261552 | 3.155895e-12
45.18328 | 20.6458 | 20.98687 | 20.94449 | -0.3410741 | 0.04238432 | 3.138125e-12
45.19328 | 20.6961 | 20.98343 | 20.94128 | -0.2873324 | 0.0421551 | 3.120356e-12
45.20328 | 20.6783 | 20.98 | 20.93807 | -0.301695 | 0.04192783 | 3.102586e-12
45.21327 | 20.643 | 20.97657 | 20.93486 | -0.3335653 | 0.04170271 | 3.084817e-12
45.22327 | 20.6794 | 20.97314 | 20.93166 | -0.2937364 | 0.04147928 | 3.070601e-12
45.23327 | 20.701 | 20.96971 | 20.92845 | -0.2687118 | 0.04125774 | 3.052831e-12
45.24327 | 20.6123 | 20.96629 | 20.92525 | -0.3539913 | 0.04103807 | 3.035062e-12
45.25327 | 20.6788 | 20.96288 | 20.92205 | -0.2840751 | 0.04082026 | 3.020846e-12
45.26327 | 20.6595 | 20.95946 | 20.91886 | -0.2999629 | 0.04060427 | 3.003076e-12
45.27326 | 20.6405 | 20.95606 | 20.91567 | -0.3155583 | 0.04039031 | 2.988861e-12
45.28326 | 20.6405 | 20.95265 | 20.91248 | -0.3121544 | 0.04017792 | 2.971091e-12
45.29326 | 20.6653 | 20.94925 | 20.90929 | -0.2839545 | 0.03996732 | 2.956875e-12
45.30326 | 20.6421 | 20.94586 | 20.9061 | -0.3037586 | 0.03975847 | 2.94266e-12
45.31326 | 20.6186 | 20.94247 | 20.90292 | -0.3238668 | 0.03955135 | 2.92489e-12
45.32325 | 20.6703 | 20.93908 | 20.89974 | -0.2687823 | 0.03934616 | 2.910674e-12
45.33325 | 20.6126 | 20.9357 | 20.89656 | -0.3230984 | 0.03914246 | 2.896459e-12
45.34325 | 20.6467 | 20.93232 | 20.89338 | -0.2856185 | 0.03894045 | 2.882243e-12
45.35325 | 20.6366 | 20.92894 | 20.8902 | -0.2923424 | 0.0387401 | 2.864473e-12
45.36325 | 20.6215 | 20.92557 | 20.88703 | -0.3040702 | 0.0385414 | 2.850258e-12
45.37325 | 20.6513 | 20.9222 | 20.88386 | -0.2709019 | 0.03834434 | 2.836042e-12
45.38324 | 20.6625 | 20.91884 | 20.88069 | -0.2563408 | 0.03814907 | 2.821826e-12
45.39324 | 20.6001 | 20.91548 | 20.87752 | -0.3153801 | 0.03795522 | 2.807611e-12
45.40324 | 20.6732 | 20.91212 | 20.87436 | -0.2389232 | 0.03776295 | 2.793395e-12
45.41324 | 20.6441 | 20.90877 | 20.8712 | -0.2646701 | 0.03757223 | 2.779179e-12
45.42324 | 20.6442 | 20.90542 | 20.86804 | -0.2612207 | 0.03738307 | 2.764964e-12
45.43324 | 20.6242 | 20.90207 | 20.86488 | -0.277875 | 0.03719544 | 2.750748e-12
45.44323 | 20.6814 | 20.89874 | 20.86173 | -0.2173363 | 0.03700952 | 2.736532e-12
45.45323 | 20.6547 | 20.8954 | 20.85857 | -0.2406979 | 0.0368249 | 2.722316e-12
45.46323 | 20.6663 | 20.89206 | 20.85542 | -0.2257632 | 0.03664177 | 2.708101e-12
45.47323 | 20.6784 | 20.88873 | 20.85227 | -0.2103321 | 0.03646012 | 2.697439e-12
45.48323 | 20.6907 | 20.8854 | 20.84912 | -0.1947047 | 0.03627993 | 2.683223e-12
45.49323 | 20.6561 | 20.88208 | 20.84598 | -0.2259807 | 0.03610116 | 2.669008e-12
45.50322 | 20.7021 | 20.87876 | 20.84284 | -0.1766637 | 0.03592401 | 2.654792e-12
45.51322 | 20.6952 | 20.87545 | 20.8397 | -0.1802468 | 0.03574809 | 2.64413e-12
45.52322 | 20.6879 | 20.87213 | 20.83656 | -0.1842335 | 0.03557356 | 2.629915e-12
45.53322 | 20.6854 | 20.86882 | 20.83342 | -0.1834236 | 0.03540042 | 2.615699e-12
45.54322 | 20.7343 | 20.86552 | 20.83029 | -0.1312172 | 0.03522865 | 2.605037e-12
45.55322 | 20.6981 | 20.86221 | 20.82716 | -0.1641143 | 0.03505823 | 2.590822e-12
45.56321 | 20.7025 | 20.85892 | 20.82403 | -0.156418 | 0.03488933 | 2.58016e-12
45.57321 | 20.7092 | 20.85562 | 20.8209 | -0.1464219 | 0.03472158 | 2.565944e-12
45.58321 | 20.7286 | 20.85233 | 20.81777 | -0.1237292 | 0.03455515 | 2.555282e-12
45.59321 | 20.6964 | 20.84904 | 20.81465 | -0.1526397 | 0.03439002 | 2.541067e-12
45.60321 | 20.7122 | 20.84575 | 20.81153 | -0.1335537 | 0.03422618 | 2.530405e-12
45.61321 | 20.7443 | 20.84247 | 20.80841 | -0.09817092 | 0.03406361 | 2.516189e-12
45.6232 | 20.694 | 20.83919 | 20.80529 | -0.1451947 | 0.03390247 | 2.505528e-12
45.6332 | 20.6849 | 20.83592 | 20.80218 | -0.1510185 | 0.03374242 | 2.494866e-12
45.6432 | 20.752 | 20.83265 | 20.79906 | -0.08064561 | 0.03358361 | 2.48065e-12
45.6532 | 20.6874 | 20.82938 | 20.79595 | -0.1419759 | 0.03342602 | 2.469989e-12
45.6632 | 20.6735 | 20.82611 | 20.79284 | -0.1526094 | 0.03326964 | 2.459327e-12
45.6732 | 20.7478 | 20.82285 | 20.78973 | -0.07504614 | 0.03311447 | 2.448665e-12
45.68319 | 20.6983 | 20.81959 | 20.78663 | -0.1212893 | 0.03296068 | 2.434449e-12
45.69319 | 20.6582 | 20.81633 | 20.78352 | -0.1581323 | 0.03280788 | 2.423787e-12
45.70319 | 20.7337 | 20.81308 | 20.78042 | -0.07937852 | 0.03265624 | 2.413126e-12
45.71319 | 20.6955 | 20.80983 | 20.77732 | -0.1143278 | 0.03250576 | 2.402464e-12
45.72319 | 20.6462 | 20.80658 | 20.77422 | -0.1603802 | 0.03235642 | 2.391802e-12
45.73318 | 20.7006 | 20.80334 | 20.77113 | -0.1027389 | 0.03220836 | 2.381141e-12
45.74318 | 20.6726 | 20.8001 | 20.76804 | -0.1274974 | 0.03206127 | 2.370479e-12
45.75318 | 20.6558 | 20.79686 | 20.76494 | -0.141059 | 0.0319153 | 2.359817e-12
45.76318 | 20.6744 | 20.79362 | 20.76185 | -0.1192236 | 0.03177043 | 2.349155e-12
45.77318 | 20.6724 | 20.79039 | 20.75876 | -0.1179912 | 0.03162664 | 2.338494e-12
45.78318 | 20.6288 | 20.78716 | 20.75568 | -0.1583617 | 0.03148394 | 2.327832e-12
45.79317 | 20.6498 | 20.78394 | 20.7526 | -0.1341385 | 0.03134243 | 2.31717e-12
45.80317 | 20.6464 | 20.78071 | 20.74951 | -0.134315 | 0.03120186 | 2.306508e-12
45.81317 | 20.6361 | 20.77749 | 20.74643 | -0.1413944 | 0.03106232 | 2.295847e-12
45.82317 | 20.632 | 20.77428 | 20.74335 | -0.1422768 | 0.03092383 | 2.285185e-12
45.83317 | 20.6291 | 20.77106 | 20.74028 | -0.141962 | 0.03078636 | 2.274523e-12
45.84317 | 20.6385 | 20.76785 | 20.7372 | -0.1293501 | 0.03064991 | 2.263861e-12
45.85316 | 20.6134 | 20.76464 | 20.73413 | -0.1512443 | 0.03051461 | 2.2532e-12
45.86316 | 20.6294 | 20.76144 | 20.73106 | -0.1320381 | 0.03038016 | 2.246092e-12
45.87316 | 20.6173 | 20.75823 | 20.72799 | -0.1409348 | 0.03024671 | 2.23543e-12
45.88316 | 20.6037 | 20.75503 | 20.72492 | -0.1513342 | 0.03011424 | 2.224768e-12
45.89316 | 20.6107 | 20.75184 | 20.72185 | -0.1411365 | 0.02998274 | 2.214107e-12
45.90316 | 20.6255 | 20.74864 | 20.71879 | -0.1231415 | 0.0298522 | 2.203445e-12
45.91315 | 20.6041 | 20.74545 | 20.71573 | -0.1413525 | 0.02972273 | 2.196337e-12
45.92315 | 20.5938 | 20.74226 | 20.71267 | -0.148463 | 0.02959409 | 2.185675e-12
45.93315 | 20.6329 | 20.73908 | 20.70961 | -0.1061763 | 0.02946638 | 2.175014e-12
45.94315 | 20.5962 | 20.73589 | 20.70655 | -0.1396923 | 0.02933959 | 2.167906e-12
45.95315 | 20.5756 | 20.73271 | 20.7035 | -0.1571109 | 0.02921372 | 2.157244e-12
45.96315 | 20.6158 | 20.72953 | 20.70044 | -0.1137323 | 0.02908876 | 2.150136e-12
45.97314 | 20.6025 | 20.72636 | 20.69739 | -0.1238594 | 0.02896482 | 2.139474e-12
45.98314 | 20.59 | 20.72319 | 20.69434 | -0.1331861 | 0.02884165 | 2.128813e-12
45.99314 | 20.5979 | 20.72002 | 20.6913 | -0.1221154 | 0.02871937 | 2.121705e-12
46.00314 | 20.6234 | 20.71685 | 20.68825 | -0.09344725 | 0.02859795 | 2.111043e-12
46.01314 | 20.6015 | 20.71368 | 20.6852 | -0.1121817 | 0.02847741 | 2.103935e-12
46.02314 | 20.5719 | 20.71052 | 20.68216 | -0.1386188 | 0.02835773 | 2.093274e-12
46.03313 | 20.627 | 20.70736 | 20.67912 | -0.0803616 | 0.02823901 | 2.086166e-12
46.04313 | 20.5878 | 20.7042 | 20.67608 | -0.1164038 | 0.02812102 | 2.075504e-12
46.05313 | 20.5806 | 20.70105 | 20.67304 | -0.1204485 | 0.02800386 | 2.068396e-12
46.06313 | 20.6204 | 20.6979 | 20.67001 | -0.07749575 | 0.02788753 | 2.057735e-12
46.07313 | 20.6163 | 20.69475 | 20.66697 | -0.0784455 | 0.02777202 | 2.050627e-12
46.08313 | 20.5672 | 20.6916 | 20.66394 | -0.1243977 | 0.02765733 | 2.043519e-12
46.09312 | 20.6243 | 20.68846 | 20.66091 | -0.06415559 | 0.02754355 | 2.032857e-12
46.10312 | 20.5723 | 20.68531 | 20.65788 | -0.1130128 | 0.02743046 | 2.025749e-12
46.11312 | 20.5911 | 20.68217 | 20.65485 | -0.09107239 | 0.02731816 | 2.018642e-12
46.12312 | 20.6002 | 20.67903 | 20.65183 | -0.07883444 | 0.02720664 | 2.00798e-12
46.13312 | 20.5975 | 20.6759 | 20.6488 | -0.07839891 | 0.0270959 | 2.000872e-12
46.14311 | 20.565 | 20.67277 | 20.64578 | -0.1077689 | 0.02698603 | 1.993764e-12
46.15311 | 20.6387 | 20.66964 | 20.64276 | -0.03093816 | 0.02687682 | 1.983102e-12
46.16311 | 20.5616 | 20.66651 | 20.63974 | -0.1049098 | 0.02676837 | 1.975995e-12
46.17311 | 20.5792 | 20.66338 | 20.63672 | -0.08418376 | 0.02666066 | 1.968887e-12
46.18311 | 20.6123 | 20.66026 | 20.63371 | -0.04796009 | 0.0265537 | 1.961779e-12
46.19311 | 20.5759 | 20.65714 | 20.63069 | -0.08123875 | 0.02644748 | 1.951117e-12
46.2031 | 20.5919 | 20.65402 | 20.62768 | -0.06212285 | 0.02634209 | 1.944009e-12
46.2131 | 20.6051 | 20.65091 | 20.62467 | -0.04580613 | 0.02623732 | 1.936902e-12
46.2231 | 20.5833 | 20.64779 | 20.62166 | -0.06449169 | 0.02613326 | 1.929794e-12
46.2331 | 20.5968 | 20.64468 | 20.61865 | -0.04787952 | 0.02602991 | 1.922686e-12
46.2431 | 20.5775 | 20.64157 | 20.61564 | -0.06406962 | 0.02592726 | 1.915578e-12
46.2531 | 20.5983 | 20.63846 | 20.61264 | -0.04016196 | 0.02582531 | 1.904916e-12
46.26309 | 20.5788 | 20.63536 | 20.60964 | -0.05655963 | 0.02572415 | 1.897809e-12
46.27309 | 20.6021 | 20.63226 | 20.60663 | -0.03015642 | 0.02562358 | 1.890701e-12
46.28309 | 20.5896 | 20.62916 | 20.60363 | -0.03955541 | 0.02552369 | 1.883593e-12
46.29309 | 20.5596 | 20.62606 | 20.60063 | -0.0664566 | 0.02542446 | 1.876485e-12
46.30309 | 20.6102 | 20.62296 | 20.59763 | -0.01275996 | 0.02532591 | 1.869377e-12
46.31309 | 20.5921 | 20.61987 | 20.59464 | -0.02776549 | 0.02522802 | 1.86227e-12
46.32308 | 20.5681 | 20.61678 | 20.59165 | -0.04867626 | 0.02513088 | 1.855162e-12
46.33308 | 20.5841 | 20.61369 | 20.58865 | -0.02958607 | 0.02503429 | 1.848054e-12
46.34308 | 20.5738 | 20.6106 | 20.58566 | -0.03679802 | 0.02493834 | 1.840946e-12
46.35308 | 20.597 | 20.60751 | 20.58267 | -0.01051207 | 0.02484304 | 1.833838e-12
46.36308 | 20.5736 | 20.60443 | 20.57968 | -0.03082822 | 0.02474837 | 1.826731e-12
46.37308 | 20.5738 | 20.60135 | 20.57669 | -0.02754646 | 0.02465432 | 1.819623e-12
46.38307 | 20.5969 | 20.59827 | 20.57371 | -0.001369848 | 0.024561 | 1.812515e-12
46.39307 | 20.5773 | 20.59519 | 20.57072 | -0.01789222 | 0.02446819 | 1.805407e-12
46.40307 | 20.5494 | 20.59212 | 20.56774 | -0.04271663 | 0.024376 | 1.798299e-12
46.41307 | 20.6045 | 20.58904 | 20.56476 | 0.01545691 | 0.02428441 | 1.791191e-12
46.42307 | 20.5518 | 20.58597 | 20.56178 | -0.03417156 | 0.02419343 | 1.787638e-12
46.43307 | 20.5783 | 20.5829 | 20.5588 | -0.004602045 | 0.02410304 | 1.78053e-12
46.44306 | 20.5897 | 20.57984 | 20.55582 | 0.00986241 | 0.02401333 | 1.773422e-12
46.45306 | 20.5403 | 20.57677 | 20.55285 | -0.03647205 | 0.02392412 | 1.766314e-12
46.46306 | 20.5681 | 20.57371 | 20.54987 | -0.005608488 | 0.02383549 | 1.759206e-12
46.47306 | 20.5765 | 20.57065 | 20.5469 | 0.005853121 | 0.02374743 | 1.752099e-12
46.48306 | 20.534 | 20.56759 | 20.54393 | -0.03358722 | 0.02365995 | 1.744991e-12
46.49305 | 20.5799 | 20.56453 | 20.54096 | 0.01536745 | 0.02357312 | 1.741437e-12
46.50305 | 20.5547 | 20.56148 | 20.53799 | -0.006776748 | 0.02348676 | 1.734329e-12
46.51305 | 20.5256 | 20.55842 | 20.53502 | -0.03282285 | 0.02340097 | 1.727221e-12
46.52305 | 20.5963 | 20.55537 | 20.53206 | 0.04092914 | 0.02331573 | 1.720113e-12
46.53305 | 20.5235 | 20.55232 | 20.52909 | -0.02882075 | 0.02323103 | 1.713006e-12
46.54305 | 20.5459 | 20.54927 | 20.52613 | -0.003372518 | 0.02314687 | 1.709452e-12
46.55304 | 20.538 | 20.54623 | 20.52317 | -0.008229193 | 0.02306334 | 1.702344e-12
46.56304 | 20.5478 | 20.54318 | 20.5202 | 0.004615332 | 0.02298026 | 1.695236e-12
46.57304 | 20.5644 | 20.54014 | 20.51724 | 0.02425802 | 0.02289771 | 1.691682e-12
46.58304 | 20.5309 | 20.5371 | 20.51429 | -0.006201126 | 0.02281568 | 1.684574e-12
46.59304 | 20.5316 | 20.53406 | 20.51133 | -0.002462083 | 0.02273418 | 1.677467e-12
46.60304 | 20.5453 | 20.53102 | 20.50837 | 0.01427516 | 0.02265319 | 1.670359e-12
46.61303 | 20.5398 | 20.52799 | 20.50542 | 0.01180757 | 0.02257279 | 1.666805e-12
46.62303 | 20.5181 | 20.52496 | 20.50247 | -0.006858755 | 0.02249283 | 1.659697e-12
46.63303 | 20.5366 | 20.52193 | 20.49951 | 0.01467315 | 0.02241336 | 1.652589e-12
46.64303 | 20.5388 | 20.5189 | 20.49656 | 0.01990329 | 0.0223344 | 1.649035e-12
46.65303 | 20.5139 | 20.51587 | 20.49361 | -0.001968308 | 0.02225594 | 1.641928e-12
46.66303 | 20.5228 | 20.51284 | 20.49066 | 0.009958361 | 0.02217796 | 1.638374e-12
46.67302 | 20.5631 | 20.50982 | 20.48772 | 0.05328028 | 0.02210055 | 1.631266e-12
46.68302 | 20.4896 | 20.5068 | 20.48477 | -0.01719648 | 0.02202355 | 1.624158e-12
46.69302 | 20.5275 | 20.50377 | 20.48183 | 0.02372505 | 0.02194702 | 1.620604e-12
46.70302 | 20.5276 | 20.50076 | 20.47888 | 0.0268449 | 0.02187098 | 1.613496e-12
46.71302 | 20.518 | 20.49774 | 20.47594 | 0.02026307 | 0.02179541 | 1.609943e-12
46.72302 | 20.5319 | 20.49472 | 20.473 | 0.03717957 | 0.0217203 | 1.602835e-12
46.73301 | 20.522 | 20.49171 | 20.47006 | 0.03029141 | 0.02164573 | 1.599281e-12
46.74301 | 20.5162 | 20.4887 | 20.46712 | 0.02750461 | 0.02157155 | 1.592173e-12
46.75301 | 20.5238 | 20.48568 | 20.46419 | 0.03811619 | 0.02149783 | 1.585065e-12
46.76301 | 20.5349 | 20.48267 | 20.46125 | 0.05222614 | 0.02142456 | 1.581511e-12
46.77301 | 20.5127 | 20.47967 | 20.45831 | 0.03303448 | 0.02135175 | 1.574404e-12
46.78301 | 20.4971 | 20.47666 | 20.45538 | 0.02044122 | 0.02127938 | 1.57085e-12
46.793 | 20.538 | 20.47366 | 20.45245 | 0.06434337 | 0.02120752 | 1.563742e-12
46.803 | 20.5031 | 20.47065 | 20.44952 | 0.03244692 | 0.02113605 | 1.560188e-12
46.813 | 20.5069 | 20.46765 | 20.44659 | 0.03924895 | 0.02106498 | 1.55308e-12
46.823 | 20.541 | 20.46465 | 20.44366 | 0.07634938 | 0.02099438 | 1.549526e-12
46.833 | 20.4733 | 20.46165 | 20.44073 | 0.01164831 | 0.02092417 | 1.545972e-12
46.843 | 20.557 | 20.45865 | 20.4378 | 0.09834568 | 0.02085441 | 1.538865e-12
46.85299 | 20.4803 | 20.45566 | 20.43488 | 0.02463851 | 0.02078515 | 1.535311e-12
46.86299 | 20.4906 | 20.45267 | 20.43195 | 0.03793284 | 0.02071623 | 1.528203e-12
46.87299 | 20.5797 | 20.44967 | 20.42903 | 0.1300257 | 0.02064772 | 1.524649e-12
46.88299 | 20.4448 | 20.44668 | 20.4261 | -0.001882991 | 0.02057963 | 1.517541e-12
46.89299 | 20.5273 | 20.44369 | 20.42318 | 0.08360686 | 0.02051194 | 1.513987e-12
46.90298 | 20.5177 | 20.44071 | 20.42026 | 0.07699226 | 0.02044473 | 1.510434e-12
46.91298 | 20.4628 | 20.43772 | 20.41734 | 0.02507918 | 0.02037786 | 1.503326e-12
46.92298 | 20.5326 | 20.43474 | 20.41442 | 0.09786466 | 0.02031138 | 1.499772e-12
46.93298 | 20.4838 | 20.43175 | 20.41151 | 0.05204869 | 0.02024531 | 1.496218e-12
46.94298 | 20.4719 | 20.42877 | 20.40859 | 0.04313129 | 0.02017962 | 1.48911e-12
46.95298 | 20.5153 | 20.42579 | 20.40567 | 0.08951247 | 0.02011433 | 1.485556e-12
46.96297 | 20.482 | 20.42281 | 20.40276 | 0.05918926 | 0.02004949 | 1.478448e-12
46.97297 | 20.4748 | 20.41983 | 20.39985 | 0.05496764 | 0.01998497 | 1.474895e-12
46.98297 | 20.5115 | 20.41686 | 20.39693 | 0.09464462 | 0.01992083 | 1.471341e-12
46.99297 | 20.4655 | 20.41388 | 20.39402 | 0.05162023 | 0.01985708 | 1.464233e-12
47.00297 | 20.4995 | 20.41091 | 20.39111 | 0.08859446 | 0.01979369 | 1.460679e-12
47.01297 | 20.4933 | 20.40793 | 20.3882 | 0.08536734 | 0.01973069 | 1.457125e-12
47.02296 | 20.4531 | 20.40496 | 20.3853 | 0.0481359 | 0.01966811 | 1.453571e-12
47.03296 | 20.5023 | 20.40199 | 20.38239 | 0.1003061 | 0.01960584 | 1.446463e-12
47.04296 | 20.5015 | 20.39903 | 20.37948 | 0.102475 | 0.01954393 | 1.44291e-12
47.05296 | 20.4285 | 20.39606 | 20.37658 | 0.0324425 | 0.01948239 | 1.439356e-12
47.06296 | 20.5226 | 20.39309 | 20.37367 | 0.1295087 | 0.01942121 | 1.432248e-12
47.07296 | 20.4465 | 20.39013 | 20.37077 | 0.05637367 | 0.01936038 | 1.428694e-12
47.08295 | 20.4914 | 20.38717 | 20.36787 | 0.1042344 | 0.01929997 | 1.42514e-12
47.09295 | 20.483 | 20.3842 | 20.36496 | 0.09879673 | 0.01923985 | 1.421586e-12
47.10295 | 20.4481 | 20.38124 | 20.36206 | 0.06685782 | 0.01918008 | 1.414479e-12
47.11295 | 20.5141 | 20.37828 | 20.35916 | 0.1358177 | 0.01912065 | 1.410925e-12
47.12295 | 20.4347 | 20.37532 | 20.35626 | 0.05937626 | 0.01906157 | 1.407371e-12
47.13295 | 20.4602 | 20.37237 | 20.35336 | 0.08783361 | 0.01900283 | 1.403817e-12
47.14294 | 20.4669 | 20.36941 | 20.35047 | 0.09748677 | 0.01894448 | 1.400263e-12
47.15294 | 20.4768 | 20.36646 | 20.34757 | 0.1103417 | 0.01888642 | 1.393155e-12
47.16294 | 20.4471 | 20.3635 | 20.34468 | 0.08359536 | 0.01882869 | 1.389601e-12
47.17294 | 20.4593 | 20.36055 | 20.34178 | 0.09874785 | 0.01877128 | 1.386047e-12
47.18294 | 20.4628 | 20.3576 | 20.33889 | 0.1051991 | 0.01871421 | 1.382494e-12
47.19294 | 20.4536 | 20.35465 | 20.33599 | 0.09894926 | 0.01865747 | 1.37894e-12
47.20293 | 20.4662 | 20.3517 | 20.3331 | 0.1144953 | 0.0186011 | 1.371832e-12
47.21293 | 20.4137 | 20.34876 | 20.33021 | 0.06494303 | 0.018545 | 1.368278e-12
47.22293 | 20.4793 | 20.34581 | 20.32732 | 0.1334897 | 0.01848922 | 1.364724e-12
47.23293 | 20.4724 | 20.34286 | 20.32443 | 0.1295351 | 0.01843376 | 1.36117e-12
47.24293 | 20.4067 | 20.33992 | 20.32154 | 0.06677948 | 0.01837861 | 1.357616e-12
47.25293 | 20.4697 | 20.33698 | 20.31865 | 0.1327227 | 0.01832377 | 1.354063e-12
47.26292 | 20.4071 | 20.33404 | 20.31577 | 0.07306186 | 0.0182693 | 1.350509e-12
47.27292 | 20.455 | 20.3311 | 20.31288 | 0.1239029 | 0.01821508 | 1.343401e-12
47.28292 | 20.4478 | 20.32816 | 20.31 | 0.1196428 | 0.01816117 | 1.339847e-12
47.29292 | 20.4076 | 20.32522 | 20.30711 | 0.08238157 | 0.01810756 | 1.336293e-12
47.30292 | 20.4618 | 20.32228 | 20.30423 | 0.1395193 | 0.01805425 | 1.332739e-12
47.31291 | 20.4302 | 20.31935 | 20.30135 | 0.110853 | 0.01800129 | 1.329185e-12
47.32291 | 20.4339 | 20.31641 | 20.29846 | 0.1174886 | 0.01794858 | 1.325631e-12
47.33291 | 20.4269 | 20.31348 | 20.29558 | 0.1134232 | 0.01789616 | 1.322078e-12
47.34291 | 20.4191 | 20.31054 | 20.2927 | 0.1085567 | 0.01784404 | 1.318524e-12
47.35291 | 20.444 | 20.30761 | 20.28982 | 0.1363892 | 0.01779221 | 1.31497e-12
47.36291 | 20.4323 | 20.30468 | 20.28694 | 0.1276206 | 0.01774066 | 1.311416e-12
47.3729 | 20.4251 | 20.30175 | 20.28406 | 0.1233481 | 0.01768946 | 1.307862e-12
47.3829 | 20.4385 | 20.29882 | 20.28118 | 0.1396776 | 0.01763848 | 1.304308e-12
47.3929 | 20.4235 | 20.29589 | 20.27831 | 0.127606 | 0.01758779 | 1.300754e-12
47.4029 | 20.4456 | 20.29297 | 20.27543 | 0.1526334 | 0.01753738 | 1.297201e-12
47.4129 | 20.4336 | 20.29004 | 20.27255 | 0.1435599 | 0.01748725 | 1.290093e-12
47.4229 | 20.4003 | 20.28711 | 20.26968 | 0.1131854 | 0.01743739 | 1.286539e-12
47.43289 | 20.4524 | 20.28419 | 20.26681 | 0.168207 | 0.01738786 | 1.282985e-12
47.44289 | 20.4027 | 20.28127 | 20.26393 | 0.1214306 | 0.01733856 | 1.279431e-12
47.45289 | 20.4263 | 20.27835 | 20.26106 | 0.1479533 | 0.01728952 | 1.275877e-12
47.46289 | 20.4252 | 20.27543 | 20.25818 | 0.149775 | 0.01724075 | 1.272323e-12
47.47289 | 20.4035 | 20.2725 | 20.25531 | 0.1309958 | 0.01719226 | 1.268769e-12
47.48289 | 20.4422 | 20.26958 | 20.25244 | 0.1726156 | 0.01714402 | 1.265216e-12
47.49288 | 20.408 | 20.26667 | 20.24957 | 0.1413317 | 0.0170961 | 1.261662e-12
47.50288 | 20.4355 | 20.26375 | 20.2467 | 0.1717497 | 0.0170484 | 1.258108e-12
47.51288 | 20.4047 | 20.26083 | 20.24383 | 0.1438669 | 0.01700094 | 1.254554e-12
47.52288 | 20.4116 | 20.25792 | 20.24096 | 0.1536832 | 0.01695376 | 1.251e-12
47.53288 | 20.4147 | 20.255 | 20.23809 | 0.1596986 | 0.01690681 | 1.251e-12
47.54288 | 20.4173 | 20.25209 | 20.23523 | 0.1652132 | 0.01686014 | 1.247446e-12
47.55287 | 20.4147 | 20.24918 | 20.23236 | 0.165524 | 0.01681376 | 1.243892e-12
47.56287 | 20.4054 | 20.24626 | 20.2295 | 0.1591368 | 0.01676758 | 1.240339e-12
47.57287 | 20.4329 | 20.24335 | 20.22663 | 0.1895488 | 0.01672166 | 1.236785e-12
47.58287 | 20.3924 | 20.24044 | 20.22376 | 0.15196 | 0.01667598 | 1.233231e-12
47.59287 | 20.3966 | 20.23753 | 20.2209 | 0.1590704 | 0.01663055 | 1.229677e-12
47.60287 | 20.4077 | 20.23462 | 20.21803 | 0.1730799 | 0.01658536 | 1.226123e-12
47.61286 | 20.3978 | 20.23171 | 20.21517 | 0.1660858 | 0.01654046 | 1.222569e-12
47.62286 | 20.4026 | 20.22881 | 20.21231 | 0.1737937 | 0.01649575 | 1.219015e-12
47.63286 | 20.3911 | 20.2259 | 20.20945 | 0.1652009 | 0.01645129 | 1.215461e-12
47.64286 | 20.4011 | 20.22299 | 20.20659 | 0.1781073 | 0.01640706 | 1.211907e-12
47.65286 | 20.3896 | 20.22009 | 20.20372 | 0.1695129 | 0.01636307 | 1.208354e-12
47.66286 | 20.3956 | 20.21718 | 20.20086 | 0.1784178 | 0.01631931 | 1.2048e-12
47.67285 | 20.3908 | 20.21428 | 20.19801 | 0.176519 | 0.01627584 | 1.2048e-12
47.68285 | 20.3915 | 20.21138 | 20.19515 | 0.1801224 | 0.01623254 | 1.201246e-12
47.69285 | 20.3865 | 20.20848 | 20.19229 | 0.178025 | 0.01618948 | 1.197692e-12
47.70285 | 20.3781 | 20.20557 | 20.18943 | 0.1725269 | 0.01614665 | 1.194138e-12
47.71285 | 20.3697 | 20.20267 | 20.18657 | 0.1670281 | 0.01610405 | 1.190584e-12
47.72284 | 20.3856 | 20.19977 | 20.18371 | 0.1858256 | 0.01606171 | 1.18703e-12
47.73284 | 20.381 | 20.19687 | 20.18086 | 0.1841254 | 0.01601955 | 1.183477e-12
47.74284 | 20.3592 | 20.19398 | 20.178 | 0.1652245 | 0.01597762 | 1.179923e-12
47.75284 | 20.3761 | 20.19108 | 20.17514 | 0.1850229 | 0.01593591 | 1.179923e-12
47.76284 | 20.3815 | 20.18818 | 20.17228 | 0.1933206 | 0.01589441 | 1.176369e-12
47.77284 | 20.3705 | 20.18528 | 20.16943 | 0.1852176 | 0.01585314 | 1.172815e-12
47.78283 | 20.3631 | 20.18239 | 20.16658 | 0.1807111 | 0.01581212 | 1.169261e-12
47.79283 | 20.368 | 20.17949 | 20.16372 | 0.1885069 | 0.01577128 | 1.165707e-12
47.80283 | 20.3378 | 20.1766 | 20.16087 | 0.1612019 | 0.01573065 | 1.162153e-12
47.81283 | 20.3646 | 20.1737 | 20.15801 | 0.1908964 | 0.01569024 | 1.162153e-12
47.82283 | 20.3425 | 20.17081 | 20.15516 | 0.1716902 | 0.01565003 | 1.1586e-12
47.83283 | 20.3552 | 20.16792 | 20.15231 | 0.1872834 | 0.01561004 | 1.155046e-12
47.84282 | 20.3415 | 20.16503 | 20.14946 | 0.1764731 | 0.0155703 | 1.151492e-12
47.85282 | 20.3457 | 20.16213 | 20.1466 | 0.1835651 | 0.01553072 | 1.147938e-12
47.86282 | 20.3195 | 20.15924 | 20.14375 | 0.1602565 | 0.01549134 | 1.144384e-12
47.87282 | 20.3459 | 20.15635 | 20.1409 | 0.1895473 | 0.01545218 | 1.144384e-12
47.88282 | 20.314 | 20.15346 | 20.13805 | 0.1605375 | 0.01541321 | 1.14083e-12
47.89282 | 20.3486 | 20.15057 | 20.1352 | 0.1980271 | 0.01537445 | 1.137276e-12
47.90281 | 20.3018 | 20.14769 | 20.13235 | 0.1541133 | 0.01533592 | 1.133722e-12
47.91281 | 20.3388 | 20.1448 | 20.1295 | 0.1940018 | 0.01529756 | 1.133723e-12
47.92281 | 20.322 | 20.14191 | 20.12665 | 0.1800898 | 0.01525939 | 1.130169e-12
47.93281 | 20.2966 | 20.13902 | 20.1238 | 0.1575773 | 0.01522143 | 1.126615e-12
47.94281 | 20.3227 | 20.13614 | 20.12095 | 0.1865642 | 0.01518366 | 1.123061e-12
47.95281 | 20.2781 | 20.13325 | 20.1181 | 0.1448505 | 0.01514608 | 1.119507e-12
47.9628 | 20.3324 | 20.13037 | 20.11526 | 0.2020335 | 0.01510873 | 1.119507e-12
47.9728 | 20.2787 | 20.12748 | 20.11241 | 0.1512189 | 0.01507154 | 1.115953e-12
47.9828 | 20.31 | 20.1246 | 20.10956 | 0.1854037 | 0.01503454 | 1.112399e-12
47.9928 | 20.2927 | 20.12171 | 20.10671 | 0.1709881 | 0.01499772 | 1.108845e-12
48.0028 | 20.2912 | 20.11883 | 20.10387 | 0.172372 | 0.0149611 | 1.108846e-12
48.0128 | 20.2808 | 20.11594 | 20.10102 | 0.1648554 | 0.01492466 | 1.105292e-12
48.02279 | 20.3098 | 20.11306 | 20.09818 | 0.1967354 | 0.01488844 | 1.101738e-12
48.03279 | 20.27 | 20.11018 | 20.09533 | 0.1598179 | 0.01485238 | 1.098184e-12
48.04279 | 20.3088 | 20.1073 | 20.09248 | 0.2014999 | 0.0148165 | 1.098184e-12
48.05279 | 20.2817 | 20.10442 | 20.08964 | 0.1772815 | 0.0147808 | 1.09463e-12
48.06279 | 20.301 | 20.10154 | 20.08679 | 0.1994626 | 0.01474528 | 1.091076e-12
48.07278 | 20.2675 | 20.09866 | 20.08395 | 0.1688405 | 0.01470998 | 1.091076e-12
48.08278 | 20.3118 | 20.09578 | 20.0811 | 0.2160207 | 0.01467482 | 1.087522e-12
48.09278 | 20.2866 | 20.0929 | 20.07826 | 0.1937006 | 0.01463984 | 1.083969e-12
48.10278 | 20.2889 | 20.09002 | 20.07541 | 0.1988801 | 0.01460503 | 1.080415e-12
48.11278 | 20.3104 | 20.08714 | 20.07257 | 0.2232591 | 0.0145704 | 1.080415e-12
48.12278 | 20.2767 | 20.08426 | 20.06973 | 0.1924378 | 0.01453595 | 1.076861e-12
48.13277 | 20.3197 | 20.08139 | 20.06689 | 0.2383132 | 0.01450171 | 1.073307e-12
48.14277 | 20.2932 | 20.07851 | 20.06404 | 0.2146911 | 0.0144676 | 1.073307e-12
48.15277 | 20.3044 | 20.07563 | 20.0612 | 0.2287686 | 0.01443367 | 1.069753e-12
48.16277 | 20.317 | 20.07275 | 20.05835 | 0.2442458 | 0.0143999 | 1.066199e-12
48.17277 | 20.2916 | 20.06988 | 20.05551 | 0.2217226 | 0.01436631 | 1.066199e-12
48.18277 | 20.317 | 20.067 | 20.05267 | 0.2499991 | 0.01433288 | 1.062646e-12
48.19276 | 20.3206 | 20.06413 | 20.04983 | 0.2564723 | 0.01429966 | 1.059092e-12
48.20276 | 20.2922 | 20.06125 | 20.04699 | 0.2309482 | 0.01426657 | 1.059092e-12
48.21276 | 20.3238 | 20.05838 | 20.04414 | 0.2654236 | 0.01423364 | 1.055538e-12
48.22276 | 20.2918 | 20.0555 | 20.0413 | 0.2362988 | 0.01420088 | 1.051984e-12
48.23276 | 20.3438 | 20.05263 | 20.03846 | 0.2911736 | 0.01416828 | 1.051984e-12
48.24276 | 20.2855 | 20.04975 | 20.03562 | 0.2357482 | 0.01413585 | 1.04843e-12
48.25275 | 20.3318 | 20.04688 | 20.03278 | 0.2849196 | 0.0141036 | 1.044876e-12
48.26275 | 20.2943 | 20.04401 | 20.02993 | 0.2502935 | 0.01407149 | 1.044876e-12
48.27275 | 20.3243 | 20.04113 | 20.02709 | 0.2831672 | 0.01403954 | 1.041322e-12
48.28275 | 20.281 | 20.03826 | 20.02425 | 0.2427407 | 0.01400774 | 1.037769e-12
48.29275 | 20.3162 | 20.03539 | 20.02141 | 0.2808138 | 0.01397611 | 1.037769e-12
48.30275 | 20.3156 | 20.03251 | 20.01857 | 0.2830867 | 0.01394463 | 1.034215e-12
48.31274 | 20.3042 | 20.02964 | 20.01573 | 0.2745565 | 0.01391333 | 1.030661e-12
48.32274 | 20.2935 | 20.02677 | 20.01289 | 0.2667289 | 0.01388216 | 1.030661e-12
48.33274 | 20.3161 | 20.0239 | 20.01005 | 0.292201 | 0.01385115 | 1.027107e-12
48.34274 | 20.2814 | 20.02103 | 20.00721 | 0.260373 | 0.01382029 | 1.027107e-12
48.35274 | 20.3164 | 20.01816 | 20.00437 | 0.2982447 | 0.01378958 | 1.023553e-12
48.36274 | 20.2823 | 20.01528 | 20.00152 | 0.2670162 | 0.01375902 | 1.019999e-12
48.37273 | 20.3277 | 20.01242 | 19.99869 | 0.3152846 | 0.01372864 | 1.019999e-12
48.38273 | 20.2512 | 20.00954 | 19.99585 | 0.2416557 | 0.01369838 | 1.016446e-12
48.39273 | 20.3262 | 20.00667 | 19.99301 | 0.3195266 | 0.01366828 | 1.012892e-12
48.40273 | 20.2507 | 20.0038 | 19.99016 | 0.2468974 | 0.01363832 | 1.012892e-12
48.41273 | 20.316 | 20.00093 | 19.98732 | 0.3150679 | 0.0136085 | 1.009338e-12
48.42273 | 20.2574 | 19.99806 | 19.98448 | 0.2593383 | 0.01357884 | 1.009338e-12
48.43272 | 20.3011 | 19.99519 | 19.98165 | 0.3059056 | 0.01354934 | 1.005784e-12
48.44272 | 20.2544 | 19.99232 | 19.9788 | 0.2620757 | 0.01351997 | 1.00223e-12
48.45272 | 20.271 | 19.98945 | 19.97596 | 0.2815456 | 0.01349074 | 1.00223e-12
48.46272 | 20.2664 | 19.98658 | 19.97312 | 0.2798154 | 0.01346164 | 9.986764e-13
48.47272 | 20.2648 | 19.98372 | 19.97028 | 0.281085 | 0.0134327 | 9.986765e-13
48.48271 | 20.2514 | 19.98085 | 19.96744 | 0.2705516 | 0.01340392 | 9.951226e-13
48.49271 | 20.2532 | 19.97798 | 19.9646 | 0.275221 | 0.01337525 | 9.951227e-13
48.50271 | 20.248 | 19.97511 | 19.96176 | 0.2728903 | 0.01334673 | 9.915688e-13
48.51271 | 20.2494 | 19.97224 | 19.95892 | 0.2771595 | 0.01331834 | 9.880149e-13
48.52271 | 20.2309 | 19.96937 | 19.95608 | 0.2615285 | 0.01329009 | 9.88015e-13
48.53271 | 20.2583 | 19.9665 | 19.95324 | 0.2917975 | 0.01326198 | 9.844611e-13
48.5427 | 20.2211 | 19.96364 | 19.9504 | 0.2574635 | 0.01323403 | 9.844612e-13
48.5527 | 20.2572 | 19.96077 | 19.94756 | 0.2964323 | 0.01320619 | 9.809073e-13
48.5627 | 20.2044 | 19.9579 | 19.94472 | 0.2465011 | 0.01317849 | 9.809074e-13
48.5727 | 20.2469 | 19.95503 | 19.94188 | 0.2918697 | 0.01315092 | 9.773535e-13
48.5827 | 20.204 | 19.95216 | 19.93904 | 0.2518384 | 0.01312349 | 9.773536e-13
48.5927 | 20.2246 | 19.94929 | 19.9362 | 0.2753069 | 0.01309618 | 9.737997e-13
48.60269 | 20.2191 | 19.94643 | 19.93336 | 0.2726726 | 0.01306904 | 9.702458e-13
48.61269 | 20.2095 | 19.94356 | 19.93052 | 0.2659411 | 0.01304201 | 9.702459e-13
48.62269 | 20.2246 | 19.94069 | 19.92768 | 0.2839095 | 0.0130151 | 9.66692e-13
48.63269 | 20.1725 | 19.93782 | 19.92483 | 0.234678 | 0.01298832 | 9.666921e-13
48.64269 | 20.2422 | 19.93495 | 19.92199 | 0.3072464 | 0.01296167 | 9.631382e-13
48.65269 | 20.1735 | 19.93209 | 19.91915 | 0.2414148 | 0.01293515 | 9.631383e-13
48.66268 | 20.2302 | 19.92922 | 19.91631 | 0.3009804 | 0.01290878 | 9.595844e-13
48.67268 | 20.1791 | 19.92635 | 19.91347 | 0.2527488 | 0.01288252 | 9.595845e-13
48.68268 | 20.2085 | 19.92348 | 19.91063 | 0.2850172 | 0.01285638 | 9.560306e-13
48.69268 | 20.1787 | 19.92061 | 19.90778 | 0.2580856 | 0.01283037 | 9.560307e-13
48.70268 | 20.1984 | 19.91775 | 19.90494 | 0.2806541 | 0.01280448 | 9.524768e-13
48.71268 | 20.172 | 19.91488 | 19.9021 | 0.2571226 | 0.01277871 | 9.524769e-13
48.72267 | 20.1964 | 19.91201 | 19.89926 | 0.2843883 | 0.0127531 | 9.489229e-13
48.73267 | 20.1649 | 19.90914 | 19.89642 | 0.2557569 | 0.01272758 | 9.489231e-13
48.74267 | 20.1853 | 19.90627 | 19.89357 | 0.2790255 | 0.01270219 | 9.453691e-13
48.75267 | 20.1628 | 19.90341 | 19.89073 | 0.2593942 | 0.01267692 | 9.453692e-13
48.76267 | 20.16 | 19.90054 | 19.88789 | 0.259463 | 0.01265177 | 9.418154e-13
48.77267 | 20.1551 | 19.89767 | 19.88504 | 0.2574318 | 0.01262673 | 9.418155e-13
48.78266 | 20.145 | 19.8948 | 19.8822 | 0.2501979 | 0.01260185 | 9.382616e-13
48.79266 | 20.1639 | 19.89193 | 19.87936 | 0.2719669 | 0.01257705 | 9.382616e-13
48.80266 | 20.1233 | 19.88906 | 19.87651 | 0.234236 | 0.01255238 | 9.347078e-13
48.81266 | 20.1494 | 19.88619 | 19.87367 | 0.2632052 | 0.01252783 | 9.347078e-13
48.82266 | 20.1279 | 19.88333 | 19.87082 | 0.2445745 | 0.01250339 | 9.311539e-13
48.83266 | 20.1403 | 19.88046 | 19.86798 | 0.2598439 | 0.01247907 | 9.31154e-13
48.84265 | 20.115 | 19.87759 | 19.86513 | 0.2374106 | 0.01245489 | 9.276001e-13
48.85265 | 20.1412 | 19.87472 | 19.86229 | 0.2664802 | 0.01243079 | 9.276002e-13
48.86265 | 20.0917 | 19.87185 | 19.85944 | 0.21985 | 0.01240682 | 9.240463e-13
48.87265 | 20.1268 | 19.86898 | 19.8566 | 0.25782 | 0.01238296 | 9.240464e-13
48.88265 | 20.1113 | 19.86611 | 19.85375 | 0.24519 | 0.01235921 | 9.204925e-13
48.89264 | 20.1247 | 19.86324 | 19.85091 | 0.2614574 | 0.0123356 | 9.204926e-13
48.90264 | 20.0966 | 19.86037 | 19.84806 | 0.2362278 | 0.01231208 | 9.204927e-13
48.91264 | 20.0926 | 19.8575 | 19.84521 | 0.2350983 | 0.01228867 | 9.169388e-13
48.92264 | 20.1104 | 19.85463 | 19.84237 | 0.2557691 | 0.01226537 | 9.169389e-13
48.93264 | 20.0734 | 19.85176 | 19.83952 | 0.22164 | 0.01224218 | 9.13385e-13
48.94264 | 20.1124 | 19.84889 | 19.83667 | 0.2635111 | 0.01221911 | 9.133851e-13
48.95263 | 20.0803 | 19.84602 | 19.83382 | 0.2342795 | 0.01219616 | 9.098311e-13
48.96263 | 20.115 | 19.84315 | 19.83098 | 0.271851 | 0.0121733 | 9.098313e-13
48.97263 | 20.0649 | 19.84028 | 19.82813 | 0.2246226 | 0.01215055 | 9.062774e-13
48.98263 | 20.1224 | 19.83741 | 19.82528 | 0.2849945 | 0.01212791 | 9.062775e-13
48.99263 | 20.0719 | 19.83453 | 19.82243 | 0.2373666 | 0.01210537 | 9.027236e-13
49.00263 | 20.1225 | 19.83166 | 19.81958 | 0.290839 | 0.01208294 | 9.027237e-13
49.01262 | 20.0575 | 19.82879 | 19.81673 | 0.2287087 | 0.01206064 | 9.027238e-13
49.02262 | 20.117 | 19.82592 | 19.81388 | 0.2910815 | 0.01203843 | 8.991698e-13
49.03262 | 20.0849 | 19.82305 | 19.81103 | 0.2618545 | 0.01201632 | 8.9917e-13
49.04262 | 20.0831 | 19.82017 | 19.80818 | 0.2629278 | 0.01199431 | 8.95616e-13
49.05262 | 20.1231 | 19.8173 | 19.80533 | 0.3058013 | 0.01197241 | 8.956161e-13
49.06262 | 20.059 | 19.81442 | 19.80247 | 0.2445752 | 0.01195061 | 8.920622e-13
49.07261 | 20.1273 | 19.81155 | 19.79962 | 0.3157464 | 0.01192893 | 8.920623e-13
49.08261 | 20.0516 | 19.80868 | 19.79677 | 0.2429207 | 0.01190734 | 8.920624e-13
49.09261 | 20.1226 | 19.8058 | 19.79392 | 0.3167953 | 0.01188585 | 8.885085e-13
49.10261 | 20.0549 | 19.80293 | 19.79107 | 0.2519703 | 0.01186446 | 8.885086e-13
49.11261 | 20.119 | 19.80005 | 19.78821 | 0.3189455 | 0.01184317 | 8.849547e-13
49.12261 | 20.0505 | 19.79718 | 19.78536 | 0.253321 | 0.01182198 | 8.849548e-13
49.1326 | 20.0969 | 19.79431 | 19.78251 | 0.3025939 | 0.01180091 | 8.849549e-13
49.1426 | 20.0711 | 19.79143 | 19.77965 | 0.27967 | 0.01177993 | 8.81401e-13
49.1526 | 20.0861 | 19.78855 | 19.77679 | 0.2975465 | 0.01175904 | 8.814011e-13
49.1626 | 20.069 | 19.78568 | 19.77394 | 0.2833233 | 0.01173825 | 8.778472e-13
49.1726 | 20.081 | 19.7828 | 19.77108 | 0.2982004 | 0.01171755 | 8.778473e-13
49.1826 | 20.0793 | 19.77992 | 19.76823 | 0.2993778 | 0.01169696 | 8.778474e-13
49.19259 | 20.0613 | 19.77705 | 19.76537 | 0.2842527 | 0.01167648 | 8.742935e-13
49.20259 | 20.0602 | 19.77417 | 19.76251 | 0.2860308 | 0.01165609 | 8.742936e-13
49.21259 | 20.0533 | 19.77129 | 19.75965 | 0.2820093 | 0.01163578 | 8.707397e-13
49.22259 | 20.0802 | 19.76841 | 19.7568 | 0.3117882 | 0.01161557 | 8.707397e-13
49.23259 | 20.0756 | 19.76553 | 19.75394 | 0.3100674 | 0.01159545 | 8.707399e-13
49.24259 | 20.0402 | 19.76265 | 19.75108 | 0.277547 | 0.01157544 | 8.671859e-13
49.25258 | 20.0847 | 19.75978 | 19.74822 | 0.3249241 | 0.01155554 | 8.67186e-13
49.26258 | 20.0226 | 19.7569 | 19.74536 | 0.2657044 | 0.0115357 | 8.636321e-13
49.27258 | 20.0675 | 19.75401 | 19.7425 | 0.3134852 | 0.01151597 | 8.636322e-13
49.28258 | 20.0408 | 19.75113 | 19.73964 | 0.2896663 | 0.01149632 | 8.636323e-13
49.29258 | 20.0503 | 19.74825 | 19.73678 | 0.3020478 | 0.01147677 | 8.600784e-13
49.30257 | 20.0586 | 19.74537 | 19.73392 | 0.3132269 | 0.01145733 | 8.600785e-13
49.31257 | 20.0371 | 19.74249 | 19.73105 | 0.2946093 | 0.01143796 | 8.600786e-13
49.32257 | 20.0503 | 19.73961 | 19.72819 | 0.3106921 | 0.01141869 | 8.565247e-13
49.33257 | 20.0519 | 19.73672 | 19.72533 | 0.3151753 | 0.0113995 | 8.565248e-13
49.34257 | 20.0542 | 19.73384 | 19.72246 | 0.320359 | 0.01138041 | 8.529709e-13
49.35257 | 20.0426 | 19.73096 | 19.7196 | 0.3116431 | 0.0113614 | 8.529709e-13
49.36256 | 20.0381 | 19.72808 | 19.71673 | 0.3100247 | 0.0113425 | 8.529711e-13
49.37256 | 20.0553 | 19.72519 | 19.71387 | 0.3301097 | 0.01132368 | 8.494171e-13
49.38256 | 20.0204 | 19.7223 | 19.711 | 0.2980952 | 0.01130494 | 8.494172e-13
49.39256 | 20.0577 | 19.71942 | 19.70813 | 0.3382811 | 0.01128629 | 8.494173e-13
49.40256 | 20.04 | 19.71653 | 19.70526 | 0.3234675 | 0.01126773 | 8.458634e-13
49.41256 | 20.056 | 19.71365 | 19.7024 | 0.3423544 | 0.01124925 | 8.458635e-13
49.42255 | 20.0234 | 19.71076 | 19.69953 | 0.3126388 | 0.01123089 | 8.458636e-13
49.43255 | 20.0503 | 19.70787 | 19.69666 | 0.3424267 | 0.01121259 | 8.423097e-13
49.44255 | 20.0308 | 19.70499 | 19.69379 | 0.325815 | 0.01119437 | 8.423098e-13
49.45255 | 20.0401 | 19.7021 | 19.69092 | 0.3380038 | 0.01117624 | 8.387559e-13
49.46255 | 20.0438 | 19.69921 | 19.68805 | 0.3445932 | 0.0111582 | 8.38756e-13
49.47255 | 20.0292 | 19.69632 | 19.68518 | 0.332883 | 0.01114024 | 8.387561e-13
49.48254 | 20.0388 | 19.69343 | 19.68231 | 0.3453705 | 0.01112239 | 8.352021e-13
49.49254 | 20.0586 | 19.69054 | 19.67943 | 0.3680613 | 0.0111046 | 8.352023e-13
49.50254 | 20.024 | 19.68765 | 19.67656 | 0.3363528 | 0.0110869 | 8.352024e-13
49.51254 | 20.0483 | 19.68476 | 19.67369 | 0.3635447 | 0.01106927 | 8.316484e-13
49.52254 | 20.033 | 19.68186 | 19.67081 | 0.3511372 | 0.01105174 | 8.316485e-13
49.53254 | 20.0524 | 19.67897 | 19.66794 | 0.3734302 | 0.01103428 | 8.316487e-13
49.54253 | 20.0126 | 19.67608 | 19.66506 | 0.3365209 | 0.01101693 | 8.280947e-13
49.55253 | 20.04 | 19.67318 | 19.66219 | 0.3668151 | 0.01099964 | 8.280948e-13
49.56253 | 20.0246 | 19.67029 | 19.65931 | 0.3543098 | 0.01098243 | 8.280949e-13
49.57253 | 20.039 | 19.66739 | 19.65643 | 0.371605 | 0.0109653 | 8.24541e-13
49.58253 | 20.0265 | 19.6645 | 19.65355 | 0.3620009 | 0.01094825 | 8.245411e-13
49.59253 | 20.0269 | 19.6616 | 19.65067 | 0.3652973 | 0.01093129 | 8.245412e-13
49.60252 | 19.9926 | 19.65871 | 19.64779 | 0.3338914 | 0.01091442 | 8.209872e-13
49.61252 | 20.0484 | 19.65581 | 19.64491 | 0.392589 | 0.01089762 | 8.209874e-13
49.62252 | 19.9889 | 19.65291 | 19.64203 | 0.3359872 | 0.01088089 | 8.209874e-13
49.63252 | 20.0364 | 19.65001 | 19.63915 | 0.386386 | 0.01086424 | 8.174335e-13
49.64252 | 19.9913 | 19.64711 | 19.63627 | 0.3441855 | 0.01084768 | 8.174336e-13
49.65252 | 20.0062 | 19.64421 | 19.63338 | 0.3619855 | 0.01083119 | 8.174337e-13
49.66251 | 19.9907 | 19.64132 | 19.6305 | 0.3493832 | 0.01081479 | 8.138798e-13
49.67251 | 20.005 | 19.63842 | 19.62762 | 0.3665845 | 0.01079846 | 8.138799e-13
49.68251 | 19.9883 | 19.63551 | 19.62473 | 0.3527864 | 0.0107822 | 8.1388e-13
49.69251 | 19.9796 | 19.63261 | 19.62185 | 0.346989 | 0.01076603 | 8.138801e-13
49.70251 | 19.9682 | 19.62971 | 19.61896 | 0.3384921 | 0.01074992 | 8.103262e-13
49.7125 | 20.0024 | 19.62681 | 19.61607 | 0.3755931 | 0.01073392 | 8.103263e-13
49.7225 | 19.9361 | 19.6239 | 19.61318 | 0.3121975 | 0.01071797 | 8.103264e-13
49.7325 | 19.9957 | 19.621 | 19.6103 | 0.3747027 | 0.01070209 | 8.067725e-13
49.7425 | 19.9542 | 19.61809 | 19.60741 | 0.3361085 | 0.0106863 | 8.067726e-13
49.7525 | 19.9528 | 19.61519 | 19.60451 | 0.337615 | 0.01067057 | 8.067727e-13
49.7625 | 19.9585 | 19.61228 | 19.60162 | 0.3462221 | 0.01065493 | 8.032187e-13
49.77249 | 19.9375 | 19.60937 | 19.59873 | 0.328127 | 0.01063937 | 8.032188e-13
49.78249 | 19.9814 | 19.60646 | 19.59584 | 0.3749356 | 0.01062387 | 8.032189e-13
49.79249 | 19.9197 | 19.60356 | 19.59295 | 0.3161448 | 0.01060845 | 7.99665e-13
49.80249 | 19.9512 | 19.60065 | 19.59005 | 0.3505547 | 0.0105931 | 7.996651e-13
49.81249 | 19.9327 | 19.59773 | 19.58716 | 0.3349653 | 0.01057782 | 7.996652e-13
49.82249 | 19.9417 | 19.59482 | 19.58426 | 0.3468766 | 0.01056262 | 7.961113e-13
49.83248 | 19.9367 | 19.59191 | 19.58137 | 0.3447857 | 0.0105475 | 7.961114e-13
49.84248 | 19.9332 | 19.589 | 19.57847 | 0.3441985 | 0.01053244 | 7.961115e-13
49.85248 | 19.9134 | 19.58609 | 19.57557 | 0.327312 | 0.01051745 | 7.961116e-13
49.86248 | 19.9527 | 19.58317 | 19.57267 | 0.3695262 | 0.01050254 | 7.925576e-13
49.87248 | 19.909 | 19.58026 | 19.56977 | 0.3287411 | 0.0104877 | 7.925577e-13
49.88248 | 19.9361 | 19.57734 | 19.56687 | 0.3587568 | 0.01047292 | 7.925579e-13
49.89247 | 19.9199 | 19.57443 | 19.56397 | 0.3454703 | 0.01045824 | 7.890039e-13
49.90247 | 19.9224 | 19.57151 | 19.56107 | 0.3508875 | 0.01044361 | 7.89004e-13
49.91247 | 19.937 | 19.56859 | 19.55817 | 0.3684054 | 0.01042905 | 7.890041e-13
49.92247 | 19.9039 | 19.56568 | 19.55526 | 0.3382241 | 0.01041456 | 7.890042e-13
49.93247 | 19.915 | 19.56276 | 19.55236 | 0.3522436 | 0.01040014 | 7.854503e-13
49.94247 | 19.9076 | 19.55984 | 19.54945 | 0.3477638 | 0.01038579 | 7.854504e-13
49.95246 | 19.9273 | 19.55692 | 19.54655 | 0.3703819 | 0.01037152 | 7.854505e-13
49.96246 | 19.9057 | 19.554 | 19.54364 | 0.3517037 | 0.01035731 | 7.818965e-13
49.97246 | 19.9242 | 19.55107 | 19.54073 | 0.3731263 | 0.01034316 | 7.818967e-13
49.98246 | 19.8985 | 19.54815 | 19.53782 | 0.3503496 | 0.01032909 | 7.818968e-13
49.99246 | 19.9304 | 19.54523 | 19.53491 | 0.3851738 | 0.01031508 | 7.818969e-13
50.00246 | 19.8844 | 19.5423 | 19.532 | 0.3420988 | 0.01030114 | 7.783429e-13
50.01245 | 19.9146 | 19.53938 | 19.52909 | 0.3752216 | 0.01028729 | 7.78343e-13
50.02245 | 19.8936 | 19.53645 | 19.52618 | 0.3571482 | 0.01027348 | 7.783431e-13
50.03245 | 19.8944 | 19.53352 | 19.52326 | 0.3608756 | 0.01025975 | 7.747892e-13
50.04245 | 19.8974 | 19.5306 | 19.52035 | 0.3668039 | 0.01024607 | 7.747893e-13
50.05245 | 19.8773 | 19.52767 | 19.51743 | 0.349633 | 0.01023247 | 7.747894e-13
50.06244 | 19.8873 | 19.52474 | 19.51452 | 0.3625599 | 0.01021895 | 7.747895e-13
50.07244 | 19.8765 | 19.52181 | 19.5116 | 0.3546907 | 0.01020548 | 7.712355e-13
50.08244 | 19.897 | 19.51888 | 19.50869 | 0.3781223 | 0.01019207 | 7.712356e-13
50.09244 | 19.851 | 19.51595 | 19.50577 | 0.3350547 | 0.01017873 | 7.712358e-13
50.10244 | 19.8722 | 19.51301 | 19.50285 | 0.359188 | 0.01016546 | 7.676818e-13
50.11244 | 19.8494 | 19.51008 | 19.49993 | 0.3393222 | 0.01015225 | 7.676819e-13
50.12243 | 19.8611 | 19.50715 | 19.49701 | 0.3539543 | 0.01013912 | 7.67682e-13
50.13243 | 19.8549 | 19.50421 | 19.49408 | 0.3506901 | 0.01012604 | 7.676821e-13
50.14243 | 19.8473 | 19.50127 | 19.49116 | 0.3460269 | 0.01011302 | 7.641282e-13
50.15243 | 19.8537 | 19.49834 | 19.48824 | 0.3553646 | 0.01010007 | 7.641283e-13
50.16243 | 19.8388 | 19.4954 | 19.48531 | 0.3434031 | 0.01008718 | 7.641284e-13
50.17243 | 19.8572 | 19.49246 | 19.48238 | 0.3647425 | 0.01007436 | 7.641285e-13
50.18242 | 19.8256 | 19.48952 | 19.47946 | 0.3360799 | 0.01006161 | 7.605745e-13
50.19242 | 19.8565 | 19.48658 | 19.47653 | 0.3699211 | 0.01004891 | 7.605747e-13
50.20242 | 19.8211 | 19.48364 | 19.4736 | 0.3374632 | 0.01003628 | 7.605747e-13
50.21242 | 19.827 | 19.48069 | 19.47067 | 0.3463063 | 0.01002371 | 7.570208e-13
50.22242 | 19.8387 | 19.47775 | 19.46774 | 0.3609502 | 0.0100112 | 7.570209e-13
50.23242 | 19.8075 | 19.4748 | 19.46481 | 0.3326951 | 0.009998751 | 7.57021e-13
50.24241 | 19.8394 | 19.47186 | 19.46188 | 0.3675379 | 0.009986378 | 7.570211e-13
50.25241 | 19.7963 | 19.46892 | 19.45894 | 0.3273847 | 0.009974055 | 7.534672e-13
50.26241 | 19.8314 | 19.46597 | 19.45601 | 0.3654323 | 0.009961792 | 7.534673e-13
50.27241 | 19.8163 | 19.46302 | 19.45307 | 0.3532809 | 0.009949591 | 7.534674e-13
50.28241 | 19.8196 | 19.46007 | 19.45013 | 0.3595305 | 0.009937451 | 7.534675e-13
50.29241 | 19.8152 | 19.45712 | 19.44719 | 0.358081 | 0.009925373 | 7.499135e-13
50.3024 | 19.8012 | 19.45417 | 19.44426 | 0.3470295 | 0.009913367 | 7.499136e-13
50.3124 | 19.8166 | 19.45122 | 19.44132 | 0.3653819 | 0.009901409 | 7.499137e-13
50.3224 | 19.8068 | 19.44826 | 19.43838 | 0.3585352 | 0.009889512 | 7.499139e-13
50.3324 | 19.8163 | 19.44531 | 19.43543 | 0.3709896 | 0.009877675 | 7.463599e-13
50.3424 | 19.7991 | 19.44236 | 19.43249 | 0.3567449 | 0.009865896 | 7.4636e-13
50.3524 | 19.8293 | 19.4394 | 19.42954 | 0.3899012 | 0.009854178 | 7.463601e-13
50.36239 | 19.7675 | 19.43644 | 19.4266 | 0.3310555 | 0.00984253 | 7.463602e-13
50.37239 | 19.8206 | 19.43349 | 19.42366 | 0.3871138 | 0.00983093 | 7.428062e-13
50.38239 | 19.7963 | 19.43053 | 19.42071 | 0.365773 | 0.00981939 | 7.428063e-13
50.39239 | 19.7967 | 19.42757 | 19.41776 | 0.3691333 | 0.00980791 | 7.428065e-13
50.40239 | 19.8132 | 19.42461 | 19.41481 | 0.3885946 | 0.009796486 | 7.428066e-13
50.41239 | 19.7757 | 19.42164 | 19.41186 | 0.3540568 | 0.009785119 | 7.392526e-13
50.42238 | 19.8049 | 19.41868 | 19.40891 | 0.3862171 | 0.009773824 | 7.392527e-13
50.43238 | 19.7685 | 19.41572 | 19.40596 | 0.3527814 | 0.009762576 | 7.392528e-13
50.44238 | 19.7893 | 19.41275 | 19.403 | 0.3765467 | 0.009751383 | 7.392529e-13
50.45238 | 19.8017 | 19.40979 | 19.40005 | 0.3919131 | 0.009740249 | 7.35699e-13
50.46238 | 19.7689 | 19.40682 | 19.39709 | 0.3620805 | 0.009729174 | 7.35699e-13
50.47237 | 19.8091 | 19.40385 | 19.39414 | 0.4052459 | 0.009718165 | 7.356992e-13
50.48237 | 19.7645 | 19.40088 | 19.39118 | 0.3636153 | 0.009707203 | 7.356993e-13
50.49237 | 19.7746 | 19.39791 | 19.38822 | 0.3766858 | 0.009696298 | 7.321453e-13
50.50237 | 19.7801 | 19.39494 | 19.38526 | 0.3851574 | 0.009685449 | 7.321454e-13
50.51237 | 19.7644 | 19.39197 | 19.3823 | 0.37243 | 0.009674655 | 7.321455e-13
50.52237 | 19.7797 | 19.389 | 19.37933 | 0.3907036 | 0.00966392 | 7.321456e-13
50.53236 | 19.7495 | 19.38602 | 19.37637 | 0.3634754 | 0.009653251 | 7.285917e-13
50.54236 | 19.7876 | 19.38305 | 19.37341 | 0.4045511 | 0.009642626 | 7.285918e-13
50.55236 | 19.7346 | 19.38007 | 19.37044 | 0.354528 | 0.009632057 | 7.285919e-13
50.56236 | 19.7489 | 19.37709 | 19.36747 | 0.3718059 | 0.009621547 | 7.28592e-13
50.57236 | 19.7677 | 19.37412 | 19.3645 | 0.393585 | 0.009611085 | 7.25038e-13
50.58236 | 19.7239 | 19.37113 | 19.36153 | 0.352765 | 0.009600683 | 7.250381e-13
50.59235 | 19.7538 | 19.36816 | 19.35857 | 0.3856433 | 0.009590348 | 7.250382e-13
50.60235 | 19.7147 | 19.36517 | 19.35559 | 0.3495255 | 0.009580055 | 7.250383e-13
50.61235 | 19.7333 | 19.36219 | 19.35262 | 0.3711089 | 0.009569812 | 7.250384e-13
50.62235 | 19.7208 | 19.35921 | 19.34965 | 0.3615934 | 0.009559632 | 7.214845e-13
50.63235 | 19.7157 | 19.35622 | 19.34667 | 0.359479 | 0.009549502 | 7.214846e-13
50.64235 | 19.7349 | 19.35323 | 19.34369 | 0.3816657 | 0.009539426 | 7.214847e-13
50.65234 | 19.7077 | 19.35025 | 19.34072 | 0.3574505 | 0.009529414 | 7.214848e-13
50.66234 | 19.6965 | 19.34726 | 19.33774 | 0.3492395 | 0.009519445 | 7.179308e-13
50.67234 | 19.7133 | 19.34427 | 19.33476 | 0.3690296 | 0.009509531 | 7.179309e-13
50.68234 | 19.6946 | 19.34128 | 19.33178 | 0.3533208 | 0.009499666 | 7.17931e-13
50.69234 | 19.7035 | 19.33829 | 19.3288 | 0.3652131 | 0.009489861 | 7.179311e-13
50.70234 | 19.6995 | 19.33529 | 19.32581 | 0.3642066 | 0.009480106 | 7.179312e-13
50.71233 | 19.6596 | 19.3323 | 19.32283 | 0.3272982 | 0.009470414 | 7.143773e-13
50.72233 | 19.6934 | 19.32931 | 19.31985 | 0.364094 | 0.009460764 | 7.143774e-13
50.73233 | 19.678 | 19.32631 | 19.31686 | 0.3516909 | 0.009451166 | 7.143775e-13
50.74233 | 19.6872 | 19.32331 | 19.31387 | 0.363889 | 0.009441622 | 7.143776e-13
50.75233 | 19.6541 | 19.32031 | 19.31088 | 0.3337882 | 0.00943213 | 7.108236e-13
50.76233 | 19.6757 | 19.31731 | 19.30789 | 0.3583886 | 0.009422691 | 7.108237e-13
50.77232 | 19.6624 | 19.31431 | 19.3049 | 0.3480872 | 0.009413312 | 7.108238e-13
50.78232 | 19.6651 | 19.31131 | 19.30191 | 0.3537899 | 0.009403975 | 7.108239e-13
50.79232 | 19.6646 | 19.30831 | 19.29891 | 0.3562939 | 0.009394689 | 7.10824e-13
50.80232 | 19.6461 | 19.3053 | 19.29592 | 0.340799 | 0.009385456 | 7.0727e-13
50.81232 | 19.6401 | 19.30229 | 19.29292 | 0.3378053 | 0.009376275 | 7.072702e-13
50.82232 | 19.6402 | 19.29929 | 19.28992 | 0.3409127 | 0.009367144 | 7.072703e-13
50.83231 | 19.6514 | 19.29628 | 19.28692 | 0.3551184 | 0.009358073 | 7.072704e-13
50.84231 | 19.6523 | 19.29327 | 19.28392 | 0.3590283 | 0.009349045 | 7.072705e-13
50.85231 | 19.6134 | 19.29026 | 19.28092 | 0.3231394 | 0.009340067 | 7.037165e-13
50.86231 | 19.616 | 19.28725 | 19.27792 | 0.3287517 | 0.009331138 | 7.037166e-13
50.87231 | 19.6581 | 19.28423 | 19.27491 | 0.3738652 | 0.009322261 | 7.037167e-13
50.8823 | 19.5889 | 19.28122 | 19.27191 | 0.3076769 | 0.009313444 | 7.037168e-13
50.8923 | 19.6361 | 19.27821 | 19.2689 | 0.3578928 | 0.009304667 | 7.03717e-13
50.9023 | 19.5999 | 19.27519 | 19.26589 | 0.32471 | 0.009295941 | 7.001629e-13
50.9123 | 19.5942 | 19.27217 | 19.26288 | 0.3220283 | 0.009287264 | 7.001631e-13
50.9223 | 19.6207 | 19.26915 | 19.25987 | 0.351548 | 0.009278638 | 7.001632e-13
50.9323 | 19.5728 | 19.26613 | 19.25686 | 0.3066688 | 0.009270061 | 7.001633e-13
50.94229 | 19.5835 | 19.26311 | 19.25385 | 0.3203879 | 0.009261541 | 7.001634e-13
50.95229 | 19.5959 | 19.26009 | 19.25084 | 0.3358113 | 0.009253063 | 6.966094e-13
50.96229 | 19.5758 | 19.25706 | 19.24782 | 0.3187358 | 0.009244635 | 6.966095e-13
50.97229 | 19.5929 | 19.25404 | 19.2448 | 0.3388617 | 0.009236254 | 6.966096e-13
50.98229 | 19.5548 | 19.25101 | 19.24178 | 0.3037888 | 0.009227923 | 6.966097e-13
50.99229 | 19.5526 | 19.24798 | 19.23876 | 0.3046172 | 0.00921964 | 6.966099e-13
51.00228 | 19.5739 | 19.24496 | 19.23574 | 0.3289438 | 0.009211415 | 6.9661e-13
51.01228 | 19.5435 | 19.24193 | 19.23272 | 0.3015747 | 0.00920323 | 6.93056e-13
51.02228 | 19.5482 | 19.23889 | 19.2297 | 0.3093068 | 0.009195095 | 6.930561e-13
51.03228 | 19.5503 | 19.23586 | 19.22667 | 0.3144403 | 0.009187006 | 6.930562e-13
51.04228 | 19.5354 | 19.23282 | 19.22365 | 0.302575 | 0.009178965 | 6.930563e-13
51.05228 | 19.5419 | 19.22979 | 19.22062 | 0.312111 | 0.009170973 | 6.930564e-13
51.06227 | 19.5323 | 19.22675 | 19.21759 | 0.3055453 | 0.009163038 | 6.895024e-13
51.07227 | 19.5182 | 19.22372 | 19.21456 | 0.2944839 | 0.00915514 | 6.895025e-13
51.08227 | 19.5417 | 19.22068 | 19.21153 | 0.3210238 | 0.009147291 | 6.895026e-13
51.09227 | 19.4983 | 19.21764 | 19.2085 | 0.280665 | 0.009139491 | 6.895027e-13
51.10227 | 19.524 | 19.21459 | 19.20546 | 0.3094075 | 0.009131738 | 6.895029e-13
51.11227 | 19.4991 | 19.21155 | 19.20242 | 0.2875513 | 0.00912403 | 6.89503e-13
51.12226 | 19.516 | 19.20851 | 19.19939 | 0.3074934 | 0.00911638 | 6.859489e-13
51.13226 | 19.5116 | 19.20546 | 19.19635 | 0.3061398 | 0.009108767 | 6.859491e-13
51.14226 | 19.5012 | 19.20241 | 19.19331 | 0.2987876 | 0.009101201 | 6.859492e-13
51.15226 | 19.4922 | 19.19936 | 19.19027 | 0.2928366 | 0.009093683 | 6.859493e-13
51.16226 | 19.5035 | 19.19631 | 19.18723 | 0.3071871 | 0.009086212 | 6.859494e-13
51.17226 | 19.4868 | 19.19326 | 19.18418 | 0.2935388 | 0.009078787 | 6.859495e-13
51.18225 | 19.4967 | 19.19021 | 19.18114 | 0.3064888 | 0.009071415 | 6.823955e-13
51.19225 | 19.4869 | 19.18716 | 19.17809 | 0.2997432 | 0.009064084 | 6.823956e-13
51.20225 | 19.458 | 19.1841 | 19.17504 | 0.273899 | 0.009056797 | 6.823957e-13
51.21225 | 19.4959 | 19.18104 | 19.17199 | 0.3148561 | 0.009049557 | 6.823958e-13
51.22225 | 19.4603 | 19.17799 | 19.16894 | 0.2823146 | 0.009042364 | 6.82396e-13
51.23225 | 19.4811 | 19.17493 | 19.16589 | 0.3061744 | 0.009035217 | 6.823961e-13
51.24224 | 19.4655 | 19.17187 | 19.16284 | 0.2936325 | 0.009028122 | 6.788421e-13
51.25224 | 19.4686 | 19.1688 | 19.15978 | 0.299795 | 0.009021065 | 6.788422e-13
51.26224 | 19.4718 | 19.16574 | 19.15673 | 0.3060589 | 0.009014054 | 6.788423e-13
51.27224 | 19.462 | 19.16268 | 19.15367 | 0.2993242 | 0.009007089 | 6.788424e-13
51.28224 | 19.4497 | 19.15961 | 19.15061 | 0.2900908 | 0.00900017 | 6.788425e-13
51.29223 | 19.4705 | 19.15654 | 19.14755 | 0.3139558 | 0.008993303 | 6.788426e-13
51.30223 | 19.4544 | 19.15347 | 19.14449 | 0.3009252 | 0.008986473 | 6.788428e-13
51.31223 | 19.448 | 19.1504 | 19.14142 | 0.297596 | 0.008979689 | 6.752887e-13
51.32223 | 19.4452 | 19.14733 | 19.13836 | 0.2978681 | 0.008972952 | 6.752888e-13
51.33223 | 19.4606 | 19.14426 | 19.13529 | 0.3163417 | 0.008966258 | 6.752889e-13
51.34223 | 19.4549 | 19.14118 | 19.13222 | 0.3137166 | 0.008959608 | 6.752891e-13
51.35222 | 19.4319 | 19.13811 | 19.12916 | 0.2937899 | 0.008953011 | 6.752892e-13
51.36222 | 19.4342 | 19.13503 | 19.12609 | 0.2991677 | 0.008946451 | 6.752893e-13
51.37222 | 19.442 | 19.13195 | 19.12301 | 0.3100468 | 0.008939935 | 6.752894e-13
51.38222 | 19.4441 | 19.12887 | 19.11994 | 0.3152274 | 0.008933465 | 6.717354e-13
51.39222 | 19.4204 | 19.12579 | 19.11686 | 0.2946094 | 0.008927039 | 6.717355e-13
51.40222 | 19.4209 | 19.12271 | 19.11379 | 0.2981928 | 0.008920657 | 6.717356e-13
51.41221 | 19.4258 | 19.11963 | 19.11071 | 0.3061745 | 0.008914325 | 6.717357e-13
51.42221 | 19.4263 | 19.11654 | 19.10763 | 0.3097608 | 0.008908031 | 6.717358e-13
51.43221 | 19.4234 | 19.11345 | 19.10455 | 0.3099484 | 0.008901781 | 6.717359e-13
51.44221 | 19.4033 | 19.11036 | 19.10147 | 0.2929375 | 0.008895574 | 6.717361e-13
51.45221 | 19.4286 | 19.10727 | 19.09838 | 0.3213281 | 0.008889413 | 6.68182e-13
51.46221 | 19.4126 | 19.10418 | 19.0953 | 0.30842 | 0.008883294 | 6.681821e-13
51.4722 | 19.3914 | 19.10109 | 19.09221 | 0.2903104 | 0.008877225 | 6.681823e-13
51.4822 | 19.4053 | 19.09799 | 19.08912 | 0.3073052 | 0.008871194 | 6.681824e-13
51.4922 | 19.4001 | 19.0949 | 19.08603 | 0.3052015 | 0.008865206 | 6.681825e-13
51.5022 | 19.395 | 19.0918 | 19.08294 | 0.3031993 | 0.008859261 | 6.681826e-13
51.5122 | 19.4057 | 19.0887 | 19.07985 | 0.3169985 | 0.00885336 | 6.681827e-13
51.5222 | 19.3856 | 19.0856 | 19.07675 | 0.2999992 | 0.008847502 | 6.681828e-13
51.53219 | 19.4076 | 19.0825 | 19.07366 | 0.3250982 | 0.008841693 | 6.646288e-13
51.54219 | 19.3995 | 19.0794 | 19.07056 | 0.3201018 | 0.008835921 | 6.646289e-13
51.55219 | 19.3707 | 19.07629 | 19.06746 | 0.2944069 | 0.008830192 | 6.64629e-13
51.56219 | 19.3965 | 19.07319 | 19.06436 | 0.3233134 | 0.008824506 | 6.646291e-13
51.57219 | 19.3869 | 19.07008 | 19.06126 | 0.3168214 | 0.008818863 | 6.646293e-13
51.58219 | 19.3636 | 19.06697 | 19.05816 | 0.2966309 | 0.008813262 | 6.646294e-13
51.59218 | 19.3879 | 19.06386 | 19.05505 | 0.3240387 | 0.00880771 | 6.646295e-13
51.60218 | 19.3657 | 19.06075 | 19.05195 | 0.3049512 | 0.008802194 | 6.646296e-13
51.61218 | 19.3745 | 19.05763 | 19.04884 | 0.3168651 | 0.008796724 | 6.646297e-13
51.62218 | 19.3743 | 19.05452 | 19.04573 | 0.3197806 | 0.008791294 | 6.610757e-13
51.63218 | 19.3679 | 19.0514 | 19.04262 | 0.3164975 | 0.008785904 | 6.610758e-13
51.64218 | 19.374 | 19.04828 | 19.0395 | 0.3257159 | 0.008780558 | 6.610759e-13
51.65217 | 19.3741 | 19.04517 | 19.03639 | 0.3289327 | 0.008775262 | 6.61076e-13
51.66217 | 19.3561 | 19.04205 | 19.03328 | 0.3140542 | 0.008769998 | 6.610761e-13
51.67217 | 19.36 | 19.03892 | 19.03016 | 0.3210771 | 0.008764779 | 6.610763e-13
51.68217 | 19.3518 | 19.0358 | 19.02704 | 0.3160015 | 0.008759604 | 6.610764e-13
51.69217 | 19.3548 | 19.03267 | 19.02392 | 0.3221275 | 0.008754468 | 6.610765e-13
51.70216 | 19.3441 | 19.02955 | 19.0208 | 0.3145519 | 0.00874938 | 6.610766e-13
51.71216 | 19.3332 | 19.02642 | 19.01767 | 0.3067809 | 0.008744328 | 6.575226e-13
51.72216 | 19.3468 | 19.02329 | 19.01455 | 0.3235114 | 0.008739318 | 6.575227e-13
51.73216 | 19.3399 | 19.02016 | 19.01142 | 0.3197434 | 0.008734346 | 6.575228e-13
51.74216 | 19.3286 | 19.01702 | 19.00829 | 0.311577 | 0.008729422 | 6.575229e-13
51.75216 | 19.3297 | 19.01389 | 19.00516 | 0.3158121 | 0.008724537 | 6.57523e-13
51.76215 | 19.3296 | 19.01075 | 19.00203 | 0.3188456 | 0.008719698 | 6.575231e-13
51.77215 | 19.3203 | 19.00762 | 18.9989 | 0.3126838 | 0.008714895 | 6.575233e-13
51.78215 | 19.3213 | 19.00448 | 18.99577 | 0.3168236 | 0.008710134 | 6.575234e-13
51.79215 | 19.3252 | 19.00134 | 18.99263 | 0.3238648 | 0.008705414 | 6.575235e-13
51.80215 | 19.2982 | 18.99819 | 18.98949 | 0.3000077 | 0.008700735 | 6.575236e-13
51.81215 | 19.3075 | 18.99505 | 18.98635 | 0.312452 | 0.008696098 | 6.575237e-13
51.82214 | 19.3023 | 18.99191 | 18.98321 | 0.3103948 | 0.008691506 | 6.539697e-13
51.83214 | 19.3039 | 18.98876 | 18.98007 | 0.3151423 | 0.00868695 | 6.539698e-13
51.84214 | 19.3086 | 18.98561 | 18.97693 | 0.3229913 | 0.008682436 | 6.539699e-13
51.85214 | 19.2764 | 18.98246 | 18.97378 | 0.293942 | 0.008677962 | 6.5397e-13
51.86214 | 19.288 | 18.97931 | 18.97063 | 0.3086941 | 0.008673529 | 6.539701e-13
51.87214 | 19.291 | 18.97615 | 18.96748 | 0.3148479 | 0.008669138 | 6.539702e-13
51.88213 | 19.2724 | 18.973 | 18.96434 | 0.2994 | 0.008664791 | 6.539704e-13
51.89213 | 19.263 | 18.96984 | 18.96118 | 0.2931569 | 0.00866048 | 6.539705e-13
51.90213 | 19.2823 | 18.96668 | 18.95803 | 0.3156154 | 0.00865621 | 6.539706e-13
51.91213 | 19.2618 | 18.96352 | 18.95487 | 0.2982755 | 0.008651982 | 6.539707e-13
51.92213 | 19.2625 | 18.96036 | 18.95172 | 0.3021371 | 0.008647793 | 6.539709e-13
51.93213 | 19.2551 | 18.9572 | 18.94856 | 0.2979003 | 0.008643645 | 6.53971e-13
51.94212 | 19.2532 | 18.95404 | 18.9454 | 0.299162 | 0.008639541 | 6.504169e-13
51.95212 | 19.2419 | 18.95087 | 18.94224 | 0.2910284 | 0.008635474 | 6.50417e-13
51.96212 | 19.2268 | 18.9477 | 18.93907 | 0.2790964 | 0.008631447 | 6.504171e-13
51.97212 | 19.254 | 18.94453 | 18.93591 | 0.309466 | 0.00862746 | 6.504173e-13
51.98212 | 19.2306 | 18.94136 | 18.93274 | 0.2892372 | 0.008623513 | 6.504174e-13
51.99212 | 19.2265 | 18.93819 | 18.92957 | 0.28831 | 0.008619607 | 6.504175e-13
52.00211 | 19.2183 | 18.93502 | 18.9264 | 0.2832812 | 0.008615745 | 6.504176e-13
52.01211 | 19.2192 | 18.93184 | 18.92323 | 0.2873572 | 0.008611918 | 6.504177e-13
52.02211 | 19.1945 | 18.92867 | 18.92006 | 0.2658349 | 0.008608133 | 6.504178e-13
52.03211 | 19.213 | 18.92549 | 18.91688 | 0.2875141 | 0.008604387 | 6.50418e-13
52.04211 | 19.1684 | 18.92231 | 18.9137 | 0.246095 | 0.008600681 | 6.504181e-13
52.0521 | 19.2028 | 18.91913 | 18.91053 | 0.2836743 | 0.008597019 | 6.504182e-13
52.0621 | 19.1848 | 18.91594 | 18.90735 | 0.2688584 | 0.008593393 | 6.504183e-13
52.0721 | 19.1762 | 18.91276 | 18.90417 | 0.2634441 | 0.008589806 | 6.504184e-13
52.0821 | 19.1888 | 18.90957 | 18.90098 | 0.2792315 | 0.008586259 | 6.504185e-13
52.0921 | 19.1699 | 18.90638 | 18.8978 | 0.2635205 | 0.008582752 | 6.468645e-13
52.1021 | 19.139 | 18.90319 | 18.89461 | 0.2358111 | 0.008579285 | 6.468646e-13
52.11209 | 19.1606 | 18.9 | 18.89142 | 0.2606002 | 0.008575861 | 6.468647e-13
52.12209 | 19.1688 | 18.89681 | 18.88823 | 0.2719941 | 0.008572474 | 6.468648e-13
52.13209 | 19.1304 | 18.89361 | 18.88504 | 0.2367896 | 0.008569126 | 6.46865e-13
52.14209 | 19.1558 | 18.89041 | 18.88185 | 0.2653868 | 0.008565816 | 6.468651e-13
52.15209 | 19.1354 | 18.88721 | 18.87865 | 0.2481857 | 0.008562547 | 6.468652e-13
52.16209 | 19.1491 | 18.88401 | 18.87545 | 0.2650862 | 0.008559318 | 6.468653e-13
52.17208 | 19.1198 | 18.88081 | 18.87226 | 0.2389851 | 0.008556131 | 6.468654e-13
52.18208 | 19.1267 | 18.87761 | 18.86906 | 0.2490889 | 0.008552979 | 6.468656e-13
52.19208 | 19.1128 | 18.87441 | 18.86586 | 0.2383944 | 0.008549869 | 6.468657e-13
52.20208 | 19.124 | 18.8712 | 18.86265 | 0.2528015 | 0.008546797 | 6.468658e-13
52.21208 | 19.1045 | 18.86799 | 18.85945 | 0.2365103 | 0.008543765 | 6.468659e-13
52.22208 | 19.1082 | 18.86478 | 18.85624 | 0.2434207 | 0.00854077 | 6.46866e-13
52.23207 | 19.1041 | 18.86157 | 18.85303 | 0.2425296 | 0.00853782 | 6.468661e-13
52.24207 | 19.0977 | 18.85836 | 18.84982 | 0.2393434 | 0.008534904 | 6.468663e-13
52.25207 | 19.0974 | 18.85514 | 18.84661 | 0.2422588 | 0.008532028 | 6.468664e-13
52.26207 | 19.0812 | 18.85192 | 18.84339 | 0.229276 | 0.008529194 | 6.468665e-13
52.27207 | 19.0965 | 18.84871 | 18.84018 | 0.2477948 | 0.008526397 | 6.468666e-13
52.28207 | 19.0765 | 18.84548 | 18.83696 | 0.2310153 | 0.008523638 | 6.468667e-13
52.29206 | 19.075 | 18.84227 | 18.83374 | 0.2327342 | 0.008520921 | 6.468669e-13
52.30206 | 19.0641 | 18.83904 | 18.83052 | 0.2250581 | 0.008518242 | 6.46867e-13
52.31206 | 19.0647 | 18.83582 | 18.8273 | 0.2288836 | 0.0085156 | 6.433129e-13
52.32206 | 19.0657 | 18.83259 | 18.82408 | 0.2331109 | 0.008512998 | 6.43313e-13
52.33206 | 19.0485 | 18.82936 | 18.82085 | 0.2191398 | 0.008510435 | 6.433131e-13
52.34206 | 19.0715 | 18.82613 | 18.81762 | 0.2453704 | 0.008507913 | 6.433132e-13
52.35205 | 19.0369 | 18.8229 | 18.8144 | 0.2139995 | 0.00850543 | 6.433134e-13
52.36205 | 19.0337 | 18.81967 | 18.81116 | 0.2140335 | 0.008502983 | 6.433135e-13
52.37205 | 19.0439 | 18.81643 | 18.80793 | 0.2274693 | 0.008500576 | 6.433136e-13
52.38205 | 19.0301 | 18.81319 | 18.8047 | 0.2169067 | 0.008498209 | 6.433137e-13
52.39205 | 19.031 | 18.80995 | 18.80146 | 0.2210458 | 0.008495881 | 6.433138e-13
52.40205 | 19.0097 | 18.80671 | 18.79822 | 0.2029867 | 0.008493589 | 6.43314e-13
52.41204 | 19.0269 | 18.80347 | 18.79498 | 0.223426 | 0.008491341 | 6.433141e-13
52.42204 | 18.9951 | 18.80023 | 18.79174 | 0.1948703 | 0.008489128 | 6.433142e-13
52.43204 | 19.02 | 18.79698 | 18.7885 | 0.2230162 | 0.008486953 | 6.433143e-13
52.44204 | 18.9937 | 18.79374 | 18.78525 | 0.1999639 | 0.008484819 | 6.433145e-13
52.45204 | 19.0029 | 18.79049 | 18.782 | 0.2124134 | 0.008482722 | 6.433146e-13
52.46203 | 18.9963 | 18.78724 | 18.77876 | 0.2090613 | 0.008480667 | 6.433147e-13
52.47203 | 18.988 | 18.78399 | 18.77551 | 0.2040141 | 0.008478648 | 6.433148e-13
52.48203 | 18.969 | 18.78073 | 18.77225 | 0.1882687 | 0.008476669 | 6.433149e-13
52.49203 | 18.9881 | 18.77747 | 18.769 | 0.2106251 | 0.008474728 | 6.433151e-13
52.50203 | 18.9761 | 18.77422 | 18.76574 | 0.2018831 | 0.008472825 | 6.433152e-13
52.51203 | 18.9601 | 18.77096 | 18.76249 | 0.1891429 | 0.008470961 | 6.433153e-13
52.52202 | 18.9811 | 18.7677 | 18.75923 | 0.2134012 | 0.008469139 | 6.433154e-13
52.53202 | 18.946 | 18.76444 | 18.75597 | 0.1815645 | 0.008467352 | 6.433155e-13
52.54202 | 18.9422 | 18.76117 | 18.7527 | 0.1810295 | 0.008465604 | 6.433157e-13
52.55202 | 18.956 | 18.7579 | 18.74944 | 0.1980962 | 0.008463895 | 6.433158e-13
52.56202 | 18.9625 | 18.75464 | 18.74617 | 0.2078647 | 0.008462225 | 6.433159e-13
52.57202 | 18.9392 | 18.75137 | 18.7429 | 0.1878349 | 0.008460593 | 6.43316e-13
52.58201 | 18.9551 | 18.7481 | 18.73964 | 0.2070037 | 0.008459001 | 6.433161e-13
52.59201 | 18.9227 | 18.74482 | 18.73637 | 0.1778774 | 0.008457446 | 6.433163e-13
52.60201 | 18.9421 | 18.74155 | 18.73309 | 0.2005529 | 0.00845593 | 6.433164e-13
52.61201 | 18.9273 | 18.73827 | 18.72982 | 0.1890301 | 0.008454454 | 6.433165e-13
52.62201 | 18.9318 | 18.73499 | 18.72654 | 0.1968091 | 0.008453015 | 6.433166e-13
52.63201 | 18.9368 | 18.73171 | 18.72326 | 0.2050899 | 0.008451614 | 6.433168e-13
52.642 | 18.9198 | 18.72843 | 18.71998 | 0.1913691 | 0.008450255 | 6.433169e-13
52.652 | 18.9129 | 18.72515 | 18.7167 | 0.1877534 | 0.008448931 | 6.43317e-13
52.662 | 18.945 | 18.72186 | 18.71341 | 0.2231395 | 0.008447647 | 6.433171e-13
52.672 | 18.9065 | 18.71857 | 18.71013 | 0.1879273 | 0.008446403 | 6.433173e-13
52.682 | 18.9007 | 18.71528 | 18.70684 | 0.1854169 | 0.008445196 | 6.433173e-13
52.692 | 18.9124 | 18.71199 | 18.70355 | 0.2004082 | 0.008444027 | 6.433175e-13
52.70199 | 18.9187 | 18.7087 | 18.70026 | 0.2099981 | 0.008442899 | 6.433176e-13
52.71199 | 18.9004 | 18.70541 | 18.69697 | 0.194993 | 0.008441807 | 6.433177e-13
52.72199 | 18.9086 | 18.70211 | 18.69367 | 0.2064897 | 0.008440754 | 6.433178e-13
52.73199 | 18.9027 | 18.69881 | 18.69037 | 0.2038881 | 0.008439741 | 6.43318e-13
52.74199 | 18.8851 | 18.69551 | 18.68707 | 0.1895884 | 0.008438767 | 6.433181e-13
52.75199 | 18.9035 | 18.69221 | 18.68377 | 0.2112904 | 0.00843783 | 6.433182e-13
52.76198 | 18.9073 | 18.68891 | 18.68047 | 0.2183909 | 0.008436933 | 6.433183e-13
52.77198 | 18.8881 | 18.6856 | 18.67717 | 0.2024965 | 0.008436073 | 6.433185e-13
52.78198 | 18.8824 | 18.6823 | 18.67386 | 0.2001039 | 0.008435252 | 6.433186e-13
52.79198 | 18.9001 | 18.67899 | 18.67055 | 0.221113 | 0.00843447 | 6.433187e-13
52.80198 | 18.8751 | 18.67568 | 18.66724 | 0.199424 | 0.008433727 | 6.433188e-13
52.81198 | 18.8809 | 18.67236 | 18.66393 | 0.2085367 | 0.008433022 | 6.43319e-13
52.82197 | 18.8768 | 18.66905 | 18.66062 | 0.207748 | 0.008432358 | 6.433191e-13
52.83197 | 18.8594 | 18.66574 | 18.6573 | 0.1936643 | 0.00843173 | 6.433192e-13
52.84197 | 18.8776 | 18.66242 | 18.65399 | 0.2151825 | 0.008431142 | 6.433193e-13
52.85197 | 18.8672 | 18.6591 | 18.65067 | 0.2081024 | 0.008430592 | 6.433194e-13
52.86197 | 18.8566 | 18.65578 | 18.64735 | 0.2008241 | 0.008430081 | 6.433196e-13
52.87196 | 18.8704 | 18.65246 | 18.64403 | 0.2179444 | 0.008429609 | 6.433197e-13
52.88196 | 18.8588 | 18.64913 | 18.6407 | 0.2096697 | 0.008429175 | 6.433198e-13
52.89196 | 18.8478 | 18.6458 | 18.63737 | 0.2019969 | 0.00842878 | 6.433199e-13
52.90196 | 18.8679 | 18.64247 | 18.63405 | 0.2254259 | 0.008428425 | 6.433201e-13
52.91196 | 18.8448 | 18.63914 | 18.63072 | 0.2056566 | 0.008428107 | 6.433202e-13
52.92196 | 18.8481 | 18.63581 | 18.62738 | 0.2122892 | 0.008427828 | 6.433203e-13
52.93195 | 18.8455 | 18.63248 | 18.62405 | 0.2130203 | 0.008427589 | 6.433204e-13
52.94195 | 18.8444 | 18.62914 | 18.62072 | 0.2152565 | 0.008427389 | 6.433205e-13
52.95195 | 18.8464 | 18.62581 | 18.61738 | 0.2205946 | 0.008427227 | 6.433207e-13
52.96195 | 18.8387 | 18.62247 | 18.61404 | 0.2162344 | 0.008427104 | 6.433208e-13
52.97195 | 18.8265 | 18.61912 | 18.6107 | 0.2073761 | 0.00842702 | 6.468751e-13
52.98195 | 18.8373 | 18.61578 | 18.60735 | 0.2215196 | 0.008426975 | 6.468753e-13
52.99194 | 18.8336 | 18.61244 | 18.60401 | 0.2211616 | 0.008426968 | 6.468754e-13
53.00194 | 18.8333 | 18.60909 | 18.60066 | 0.2242087 | 0.008427003 | 6.468755e-13
53.01194 | 18.8242 | 18.60574 | 18.59732 | 0.2184577 | 0.008427073 | 6.468756e-13
53.02194 | 18.8196 | 18.60239 | 18.59396 | 0.2172085 | 0.008427184 | 6.468758e-13
53.03194 | 18.8371 | 18.59904 | 18.59061 | 0.2380611 | 0.008427334 | 6.468759e-13
53.04194 | 18.8235 | 18.59568 | 18.58726 | 0.2278156 | 0.008427524 | 6.46876e-13
53.05193 | 18.8178 | 18.59233 | 18.5839 | 0.2254685 | 0.008427751 | 6.468762e-13
53.06193 | 18.8337 | 18.58897 | 18.58055 | 0.2447266 | 0.008428017 | 6.468763e-13
53.07193 | 18.818 | 18.58561 | 18.57719 | 0.2323866 | 0.008428326 | 6.468764e-13
53.08193 | 18.8209 | 18.58225 | 18.57382 | 0.2386484 | 0.008428669 | 6.468765e-13
53.09193 | 18.8224 | 18.57889 | 18.57046 | 0.243512 | 0.008429054 | 6.468767e-13
53.10193 | 18.8265 | 18.57552 | 18.56709 | 0.2509775 | 0.008429478 | 6.468768e-13
53.11192 | 18.826 | 18.57216 | 18.56373 | 0.2538415 | 0.00842994 | 6.468769e-13
53.12192 | 18.8274 | 18.56879 | 18.56036 | 0.2586106 | 0.008430443 | 6.46877e-13
53.13192 | 18.8243 | 18.56542 | 18.55699 | 0.2588816 | 0.008430986 | 6.468771e-13
53.14192 | 18.8261 | 18.56205 | 18.55361 | 0.2640545 | 0.008431567 | 6.468773e-13
53.15192 | 18.8285 | 18.55867 | 18.55024 | 0.2698292 | 0.008432186 | 6.468774e-13
53.16192 | 18.8312 | 18.55529 | 18.54686 | 0.2759057 | 0.008432846 | 6.468775e-13
53.17191 | 18.8117 | 18.55192 | 18.54349 | 0.2597808 | 0.008433546 | 6.468776e-13
53.18191 | 18.8238 | 18.54854 | 18.5401 | 0.275261 | 0.008434284 | 6.468778e-13
53.19191 | 18.8462 | 18.54516 | 18.53672 | 0.3010431 | 0.008435063 | 6.468779e-13
53.20191 | 18.8145 | 18.54177 | 18.53334 | 0.2727271 | 0.008435881 | 6.504323e-13
53.21191 | 18.825 | 18.53839 | 18.52995 | 0.2866129 | 0.008436739 | 6.504324e-13
53.22191 | 18.818 | 18.535 | 18.52656 | 0.2830005 | 0.008437636 | 6.504325e-13
53.2319 | 18.8305 | 18.53161 | 18.52317 | 0.2988867 | 0.008438569 | 6.504327e-13
53.2419 | 18.8387 | 18.52822 | 18.51978 | 0.310478 | 0.008439548 | 6.504328e-13
53.2519 | 18.8094 | 18.52483 | 18.51639 | 0.2845713 | 0.008440564 | 6.504329e-13
53.2619 | 18.8157 | 18.52143 | 18.51299 | 0.2942664 | 0.008441621 | 6.504331e-13
53.2719 | 18.8292 | 18.51804 | 18.50959 | 0.3111633 | 0.008442716 | 6.504332e-13
53.28189 | 18.8258 | 18.51464 | 18.5062 | 0.3111587 | 0.008443851 | 6.504333e-13
53.29189 | 18.8108 | 18.51124 | 18.5028 | 0.2995594 | 0.008445026 | 6.504334e-13
53.30189 | 18.8226 | 18.50784 | 18.49939 | 0.314762 | 0.008446239 | 6.504335e-13
53.31189 | 18.8049 | 18.50443 | 18.49599 | 0.3004664 | 0.008447495 | 6.504337e-13
53.32189 | 18.8263 | 18.50103 | 18.49258 | 0.3252727 | 0.008448793 | 6.504338e-13
53.33189 | 18.8165 | 18.49762 | 18.48917 | 0.3188809 | 0.008450129 | 6.504339e-13
53.34188 | 18.8049 | 18.49421 | 18.48576 | 0.3106875 | 0.008451501 | 6.50434e-13
53.35188 | 18.8037 | 18.4908 | 18.48235 | 0.3128994 | 0.008452919 | 6.504342e-13
53.36188 | 18.8054 | 18.48739 | 18.47893 | 0.3180131 | 0.008454372 | 6.504343e-13
53.37188 | 18.8149 | 18.48397 | 18.47552 | 0.3309288 | 0.008455869 | 6.539887e-13
53.38188 | 18.803 | 18.48055 | 18.4721 | 0.3224463 | 0.008457406 | 6.539888e-13
53.39188 | 18.792 | 18.47713 | 18.46868 | 0.3148657 | 0.008458985 | 6.53989e-13
53.40187 | 18.8057 | 18.47372 | 18.46526 | 0.3319836 | 0.0084606 | 6.539891e-13
53.41187 | 18.8059 | 18.47029 | 18.46183 | 0.3356067 | 0.008462258 | 6.539892e-13
53.42187 | 18.8013 | 18.46687 | 18.4584 | 0.3344317 | 0.008463955 | 6.539893e-13
53.43187 | 18.7886 | 18.46344 | 18.45498 | 0.3251586 | 0.008465695 | 6.539894e-13
53.44187 | 18.7957 | 18.46001 | 18.45155 | 0.3356874 | 0.008467475 | 6.539896e-13
53.45187 | 18.7926 | 18.45658 | 18.44811 | 0.3360181 | 0.008469296 | 6.539897e-13
53.46186 | 18.7815 | 18.45315 | 18.44468 | 0.3283472 | 0.008471154 | 6.539898e-13
53.47186 | 18.79 | 18.44972 | 18.44125 | 0.3402817 | 0.008473057 | 6.5399e-13
53.48186 | 18.7822 | 18.44628 | 18.43781 | 0.335918 | 0.008475 | 6.539901e-13
53.49186 | 18.7772 | 18.44284 | 18.43437 | 0.3343562 | 0.008476983 | 6.539902e-13
53.50186 | 18.7791 | 18.4394 | 18.43092 | 0.3396963 | 0.008479007 | 6.539903e-13
53.51186 | 18.78 | 18.43596 | 18.42748 | 0.3440383 | 0.008481074 | 6.575448e-13
53.52185 | 18.7712 | 18.43252 | 18.42404 | 0.3386787 | 0.008483179 | 6.575449e-13
53.53185 | 18.7689 | 18.42908 | 18.42059 | 0.3398245 | 0.008485327 | 6.57545e-13
53.54185 | 18.7689 | 18.42563 | 18.41714 | 0.3432721 | 0.008487516 | 6.575452e-13
53.55185 | 18.7476 | 18.42218 | 18.41369 | 0.3254217 | 0.008489746 | 6.575453e-13
53.56185 | 18.7704 | 18.41873 | 18.41023 | 0.3516731 | 0.008492018 | 6.575454e-13
53.57185 | 18.7621 | 18.41527 | 18.40678 | 0.3468264 | 0.008494331 | 6.575455e-13
53.58184 | 18.7395 | 18.41182 | 18.40333 | 0.3276782 | 0.008496683 | 6.575456e-13
53.59184 | 18.7508 | 18.40836 | 18.39987 | 0.3424353 | 0.008499079 | 6.575458e-13
53.60184 | 18.74 | 18.40491 | 18.3964 | 0.3350943 | 0.008501517 | 6.575459e-13
53.61184 | 18.7309 | 18.40144 | 18.39294 | 0.3294552 | 0.008503997 | 6.57546e-13
53.62184 | 18.7338 | 18.39798 | 18.38948 | 0.335818 | 0.008506518 | 6.575462e-13
53.63184 | 18.734 | 18.39452 | 18.38601 | 0.3394827 | 0.008509081 | 6.575463e-13
53.64183 | 18.7302 | 18.39105 | 18.38254 | 0.3391458 | 0.008511682 | 6.575464e-13
53.65183 | 18.7167 | 18.38759 | 18.37907 | 0.3291143 | 0.00851433 | 6.611008e-13
53.66183 | 18.7125 | 18.38412 | 18.3756 | 0.3283847 | 0.008517019 | 6.61101e-13
53.67183 | 18.7103 | 18.38064 | 18.37212 | 0.329657 | 0.008519749 | 6.611011e-13
53.68183 | 18.701 | 18.37717 | 18.36865 | 0.3238312 | 0.008522521 | 6.611012e-13
53.69182 | 18.6944 | 18.3737 | 18.36517 | 0.3207038 | 0.008525335 | 6.611014e-13
53.70182 | 18.697 | 18.37022 | 18.36169 | 0.3267818 | 0.008528191 | 6.611015e-13
53.71182 | 18.6732 | 18.36674 | 18.35821 | 0.3064617 | 0.00853109 | 6.611016e-13
53.72182 | 18.685 | 18.36326 | 18.35472 | 0.3217435 | 0.008534034 | 6.611018e-13
53.73182 | 18.6733 | 18.35977 | 18.35124 | 0.3135272 | 0.008537019 | 6.611019e-13
53.74182 | 18.6737 | 18.35629 | 18.34775 | 0.3174128 | 0.008540045 | 6.61102e-13
53.75181 | 18.6515 | 18.3528 | 18.34426 | 0.2986969 | 0.008543114 | 6.611021e-13
53.76181 | 18.6509 | 18.34931 | 18.34077 | 0.3015863 | 0.008546227 | 6.611023e-13
53.77181 | 18.6516 | 18.34582 | 18.33727 | 0.3057776 | 0.008549381 | 6.646567e-13
53.78181 | 18.642 | 18.34233 | 18.33378 | 0.2996709 | 0.008552579 | 6.646568e-13
53.79181 | 18.6117 | 18.33883 | 18.33028 | 0.272866 | 0.008555821 | 6.646569e-13
53.80181 | 18.6314 | 18.33534 | 18.32678 | 0.2960631 | 0.008559107 | 6.646571e-13
53.8118 | 18.6212 | 18.33184 | 18.32328 | 0.2893585 | 0.00856243 | 6.646572e-13
53.8218 | 18.5829 | 18.32834 | 18.31977 | 0.2545594 | 0.008565802 | 6.646573e-13
53.8318 | 18.6045 | 18.32484 | 18.31627 | 0.2796622 | 0.008569216 | 6.646574e-13
53.8418 | 18.6135 | 18.32133 | 18.31276 | 0.2921669 | 0.008572674 | 6.646576e-13
53.8518 | 18.5638 | 18.31783 | 18.30925 | 0.2459735 | 0.008576175 | 6.646577e-13
53.8618 | 18.5843 | 18.31432 | 18.30574 | 0.269982 | 0.00857972 | 6.646578e-13
53.87179 | 18.5699 | 18.31081 | 18.30223 | 0.2590889 | 0.008583305 | 6.64658e-13
53.88179 | 18.5656 | 18.3073 | 18.29871 | 0.2583012 | 0.008586938 | 6.646581e-13
53.89179 | 18.5386 | 18.30378 | 18.29519 | 0.2348155 | 0.008590614 | 6.646582e-13
53.90179 | 18.5677 | 18.30027 | 18.29167 | 0.2674316 | 0.008594334 | 6.682127e-13
53.91179 | 18.5485 | 18.29675 | 18.28815 | 0.2517497 | 0.008598098 | 6.682128e-13
53.92179 | 18.5265 | 18.29323 | 18.28463 | 0.2332697 | 0.008601907 | 6.682129e-13
53.93178 | 18.5181 | 18.28971 | 18.28111 | 0.2283881 | 0.008605757 | 6.682131e-13
53.94178 | 18.5347 | 18.28619 | 18.27758 | 0.2485119 | 0.008609653 | 6.682132e-13
53.95178 | 18.5151 | 18.28266 | 18.27405 | 0.2324376 | 0.008613594 | 6.682133e-13
53.96178 | 18.5053 | 18.27913 | 18.27052 | 0.2261653 | 0.00861758 | 6.682135e-13
53.97178 | 18.4902 | 18.27561 | 18.26698 | 0.2145948 | 0.008621611 | 6.682136e-13
53.98178 | 18.504 | 18.27207 | 18.26345 | 0.2319263 | 0.008625686 | 6.682137e-13
53.99177 | 18.4915 | 18.26854 | 18.25991 | 0.2229561 | 0.008629803 | 6.682138e-13
54.00177 | 18.4617 | 18.26501 | 18.25637 | 0.1966915 | 0.008633968 | 6.68214e-13
54.01177 | 18.4744 | 18.26147 | 18.25283 | 0.2129287 | 0.008638177 | 6.682141e-13
54.02177 | 18.4566 | 18.25793 | 18.24929 | 0.1986678 | 0.008642432 | 6.717685e-13
54.03177 | 18.4478 | 18.25439 | 18.24574 | 0.1934089 | 0.008646733 | 6.717687e-13
54.04176 | 18.4502 | 18.25085 | 18.2422 | 0.1993483 | 0.008651074 | 6.717688e-13
54.05176 | 18.4402 | 18.24731 | 18.23865 | 0.1928932 | 0.008655466 | 6.717689e-13
54.06176 | 18.4318 | 18.24376 | 18.2351 | 0.18804 | 0.008659903 | 6.717691e-13
54.07176 | 18.4294 | 18.24021 | 18.23155 | 0.1891887 | 0.008664385 | 6.717692e-13
54.08176 | 18.4066 | 18.23666 | 18.22799 | 0.1699394 | 0.008668912 | 6.717693e-13
54.09176 | 18.396 | 18.23311 | 18.22443 | 0.1628919 | 0.008673486 | 6.717695e-13
54.10175 | 18.397 | 18.22956 | 18.22088 | 0.1674429 | 0.008678102 | 6.717696e-13
54.11175 | 18.3823 | 18.226 | 18.21732 | 0.1562993 | 0.008682769 | 6.717697e-13
54.12175 | 18.377 | 18.22244 | 18.21375 | 0.1545576 | 0.008687481 | 6.717698e-13
54.13175 | 18.3633 | 18.21888 | 18.21019 | 0.1444178 | 0.008692239 | 6.717699e-13
54.14175 | 18.3553 | 18.21532 | 18.20662 | 0.13998 | 0.008697044 | 6.753244e-13
54.15175 | 18.3564 | 18.21176 | 18.20305 | 0.144644 | 0.008701896 | 6.753246e-13
54.16174 | 18.3332 | 18.20819 | 18.19949 | 0.1250064 | 0.008706789 | 6.753247e-13
54.17174 | 18.3221 | 18.20463 | 18.19591 | 0.1174744 | 0.008711734 | 6.753248e-13
54.18174 | 18.3491 | 18.20106 | 18.19234 | 0.1480442 | 0.008716726 | 6.753249e-13
54.19174 | 18.2955 | 18.19748 | 18.18876 | 0.09801593 | 0.008721764 | 6.753251e-13
54.20174 | 18.2959 | 18.19391 | 18.18518 | 0.1019896 | 0.00872685 | 6.753252e-13
54.21174 | 18.3212 | 18.19033 | 18.1816 | 0.1308652 | 0.008731984 | 6.753253e-13
54.22173 | 18.2766 | 18.18676 | 18.17802 | 0.0898391 | 0.008737159 | 6.753255e-13
54.23173 | 18.2807 | 18.18318 | 18.17444 | 0.09751852 | 0.008742388 | 6.753256e-13
54.24173 | 18.2716 | 18.1796 | 18.17085 | 0.09199986 | 0.008747663 | 6.753257e-13
54.25173 | 18.2756 | 18.17602 | 18.16726 | 0.09958312 | 0.008752987 | 6.788802e-13
54.26173 | 18.2669 | 18.17243 | 18.16367 | 0.09446829 | 0.008758358 | 6.788803e-13
54.27173 | 18.2247 | 18.16884 | 18.16008 | 0.05585539 | 0.008763778 | 6.788805e-13
54.28172 | 18.2424 | 18.16526 | 18.15649 | 0.07714082 | 0.00876924 | 6.788806e-13
54.29172 | 18.2472 | 18.16167 | 18.15289 | 0.08553175 | 0.008774755 | 6.788807e-13
54.30172 | 18.2194 | 18.15808 | 18.1493 | 0.0613246 | 0.00878032 | 6.788808e-13
54.31172 | 18.2253 | 18.15448 | 18.14569 | 0.07081936 | 0.008785932 | 6.788809e-13
54.32172 | 18.216 | 18.15088 | 18.14209 | 0.06511605 | 0.008791594 | 6.788811e-13
54.33172 | 18.2051 | 18.14729 | 18.13849 | 0.05781465 | 0.008797304 | 6.788812e-13
54.34171 | 18.2067 | 18.14369 | 18.13489 | 0.06301158 | 0.008803058 | 6.788813e-13
54.35171 | 18.1822 | 18.14009 | 18.13128 | 0.04211401 | 0.008808866 | 6.788815e-13
54.36171 | 18.1982 | 18.13648 | 18.12767 | 0.06171837 | 0.008814723 | 6.82436e-13
54.37171 | 18.182 | 18.13288 | 18.12405 | 0.04912464 | 0.00882063 | 6.824361e-13
54.38171 | 18.1661 | 18.12927 | 18.12044 | 0.03683283 | 0.008826586 | 6.824362e-13
54.39171 | 18.1807 | 18.12566 | 18.11682 | 0.05504294 | 0.008832592 | 6.824363e-13
54.4017 | 18.1571 | 18.12205 | 18.11321 | 0.03505135 | 0.008838642 | 6.824365e-13
54.4117 | 18.1515 | 18.11843 | 18.10959 | 0.03306529 | 0.008844747 | 6.824366e-13
54.4217 | 18.1321 | 18.11482 | 18.10597 | 0.01728114 | 0.008850903 | 6.824367e-13
54.4317 | 18.1459 | 18.1112 | 18.10234 | 0.03469891 | 0.008857108 | 6.824368e-13
54.4417 | 18.1435 | 18.10758 | 18.09872 | 0.0359186 | 0.008863365 | 6.82437e-13
54.45169 | 18.107 | 18.10396 | 18.09509 | 0.003036575 | 0.008869665 | 6.824371e-13
54.46169 | 18.1126 | 18.10034 | 18.09146 | 0.01226009 | 0.008876022 | 6.824373e-13
54.47169 | 18.1142 | 18.09671 | 18.08783 | 0.01748552 | 0.008882431 | 6.859917e-13
54.48169 | 18.118 | 18.09309 | 18.0842 | 0.02491286 | 0.008888889 | 6.859919e-13
54.49169 | 18.0971 | 18.08946 | 18.08056 | 0.007642115 | 0.008895399 | 6.85992e-13
54.50169 | 18.0897 | 18.08583 | 18.07692 | 0.003873285 | 0.00890196 | 6.859921e-13
54.51168 | 18.0951 | 18.0822 | 18.07329 | 0.01290273 | 0.008908567 | 6.859923e-13
54.52168 | 18.0728 | 18.07856 | 18.06965 | -0.005762274 | 0.008915231 | 6.859924e-13
54.53168 | 18.0744 | 18.07493 | 18.066 | -0.0005253685 | 0.008921947 | 6.859925e-13
54.54168 | 18.0703 | 18.07129 | 18.06236 | -0.0009865508 | 0.008928715 | 6.859926e-13
54.55168 | 18.0788 | 18.06765 | 18.05871 | 0.01115418 | 0.008935536 | 6.859928e-13
54.56168 | 18.0602 | 18.064 | 18.05506 | -0.003803183 | 0.008942407 | 6.895473e-13
54.57167 | 18.0497 | 18.06036 | 18.05141 | -0.01066228 | 0.008949325 | 6.895474e-13
54.58167 | 18.0568 | 18.05672 | 18.04776 | 8.417918e-05 | 0.008956302 | 6.895475e-13
54.59167 | 18.0423 | 18.05307 | 18.0441 | -0.01076745 | 0.008963332 | 6.895477e-13
54.60167 | 18.0265 | 18.04942 | 18.04045 | -0.02291718 | 0.008970414 | 6.895478e-13
54.61167 | 18.036 | 18.04576 | 18.03679 | -0.009764993 | 0.00897755 | 6.895479e-13
54.62167 | 18.0329 | 18.04211 | 18.03313 | -0.009210901 | 0.008984739 | 6.895481e-13
54.63166 | 18.0175 | 18.03846 | 18.02947 | -0.02095855 | 0.00899197 | 6.895482e-13
54.64166 | 18.0174 | 18.0348 | 18.0258 | -0.01740065 | 0.008999269 | 6.895483e-13
54.65166 | 18.0316 | 18.03114 | 18.02213 | 0.0004591611 | 0.009006615 | 6.895484e-13
54.66166 | 17.9927 | 18.02748 | 18.01847 | -0.03477913 | 0.009014022 | 6.931029e-13
54.67166 | 18.0096 | 18.02382 | 18.01479 | -0.01421551 | 0.00902148 | 6.931031e-13
54.68166 | 17.9911 | 18.02015 | 18.01112 | -0.02904998 | 0.009028991 | 6.931032e-13
54.69165 | 17.9942 | 18.01649 | 18.00745 | -0.02228622 | 0.009036549 | 6.931033e-13
54.70165 | 17.9886 | 18.01282 | 18.00377 | -0.02421688 | 0.009044167 | 6.931035e-13
54.71165 | 17.9634 | 18.00915 | 18.00009 | -0.04574566 | 0.009051845 | 6.931036e-13
54.72165 | 17.99 | 18.00547 | 17.99641 | -0.01547252 | 0.009059572 | 6.931037e-13
54.73165 | 17.9581 | 18.0018 | 17.99273 | -0.04369748 | 0.009067361 | 6.931038e-13
54.74165 | 17.9651 | 17.99812 | 17.98905 | -0.03302054 | 0.009075198 | 6.966583e-13
54.75164 | 17.9495 | 17.99445 | 17.98536 | -0.04494539 | 0.009083087 | 6.966585e-13
54.76164 | 17.9275 | 17.99076 | 17.98167 | -0.06326466 | 0.009091039 | 6.966586e-13
54.77164 | 17.9509 | 17.98708 | 17.97798 | -0.03618202 | 0.009099047 | 6.966587e-13
54.78164 | 17.9233 | 17.9834 | 17.97429 | -0.0600975 | 0.009107111 | 6.966589e-13
54.79164 | 17.9184 | 17.97971 | 17.9706 | -0.06131107 | 0.009115231 | 6.96659e-13
54.80164 | 17.9108 | 17.97602 | 17.9669 | -0.06522275 | 0.009123408 | 6.966591e-13
54.81163 | 17.9078 | 17.97234 | 17.9632 | -0.06453623 | 0.009131633 | 6.966593e-13
54.82163 | 17.9092 | 17.96864 | 17.9595 | -0.05944412 | 0.009139923 | 7.002137e-13
54.83163 | 17.8684 | 17.96495 | 17.9558 | -0.09655011 | 0.00914827 | 7.002139e-13
54.84163 | 17.8936 | 17.96125 | 17.9521 | -0.06765422 | 0.009156675 | 7.00214e-13
54.85163 | 17.8831 | 17.95756 | 17.94839 | -0.07445643 | 0.009165137 | 7.002141e-13
54.86162 | 17.8662 | 17.95386 | 17.94469 | -0.08766045 | 0.009173648 | 7.002143e-13
54.87162 | 17.853 | 17.95016 | 17.94098 | -0.09715889 | 0.009182226 | 7.002144e-13
54.88162 | 17.8424 | 17.94646 | 17.93726 | -0.1040554 | 0.009190861 | 7.002145e-13
54.89162 | 17.8559 | 17.94275 | 17.93355 | -0.08685009 | 0.009199555 | 7.002147e-13
54.90162 | 17.8329 | 17.93904 | 17.92983 | -0.1061429 | 0.009208308 | 7.037692e-13
54.91162 | 17.8248 | 17.93533 | 17.92612 | -0.1105337 | 0.009217119 | 7.037693e-13
54.92161 | 17.8244 | 17.93163 | 17.9224 | -0.1072264 | 0.00922598 | 7.037694e-13
54.93161 | 17.8116 | 17.92791 | 17.91868 | -0.1163136 | 0.009234909 | 7.037696e-13
54.94161 | 17.7943 | 17.9242 | 17.91495 | -0.1298988 | 0.009243898 | 7.037697e-13
54.95161 | 17.7959 | 17.92048 | 17.91123 | -0.1245821 | 0.009252945 | 7.037698e-13
54.96161 | 17.7991 | 17.91676 | 17.9075 | -0.1176636 | 0.009262053 | 7.037699e-13
54.97161 | 17.8006 | 17.91304 | 17.90377 | -0.1124432 | 0.009271221 | 7.073245e-13
54.9816 | 17.7797 | 17.90932 | 17.90004 | -0.1296246 | 0.00928044 | 7.073246e-13
54.9916 | 17.777 | 17.9056 | 17.89631 | -0.1286004 | 0.009289729 | 7.073247e-13
55.0016 | 17.7781 | 17.90187 | 17.89258 | -0.1237744 | 0.009299077 | 7.073249e-13
55.0116 | 17.7794 | 17.89815 | 17.88884 | -0.1187465 | 0.009308487 | 7.07325e-13
55.0216 | 17.7814 | 17.89442 | 17.8851 | -0.1130167 | 0.009317959 | 7.073251e-13
55.0316 | 17.7502 | 17.89068 | 17.88136 | -0.140485 | 0.00932749 | 7.108796e-13
55.04159 | 17.7757 | 17.88696 | 17.87762 | -0.1112552 | 0.009337075 | 7.108798e-13
55.05159 | 17.7462 | 17.88322 | 17.87387 | -0.1370198 | 0.009346731 | 7.108799e-13
55.06159 | 17.7535 | 17.87948 | 17.87013 | -0.1259825 | 0.009356448 | 7.1088e-13
55.07159 | 17.7563 | 17.87574 | 17.86638 | -0.1194433 | 0.009366229 | 7.108802e-13
55.08159 | 17.7488 | 17.872 | 17.86263 | -0.1232023 | 0.009376071 | 7.108803e-13
55.09159 | 17.7471 | 17.86826 | 17.85887 | -0.1211594 | 0.009385977 | 7.144348e-13
55.10158 | 17.7382 | 17.86452 | 17.85512 | -0.1263184 | 0.009395933 | 7.14435e-13
55.11158 | 17.7409 | 17.86077 | 17.85137 | -0.1198717 | 0.009405965 | 7.144351e-13
55.12158 | 17.7497 | 17.85702 | 17.84761 | -0.1073232 | 0.009416059 | 7.144352e-13
55.13158 | 17.7282 | 17.85327 | 17.84385 | -0.1250729 | 0.009426219 | 7.144353e-13
55.14158 | 17.7356 | 17.84952 | 17.84008 | -0.1139207 | 0.009436441 | 7.144355e-13
55.15158 | 17.7316 | 17.84577 | 17.83632 | -0.1141666 | 0.009446728 | 7.1799e-13
55.16157 | 17.747 | 17.84201 | 17.83256 | -0.09501443 | 0.00945707 | 7.179901e-13
55.17157 | 17.7159 | 17.83826 | 17.82879 | -0.1223566 | 0.009467486 | 7.179903e-13
55.18157 | 17.7239 | 17.8345 | 17.82502 | -0.110597 | 0.009477968 | 7.179904e-13
55.19157 | 17.7235 | 17.83074 | 17.82125 | -0.1072355 | 0.009488514 | 7.179905e-13
55.20157 | 17.7396 | 17.82697 | 17.81747 | -0.08737213 | 0.009499125 | 7.179906e-13
55.21157 | 17.7183 | 17.82321 | 17.8137 | -0.1049069 | 0.009509803 | 7.215452e-13
55.22156 | 17.7076 | 17.81944 | 17.80992 | -0.1118436 | 0.009520536 | 7.215453e-13
55.23156 | 17.7051 | 17.81567 | 17.80614 | -0.1105747 | 0.009531347 | 7.215455e-13
55.24156 | 17.7332 | 17.8119 | 17.80236 | -0.07870396 | 0.009542223 | 7.215456e-13
55.25156 | 17.7024 | 17.80813 | 17.79858 | -0.1057314 | 0.009553167 | 7.215457e-13
55.26156 | 17.7113 | 17.80436 | 17.79479 | -0.0930569 | 0.009564176 | 7.251002e-13
55.27155 | 17.686 | 17.80058 | 17.79101 | -0.1145844 | 0.009575244 | 7.251004e-13
55.28155 | 17.701 | 17.79681 | 17.78722 | -0.09580625 | 0.009586389 | 7.251005e-13
55.29155 | 17.7222 | 17.79303 | 17.78343 | -0.07082627 | 0.009597603 | 7.251006e-13
55.30155 | 17.6839 | 17.78924 | 17.77964 | -0.1053445 | 0.009608885 | 7.251008e-13
55.31155 | 17.6822 | 17.78546 | 17.77584 | -0.1032608 | 0.009620235 | 7.286553e-13
55.32155 | 17.6926 | 17.78168 | 17.77204 | -0.0890753 | 0.009631654 | 7.286554e-13
55.33154 | 17.688 | 17.77789 | 17.76825 | -0.08989176 | 0.00964313 | 7.286556e-13
55.34154 | 17.6838 | 17.7741 | 17.76445 | -0.09030259 | 0.009654687 | 7.286557e-13
55.35154 | 17.676 | 17.77031 | 17.76065 | -0.0943116 | 0.009666314 | 7.286558e-13
55.36154 | 17.6587 | 17.76652 | 17.75684 | -0.1078188 | 0.009678012 | 7.322104e-13
55.37154 | 17.6705 | 17.76272 | 17.75303 | -0.09222412 | 0.009689779 | 7.322105e-13
55.38154 | 17.6467 | 17.75893 | 17.74923 | -0.1122276 | 0.009701616 | 7.322106e-13
55.39153 | 17.6706 | 17.75513 | 17.74542 | -0.08453312 | 0.009713513 | 7.322108e-13
55.40153 | 17.6457 | 17.75133 | 17.74161 | -0.105633 | 0.009725492 | 7.322109e-13
55.41153 | 17.6413 | 17.74753 | 17.73779 | -0.106231 | 0.009737544 | 7.357655e-13
55.42153 | 17.6376 | 17.74373 | 17.73398 | -0.1061273 | 0.009749667 | 7.357656e-13
55.43153 | 17.6387 | 17.73992 | 17.73016 | -0.1012217 | 0.009761861 | 7.357657e-13
55.44153 | 17.6371 | 17.73611 | 17.72634 | -0.09901423 | 0.009774128 | 7.357658e-13
55.45152 | 17.6149 | 17.73231 | 17.72252 | -0.1174088 | 0.009786456 | 7.393204e-13
55.46152 | 17.6276 | 17.7285 | 17.7187 | -0.1008978 | 0.009798868 | 7.393205e-13
55.47152 | 17.6002 | 17.72468 | 17.71487 | -0.1244849 | 0.009811354 | 7.393206e-13
55.48152 | 17.6103 | 17.72087 | 17.71105 | -0.1105702 | 0.009823913 | 7.393208e-13
55.49152 | 17.6018 | 17.71705 | 17.70722 | -0.1152537 | 0.009836547 | 7.393209e-13
55.50152 | 17.5953 | 17.71324 | 17.70339 | -0.1179355 | 0.009849255 | 7.428755e-13
55.51151 | 17.6082 | 17.70942 | 17.69956 | -0.1012192 | 0.009862026 | 7.428756e-13
55.52151 | 17.577 | 17.7056 | 17.69572 | -0.1285973 | 0.009874882 | 7.428757e-13
55.53151 | 17.5792 | 17.70177 | 17.69189 | -0.1225736 | 0.009887814 | 7.428759e-13
55.54151 | 17.5685 | 17.69795 | 17.68805 | -0.1294481 | 0.009900822 | 7.464304e-13
55.55151 | 17.5862 | 17.69412 | 17.68421 | -0.1079208 | 0.009913906 | 7.464305e-13
55.56151 | 17.563 | 17.69029 | 17.68036 | -0.1272917 | 0.009927067 | 7.464307e-13
55.5715 | 17.5425 | 17.68646 | 17.67652 | -0.1439646 | 0.00994029 | 7.464308e-13
55.5815 | 17.5529 | 17.68263 | 17.67268 | -0.1297319 | 0.009953603 | 7.499853e-13
55.5915 | 17.5361 | 17.6788 | 17.66883 | -0.1426974 | 0.009966993 | 7.499855e-13
55.6015 | 17.555 | 17.67496 | 17.66498 | -0.1199611 | 0.009980461 | 7.499856e-13
55.6115 | 17.5365 | 17.67112 | 17.66113 | -0.1346231 | 0.009994008 | 7.499858e-13
55.62149 | 17.5373 | 17.66729 | 17.65728 | -0.1299871 | 0.01000762 | 7.535403e-13
55.63149 | 17.508 | 17.66345 | 17.65342 | -0.1554454 | 0.01002132 | 7.535404e-13
55.64149 | 17.5357 | 17.6596 | 17.64957 | -0.123902 | 0.0100351 | 7.535406e-13
55.65149 | 17.5163 | 17.65576 | 17.64571 | -0.1394568 | 0.01004897 | 7.535407e-13
55.66149 | 17.5023 | 17.65191 | 17.64185 | -0.1496098 | 0.01006291 | 7.570953e-13
55.67149 | 17.5141 | 17.64806 | 17.63798 | -0.1339611 | 0.01007693 | 7.570954e-13
55.68148 | 17.4917 | 17.64421 | 17.63412 | -0.1525144 | 0.01009101 | 7.570955e-13
55.69148 | 17.487 | 17.64036 | 17.63026 | -0.1533621 | 0.0101052 | 7.570957e-13
55.70148 | 17.4972 | 17.63651 | 17.62639 | -0.139308 | 0.01011946 | 7.606502e-13
55.71148 | 17.4774 | 17.63265 | 17.62252 | -0.1552522 | 0.01013381 | 7.606504e-13
55.72148 | 17.4671 | 17.62879 | 17.61865 | -0.1616946 | 0.01014823 | 7.606505e-13
55.73148 | 17.47 | 17.62494 | 17.61477 | -0.1549352 | 0.01016274 | 7.606506e-13
55.74147 | 17.4666 | 17.62108 | 17.6109 | -0.154478 | 0.01017732 | 7.642052e-13
55.75147 | 17.4534 | 17.61722 | 17.60702 | -0.1638151 | 0.01019199 | 7.642053e-13
55.76147 | 17.4406 | 17.61335 | 17.60314 | -0.1727504 | 0.01020675 | 7.642054e-13
55.77147 | 17.4555 | 17.60948 | 17.59926 | -0.153984 | 0.01022159 | 7.6776e-13
55.78147 | 17.4541 | 17.60562 | 17.59538 | -0.1515158 | 0.01023652 | 7.677602e-13
55.79147 | 17.4446 | 17.60175 | 17.59149 | -0.1571459 | 0.01025153 | 7.677603e-13
55.80146 | 17.4303 | 17.59788 | 17.58761 | -0.1675781 | 0.01026661 | 7.677604e-13
55.81146 | 17.43 | 17.594 | 17.58372 | -0.1640047 | 0.01028179 | 7.71315e-13
55.82146 | 17.4199 | 17.59013 | 17.57983 | -0.1702295 | 0.01029706 | 7.713151e-13
55.83146 | 17.436 | 17.58625 | 17.57594 | -0.1502526 | 0.01031241 | 7.713152e-13
55.84146 | 17.4043 | 17.58237 | 17.57205 | -0.178074 | 0.01032785 | 7.748698e-13
55.85146 | 17.4098 | 17.57849 | 17.56815 | -0.1686936 | 0.01034338 | 7.748699e-13
55.86145 | 17.4168 | 17.57462 | 17.56426 | -0.1578154 | 0.01035898 | 7.748701e-13
55.87145 | 17.3938 | 17.57073 | 17.56036 | -0.1769315 | 0.01037468 | 7.784247e-13
55.88145 | 17.3811 | 17.56685 | 17.55646 | -0.1857459 | 0.01039047 | 7.784248e-13
55.89145 | 17.3899 | 17.56296 | 17.55255 | -0.1730586 | 0.01040635 | 7.784249e-13
55.90145 | 17.3979 | 17.55907 | 17.54865 | -0.1611696 | 0.01042232 | 7.784251e-13
55.91145 | 17.3817 | 17.55518 | 17.54474 | -0.1734788 | 0.01043838 | 7.819797e-13
55.92144 | 17.3768 | 17.55129 | 17.54084 | -0.1744902 | 0.01045451 | 7.819798e-13
55.93144 | 17.3631 | 17.5474 | 17.53693 | -0.184296 | 0.01047075 | 7.819799e-13
55.94144 | 17.3583 | 17.5435 | 17.53301 | -0.1852 | 0.01048708 | 7.855345e-13
55.95144 | 17.382 | 17.5396 | 17.5291 | -0.1576024 | 0.01050351 | 7.855346e-13
55.96144 | 17.3497 | 17.5357 | 17.52518 | -0.186003 | 0.01052002 | 7.855347e-13
55.97144 | 17.3511 | 17.5318 | 17.52127 | -0.1807019 | 0.01053663 | 7.890893e-13
55.98143 | 17.3528 | 17.5279 | 17.51735 | -0.175103 | 0.01055331 | 7.890894e-13
55.99143 | 17.3112 | 17.524 | 17.51343 | -0.2127985 | 0.0105701 | 7.890896e-13
56.00143 | 17.3472 | 17.52009 | 17.50951 | -0.1728923 | 0.01058698 | 7.926442e-13
56.01143 | 17.3256 | 17.51618 | 17.50558 | -0.1905844 | 0.01060396 | 7.926443e-13
56.02143 | 17.318 | 17.51227 | 17.50165 | -0.1942748 | 0.01062104 | 7.926444e-13
56.03142 | 17.3012 | 17.50837 | 17.49773 | -0.2071675 | 0.01063819 | 7.96199e-13
56.04142 | 17.2993 | 17.50445 | 17.4938 | -0.2051545 | 0.01065546 | 7.961991e-13
56.05142 | 17.2962 | 17.50054 | 17.48987 | -0.2043398 | 0.01067282 | 7.961993e-13
56.06142 | 17.3022 | 17.49662 | 17.48593 | -0.1944234 | 0.01069027 | 7.997539e-13
56.07142 | 17.2772 | 17.49271 | 17.482 | -0.2155054 | 0.01070783 | 7.99754e-13
56.08142 | 17.2916 | 17.48879 | 17.47806 | -0.1971856 | 0.01072548 | 7.997541e-13
56.09141 | 17.2685 | 17.48487 | 17.47412 | -0.2163681 | 0.01074321 | 8.033087e-13
56.10141 | 17.272 | 17.48094 | 17.47018 | -0.208945 | 0.01076106 | 8.033088e-13
56.11141 | 17.2625 | 17.47702 | 17.46624 | -0.2145202 | 0.01077901 | 8.03309e-13
56.12141 | 17.2676 | 17.47309 | 17.4623 | -0.2054938 | 0.01079705 | 8.068636e-13
56.13141 | 17.248 | 17.46917 | 17.45835 | -0.2211656 | 0.0108152 | 8.068637e-13
56.14141 | 17.2456 | 17.46524 | 17.4544 | -0.2196358 | 0.01083344 | 8.068638e-13
56.1514 | 17.2397 | 17.46131 | 17.45046 | -0.2216083 | 0.01085177 | 8.104184e-13
56.1614 | 17.245 | 17.45738 | 17.4465 | -0.2123752 | 0.01087022 | 8.104186e-13
56.1714 | 17.2324 | 17.45344 | 17.44255 | -0.2210404 | 0.01088878 | 8.139731e-13
56.1814 | 17.2218 | 17.4495 | 17.4386 | -0.2277039 | 0.01090743 | 8.139733e-13
56.1914 | 17.2294 | 17.44557 | 17.43464 | -0.2161658 | 0.01092619 | 8.139734e-13
56.2014 | 17.2264 | 17.44163 | 17.43068 | -0.2152261 | 0.01094504 | 8.17528e-13
56.21139 | 17.217 | 17.43769 | 17.42672 | -0.2206886 | 0.01096399 | 8.175281e-13
56.22139 | 17.2268 | 17.43375 | 17.42276 | -0.2069455 | 0.01098306 | 8.175283e-13
56.23139 | 17.2045 | 17.4298 | 17.4188 | -0.2253008 | 0.01100223 | 8.210829e-13
56.24139 | 17.2198 | 17.42585 | 17.41483 | -0.2060545 | 0.01102151 | 8.21083e-13
56.25139 | 17.1949 | 17.42191 | 17.41087 | -0.2270065 | 0.0110409 | 8.246376e-13
56.26139 | 17.2077 | 17.41796 | 17.4069 | -0.2102569 | 0.01106039 | 8.246377e-13
56.27138 | 17.2145 | 17.41401 | 17.40293 | -0.1995096 | 0.01107997 | 8.246379e-13
56.28138 | 17.2034 | 17.41006 | 17.39896 | -0.2066567 | 0.01109968 | 8.281925e-13
56.29138 | 17.1765 | 17.4061 | 17.39498 | -0.2296022 | 0.0111195 | 8.281926e-13
56.30138 | 17.1951 | 17.40215 | 17.39101 | -0.2070461 | 0.01113943 | 8.317472e-13
56.31138 | 17.1836 | 17.39819 | 17.38703 | -0.2145883 | 0.01115946 | 8.317474e-13
56.32138 | 17.1879 | 17.39423 | 17.38305 | -0.206329 | 0.01117961 | 8.317475e-13
56.33137 | 17.1851 | 17.39027 | 17.37907 | -0.2051719 | 0.01119985 | 8.353021e-13
56.34137 | 17.18 | 17.38631 | 17.37509 | -0.2063093 | 0.01122022 | 8.353022e-13
56.35137 | 17.1812 | 17.38235 | 17.3711 | -0.2011451 | 0.0112407 | 8.388568e-13
56.36137 | 17.1689 | 17.37838 | 17.36712 | -0.2094793 | 0.01126129 | 8.38857e-13
56.37137 | 17.1679 | 17.37441 | 17.36313 | -0.2065119 | 0.011282 | 8.388571e-13
56.38137 | 17.1515 | 17.37044 | 17.35914 | -0.2189428 | 0.01130282 | 8.424117e-13
56.39136 | 17.1802 | 17.36648 | 17.35515 | -0.1862762 | 0.01132373 | 8.424118e-13
56.40136 | 17.1733 | 17.3625 | 17.35116 | -0.1892039 | 0.01134478 | 8.459664e-13
56.41136 | 17.1611 | 17.35853 | 17.34716 | -0.1974301 | 0.01136595 | 8.459665e-13
56.42136 | 17.1419 | 17.35455 | 17.34317 | -0.2126547 | 0.01138723 | 8.495212e-13
56.43136 | 17.1474 | 17.35058 | 17.33917 | -0.2031777 | 0.01140863 | 8.495213e-13
56.44135 | 17.1639 | 17.3466 | 17.33517 | -0.1827031 | 0.01143013 | 8.495214e-13
56.45135 | 17.1267 | 17.34262 | 17.33117 | -0.215923 | 0.01145176 | 8.53076e-13
56.46135 | 17.1578 | 17.33864 | 17.32717 | -0.1808412 | 0.01147352 | 8.530762e-13
56.47135 | 17.1473 | 17.33466 | 17.32316 | -0.1873579 | 0.01149539 | 8.566308e-13
56.48135 | 17.1416 | 17.33067 | 17.31916 | -0.1890731 | 0.01151739 | 8.566309e-13
56.49135 | 17.1226 | 17.32669 | 17.31515 | -0.2040866 | 0.0115395 | 8.601856e-13
56.50134 | 17.1233 | 17.3227 | 17.31114 | -0.1994026 | 0.01156172 | 8.601857e-13
56.51134 | 17.1442 | 17.31871 | 17.30713 | -0.174513 | 0.01158407 | 8.601858e-13
56.52134 | 17.1146 | 17.31472 | 17.30312 | -0.2001219 | 0.01160656 | 8.637404e-13
56.53134 | 17.1228 | 17.31073 | 17.2991 | -0.1879292 | 0.01162916 | 8.637405e-13
56.54134 | 17.1187 | 17.30673 | 17.29508 | -0.188035 | 0.01165189 | 8.672951e-13
56.55134 | 17.117 | 17.30274 | 17.29106 | -0.1857392 | 0.01167475 | 8.672953e-13
56.56133 | 17.1084 | 17.29875 | 17.28705 | -0.1903458 | 0.0116977 | 8.708499e-13
56.57133 | 17.1138 | 17.29475 | 17.28303 | -0.180947 | 0.01172081 | 8.7085e-13
56.58133 | 17.1093 | 17.29075 | 17.279 | -0.1814466 | 0.01174404 | 8.744047e-13
56.59133 | 17.0923 | 17.28674 | 17.27498 | -0.1944446 | 0.0117674 | 8.744048e-13
56.60133 | 17.0801 | 17.28274 | 17.27095 | -0.2026411 | 0.01179089 | 8.779594e-13
56.61133 | 17.0927 | 17.27874 | 17.26692 | -0.1860361 | 0.01181451 | 8.779595e-13
56.62132 | 17.1032 | 17.27473 | 17.2629 | -0.1715336 | 0.01183823 | 8.815141e-13
56.63132 | 17.0856 | 17.27073 | 17.25886 | -0.1851255 | 0.01186211 | 8.815143e-13
56.64132 | 17.0763 | 17.26672 | 17.25483 | -0.190416 | 0.01188612 | 8.850689e-13
56.65132 | 17.0601 | 17.2627 | 17.25079 | -0.2026049 | 0.01191027 | 8.85069e-13
56.66132 | 17.0609 | 17.25869 | 17.24676 | -0.1977923 | 0.01193454 | 8.886237e-13
56.67132 | 17.0451 | 17.25468 | 17.24272 | -0.2095782 | 0.01195895 | 8.886238e-13
56.68131 | 17.0599 | 17.25067 | 17.23868 | -0.1907666 | 0.01198347 | 8.921784e-13
56.69131 | 17.0559 | 17.24665 | 17.23464 | -0.1907495 | 0.01200815 | 8.921786e-13
56.70131 | 17.0511 | 17.24263 | 17.2306 | -0.1915308 | 0.01203296 | 8.957332e-13
56.71131 | 17.0395 | 17.23861 | 17.22655 | -0.1991107 | 0.01205791 | 8.957333e-13
56.72131 | 17.0167 | 17.23459 | 17.22251 | -0.2178891 | 0.012083 | 8.99288e-13
56.73131 | 17.0359 | 17.23057 | 17.21846 | -0.1946661 | 0.01210823 | 8.992881e-13
56.7413 | 17.021 | 17.22655 | 17.21441 | -0.2055455 | 0.01213357 | 9.028427e-13
56.7513 | 17.0111 | 17.22252 | 17.21036 | -0.2114195 | 0.01215907 | 9.028428e-13
56.7613 | 17.0179 | 17.21849 | 17.20631 | -0.2005919 | 0.01218472 | 9.063975e-13
56.7713 | 16.9963 | 17.21446 | 17.20225 | -0.2181629 | 0.01221051 | 9.063976e-13
56.7813 | 17.0058 | 17.21043 | 17.1982 | -0.2046325 | 0.01223644 | 9.099522e-13
56.7913 | 16.993 | 17.2064 | 17.19414 | -0.2134005 | 0.01226251 | 9.099523e-13
56.80129 | 16.9859 | 17.20237 | 17.19008 | -0.2164712 | 0.0122887 | 9.13507e-13
56.81129 | 16.9975 | 17.19834 | 17.18602 | -0.2008363 | 0.01231506 | 9.135071e-13
56.82129 | 16.9708 | 17.1943 | 17.18196 | -0.2235 | 0.01234157 | 9.170617e-13
56.83129 | 16.9624 | 17.19026 | 17.17789 | -0.2278622 | 0.01236822 | 9.170619e-13
56.84129 | 16.9751 | 17.18622 | 17.17383 | -0.211123 | 0.01239503 | 9.206165e-13
56.85128 | 16.9697 | 17.18219 | 17.16976 | -0.2124864 | 0.01242195 | 9.241712e-13
56.86128 | 16.9707 | 17.17814 | 17.1657 | -0.2074443 | 0.01244905 | 9.241713e-13
56.87128 | 16.9594 | 17.1741 | 17.16162 | -0.2147008 | 0.01247629 | 9.277259e-13
56.88128 | 16.9493 | 17.17006 | 17.15755 | -0.2207558 | 0.01250369 | 9.277261e-13
56.89128 | 16.9584 | 17.16601 | 17.15348 | -0.2076094 | 0.01253124 | 9.312807e-13
56.90128 | 16.9497 | 17.16196 | 17.1494 | -0.2122616 | 0.01255895 | 9.312808e-13
56.91127 | 16.9378 | 17.15792 | 17.14533 | -0.2201164 | 0.01258678 | 9.348355e-13
56.92127 | 16.9426 | 17.15387 | 17.14125 | -0.2112658 | 0.01261479 | 9.383901e-13
56.93127 | 16.9398 | 17.14981 | 17.13717 | -0.2100137 | 0.01264295 | 9.383902e-13
56.94127 | 16.9539 | 17.14576 | 17.13309 | -0.1918602 | 0.01267127 | 9.419449e-13
56.95127 | 16.9274 | 17.14171 | 17.12901 | -0.2143053 | 0.01269975 | 9.41945e-13
56.96127 | 16.9258 | 17.13765 | 17.12492 | -0.2118491 | 0.01272839 | 9.454997e-13
56.97126 | 16.9035 | 17.1336 | 17.12084 | -0.2300954 | 0.01275716 | 9.454998e-13
56.98126 | 16.9335 | 17.12954 | 17.11675 | -0.1960364 | 0.01278612 | 9.490544e-13
56.99126 | 16.9281 | 17.12548 | 17.11266 | -0.1973759 | 0.01281523 | 9.526091e-13
57.00126 | 16.9022 | 17.12141 | 17.10857 | -0.219214 | 0.01284451 | 9.526092e-13
57.01126 | 16.8979 | 17.11735 | 17.10448 | -0.2194508 | 0.01287396 | 9.561639e-13
57.02126 | 16.9027 | 17.11329 | 17.10038 | -0.2105862 | 0.01290356 | 9.56164e-13
57.03125 | 16.9053 | 17.10922 | 17.09629 | -0.2039243 | 0.01293329 | 9.597186e-13
57.04125 | 16.9058 | 17.10516 | 17.09219 | -0.1993569 | 0.01296324 | 9.632733e-13
57.05125 | 16.9023 | 17.10109 | 17.08809 | -0.1987882 | 0.01299333 | 9.632734e-13
57.06125 | 16.8883 | 17.09702 | 17.08399 | -0.2087181 | 0.01302362 | 9.668281e-13
57.07125 | 16.8692 | 17.09295 | 17.07989 | -0.2237467 | 0.01305405 | 9.703827e-13
57.08125 | 16.8774 | 17.08887 | 17.07579 | -0.2114739 | 0.01308467 | 9.703828e-13
57.09124 | 16.8643 | 17.0848 | 17.07169 | -0.2205038 | 0.01311542 | 9.739374e-13
57.10124 | 16.8651 | 17.08073 | 17.06758 | -0.2156283 | 0.01314636 | 9.739376e-13
57.11124 | 16.8767 | 17.07665 | 17.06347 | -0.1999515 | 0.0131775 | 9.774922e-13
57.12124 | 16.856 | 17.07257 | 17.05936 | -0.2165733 | 0.01320879 | 9.810469e-13
57.13124 | 16.8335 | 17.06849 | 17.05525 | -0.2349939 | 0.01324027 | 9.81047e-13
57.14124 | 16.845 | 17.06441 | 17.05114 | -0.219413 | 0.01327191 | 9.846017e-13
57.15123 | 16.8398 | 17.06033 | 17.04703 | -0.220535 | 0.01330371 | 9.881564e-13
57.16123 | 16.8289 | 17.05625 | 17.04292 | -0.2273515 | 0.01333572 | 9.881564e-13
57.17123 | 16.8281 | 17.05217 | 17.0388 | -0.2240667 | 0.01336791 | 9.917111e-13
57.18123 | 16.831 | 17.04808 | 17.03468 | -0.2170806 | 0.01340027 | 9.952658e-13
57.19123 | 16.8126 | 17.04399 | 17.03056 | -0.2313932 | 0.01343282 | 9.952659e-13
57.20123 | 16.7971 | 17.0399 | 17.02644 | -0.2428045 | 0.01346555 | 9.988206e-13
57.21122 | 16.7992 | 17.03582 | 17.02232 | -0.2366186 | 0.01349844 | 1.002375e-12
57.22122 | 16.7931 | 17.03173 | 17.0182 | -0.2386273 | 0.01353154 | 1.002375e-12
57.23122 | 16.7859 | 17.02763 | 17.01407 | -0.2417347 | 0.01356483 | 1.00593e-12
57.24122 | 16.8063 | 17.02354 | 17.00994 | -0.2172409 | 0.0135983 | 1.009485e-12
57.25122 | 16.7876 | 17.01945 | 17.00581 | -0.2318457 | 0.01363197 | 1.009485e-12
57.26121 | 16.7672 | 17.01535 | 17.00169 | -0.2481534 | 0.01366579 | 1.013039e-12
57.27121 | 16.7592 | 17.01126 | 16.99756 | -0.2520557 | 0.01369983 | 1.016594e-12
57.28121 | 16.7645 | 17.00716 | 16.99342 | -0.2426568 | 0.01373407 | 1.020149e-12
57.29121 | 16.7367 | 17.00306 | 16.98929 | -0.2663565 | 0.0137685 | 1.020149e-12
57.30121 | 16.7311 | 16.99896 | 16.98515 | -0.2678551 | 0.01380312 | 1.023704e-12
57.31121 | 16.7488 | 16.99485 | 16.98101 | -0.2460523 | 0.01383794 | 1.027258e-12
57.3212 | 16.75 | 16.99075 | 16.97688 | -0.2407524 | 0.01387292 | 1.027258e-12
57.3312 | 16.7287 | 16.98665 | 16.97274 | -0.2579472 | 0.01390814 | 1.030813e-12
57.3412 | 16.7248 | 16.98254 | 16.9686 | -0.2577408 | 0.01394356 | 1.034368e-12
57.3512 | 16.7337 | 16.97843 | 16.96445 | -0.2447331 | 0.01397917 | 1.037922e-12
57.3612 | 16.6944 | 16.97432 | 16.96031 | -0.2799241 | 0.01401499 | 1.037922e-12
57.3712 | 16.7014 | 16.97021 | 16.95616 | -0.268814 | 0.01405101 | 1.041477e-12
57.38119 | 16.6993 | 16.96611 | 16.95202 | -0.2668067 | 0.0140872 | 1.045032e-12
57.39119 | 16.6799 | 16.96199 | 16.94787 | -0.2820941 | 0.01412364 | 1.048586e-12
57.40119 | 16.6968 | 16.95788 | 16.94372 | -0.2610803 | 0.01416028 | 1.048587e-12
57.41119 | 16.6764 | 16.95377 | 16.93957 | -0.2773653 | 0.01419712 | 1.052141e-12
57.42119 | 16.6812 | 16.94965 | 16.93541 | -0.2684491 | 0.01423418 | 1.055696e-12
57.43119 | 16.6562 | 16.94553 | 16.93126 | -0.2893317 | 0.01427145 | 1.059251e-12
57.44118 | 16.6753 | 16.94142 | 16.92711 | -0.2661172 | 0.0143089 | 1.062805e-12
57.45118 | 16.6547 | 16.9373 | 16.92295 | -0.2825974 | 0.01434659 | 1.062805e-12
57.46118 | 16.6506 | 16.93318 | 16.91879 | -0.2825765 | 0.0143845 | 1.06636e-12
57.47118 | 16.6549 | 16.92905 | 16.91463 | -0.2741543 | 0.01442263 | 1.069915e-12
57.48118 | 16.6623 | 16.92493 | 16.91047 | -0.262631 | 0.01446098 | 1.073469e-12
57.49118 | 16.6152 | 16.92081 | 16.90631 | -0.3056065 | 0.01449955 | 1.073469e-12
57.50117 | 16.6306 | 16.91668 | 16.90215 | -0.286085 | 0.01453829 | 1.077024e-12
57.51117 | 16.6237 | 16.91256 | 16.89798 | -0.2888582 | 0.0145773 | 1.080579e-12
57.52117 | 16.6249 | 16.90843 | 16.89381 | -0.2835302 | 0.01461653 | 1.084133e-12
57.53117 | 16.6237 | 16.9043 | 16.88965 | -0.2806011 | 0.01465599 | 1.087688e-12
57.54117 | 16.6209 | 16.90017 | 16.88548 | -0.2792708 | 0.01469568 | 1.091243e-12
57.55117 | 16.617 | 16.89604 | 16.8813 | -0.2790394 | 0.01473559 | 1.091243e-12
57.56116 | 16.6069 | 16.89191 | 16.87714 | -0.2850111 | 0.0147757 | 1.094798e-12
57.57116 | 16.5959 | 16.88778 | 16.87296 | -0.2918774 | 0.01481607 | 1.098352e-12
57.58116 | 16.5989 | 16.88364 | 16.86879 | -0.2847426 | 0.01485668 | 1.101907e-12
57.59116 | 16.605 | 16.87951 | 16.86461 | -0.2745067 | 0.01489752 | 1.105462e-12
57.60116 | 16.5907 | 16.87537 | 16.86043 | -0.2846697 | 0.0149386 | 1.109016e-12
57.61115 | 16.5851 | 16.87124 | 16.85626 | -0.2861358 | 0.01497987 | 1.109016e-12
57.62115 | 16.5967 | 16.8671 | 16.85208 | -0.2703966 | 0.01502143 | 1.112571e-12
57.63115 | 16.5802 | 16.86296 | 16.84789 | -0.2827563 | 0.01506322 | 1.116126e-12
57.64115 | 16.573 | 16.85881 | 16.84371 | -0.2858149 | 0.01510526 | 1.11968e-12
57.65115 | 16.5768 | 16.85467 | 16.83952 | -0.2778724 | 0.01514754 | 1.123235e-12
57.66115 | 16.5612 | 16.85053 | 16.83534 | -0.2893288 | 0.01519007 | 1.12679e-12
57.67114 | 16.5733 | 16.84639 | 16.83116 | -0.2730883 | 0.0152328 | 1.130344e-12
57.68114 | 16.5638 | 16.84224 | 16.82697 | -0.2784426 | 0.01527582 | 1.133899e-12
57.69114 | 16.5521 | 16.8381 | 16.82278 | -0.2859958 | 0.01531909 | 1.137454e-12
57.70114 | 16.5756 | 16.83395 | 16.81859 | -0.258348 | 0.01536262 | 1.137454e-12
57.71114 | 16.5543 | 16.8298 | 16.81439 | -0.2754991 | 0.0154064 | 1.141009e-12
57.72114 | 16.5471 | 16.82565 | 16.8102 | -0.2785492 | 0.01545043 | 1.144563e-12
57.73113 | 16.5485 | 16.8215 | 16.80601 | -0.2730023 | 0.01549468 | 1.148118e-12
57.74113 | 16.5343 | 16.81735 | 16.80181 | -0.2830503 | 0.01553922 | 1.151673e-12
57.75113 | 16.5294 | 16.8132 | 16.79761 | -0.2837972 | 0.01558403 | 1.155227e-12
57.76113 | 16.5295 | 16.80904 | 16.79341 | -0.2795432 | 0.01562911 | 1.158782e-12
57.77113 | 16.5174 | 16.80489 | 16.78921 | -0.2874881 | 0.01567444 | 1.162337e-12
57.78113 | 16.5197 | 16.80073 | 16.78501 | -0.2810319 | 0.01572004 | 1.165891e-12
57.79112 | 16.5018 | 16.79658 | 16.78081 | -0.294779 | 0.01576586 | 1.169446e-12
57.80112 | 16.5135 | 16.79242 | 16.77661 | -0.2789208 | 0.015812 | 1.173001e-12
57.81112 | 16.5141 | 16.78826 | 16.7724 | -0.2741617 | 0.01585841 | 1.176555e-12
57.82112 | 16.4884 | 16.7841 | 16.7682 | -0.2957016 | 0.01590509 | 1.18011e-12
57.83112 | 16.4914 | 16.77994 | 16.76399 | -0.2885405 | 0.01595205 | 1.183665e-12
57.84112 | 16.4896 | 16.77578 | 16.75978 | -0.2861784 | 0.01599929 | 1.187219e-12
57.85111 | 16.4923 | 16.77162 | 16.75557 | -0.2793195 | 0.01604675 | 1.190774e-12
57.86111 | 16.4811 | 16.76746 | 16.75136 | -0.2863554 | 0.01609454 | 1.194329e-12
57.87111 | 16.4781 | 16.76329 | 16.74715 | -0.2851904 | 0.01614261 | 1.197884e-12
57.88111 | 16.4785 | 16.75912 | 16.74293 | -0.2806245 | 0.01619097 | 1.201438e-12
57.89111 | 16.4714 | 16.75496 | 16.73872 | -0.2835575 | 0.01623962 | 1.204993e-12
57.90111 | 16.4453 | 16.75079 | 16.7345 | -0.3054897 | 0.01628855 | 1.208548e-12
57.9111 | 16.4614 | 16.74663 | 16.73029 | -0.285225 | 0.01633773 | 1.212102e-12
57.9211 | 16.4554 | 16.74246 | 16.72607 | -0.2870553 | 0.01638724 | 1.215657e-12
57.9311 | 16.4442 | 16.73828 | 16.72185 | -0.2940846 | 0.01643705 | 1.219212e-12
57.9411 | 16.4361 | 16.73411 | 16.71763 | -0.298013 | 0.01648715 | 1.222766e-12
57.9511 | 16.4532 | 16.72994 | 16.7134 | -0.2767405 | 0.01653756 | 1.226321e-12
57.9611 | 16.4242 | 16.72577 | 16.70918 | -0.3015671 | 0.01658826 | 1.229876e-12
57.97109 | 16.4421 | 16.7216 | 16.70496 | -0.2794969 | 0.01663922 | 1.23343e-12
57.98109 | 16.4275 | 16.71742 | 16.70073 | -0.2899217 | 0.01669052 | 1.236985e-12
57.99109 | 16.428 | 16.71325 | 16.6965 | -0.2852456 | 0.01674214 | 1.24054e-12
58.00109 | 16.4318 | 16.70907 | 16.69227 | -0.2772685 | 0.01679406 | 1.244094e-12
58.01109 | 16.4089 | 16.70489 | 16.68804 | -0.2959906 | 0.0168463 | 1.247649e-12
58.02108 | 16.4226 | 16.70072 | 16.68382 | -0.278116 | 0.0168988 | 1.251204e-12
58.03108 | 16.4252 | 16.69654 | 16.67958 | -0.2713364 | 0.01695166 | 1.258313e-12
58.04108 | 16.4165 | 16.69236 | 16.67535 | -0.2758559 | 0.01700483 | 1.261868e-12
58.05108 | 16.4108 | 16.68817 | 16.67112 | -0.2773745 | 0.01705834 | 1.265422e-12
58.06108 | 16.4069 | 16.68399 | 16.66688 | -0.2770923 | 0.01711215 | 1.268977e-12
58.07108 | 16.4047 | 16.67981 | 16.66264 | -0.2751093 | 0.0171663 | 1.272532e-12
58.08107 | 16.4156 | 16.67563 | 16.65841 | -0.2600296 | 0.01722071 | 1.276086e-12
58.09107 | 16.3989 | 16.67144 | 16.65417 | -0.2725448 | 0.01727551 | 1.279641e-12
58.10107 | 16.408 | 16.66726 | 16.64993 | -0.2592593 | 0.01733064 | 1.283196e-12
58.11107 | 16.41 | 16.66307 | 16.64569 | -0.2530729 | 0.0173861 | 1.290305e-12
58.12107 | 16.3966 | 16.65889 | 16.64144 | -0.2622857 | 0.01744189 | 1.29386e-12
58.13107 | 16.3819 | 16.6547 | 16.6372 | -0.2727977 | 0.01749803 | 1.297415e-12
58.14106 | 16.3971 | 16.65051 | 16.63296 | -0.2534131 | 0.01755444 | 1.300969e-12
58.15106 | 16.3969 | 16.64632 | 16.62871 | -0.2494235 | 0.01761126 | 1.304524e-12
58.16106 | 16.3976 | 16.64213 | 16.62446 | -0.2445332 | 0.01766842 | 1.308079e-12
58.17106 | 16.3912 | 16.63794 | 16.62022 | -0.246742 | 0.01772592 | 1.315188e-12
58.18106 | 16.384 | 16.63375 | 16.61597 | -0.2497501 | 0.01778378 | 1.318743e-12
58.19106 | 16.3885 | 16.62956 | 16.61172 | -0.2410574 | 0.01784199 | 1.322297e-12
58.20105 | 16.3798 | 16.62537 | 16.60747 | -0.2455681 | 0.01790049 | 1.325852e-12
58.21105 | 16.3763 | 16.62117 | 16.60321 | -0.2448739 | 0.01795941 | 1.329407e-12
58.22105 | 16.3798 | 16.61698 | 16.59896 | -0.237179 | 0.01801868 | 1.336516e-12
58.23105 | 16.3697 | 16.61278 | 16.5947 | -0.2430833 | 0.01807832 | 1.340071e-12
58.24105 | 16.3641 | 16.60859 | 16.59045 | -0.2444869 | 0.01813832 | 1.343625e-12
58.25105 | 16.3671 | 16.60439 | 16.58619 | -0.2372897 | 0.01819869 | 1.34718e-12
58.26104 | 16.3587 | 16.6002 | 16.58194 | -0.241496 | 0.01825935 | 1.354289e-12
58.27104 | 16.3618 | 16.596 | 16.57768 | -0.2341974 | 0.01832046 | 1.357844e-12
58.28104 | 16.3531 | 16.5918 | 16.57342 | -0.2386981 | 0.01838195 | 1.361399e-12
58.29104 | 16.3569 | 16.5876 | 16.56915 | -0.2306981 | 0.01844381 | 1.368508e-12
58.30104 | 16.3325 | 16.5834 | 16.56489 | -0.2508974 | 0.01850605 | 1.372063e-12
58.31104 | 16.3426 | 16.5792 | 16.56063 | -0.2365961 | 0.01856868 | 1.375617e-12
58.32103 | 16.3347 | 16.575 | 16.55637 | -0.2402982 | 0.01863163 | 1.379172e-12
58.33103 | 16.3212 | 16.5708 | 16.5521 | -0.2495955 | 0.01869503 | 1.386281e-12
58.34103 | 16.3054 | 16.56659 | 16.54783 | -0.2611921 | 0.01875882 | 1.389836e-12
58.35103 | 16.3184 | 16.56239 | 16.54357 | -0.243988 | 0.018823 | 1.393391e-12
58.36103 | 16.3096 | 16.55818 | 16.5393 | -0.2485833 | 0.01888758 | 1.4005e-12
58.37103 | 16.2909 | 16.55398 | 16.53503 | -0.263078 | 0.01895256 | 1.404055e-12
58.38102 | 16.2947 | 16.54978 | 16.53076 | -0.2550762 | 0.01901787 | 1.411164e-12
58.39102 | 16.2892 | 16.54557 | 16.52649 | -0.2563696 | 0.01908366 | 1.414719e-12
58.40102 | 16.2833 | 16.54136 | 16.52221 | -0.2580624 | 0.01914985 | 1.418273e-12
58.41102 | 16.282 | 16.53715 | 16.51794 | -0.2551545 | 0.01921645 | 1.425383e-12
58.42102 | 16.2801 | 16.53295 | 16.51366 | -0.2528461 | 0.01928347 | 1.428937e-12
58.43101 | 16.279 | 16.52874 | 16.50939 | -0.2497412 | 0.01935084 | 1.432492e-12
58.44101 | 16.2524 | 16.52453 | 16.50511 | -0.2721316 | 0.01941869 | 1.439601e-12
58.45101 | 16.2645 | 16.52032 | 16.50083 | -0.2558213 | 0.01948696 | 1.443156e-12
58.46101 | 16.251 | 16.51611 | 16.49655 | -0.2651105 | 0.01955566 | 1.450265e-12
58.47101 | 16.2321 | 16.5119 | 16.49227 | -0.2797991 | 0.01962479 | 1.45382e-12
58.48101 | 16.2469 | 16.50769 | 16.48799 | -0.2607872 | 0.01969435 | 1.460929e-12
58.491 | 16.2449 | 16.50348 | 16.48371 | -0.2585789 | 0.01976428 | 1.464484e-12
58.501 | 16.2401 | 16.49927 | 16.47943 | -0.2591658 | 0.01983471 | 1.468039e-12
58.511 | 16.2168 | 16.49505 | 16.47515 | -0.2782522 | 0.01990558 | 1.475148e-12
58.521 | 16.2347 | 16.49084 | 16.47086 | -0.2561381 | 0.0199769 | 1.478703e-12
58.531 | 16.222 | 16.48662 | 16.46657 | -0.2646235 | 0.02004867 | 1.485812e-12
58.541 | 16.2237 | 16.48241 | 16.46229 | -0.2587083 | 0.02012088 | 1.489367e-12
58.55099 | 16.2213 | 16.4782 | 16.458 | -0.2568968 | 0.02019348 | 1.496476e-12
58.56099 | 16.2068 | 16.47398 | 16.45371 | -0.2671806 | 0.0202666 | 1.500031e-12
58.57099 | 16.2133 | 16.46976 | 16.44942 | -0.2564639 | 0.02034019 | 1.50714e-12
58.58099 | 16.2139 | 16.46555 | 16.44513 | -0.2516468 | 0.02041424 | 1.510694e-12
58.59099 | 16.1997 | 16.46133 | 16.44084 | -0.2616291 | 0.02048875 | 1.517804e-12
58.60099 | 16.1987 | 16.45711 | 16.43655 | -0.258411 | 0.02056374 | 1.524913e-12
58.61098 | 16.2004 | 16.4529 | 16.43226 | -0.2524966 | 0.02063911 | 1.528468e-12
58.62098 | 16.1969 | 16.44868 | 16.42796 | -0.2517776 | 0.02071505 | 1.535577e-12
58.63098 | 16.2021 | 16.44446 | 16.42367 | -0.2423581 | 0.02079146 | 1.539132e-12
58.64098 | 16.1909 | 16.44024 | 16.41937 | -0.2493382 | 0.02086836 | 1.546241e-12
58.65098 | 16.1925 | 16.43602 | 16.41507 | -0.2435178 | 0.02094575 | 1.549796e-12
58.66098 | 16.1835 | 16.4318 | 16.41077 | -0.248297 | 0.02102363 | 1.556905e-12
58.67097 | 16.174 | 16.42758 | 16.40648 | -0.25358 | 0.02110192 | 1.564014e-12
58.68097 | 16.1917 | 16.42336 | 16.40218 | -0.2316584 | 0.02118079 | 1.567569e-12
58.69097 | 16.1682 | 16.41914 | 16.39788 | -0.2509364 | 0.02126016 | 1.574678e-12
58.70097 | 16.1711 | 16.41491 | 16.39357 | -0.243814 | 0.02134003 | 1.581788e-12
58.71097 | 16.1815 | 16.41069 | 16.38927 | -0.2291912 | 0.02142042 | 1.585342e-12
58.72097 | 16.1552 | 16.40647 | 16.38497 | -0.2512681 | 0.02150131 | 1.592452e-12
58.73096 | 16.1493 | 16.40225 | 16.38067 | -0.2529488 | 0.02158265 | 1.599561e-12
58.74096 | 16.1728 | 16.39802 | 16.37636 | -0.2252249 | 0.02166458 | 1.603116e-12
58.75096 | 16.1499 | 16.3938 | 16.37205 | -0.2439007 | 0.02174703 | 1.610225e-12
58.76096 | 16.148 | 16.38958 | 16.36775 | -0.2415761 | 0.02183001 | 1.617334e-12
58.77096 | 16.1577 | 16.38535 | 16.36344 | -0.2276512 | 0.02191352 | 1.620889e-12
58.78096 | 16.1472 | 16.38113 | 16.35913 | -0.2339259 | 0.02199757 | 1.627998e-12
58.79095 | 16.1386 | 16.3769 | 16.35482 | -0.2383046 | 0.02208207 | 1.635107e-12
58.80095 | 16.1358 | 16.37268 | 16.35051 | -0.2368787 | 0.0221672 | 1.642217e-12
58.81095 | 16.1405 | 16.36845 | 16.3462 | -0.2279526 | 0.02225287 | 1.645771e-12
58.82095 | 16.1252 | 16.36423 | 16.34189 | -0.2390261 | 0.0223391 | 1.652881e-12
58.83095 | 16.1326 | 16.36 | 16.33757 | -0.2273994 | 0.02242587 | 1.65999e-12
58.84094 | 16.1229 | 16.35578 | 16.33326 | -0.2328766 | 0.02251312 | 1.667099e-12
58.85094 | 16.1106 | 16.35155 | 16.32895 | -0.2409493 | 0.02260102 | 1.674209e-12
58.86094 | 16.1102 | 16.34732 | 16.32463 | -0.2371218 | 0.02268948 | 1.677763e-12
58.87094 | 16.1128 | 16.34309 | 16.32032 | -0.230294 | 0.02277852 | 1.684873e-12
58.88094 | 16.1069 | 16.33887 | 16.316 | -0.231966 | 0.02286812 | 1.691982e-12
58.89094 | 16.0999 | 16.33464 | 16.31168 | -0.2347377 | 0.02295831 | 1.699091e-12
58.90093 | 16.0963 | 16.33041 | 16.30736 | -0.2341135 | 0.02304899 | 1.706201e-12
58.91093 | 16.1003 | 16.32618 | 16.30304 | -0.2258848 | 0.02314035 | 1.71331e-12
58.92093 | 16.0903 | 16.32196 | 16.29872 | -0.2316559 | 0.02323229 | 1.720419e-12
58.93093 | 16.0849 | 16.31773 | 16.2944 | -0.2328268 | 0.02332483 | 1.723974e-12
58.94093 | 16.0753 | 16.3135 | 16.29008 | -0.2381976 | 0.02341797 | 1.731083e-12
58.95093 | 16.0759 | 16.30927 | 16.28576 | -0.2333681 | 0.02351171 | 1.738193e-12
58.96092 | 16.0677 | 16.30504 | 16.28144 | -0.2373428 | 0.02360597 | 1.745302e-12
58.97092 | 16.0723 | 16.30081 | 16.27711 | -0.228513 | 0.02370094 | 1.752411e-12
58.98092 | 16.0617 | 16.29658 | 16.27279 | -0.2348831 | 0.02379651 | 1.75952e-12
58.99092 | 16.0586 | 16.29235 | 16.26846 | -0.233753 | 0.02389272 | 1.76663e-12
59.00092 | 16.0429 | 16.28812 | 16.26413 | -0.2452228 | 0.02398954 | 1.773739e-12
59.01092 | 16.0621 | 16.28389 | 16.25981 | -0.2217925 | 0.024087 | 1.780848e-12
59.02091 | 16.0494 | 16.27967 | 16.25548 | -0.2302663 | 0.02418499 | 1.787958e-12
59.03091 | 16.0334 | 16.27544 | 16.25115 | -0.2420358 | 0.02428372 | 1.795067e-12
59.04091 | 16.0492 | 16.27121 | 16.24682 | -0.2220052 | 0.02438309 | 1.802176e-12
59.05091 | 16.0361 | 16.26697 | 16.24249 | -0.2308745 | 0.02448311 | 1.809286e-12
59.06091 | 16.0307 | 16.26274 | 16.23816 | -0.2320437 | 0.02458378 | 1.816395e-12
59.07091 | 16.0383 | 16.25851 | 16.23383 | -0.2202128 | 0.02468511 | 1.823504e-12
59.0809 | 16.015 | 16.25429 | 16.2295 | -0.2392862 | 0.024787 | 1.830613e-12
59.0909 | 16.0227 | 16.25006 | 16.22517 | -0.2273552 | 0.02488966 | 1.841277e-12
59.1009 | 16.0281 | 16.24582 | 16.22083 | -0.2177242 | 0.02499298 | 1.848387e-12
59.1109 | 16.0008 | 16.24159 | 16.2165 | -0.2407932 | 0.02509699 | 1.855496e-12
59.1209 | 16.0112 | 16.23736 | 16.21216 | -0.2261622 | 0.02520167 | 1.862605e-12
59.1309 | 16.0059 | 16.23313 | 16.20782 | -0.2272312 | 0.02530704 | 1.869715e-12
59.14089 | 16.0036 | 16.2289 | 16.20349 | -0.2253044 | 0.02541299 | 1.876824e-12
59.15089 | 15.9998 | 16.22467 | 16.19915 | -0.2248733 | 0.02551975 | 1.883933e-12
59.16089 | 15.983 | 16.22044 | 16.19482 | -0.2374423 | 0.0256272 | 1.894597e-12
59.17089 | 15.992 | 16.21621 | 16.19048 | -0.2242113 | 0.02573536 | 1.901706e-12
59.18089 | 15.9811 | 16.21198 | 16.18614 | -0.2308804 | 0.02584422 | 1.908816e-12
59.19089 | 15.9914 | 16.20775 | 16.1818 | -0.2163495 | 0.02595381 | 1.915925e-12
59.20088 | 15.976 | 16.20352 | 16.17746 | -0.2275229 | 0.026064 | 1.926589e-12
59.21088 | 15.9629 | 16.19929 | 16.17312 | -0.2363922 | 0.02617502 | 1.933698e-12
59.22088 | 15.9788 | 16.19506 | 16.16877 | -0.2162615 | 0.02628678 | 1.940808e-12
59.23088 | 15.958 | 16.19083 | 16.16443 | -0.2328309 | 0.02639927 | 1.947917e-12
59.24088 | 15.9579 | 16.1866 | 16.16009 | -0.2287005 | 0.02651249 | 1.958581e-12
59.25087 | 15.9636 | 16.18237 | 16.15575 | -0.2187743 | 0.02662635 | 1.96569e-12
59.26087 | 15.9475 | 16.17814 | 16.1514 | -0.2306441 | 0.02674107 | 1.972799e-12
59.27087 | 15.9458 | 16.17391 | 16.14706 | -0.228114 | 0.02685655 | 1.983463e-12
59.28087 | 15.9456 | 16.16968 | 16.14271 | -0.224084 | 0.02697279 | 1.990573e-12
59.29087 | 15.935 | 16.16545 | 16.13836 | -0.2304542 | 0.02708979 | 1.997682e-12
59.30087 | 15.9484 | 16.16122 | 16.13402 | -0.2128245 | 0.02720756 | 2.008346e-12
59.31086 | 15.9255 | 16.157 | 16.12967 | -0.2314992 | 0.02732599 | 2.015455e-12
59.32086 | 15.9279 | 16.15277 | 16.12532 | -0.2248699 | 0.02744532 | 2.026119e-12
59.33086 | 15.9175 | 16.14854 | 16.12098 | -0.2310408 | 0.02756543 | 2.033228e-12
59.34086 | 15.9232 | 16.14431 | 16.11663 | -0.2211119 | 0.02768634 | 2.043892e-12
59.35086 | 15.9157 | 16.14008 | 16.11228 | -0.2243832 | 0.02780804 | 2.051002e-12
59.36086 | 15.914 | 16.13585 | 16.10792 | -0.2218547 | 0.02793054 | 2.061666e-12
59.37085 | 15.9056 | 16.13163 | 16.10358 | -0.2260307 | 0.02805372 | 2.068775e-12
59.38085 | 15.902 | 16.1274 | 16.09922 | -0.2254026 | 0.02817785 | 2.079439e-12
59.39085 | 15.917 | 16.12317 | 16.09487 | -0.2061749 | 0.02830279 | 2.086548e-12
59.40085 | 15.8985 | 16.11895 | 16.09052 | -0.2204474 | 0.02842855 | 2.097212e-12
59.41085 | 15.889 | 16.11472 | 16.08617 | -0.2257202 | 0.02855515 | 2.104321e-12
59.42085 | 15.8962 | 16.11049 | 16.08181 | -0.2142933 | 0.02868257 | 2.114985e-12
59.43084 | 15.8909 | 16.10627 | 16.07746 | -0.2153709 | 0.02881072 | 2.122095e-12
59.44084 | 15.8899 | 16.10204 | 16.0731 | -0.2121445 | 0.02893983 | 2.132759e-12
59.45084 | 15.8919 | 16.09782 | 16.06875 | -0.2059185 | 0.02906979 | 2.143422e-12
59.46084 | 15.8772 | 16.09359 | 16.06439 | -0.2163929 | 0.02920061 | 2.150532e-12
59.47084 | 15.8773 | 16.08937 | 16.06004 | -0.2120675 | 0.02933229 | 2.161196e-12
59.48084 | 15.8918 | 16.08514 | 16.05568 | -0.1933425 | 0.02946484 | 2.17186e-12
59.49083 | 15.8584 | 16.08092 | 16.05132 | -0.2225221 | 0.02959813 | 2.182524e-12
59.50083 | 15.8753 | 16.0767 | 16.04697 | -0.2013979 | 0.02973243 | 2.189633e-12
59.51083 | 15.8695 | 16.07247 | 16.04261 | -0.2029739 | 0.02986757 | 2.200297e-12
59.52083 | 15.8511 | 16.06825 | 16.03825 | -0.2171505 | 0.03000364 | 2.210961e-12
59.53083 | 15.8682 | 16.06403 | 16.03389 | -0.1958274 | 0.03014061 | 2.221625e-12
59.54083 | 15.8657 | 16.0598 | 16.02953 | -0.1941047 | 0.03027848 | 2.228734e-12
59.55082 | 15.8466 | 16.05559 | 16.02517 | -0.2089867 | 0.03041712 | 2.239398e-12
59.56082 | 15.8544 | 16.05136 | 16.02081 | -0.1969649 | 0.0305568 | 2.250062e-12
59.57082 | 15.8562 | 16.04714 | 16.01645 | -0.1909435 | 0.03069741 | 2.260726e-12
59.58082 | 15.8408 | 16.04292 | 16.01208 | -0.2021226 | 0.03083894 | 2.27139e-12
59.59082 | 15.8402 | 16.0387 | 16.00772 | -0.1985022 | 0.0309814 | 2.282054e-12
59.60081 | 15.8454 | 16.03449 | 16.00336 | -0.1890864 | 0.03112465 | 2.292718e-12
59.61081 | 15.843 | 16.03027 | 15.999 | -0.187267 | 0.03126898 | 2.301604e-12
59.62081 | 15.8333 | 16.02605 | 15.99463 | -0.192748 | 0.03141426 | 2.312268e-12
59.63081 | 15.8349 | 16.02183 | 15.99027 | -0.1869295 | 0.03156049 | 2.322932e-12
59.64081 | 15.8185 | 16.01761 | 15.9859 | -0.1991116 | 0.03170768 | 2.333596e-12
59.65081 | 15.8381 | 16.01339 | 15.98154 | -0.1752942 | 0.03185583 | 2.34426e-12
59.6608 | 15.818 | 16.00918 | 15.97718 | -0.1911816 | 0.0320048 | 2.354924e-12
59.6708 | 15.8039 | 16.00497 | 15.97281 | -0.2010653 | 0.03215489 | 2.365588e-12
59.6808 | 15.8184 | 16.00075 | 15.96844 | -0.1823495 | 0.03230597 | 2.376252e-12
59.6908 | 15.8111 | 15.99653 | 15.96408 | -0.1854344 | 0.03245802 | 2.386916e-12
59.7008 | 15.8061 | 15.99232 | 15.95971 | -0.1862198 | 0.03261107 | 2.39758e-12
59.7108 | 15.7913 | 15.98811 | 15.95534 | -0.1968058 | 0.03276512 | 2.410021e-12
59.72079 | 15.8028 | 15.9839 | 15.95098 | -0.1810967 | 0.03292002 | 2.420685e-12
59.73079 | 15.7829 | 15.97968 | 15.94661 | -0.1967839 | 0.03307607 | 2.431349e-12
59.74079 | 15.7855 | 15.97547 | 15.94224 | -0.1899718 | 0.03323314 | 2.44379e-12
59.75079 | 15.7981 | 15.97126 | 15.93787 | -0.1731603 | 0.03339123 | 2.454454e-12
59.76079 | 15.7686 | 15.96705 | 15.9335 | -0.1984495 | 0.03355034 | 2.466895e-12
59.77079 | 15.796 | 15.96284 | 15.92913 | -0.1668394 | 0.03371049 | 2.477559e-12
59.78078 | 15.7873 | 15.95863 | 15.92476 | -0.1713341 | 0.03387151 | 2.49e-12
59.79078 | 15.7727 | 15.95443 | 15.92039 | -0.1817253 | 0.03403373 | 2.500664e-12
59.80078 | 15.7702 | 15.95022 | 15.91602 | -0.1800172 | 0.03419699 | 2.513105e-12
59.81078 | 15.7608 | 15.94601 | 15.91165 | -0.1852098 | 0.03436131 | 2.525547e-12
59.82078 | 15.7651 | 15.9418 | 15.90728 | -0.1767031 | 0.03452669 | 2.536211e-12
59.83078 | 15.758 | 15.9376 | 15.9029 | -0.1795972 | 0.03469313 | 2.548652e-12
59.84077 | 15.776 | 15.9334 | 15.89854 | -0.1573962 | 0.03486047 | 2.561093e-12
59.85077 | 15.7537 | 15.92919 | 15.89416 | -0.1754917 | 0.03502905 | 2.573534e-12
59.86077 | 15.7628 | 15.92499 | 15.88979 | -0.162188 | 0.0351987 | 2.585976e-12
59.87077 | 15.7492 | 15.92079 | 15.88542 | -0.1715851 | 0.03536945 | 2.59664e-12
59.88077 | 15.7405 | 15.91658 | 15.88104 | -0.176083 | 0.03554128 | 2.609081e-12
59.89077 | 15.7718 | 15.91238 | 15.87667 | -0.1405816 | 0.0357142 | 2.621522e-12
59.90076 | 15.7363 | 15.90819 | 15.8723 | -0.1718852 | 0.03588805 | 2.635741e-12
59.91076 | 15.7545 | 15.90399 | 15.86792 | -0.1494855 | 0.03606318 | 2.648182e-12
59.92076 | 15.7442 | 15.89979 | 15.86355 | -0.1555866 | 0.03623941 | 2.660623e-12
59.93076 | 15.7407 | 15.89559 | 15.85917 | -0.1548885 | 0.03641676 | 2.673064e-12
59.94076 | 15.7342 | 15.89139 | 15.8548 | -0.1571912 | 0.03659523 | 2.685505e-12
59.95076 | 15.7463 | 15.88719 | 15.85042 | -0.1408949 | 0.03677482 | 2.699724e-12
59.96075 | 15.7339 | 15.883 | 15.84605 | -0.1491035 | 0.03695533 | 2.712165e-12
59.97075 | 15.7338 | 15.87881 | 15.84167 | -0.1450088 | 0.03713719 | 2.724607e-12
59.98075 | 15.7452 | 15.87462 | 15.83729 | -0.1294151 | 0.03732017 | 2.738825e-12
59.99075 | 15.7207 | 15.87042 | 15.83292 | -0.1497222 | 0.03750431 | 2.751266e-12
60.00075 | 15.7292 | 15.86623 | 15.82854 | -0.1370302 | 0.03768958 | 2.765485e-12
60.01074 | 15.7347 | 15.86204 | 15.82417 | -0.1273434 | 0.03787583 | 2.777926e-12
60.02074 | 15.7185 | 15.85785 | 15.81979 | -0.1393532 | 0.03806341 | 2.792145e-12
60.03074 | 15.7146 | 15.85366 | 15.81541 | -0.139064 | 0.03825215 | 2.806363e-12
60.04074 | 15.7158 | 15.84948 | 15.81103 | -0.1336758 | 0.03844205 | 2.818804e-12
60.05074 | 15.7172 | 15.84529 | 15.80666 | -0.1280885 | 0.03863313 | 2.833023e-12
60.06074 | 15.7025 | 15.8411 | 15.80228 | -0.1386021 | 0.03882537 | 2.847242e-12
60.07073 | 15.7149 | 15.83692 | 15.7979 | -0.1220209 | 0.0390186 | 2.86146e-12
60.08073 | 15.6968 | 15.83274 | 15.79352 | -0.1359365 | 0.03921319 | 2.875679e-12
60.09073 | 15.6948 | 15.82855 | 15.78914 | -0.1337531 | 0.03940897 | 2.889897e-12
60.10073 | 15.7055 | 15.82437 | 15.78476 | -0.1188707 | 0.03960594 | 2.904116e-12
60.11073 | 15.687 | 15.82019 | 15.78039 | -0.1331893 | 0.03980409 | 2.918334e-12
60.12073 | 15.6669 | 15.81601 | 15.77601 | -0.1491089 | 0.04000344 | 2.932553e-12
60.13072 | 15.6946 | 15.81183 | 15.77163 | -0.1172337 | 0.04020378 | 2.946771e-12
60.14072 | 15.6795 | 15.80766 | 15.76725 | -0.1281554 | 0.04040552 | 2.96099e-12
60.15072 | 15.6738 | 15.80348 | 15.76287 | -0.1296781 | 0.04060845 | 2.975209e-12
60.16072 | 15.6684 | 15.7993 | 15.75849 | -0.1309018 | 0.04081259 | 2.991205e-12
60.17072 | 15.6687 | 15.79513 | 15.75411 | -0.1264266 | 0.04101794 | 3.005423e-12
60.18072 | 15.664 | 15.79095 | 15.74973 | -0.1269525 | 0.0412245 | 3.019642e-12
60.19071 | 15.6678 | 15.78678 | 15.74535 | -0.1189836 | 0.04143207 | 3.035637e-12
60.20071 | 15.6517 | 15.78261 | 15.74097 | -0.1309117 | 0.04164105 | 3.049856e-12
60.21071 | 15.6419 | 15.77844 | 15.73659 | -0.1365408 | 0.04185125 | 3.065852e-12
60.22071 | 15.677 | 15.77427 | 15.73221 | -0.09727098 | 0.04206266 | 3.08007e-12
60.23071 | 15.6463 | 15.7701 | 15.72783 | -0.1238023 | 0.04227529 | 3.096066e-12
60.24071 | 15.6508 | 15.76593 | 15.72345 | -0.1151347 | 0.04248914 | 3.112062e-12
60.2507 | 15.6468 | 15.76177 | 15.71907 | -0.1149724 | 0.042704 | 3.126281e-12
60.2607 | 15.651 | 15.75761 | 15.71469 | -0.1066071 | 0.04292029 | 3.142277e-12
60.2707 | 15.6388 | 15.75344 | 15.71031 | -0.1146429 | 0.04313781 | 3.158272e-12
60.2807 | 15.6418 | 15.74928 | 15.70592 | -0.1074798 | 0.04335655 | 3.174268e-12
60.2907 | 15.6311 | 15.74512 | 15.70154 | -0.1140178 | 0.04357651 | 3.190264e-12
60.3007 | 15.623 | 15.74096 | 15.69716 | -0.1179571 | 0.0437977 | 3.20626e-12
60.31069 | 15.6434 | 15.7368 | 15.69278 | -0.09340158 | 0.04401989 | 3.222256e-12
60.32069 | 15.6161 | 15.73264 | 15.6884 | -0.1165431 | 0.04424352 | 3.238252e-12
60.33069 | 15.6343 | 15.72849 | 15.68402 | -0.09418578 | 0.04446838 | 3.254248e-12
60.34069 | 15.6058 | 15.72433 | 15.67964 | -0.1185296 | 0.04469446 | 3.270243e-12
60.35069 | 15.6174 | 15.72017 | 15.67525 | -0.1027747 | 0.04492176 | 3.288017e-12
60.36069 | 15.6052 | 15.71602 | 15.67087 | -0.1108209 | 0.04515028 | 3.304012e-12
60.37068 | 15.5967 | 15.71187 | 15.66649 | -0.1151724 | 0.0453798 | 3.320008e-12
60.38068 | 15.6136 | 15.70772 | 15.66211 | -0.09412096 | 0.04561075 | 3.337782e-12
60.39068 | 15.5886 | 15.70357 | 15.65773 | -0.1149707 | 0.04584293 | 3.353777e-12
60.40068 | 15.5979 | 15.69942 | 15.65335 | -0.1015217 | 0.04607632 | 3.371551e-12
60.41068 | 15.596 | 15.69527 | 15.64896 | -0.09927381 | 0.04631091 | 3.387546e-12
60.42067 | 15.5852 | 15.69113 | 15.64458 | -0.1059313 | 0.04654648 | 3.40532e-12
60.43067 | 15.5822 | 15.68699 | 15.6402 | -0.1047858 | 0.04678349 | 3.421316e-12
60.44067 | 15.5751 | 15.68284 | 15.63582 | -0.1077416 | 0.0470217 | 3.439089e-12
60.45067 | 15.5687 | 15.6787 | 15.63144 | -0.1099985 | 0.0472611 | 3.456862e-12
60.46067 | 15.5834 | 15.67456 | 15.62705 | -0.09115668 | 0.0475017 | 3.474635e-12
60.47067 | 15.5605 | 15.67042 | 15.62267 | -0.109916 | 0.04774349 | 3.490631e-12
60.48066 | 15.5674 | 15.66628 | 15.61829 | -0.09888076 | 0.04798622 | 3.508404e-12
60.49066 | 15.561 | 15.66214 | 15.61391 | -0.1011425 | 0.04823037 | 3.526177e-12
60.50066 | 15.5665 | 15.65801 | 15.60953 | -0.09150553 | 0.0484757 | 3.54395e-12
60.51066 | 15.5406 | 15.65387 | 15.60515 | -0.1132697 | 0.04872219 | 3.561724e-12
60.52066 | 15.5477 | 15.64974 | 15.60077 | -0.1020351 | 0.04896984 | 3.579497e-12
60.53066 | 15.5369 | 15.6456 | 15.59638 | -0.1087017 | 0.04921865 | 3.59727e-12
60.54065 | 15.5365 | 15.64147 | 15.59201 | -0.1049737 | 0.04946836 | 3.616821e-12
60.55065 | 15.5485 | 15.63734 | 15.58762 | -0.08884273 | 0.04971945 | 3.634594e-12
60.56065 | 15.5384 | 15.63321 | 15.58324 | -0.09481296 | 0.04997168 | 3.652367e-12
60.57065 | 15.5223 | 15.62908 | 15.57886 | -0.1067844 | 0.05022504 | 3.67014e-12
60.58065 | 15.5181 | 15.62496 | 15.57448 | -0.106857 | 0.0504795 | 3.689691e-12
60.59065 | 15.5115 | 15.62083 | 15.5701 | -0.1093308 | 0.05073508 | 3.707464e-12
60.60064 | 15.5139 | 15.61671 | 15.56572 | -0.10281 | 0.0509915 | 3.727014e-12
60.61064 | 15.5161 | 15.61259 | 15.56134 | -0.09648619 | 0.05124926 | 3.744787e-12
60.62064 | 15.5094 | 15.60846 | 15.55696 | -0.09906357 | 0.0515081 | 3.764338e-12
60.63064 | 15.4873 | 15.60434 | 15.55257 | -0.1170421 | 0.05176801 | 3.782111e-12
60.64064 | 15.492 | 15.60022 | 15.54819 | -0.1082219 | 0.05202897 | 3.801662e-12
60.65064 | 15.4724 | 15.5961 | 15.54381 | -0.1237028 | 0.05229098 | 3.821212e-12
60.66063 | 15.4796 | 15.59199 | 15.53944 | -0.1123889 | 0.05255376 | 3.838985e-12
60.67063 | 15.478 | 15.58787 | 15.53505 | -0.1098721 | 0.05281781 | 3.858536e-12
60.68063 | 15.4591 | 15.58376 | 15.53067 | -0.1246565 | 0.05308287 | 3.878086e-12
60.69063 | 15.4737 | 15.57964 | 15.52629 | -0.105942 | 0.05334892 | 3.897637e-12
60.70063 | 15.4688 | 15.57553 | 15.52191 | -0.1067286 | 0.05361595 | 3.917187e-12
60.71063 | 15.4372 | 15.57142 | 15.51753 | -0.1342164 | 0.05388395 | 3.93496e-12
60.72062 | 15.4426 | 15.56731 | 15.51316 | -0.1247092 | 0.05415254 | 3.954511e-12
60.73062 | 15.4452 | 15.5632 | 15.50878 | -0.1179992 | 0.05442241 | 3.974061e-12
60.74062 | 15.4427 | 15.55909 | 15.5044 | -0.1163902 | 0.05469319 | 3.993612e-12
60.75062 | 15.4395 | 15.55498 | 15.50002 | -0.1154823 | 0.05496489 | 4.013162e-12
60.76062 | 15.4299 | 15.55088 | 15.49564 | -0.1209755 | 0.05523746 | 4.03449e-12
60.77062 | 15.4209 | 15.54677 | 15.49126 | -0.1258698 | 0.05551089 | 4.054041e-12
60.78061 | 15.4188 | 15.54267 | 15.48688 | -0.1238692 | 0.0557849 | 4.073591e-12
60.79061 | 15.4225 | 15.53857 | 15.48251 | -0.1160655 | 0.05606 | 4.093141e-12
60.80061 | 15.4033 | 15.53446 | 15.47813 | -0.1311628 | 0.05633591 | 4.112692e-12
60.81061 | 15.407 | 15.53036 | 15.47375 | -0.1233611 | 0.0566126 | 4.13402e-12
60.82061 | 15.4137 | 15.52626 | 15.46937 | -0.1125604 | 0.05689005 | 4.153571e-12
60.8306 | 15.39 | 15.52216 | 15.465 | -0.1321648 | 0.05716797 | 4.173121e-12
60.8406 | 15.3995 | 15.51807 | 15.46062 | -0.118566 | 0.05744689 | 4.194449e-12
60.8506 | 15.3965 | 15.51397 | 15.45624 | -0.1174682 | 0.0577265 | 4.213999e-12
60.8606 | 15.3965 | 15.50987 | 15.45186 | -0.1133713 | 0.05800679 | 4.23355e-12
60.8706 | 15.3951 | 15.50578 | 15.44749 | -0.1106752 | 0.05828772 | 4.254877e-12
60.8806 | 15.3941 | 15.50168 | 15.44311 | -0.1075801 | 0.05856928 | 4.274428e-12
60.89059 | 15.3903 | 15.49759 | 15.43874 | -0.1072899 | 0.05885116 | 4.295756e-12
60.90059 | 15.3617 | 15.4935 | 15.43436 | -0.1317965 | 0.05913388 | 4.315306e-12
60.91059 | 15.3868 | 15.4894 | 15.42999 | -0.1026038 | 0.05941715 | 4.336634e-12
60.92059 | 15.3569 | 15.48531 | 15.42561 | -0.128412 | 0.05970094 | 4.356184e-12
60.93059 | 15.3827 | 15.48122 | 15.42124 | -0.09852094 | 0.05998521 | 4.377512e-12
60.94059 | 15.3571 | 15.47713 | 15.41686 | -0.1200306 | 0.06026995 | 4.39884e-12
60.95058 | 15.3788 | 15.47305 | 15.41249 | -0.09424515 | 0.06055483 | 4.418391e-12
60.96058 | 15.3603 | 15.46896 | 15.40812 | -0.1086563 | 0.06084039 | 4.439719e-12
60.97058 | 15.357 | 15.46487 | 15.40374 | -0.1078681 | 0.06112632 | 4.461046e-12
60.98058 | 15.3527 | 15.46078 | 15.39937 | -0.1080805 | 0.06141258 | 4.480597e-12
60.99058 | 15.3477 | 15.45669 | 15.39499 | -0.1089936 | 0.06169915 | 4.501924e-12
61.00058 | 15.3437 | 15.45261 | 15.39062 | -0.1089072 | 0.061986 | 4.523253e-12
61.01057 | 15.3443 | 15.44853 | 15.38625 | -0.1042256 | 0.06227279 | 4.542803e-12
61.02057 | 15.3451 | 15.44444 | 15.38188 | -0.09934034 | 0.06256006 | 4.564131e-12
61.03057 | 15.3264 | 15.44036 | 15.37751 | -0.1139556 | 0.0628475 | 4.585458e-12
61.04057 | 15.3262 | 15.43627 | 15.37314 | -0.1100714 | 0.06313507 | 4.605009e-12
61.05057 | 15.322 | 15.43219 | 15.36876 | -0.1101876 | 0.06342272 | 4.626337e-12
61.06057 | 15.3157 | 15.4281 | 15.36439 | -0.1124042 | 0.06371044 | 4.647665e-12
61.07056 | 15.3084 | 15.42403 | 15.36003 | -0.1156253 | 0.06399789 | 4.668992e-12
61.08056 | 15.3094 | 15.41994 | 15.35566 | -0.1105426 | 0.06428558 | 4.688543e-12
61.09056 | 15.2934 | 15.41586 | 15.35129 | -0.1224603 | 0.06457323 | 4.709871e-12
61.10056 | 15.2811 | 15.41178 | 15.34692 | -0.1306783 | 0.06486076 | 4.731199e-12
61.11056 | 15.2943 | 15.4077 | 15.34255 | -0.1133965 | 0.06514815 | 4.752526e-12
61.12056 | 15.2846 | 15.40361 | 15.33818 | -0.1190149 | 0.06543535 | 4.772077e-12
61.13055 | 15.2751 | 15.39954 | 15.33382 | -0.1244375 | 0.06572198 | 4.793405e-12
61.14055 | 15.2718 | 15.39546 | 15.32945 | -0.1236562 | 0.06600868 | 4.814732e-12
61.15055 | 15.2443 | 15.39137 | 15.32508 | -0.147075 | 0.06629505 | 4.834283e-12
61.16055 | 15.2614 | 15.38729 | 15.32071 | -0.1258939 | 0.06658105 | 4.855611e-12
61.17055 | 15.2543 | 15.38321 | 15.31635 | -0.1289127 | 0.06686665 | 4.876938e-12
61.18055 | 15.245 | 15.37913 | 15.31198 | -0.1341316 | 0.06715179 | 4.896489e-12
61.19054 | 15.2417 | 15.37505 | 15.30762 | -0.1333545 | 0.06743614 | 4.917817e-12
61.20054 | 15.2157 | 15.37097 | 15.30325 | -0.1552731 | 0.06772022 | 4.937367e-12
61.21054 | 15.2345 | 15.36689 | 15.29889 | -0.1323917 | 0.06800369 | 4.958695e-12
61.22054 | 15.2231 | 15.36281 | 15.29452 | -0.13971 | 0.06828652 | 4.980023e-12
61.23054 | 15.2291 | 15.35873 | 15.29016 | -0.1296281 | 0.06856865 | 4.999574e-12
61.24053 | 15.1954 | 15.35465 | 15.2858 | -0.15925 | 0.06884975 | 5.020901e-12
61.25053 | 15.1958 | 15.35057 | 15.28144 | -0.1547675 | 0.06913032 | 5.040452e-12
61.26053 | 15.2096 | 15.34648 | 15.27707 | -0.1368846 | 0.06941004 | 5.060002e-12
61.27053 | 15.1937 | 15.3424 | 15.27271 | -0.1487013 | 0.06968884 | 5.08133e-12
61.28053 | 15.2059 | 15.33832 | 15.26835 | -0.1324175 | 0.06996669 | 5.100881e-12
61.29053 | 15.1792 | 15.33423 | 15.26399 | -0.1550332 | 0.07024351 | 5.120431e-12
61.30052 | 15.1919 | 15.33015 | 15.25963 | -0.1382525 | 0.07051901 | 5.141759e-12
61.31052 | 15.1784 | 15.32607 | 15.25527 | -0.147667 | 0.07079364 | 5.161309e-12
61.32052 | 15.1954 | 15.32198 | 15.25091 | -0.1265809 | 0.0710671 | 5.18086e-12
61.33052 | 15.1667 | 15.31789 | 15.24655 | -0.151194 | 0.07133932 | 5.20041e-12
61.34052 | 15.1546 | 15.31381 | 15.2422 | -0.1592064 | 0.07161025 | 5.219961e-12
61.35052 | 15.1548 | 15.30972 | 15.23784 | -0.154918 | 0.07187983 | 5.239511e-12
61.36051 | 15.1976 | 15.30563 | 15.23349 | -0.1080328 | 0.07214774 | 5.259062e-12
61.37051 | 15.1555 | 15.30154 | 15.22913 | -0.1460426 | 0.07241445 | 5.278612e-12
61.38051 | 15.1571 | 15.29745 | 15.22477 | -0.1403514 | 0.07267963 | 5.298163e-12
61.39051 | 15.1461 | 15.29336 | 15.22042 | -0.1472592 | 0.07294323 | 5.317713e-12
61.40051 | 15.1413 | 15.28927 | 15.21606 | -0.1479659 | 0.07320518 | 5.335486e-12
61.41051 | 15.1628 | 15.28517 | 15.21171 | -0.1223715 | 0.07346544 | 5.355037e-12
61.4205 | 15.1435 | 15.28108 | 15.20736 | -0.13758 | 0.07372368 | 5.37281e-12
61.4305 | 15.1424 | 15.27698 | 15.203 | -0.1345832 | 0.07398035 | 5.392361e-12
61.4405 | 15.1456 | 15.27289 | 15.19865 | -0.1272851 | 0.07423514 | 5.410134e-12
61.4505 | 15.1361 | 15.26879 | 15.1943 | -0.1326856 | 0.07448798 | 5.429684e-12
61.4605 | 15.1496 | 15.26468 | 15.18995 | -0.1150847 | 0.07473883 | 5.447457e-12
61.4705 | 15.1211 | 15.26058 | 15.18559 | -0.1394824 | 0.0749876 | 5.465231e-12
61.48049 | 15.1285 | 15.25648 | 15.18125 | -0.1279826 | 0.075234 | 5.483004e-12
61.49049 | 15.127 | 15.25238 | 15.1769 | -0.1253772 | 0.07547846 | 5.500777e-12
61.50049 | 15.1446 | 15.24827 | 15.17255 | -0.1036702 | 0.07572066 | 5.51855e-12
61.51049 | 15.1107 | 15.24416 | 15.1682 | -0.1334614 | 0.07596055 | 5.536323e-12
61.52049 | 15.112 | 15.24005 | 15.16385 | -0.128051 | 0.07619807 | 5.552319e-12
61.53049 | 15.1179 | 15.23594 | 15.15951 | -0.1180387 | 0.07643314 | 5.570092e-12
61.54048 | 15.1206 | 15.23183 | 15.15516 | -0.1112287 | 0.07666549 | 5.586088e-12
61.55048 | 15.096 | 15.22771 | 15.15082 | -0.1317127 | 0.07689551 | 5.603862e-12
61.56048 | 15.1081 | 15.22359 | 15.14647 | -0.1154947 | 0.0771229 | 5.619857e-12
61.57048 | 15.1042 | 15.21947 | 15.14213 | -0.1152747 | 0.07734761 | 5.635853e-12
61.58048 | 15.1143 | 15.21535 | 15.13778 | -0.1010527 | 0.07756957 | 5.651849e-12
61.59047 | 15.0893 | 15.21123 | 15.13344 | -0.1219326 | 0.0777885 | 5.667845e-12
61.60047 | 15.0993 | 15.20711 | 15.1291 | -0.1078062 | 0.07800479 | 5.683841e-12
61.61047 | 15.0876 | 15.20298 | 15.12476 | -0.1153776 | 0.07821814 | 5.699837e-12
61.62047 | 15.0864 | 15.19885 | 15.12042 | -0.1124467 | 0.0784285 | 5.714055e-12
61.63047 | 15.0847 | 15.19471 | 15.11608 | -0.1100134 | 0.07863581 | 5.730051e-12
61.64047 | 15.0843 | 15.19058 | 15.11174 | -0.1062778 | 0.07884001 | 5.74427e-12
61.65046 | 15.0752 | 15.18644 | 15.1074 | -0.1112438 | 0.07904084 | 5.758488e-12
61.66046 | 15.075 | 15.1823 | 15.10306 | -0.1073032 | 0.07923864 | 5.772707e-12
61.67046 | 15.0369 | 15.17816 | 15.09873 | -0.14126 | 0.07943314 | 5.786925e-12
61.68046 | 15.0804 | 15.17401 | 15.09439 | -0.09361426 | 0.07962431 | 5.801144e-12
61.69046 | 15.0618 | 15.16987 | 15.09005 | -0.1080658 | 0.07981206 | 5.815362e-12
61.70046 | 15.0618 | 15.16571 | 15.08572 | -0.1039146 | 0.07999635 | 5.827804e-12
61.71045 | 15.0407 | 15.16156 | 15.08139 | -0.1208649 | 0.08017695 | 5.842022e-12
61.72045 | 15.0461 | 15.15741 | 15.07705 | -0.1113081 | 0.08035417 | 5.854463e-12
61.73045 | 15.0499 | 15.15325 | 15.07272 | -0.1033485 | 0.08052774 | 5.866905e-12
61.74045 | 15.045 | 15.14909 | 15.06839 | -0.104086 | 0.08069764 | 5.879346e-12
61.75045 | 15.035 | 15.14492 | 15.06406 | -0.1099206 | 0.08086379 | 5.891787e-12
61.76045 | 15.0328 | 15.14075 | 15.05973 | -0.1079521 | 0.08102616 | 5.902451e-12
61.77044 | 15.0278 | 15.13658 | 15.0554 | -0.1087847 | 0.08118454 | 5.914892e-12
61.78044 | 15.0272 | 15.13241 | 15.05107 | -0.1052101 | 0.08133919 | 5.925556e-12
61.79044 | 15.0213 | 15.12823 | 15.04674 | -0.1069324 | 0.08148989 | 5.93622e-12
61.80044 | 15.0308 | 15.12405 | 15.04241 | -0.09325144 | 0.0816366 | 5.946884e-12
61.81044 | 15.0227 | 15.11987 | 15.03809 | -0.09716729 | 0.08177928 | 5.957548e-12
61.82044 | 15.0026 | 15.11568 | 15.03376 | -0.1130799 | 0.08191788 | 5.968212e-12
61.83043 | 15.0095 | 15.11149 | 15.02944 | -0.1019934 | 0.08205221 | 5.977099e-12
61.84043 | 15.006 | 15.1073 | 15.02512 | -0.1012993 | 0.08218252 | 5.985985e-12
61.85043 | 15.0216 | 15.1031 | 15.02079 | -0.08150189 | 0.0823086 | 5.994872e-12
61.86043 | 15.004 | 15.0989 | 15.01647 | -0.09490105 | 0.08243042 | 6.003758e-12
61.87043 | 14.9976 | 15.0947 | 15.01215 | -0.09709677 | 0.08254795 | 6.012645e-12
61.88043 | 15.0069 | 15.09049 | 15.00783 | -0.08358901 | 0.08266114 | 6.021532e-12
61.89042 | 14.9924 | 15.08628 | 15.00351 | -0.09388195 | 0.08276985 | 6.028641e-12
61.90042 | 14.9947 | 15.08207 | 14.99919 | -0.08736713 | 0.08287426 | 6.03575e-12
61.91042 | 15.0183 | 15.07785 | 14.99487 | -0.05954876 | 0.08297422 | 6.044637e-12
61.92042 | 14.9914 | 15.07363 | 14.99056 | -0.08222678 | 0.08306971 | 6.049969e-12
61.93042 | 14.9875 | 15.0694 | 14.98624 | -0.08190117 | 0.08316067 | 6.057078e-12
61.94042 | 14.9926 | 15.06517 | 14.98192 | -0.07257192 | 0.08324709 | 6.064188e-12
61.95041 | 15.0031 | 15.06094 | 14.97761 | -0.05784322 | 0.08332886 | 6.069519e-12
61.96041 | 14.9784 | 15.05671 | 14.9733 | -0.07830661 | 0.08340611 | 6.074852e-12
61.97041 | 14.9872 | 15.05247 | 14.96899 | -0.06526628 | 0.08347874 | 6.080183e-12
61.98041 | 14.9989 | 15.04822 | 14.96468 | -0.04932221 | 0.08354671 | 6.085516e-12
61.99041 | 14.9817 | 15.04397 | 14.96036 | -0.0622744 | 0.08361001 | 6.08907e-12
62.0004 | 14.977 | 15.03973 | 14.95606 | -0.06272708 | 0.08366856 | 6.094402e-12
62.0104 | 14.9901 | 15.03547 | 14.95175 | -0.04537173 | 0.08372245 | 6.097957e-12
62.0204 | 14.9945 | 15.03121 | 14.94744 | -0.03671259 | 0.08377161 | 6.101511e-12
62.0304 | 14.9675 | 15.02695 | 14.94313 | -0.05944965 | 0.08381601 | 6.105066e-12
62.0404 | 14.9864 | 15.02268 | 14.93883 | -0.03628289 | 0.08385564 | 6.106844e-12
62.0504 | 14.9794 | 15.01841 | 14.93452 | -0.03901232 | 0.0838905 | 6.110398e-12
62.06039 | 14.9745 | 15.01414 | 14.93022 | -0.0396422 | 0.08392054 | 6.112176e-12
62.07039 | 14.9684 | 15.00986 | 14.92592 | -0.04146398 | 0.0839458 | 6.113953e-12
62.08039 | 14.9804 | 15.00558 | 14.92162 | -0.02518193 | 0.08396626 | 6.11573e-12
62.09039 | 14.9776 | 15.0013 | 14.91731 | -0.02369605 | 0.08398189 | 6.11573e-12
62.10039 | 14.9466 | 14.99701 | 14.91301 | -0.05040636 | 0.08399272 | 6.117508e-12
62.11039 | 14.9635 | 14.99271 | 14.90871 | -0.02921284 | 0.08399872 | 6.117508e-12
62.12038 | 14.9723 | 14.98842 | 14.90442 | -0.01611979 | 0.08399988 | 6.117508e-12
62.13038 | 14.9412 | 14.98412 | 14.90012 | -0.04291864 | 0.08399624 | 6.117508e-12
62.14038 | 14.9529 | 14.97981 | 14.89583 | -0.02691368 | 0.08398777 | 6.117508e-12
62.15038 | 14.9452 | 14.9755 | 14.89153 | -0.03030494 | 0.08397449 | 6.115731e-12
62.16038 | 14.9453 | 14.97119 | 14.88724 | -0.02589241 | 0.08395639 | 6.113954e-12
62.17038 | 14.9498 | 14.96688 | 14.88294 | -0.0170761 | 0.08393348 | 6.112176e-12
62.18037 | 14.9349 | 14.96256 | 14.87865 | -0.02766037 | 0.0839058 | 6.110399e-12
62.19037 | 14.9282 | 14.95824 | 14.87436 | -0.0300366 | 0.08387333 | 6.108622e-12
62.20037 | 14.9308 | 14.95391 | 14.87007 | -0.0231091 | 0.08383608 | 6.105067e-12
62.21037 | 14.9339 | 14.94958 | 14.86578 | -0.0156779 | 0.08379406 | 6.101513e-12
62.22037 | 14.9108 | 14.94524 | 14.8615 | -0.03444303 | 0.08374732 | 6.099735e-12
62.23037 | 14.9087 | 14.9409 | 14.85721 | -0.03220452 | 0.08369584 | 6.094403e-12
62.24036 | 14.9062 | 14.93657 | 14.85293 | -0.03036672 | 0.08363973 | 6.090849e-12
62.25036 | 14.9081 | 14.93222 | 14.84864 | -0.02412098 | 0.08357886 | 6.087294e-12
62.26036 | 14.8914 | 14.92787 | 14.84436 | -0.03647168 | 0.08351335 | 6.081962e-12
62.27036 | 14.8857 | 14.92352 | 14.84008 | -0.03781884 | 0.08344319 | 6.07663e-12
62.28036 | 14.8993 | 14.91916 | 14.83579 | -0.01986249 | 0.08336842 | 6.071298e-12
62.29036 | 14.8713 | 14.9148 | 14.83151 | -0.04350267 | 0.08328907 | 6.065967e-12
62.30035 | 14.8835 | 14.91044 | 14.82724 | -0.02694378 | 0.08320526 | 6.058857e-12
62.31035 | 14.8722 | 14.90608 | 14.82296 | -0.03387713 | 0.08311683 | 6.053526e-12
62.32035 | 14.8521 | 14.90171 | 14.81868 | -0.04960711 | 0.08302392 | 6.046417e-12
62.33035 | 14.8681 | 14.89733 | 14.81441 | -0.02923378 | 0.08292654 | 6.039307e-12
62.34035 | 14.8556 | 14.89296 | 14.81013 | -0.03735715 | 0.08282474 | 6.032198e-12
62.35035 | 14.8375 | 14.88858 | 14.80586 | -0.0510773 | 0.08271856 | 6.023311e-12
62.36034 | 14.8447 | 14.8842 | 14.80159 | -0.03949863 | 0.08260813 | 6.016202e-12
62.37034 | 14.8467 | 14.87981 | 14.79732 | -0.03311242 | 0.08249329 | 6.007316e-12
62.38034 | 14.8174 | 14.87542 | 14.79305 | -0.0580231 | 0.08237415 | 5.998429e-12
62.39034 | 14.8347 | 14.87103 | 14.78878 | -0.03633074 | 0.08225081 | 5.989543e-12
62.40034 | 14.8165 | 14.86664 | 14.78451 | -0.05013536 | 0.08212327 | 5.980656e-12
62.41033 | 14.8104 | 14.86224 | 14.78025 | -0.05184143 | 0.08199172 | 5.969992e-12
62.42033 | 14.805 | 14.85784 | 14.77598 | -0.05284019 | 0.08185595 | 5.961106e-12
62.43033 | 14.8094 | 14.85344 | 14.77172 | -0.04403609 | 0.08171611 | 5.950442e-12
62.44033 | 14.7964 | 14.84903 | 14.76746 | -0.05262919 | 0.08157227 | 5.939778e-12
62.45033 | 14.7975 | 14.84462 | 14.7632 | -0.04711955 | 0.08142448 | 5.929114e-12
62.46033 | 14.7779 | 14.84021 | 14.75893 | -0.06230721 | 0.08127277 | 5.918451e-12
62.47032 | 14.7845 | 14.8358 | 14.75468 | -0.05129666 | 0.08111737 | 5.907787e-12
62.48032 | 14.7894 | 14.83138 | 14.75042 | -0.04197911 | 0.080958 | 5.895346e-12
62.49032 | 14.756 | 14.82696 | 14.74616 | -0.07095905 | 0.08079488 | 5.882905e-12
62.50032 | 14.7748 | 14.82254 | 14.74191 | -0.04773652 | 0.08062805 | 5.870464e-12
62.51032 | 14.7756 | 14.81811 | 14.73765 | -0.04251159 | 0.08045758 | 5.8598e-12
62.52032 | 14.7541 | 14.81368 | 14.7334 | -0.05958432 | 0.08028351 | 5.845581e-12
62.53031 | 14.7566 | 14.80926 | 14.72915 | -0.0526592 | 0.08010608 | 5.83314e-12
62.54031 | 14.7487 | 14.80483 | 14.7249 | -0.05612744 | 0.079925 | 5.820699e-12
62.55031 | 14.7476 | 14.80039 | 14.72065 | -0.05279353 | 0.07974048 | 5.80648e-12
62.56031 | 14.7413 | 14.79596 | 14.7164 | -0.05465752 | 0.0795526 | 5.792262e-12
62.57031 | 14.7334 | 14.79152 | 14.71216 | -0.0581195 | 0.07936141 | 5.779821e-12
62.58031 | 14.7377 | 14.78708 | 14.70791 | -0.0493795 | 0.07916697 | 5.765602e-12
62.5903 | 14.7366 | 14.78264 | 14.70367 | -0.04604205 | 0.07896952 | 5.751384e-12
62.6003 | 14.7189 | 14.7782 | 14.69943 | -0.05929833 | 0.07876875 | 5.735388e-12
62.6103 | 14.7226 | 14.77375 | 14.69519 | -0.05115285 | 0.07856491 | 5.72117e-12
62.6203 | 14.7314 | 14.76931 | 14.69095 | -0.03790567 | 0.07835804 | 5.705174e-12
62.6303 | 14.6981 | 14.76486 | 14.68671 | -0.06675686 | 0.07814823 | 5.690956e-12
62.6403 | 14.7131 | 14.76041 | 14.68247 | -0.04730648 | 0.07793553 | 5.67496e-12
62.65029 | 14.7117 | 14.75596 | 14.67824 | -0.04425906 | 0.0777202 | 5.658964e-12
62.66029 | 14.696 | 14.75151 | 14.674 | -0.05550576 | 0.07750189 | 5.642968e-12
62.67029 | 14.6976 | 14.74705 | 14.66977 | -0.0494511 | 0.07728088 | 5.626973e-12
62.68029 | 14.7009 | 14.7426 | 14.66554 | -0.04169514 | 0.07705722 | 5.610977e-12
62.69029 | 14.683 | 14.73814 | 14.66131 | -0.05513796 | 0.07683097 | 5.594981e-12
62.70029 | 14.6836 | 14.73368 | 14.65708 | -0.05007962 | 0.0766022 | 5.578985e-12
62.71028 | 14.684 | 14.72922 | 14.65285 | -0.04522464 | 0.07637119 | 5.561213e-12
62.72028 | 14.6861 | 14.72476 | 14.64863 | -0.03866419 | 0.07613756 | 5.543439e-12
62.73028 | 14.6855 | 14.7203 | 14.6444 | -0.03480279 | 0.07590159 | 5.527443e-12
62.74028 | 14.6558 | 14.71584 | 14.64018 | -0.06004051 | 0.07566335 | 5.50967e-12
62.75028 | 14.6683 | 14.71138 | 14.63595 | -0.0430774 | 0.07542289 | 5.491897e-12
62.76028 | 14.6613 | 14.70691 | 14.63173 | -0.04561355 | 0.07518028 | 5.474124e-12
62.77027 | 14.6695 | 14.70245 | 14.62752 | -0.03295347 | 0.07493581 | 5.456351e-12
62.78027 | 14.6647 | 14.69799 | 14.6233 | -0.03328832 | 0.07468909 | 5.438578e-12
62.79027 | 14.6517 | 14.69352 | 14.61908 | -0.04182263 | 0.07444039 | 5.420805e-12
62.80027 | 14.6507 | 14.68906 | 14.61487 | -0.03835646 | 0.07418979 | 5.403032e-12
62.81027 | 14.6463 | 14.68459 | 14.61065 | -0.03828988 | 0.07393734 | 5.383482e-12
62.82026 | 14.6442 | 14.68013 | 14.60644 | -0.0359274 | 0.07368334 | 5.365709e-12
62.83026 | 14.6434 | 14.67566 | 14.60223 | -0.0322602 | 0.07342739 | 5.346158e-12
62.84026 | 14.6238 | 14.67119 | 14.59802 | -0.04739278 | 0.07316977 | 5.328385e-12
62.85026 | 14.6292 | 14.66673 | 14.59381 | -0.03752521 | 0.07291053 | 5.308835e-12
62.86026 | 14.6306 | 14.66226 | 14.58961 | -0.03165756 | 0.07264976 | 5.291062e-12
62.87026 | 14.6139 | 14.65779 | 14.5854 | -0.04388989 | 0.07238749 | 5.271511e-12
62.88025 | 14.6387 | 14.65333 | 14.5812 | -0.01462674 | 0.07212405 | 5.251961e-12
62.89025 | 14.5865 | 14.64886 | 14.577 | -0.06235923 | 0.07185898 | 5.23241e-12
62.90025 | 14.6182 | 14.64439 | 14.5728 | -0.0261919 | 0.0715926 | 5.21286e-12
62.91025 | 14.5996 | 14.63992 | 14.5686 | -0.04032481 | 0.07132495 | 5.19331e-12
62.92025 | 14.6022 | 14.63546 | 14.5644 | -0.03325801 | 0.07105611 | 5.173759e-12
62.93025 | 14.6076 | 14.63099 | 14.56021 | -0.02339158 | 0.07078612 | 5.154209e-12
62.94024 | 14.5809 | 14.62653 | 14.55601 | -0.04563003 | 0.0705153 | 5.134658e-12
62.95024 | 14.5918 | 14.62206 | 14.55182 | -0.03026451 | 0.07024318 | 5.115108e-12
62.96024 | 14.5765 | 14.6176 | 14.54763 | -0.04109954 | 0.06997009 | 5.095558e-12
62.97024 | 14.5805 | 14.61314 | 14.54344 | -0.03263517 | 0.06969606 | 5.076007e-12
62.98024 | 14.5744 | 14.60867 | 14.53925 | -0.03427147 | 0.06942116 | 5.05468e-12
62.99024 | 14.549 | 14.60421 | 14.53506 | -0.05520848 | 0.06914543 | 5.035129e-12
63.00023 | 14.5757 | 14.59975 | 14.53088 | -0.02405073 | 0.0688692 | 5.015579e-12
63.01023 | 14.5541 | 14.59529 | 14.5267 | -0.04118936 | 0.06859198 | 4.994251e-12
63.02023 | 14.5608 | 14.59083 | 14.52251 | -0.03002889 | 0.06831409 | 4.974701e-12
63.03023 | 14.5524 | 14.58637 | 14.51833 | -0.03396937 | 0.06803558 | 4.95515e-12
63.04023 | 14.5487 | 14.58191 | 14.51415 | -0.03321085 | 0.0677565 | 4.933823e-12
63.05023 | 14.5435 | 14.57745 | 14.50998 | -0.03395339 | 0.06747689 | 4.914272e-12
63.06022 | 14.5464 | 14.573 | 14.5058 | -0.0266015 | 0.06719708 | 4.892945e-12
63.07022 | 14.5472 | 14.56855 | 14.50163 | -0.02134632 | 0.06691657 | 4.873394e-12
63.08022 | 14.5099 | 14.56409 | 14.49746 | -0.05419236 | 0.06663568 | 4.852067e-12
63.09022 | 14.5555 | 14.55964 | 14.49329 | -0.004139673 | 0.06635444 | 4.832516e-12
63.10022 | 14.5337 | 14.55519 | 14.48912 | -0.0214883 | 0.06607292 | 4.811188e-12
63.11022 | 14.5166 | 14.55074 | 14.48495 | -0.03413831 | 0.06579115 | 4.791638e-12
63.12021 | 14.5335 | 14.54629 | 14.48078 | -0.01279428 | 0.06550954 | 4.770311e-12
63.13021 | 14.5158 | 14.54185 | 14.47662 | -0.02604717 | 0.0652274 | 4.75076e-12
63.14021 | 14.5268 | 14.5374 | 14.47246 | -0.01060159 | 0.06494514 | 4.729432e-12
63.15021 | 14.5108 | 14.53296 | 14.46829 | -0.02215756 | 0.06466279 | 4.709882e-12
63.16021 | 14.5196 | 14.52852 | 14.46413 | -0.008915066 | 0.06438032 | 4.688554e-12
63.1702 | 14.5142 | 14.52408 | 14.45998 | -0.009878849 | 0.06409832 | 4.667227e-12
63.1802 | 14.5128 | 14.51964 | 14.45582 | -0.0068398 | 0.06381597 | 4.647676e-12
63.1902 | 14.4971 | 14.5152 | 14.45167 | -0.0181025 | 0.06353371 | 4.626349e-12
63.2002 | 14.5212 | 14.51077 | 14.44752 | 0.01043301 | 0.06325157 | 4.606798e-12
63.2102 | 14.5259 | 14.50633 | 14.44336 | 0.01956668 | 0.06296957 | 4.58547e-12
63.2202 | 14.4922 | 14.5019 | 14.43921 | -0.009701521 | 0.06268776 | 4.56592e-12
63.23019 | 14.5236 | 14.49748 | 14.43507 | 0.02612393 | 0.06240646 | 4.544593e-12
63.24019 | 14.4966 | 14.49305 | 14.43092 | 0.003551855 | 0.06212513 | 4.525042e-12
63.25019 | 14.5018 | 14.48862 | 14.42678 | 0.01317777 | 0.0618441 | 4.503714e-12
63.26019 | 14.51 | 14.4842 | 14.42263 | 0.02580167 | 0.06156338 | 4.484164e-12
63.27019 | 14.5039 | 14.47978 | 14.41849 | 0.02412348 | 0.06128302 | 4.462836e-12
63.28019 | 14.4781 | 14.47536 | 14.41435 | 0.002743171 | 0.06100305 | 4.443286e-12
63.29018 | 14.5238 | 14.47094 | 14.41022 | 0.0528563 | 0.06072379 | 4.421958e-12
63.30018 | 14.4991 | 14.46653 | 14.40608 | 0.03257167 | 0.06044468 | 4.402408e-12
63.31018 | 14.4869 | 14.46212 | 14.40195 | 0.0247848 | 0.06016606 | 4.38108e-12
63.32018 | 14.5197 | 14.4577 | 14.39782 | 0.06199568 | 0.05988795 | 4.36153e-12
63.33018 | 14.4835 | 14.4533 | 14.39369 | 0.03020427 | 0.05961037 | 4.341979e-12
63.34018 | 14.5009 | 14.44889 | 14.38956 | 0.05201052 | 0.05933336 | 4.320651e-12
63.35017 | 14.4908 | 14.44449 | 14.38543 | 0.04631003 | 0.0590572 | 4.301101e-12
63.36017 | 14.4985 | 14.44009 | 14.38131 | 0.05841154 | 0.0587814 | 4.281551e-12
63.37017 | 14.482 | 14.43569 | 14.37718 | 0.04631063 | 0.05850622 | 4.260223e-12
63.38017 | 14.4877 | 14.43129 | 14.37306 | 0.05640726 | 0.05823173 | 4.240673e-12
63.39017 | 14.4837 | 14.4269 | 14.36894 | 0.05680142 | 0.05795791 | 4.221123e-12
63.40017 | 14.4885 | 14.42251 | 14.36482 | 0.06599306 | 0.05768481 | 4.201572e-12
63.41016 | 14.467 | 14.41812 | 14.36071 | 0.04887778 | 0.05741271 | 4.182022e-12
63.42016 | 14.4937 | 14.41374 | 14.35659 | 0.07996431 | 0.0571411 | 4.162471e-12
63.43016 | 14.466 | 14.40935 | 14.35248 | 0.05664824 | 0.05687028 | 4.141144e-12
63.44016 | 14.4661 | 14.40497 | 14.34837 | 0.06112955 | 0.05660025 | 4.121593e-12
63.45016 | 14.4747 | 14.40059 | 14.34426 | 0.07410821 | 0.05633105 | 4.102043e-12
63.46016 | 14.4674 | 14.39622 | 14.34015 | 0.07118419 | 0.05606268 | 4.082493e-12
63.47015 | 14.4665 | 14.39185 | 14.33605 | 0.0746531 | 0.05579544 | 4.062942e-12
63.48015 | 14.4462 | 14.38748 | 14.33195 | 0.05872366 | 0.05552881 | 4.045169e-12
63.49015 | 14.4558 | 14.38311 | 14.32785 | 0.07269146 | 0.05526307 | 4.025619e-12
63.50015 | 14.4475 | 14.37874 | 14.32375 | 0.06875649 | 0.05499825 | 4.006068e-12
63.51015 | 14.4493 | 14.37438 | 14.31965 | 0.07491872 | 0.05473436 | 3.986518e-12
63.52015 | 14.4436 | 14.37002 | 14.31555 | 0.07357813 | 0.05447142 | 3.966968e-12
63.53014 | 14.4304 | 14.36567 | 14.31146 | 0.06473031 | 0.05420973 | 3.949194e-12
63.54014 | 14.4252 | 14.36132 | 14.30737 | 0.06388403 | 0.05394872 | 3.929644e-12
63.55014 | 14.433 | 14.35697 | 14.30328 | 0.0760349 | 0.05368865 | 3.910093e-12
63.56014 | 14.4063 | 14.35262 | 14.29919 | 0.05368283 | 0.05342964 | 3.892321e-12
63.57014 | 14.4192 | 14.34827 | 14.2951 | 0.07092779 | 0.05317169 | 3.87277e-12
63.58013 | 14.4181 | 14.34393 | 14.29102 | 0.07416551 | 0.05291498 | 3.854997e-12
63.59013 | 14.3995 | 14.3396 | 14.28694 | 0.05990462 | 0.05265905 | 3.835447e-12
63.60013 | 14.4114 | 14.33526 | 14.28286 | 0.07614075 | 0.05240419 | 3.817674e-12
63.61013 | 14.3989 | 14.33093 | 14.27878 | 0.06797388 | 0.05215039 | 3.798123e-12
63.62013 | 14.3939 | 14.3266 | 14.2747 | 0.067304 | 0.05189767 | 3.78035e-12
63.63013 | 14.3848 | 14.32227 | 14.27062 | 0.06253109 | 0.05164603 | 3.762577e-12
63.64012 | 14.3901 | 14.31795 | 14.26655 | 0.07215081 | 0.05139575 | 3.743027e-12
63.65012 | 14.3775 | 14.31363 | 14.26248 | 0.06387179 | 0.05114632 | 3.725254e-12
63.66012 | 14.3808 | 14.30931 | 14.25841 | 0.0714897 | 0.05089802 | 3.707481e-12
63.67012 | 14.3771 | 14.305 | 14.25434 | 0.07210451 | 0.05065084 | 3.689708e-12
63.68012 | 14.3736 | 14.30068 | 14.25028 | 0.07291622 | 0.0504048 | 3.671934e-12
63.69012 | 14.3584 | 14.29638 | 14.24622 | 0.0620248 | 0.0501599 | 3.654162e-12
63.70011 | 14.3701 | 14.29207 | 14.24216 | 0.07802595 | 0.04991638 | 3.636389e-12
63.71011 | 14.3469 | 14.28777 | 14.2381 | 0.05912826 | 0.04967379 | 3.618615e-12
63.72011 | 14.3607 | 14.28347 | 14.23404 | 0.0772274 | 0.04943236 | 3.600842e-12
63.73011 | 14.3452 | 14.27918 | 14.22998 | 0.06602338 | 0.04919211 | 3.583069e-12
63.74011 | 14.3625 | 14.27488 | 14.22593 | 0.08761616 | 0.04895303 | 3.565296e-12
63.75011 | 14.3393 | 14.27059 | 14.22188 | 0.06870575 | 0.04871513 | 3.5493e-12
63.7601 | 14.3516 | 14.26631 | 14.21783 | 0.08528785 | 0.04847865 | 3.531527e-12
63.7701 | 14.346 | 14.26203 | 14.21379 | 0.08397101 | 0.04824314 | 3.513754e-12
63.7801 | 14.3308 | 14.25775 | 14.20974 | 0.07305095 | 0.04800882 | 3.497759e-12
63.7901 | 14.3289 | 14.25347 | 14.2057 | 0.07542764 | 0.0477757 | 3.479986e-12
63.8001 | 14.3334 | 14.2492 | 14.20166 | 0.08420108 | 0.0475438 | 3.46399e-12
63.8101 | 14.3267 | 14.24493 | 14.19762 | 0.08177126 | 0.0473131 | 3.446217e-12
63.82009 | 14.3239 | 14.24067 | 14.19358 | 0.08323391 | 0.04708384 | 3.430221e-12
63.83009 | 14.3122 | 14.2364 | 14.18955 | 0.07579755 | 0.04685556 | 3.412448e-12
63.84009 | 14.3217 | 14.23214 | 14.18551 | 0.08955789 | 0.04662852 | 3.396452e-12
63.85009 | 14.3021 | 14.22789 | 14.18148 | 0.07421494 | 0.04640269 | 3.380456e-12
63.86009 | 14.3207 | 14.22363 | 14.17745 | 0.09706869 | 0.04617808 | 3.364461e-12
63.87009 | 14.298 | 14.21938 | 14.17343 | 0.07861912 | 0.0459547 | 3.348465e-12
63.88008 | 14.2964 | 14.21514 | 14.16941 | 0.08126199 | 0.04573277 | 3.332469e-12
63.89008 | 14.3064 | 14.21089 | 14.16538 | 0.09550578 | 0.04551184 | 3.314696e-12
63.90008 | 14.3007 | 14.20665 | 14.16136 | 0.09404623 | 0.04529215 | 3.2987e-12
63.91008 | 14.2819 | 14.20242 | 14.15734 | 0.07948333 | 0.04507369 | 3.284482e-12
63.92008 | 14.2884 | 14.19818 | 14.15333 | 0.0902171 | 0.04485646 | 3.268486e-12
63.93008 | 14.2917 | 14.19395 | 14.14931 | 0.0977475 | 0.04464045 | 3.25249e-12
63.94007 | 14.2611 | 14.18973 | 14.1453 | 0.07137032 | 0.0444259 | 3.236495e-12
63.95007 | 14.2835 | 14.18551 | 14.14129 | 0.097994 | 0.04421236 | 3.220499e-12
63.96007 | 14.2625 | 14.18129 | 14.13729 | 0.08121431 | 0.04400006 | 3.206281e-12
63.97007 | 14.2715 | 14.17707 | 14.13328 | 0.09443123 | 0.04378898 | 3.190285e-12
63.98007 | 14.2459 | 14.17286 | 14.12928 | 0.07304478 | 0.04357914 | 3.174289e-12
63.99006 | 14.2625 | 14.16865 | 14.12528 | 0.09385073 | 0.04337073 | 3.16007e-12
64.00006 | 14.2463 | 14.16444 | 14.12128 | 0.08185749 | 0.04316335 | 3.144075e-12
64.01006 | 14.2414 | 14.16024 | 14.11728 | 0.08116085 | 0.04295719 | 3.129856e-12
64.02006 | 14.2358 | 14.15604 | 14.11329 | 0.07976081 | 0.04275226 | 3.113861e-12
64.03006 | 14.2444 | 14.15184 | 14.10929 | 0.09255736 | 0.04254855 | 3.099642e-12
64.04006 | 14.2257 | 14.14765 | 14.1053 | 0.0780505 | 0.04234607 | 3.085424e-12
64.05005 | 14.2302 | 14.14346 | 14.10132 | 0.08673604 | 0.042145 | 3.071205e-12
64.06005 | 14.2257 | 14.13928 | 14.09733 | 0.08642234 | 0.04194496 | 3.05521e-12
64.07005 | 14.1969 | 14.13509 | 14.09335 | 0.06180522 | 0.04174613 | 3.040991e-12
64.08005 | 14.2218 | 14.13092 | 14.08937 | 0.09088468 | 0.04154852 | 3.026773e-12
64.09005 | 14.2048 | 14.12674 | 14.08539 | 0.0780607 | 0.04135212 | 3.012554e-12
64.10005 | 14.2035 | 14.12257 | 14.08141 | 0.08093329 | 0.04115693 | 2.998336e-12
64.11004 | 14.1941 | 14.1184 | 14.07744 | 0.07569828 | 0.04096313 | 2.984117e-12
64.12004 | 14.2007 | 14.11424 | 14.07347 | 0.08646398 | 0.04077034 | 2.969899e-12
64.13004 | 14.186 | 14.11007 | 14.06949 | 0.07592625 | 0.04057876 | 2.957458e-12
64.14004 | 14.1665 | 14.10591 | 14.06553 | 0.06058508 | 0.04038837 | 2.943239e-12
64.15004 | 14.1848 | 14.10176 | 14.06156 | 0.08304045 | 0.04019918 | 2.929021e-12
64.16004 | 14.1874 | 14.09761 | 14.0576 | 0.08979237 | 0.04001117 | 2.914803e-12
64.17003 | 14.1698 | 14.09346 | 14.05364 | 0.0763367 | 0.03982454 | 2.902361e-12
64.18003 | 14.1608 | 14.08932 | 14.04968 | 0.07148171 | 0.0396389 | 2.888143e-12
64.19003 | 14.162 | 14.08518 | 14.04572 | 0.07682327 | 0.03945445 | 2.873925e-12
64.20003 | 14.1631 | 14.08104 | 14.04177 | 0.08206137 | 0.03927116 | 2.861483e-12
64.21003 | 14.1398 | 14.0769 | 14.03781 | 0.062896 | 0.03908905 | 2.849042e-12
64.22003 | 14.1544 | 14.07277 | 14.03386 | 0.08162717 | 0.03890811 | 2.834824e-12
64.23002 | 14.146 | 14.06865 | 14.02992 | 0.07735075 | 0.0387285 | 2.822383e-12
64.24002 | 14.1423 | 14.06453 | 14.02598 | 0.07777499 | 0.03854988 | 2.808164e-12
64.25002 | 14.1308 | 14.0604 | 14.02203 | 0.07039576 | 0.03837242 | 2.795723e-12
64.26002 | 14.1236 | 14.05629 | 14.01809 | 0.06731306 | 0.0381961 | 2.783282e-12
64.27002 | 14.1213 | 14.05217 | 14.01415 | 0.06912688 | 0.03802093 | 2.770841e-12
64.28002 | 14.1166 | 14.04806 | 14.01022 | 0.06853724 | 0.03784689 | 2.7584e-12
64.29001 | 14.1117 | 14.04396 | 14.00629 | 0.06774002 | 0.03767417 | 2.745959e-12
64.30001 | 14.106 | 14.03986 | 14.00235 | 0.06614342 | 0.03750241 | 2.733518e-12
64.31001 | 14.0992 | 14.03576 | 13.99842 | 0.06344334 | 0.03733177 | 2.721077e-12
64.32001 | 14.0998 | 14.03166 | 13.9945 | 0.06813979 | 0.03716226 | 2.708635e-12
64.33001 | 14.0817 | 14.02757 | 13.99057 | 0.05413276 | 0.03699386 | 2.696194e-12
64.34001 | 14.0945 | 14.02348 | 13.98665 | 0.07102225 | 0.03682658 | 2.683753e-12
64.35 | 14.0814 | 14.0194 | 13.98274 | 0.06200418 | 0.03666056 | 2.671312e-12
64.36 | 14.0817 | 14.01531 | 13.97882 | 0.0663867 | 0.03649549 | 2.658871e-12
64.37 | 14.0632 | 14.01123 | 13.9749 | 0.05196574 | 0.03633151 | 2.648207e-12
64.38 | 14.0765 | 14.00716 | 13.97099 | 0.0693413 | 0.03616862 | 2.635766e-12
64.39 | 14.059 | 14.00309 | 13.96708 | 0.05591338 | 0.03600683 | 2.623325e-12
64.39999 | 14.0628 | 13.99902 | 13.96318 | 0.06377785 | 0.03584632 | 2.612661e-12
64.40999 | 14.0396 | 13.99496 | 13.95927 | 0.04464296 | 0.03568668 | 2.60022e-12
64.41999 | 14.062 | 13.9909 | 13.95537 | 0.07110458 | 0.03552811 | 2.589556e-12
64.42999 | 14.046 | 13.98684 | 13.95147 | 0.05916271 | 0.03537061 | 2.577115e-12
64.43999 | 14.0494 | 13.98278 | 13.94757 | 0.06661735 | 0.03521417 | 2.566451e-12
64.44999 | 14.0257 | 13.97873 | 13.94367 | 0.04696851 | 0.03505878 | 2.555787e-12
64.45998 | 14.0574 | 13.97469 | 13.93978 | 0.08271213 | 0.0349046 | 2.543346e-12
64.46998 | 14.0252 | 13.97064 | 13.93589 | 0.05455631 | 0.03475131 | 2.532682e-12
64.47998 | 14.0443 | 13.9666 | 13.932 | 0.077697 | 0.03459905 | 2.522019e-12
64.48998 | 14.0238 | 13.96257 | 13.92812 | 0.0612342 | 0.03444783 | 2.511355e-12
64.49998 | 14.0416 | 13.95853 | 13.92423 | 0.08306791 | 0.03429764 | 2.498914e-12
64.50998 | 14.025 | 13.9545 | 13.92035 | 0.07049813 | 0.03414848 | 2.48825e-12
64.51997 | 14.0192 | 13.95048 | 13.91648 | 0.06872084 | 0.03400047 | 2.477586e-12
64.52997 | 14.0267 | 13.94646 | 13.9126 | 0.08024408 | 0.03385333 | 2.466922e-12
64.53997 | 14.0065 | 13.94244 | 13.90873 | 0.06406382 | 0.0337072 | 2.456259e-12
64.54997 | 14.0087 | 13.93842 | 13.90486 | 0.07028008 | 0.03356207 | 2.445595e-12
64.55997 | 14.0118 | 13.93441 | 13.90099 | 0.07739284 | 0.03341794 | 2.434931e-12
64.56997 | 14.0048 | 13.9304 | 13.89712 | 0.07440211 | 0.03327479 | 2.424267e-12
64.57996 | 13.9981 | 13.9264 | 13.89326 | 0.07170389 | 0.03313277 | 2.415381e-12
64.58996 | 14.0066 | 13.92239 | 13.8894 | 0.08420618 | 0.03299159 | 2.404717e-12
64.59996 | 13.9818 | 13.9184 | 13.88554 | 0.06340497 | 0.03285138 | 2.394053e-12
64.60996 | 14.0063 | 13.9144 | 13.88169 | 0.09190028 | 0.03271213 | 2.383389e-12
64.61996 | 13.9838 | 13.91041 | 13.87783 | 0.07339208 | 0.03257385 | 2.374503e-12
64.62996 | 13.9793 | 13.90642 | 13.87398 | 0.07288039 | 0.03243653 | 2.363839e-12
64.63995 | 13.9817 | 13.90244 | 13.87014 | 0.07926123 | 0.03230029 | 2.354952e-12
64.64995 | 13.9713 | 13.89846 | 13.86629 | 0.07284256 | 0.03216486 | 2.344289e-12
64.65995 | 13.9821 | 13.89448 | 13.86245 | 0.08762039 | 0.03203037 | 2.335402e-12
64.66995 | 13.9683 | 13.89051 | 13.85861 | 0.07779473 | 0.03189681 | 2.324738e-12
64.67995 | 13.9657 | 13.88653 | 13.85477 | 0.07916557 | 0.03176419 | 2.315852e-12
64.68995 | 13.941 | 13.88257 | 13.85093 | 0.05843292 | 0.03163248 | 2.305188e-12
64.69994 | 13.9735 | 13.87861 | 13.84711 | 0.09489282 | 0.03150182 | 2.296302e-12
64.70994 | 13.9531 | 13.87465 | 13.84327 | 0.07845318 | 0.03137195 | 2.287415e-12
64.71994 | 13.9368 | 13.87069 | 13.83945 | 0.06611004 | 0.03124298 | 2.276751e-12
64.72994 | 13.9571 | 13.86674 | 13.83562 | 0.09036341 | 0.03111491 | 2.267865e-12
64.73994 | 13.9495 | 13.86279 | 13.8318 | 0.08671328 | 0.03098774 | 2.258979e-12
64.74994 | 13.949 | 13.85884 | 13.82798 | 0.09015966 | 0.03086146 | 2.250092e-12
64.75993 | 13.9292 | 13.8549 | 13.82417 | 0.0742986 | 0.03073618 | 2.241205e-12
64.76993 | 13.9446 | 13.85096 | 13.82035 | 0.09363799 | 0.03061166 | 2.230542e-12
64.77993 | 13.9402 | 13.84703 | 13.81654 | 0.09317388 | 0.03048801 | 2.221655e-12
64.78993 | 13.914 | 13.84309 | 13.81273 | 0.07090627 | 0.03036523 | 2.212769e-12
64.79993 | 13.9417 | 13.83916 | 13.80892 | 0.1025352 | 0.03024332 | 2.203882e-12
64.80992 | 13.9198 | 13.83524 | 13.80512 | 0.08455661 | 0.0301224 | 2.194996e-12
64.81992 | 13.9122 | 13.83132 | 13.80132 | 0.08087852 | 0.03000219 | 2.187887e-12
64.82992 | 13.9167 | 13.8274 | 13.79752 | 0.08929692 | 0.02988283 | 2.179e-12
64.83992 | 13.9262 | 13.82349 | 13.79372 | 0.1027118 | 0.02976431 | 2.170113e-12
64.84992 | 13.9061 | 13.81958 | 13.78993 | 0.08652322 | 0.02964662 | 2.161227e-12
64.85992 | 13.8924 | 13.81567 | 13.78614 | 0.07673113 | 0.02952977 | 2.152341e-12
64.86991 | 13.9083 | 13.81177 | 13.78235 | 0.09653164 | 0.02941385 | 2.143454e-12
64.87991 | 13.907 | 13.80787 | 13.77857 | 0.09913254 | 0.02929864 | 2.136345e-12
64.88991 | 13.898 | 13.80397 | 13.77479 | 0.09402995 | 0.02918424 | 2.127458e-12
64.89991 | 13.8868 | 13.80008 | 13.77101 | 0.08672385 | 0.02907065 | 2.118572e-12
64.90991 | 13.9007 | 13.79619 | 13.76723 | 0.1045143 | 0.02895787 | 2.111463e-12
64.91991 | 13.8886 | 13.7923 | 13.76345 | 0.09630116 | 0.02884589 | 2.102576e-12
64.9299 | 13.8845 | 13.78842 | 13.75968 | 0.09608068 | 0.02873481 | 2.095467e-12
64.9399 | 13.8889 | 13.78454 | 13.75592 | 0.1043606 | 0.0286244 | 2.086581e-12
64.9499 | 13.8834 | 13.78066 | 13.75215 | 0.102737 | 0.02851478 | 2.079472e-12
64.9599 | 13.8702 | 13.77679 | 13.74838 | 0.09340987 | 0.02840594 | 2.070585e-12
64.9699 | 13.8702 | 13.77292 | 13.74462 | 0.09727925 | 0.02829788 | 2.063476e-12
64.9799 | 13.8797 | 13.76905 | 13.74086 | 0.1106451 | 0.02819058 | 2.054589e-12
64.98989 | 13.8616 | 13.7652 | 13.73711 | 0.09640366 | 0.02808414 | 2.04748e-12
64.99989 | 13.8529 | 13.76134 | 13.73336 | 0.09156253 | 0.02797836 | 2.040371e-12
65.00989 | 13.8664 | 13.75748 | 13.72961 | 0.1089179 | 0.02787334 | 2.031485e-12
65.01989 | 13.8587 | 13.75363 | 13.72586 | 0.1050698 | 0.02776906 | 2.024375e-12
65.02989 | 13.8565 | 13.74978 | 13.72212 | 0.1067181 | 0.02766553 | 2.017266e-12
65.03989 | 13.8475 | 13.74594 | 13.71837 | 0.101563 | 0.02756273 | 2.010157e-12
65.04988 | 13.8528 | 13.7421 | 13.71464 | 0.1107004 | 0.02746077 | 2.00127e-12
65.05988 | 13.8371 | 13.73826 | 13.7109 | 0.09883827 | 0.02735943 | 1.994161e-12
65.06988 | 13.8396 | 13.73443 | 13.70717 | 0.1051726 | 0.02725882 | 1.987052e-12
65.07988 | 13.8408 | 13.7306 | 13.70344 | 0.1102034 | 0.02715893 | 1.979943e-12
65.08988 | 13.8317 | 13.72677 | 13.69971 | 0.1049307 | 0.02705975 | 1.972834e-12
65.09988 | 13.8217 | 13.72295 | 13.69598 | 0.09875446 | 0.02696128 | 1.965725e-12
65.10987 | 13.8222 | 13.71913 | 13.69227 | 0.1030709 | 0.02686361 | 1.958616e-12
65.11987 | 13.821 | 13.71531 | 13.68855 | 0.1056877 | 0.02676654 | 1.951506e-12
65.12987 | 13.8103 | 13.7115 | 13.68483 | 0.0988009 | 0.02667018 | 1.944397e-12
65.13987 | 13.811 | 13.70769 | 13.68111 | 0.1033106 | 0.0265745 | 1.937288e-12
65.14987 | 13.7974 | 13.70388 | 13.6774 | 0.09351683 | 0.0264795 | 1.930179e-12
65.15986 | 13.8017 | 13.70008 | 13.6737 | 0.1016157 | 0.02638529 | 1.92307e-12
65.16986 | 13.7932 | 13.69629 | 13.66999 | 0.09691488 | 0.02629165 | 1.917738e-12
65.17986 | 13.7892 | 13.69249 | 13.66629 | 0.09671052 | 0.02619869 | 1.910629e-12
65.18986 | 13.7856 | 13.6887 | 13.66259 | 0.09690265 | 0.02610639 | 1.903519e-12
65.19986 | 13.7794 | 13.68491 | 13.65889 | 0.09449125 | 0.02601476 | 1.89641e-12
65.20986 | 13.7619 | 13.68112 | 13.6552 | 0.08077633 | 0.02592379 | 1.891078e-12
65.21985 | 13.7724 | 13.67735 | 13.65151 | 0.09505411 | 0.02583356 | 1.883969e-12
65.22985 | 13.7706 | 13.67357 | 13.64782 | 0.09703215 | 0.02574389 | 1.87686e-12
65.23985 | 13.7479 | 13.66979 | 13.64414 | 0.07810666 | 0.02565487 | 1.871528e-12
65.24985 | 13.75 | 13.66602 | 13.64046 | 0.08397763 | 0.02556649 | 1.864419e-12
65.25985 | 13.7449 | 13.66225 | 13.63678 | 0.08264508 | 0.02547875 | 1.85731e-12
65.26985 | 13.7386 | 13.65849 | 13.6331 | 0.080109 | 0.02539164 | 1.851978e-12
65.27984 | 13.7368 | 13.65473 | 13.62943 | 0.08206564 | 0.02530524 | 1.844869e-12
65.28984 | 13.7283 | 13.65098 | 13.62576 | 0.07732249 | 0.02521938 | 1.839537e-12
65.29984 | 13.7282 | 13.64722 | 13.62209 | 0.08097582 | 0.02513414 | 1.832428e-12
65.30984 | 13.718 | 13.64347 | 13.61842 | 0.07452561 | 0.02504952 | 1.827096e-12
65.31984 | 13.7148 | 13.63973 | 13.61476 | 0.07507187 | 0.02496551 | 1.819987e-12
65.32984 | 13.7131 | 13.63599 | 13.6111 | 0.07711458 | 0.02488211 | 1.814655e-12
65.33983 | 13.7069 | 13.63225 | 13.60745 | 0.07465003 | 0.02479939 | 1.809323e-12
65.34983 | 13.7082 | 13.62851 | 13.6038 | 0.07968567 | 0.02471719 | 1.802214e-12
65.35983 | 13.6942 | 13.62478 | 13.60015 | 0.06941777 | 0.02463559 | 1.796882e-12
65.36983 | 13.6977 | 13.62105 | 13.5965 | 0.07664632 | 0.02455458 | 1.79155e-12
65.37983 | 13.69 | 13.61733 | 13.59285 | 0.07267134 | 0.02447415 | 1.784441e-12
65.38983 | 13.689 | 13.61361 | 13.58921 | 0.0753928 | 0.02439431 | 1.779109e-12
65.39982 | 13.6904 | 13.60989 | 13.58558 | 0.08050701 | 0.02431513 | 1.773778e-12
65.40982 | 13.6873 | 13.60618 | 13.58194 | 0.08112138 | 0.02423644 | 1.766668e-12
65.41982 | 13.6702 | 13.60247 | 13.57831 | 0.0677322 | 0.02415833 | 1.761336e-12
65.42982 | 13.6819 | 13.59876 | 13.57468 | 0.08313947 | 0.02408079 | 1.756005e-12
65.43982 | 13.6612 | 13.59506 | 13.57105 | 0.06614319 | 0.02400381 | 1.750673e-12
65.44982 | 13.6767 | 13.59136 | 13.56743 | 0.08534336 | 0.02392739 | 1.745341e-12
65.45981 | 13.6795 | 13.58766 | 13.56381 | 0.09183627 | 0.0238516 | 1.740009e-12
65.46981 | 13.6674 | 13.58397 | 13.56019 | 0.08342932 | 0.02377629 | 1.734677e-12
65.47981 | 13.6682 | 13.58028 | 13.55658 | 0.08791881 | 0.02370153 | 1.729345e-12
65.48981 | 13.6616 | 13.5766 | 13.55297 | 0.08500474 | 0.02362732 | 1.724014e-12
65.49981 | 13.6577 | 13.57291 | 13.54936 | 0.08478711 | 0.02355364 | 1.718682e-12
65.50981 | 13.6665 | 13.56923 | 13.54575 | 0.09726592 | 0.02348051 | 1.71335e-12
65.5198 | 13.658 | 13.56556 | 13.54215 | 0.09243748 | 0.02340798 | 1.708018e-12
65.5298 | 13.6514 | 13.56189 | 13.53855 | 0.08950915 | 0.02333591 | 1.702686e-12
65.5398 | 13.6615 | 13.55822 | 13.53496 | 0.1032773 | 0.02326437 | 1.697354e-12
65.5498 | 13.6605 | 13.55456 | 13.53136 | 0.1059418 | 0.02319336 | 1.692022e-12
65.5598 | 13.6482 | 13.5509 | 13.52777 | 0.09730274 | 0.02312287 | 1.686691e-12
65.56979 | 13.6438 | 13.54724 | 13.52419 | 0.09655645 | 0.02305298 | 1.681359e-12
65.57979 | 13.6429 | 13.54359 | 13.52061 | 0.09931025 | 0.02298352 | 1.676027e-12
65.58979 | 13.6567 | 13.53994 | 13.51702 | 0.1167605 | 0.02291457 | 1.670695e-12
65.59979 | 13.6406 | 13.53629 | 13.51345 | 0.1043071 | 0.02284612 | 1.667141e-12
65.60979 | 13.6404 | 13.53265 | 13.50987 | 0.1077502 | 0.02277818 | 1.661809e-12
65.61979 | 13.6431 | 13.52901 | 13.5063 | 0.1140897 | 0.02271074 | 1.656477e-12
65.62978 | 13.6396 | 13.52538 | 13.50273 | 0.1142219 | 0.02264386 | 1.651145e-12
65.63978 | 13.6222 | 13.52175 | 13.49917 | 0.1004543 | 0.02257741 | 1.647591e-12
65.64978 | 13.6288 | 13.51812 | 13.49561 | 0.110683 | 0.02251145 | 1.642259e-12
65.65978 | 13.625 | 13.51449 | 13.49205 | 0.1105081 | 0.02244598 | 1.636927e-12
65.66978 | 13.6205 | 13.51087 | 13.48849 | 0.1096296 | 0.02238099 | 1.633372e-12
65.67978 | 13.6194 | 13.50725 | 13.48494 | 0.1121476 | 0.02231649 | 1.62804e-12
65.68977 | 13.6147 | 13.50364 | 13.48139 | 0.1110583 | 0.02225252 | 1.622709e-12
65.69977 | 13.6116 | 13.50003 | 13.47784 | 0.111569 | 0.02218897 | 1.619154e-12
65.70977 | 13.6043 | 13.49642 | 13.4743 | 0.1078762 | 0.02212589 | 1.613822e-12
65.71977 | 13.6039 | 13.49282 | 13.47076 | 0.1110797 | 0.02206328 | 1.610268e-12
65.72977 | 13.5984 | 13.48922 | 13.46722 | 0.1091796 | 0.02200113 | 1.604936e-12
65.73977 | 13.5916 | 13.48562 | 13.46368 | 0.105976 | 0.02193945 | 1.599604e-12
65.74976 | 13.5925 | 13.48203 | 13.46016 | 0.1104651 | 0.02187828 | 1.596049e-12
65.75976 | 13.5908 | 13.47845 | 13.45663 | 0.1123542 | 0.02181751 | 1.590718e-12
65.76976 | 13.5818 | 13.47486 | 13.4531 | 0.1069397 | 0.0217572 | 1.587163e-12
65.77976 | 13.5615 | 13.47128 | 13.44958 | 0.09022152 | 0.02169733 | 1.583609e-12
65.78976 | 13.5818 | 13.4677 | 13.44606 | 0.1140998 | 0.02163792 | 1.578277e-12
65.79976 | 13.5633 | 13.46413 | 13.44255 | 0.0991744 | 0.02157895 | 1.574722e-12
65.80975 | 13.5502 | 13.46056 | 13.43904 | 0.08964183 | 0.02152047 | 1.56939e-12
65.81975 | 13.5553 | 13.45699 | 13.43553 | 0.0983092 | 0.02146239 | 1.565836e-12
65.82975 | 13.5459 | 13.45343 | 13.43202 | 0.09247295 | 0.02140473 | 1.562281e-12
65.83975 | 13.5435 | 13.44987 | 13.42852 | 0.09363307 | 0.02134751 | 1.556949e-12
65.84975 | 13.5379 | 13.44631 | 13.42502 | 0.09158956 | 0.02129073 | 1.553395e-12
65.85975 | 13.5477 | 13.44276 | 13.42152 | 0.1049424 | 0.02123437 | 1.54984e-12
65.86974 | 13.5249 | 13.43921 | 13.41803 | 0.08568807 | 0.02117849 | 1.544509e-12
65.87974 | 13.517 | 13.43567 | 13.41454 | 0.08133365 | 0.02112297 | 1.540954e-12
65.88974 | 13.5143 | 13.43212 | 13.41106 | 0.08217558 | 0.02106788 | 1.5374e-12
65.89974 | 13.5186 | 13.42859 | 13.40757 | 0.09001387 | 0.02101321 | 1.533845e-12
65.90974 | 13.5092 | 13.42505 | 13.40409 | 0.08414851 | 0.02095895 | 1.528513e-12
65.91974 | 13.5077 | 13.42152 | 13.40062 | 0.0861795 | 0.0209051 | 1.524959e-12
65.92973 | 13.4916 | 13.418 | 13.39714 | 0.07360331 | 0.02085172 | 1.521404e-12
65.93973 | 13.4848 | 13.41447 | 13.39367 | 0.070327 | 0.02079868 | 1.51785e-12
65.94973 | 13.4916 | 13.41095 | 13.39021 | 0.08064703 | 0.02074606 | 1.514295e-12
65.95973 | 13.4671 | 13.40744 | 13.38674 | 0.0596634 | 0.02069383 | 1.508963e-12
65.96973 | 13.4868 | 13.40392 | 13.38328 | 0.08287612 | 0.02064201 | 1.505409e-12
65.97972 | 13.4687 | 13.40042 | 13.37983 | 0.06828164 | 0.02059064 | 1.501854e-12
65.98972 | 13.4775 | 13.39691 | 13.37637 | 0.08058703 | 0.02053961 | 1.4983e-12
65.99972 | 13.4593 | 13.39341 | 13.37292 | 0.06588874 | 0.02048897 | 1.494745e-12
66.00972 | 13.4655 | 13.38991 | 13.36947 | 0.07558678 | 0.02043871 | 1.491191e-12
66.01972 | 13.4691 | 13.38642 | 13.36603 | 0.08268115 | 0.02038885 | 1.487636e-12
66.02972 | 13.4368 | 13.38293 | 13.36259 | 0.05387184 | 0.02033937 | 1.484082e-12
66.03971 | 13.4664 | 13.37944 | 13.35915 | 0.08695536 | 0.02029032 | 1.480527e-12
66.04971 | 13.4439 | 13.37596 | 13.35572 | 0.0679387 | 0.0202416 | 1.476972e-12
66.05971 | 13.4433 | 13.37248 | 13.35229 | 0.07081834 | 0.02019326 | 1.473418e-12
66.06971 | 13.4404 | 13.36901 | 13.34886 | 0.0713943 | 0.0201453 | 1.469863e-12
66.07971 | 13.4268 | 13.36553 | 13.34544 | 0.06126657 | 0.02009771 | 1.466309e-12
66.08971 | 13.4378 | 13.36206 | 13.34201 | 0.07573515 | 0.02005049 | 1.462754e-12
66.0997 | 13.4207 | 13.3586 | 13.3386 | 0.06209657 | 0.02000369 | 1.4592e-12
66.1097 | 13.4381 | 13.35514 | 13.33519 | 0.08295776 | 0.0199572 | 1.455645e-12
66.1197 | 13.4238 | 13.35168 | 13.33177 | 0.07211525 | 0.01991108 | 1.452091e-12
66.1297 | 13.4305 | 13.34823 | 13.32837 | 0.08226903 | 0.01986532 | 1.450314e-12
66.1397 | 13.4152 | 13.34478 | 13.32496 | 0.07041911 | 0.01981993 | 1.446759e-12
66.1497 | 13.4246 | 13.34133 | 13.32156 | 0.08326549 | 0.01977488 | 1.443205e-12
66.15969 | 13.4146 | 13.3379 | 13.31817 | 0.07670471 | 0.01973024 | 1.43965e-12
66.16969 | 13.4106 | 13.33446 | 13.31477 | 0.07614365 | 0.01968591 | 1.436096e-12
66.17969 | 13.4031 | 13.33102 | 13.31138 | 0.07207889 | 0.01964193 | 1.432541e-12
66.18969 | 13.4104 | 13.32759 | 13.30799 | 0.0828104 | 0.0195983 | 1.430764e-12
66.19969 | 13.3965 | 13.32416 | 13.30461 | 0.0723382 | 0.01955502 | 1.427209e-12
66.20969 | 13.4058 | 13.32074 | 13.30123 | 0.08506226 | 0.01951208 | 1.423655e-12
66.21968 | 13.397 | 13.31732 | 13.29785 | 0.07967919 | 0.01946953 | 1.4201e-12
66.22968 | 13.3943 | 13.3139 | 13.29448 | 0.0803958 | 0.01942727 | 1.418323e-12
66.23968 | 13.3943 | 13.31049 | 13.29111 | 0.08380868 | 0.01938536 | 1.414769e-12
66.24968 | 13.3864 | 13.30708 | 13.28774 | 0.07931782 | 0.01934379 | 1.411214e-12
66.25968 | 13.3946 | 13.30368 | 13.28437 | 0.09092323 | 0.01930255 | 1.409437e-12
66.26968 | 13.3959 | 13.30028 | 13.28101 | 0.09562489 | 0.01926164 | 1.405882e-12
66.27967 | 13.3906 | 13.29688 | 13.27766 | 0.09371942 | 0.0192211 | 1.402328e-12
66.28967 | 13.3828 | 13.29349 | 13.27431 | 0.0893136 | 0.01918085 | 1.400551e-12
66.29967 | 13.3965 | 13.2901 | 13.27096 | 0.106404 | 0.01914094 | 1.396996e-12
66.30967 | 13.3842 | 13.28671 | 13.26761 | 0.0974907 | 0.01910135 | 1.393442e-12
66.31967 | 13.3846 | 13.28333 | 13.26426 | 0.1012736 | 0.01906208 | 1.391664e-12
66.32967 | 13.3947 | 13.27995 | 13.26092 | 0.1147528 | 0.01902313 | 1.38811e-12
66.33966 | 13.3905 | 13.27658 | 13.25759 | 0.1139248 | 0.01898454 | 1.386333e-12
66.34966 | 13.38 | 13.2732 | 13.25426 | 0.1067964 | 0.01894623 | 1.382778e-12
66.35966 | 13.3823 | 13.26984 | 13.25093 | 0.1124643 | 0.01890824 | 1.379224e-12
66.36966 | 13.3889 | 13.26647 | 13.2476 | 0.1224284 | 0.01887057 | 1.377446e-12
66.37966 | 13.3866 | 13.26311 | 13.24428 | 0.1234887 | 0.0188332 | 1.373892e-12
66.38965 | 13.3857 | 13.25976 | 13.24096 | 0.1259419 | 0.01879619 | 1.372115e-12
66.39965 | 13.3907 | 13.25641 | 13.23765 | 0.1342947 | 0.01875944 | 1.36856e-12
66.40965 | 13.3909 | 13.25306 | 13.23433 | 0.1378437 | 0.01872301 | 1.366783e-12
66.41965 | 13.3945 | 13.24971 | 13.23102 | 0.1447889 | 0.01868689 | 1.363229e-12
66.42965 | 13.3936 | 13.24637 | 13.22772 | 0.1472304 | 0.01865106 | 1.361451e-12
66.43965 | 13.3849 | 13.24303 | 13.22442 | 0.141868 | 0.01861554 | 1.357897e-12
66.44964 | 13.3936 | 13.2397 | 13.22112 | 0.1538985 | 0.01858036 | 1.35612e-12
66.45964 | 13.3903 | 13.23637 | 13.21783 | 0.1539286 | 0.01854544 | 1.354342e-12
66.46964 | 13.3859 | 13.23305 | 13.21453 | 0.1528548 | 0.01851082 | 1.350788e-12
66.47964 | 13.3919 | 13.22972 | 13.21125 | 0.1621773 | 0.0184765 | 1.349011e-12
66.48964 | 13.3794 | 13.2264 | 13.20796 | 0.1529959 | 0.01844247 | 1.345456e-12
66.49964 | 13.3862 | 13.22309 | 13.20468 | 0.1631107 | 0.01840874 | 1.343679e-12
66.50963 | 13.3801 | 13.21978 | 13.20141 | 0.1603184 | 0.01837533 | 1.341902e-12
66.51963 | 13.3824 | 13.21647 | 13.19813 | 0.1659257 | 0.01834217 | 1.338347e-12
66.52963 | 13.3772 | 13.21317 | 13.19486 | 0.1640291 | 0.01830931 | 1.33657e-12
66.53963 | 13.3803 | 13.20987 | 13.19159 | 0.1704286 | 0.01827673 | 1.334793e-12
66.54963 | 13.3772 | 13.20658 | 13.18833 | 0.1706244 | 0.01824444 | 1.331238e-12
66.55963 | 13.3698 | 13.20328 | 13.18507 | 0.1665163 | 0.01821244 | 1.329461e-12
66.56962 | 13.3689 | 13.2 | 13.18182 | 0.1689011 | 0.01818074 | 1.327684e-12
66.57962 | 13.3646 | 13.19671 | 13.17857 | 0.1678854 | 0.0181493 | 1.32413e-12
66.58962 | 13.3713 | 13.19343 | 13.17532 | 0.1778658 | 0.01811814 | 1.322352e-12
66.59962 | 13.3611 | 13.19016 | 13.17207 | 0.1709424 | 0.01808725 | 1.320575e-12
66.60962 | 13.3608 | 13.18688 | 13.16883 | 0.1739152 | 0.01805665 | 1.318798e-12
66.61962 | 13.3587 | 13.18362 | 13.16559 | 0.1750841 | 0.01802631 | 1.315243e-12
66.62961 | 13.3576 | 13.18035 | 13.16236 | 0.1772459 | 0.01799629 | 1.313466e-12
66.63961 | 13.3413 | 13.17709 | 13.15913 | 0.1642071 | 0.0179665 | 1.311689e-12
66.64961 | 13.3474 | 13.17384 | 13.1559 | 0.1735645 | 0.01793699 | 1.309912e-12
66.65961 | 13.3439 | 13.17058 | 13.15267 | 0.173318 | 0.01790775 | 1.306357e-12
66.66961 | 13.3487 | 13.16733 | 13.14945 | 0.1813677 | 0.01787877 | 1.30458e-12
66.67961 | 13.3345 | 13.16409 | 13.14624 | 0.1704134 | 0.01785007 | 1.302803e-12
66.6896 | 13.3423 | 13.16085 | 13.14303 | 0.1814521 | 0.01782165 | 1.301026e-12
66.6996 | 13.3315 | 13.15761 | 13.13982 | 0.1738902 | 0.01779348 | 1.299249e-12
66.7096 | 13.3367 | 13.15438 | 13.13661 | 0.1823244 | 0.01776557 | 1.297471e-12
66.7196 | 13.3253 | 13.15115 | 13.13341 | 0.1741547 | 0.01773792 | 1.295694e-12
66.7296 | 13.3241 | 13.14792 | 13.13021 | 0.1761811 | 0.01771053 | 1.29214e-12
66.7396 | 13.3182 | 13.1447 | 13.12701 | 0.1735037 | 0.0176834 | 1.290363e-12
66.74959 | 13.3236 | 13.14148 | 13.12382 | 0.1821191 | 0.01765656 | 1.288585e-12
66.75959 | 13.3163 | 13.13827 | 13.12064 | 0.1780339 | 0.01762995 | 1.286808e-12
66.76959 | 13.3112 | 13.13506 | 13.11745 | 0.1761448 | 0.01760359 | 1.285031e-12
66.77959 | 13.3125 | 13.13185 | 13.11427 | 0.1806518 | 0.01757749 | 1.283254e-12
66.78959 | 13.3099 | 13.12865 | 13.11109 | 0.1812549 | 0.01755164 | 1.281477e-12
66.79958 | 13.2995 | 13.12545 | 13.10792 | 0.1740509 | 0.01752607 | 1.279699e-12
66.80958 | 13.301 | 13.12225 | 13.10475 | 0.1787462 | 0.01750072 | 1.277922e-12
66.81958 | 13.3042 | 13.11906 | 13.10159 | 0.1851376 | 0.01747564 | 1.276145e-12
66.82958 | 13.2916 | 13.11587 | 13.09842 | 0.1757251 | 0.01745078 | 1.274368e-12
66.83958 | 13.2984 | 13.11269 | 13.09527 | 0.1857087 | 0.0174262 | 1.272591e-12
66.84958 | 13.2921 | 13.10951 | 13.09211 | 0.1825884 | 0.01740184 | 1.270814e-12
66.85957 | 13.2933 | 13.10634 | 13.08896 | 0.186961 | 0.01737777 | 1.269036e-12
66.86957 | 13.2849 | 13.10317 | 13.08581 | 0.1817328 | 0.01735391 | 1.267259e-12
66.87957 | 13.2854 | 13.1 | 13.08267 | 0.1854007 | 0.01733029 | 1.265482e-12
66.88957 | 13.278 | 13.09684 | 13.07953 | 0.1811647 | 0.01730691 | 1.263705e-12
66.89957 | 13.2848 | 13.09368 | 13.07639 | 0.1911248 | 0.01728378 | 1.261928e-12
66.90957 | 13.2714 | 13.09052 | 13.07326 | 0.1808809 | 0.01726089 | 1.26015e-12
66.91956 | 13.2704 | 13.08737 | 13.07013 | 0.1830299 | 0.01723826 | 1.258373e-12
66.92956 | 13.2652 | 13.08422 | 13.06701 | 0.1809782 | 0.01721584 | 1.256596e-12
66.93956 | 13.2609 | 13.08108 | 13.06388 | 0.1798225 | 0.01719366 | 1.254819e-12
66.94956 | 13.2648 | 13.07794 | 13.06077 | 0.1868628 | 0.01717172 | 1.253042e-12
66.95956 | 13.2545 | 13.0748 | 13.05765 | 0.1796992 | 0.01715002 | 1.253042e-12
66.96956 | 13.2474 | 13.07167 | 13.05454 | 0.1757317 | 0.01712854 | 1.251265e-12
66.97955 | 13.2447 | 13.06854 | 13.05144 | 0.1761571 | 0.01710732 | 1.249487e-12
66.98955 | 13.2389 | 13.06542 | 13.04833 | 0.1734816 | 0.01708631 | 1.24771e-12
66.99955 | 13.2273 | 13.0623 | 13.04523 | 0.1650022 | 0.01706554 | 1.245933e-12
67.00955 | 13.225 | 13.05918 | 13.04214 | 0.1658188 | 0.01704499 | 1.244156e-12
67.01955 | 13.2173 | 13.05607 | 13.03904 | 0.1612315 | 0.01702468 | 1.242379e-12
67.02955 | 13.2075 | 13.05296 | 13.03596 | 0.1545402 | 0.01700459 | 1.242379e-12
67.03954 | 13.1859 | 13.04986 | 13.03287 | 0.1360418 | 0.01698475 | 1.240602e-12
67.04954 | 13.2014 | 13.04676 | 13.02979 | 0.1546425 | 0.01696511 | 1.238825e-12
67.05954 | 13.1795 | 13.04366 | 13.02672 | 0.1358393 | 0.01694571 | 1.237047e-12
67.06954 | 13.1704 | 13.04057 | 13.02364 | 0.1298321 | 0.01692652 | 1.23527e-12
67.07954 | 13.1642 | 13.03748 | 13.02057 | 0.1267208 | 0.01690756 | 1.23527e-12
67.08954 | 13.1645 | 13.03439 | 13.01751 | 0.1301056 | 0.01688883 | 1.233493e-12
67.09953 | 13.154 | 13.03132 | 13.01445 | 0.1226834 | 0.01687033 | 1.231716e-12
67.10953 | 13.1437 | 13.02824 | 13.01139 | 0.1154602 | 0.01685204 | 1.229939e-12
67.11953 | 13.1357 | 13.02517 | 13.00833 | 0.110533 | 0.01683397 | 1.229939e-12
67.12953 | 13.1323 | 13.0221 | 13.00528 | 0.1102018 | 0.01681611 | 1.228162e-12
67.13953 | 13.1189 | 13.01903 | 13.00223 | 0.09986662 | 0.01679848 | 1.226385e-12
67.14952 | 13.113 | 13.01598 | 12.99919 | 0.09702436 | 0.01678108 | 1.224607e-12
67.15952 | 13.1108 | 13.01292 | 12.99615 | 0.09788115 | 0.01676388 | 1.224608e-12
67.16952 | 13.0888 | 13.00987 | 12.99312 | 0.07893393 | 0.0167469 | 1.22283e-12
67.17952 | 13.0915 | 13.00682 | 12.99009 | 0.08468269 | 0.01673013 | 1.221053e-12
67.18952 | 13.0728 | 13.00377 | 12.98706 | 0.06902743 | 0.01671358 | 1.221053e-12
67.19952 | 13.0922 | 13.00073 | 12.98403 | 0.09146815 | 0.01669724 | 1.219276e-12
67.20951 | 13.0696 | 12.9977 | 12.98102 | 0.07190181 | 0.01668113 | 1.217499e-12
67.21951 | 13.0639 | 12.99467 | 12.978 | 0.06923447 | 0.01666522 | 1.217499e-12
67.22951 | 13.0631 | 12.99164 | 12.97499 | 0.0714631 | 0.01664952 | 1.215722e-12
67.23951 | 13.0628 | 12.98861 | 12.97198 | 0.07418769 | 0.01663403 | 1.213945e-12
67.24951 | 13.0537 | 12.98559 | 12.96897 | 0.06810825 | 0.01661876 | 1.213945e-12
67.25951 | 13.0496 | 12.98258 | 12.96597 | 0.06702476 | 0.01660369 | 1.212168e-12
67.2695 | 13.0424 | 12.97957 | 12.96298 | 0.06283421 | 0.01658885 | 1.212168e-12
67.2795 | 13.0478 | 12.97656 | 12.95998 | 0.07124264 | 0.01657419 | 1.210391e-12
67.2895 | 13.0316 | 12.97355 | 12.95699 | 0.05804701 | 0.01655975 | 1.208614e-12
67.2995 | 13.0334 | 12.97055 | 12.95401 | 0.06284732 | 0.01654551 | 1.208614e-12
67.3095 | 13.0273 | 12.96756 | 12.95102 | 0.05974358 | 0.01653148 | 1.206837e-12
67.3195 | 13.0268 | 12.96456 | 12.94805 | 0.06223578 | 0.01651765 | 1.206837e-12
67.32949 | 13.0208 | 12.96158 | 12.94508 | 0.05922093 | 0.01650405 | 1.20506e-12
67.33949 | 13.0168 | 12.9586 | 12.9421 | 0.058205 | 0.01649063 | 1.20506e-12
67.34949 | 13.0157 | 12.95562 | 12.93914 | 0.060085 | 0.01647742 | 1.203283e-12
67.35949 | 13.0132 | 12.95264 | 12.93617 | 0.06056093 | 0.01646441 | 1.203283e-12
67.36949 | 13.01 | 12.94967 | 12.93322 | 0.06033278 | 0.0164516 | 1.201506e-12
67.37949 | 12.9941 | 12.9467 | 12.93026 | 0.04740055 | 0.01643899 | 1.201506e-12
67.38948 | 13.001 | 12.94374 | 12.92731 | 0.05726127 | 0.0164266 | 1.199729e-12
67.39948 | 13.0079 | 12.94078 | 12.92436 | 0.06712088 | 0.01641439 | 1.197951e-12
67.40948 | 12.9923 | 12.93782 | 12.92142 | 0.0544764 | 0.01640239 | 1.197952e-12
67.41948 | 12.9835 | 12.93487 | 12.91848 | 0.04862783 | 0.01639058 | 1.197952e-12
67.42948 | 12.9839 | 12.93192 | 12.91555 | 0.05197516 | 0.01637898 | 1.196175e-12
67.43948 | 12.9779 | 12.92898 | 12.91261 | 0.04891839 | 0.01636757 | 1.196175e-12
67.44947 | 12.9679 | 12.92605 | 12.90969 | 0.04185459 | 0.01635637 | 1.194398e-12
67.45947 | 12.9543 | 12.92311 | 12.90677 | 0.03118962 | 0.01634535 | 1.194398e-12
67.46947 | 12.9584 | 12.92018 | 12.90384 | 0.03822055 | 0.01633453 | 1.192621e-12
67.47947 | 12.961 | 12.91725 | 12.90093 | 0.04374736 | 0.01632391 | 1.192621e-12
67.48947 | 12.9451 | 12.91433 | 12.89802 | 0.03077006 | 0.01631349 | 1.190844e-12
67.49947 | 12.9403 | 12.91141 | 12.89511 | 0.02888865 | 0.01630326 | 1.190844e-12
67.50946 | 12.9548 | 12.9085 | 12.89221 | 0.04630021 | 0.01629323 | 1.190844e-12
67.51946 | 12.9329 | 12.90559 | 12.88931 | 0.02731056 | 0.01628339 | 1.189067e-12
67.52946 | 12.9263 | 12.90268 | 12.88641 | 0.02361678 | 0.01627374 | 1.189067e-12
67.53946 | 12.9199 | 12.89978 | 12.88352 | 0.02011887 | 0.01626428 | 1.18729e-12
67.54946 | 12.9199 | 12.89688 | 12.88063 | 0.02301684 | 0.01625502 | 1.18729e-12
67.55945 | 12.916 | 12.89399 | 12.87775 | 0.02200778 | 0.01624595 | 1.18729e-12
67.56945 | 12.8994 | 12.8911 | 12.87487 | 0.008297471 | 0.01623707 | 1.185513e-12
67.57945 | 12.8996 | 12.88822 | 12.87199 | 0.01138303 | 0.01622838 | 1.185513e-12
67.58945 | 12.8941 | 12.88534 | 12.86912 | 0.008764441 | 0.01621988 | 1.185513e-12
67.59945 | 12.9001 | 12.88246 | 12.86625 | 0.01764171 | 0.01621157 | 1.183736e-12
67.60945 | 12.8864 | 12.87959 | 12.86338 | 0.006814822 | 0.01620345 | 1.183736e-12
67.61944 | 12.8919 | 12.87672 | 12.86052 | 0.01518092 | 0.01619552 | 1.183736e-12
67.62944 | 12.8901 | 12.87385 | 12.85767 | 0.01624573 | 0.01618779 | 1.181959e-12
67.63944 | 12.8793 | 12.87099 | 12.85481 | 0.008306392 | 0.01618023 | 1.181959e-12
67.64944 | 12.873 | 12.86814 | 12.85196 | 0.004862879 | 0.01617287 | 1.18196e-12
67.65944 | 12.8685 | 12.86528 | 12.84912 | 0.003215207 | 0.01616569 | 1.180182e-12
67.66944 | 12.8835 | 12.86244 | 12.84628 | 0.02106337 | 0.0161587 | 1.180183e-12
67.67943 | 12.8698 | 12.8596 | 12.84344 | 0.01020452 | 0.0161519 | 1.180183e-12
67.68943 | 12.8701 | 12.85676 | 12.84061 | 0.01334434 | 0.01614528 | 1.180183e-12
67.69943 | 12.8769 | 12.85392 | 12.83778 | 0.02297999 | 0.01613885 | 1.178406e-12
67.70943 | 12.8628 | 12.85109 | 12.83496 | 0.01171145 | 0.0161326 | 1.178406e-12
67.71943 | 12.8681 | 12.84826 | 12.83213 | 0.01983874 | 0.01612654 | 1.178406e-12
67.72943 | 12.8642 | 12.84544 | 12.82932 | 0.01876184 | 0.01612066 | 1.178406e-12
67.73942 | 12.8621 | 12.84262 | 12.82651 | 0.01947793 | 0.01611498 | 1.176629e-12
67.74942 | 12.8663 | 12.83981 | 12.8237 | 0.02649265 | 0.01610947 | 1.176629e-12
67.75942 | 12.8625 | 12.837 | 12.82089 | 0.02550318 | 0.01610415 | 1.176629e-12
67.76942 | 12.856 | 12.83419 | 12.81809 | 0.02180951 | 0.01609901 | 1.17663e-12
67.77942 | 12.8609 | 12.83139 | 12.81529 | 0.02951164 | 0.01609405 | 1.174853e-12
67.78942 | 12.8617 | 12.82859 | 12.8125 | 0.03310957 | 0.01608928 | 1.174853e-12
67.79941 | 12.8615 | 12.8258 | 12.80971 | 0.03570051 | 0.01608469 | 1.174853e-12
67.80941 | 12.8446 | 12.82301 | 12.80693 | 0.02159003 | 0.01608028 | 1.174853e-12
67.81941 | 12.8551 | 12.82022 | 12.80415 | 0.03487533 | 0.01607606 | 1.174853e-12
67.82941 | 12.8462 | 12.81744 | 12.80137 | 0.02875642 | 0.01607201 | 1.174853e-12
67.83941 | 12.8501 | 12.81467 | 12.7986 | 0.0354333 | 0.01606815 | 1.173076e-12
67.84941 | 12.8399 | 12.81189 | 12.79583 | 0.02800595 | 0.01606446 | 1.173076e-12
67.8594 | 12.849 | 12.80913 | 12.79307 | 0.03987162 | 0.01606097 | 1.173077e-12
67.8694 | 12.8476 | 12.80636 | 12.79031 | 0.04123583 | 0.01605764 | 1.173077e-12
67.8794 | 12.8382 | 12.8036 | 12.78755 | 0.03459581 | 0.0160545 | 1.173077e-12
67.8894 | 12.8355 | 12.80085 | 12.7848 | 0.03465156 | 0.01605154 | 1.173077e-12
67.8994 | 12.8399 | 12.7981 | 12.78205 | 0.04180307 | 0.01604876 | 1.173077e-12
67.9094 | 12.8387 | 12.79535 | 12.7793 | 0.04335035 | 0.01604616 | 1.173078e-12
67.91939 | 12.8361 | 12.79261 | 12.77657 | 0.04349065 | 0.01604374 | 1.1713e-12
67.92939 | 12.8345 | 12.78987 | 12.77383 | 0.04462944 | 0.0160415 | 1.171301e-12
67.93939 | 12.8319 | 12.78714 | 12.7711 | 0.04476399 | 0.01603943 | 1.171301e-12
67.94939 | 12.8329 | 12.78441 | 12.76837 | 0.04849429 | 0.01603755 | 1.171301e-12
67.95939 | 12.8293 | 12.78168 | 12.76564 | 0.04762034 | 0.01603584 | 1.171301e-12
67.96938 | 12.8248 | 12.77896 | 12.76293 | 0.04583942 | 0.01603432 | 1.171301e-12
67.97938 | 12.8242 | 12.77624 | 12.76021 | 0.04795695 | 0.01603297 | 1.171301e-12
67.98938 | 12.8199 | 12.77353 | 12.7575 | 0.04637023 | 0.0160318 | 1.171302e-12
67.99938 | 12.8228 | 12.77082 | 12.75479 | 0.05197925 | 0.01603081 | 1.171302e-12
68.00938 | 12.8201 | 12.76812 | 12.75209 | 0.051984 | 0.01602999 | 1.171302e-12
68.01938 | 12.8158 | 12.76542 | 12.74939 | 0.05038448 | 0.01602935 | 1.171302e-12
68.02937 | 12.8174 | 12.76272 | 12.74669 | 0.054678 | 0.01602889 | 1.171302e-12
68.03937 | 12.8082 | 12.76003 | 12.744 | 0.04816994 | 0.0160286 | 1.171303e-12
68.04937 | 12.8151 | 12.75734 | 12.74131 | 0.0577576 | 0.01602849 | 1.171303e-12
68.05937 | 12.8096 | 12.75466 | 12.73863 | 0.05494099 | 0.01602856 | 1.171303e-12
68.06937 | 12.8092 | 12.75198 | 12.73595 | 0.05722009 | 0.01602881 | 1.171303e-12
68.07937 | 12.797 | 12.74931 | 12.73328 | 0.0476949 | 0.01602923 | 1.171303e-12
68.08936 | 12.7977 | 12.74664 | 12.73061 | 0.05106276 | 0.01602983 | 1.171304e-12
68.09936 | 12.8008 | 12.74397 | 12.72794 | 0.056829 | 0.0160306 | 1.171304e-12
68.10936 | 12.7939 | 12.74131 | 12.72528 | 0.05259095 | 0.01603155 | 1.171304e-12
68.11936 | 12.781 | 12.73865 | 12.72262 | 0.04234859 | 0.01603268 | 1.171304e-12
68.12936 | 12.7841 | 12.736 | 12.71996 | 0.04810194 | 0.01603398 | 1.171304e-12
68.13936 | 12.7847 | 12.73335 | 12.71731 | 0.05135099 | 0.01603546 | 1.171305e-12
68.14935 | 12.7831 | 12.73071 | 12.71467 | 0.05239309 | 0.01603711 | 1.171305e-12
68.15935 | 12.7732 | 12.72807 | 12.71203 | 0.04513353 | 0.01603894 | 1.171305e-12
68.16935 | 12.7752 | 12.72543 | 12.70939 | 0.04976966 | 0.01604095 | 1.171305e-12
68.17935 | 12.7683 | 12.7228 | 12.70676 | 0.04550147 | 0.01604313 | 1.173083e-12
68.18935 | 12.7672 | 12.72017 | 12.70413 | 0.04702897 | 0.01604548 | 1.173083e-12
68.19935 | 12.7659 | 12.71755 | 12.7015 | 0.04835215 | 0.01604801 | 1.173083e-12
68.20934 | 12.76 | 12.71493 | 12.69888 | 0.0450684 | 0.01605072 | 1.173083e-12
68.21934 | 12.7555 | 12.71232 | 12.69626 | 0.04318294 | 0.0160536 | 1.173083e-12
68.22934 | 12.7563 | 12.70971 | 12.69365 | 0.04659315 | 0.01605666 | 1.173084e-12
68.23934 | 12.7443 | 12.7071 | 12.69104 | 0.03719904 | 0.01605989 | 1.173084e-12
68.24934 | 12.7483 | 12.7045 | 12.68844 | 0.04380059 | 0.0160633 | 1.173084e-12
68.25934 | 12.7392 | 12.7019 | 12.68584 | 0.03729781 | 0.01606688 | 1.174862e-12
68.26933 | 12.7458 | 12.69931 | 12.68324 | 0.0464881 | 0.01607064 | 1.174862e-12
68.27933 | 12.7371 | 12.69672 | 12.68065 | 0.04037664 | 0.01607457 | 1.174862e-12
68.28933 | 12.7369 | 12.69414 | 12.67806 | 0.04276084 | 0.01607868 | 1.174862e-12
68.29933 | 12.7284 | 12.69156 | 12.67548 | 0.0368407 | 0.01608296 | 1.174862e-12
68.30933 | 12.7367 | 12.68898 | 12.6729 | 0.04771621 | 0.01608742 | 1.174863e-12
68.31933 | 12.724 | 12.68641 | 12.67032 | 0.03758737 | 0.01609205 | 1.17664e-12
68.32932 | 12.7281 | 12.68385 | 12.66775 | 0.04425161 | 0.01609686 | 1.17664e-12
68.33932 | 12.72 | 12.68129 | 12.66518 | 0.03871406 | 0.01610184 | 1.176641e-12
68.34932 | 12.7092 | 12.67873 | 12.66262 | 0.03047216 | 0.016107 | 1.176641e-12
68.35932 | 12.7165 | 12.67617 | 12.66006 | 0.04032589 | 0.01611233 | 1.176641e-12
68.36932 | 12.7039 | 12.67362 | 12.65751 | 0.03027527 | 0.01611784 | 1.178419e-12
68.37931 | 12.6982 | 12.67108 | 12.65496 | 0.02711773 | 0.01612352 | 1.178419e-12
68.38931 | 12.7 | 12.66854 | 12.65241 | 0.03145837 | 0.01612938 | 1.178419e-12
68.39931 | 12.692 | 12.66601 | 12.64987 | 0.02599464 | 0.01613542 | 1.178419e-12
68.40931 | 12.6884 | 12.66347 | 12.64733 | 0.02492653 | 0.01614163 | 1.180197e-12
68.41931 | 12.6868 | 12.66095 | 12.6448 | 0.02585405 | 0.01614802 | 1.180197e-12
68.42931 | 12.6816 | 12.65842 | 12.64227 | 0.02317719 | 0.01615458 | 1.180197e-12
68.4393 | 12.6761 | 12.65591 | 12.63975 | 0.02019343 | 0.01616131 | 1.181975e-12
68.4493 | 12.6729 | 12.65339 | 12.63722 | 0.01950781 | 0.01616823 | 1.181975e-12
68.4593 | 12.6724 | 12.65088 | 12.63471 | 0.0215178 | 0.01617531 | 1.181975e-12
68.4693 | 12.6619 | 12.64838 | 12.63219 | 0.0135234 | 0.01618258 | 1.181975e-12
68.4793 | 12.6634 | 12.64588 | 12.62969 | 0.01752462 | 0.01619002 | 1.183753e-12
68.4893 | 12.6554 | 12.64338 | 12.62718 | 0.01202143 | 0.01619764 | 1.183753e-12
68.49929 | 12.6465 | 12.64089 | 12.62468 | 0.005611363 | 0.01620543 | 1.183753e-12
68.50929 | 12.6496 | 12.6384 | 12.62219 | 0.01119939 | 0.0162134 | 1.185531e-12
68.51929 | 12.649 | 12.63592 | 12.6197 | 0.01308301 | 0.01622154 | 1.185531e-12
68.52929 | 12.6372 | 12.63344 | 12.61721 | 0.003762231 | 0.01622987 | 1.185531e-12
68.53929 | 12.6384 | 12.63096 | 12.61472 | 0.007437044 | 0.01623837 | 1.187309e-12
68.54929 | 12.6401 | 12.62849 | 12.61225 | 0.01160745 | 0.01624705 | 1.187309e-12
68.55928 | 12.6301 | 12.62603 | 12.60977 | 0.004070974 | 0.01625589 | 1.187309e-12
68.56928 | 12.6277 | 12.62357 | 12.6073 | 0.004132556 | 0.01626492 | 1.189087e-12
68.57928 | 12.6263 | 12.62111 | 12.60484 | 0.005189721 | 0.01627413 | 1.189087e-12
68.58928 | 12.6251 | 12.61866 | 12.60237 | 0.006442467 | 0.01628352 | 1.190865e-12
68.59928 | 12.6143 | 12.61621 | 12.59992 | -0.001909209 | 0.01629309 | 1.190865e-12
68.60928 | 12.621 | 12.61377 | 12.59746 | 0.007234692 | 0.01630283 | 1.190865e-12
68.61927 | 12.6083 | 12.61133 | 12.59502 | -0.00302827 | 0.01631274 | 1.192643e-12
68.62927 | 12.6079 | 12.60889 | 12.59257 | -0.0009932204 | 0.01632284 | 1.192643e-12
68.63927 | 12.6011 | 12.60646 | 12.59013 | -0.005362602 | 0.01633312 | 1.19442e-12
68.64927 | 12.5973 | 12.60404 | 12.58769 | -0.006736416 | 0.01634357 | 1.194421e-12
68.65927 | 12.5945 | 12.60161 | 12.58526 | -0.007114667 | 0.01635421 | 1.196198e-12
68.66927 | 12.5871 | 12.5992 | 12.58283 | -0.01209736 | 0.01636502 | 1.196198e-12
68.67926 | 12.5841 | 12.59679 | 12.58041 | -0.0126869 | 0.01637601 | 1.196199e-12
68.68926 | 12.5801 | 12.59438 | 12.57799 | -0.01427847 | 0.01638718 | 1.197976e-12
68.69926 | 12.5789 | 12.59197 | 12.57558 | -0.01307448 | 0.01639853 | 1.197976e-12
68.70926 | 12.5691 | 12.58957 | 12.57316 | -0.02047494 | 0.01641007 | 1.199754e-12
68.71926 | 12.5673 | 12.58718 | 12.57076 | -0.01987985 | 0.01642177 | 1.199754e-12
68.72926 | 12.56 | 12.58479 | 12.56836 | -0.02478922 | 0.01643367 | 1.201532e-12
68.73925 | 12.5517 | 12.58241 | 12.56596 | -0.03070542 | 0.01644573 | 1.201532e-12
68.74925 | 12.551 | 12.58002 | 12.56357 | -0.02902369 | 0.01645798 | 1.20331e-12
68.75925 | 12.5432 | 12.57765 | 12.56118 | -0.03444642 | 0.01647042 | 1.20331e-12
68.76925 | 12.5369 | 12.57527 | 12.55879 | -0.03837362 | 0.01648304 | 1.205087e-12
68.77925 | 12.5325 | 12.57291 | 12.55641 | -0.04040527 | 0.01649584 | 1.205088e-12
68.78924 | 12.5269 | 12.57054 | 12.55403 | -0.04364376 | 0.01650881 | 1.206865e-12
68.79924 | 12.5216 | 12.56818 | 12.55166 | -0.04658435 | 0.01652198 | 1.206865e-12
68.80924 | 12.5211 | 12.56583 | 12.54929 | -0.04472941 | 0.01653533 | 1.208643e-12
68.81924 | 12.5093 | 12.56348 | 12.54693 | -0.05417895 | 0.01654886 | 1.210421e-12
68.82924 | 12.5051 | 12.56113 | 12.54457 | -0.05603296 | 0.01656257 | 1.210421e-12
68.83924 | 12.517 | 12.55879 | 12.54221 | -0.04179144 | 0.01657647 | 1.212198e-12
68.84923 | 12.5044 | 12.55646 | 12.53987 | -0.05205675 | 0.01659054 | 1.212199e-12
68.85923 | 12.4956 | 12.55412 | 12.53752 | -0.05852419 | 0.0166048 | 1.213976e-12
68.86923 | 12.4933 | 12.5518 | 12.53518 | -0.05849613 | 0.01661926 | 1.213976e-12
68.87923 | 12.489 | 12.54947 | 12.53284 | -0.06047254 | 0.01663389 | 1.215754e-12
68.88923 | 12.4929 | 12.54715 | 12.5305 | -0.05425345 | 0.01664871 | 1.217532e-12
68.89923 | 12.4781 | 12.54484 | 12.52818 | -0.06673885 | 0.01666372 | 1.217532e-12
68.90922 | 12.4806 | 12.54253 | 12.52585 | -0.06193105 | 0.0166789 | 1.219309e-12
68.91922 | 12.4806 | 12.54023 | 12.52353 | -0.05962543 | 0.01669428 | 1.221087e-12
68.92922 | 12.4797 | 12.53792 | 12.52121 | -0.05822432 | 0.01670984 | 1.221087e-12
68.93922 | 12.4802 | 12.53563 | 12.5189 | -0.0554277 | 0.0167256 | 1.222865e-12
68.94922 | 12.4639 | 12.53334 | 12.51659 | -0.06943558 | 0.01674154 | 1.224643e-12
68.95922 | 12.4711 | 12.53105 | 12.51429 | -0.05994797 | 0.01675767 | 1.224643e-12
68.96921 | 12.4849 | 12.52877 | 12.51199 | -0.04386715 | 0.01677397 | 1.22642e-12
68.97921 | 12.4674 | 12.52649 | 12.5097 | -0.05908855 | 0.01679047 | 1.228198e-12
68.98921 | 12.4659 | 12.52421 | 12.50741 | -0.05831447 | 0.01680717 | 1.228198e-12
68.99921 | 12.4703 | 12.52194 | 12.50512 | -0.05164489 | 0.01682405 | 1.229976e-12
69.00921 | 12.4693 | 12.51968 | 12.50284 | -0.05037984 | 0.01684113 | 1.231753e-12
69.01921 | 12.4599 | 12.51742 | 12.50056 | -0.05751929 | 0.01685839 | 1.231754e-12
69.0292 | 12.4702 | 12.51517 | 12.49829 | -0.04496553 | 0.01687583 | 1.233531e-12
69.0392 | 12.4595 | 12.51291 | 12.49602 | -0.05341402 | 0.01689348 | 1.235309e-12
69.0492 | 12.4627 | 12.51067 | 12.49376 | -0.04796704 | 0.01691132 | 1.237086e-12
69.0592 | 12.473 | 12.50842 | 12.4915 | -0.03542459 | 0.01692935 | 1.237087e-12
69.0692 | 12.4575 | 12.50619 | 12.48924 | -0.04868667 | 0.01694757 | 1.238864e-12
69.0792 | 12.4612 | 12.50395 | 12.48699 | -0.04275327 | 0.01696599 | 1.240642e-12
69.08919 | 12.4681 | 12.50173 | 12.48474 | -0.03362664 | 0.01698458 | 1.242419e-12
69.09919 | 12.4601 | 12.4995 | 12.4825 | -0.03940231 | 0.01700338 | 1.24242e-12
69.10919 | 12.4617 | 12.49728 | 12.48026 | -0.03558251 | 0.01702238 | 1.244197e-12
69.11919 | 12.4624 | 12.49507 | 12.47803 | -0.03266725 | 0.01704157 | 1.245975e-12
69.12919 | 12.4555 | 12.49286 | 12.4758 | -0.03735654 | 0.01706096 | 1.247753e-12
69.13918 | 12.4625 | 12.49065 | 12.47357 | -0.02815257 | 0.01708052 | 1.24953e-12
69.14918 | 12.4646 | 12.48845 | 12.47135 | -0.02385094 | 0.0171003 | 1.24953e-12
69.15918 | 12.4521 | 12.48625 | 12.46913 | -0.03415385 | 0.01712028 | 1.251308e-12
69.16918 | 12.4492 | 12.48406 | 12.46692 | -0.03486132 | 0.01714046 | 1.253086e-12
69.17918 | 12.4639 | 12.48187 | 12.46471 | -0.01797333 | 0.01716083 | 1.254863e-12
69.18918 | 12.4604 | 12.47969 | 12.46251 | -0.0192899 | 0.0171814 | 1.256641e-12
69.19917 | 12.456 | 12.47751 | 12.46031 | -0.0215132 | 0.01720215 | 1.258418e-12
69.20917 | 12.4487 | 12.47534 | 12.45812 | -0.02663887 | 0.01722312 | 1.258419e-12
69.21917 | 12.4548 | 12.47317 | 12.45592 | -0.01836911 | 0.01724429 | 1.260196e-12
69.22917 | 12.4567 | 12.471 | 12.45374 | -0.0143039 | 0.01726566 | 1.261974e-12
69.23917 | 12.444 | 12.46884 | 12.45156 | -0.02484326 | 0.01728723 | 1.263752e-12
69.24917 | 12.4425 | 12.46669 | 12.44938 | -0.02418718 | 0.017309 | 1.265529e-12
69.25916 | 12.4509 | 12.46454 | 12.44721 | -0.01363782 | 0.01733096 | 1.267307e-12
69.26916 | 12.4424 | 12.46239 | 12.44504 | -0.01999088 | 0.01735314 | 1.269084e-12
69.27916 | 12.4509 | 12.46025 | 12.44287 | -0.009348502 | 0.01737552 | 1.270862e-12
69.28916 | 12.4304 | 12.45811 | 12.44071 | -0.0277107 | 0.01739811 | 1.27264e-12
69.29916 | 12.4378 | 12.45598 | 12.43856 | -0.01817748 | 0.0174209 | 1.274417e-12
69.30916 | 12.4375 | 12.45385 | 12.4364 | -0.01634882 | 0.01744389 | 1.276195e-12
69.31915 | 12.4335 | 12.45173 | 12.43426 | -0.01822688 | 0.01746708 | 1.276195e-12
69.32915 | 12.4277 | 12.44961 | 12.43212 | -0.02190738 | 0.01749049 | 1.277973e-12
69.33915 | 12.4228 | 12.44749 | 12.42998 | -0.02469246 | 0.0175141 | 1.27975e-12
69.34915 | 12.4231 | 12.44538 | 12.42784 | -0.02228214 | 0.01753793 | 1.281528e-12
69.35915 | 12.4287 | 12.44328 | 12.42571 | -0.01457639 | 0.01756196 | 1.283306e-12
69.36915 | 12.4131 | 12.44118 | 12.42359 | -0.02807524 | 0.0175862 | 1.285083e-12
69.37914 | 12.4119 | 12.43908 | 12.42147 | -0.02718077 | 0.01761062 | 1.286861e-12
69.38914 | 12.4089 | 12.43699 | 12.41935 | -0.02808879 | 0.01763529 | 1.288639e-12
69.39914 | 12.4061 | 12.4349 | 12.41724 | -0.0288014 | 0.01766016 | 1.290416e-12
69.40914 | 12.419 | 12.43282 | 12.41513 | -0.01381862 | 0.01768525 | 1.292194e-12
69.41914 | 12.3903 | 12.43074 | 12.41303 | -0.04044043 | 0.01771054 | 1.295749e-12
69.42914 | 12.3899 | 12.42867 | 12.41093 | -0.03876683 | 0.01773605 | 1.297526e-12
69.43913 | 12.395 | 12.4266 | 12.40884 | -0.03159991 | 0.01776175 | 1.299304e-12
69.44913 | 12.3921 | 12.42454 | 12.40675 | -0.03243552 | 0.01778769 | 1.301082e-12
69.45913 | 12.3901 | 12.42248 | 12.40466 | -0.03237573 | 0.01781385 | 1.302859e-12
69.46913 | 12.3805 | 12.42042 | 12.40258 | -0.03992055 | 0.01784022 | 1.304637e-12
69.47913 | 12.3849 | 12.41837 | 12.4005 | -0.03346998 | 0.0178668 | 1.306415e-12
69.48913 | 12.3795 | 12.41632 | 12.39843 | -0.03682402 | 0.01789361 | 1.308192e-12
69.49912 | 12.3809 | 12.41428 | 12.39636 | -0.03338471 | 0.0179206 | 1.30997e-12
69.50912 | 12.3715 | 12.41225 | 12.3943 | -0.04074797 | 0.01794785 | 1.311748e-12
69.51912 | 12.3664 | 12.41022 | 12.39224 | -0.04381585 | 0.01797531 | 1.313525e-12
69.52912 | 12.3773 | 12.40819 | 12.39019 | -0.03088834 | 0.01800299 | 1.31708e-12
69.53912 | 12.3675 | 12.40617 | 12.38813 | -0.03866545 | 0.01803089 | 1.318858e-12
69.54911 | 12.3669 | 12.40415 | 12.38609 | -0.0372492 | 0.01805899 | 1.320636e-12
69.55911 | 12.3553 | 12.40214 | 12.38405 | -0.04683555 | 0.01808734 | 1.322413e-12
69.56911 | 12.3684 | 12.40013 | 12.38201 | -0.03172653 | 0.01811591 | 1.324191e-12
69.57911 | 12.3584 | 12.39812 | 12.37998 | -0.03972213 | 0.0181447 | 1.325968e-12
69.58911 | 12.3607 | 12.39612 | 12.37795 | -0.03542236 | 0.01817373 | 1.329523e-12
69.59911 | 12.3616 | 12.39413 | 12.37592 | -0.03252722 | 0.01820297 | 1.331301e-12
69.6091 | 12.3493 | 12.39214 | 12.37391 | -0.0428387 | 0.01823242 | 1.333079e-12
69.6191 | 12.3507 | 12.39015 | 12.37189 | -0.03945282 | 0.01826212 | 1.334856e-12
69.6291 | 12.3494 | 12.38817 | 12.36988 | -0.03877158 | 0.01829205 | 1.336634e-12
69.6391 | 12.3507 | 12.38619 | 12.36787 | -0.03549497 | 0.01832221 | 1.340189e-12
69.6491 | 12.3525 | 12.38422 | 12.36587 | -0.031723 | 0.0183526 | 1.341967e-12
69.6591 | 12.3374 | 12.38226 | 12.36387 | -0.04485567 | 0.01838322 | 1.343744e-12
69.66909 | 12.3438 | 12.38029 | 12.36188 | -0.03649494 | 0.01841404 | 1.347299e-12
69.67909 | 12.3446 | 12.37834 | 12.35989 | -0.03373689 | 0.01844513 | 1.349077e-12
69.68909 | 12.3282 | 12.37638 | 12.35791 | -0.04818348 | 0.01847645 | 1.350855e-12
69.69909 | 12.3309 | 12.37443 | 12.35593 | -0.04353473 | 0.018508 | 1.352632e-12
69.70909 | 12.3412 | 12.37249 | 12.35395 | -0.03129062 | 0.01853979 | 1.356187e-12
69.71909 | 12.3262 | 12.37055 | 12.35198 | -0.04435116 | 0.01857182 | 1.357965e-12
69.72908 | 12.3227 | 12.36862 | 12.35001 | -0.04591828 | 0.01860405 | 1.359743e-12
69.73908 | 12.3287 | 12.36669 | 12.34805 | -0.03798812 | 0.01863655 | 1.363298e-12
69.74908 | 12.3332 | 12.36476 | 12.34609 | -0.03156261 | 0.01866929 | 1.365075e-12
69.75908 | 12.3154 | 12.36284 | 12.34414 | -0.04744177 | 0.01870227 | 1.366853e-12
69.76908 | 12.3234 | 12.36093 | 12.34219 | -0.03752558 | 0.01873549 | 1.370408e-12
69.77908 | 12.3177 | 12.35901 | 12.34025 | -0.04131404 | 0.01876895 | 1.372186e-12
69.78907 | 12.3214 | 12.35711 | 12.33831 | -0.03570908 | 0.01880263 | 1.375741e-12
69.79907 | 12.3152 | 12.35521 | 12.33637 | -0.04000687 | 0.01883658 | 1.377519e-12
69.80907 | 12.3248 | 12.35331 | 12.33444 | -0.02850932 | 0.01887077 | 1.379296e-12
69.81907 | 12.3114 | 12.35142 | 12.33251 | -0.04001644 | 0.01890521 | 1.382851e-12
69.82907 | 12.3156 | 12.34953 | 12.33059 | -0.03392823 | 0.0189399 | 1.384629e-12
69.83907 | 12.321 | 12.34764 | 12.32867 | -0.02664468 | 0.01897483 | 1.388184e-12
69.84906 | 12.3158 | 12.34577 | 12.32676 | -0.02996769 | 0.01900998 | 1.389962e-12
69.85906 | 12.3152 | 12.34389 | 12.32485 | -0.02869348 | 0.01904541 | 1.391739e-12
69.86906 | 12.3156 | 12.34202 | 12.32294 | -0.02642395 | 0.0190811 | 1.395294e-12
69.87906 | 12.3158 | 12.34016 | 12.32104 | -0.02435909 | 0.01911704 | 1.397072e-12
69.88906 | 12.3156 | 12.3383 | 12.31915 | -0.02269891 | 0.01915323 | 1.400627e-12
69.89906 | 12.3199 | 12.33644 | 12.31725 | -0.01654341 | 0.01918967 | 1.402405e-12
69.90905 | 12.3156 | 12.33459 | 12.31537 | -0.01899444 | 0.01922633 | 1.40596e-12
69.91905 | 12.3179 | 12.33275 | 12.31349 | -0.0148483 | 0.01926329 | 1.407738e-12
69.92905 | 12.3117 | 12.33091 | 12.31161 | -0.01920684 | 0.0193005 | 1.411293e-12
69.93905 | 12.3119 | 12.32907 | 12.30973 | -0.01717006 | 0.01933797 | 1.414848e-12
69.94905 | 12.3028 | 12.32724 | 12.30786 | -0.02443797 | 0.0193757 | 1.416625e-12
69.95904 | 12.3055 | 12.32541 | 12.306 | -0.0199124 | 0.01941365 | 1.42018e-12
69.96904 | 12.3166 | 12.32359 | 12.30414 | -0.006989679 | 0.0194519 | 1.421958e-12
69.97904 | 12.2975 | 12.32177 | 12.30228 | -0.02427165 | 0.01949042 | 1.425513e-12
69.98904 | 12.3026 | 12.31996 | 12.30043 | -0.01735832 | 0.0195292 | 1.427291e-12
69.99904 | 12.2916 | 12.31815 | 12.29858 | -0.02654967 | 0.01956824 | 1.430846e-12
70.00904 | 12.3011 | 12.31635 | 12.29674 | -0.01524573 | 0.01960755 | 1.434401e-12
70.01903 | 12.2901 | 12.31455 | 12.2949 | -0.02444826 | 0.01964707 | 1.436179e-12
70.02903 | 12.2889 | 12.31275 | 12.29307 | -0.02385372 | 0.01968693 | 1.439734e-12
70.03903 | 12.2819 | 12.31096 | 12.29124 | -0.02906385 | 0.01972703 | 1.443289e-12
70.04903 | 12.2858 | 12.30918 | 12.28941 | -0.02337871 | 0.01976743 | 1.445066e-12
70.05903 | 12.2756 | 12.3074 | 12.28759 | -0.03179823 | 0.01980807 | 1.448621e-12
70.06903 | 12.2715 | 12.30562 | 12.28577 | -0.0341225 | 0.01984902 | 1.452177e-12
70.07902 | 12.2799 | 12.30385 | 12.28396 | -0.02395322 | 0.01989018 | 1.453954e-12
70.08902 | 12.2646 | 12.30209 | 12.28216 | -0.03748686 | 0.01993164 | 1.457509e-12
70.09902 | 12.2685 | 12.30033 | 12.28035 | -0.03182523 | 0.0199734 | 1.461064e-12
70.10902 | 12.2645 | 12.29857 | 12.27855 | -0.0340683 | 0.02001543 | 1.462842e-12
70.11902 | 12.2594 | 12.29682 | 12.27676 | -0.03741608 | 0.02005775 | 1.466397e-12
70.12902 | 12.2574 | 12.29507 | 12.27497 | -0.03766858 | 0.02010034 | 1.469952e-12
70.13901 | 12.2493 | 12.29333 | 12.27318 | -0.04402753 | 0.02014318 | 1.473507e-12
70.14901 | 12.2522 | 12.29159 | 12.2714 | -0.03938945 | 0.02018633 | 1.475285e-12
70.15901 | 12.2505 | 12.28986 | 12.26963 | -0.03935609 | 0.02022978 | 1.47884e-12
70.16901 | 12.2519 | 12.28813 | 12.26785 | -0.03622744 | 0.02027351 | 1.482395e-12
70.17901 | 12.2401 | 12.2864 | 12.26609 | -0.04630352 | 0.02031752 | 1.48595e-12
70.18901 | 12.2499 | 12.28468 | 12.26432 | -0.03478431 | 0.02036183 | 1.489506e-12
70.199 | 12.2366 | 12.28297 | 12.26257 | -0.04637154 | 0.02040638 | 1.491283e-12
70.209 | 12.2438 | 12.28126 | 12.26081 | -0.03746177 | 0.02045126 | 1.494838e-12
70.219 | 12.2346 | 12.27956 | 12.25906 | -0.04495673 | 0.02049644 | 1.498393e-12
70.229 | 12.2304 | 12.27786 | 12.25731 | -0.04745641 | 0.02054191 | 1.501948e-12
70.239 | 12.2415 | 12.27616 | 12.25557 | -0.03466082 | 0.02058767 | 1.505504e-12
70.249 | 12.2265 | 12.27447 | 12.25384 | -0.04796996 | 0.02063373 | 1.509059e-12
70.25899 | 12.2354 | 12.27279 | 12.25211 | -0.03738551 | 0.02068005 | 1.512614e-12
70.26899 | 12.2247 | 12.2711 | 12.25038 | -0.04640411 | 0.0207267 | 1.516169e-12
70.27899 | 12.2343 | 12.26943 | 12.24865 | -0.03512744 | 0.02077366 | 1.519724e-12
70.28899 | 12.222 | 12.26776 | 12.24693 | -0.0457555 | 0.02082092 | 1.521502e-12
70.29899 | 12.2269 | 12.26609 | 12.24522 | -0.03918829 | 0.02086848 | 1.525057e-12
70.30899 | 12.2253 | 12.26443 | 12.24351 | -0.03912583 | 0.02091635 | 1.528612e-12
70.31898 | 12.2177 | 12.26277 | 12.24181 | -0.04506976 | 0.02096448 | 1.532167e-12
70.32898 | 12.2229 | 12.26112 | 12.2401 | -0.03821676 | 0.02101296 | 1.535722e-12
70.33898 | 12.2163 | 12.25947 | 12.23841 | -0.0431685 | 0.02106175 | 1.539277e-12
70.34898 | 12.2111 | 12.25782 | 12.23671 | -0.04672499 | 0.02111085 | 1.542832e-12
70.35898 | 12.2139 | 12.25619 | 12.23503 | -0.04228622 | 0.02116026 | 1.546387e-12
70.36897 | 12.2053 | 12.25455 | 12.23334 | -0.04925382 | 0.02120993 | 1.549943e-12
70.37897 | 12.2093 | 12.25292 | 12.23166 | -0.04362453 | 0.02125997 | 1.555275e-12
70.38897 | 12.2076 | 12.2513 | 12.22999 | -0.04369999 | 0.02131033 | 1.55883e-12
70.39897 | 12.2008 | 12.24968 | 12.22832 | -0.0488802 | 0.02136101 | 1.562385e-12
70.40897 | 12.2066 | 12.24807 | 12.22665 | -0.04146516 | 0.021412 | 1.56594e-12
70.41897 | 12.1947 | 12.24645 | 12.22499 | -0.05175486 | 0.02146331 | 1.569496e-12
70.42896 | 12.1977 | 12.24485 | 12.22334 | -0.04715093 | 0.0215149 | 1.573051e-12
70.43896 | 12.19 | 12.24325 | 12.22168 | -0.05325013 | 0.02156685 | 1.576606e-12
70.44896 | 12.1892 | 12.24165 | 12.22003 | -0.05245409 | 0.02161914 | 1.580161e-12
70.45896 | 12.1808 | 12.24006 | 12.21839 | -0.0592628 | 0.02167176 | 1.583716e-12
70.46896 | 12.1915 | 12.23848 | 12.21675 | -0.04697627 | 0.02172469 | 1.589049e-12
70.47896 | 12.1739 | 12.23689 | 12.21512 | -0.0629945 | 0.02177796 | 1.592604e-12
70.48895 | 12.1856 | 12.23532 | 12.21349 | -0.04971906 | 0.02183152 | 1.596159e-12
70.49895 | 12.1762 | 12.23375 | 12.21186 | -0.0575468 | 0.02188545 | 1.599714e-12
70.50895 | 12.1731 | 12.23218 | 12.21024 | -0.05907931 | 0.02193972 | 1.603269e-12
70.51895 | 12.1812 | 12.23062 | 12.20862 | -0.04941657 | 0.02199433 | 1.608602e-12
70.52895 | 12.1618 | 12.22906 | 12.20701 | -0.0672586 | 0.02204928 | 1.612157e-12
70.53895 | 12.1677 | 12.22751 | 12.2054 | -0.05980539 | 0.02210456 | 1.615712e-12
70.54894 | 12.1654 | 12.22596 | 12.2038 | -0.0605585 | 0.02216014 | 1.619267e-12
70.55894 | 12.1594 | 12.22441 | 12.2022 | -0.06501482 | 0.0222161 | 1.6246e-12
70.56894 | 12.1565 | 12.22288 | 12.2006 | -0.06637591 | 0.02227242 | 1.628155e-12
70.57894 | 12.1613 | 12.22134 | 12.19901 | -0.06004177 | 0.02232908 | 1.63171e-12
70.58894 | 12.1456 | 12.21981 | 12.19743 | -0.0742124 | 0.02238609 | 1.637042e-12
70.59894 | 12.1562 | 12.21829 | 12.19584 | -0.06208779 | 0.02244345 | 1.640597e-12
70.60893 | 12.1544 | 12.21677 | 12.19427 | -0.06236948 | 0.02250111 | 1.644153e-12
70.61893 | 12.1526 | 12.21525 | 12.1927 | -0.06265443 | 0.02255917 | 1.649485e-12
70.62893 | 12.143 | 12.21374 | 12.19113 | -0.07074414 | 0.02261759 | 1.65304e-12
70.63893 | 12.1555 | 12.21224 | 12.18956 | -0.05673863 | 0.02267637 | 1.658373e-12
70.64893 | 12.1361 | 12.21074 | 12.188 | -0.0746379 | 0.0227355 | 1.661928e-12
70.65893 | 12.1475 | 12.20924 | 12.18645 | -0.06174195 | 0.022795 | 1.665483e-12
70.66892 | 12.1447 | 12.20775 | 12.1849 | -0.06305226 | 0.02285479 | 1.670816e-12
70.67892 | 12.1369 | 12.20627 | 12.18335 | -0.06936587 | 0.02291502 | 1.674371e-12
70.68892 | 12.1351 | 12.20478 | 12.18181 | -0.06968425 | 0.0229756 | 1.679703e-12
70.69892 | 12.1417 | 12.20331 | 12.18027 | -0.06160742 | 0.02303656 | 1.683259e-12
70.70892 | 12.1439 | 12.20184 | 12.17874 | -0.05793537 | 0.02309788 | 1.688591e-12
70.71891 | 12.1316 | 12.20037 | 12.17721 | -0.06876956 | 0.02315951 | 1.692146e-12
70.72891 | 12.1361 | 12.19891 | 12.17569 | -0.06280709 | 0.02322159 | 1.697479e-12
70.73891 | 12.1228 | 12.19745 | 12.17417 | -0.07464938 | 0.02328402 | 1.702811e-12
70.74891 | 12.1303 | 12.196 | 12.17265 | -0.06569648 | 0.02334685 | 1.706367e-12
70.75891 | 12.1288 | 12.19455 | 12.17114 | -0.06574835 | 0.02341004 | 1.711699e-12
70.76891 | 12.1339 | 12.19311 | 12.16963 | -0.05920502 | 0.02347362 | 1.715254e-12
70.7789 | 12.1257 | 12.19167 | 12.16813 | -0.06596792 | 0.02353752 | 1.720587e-12
70.7889 | 12.1133 | 12.19023 | 12.16663 | -0.07693417 | 0.02360186 | 1.72592e-12
70.7989 | 12.1245 | 12.18881 | 12.16514 | -0.06430521 | 0.02366659 | 1.729475e-12
70.8089 | 12.1287 | 12.18738 | 12.16365 | -0.05868105 | 0.02373171 | 1.734807e-12
70.8189 | 12.111 | 12.18596 | 12.16216 | -0.07496168 | 0.02379722 | 1.74014e-12
70.8289 | 12.1118 | 12.18455 | 12.16068 | -0.07274711 | 0.02386312 | 1.743695e-12
70.83889 | 12.107 | 12.18314 | 12.15921 | -0.07613874 | 0.02392935 | 1.749028e-12
70.84889 | 12.1189 | 12.18173 | 12.15774 | -0.06283376 | 0.02399604 | 1.75436e-12
70.85889 | 12.0997 | 12.18033 | 12.15627 | -0.08063357 | 0.02406313 | 1.757915e-12
70.86889 | 12.105 | 12.17894 | 12.15481 | -0.07393819 | 0.02413062 | 1.763248e-12
70.87889 | 12.1084 | 12.17755 | 12.15335 | -0.06914761 | 0.02419851 | 1.768581e-12
70.88889 | 12.099 | 12.17616 | 12.1519 | -0.07716183 | 0.0242668 | 1.773913e-12
70.89888 | 12.0995 | 12.17478 | 12.15045 | -0.07528224 | 0.02433544 | 1.779246e-12
70.90888 | 12.0872 | 12.17341 | 12.149 | -0.08620606 | 0.02440454 | 1.782801e-12
70.91888 | 12.0966 | 12.17203 | 12.14756 | -0.07543469 | 0.02447406 | 1.788133e-12
70.92888 | 12.0901 | 12.17067 | 12.14612 | -0.08056813 | 0.02454399 | 1.793466e-12
70.93888 | 12.0896 | 12.16931 | 12.14469 | -0.07970637 | 0.02461433 | 1.798799e-12
70.94888 | 12.0899 | 12.16795 | 12.14326 | -0.07804942 | 0.02468509 | 1.804131e-12
70.95887 | 12.0827 | 12.1666 | 12.14184 | -0.08389863 | 0.0247562 | 1.809464e-12
70.96887 | 12.0853 | 12.16525 | 12.14042 | -0.0799513 | 0.0248278 | 1.814797e-12
70.97887 | 12.0791 | 12.16391 | 12.13901 | -0.08480877 | 0.02489981 | 1.820129e-12
70.98887 | 12.0799 | 12.16257 | 12.1376 | -0.08267106 | 0.02497226 | 1.825462e-12
70.99887 | 12.0842 | 12.16124 | 12.13619 | -0.07703816 | 0.02504513 | 1.830794e-12
71.00887 | 12.086 | 12.15991 | 12.13479 | -0.07391007 | 0.02511842 | 1.836127e-12
71.01886 | 12.0763 | 12.15859 | 12.1334 | -0.08228812 | 0.02519208 | 1.84146e-12
71.02886 | 12.0742 | 12.15727 | 12.132 | -0.08306966 | 0.02526624 | 1.846792e-12
71.03886 | 12.0773 | 12.15596 | 12.13062 | -0.07865601 | 0.02534084 | 1.852125e-12
71.04886 | 12.0784 | 12.15465 | 12.12923 | -0.07624719 | 0.02541587 | 1.857457e-12
71.05886 | 12.0826 | 12.15334 | 12.12785 | -0.07074318 | 0.02549134 | 1.86279e-12
71.06886 | 12.073 | 12.15204 | 12.12648 | -0.07904399 | 0.02556726 | 1.868123e-12
71.07885 | 12.0785 | 12.15075 | 12.12511 | -0.07225091 | 0.02564354 | 1.873455e-12
71.08885 | 12.0727 | 12.14946 | 12.12374 | -0.07676135 | 0.02572034 | 1.878788e-12
71.09885 | 12.0702 | 12.14818 | 12.12238 | -0.07797662 | 0.02579759 | 1.88412e-12
71.10885 | 12.082 | 12.1469 | 12.12102 | -0.06489671 | 0.02587529 | 1.891231e-12
71.11885 | 12.0736 | 12.14562 | 12.11967 | -0.07202162 | 0.02595344 | 1.896563e-12
71.12884 | 12.0747 | 12.14435 | 12.11832 | -0.06965262 | 0.02603197 | 1.901896e-12
71.13884 | 12.0759 | 12.14309 | 12.11698 | -0.06718718 | 0.02611103 | 1.907228e-12
71.14884 | 12.0738 | 12.14183 | 12.11564 | -0.06802656 | 0.02619055 | 1.914338e-12
71.15884 | 12.0718 | 12.14057 | 12.1143 | -0.06877077 | 0.02627054 | 1.919671e-12
71.16884 | 12.0686 | 12.13932 | 12.11297 | -0.0707198 | 0.02635098 | 1.925004e-12
71.17884 | 12.0692 | 12.13807 | 12.11164 | -0.06887366 | 0.02643189 | 1.930336e-12
71.18883 | 12.0691 | 12.13683 | 12.11032 | -0.06773357 | 0.02651316 | 1.937446e-12
71.19883 | 12.0699 | 12.1356 | 12.109 | -0.06569709 | 0.02659501 | 1.942779e-12
71.20883 | 12.0642 | 12.13437 | 12.10769 | -0.07016543 | 0.02667733 | 1.949889e-12
71.21883 | 12.0531 | 12.13314 | 12.10638 | -0.08003861 | 0.02676013 | 1.955222e-12
71.22883 | 12.0584 | 12.13192 | 12.10507 | -0.07351662 | 0.0268434 | 1.960554e-12
71.23883 | 12.0679 | 12.1307 | 12.10377 | -0.06279946 | 0.02692716 | 1.967664e-12
71.24882 | 12.0605 | 12.12949 | 12.10248 | -0.06898835 | 0.02701131 | 1.972997e-12
71.25882 | 12.0577 | 12.12828 | 12.10118 | -0.07058085 | 0.02709603 | 1.980107e-12
71.26882 | 12.0517 | 12.12708 | 12.0999 | -0.07537819 | 0.02718123 | 1.98544e-12
71.27882 | 12.0596 | 12.12588 | 12.09861 | -0.06628037 | 0.02726692 | 1.99255e-12
71.28882 | 12.0589 | 12.12469 | 12.09733 | -0.06578738 | 0.02735311 | 1.997882e-12
71.29882 | 12.0616 | 12.1235 | 12.09606 | -0.06189922 | 0.02743978 | 2.004993e-12
71.30881 | 12.0516 | 12.12232 | 12.09479 | -0.07071709 | 0.02752687 | 2.010325e-12
71.31881 | 12.0511 | 12.12114 | 12.09352 | -0.07003861 | 0.02761454 | 2.017435e-12
71.32881 | 12.0605 | 12.11996 | 12.09226 | -0.05946497 | 0.02770271 | 2.022768e-12
71.33881 | 12.057 | 12.1188 | 12.091 | -0.06179616 | 0.02779138 | 2.029878e-12
71.34881 | 12.0502 | 12.11763 | 12.08975 | -0.0674322 | 0.02788056 | 2.036988e-12
71.35881 | 12.0525 | 12.11647 | 12.0885 | -0.06397307 | 0.02797024 | 2.042321e-12
71.3688 | 12.0504 | 12.11532 | 12.08726 | -0.06491994 | 0.02806035 | 2.049431e-12
71.3788 | 12.0594 | 12.11417 | 12.08602 | -0.0547705 | 0.02815105 | 2.056541e-12
71.3888 | 12.0516 | 12.11303 | 12.08478 | -0.0614259 | 0.02824227 | 2.063651e-12
71.3988 | 12.0548 | 12.11189 | 12.08355 | -0.05708614 | 0.02833401 | 2.068984e-12
71.4088 | 12.0606 | 12.11075 | 12.08232 | -0.05015122 | 0.02842627 | 2.076094e-12
71.4188 | 12.0558 | 12.10962 | 12.0811 | -0.05382115 | 0.02851904 | 2.083204e-12
71.42879 | 12.0599 | 12.1085 | 12.07988 | -0.04859705 | 0.02861225 | 2.090314e-12
71.43879 | 12.0615 | 12.10738 | 12.07867 | -0.04587666 | 0.02870608 | 2.097424e-12
71.44879 | 12.0625 | 12.10626 | 12.07746 | -0.04376112 | 0.02880044 | 2.102757e-12
71.45879 | 12.0534 | 12.10515 | 12.07626 | -0.05175042 | 0.02889532 | 2.109867e-12
71.46879 | 12.0511 | 12.10404 | 12.07505 | -0.05294457 | 0.02899074 | 2.116977e-12
71.47879 | 12.0599 | 12.10294 | 12.07386 | -0.04304357 | 0.0290867 | 2.124087e-12
71.48878 | 12.0621 | 12.10185 | 12.07267 | -0.03974851 | 0.0291831 | 2.131197e-12
71.49878 | 12.0552 | 12.10076 | 12.07148 | -0.0455572 | 0.02928013 | 2.138307e-12
71.50878 | 12.0564 | 12.09967 | 12.07029 | -0.04327073 | 0.02937771 | 2.145417e-12
71.51878 | 12.0554 | 12.09859 | 12.06911 | -0.04318912 | 0.02947584 | 2.152527e-12
71.52878 | 12.0599 | 12.09751 | 12.06794 | -0.03761235 | 0.02957451 | 2.159638e-12
71.53877 | 12.0568 | 12.09644 | 12.06677 | -0.0396415 | 0.02967363 | 2.166748e-12
71.54877 | 12.0555 | 12.09537 | 12.0656 | -0.03987443 | 0.0297734 | 2.173858e-12
71.55877 | 12.0557 | 12.09431 | 12.06444 | -0.03861221 | 0.02987373 | 2.180968e-12
71.56877 | 12.0538 | 12.09325 | 12.06328 | -0.03945484 | 0.02997462 | 2.188078e-12
71.57877 | 12.0576 | 12.0922 | 12.06213 | -0.03460232 | 0.03007607 | 2.196966e-12
71.58877 | 12.0542 | 12.09115 | 12.06098 | -0.03695465 | 0.03017807 | 2.204076e-12
71.59876 | 12.0524 | 12.09011 | 12.05983 | -0.03771288 | 0.03028055 | 2.211186e-12
71.60876 | 12.043 | 12.08907 | 12.05869 | -0.0460749 | 0.03038368 | 2.218296e-12
71.61876 | 12.0498 | 12.08804 | 12.05755 | -0.03824178 | 0.03048739 | 2.225406e-12
71.62876 | 12.0473 | 12.08701 | 12.05642 | -0.03971351 | 0.03059167 | 2.234294e-12
71.63876 | 12.0533 | 12.08599 | 12.05529 | -0.0326901 | 0.03069653 | 2.241404e-12
71.64876 | 12.0449 | 12.08497 | 12.05417 | -0.04007153 | 0.03080196 | 2.248514e-12
71.65875 | 12.0429 | 12.08396 | 12.05305 | -0.04105884 | 0.03090786 | 2.257402e-12
71.66875 | 12.0382 | 12.08295 | 12.05194 | -0.04474997 | 0.03101445 | 2.264512e-12
71.67875 | 12.0373 | 12.08195 | 12.05082 | -0.04464596 | 0.03112163 | 2.271622e-12
71.68875 | 12.0458 | 12.08095 | 12.04972 | -0.0351468 | 0.03122939 | 2.280509e-12
71.69875 | 12.0413 | 12.07995 | 12.04861 | -0.03865249 | 0.03133774 | 2.28762e-12
71.70875 | 12.0394 | 12.07896 | 12.04752 | -0.03956304 | 0.03144667 | 2.296507e-12
71.71874 | 12.0209 | 12.07798 | 12.04642 | -0.05707943 | 0.0315561 | 2.303617e-12
71.72874 | 12.0297 | 12.077 | 12.04533 | -0.04729967 | 0.03166622 | 2.312505e-12
71.73874 | 12.0306 | 12.07602 | 12.04425 | -0.04542477 | 0.03177695 | 2.319615e-12
71.74874 | 12.0344 | 12.07505 | 12.04317 | -0.04065472 | 0.03188827 | 2.328503e-12
71.75874 | 12.0262 | 12.07409 | 12.04209 | -0.04788953 | 0.0320002 | 2.335613e-12
71.76874 | 12.0249 | 12.07313 | 12.04102 | -0.04822918 | 0.03211272 | 2.3445e-12
71.77873 | 12.0192 | 12.07217 | 12.03995 | -0.05297465 | 0.03222576 | 2.353388e-12
71.78873 | 12.0245 | 12.07122 | 12.03888 | -0.04672401 | 0.0323395 | 2.360498e-12
71.79873 | 12.0236 | 12.07028 | 12.03782 | -0.04667821 | 0.03245385 | 2.369386e-12
71.80873 | 12.0267 | 12.06934 | 12.03677 | -0.04263727 | 0.03256882 | 2.378273e-12
71.81873 | 12.0227 | 12.0684 | 12.03572 | -0.04570118 | 0.03268441 | 2.385383e-12
71.82873 | 12.0115 | 12.06747 | 12.03467 | -0.05596995 | 0.03280061 | 2.394271e-12
71.83872 | 12.0164 | 12.06654 | 12.03363 | -0.05014449 | 0.03291732 | 2.403159e-12
71.84872 | 12.013 | 12.06562 | 12.03259 | -0.05262294 | 0.03303476 | 2.412046e-12
71.85872 | 12.0135 | 12.06471 | 12.03155 | -0.05120623 | 0.03315281 | 2.420934e-12
71.86872 | 12.0132 | 12.06379 | 12.03052 | -0.05059439 | 0.0332715 | 2.428044e-12
71.87872 | 12.0153 | 12.06289 | 12.0295 | -0.0475874 | 0.03339083 | 2.436932e-12
71.88872 | 12.0078 | 12.06199 | 12.02847 | -0.05418525 | 0.03351078 | 2.445819e-12
71.89871 | 12.0177 | 12.06109 | 12.02746 | -0.04338885 | 0.03363125 | 2.454707e-12
71.90871 | 12.0106 | 12.0602 | 12.02644 | -0.0495964 | 0.03375247 | 2.463594e-12
71.91871 | 12.0107 | 12.05931 | 12.02543 | -0.04860879 | 0.03387432 | 2.472482e-12
71.92871 | 12.0114 | 12.05843 | 12.02443 | -0.04702603 | 0.03399682 | 2.48137e-12
71.93871 | 12.0109 | 12.05755 | 12.02343 | -0.04664811 | 0.03411995 | 2.490257e-12
71.9487 | 12.0201 | 12.05668 | 12.02243 | -0.03657591 | 0.0342436 | 2.499145e-12
71.9587 | 12.014 | 12.05581 | 12.02144 | -0.04180767 | 0.03436802 | 2.508033e-12
71.9687 | 12.0041 | 12.05494 | 12.02045 | -0.05084429 | 0.03449309 | 2.51692e-12
71.9787 | 12.0154 | 12.05409 | 12.01947 | -0.03868574 | 0.03461881 | 2.527585e-12
71.9887 | 12.0086 | 12.05323 | 12.01849 | -0.04463203 | 0.03474518 | 2.536473e-12
71.9987 | 12.0145 | 12.05238 | 12.01751 | -0.03788317 | 0.0348722 | 2.545361e-12
72.00869 | 12.0171 | 12.05154 | 12.01654 | -0.03443999 | 0.03499975 | 2.554248e-12
72.01869 | 12.0211 | 12.0507 | 12.01557 | -0.02960079 | 0.03512807 | 2.563136e-12
72.02869 | 12.0213 | 12.04987 | 12.01461 | -0.02856644 | 0.03525706 | 2.573801e-12
72.03869 | 12.0149 | 12.04904 | 12.01365 | -0.03413692 | 0.0353867 | 2.582688e-12
72.04869 | 12.0197 | 12.04821 | 12.0127 | -0.02851223 | 0.03551701 | 2.591576e-12
72.05869 | 12.0246 | 12.04739 | 12.01174 | -0.02279238 | 0.03564797 | 2.602241e-12
72.06868 | 12.0207 | 12.04658 | 12.0108 | -0.02587818 | 0.03577948 | 2.611129e-12
72.07868 | 12.0177 | 12.04577 | 12.00986 | -0.02806799 | 0.03591177 | 2.620016e-12
72.08868 | 12.0131 | 12.04496 | 12.00892 | -0.03186263 | 0.03604474 | 2.630682e-12
72.09868 | 12.0197 | 12.04416 | 12.00798 | -0.0244621 | 0.03617837 | 2.639569e-12
72.10868 | 12.0138 | 12.04337 | 12.00705 | -0.02956639 | 0.03631267 | 2.650234e-12
72.11868 | 12.0193 | 12.04258 | 12.00613 | -0.02327551 | 0.03644764 | 2.659122e-12
72.12867 | 12.0174 | 12.04179 | 12.00521 | -0.02439024 | 0.03658316 | 2.669787e-12
72.13867 | 12.0181 | 12.04101 | 12.00429 | -0.022909 | 0.03671947 | 2.680452e-12
72.14867 | 12.0098 | 12.04023 | 12.00338 | -0.03043258 | 0.03685647 | 2.68934e-12
72.15867 | 12.0142 | 12.03946 | 12.00247 | -0.02526098 | 0.03699414 | 2.700005e-12
72.16867 | 12.011 | 12.03869 | 12.00156 | -0.0276942 | 0.03713249 | 2.708893e-12
72.17867 | 12.0091 | 12.03793 | 12.00066 | -0.02883223 | 0.03727152 | 2.719558e-12
72.18866 | 12.0068 | 12.03718 | 11.99976 | -0.03037583 | 0.03741109 | 2.730223e-12
72.19866 | 12.0001 | 12.03642 | 11.99887 | -0.03632349 | 0.03755148 | 2.740888e-12
72.20866 | 12.0007 | 12.03568 | 11.99798 | -0.03497595 | 0.03769255 | 2.749776e-12
72.21866 | 12.0023 | 12.03493 | 11.9971 | -0.03263322 | 0.03783431 | 2.760441e-12
72.22866 | 11.998 | 12.0342 | 11.99622 | -0.03619529 | 0.03797675 | 2.771106e-12
72.23866 | 11.9984 | 12.03346 | 11.99534 | -0.03506216 | 0.03811988 | 2.781771e-12
72.24865 | 11.9937 | 12.03273 | 11.99447 | -0.03903456 | 0.03826354 | 2.792436e-12
72.25865 | 12.0005 | 12.03201 | 11.9936 | -0.03151103 | 0.03840804 | 2.803101e-12
72.26865 | 11.998 | 12.03129 | 11.99274 | -0.03329229 | 0.03855322 | 2.813766e-12
72.27865 | 11.9974 | 12.03058 | 11.99188 | -0.03317834 | 0.03869909 | 2.824431e-12
72.28865 | 11.9918 | 12.02987 | 11.99102 | -0.03806919 | 0.03884565 | 2.835097e-12
72.29865 | 12.0016 | 12.02916 | 11.99017 | -0.02756481 | 0.0389929 | 2.845762e-12
72.30864 | 11.993 | 12.02847 | 11.98933 | -0.03546593 | 0.03914069 | 2.856427e-12
72.31864 | 11.9939 | 12.02777 | 11.98848 | -0.03387112 | 0.03928932 | 2.867092e-12
72.32864 | 11.9947 | 12.02708 | 11.98764 | -0.03238109 | 0.03943863 | 2.877757e-12
72.33864 | 12.0014 | 12.0264 | 11.98681 | -0.02499583 | 0.03958864 | 2.888422e-12
72.34864 | 11.9997 | 12.02572 | 11.98598 | -0.02601534 | 0.03973933 | 2.899087e-12
72.35863 | 11.9968 | 12.02504 | 11.98515 | -0.02824031 | 0.03989057 | 2.909752e-12
72.36863 | 12.0003 | 12.02437 | 11.98433 | -0.02406935 | 0.04004265 | 2.922195e-12
72.37863 | 12.0044 | 12.0237 | 11.98351 | -0.01930316 | 0.04019542 | 2.93286e-12
72.38863 | 12.0029 | 12.02304 | 11.98269 | -0.02014172 | 0.04034887 | 2.943525e-12
72.39863 | 11.9993 | 12.02239 | 11.98188 | -0.02308504 | 0.04050302 | 2.95419e-12
72.40863 | 12.0088 | 12.02173 | 11.98108 | -0.01293311 | 0.04065786 | 2.966633e-12
72.41862 | 12 | 12.02109 | 11.98027 | -0.02108657 | 0.04081323 | 2.977298e-12
72.42862 | 12.0021 | 12.02044 | 11.97947 | -0.01834413 | 0.04096944 | 2.987963e-12
72.43862 | 12.0047 | 12.01981 | 11.97868 | -0.01510642 | 0.04112635 | 3.000406e-12
72.44862 | 12.0031 | 12.01917 | 11.97789 | -0.01607345 | 0.04128393 | 3.011071e-12
72.45862 | 11.9881 | 12.01855 | 11.9771 | -0.03044521 | 0.04144221 | 3.023514e-12
72.46862 | 12.0094 | 12.01792 | 11.97632 | -0.008521694 | 0.04160117 | 3.034179e-12
72.47861 | 11.9968 | 12.0173 | 11.97554 | -0.02050347 | 0.04176061 | 3.046621e-12
72.48861 | 11.9998 | 12.01669 | 11.97477 | -0.01688939 | 0.04192094 | 3.057287e-12
72.49861 | 12.0009 | 12.01608 | 11.974 | -0.01518002 | 0.04208195 | 3.069729e-12
72.50861 | 11.9956 | 12.01548 | 11.97323 | -0.01987536 | 0.04224365 | 3.082172e-12
72.51861 | 11.9953 | 12.01488 | 11.97247 | -0.01957541 | 0.04240602 | 3.092837e-12
72.52861 | 11.9883 | 12.01428 | 11.97171 | -0.02598015 | 0.04256908 | 3.10528e-12
72.5386 | 11.9934 | 12.01369 | 11.97096 | -0.02029018 | 0.04273265 | 3.117722e-12
72.5486 | 11.9834 | 12.0131 | 11.97021 | -0.02970429 | 0.04289705 | 3.128387e-12
72.5586 | 11.9903 | 12.01252 | 11.96946 | -0.02222309 | 0.04306213 | 3.14083e-12
72.5686 | 11.9816 | 12.01195 | 11.96872 | -0.03034657 | 0.04322788 | 3.153272e-12
72.5786 | 11.9791 | 12.01137 | 11.96798 | -0.03227472 | 0.04339431 | 3.165715e-12
72.5886 | 11.9821 | 12.01081 | 11.96725 | -0.02870753 | 0.0435614 | 3.178158e-12
72.59859 | 11.978 | 12.01025 | 11.96652 | -0.03224556 | 0.04372899 | 3.188823e-12
72.60859 | 11.9785 | 12.00969 | 11.96579 | -0.03118768 | 0.04389741 | 3.201266e-12
72.61859 | 11.9778 | 12.00913 | 11.96507 | -0.03133445 | 0.0440665 | 3.213708e-12
72.62859 | 11.9768 | 12.00859 | 11.96435 | -0.03178586 | 0.04423623 | 3.226151e-12
72.63859 | 11.9697 | 12.00804 | 11.96364 | -0.0383419 | 0.04440663 | 3.238594e-12
72.64859 | 11.9753 | 12.0075 | 11.96292 | -0.03220257 | 0.04457768 | 3.251036e-12
72.65858 | 11.9777 | 12.00697 | 11.96222 | -0.02926839 | 0.04474921 | 3.263479e-12
72.66858 | 11.9695 | 12.00644 | 11.96152 | -0.0369383 | 0.04492156 | 3.275921e-12
72.67858 | 11.9746 | 12.00591 | 11.96082 | -0.0313128 | 0.04509454 | 3.288364e-12
72.68858 | 11.9739 | 12.00539 | 11.96012 | -0.0314919 | 0.04526817 | 3.300807e-12
72.69858 | 11.9684 | 12.00488 | 11.95943 | -0.03647561 | 0.04544245 | 3.315027e-12
72.70857 | 11.9751 | 12.00436 | 11.95875 | -0.0292644 | 0.04561718 | 3.32747e-12
72.71857 | 11.9758 | 12.00386 | 11.95806 | -0.02805726 | 0.04579271 | 3.339912e-12
72.72857 | 11.9759 | 12.00335 | 11.95739 | -0.02745468 | 0.04596886 | 3.352355e-12
72.73857 | 11.9787 | 12.00286 | 11.95671 | -0.02415667 | 0.04614564 | 3.364797e-12
72.74857 | 11.9794 | 12.00236 | 11.95604 | -0.02296322 | 0.04632304 | 3.379018e-12
72.75857 | 11.9807 | 12.00187 | 11.95537 | -0.02117429 | 0.04650104 | 3.39146e-12
72.76856 | 11.9805 | 12.00139 | 11.95471 | -0.02089041 | 0.04667949 | 3.403903e-12
72.77856 | 11.9737 | 12.00091 | 11.95405 | -0.02721055 | 0.04685871 | 3.418123e-12
72.78856 | 11.9872 | 12.00044 | 11.9534 | -0.01323521 | 0.04703853 | 3.430565e-12
72.79856 | 11.9735 | 11.99996 | 11.95275 | -0.02646438 | 0.04721895 | 3.443008e-12
72.80856 | 11.983 | 11.9995 | 11.9521 | -0.01649806 | 0.04739995 | 3.457228e-12
72.81856 | 11.9815 | 11.99904 | 11.95145 | -0.01753622 | 0.04758154 | 3.469671e-12
72.82855 | 11.9825 | 11.99858 | 11.95082 | -0.01607933 | 0.04776353 | 3.483891e-12
72.83855 | 11.984 | 11.99813 | 11.95018 | -0.01412645 | 0.04794627 | 3.496334e-12
72.84855 | 11.988 | 11.99768 | 11.94955 | -0.009678019 | 0.04812957 | 3.510554e-12
72.85855 | 11.987 | 11.99723 | 11.94892 | -0.01023405 | 0.04831344 | 3.522996e-12
72.86855 | 11.9796 | 11.99679 | 11.9483 | -0.01719452 | 0.04849786 | 3.537217e-12
72.87855 | 11.9867 | 11.99636 | 11.94768 | -0.009659419 | 0.04868283 | 3.549659e-12
72.88854 | 11.9874 | 11.99593 | 11.94706 | -0.008529173 | 0.04886817 | 3.563879e-12
72.89854 | 11.986 | 11.9955 | 11.94645 | -0.009502896 | 0.04905421 | 3.5781e-12
72.90854 | 11.9855 | 11.99508 | 11.94584 | -0.009581019 | 0.04924078 | 3.590542e-12
72.91854 | 11.9818 | 11.99466 | 11.94524 | -0.01286353 | 0.04942788 | 3.604762e-12
72.92854 | 11.9813 | 11.99425 | 11.94463 | -0.01295042 | 0.04961549 | 3.617205e-12
72.93854 | 11.9817 | 11.99384 | 11.94404 | -0.01214167 | 0.04980361 | 3.631425e-12
72.94853 | 11.9858 | 11.99344 | 11.94345 | -0.007637677 | 0.04999204 | 3.645645e-12
72.95853 | 11.9771 | 11.99304 | 11.94286 | -0.01593761 | 0.05018114 | 3.659865e-12
72.96853 | 11.9808 | 11.99264 | 11.94227 | -0.01184188 | 0.05037073 | 3.672308e-12
72.97853 | 11.9772 | 11.99225 | 11.94169 | -0.01505046 | 0.0505608 | 3.686528e-12
72.98853 | 11.9809 | 11.99186 | 11.94111 | -0.01096334 | 0.05075132 | 3.700748e-12
72.99853 | 11.9757 | 11.99148 | 11.94054 | -0.01578051 | 0.05094231 | 3.714968e-12
73.00852 | 11.9859 | 11.9911 | 11.93997 | -0.005202337 | 0.05113356 | 3.729188e-12
73.01852 | 11.9724 | 11.99073 | 11.9394 | -0.01832804 | 0.05132543 | 3.743409e-12
73.02852 | 11.9765 | 11.99036 | 11.93884 | -0.01385799 | 0.05151774 | 3.755851e-12
73.03852 | 11.9738 | 11.98999 | 11.93828 | -0.01619218 | 0.05171046 | 3.770072e-12
73.04852 | 11.9776 | 11.98963 | 11.93773 | -0.01203059 | 0.0519036 | 3.784292e-12
73.05852 | 11.9735 | 11.98927 | 11.93718 | -0.0157732 | 0.05209714 | 3.798512e-12
73.06851 | 11.9692 | 11.98892 | 11.93663 | -0.01972036 | 0.05229088 | 3.812732e-12
73.07851 | 11.9742 | 11.98857 | 11.93609 | -0.01437134 | 0.05248518 | 3.826952e-12
73.08851 | 11.9703 | 11.98823 | 11.93555 | -0.01792648 | 0.05267986 | 3.841172e-12
73.09851 | 11.9641 | 11.98789 | 11.93501 | -0.02378576 | 0.0528749 | 3.855392e-12
73.10851 | 11.9703 | 11.98755 | 11.93448 | -0.01724917 | 0.05307028 | 3.869612e-12
73.1185 | 11.9748 | 11.98722 | 11.93395 | -0.01241701 | 0.05326578 | 3.883833e-12
73.1285 | 11.9656 | 11.98689 | 11.93343 | -0.02128863 | 0.05346183 | 3.898053e-12
73.1385 | 11.97 | 11.98656 | 11.93291 | -0.01656434 | 0.05365819 | 3.912273e-12
73.1485 | 11.9649 | 11.98624 | 11.93239 | -0.02134411 | 0.05385485 | 3.926493e-12
73.1585 | 11.9637 | 11.98593 | 11.93188 | -0.02222793 | 0.0540518 | 3.940713e-12
73.1685 | 11.9637 | 11.98562 | 11.93137 | -0.02191578 | 0.05424903 | 3.954933e-12
73.17849 | 11.9548 | 11.98531 | 11.93086 | -0.03050797 | 0.05444633 | 3.969154e-12
73.18849 | 11.9584 | 11.985 | 11.93036 | -0.02660382 | 0.05464407 | 3.983374e-12
73.19849 | 11.9605 | 11.9847 | 11.92986 | -0.02420366 | 0.05484206 | 3.999371e-12
73.20849 | 11.9511 | 11.98441 | 11.92937 | -0.03330747 | 0.05504027 | 4.013591e-12
73.21849 | 11.9524 | 11.98412 | 11.92888 | -0.03171521 | 0.05523868 | 4.027812e-12
73.22849 | 11.9545 | 11.98383 | 11.92839 | -0.02932688 | 0.0554373 | 4.042032e-12
73.23848 | 11.9496 | 11.98354 | 11.92791 | -0.03394274 | 0.0556359 | 4.056252e-12
73.24848 | 11.9433 | 11.98326 | 11.92743 | -0.03996219 | 0.05583487 | 4.070472e-12
73.25848 | 11.9448 | 11.98299 | 11.92695 | -0.03818552 | 0.05603399 | 4.084692e-12
73.26848 | 11.9367 | 11.98271 | 11.92648 | -0.04601268 | 0.05623325 | 4.10069e-12
73.27848 | 11.9347 | 11.98244 | 11.92601 | -0.04774368 | 0.05643262 | 4.11491e-12
73.28848 | 11.9361 | 11.98218 | 11.92555 | -0.04607848 | 0.05663212 | 4.12913e-12
73.29847 | 11.9292 | 11.98192 | 11.92509 | -0.05271734 | 0.05683151 | 4.14335e-12
73.30847 | 11.9297 | 11.98166 | 11.92463 | -0.0519597 | 0.05703118 | 4.15757e-12
73.31847 | 11.9238 | 11.98141 | 11.92417 | -0.05760579 | 0.0572309 | 4.17179e-12
73.32847 | 11.9243 | 11.98116 | 11.92372 | -0.05685562 | 0.05743067 | 4.187788e-12
73.33847 | 11.9188 | 11.98091 | 11.92328 | -0.06210914 | 0.05763047 | 4.202008e-12
73.34847 | 11.9162 | 11.98067 | 11.92284 | -0.06446635 | 0.05783028 | 4.216229e-12
73.35846 | 11.918 | 11.98043 | 11.9224 | -0.06242745 | 0.05802989 | 4.230449e-12
73.36846 | 11.9204 | 11.98019 | 11.92196 | -0.05979195 | 0.05822967 | 4.244669e-12
73.37846 | 11.9143 | 11.97996 | 11.92153 | -0.06566006 | 0.05842941 | 4.260666e-12
73.38846 | 11.9111 | 11.97973 | 11.9211 | -0.06863176 | 0.0586291 | 4.274887e-12
73.39846 | 11.9122 | 11.97951 | 11.92068 | -0.06730704 | 0.0588287 | 4.289107e-12
73.40846 | 11.9142 | 11.97929 | 11.92026 | -0.06508586 | 0.05902822 | 4.303327e-12
73.41845 | 11.9092 | 11.97907 | 11.91984 | -0.06986841 | 0.05922742 | 4.317547e-12
73.42845 | 11.9179 | 11.97885 | 11.91943 | -0.06095425 | 0.05942669 | 4.331767e-12
73.43845 | 11.9121 | 11.97864 | 11.91902 | -0.06654355 | 0.05962581 | 4.347765e-12
73.44845 | 11.921 | 11.97844 | 11.91861 | -0.05743631 | 0.05982476 | 4.361985e-12
73.45845 | 11.9173 | 11.97823 | 11.91821 | -0.06093249 | 0.06002352 | 4.376205e-12
73.46845 | 11.9255 | 11.97803 | 11.91781 | -0.05253207 | 0.06022207 | 4.390425e-12
73.47844 | 11.9259 | 11.97784 | 11.91742 | -0.05193523 | 0.06042019 | 4.404645e-12
73.48844 | 11.9236 | 11.97764 | 11.91702 | -0.05404152 | 0.06061826 | 4.418866e-12
73.49844 | 11.9343 | 11.97745 | 11.91664 | -0.04315115 | 0.06081606 | 4.433086e-12
73.50844 | 11.926 | 11.97726 | 11.91625 | -0.05126407 | 0.06101357 | 4.447306e-12
73.51844 | 11.938 | 11.97708 | 11.91587 | -0.03908027 | 0.06121077 | 4.461526e-12
73.52843 | 11.938 | 11.9769 | 11.91549 | -0.03889989 | 0.06140745 | 4.477524e-12
73.53843 | 11.9366 | 11.97672 | 11.91512 | -0.04012256 | 0.06160396 | 4.491744e-12
73.54843 | 11.9448 | 11.97655 | 11.91475 | -0.03174841 | 0.0618001 | 4.505964e-12
73.55843 | 11.9452 | 11.97638 | 11.91438 | -0.03117743 | 0.06199585 | 4.520184e-12
73.56843 | 11.9502 | 11.97621 | 11.91402 | -0.02600958 | 0.06219117 | 4.534404e-12
73.57843 | 11.9512 | 11.97604 | 11.91366 | -0.02484485 | 0.06238605 | 4.548624e-12
73.58842 | 11.9514 | 11.97588 | 11.9133 | -0.02448336 | 0.06258028 | 4.562844e-12
73.59842 | 11.9625 | 11.97572 | 11.91295 | -0.01322477 | 0.06277421 | 4.577065e-12
73.60842 | 11.955 | 11.97557 | 11.9126 | -0.0205692 | 0.06296764 | 4.589507e-12
73.61842 | 11.9589 | 11.97542 | 11.91226 | -0.01651663 | 0.06316053 | 4.603727e-12
73.62842 | 11.9582 | 11.97527 | 11.91191 | -0.01706703 | 0.06335286 | 4.617947e-12
73.63842 | 11.9518 | 11.97512 | 11.91158 | -0.02332038 | 0.06354463 | 4.632168e-12
73.64841 | 11.9627 | 11.97498 | 11.91124 | -0.01227673 | 0.06373555 | 4.646387e-12
73.65841 | 11.9553 | 11.97484 | 11.91091 | -0.01953587 | 0.06392607 | 4.660608e-12
73.66841 | 11.9581 | 11.9747 | 11.91058 | -0.01659787 | 0.06411596 | 4.674828e-12
73.67841 | 11.9573 | 11.97456 | 11.91026 | -0.01726269 | 0.06430518 | 4.687271e-12
73.68841 | 11.9566 | 11.97443 | 11.90994 | -0.01783031 | 0.06449369 | 4.701491e-12
73.69841 | 11.9468 | 11.9743 | 11.90962 | -0.02750069 | 0.06468148 | 4.715711e-12
73.7084 | 11.9576 | 11.97417 | 11.90931 | -0.01657394 | 0.06486835 | 4.728153e-12
73.7184 | 11.9592 | 11.97405 | 11.909 | -0.01484977 | 0.06505463 | 4.742374e-12
73.7284 | 11.9461 | 11.97393 | 11.90869 | -0.02782827 | 0.06524012 | 4.756594e-12
73.7384 | 11.9519 | 11.97381 | 11.90838 | -0.02190943 | 0.06542478 | 4.769037e-12
73.7484 | 11.9421 | 11.97369 | 11.90808 | -0.03159319 | 0.0656086 | 4.783257e-12
73.7584 | 11.9388 | 11.97358 | 11.90779 | -0.03477953 | 0.06579154 | 4.795699e-12
73.76839 | 11.9364 | 11.97347 | 11.9075 | -0.03706855 | 0.06597342 | 4.809919e-12
73.77839 | 11.9381 | 11.97336 | 11.90721 | -0.03525997 | 0.06615455 | 4.822362e-12
73.78839 | 11.9339 | 11.97325 | 11.90692 | -0.03935389 | 0.06633474 | 4.834805e-12
73.79839 | 11.934 | 11.97315 | 11.90664 | -0.03915027 | 0.06651396 | 4.849025e-12
73.80839 | 11.929 | 11.97305 | 11.90636 | -0.04404908 | 0.06669218 | 4.861468e-12
73.81839 | 11.9273 | 11.97295 | 11.90608 | -0.04565028 | 0.06686936 | 4.87391e-12
73.82838 | 11.9245 | 11.97285 | 11.90581 | -0.04835396 | 0.06704534 | 4.88813e-12
73.83838 | 11.9306 | 11.97276 | 11.90554 | -0.04215986 | 0.06722041 | 4.900573e-12
73.84838 | 11.9274 | 11.97267 | 11.90527 | -0.04526807 | 0.06739438 | 4.913015e-12
73.85838 | 11.9317 | 11.97258 | 11.90501 | -0.04087856 | 0.06756723 | 4.925458e-12
73.86838 | 11.93 | 11.97249 | 11.90475 | -0.04249129 | 0.06773893 | 4.937901e-12
73.87838 | 11.924 | 11.97241 | 11.9045 | -0.04840623 | 0.06790945 | 4.950343e-12
73.88837 | 11.9285 | 11.97232 | 11.90424 | -0.04382343 | 0.0680786 | 4.962786e-12
73.89837 | 11.9268 | 11.97224 | 11.904 | -0.04544269 | 0.06824668 | 4.975229e-12
73.90837 | 11.9339 | 11.97216 | 11.90375 | -0.03826407 | 0.06841351 | 4.987671e-12
73.91837 | 11.9332 | 11.97209 | 11.90351 | -0.03888752 | 0.06857906 | 5.000114e-12
73.92837 | 11.9362 | 11.97201 | 11.90327 | -0.03581303 | 0.0687433 | 5.010779e-12
73.93836 | 11.9384 | 11.97194 | 11.90303 | -0.03354064 | 0.06890604 | 5.023222e-12
73.94836 | 11.9431 | 11.97187 | 11.9028 | -0.02877015 | 0.06906759 | 5.035664e-12
73.95836 | 11.9389 | 11.9718 | 11.90257 | -0.03290161 | 0.06922775 | 5.046329e-12
73.96836 | 11.9428 | 11.97174 | 11.90235 | -0.02893501 | 0.0693865 | 5.058772e-12
73.97836 | 11.9482 | 11.97167 | 11.90213 | -0.0234703 | 0.06954381 | 5.069437e-12
73.98836 | 11.9491 | 11.97161 | 11.90191 | -0.02250745 | 0.06969966 | 5.08188e-12
73.99835 | 11.9431 | 11.97155 | 11.90169 | -0.02844649 | 0.06985387 | 5.092545e-12
74.00835 | 11.9518 | 11.97149 | 11.90148 | -0.01968727 | 0.07000673 | 5.10321e-12
74.01835 | 11.948 | 11.97143 | 11.90127 | -0.02342981 | 0.07015804 | 5.113875e-12
74.02835 | 11.9447 | 11.97137 | 11.90107 | -0.02667409 | 0.07030779 | 5.12454e-12
74.03835 | 11.9548 | 11.97132 | 11.90086 | -0.01652007 | 0.07045594 | 5.136983e-12
74.04835 | 11.9511 | 11.97127 | 11.90067 | -0.02016773 | 0.07060248 | 5.147648e-12
74.05834 | 11.9562 | 11.97122 | 11.90047 | -0.01501708 | 0.07074724 | 5.156536e-12
74.06834 | 11.9426 | 11.97117 | 11.90028 | -0.028568 | 0.07089049 | 5.167201e-12
74.07834 | 11.9511 | 11.97112 | 11.90009 | -0.0200205 | 0.07103204 | 5.177866e-12
74.08834 | 11.9417 | 11.97107 | 11.8999 | -0.02937454 | 0.07117188 | 5.188531e-12
74.09834 | 11.954 | 11.97103 | 11.89972 | -0.01703012 | 0.07130999 | 5.199196e-12
74.10834 | 11.9415 | 11.97099 | 11.89954 | -0.02948718 | 0.07144633 | 5.208084e-12
74.11833 | 11.9477 | 11.97095 | 11.89936 | -0.02324574 | 0.07158075 | 5.218749e-12
74.12833 | 11.938 | 11.97091 | 11.89919 | -0.03290569 | 0.07171351 | 5.227637e-12
74.13833 | 11.9426 | 11.97087 | 11.89902 | -0.02826704 | 0.07184442 | 5.238301e-12
74.14833 | 11.9334 | 11.97083 | 11.89886 | -0.03742978 | 0.0719735 | 5.247189e-12
74.15833 | 11.9321 | 11.97079 | 11.89869 | -0.03869385 | 0.07210068 | 5.256077e-12
74.16833 | 11.9337 | 11.97076 | 11.89853 | -0.03705924 | 0.07222597 | 5.264965e-12
74.17832 | 11.9304 | 11.97073 | 11.89838 | -0.04032596 | 0.07234921 | 5.273852e-12
74.18832 | 11.9332 | 11.97069 | 11.89822 | -0.03749389 | 0.07247063 | 5.282739e-12
74.19832 | 11.9303 | 11.97066 | 11.89807 | -0.04036306 | 0.07259009 | 5.291628e-12
74.20832 | 11.9263 | 11.97063 | 11.89793 | -0.04433343 | 0.07270756 | 5.300515e-12
74.21832 | 11.9305 | 11.9706 | 11.89778 | -0.04010498 | 0.07282303 | 5.309403e-12
74.22832 | 11.9245 | 11.97058 | 11.89764 | -0.04607767 | 0.07293645 | 5.316513e-12
74.23831 | 11.9318 | 11.97055 | 11.8975 | -0.03875152 | 0.07304773 | 5.3254e-12
74.24831 | 11.925 | 11.97053 | 11.89737 | -0.04552644 | 0.07315704 | 5.332511e-12
74.25831 | 11.9221 | 11.9705 | 11.89724 | -0.04840244 | 0.07326428 | 5.341398e-12
74.26831 | 11.9245 | 11.97048 | 11.89711 | -0.04597945 | 0.07336938 | 5.348508e-12
74.27831 | 11.9247 | 11.97046 | 11.89699 | -0.04575751 | 0.07347237 | 5.355619e-12
74.28831 | 11.9237 | 11.97044 | 11.89686 | -0.04673655 | 0.07357321 | 5.364506e-12
74.2983 | 11.9256 | 11.97042 | 11.89674 | -0.0448166 | 0.0736718 | 5.371616e-12
74.3083 | 11.9334 | 11.9704 | 11.89663 | -0.03699756 | 0.07376829 | 5.378726e-12
74.3183 | 11.9285 | 11.97038 | 11.89652 | -0.04187944 | 0.07386258 | 5.384059e-12
74.3283 | 11.9358 | 11.97036 | 11.89641 | -0.03456222 | 0.07395466 | 5.391169e-12
74.3383 | 11.935 | 11.97035 | 11.8963 | -0.03534588 | 0.07404451 | 5.398279e-12
74.34829 | 11.9397 | 11.97033 | 11.8962 | -0.0306304 | 0.074132 | 5.405389e-12
74.35829 | 11.9377 | 11.97032 | 11.8961 | -0.03261574 | 0.07421733 | 5.410722e-12
74.36829 | 11.9382 | 11.9703 | 11.896 | -0.03210189 | 0.07430039 | 5.417832e-12
74.37829 | 11.9471 | 11.97029 | 11.89591 | -0.02318883 | 0.07438114 | 5.423164e-12
74.38829 | 11.9419 | 11.97028 | 11.89582 | -0.02837654 | 0.07445959 | 5.428497e-12
74.39829 | 11.9487 | 11.97026 | 11.89573 | -0.021565 | 0.07453571 | 5.43383e-12
74.40828 | 11.9465 | 11.97025 | 11.89564 | -0.0237542 | 0.07460942 | 5.439162e-12
74.41828 | 11.9578 | 11.97024 | 11.89556 | -0.01244409 | 0.07468086 | 5.444495e-12
74.42828 | 11.9556 | 11.97023 | 11.89548 | -0.01463467 | 0.07474994 | 5.449827e-12
74.43828 | 11.9613 | 11.97023 | 11.89541 | -0.008925927 | 0.07481664 | 5.45516e-12
74.44828 | 11.9637 | 11.97022 | 11.89534 | -0.006517827 | 0.07488095 | 5.458715e-12
74.45828 | 11.9568 | 11.97021 | 11.89527 | -0.01341037 | 0.07494287 | 5.464048e-12
74.46827 | 11.9648 | 11.9702 | 11.8952 | -0.005403541 | 0.07500233 | 5.467603e-12
74.47827 | 11.9663 | 11.9702 | 11.89514 | -0.003897296 | 0.07505942 | 5.472935e-12
74.48827 | 11.9583 | 11.97019 | 11.89508 | -0.01189166 | 0.07511411 | 5.476491e-12
74.49827 | 11.9637 | 11.97019 | 11.89502 | -0.006486576 | 0.07516634 | 5.480046e-12
74.50827 | 11.9636 | 11.97018 | 11.89497 | -0.006582056 | 0.07521614 | 5.4836e-12
74.51827 | 11.9663 | 11.97018 | 11.89491 | -0.003878077 | 0.07526349 | 5.487156e-12
74.52826 | 11.9642 | 11.97017 | 11.89487 | -0.00597463 | 0.07530833 | 5.490711e-12
74.53826 | 11.9642 | 11.97017 | 11.89482 | -0.005971703 | 0.07535077 | 5.494266e-12
74.54826 | 11.9654 | 11.97017 | 11.89478 | -0.004769274 | 0.07539073 | 5.497821e-12
74.55826 | 11.9658 | 11.97017 | 11.89474 | -0.004367328 | 0.07542821 | 5.499598e-12
74.56826 | 11.9579 | 11.97017 | 11.8947 | -0.01226587 | 0.07546321 | 5.503154e-12
74.57826 | 11.9592 | 11.97016 | 11.89467 | -0.01096488 | 0.07549574 | 5.504931e-12
74.58825 | 11.9602 | 11.97016 | 11.89464 | -0.009964347 | 0.07552574 | 5.506709e-12
74.59825 | 11.9612 | 11.97016 | 11.89461 | -0.00896427 | 0.07555329 | 5.508487e-12
74.60825 | 11.9573 | 11.97016 | 11.89459 | -0.01286462 | 0.07557834 | 5.510264e-12
74.61825 | 11.9645 | 11.97017 | 11.89456 | -0.00566541 | 0.0756009 | 5.512041e-12
74.62825 | 11.9639 | 11.97017 | 11.89455 | -0.006266622 | 0.07562097 | 5.513819e-12
74.63825 | 11.9601 | 11.97017 | 11.89453 | -0.01006825 | 0.07563854 | 5.515597e-12
74.64824 | 11.9664 | 11.97017 | 11.89452 | -0.00377029 | 0.0756536 | 5.517374e-12
74.65824 | 11.9671 | 11.97017 | 11.89451 | -0.003072723 | 0.07566617 | 5.517375e-12
74.66824 | 11.9743 | 11.97018 | 11.8945 | 0.004124447 | 0.07567625 | 5.519152e-12
74.67824 | 11.9713 | 11.97018 | 11.89449 | 0.001121223 | 0.07568384 | 5.519152e-12
74.68824 | 11.9738 | 11.97018 | 11.89449 | 0.003617615 | 0.07568893 | 5.519152e-12
74.69823 | 11.9789 | 11.97019 | 11.89449 | 0.008713618 | 0.07569155 | 5.519152e-12
74.70823 | 11.9762 | 11.97019 | 11.8945 | 0.006009245 | 0.07569167 | 5.519152e-12
74.71823 | 11.9758 | 11.9702 | 11.89451 | 0.005604497 | 0.07568931 | 5.519152e-12
74.72823 | 11.9816 | 11.9702 | 11.89452 | 0.01139938 | 0.07568448 | 5.519152e-12
74.73823 | 11.9866 | 11.97021 | 11.89453 | 0.01639387 | 0.07567718 | 5.519153e-12
74.74823 | 11.9919 | 11.97021 | 11.89454 | 0.02168802 | 0.07566741 | 5.517375e-12
74.75822 | 11.987 | 11.97022 | 11.89456 | 0.01678179 | 0.07565519 | 5.517375e-12
74.76822 | 11.9883 | 11.97022 | 11.89458 | 0.01807518 | 0.07564051 | 5.515598e-12
74.77822 | 11.9921 | 11.97023 | 11.89461 | 0.02186821 | 0.07562338 | 5.515598e-12
74.78822 | 11.9872 | 11.97024 | 11.89464 | 0.01696086 | 0.07560382 | 5.51382e-12
74.79822 | 11.9949 | 11.97025 | 11.89467 | 0.02465315 | 0.07558182 | 5.512043e-12
74.80822 | 11.9922 | 11.97025 | 11.8947 | 0.02194506 | 0.07555741 | 5.510265e-12
74.81821 | 11.9931 | 11.97026 | 11.89473 | 0.02283659 | 0.07553062 | 5.508488e-12
74.82821 | 11.9884 | 11.97027 | 11.89477 | 0.01812774 | 0.07550139 | 5.506711e-12
74.83821 | 11.984 | 11.97028 | 11.89481 | 0.01371851 | 0.07546978 | 5.504933e-12
74.84821 | 11.9858 | 11.97029 | 11.89486 | 0.01550889 | 0.07543579 | 5.501378e-12
74.85821 | 11.9851 | 11.9703 | 11.8949 | 0.01479888 | 0.07539943 | 5.499601e-12
74.86821 | 11.9834 | 11.97031 | 11.89495 | 0.01308846 | 0.07536073 | 5.496046e-12
74.8782 | 11.98 | 11.97032 | 11.895 | 0.009677635 | 0.07531973 | 5.494268e-12
74.8882 | 11.9785 | 11.97033 | 11.89506 | 0.008166401 | 0.07527636 | 5.490714e-12
74.8982 | 11.9784 | 11.97035 | 11.89511 | 0.008054762 | 0.07523067 | 5.487159e-12
74.9082 | 11.977 | 11.97036 | 11.89517 | 0.006642702 | 0.07518267 | 5.483604e-12
74.9182 | 11.9747 | 11.97037 | 11.89524 | 0.004330208 | 0.07513238 | 5.480049e-12
74.9282 | 11.9711 | 11.97038 | 11.8953 | 0.000717267 | 0.07507984 | 5.476494e-12
74.93819 | 11.9799 | 11.9704 | 11.89537 | 0.009503908 | 0.07502508 | 5.472939e-12
74.94819 | 11.9631 | 11.97041 | 11.89544 | -0.007309928 | 0.07496804 | 5.467606e-12
74.95819 | 11.9699 | 11.97042 | 11.89552 | -0.0005242326 | 0.07490877 | 5.464052e-12
74.96819 | 11.9649 | 11.97044 | 11.89559 | -0.005539005 | 0.0748473 | 5.458719e-12
74.97819 | 11.9686 | 11.97045 | 11.89567 | -0.001854277 | 0.07478365 | 5.455164e-12
74.98819 | 11.9632 | 11.97047 | 11.89575 | -0.007270028 | 0.07471781 | 5.449832e-12
74.99818 | 11.9701 | 11.97049 | 11.89584 | -0.0003862775 | 0.07464989 | 5.444499e-12
75.00818 | 11.9645 | 11.9705 | 11.89592 | -0.006003065 | 0.07457978 | 5.440944e-12
75.01818 | 11.9688 | 11.97052 | 11.89601 | -0.001720374 | 0.07450755 | 5.435612e-12
75.02818 | 11.9726 | 11.97054 | 11.89611 | 0.002061765 | 0.07443323 | 5.430279e-12
75.03818 | 11.9707 | 11.97056 | 11.8962 | 0.0001433584 | 0.07435683 | 5.424947e-12
75.04818 | 11.9681 | 11.97058 | 11.8963 | -0.002475627 | 0.07427839 | 5.417837e-12
75.05817 | 11.9675 | 11.9706 | 11.8964 | -0.003095164 | 0.07419798 | 5.412504e-12
75.06817 | 11.9637 | 11.97062 | 11.8965 | -0.00691532 | 0.07411548 | 5.407172e-12
75.07817 | 11.9708 | 11.97064 | 11.89661 | 0.0001639226 | 0.07403099 | 5.400062e-12
75.08817 | 11.9688 | 11.97066 | 11.89671 | -0.001857465 | 0.07394453 | 5.394729e-12
75.09817 | 11.9699 | 11.97068 | 11.89682 | -0.0007794836 | 0.07385612 | 5.38762e-12
75.10816 | 11.9716 | 11.9707 | 11.89694 | 0.0008978602 | 0.07376588 | 5.382287e-12
75.11816 | 11.9747 | 11.97073 | 11.89705 | 0.003974518 | 0.07367365 | 5.375177e-12
75.12816 | 11.9651 | 11.97075 | 11.89717 | -0.005649509 | 0.07357953 | 5.368067e-12
75.13816 | 11.9665 | 11.97077 | 11.89729 | -0.004274236 | 0.07348356 | 5.360957e-12
75.14816 | 11.9713 | 11.9708 | 11.89741 | 0.0005003315 | 0.07338575 | 5.353847e-12
75.15816 | 11.9738 | 11.97083 | 11.89754 | 0.002974148 | 0.07328615 | 5.346738e-12
75.16815 | 11.972 | 11.97085 | 11.89767 | 0.001147262 | 0.07318484 | 5.339628e-12
75.17815 | 11.9744 | 11.97088 | 11.8978 | 0.00351959 | 0.07308167 | 5.332518e-12
75.18815 | 11.9731 | 11.97091 | 11.89793 | 0.002191131 | 0.07297677 | 5.325408e-12
75.19815 | 11.9729 | 11.97094 | 11.89807 | 0.001961871 | 0.07287015 | 5.31652e-12
75.20815 | 11.9745 | 11.97097 | 11.89821 | 0.003531795 | 0.07276185 | 5.30941e-12
75.21815 | 11.9746 | 11.971 | 11.89835 | 0.003600893 | 0.07265188 | 5.300522e-12
75.22814 | 11.9736 | 11.97103 | 11.89849 | 0.002569174 | 0.07254038 | 5.293413e-12
75.23814 | 11.9765 | 11.97106 | 11.89864 | 0.005436549 | 0.07242716 | 5.284525e-12
75.24814 | 11.9754 | 11.9711 | 11.89878 | 0.004303045 | 0.07231235 | 5.277415e-12
75.25814 | 11.9733 | 11.97113 | 11.89894 | 0.00216863 | 0.07219599 | 5.268528e-12
75.26814 | 11.9793 | 11.97117 | 11.89909 | 0.008133292 | 0.07207809 | 5.25964e-12
75.27814 | 11.9771 | 11.9712 | 11.89924 | 0.005897031 | 0.07195866 | 5.250753e-12
75.28813 | 11.972 | 11.97124 | 11.8994 | 0.0007598391 | 0.07183788 | 5.241865e-12
75.29813 | 11.9652 | 11.97128 | 11.89956 | -0.00607837 | 0.07171553 | 5.232978e-12
75.30813 | 11.9696 | 11.97132 | 11.89973 | -0.001717572 | 0.07159174 | 5.224091e-12
75.31813 | 11.9741 | 11.97136 | 11.89989 | 0.002742214 | 0.07146654 | 5.215203e-12
75.32813 | 11.9722 | 11.9714 | 11.90006 | 0.0008009583 | 0.07133997 | 5.206316e-12
75.33813 | 11.9674 | 11.97144 | 11.90023 | -0.004041339 | 0.07121204 | 5.197428e-12
75.34812 | 11.9708 | 11.97148 | 11.9004 | -0.0006846689 | 0.07108292 | 5.188541e-12
75.35812 | 11.9745 | 11.97153 | 11.90058 | 0.002970873 | 0.07095236 | 5.177876e-12
75.36812 | 11.9701 | 11.97157 | 11.90075 | -0.001474694 | 0.07082053 | 5.168988e-12
75.37812 | 11.9657 | 11.97162 | 11.90093 | -0.005921386 | 0.07068746 | 5.160101e-12
75.38812 | 11.9719 | 11.97167 | 11.90112 | 0.0002307694 | 0.07055317 | 5.149436e-12
75.39812 | 11.9735 | 11.97172 | 11.9013 | 0.001781759 | 0.07041768 | 5.140548e-12
75.40811 | 11.9642 | 11.97177 | 11.90149 | -0.00756837 | 0.07028116 | 5.129883e-12
75.41811 | 11.9698 | 11.97182 | 11.90168 | -0.002019771 | 0.07014337 | 5.119218e-12
75.42811 | 11.9792 | 11.97187 | 11.90187 | 0.007327614 | 0.07000447 | 5.110331e-12
75.43811 | 11.9748 | 11.97193 | 11.90206 | 0.00287376 | 0.06986448 | 5.099666e-12
75.44811 | 11.9771 | 11.97198 | 11.90226 | 0.005118643 | 0.06972343 | 5.089001e-12
75.45811 | 11.9832 | 11.97204 | 11.90246 | 0.01116225 | 0.06958135 | 5.080113e-12
75.4681 | 11.9798 | 11.9721 | 11.90266 | 0.007704621 | 0.06943839 | 5.069448e-12
75.4781 | 11.9858 | 11.97215 | 11.90286 | 0.01364561 | 0.06929433 | 5.058783e-12
75.4881 | 11.9857 | 11.97221 | 11.90307 | 0.01348527 | 0.06914931 | 5.048119e-12
75.4981 | 11.9933 | 11.97228 | 11.90327 | 0.02102358 | 0.06900336 | 5.037453e-12
75.5081 | 11.991 | 11.97234 | 11.90348 | 0.01866052 | 0.0688565 | 5.026789e-12
75.51809 | 11.9918 | 11.9724 | 11.90369 | 0.01939613 | 0.06870892 | 5.016123e-12
75.52809 | 11.9947 | 11.97247 | 11.90391 | 0.02223027 | 0.06856035 | 5.005459e-12
75.53809 | 11.9938 | 11.97254 | 11.90413 | 0.02126299 | 0.06841095 | 4.994794e-12
75.54809 | 11.9955 | 11.97261 | 11.90434 | 0.02289426 | 0.06826076 | 4.984129e-12
75.55809 | 12.0001 | 11.97268 | 11.90457 | 0.02742406 | 0.0681098 | 4.973464e-12
75.56809 | 12.0018 | 11.97275 | 11.90479 | 0.02905239 | 0.06795808 | 4.962798e-12
75.57808 | 12.0007 | 11.97282 | 11.90501 | 0.02787927 | 0.06780584 | 4.950356e-12
75.58808 | 12.0051 | 11.9729 | 11.90524 | 0.03220459 | 0.06765272 | 4.939691e-12
75.59808 | 12.0084 | 11.97297 | 11.90547 | 0.03542838 | 0.06749892 | 4.929026e-12
75.60808 | 12.0018 | 11.97305 | 11.9057 | 0.02875062 | 0.06734448 | 4.918361e-12
75.61808 | 12.0079 | 11.97313 | 11.90594 | 0.03477129 | 0.06718943 | 4.905919e-12
75.62808 | 12.002 | 11.97321 | 11.90618 | 0.02879038 | 0.06703378 | 4.895254e-12
75.63807 | 12.0035 | 11.97329 | 11.90641 | 0.03020796 | 0.06687771 | 4.884589e-12
75.64807 | 12.0053 | 11.97338 | 11.90666 | 0.03192383 | 0.06672095 | 4.872146e-12
75.65807 | 12.0071 | 11.97346 | 11.9069 | 0.03363807 | 0.06656368 | 4.861482e-12
75.66807 | 12.0031 | 11.97355 | 11.90714 | 0.02955067 | 0.06640589 | 4.849039e-12
75.67807 | 12.0039 | 11.97364 | 11.90739 | 0.03026161 | 0.06624763 | 4.838374e-12
75.68807 | 12.0051 | 11.97373 | 11.90764 | 0.03137087 | 0.06608892 | 4.825932e-12
75.69806 | 12.002 | 11.97382 | 11.90789 | 0.02817853 | 0.06592995 | 4.815267e-12
75.70806 | 11.9995 | 11.97392 | 11.90815 | 0.02558438 | 0.06577042 | 4.802824e-12
75.71806 | 12.0003 | 11.97401 | 11.9084 | 0.0262885 | 0.06561051 | 4.792159e-12
75.72806 | 12.0024 | 11.97411 | 11.90866 | 0.02829089 | 0.06545024 | 4.779717e-12
75.73806 | 12.0036 | 11.97421 | 11.90892 | 0.02939152 | 0.06528964 | 4.769052e-12
75.74806 | 11.9985 | 11.97431 | 11.90918 | 0.02419038 | 0.06512873 | 4.756609e-12
75.75805 | 12.0003 | 11.97441 | 11.90944 | 0.02588758 | 0.06496769 | 4.745944e-12
75.76805 | 11.9983 | 11.97452 | 11.90971 | 0.02378286 | 0.06480623 | 4.733502e-12
75.77805 | 11.9949 | 11.97462 | 11.90998 | 0.02027633 | 0.06464452 | 4.722837e-12
75.78805 | 11.9898 | 11.97473 | 11.91025 | 0.01506799 | 0.06448258 | 4.710394e-12
75.79805 | 11.9922 | 11.97484 | 11.91052 | 0.0173578 | 0.06432044 | 4.697952e-12
75.80805 | 11.9939 | 11.97495 | 11.9108 | 0.01894576 | 0.06415813 | 4.687287e-12
75.81804 | 11.9943 | 11.97507 | 11.91107 | 0.01923198 | 0.06399581 | 4.674844e-12
75.82804 | 11.996 | 11.97518 | 11.91135 | 0.02081621 | 0.0638332 | 4.66418e-12
75.83804 | 11.9914 | 11.9753 | 11.91163 | 0.01609854 | 0.06367048 | 4.651737e-12
75.84804 | 11.9877 | 11.97542 | 11.91191 | 0.01227899 | 0.06350764 | 4.639295e-12
75.85804 | 11.9891 | 11.97554 | 11.9122 | 0.01355752 | 0.06334473 | 4.62863e-12
75.86804 | 11.9812 | 11.97567 | 11.91248 | 0.005534123 | 0.06318176 | 4.616187e-12
75.87803 | 11.9792 | 11.97579 | 11.91277 | 0.003408922 | 0.06301892 | 4.603744e-12
75.88803 | 11.9843 | 11.97592 | 11.91306 | 0.008381655 | 0.06285589 | 4.59308e-12
75.89803 | 11.9865 | 11.97605 | 11.91335 | 0.01045242 | 0.06269288 | 4.580637e-12
75.90803 | 11.9815 | 11.97618 | 11.91365 | 0.005321229 | 0.06252987 | 4.569972e-12
75.91803 | 11.9824 | 11.97631 | 11.91395 | 0.006088061 | 0.0623669 | 4.55753e-12
75.92802 | 11.9818 | 11.97645 | 11.91424 | 0.005353043 | 0.06220414 | 4.545087e-12
75.93802 | 11.9794 | 11.97658 | 11.91454 | 0.002815895 | 0.0620413 | 4.534422e-12
75.94802 | 11.9751 | 11.97672 | 11.91484 | -0.001623261 | 0.06187855 | 4.52198e-12
75.95802 | 11.9774 | 11.97686 | 11.91515 | 0.0005355705 | 0.0617159 | 4.509537e-12
75.96802 | 11.979 | 11.97701 | 11.91545 | 0.001992377 | 0.06155339 | 4.498873e-12
75.97802 | 11.9671 | 11.97715 | 11.91576 | -0.01005285 | 0.06139102 | 4.48643e-12
75.98801 | 11.98 | 11.9773 | 11.91607 | 0.002700036 | 0.06122896 | 4.475765e-12
75.99801 | 11.9817 | 11.97745 | 11.91638 | 0.004250731 | 0.06106691 | 4.463322e-12
76.00801 | 11.9799 | 11.9776 | 11.9167 | 0.002299359 | 0.06090507 | 4.45088e-12
76.01801 | 11.9771 | 11.97775 | 11.91701 | -0.0006540655 | 0.06074342 | 4.440215e-12
76.02801 | 11.9802 | 11.97791 | 11.91733 | 0.002290431 | 0.06058201 | 4.427773e-12
76.03801 | 11.9771 | 11.97807 | 11.91765 | -0.0009671457 | 0.06042083 | 4.417108e-12
76.048 | 11.9719 | 11.97823 | 11.91797 | -0.006326641 | 0.06026006 | 4.404665e-12
76.058 | 11.9776 | 11.97839 | 11.91829 | -0.0007883918 | 0.0600994 | 4.394e-12
76.068 | 11.9815 | 11.97855 | 11.91861 | 0.00294775 | 0.05993904 | 4.381558e-12
76.078 | 11.9841 | 11.97872 | 11.91894 | 0.0053818 | 0.05977896 | 4.369116e-12
76.088 | 11.9815 | 11.97889 | 11.91927 | 0.002613738 | 0.0596192 | 4.358451e-12
76.098 | 11.9783 | 11.97906 | 11.9196 | -0.0007564361 | 0.05945976 | 4.346008e-12
76.10799 | 11.9823 | 11.97923 | 11.91993 | 0.003071387 | 0.05930088 | 4.335343e-12
76.11799 | 11.9903 | 11.9794 | 11.92026 | 0.01089697 | 0.05914214 | 4.324678e-12
76.12799 | 11.9812 | 11.97958 | 11.9206 | 0.001620428 | 0.05898376 | 4.312236e-12
76.13799 | 11.994 | 11.97976 | 11.92093 | 0.01424175 | 0.05882577 | 4.301571e-12
76.14799 | 11.9845 | 11.97994 | 11.92127 | 0.004560935 | 0.05866816 | 4.289128e-12
76.15799 | 11.9882 | 11.98012 | 11.92161 | 0.008077977 | 0.05851096 | 4.278463e-12
76.16798 | 11.9943 | 11.98031 | 11.92195 | 0.01399307 | 0.05835433 | 4.266021e-12
76.17798 | 11.9977 | 11.98049 | 11.9223 | 0.01720582 | 0.05819797 | 4.255356e-12
76.18798 | 12.0003 | 11.98068 | 11.92264 | 0.01961643 | 0.05804205 | 4.244691e-12
76.19798 | 12.0017 | 11.98088 | 11.92299 | 0.02082488 | 0.05788658 | 4.232249e-12
76.20798 | 12.0028 | 11.98107 | 11.92334 | 0.02173118 | 0.05773158 | 4.221584e-12
76.21798 | 12.0023 | 11.98126 | 11.92369 | 0.02103531 | 0.05757705 | 4.210919e-12
76.22797 | 12.008 | 11.98146 | 11.92404 | 0.02653749 | 0.05742315 | 4.198476e-12
76.23797 | 12.0112 | 11.98166 | 11.92439 | 0.0295373 | 0.05726961 | 4.187811e-12
76.24797 | 12.0105 | 11.98187 | 11.92475 | 0.02863496 | 0.05711655 | 4.177146e-12
76.25797 | 12.0253 | 11.98207 | 11.92511 | 0.04323044 | 0.05696402 | 4.166481e-12
76.26797 | 12.0161 | 11.98228 | 11.92546 | 0.03382378 | 0.05681199 | 4.155816e-12
76.27797 | 12.0262 | 11.98249 | 11.92582 | 0.04371493 | 0.05666052 | 4.143374e-12
76.28796 | 12.0243 | 11.9827 | 11.92619 | 0.04160413 | 0.05650974 | 4.132709e-12
76.29796 | 12.0304 | 11.98291 | 11.92655 | 0.04749095 | 0.05635936 | 4.122044e-12
76.30796 | 12.0233 | 11.98312 | 11.92691 | 0.0401756 | 0.05620954 | 4.111379e-12
76.31796 | 12.0358 | 11.98334 | 11.92728 | 0.05245809 | 0.05606028 | 4.100714e-12
76.32796 | 12.0264 | 11.98356 | 11.92765 | 0.04283841 | 0.05591161 | 4.090049e-12
76.33795 | 12.0262 | 11.98378 | 11.92802 | 0.04241678 | 0.05576367 | 4.079384e-12
76.34795 | 12.0328 | 11.98401 | 11.92839 | 0.04879277 | 0.05561618 | 4.068719e-12
76.35795 | 12.0296 | 11.98423 | 11.92876 | 0.04536659 | 0.05546929 | 4.058054e-12
76.36795 | 12.0396 | 11.98446 | 11.92914 | 0.05513825 | 0.05532301 | 4.047389e-12
76.37795 | 12.0337 | 11.98469 | 11.92951 | 0.04900774 | 0.05517734 | 4.036725e-12
76.38795 | 12.0317 | 11.98492 | 11.92989 | 0.04677508 | 0.0550323 | 4.026059e-12
76.39794 | 12.0329 | 11.98516 | 11.93027 | 0.0477405 | 0.05488802 | 4.015395e-12
76.40794 | 12.0289 | 11.9854 | 11.93065 | 0.04350352 | 0.05474424 | 4.00473e-12
76.41794 | 12.0275 | 11.98564 | 11.93103 | 0.04186439 | 0.05460111 | 3.994065e-12
76.42794 | 12.0282 | 11.98588 | 11.93142 | 0.04232311 | 0.05445863 | 3.985177e-12
76.43794 | 12.0243 | 11.98612 | 11.9318 | 0.03817967 | 0.0543168 | 3.974512e-12
76.44794 | 12.0216 | 11.98637 | 11.93219 | 0.0352341 | 0.05417563 | 3.963847e-12
76.45793 | 12.0182 | 11.98661 | 11.93258 | 0.03158663 | 0.05403526 | 3.953182e-12
76.46793 | 12.0172 | 11.98686 | 11.93297 | 0.03033678 | 0.05389543 | 3.944295e-12
76.47793 | 12.0129 | 11.98712 | 11.93336 | 0.02578479 | 0.05375628 | 3.93363e-12
76.48793 | 12.0141 | 11.98737 | 11.93375 | 0.02673067 | 0.05361781 | 3.922965e-12
76.49793 | 12.0169 | 11.98763 | 11.93415 | 0.02927442 | 0.05348003 | 3.914078e-12
76.50793 | 12.018 | 11.98788 | 11.93454 | 0.03011605 | 0.05334294 | 3.903413e-12
76.51792 | 12.0113 | 11.98814 | 11.93494 | 0.02315583 | 0.05320667 | 3.892748e-12
76.52792 | 12.0102 | 11.98841 | 11.93534 | 0.02179322 | 0.05307098 | 3.88386e-12
76.53792 | 12.0054 | 11.98867 | 11.93574 | 0.01672851 | 0.05293599 | 3.873196e-12
76.54792 | 12.0073 | 11.98894 | 11.93614 | 0.01836169 | 0.05280171 | 3.864308e-12
76.55792 | 12.0091 | 11.98921 | 11.93654 | 0.01989278 | 0.05266813 | 3.855421e-12
76.56792 | 12.0096 | 11.98948 | 11.93694 | 0.02012177 | 0.05253528 | 3.844756e-12
76.57791 | 12.0088 | 11.98975 | 11.93735 | 0.01904896 | 0.05240327 | 3.835868e-12
76.58791 | 12.0159 | 11.99003 | 11.93775 | 0.02587379 | 0.05227185 | 3.825203e-12
76.59791 | 12.0127 | 11.9903 | 11.93816 | 0.02239654 | 0.05214116 | 3.816316e-12
76.60791 | 12.0191 | 11.99058 | 11.93857 | 0.02851722 | 0.0520112 | 3.807429e-12
76.61791 | 12.0191 | 11.99086 | 11.93898 | 0.02823584 | 0.05188196 | 3.796764e-12
76.62791 | 12.0103 | 11.99115 | 11.93939 | 0.0191524 | 0.05175346 | 3.787876e-12
76.6379 | 12.0167 | 11.99143 | 11.93981 | 0.0252672 | 0.05162582 | 3.778989e-12
76.6479 | 12.0105 | 11.99172 | 11.94022 | 0.01877967 | 0.0514988 | 3.770101e-12
76.6579 | 12.0245 | 11.99201 | 11.94064 | 0.03249011 | 0.0513725 | 3.761214e-12
76.6679 | 12.0237 | 11.9923 | 11.94105 | 0.03139851 | 0.05124695 | 3.750549e-12
76.6779 | 12.0255 | 11.9926 | 11.94147 | 0.0329049 | 0.05112215 | 3.741661e-12
76.68789 | 12.032 | 11.99289 | 11.94189 | 0.03910957 | 0.0509982 | 3.732774e-12
76.69789 | 12.0294 | 11.99319 | 11.94231 | 0.03621194 | 0.05087488 | 3.723887e-12
76.70789 | 12.0273 | 11.99349 | 11.94274 | 0.0338123 | 0.05075231 | 3.714999e-12
76.71789 | 12.0304 | 11.99379 | 11.94316 | 0.03661068 | 0.05063049 | 3.706112e-12
76.72789 | 12.028 | 11.99409 | 11.94358 | 0.03390708 | 0.05050941 | 3.697224e-12
76.73789 | 12.0332 | 11.9944 | 11.94401 | 0.0388015 | 0.05038908 | 3.688337e-12
76.74788 | 12.0331 | 11.99471 | 11.94444 | 0.03839424 | 0.05026965 | 3.681227e-12
76.75788 | 12.0337 | 11.99502 | 11.94486 | 0.03868474 | 0.05015082 | 3.67234e-12
76.76788 | 12.0352 | 11.99533 | 11.94529 | 0.0398733 | 0.05003274 | 3.663452e-12
76.77788 | 12.0347 | 11.99564 | 11.94572 | 0.03905991 | 0.04991541 | 3.654565e-12
76.78788 | 12.0305 | 11.99596 | 11.94616 | 0.0345446 | 0.04979883 | 3.645677e-12
76.79788 | 12.0347 | 11.99627 | 11.94659 | 0.03842736 | 0.049683 | 3.638568e-12
76.80787 | 12.0302 | 11.99659 | 11.94702 | 0.03360854 | 0.04956803 | 3.62968e-12
76.81787 | 12.0308 | 11.99691 | 11.94746 | 0.0338875 | 0.0494537 | 3.620793e-12
76.82787 | 12.0357 | 11.99724 | 11.9479 | 0.03846456 | 0.04934011 | 3.613683e-12
76.83787 | 12.0308 | 11.99756 | 11.94833 | 0.03323974 | 0.04922728 | 3.604795e-12
76.84787 | 12.0306 | 11.99789 | 11.94877 | 0.03271305 | 0.04911519 | 3.595908e-12
76.85787 | 12.0306 | 11.99822 | 11.94921 | 0.03238451 | 0.04900385 | 3.588798e-12
76.86786 | 12.0184 | 11.99855 | 11.94965 | 0.01985444 | 0.04889335 | 3.57991e-12
76.87786 | 12.0295 | 11.99888 | 11.95009 | 0.03062219 | 0.0487835 | 3.572801e-12
76.88786 | 12.0251 | 11.99921 | 11.95054 | 0.02588813 | 0.04867439 | 3.563913e-12
76.89786 | 12.0324 | 11.99955 | 11.95098 | 0.03285223 | 0.04856602 | 3.556803e-12
76.90786 | 12.0283 | 11.99989 | 11.95143 | 0.02841453 | 0.04845838 | 3.549693e-12
76.91786 | 12.0265 | 12.00022 | 11.95187 | 0.02627504 | 0.04835148 | 3.540806e-12
76.92785 | 12.0293 | 12.00057 | 11.95232 | 0.02873409 | 0.04824543 | 3.533696e-12
76.93785 | 12.0235 | 12.00091 | 11.95277 | 0.02259103 | 0.04814 | 3.524809e-12
76.94785 | 12.022 | 12.00125 | 11.95322 | 0.02074621 | 0.0480353 | 3.517699e-12
76.95785 | 12.0341 | 12.0016 | 11.95367 | 0.03249964 | 0.04793134 | 3.510589e-12
76.96785 | 12.0261 | 12.00195 | 11.95412 | 0.02415132 | 0.04782809 | 3.503479e-12
76.97785 | 12.0253 | 12.0023 | 11.95457 | 0.02300127 | 0.04772558 | 3.496369e-12
76.98784 | 12.0254 | 12.00265 | 11.95503 | 0.02274987 | 0.04762387 | 3.487482e-12
76.99784 | 12.0355 | 12.003 | 11.95548 | 0.0324964 | 0.04752279 | 3.480372e-12
77.00784 | 12.0323 | 12.00336 | 11.95594 | 0.02894124 | 0.04742243 | 3.473262e-12
77.01784 | 12.0263 | 12.00372 | 11.95639 | 0.02258439 | 0.04732278 | 3.466152e-12
77.02784 | 12.0318 | 12.00407 | 11.95685 | 0.02772588 | 0.04722385 | 3.459042e-12
77.03784 | 12.0277 | 12.00443 | 11.95731 | 0.02326571 | 0.04712561 | 3.451932e-12
77.04783 | 12.026 | 12.0048 | 11.95777 | 0.02120426 | 0.04702817 | 3.444822e-12
77.05783 | 12.0291 | 12.00516 | 11.95823 | 0.02394082 | 0.04693134 | 3.437712e-12
77.06783 | 12.0273 | 12.00552 | 11.95869 | 0.02177575 | 0.04683521 | 3.430602e-12
77.07783 | 12.0272 | 12.00589 | 11.95915 | 0.02130908 | 0.04673977 | 3.423492e-12
77.08783 | 12.0268 | 12.00626 | 11.95961 | 0.02054082 | 0.04664502 | 3.416382e-12
77.09782 | 12.0326 | 12.00663 | 11.96008 | 0.02597135 | 0.04655105 | 3.409273e-12
77.10782 | 12.0267 | 12.007 | 11.96054 | 0.01969994 | 0.04645766 | 3.40394e-12
77.11782 | 12.0291 | 12.00737 | 11.96101 | 0.02172698 | 0.04636495 | 3.39683e-12
77.12782 | 12.0302 | 12.00775 | 11.96147 | 0.02245248 | 0.04627292 | 3.38972e-12
77.13782 | 12.0262 | 12.00812 | 11.96194 | 0.01807645 | 0.04618156 | 3.382611e-12
77.14782 | 12.0231 | 12.0085 | 11.96241 | 0.01459891 | 0.04609086 | 3.377278e-12
77.15781 | 12.0241 | 12.00888 | 11.96288 | 0.01522025 | 0.04600091 | 3.370168e-12
77.16781 | 12.0231 | 12.00926 | 11.96335 | 0.01383972 | 0.04591153 | 3.363058e-12
77.17781 | 12.022 | 12.00964 | 11.96382 | 0.01235772 | 0.0458228 | 3.357726e-12
77.18781 | 12.0329 | 12.01003 | 11.96429 | 0.02287427 | 0.04573472 | 3.350616e-12
77.19781 | 12.0209 | 12.01041 | 11.96476 | 0.01048937 | 0.04564728 | 3.343506e-12
77.20781 | 12.0279 | 12.0108 | 11.96524 | 0.01710304 | 0.04556048 | 3.338174e-12
77.2178 | 12.0266 | 12.01118 | 11.96571 | 0.01541569 | 0.04547438 | 3.331064e-12
77.2278 | 12.0291 | 12.01157 | 11.96618 | 0.01752655 | 0.04538884 | 3.325731e-12
77.2378 | 12.0308 | 12.01196 | 11.96666 | 0.01883602 | 0.04530392 | 3.318622e-12
77.2478 | 12.0293 | 12.01236 | 11.96714 | 0.01694412 | 0.04521962 | 3.313289e-12
77.2578 | 12.0315 | 12.01275 | 11.96761 | 0.01875086 | 0.04513593 | 3.306179e-12
77.2678 | 12.0325 | 12.01314 | 11.96809 | 0.01935626 | 0.04505284 | 3.300847e-12
77.27779 | 12.0358 | 12.01354 | 11.96857 | 0.02226073 | 0.04497043 | 3.295514e-12
77.28779 | 12.0305 | 12.01394 | 11.96905 | 0.01656349 | 0.04488854 | 3.288405e-12
77.29779 | 12.0337 | 12.01434 | 11.96953 | 0.01936495 | 0.04480725 | 3.283072e-12
77.30779 | 12.0352 | 12.01473 | 11.97001 | 0.02046513 | 0.04472653 | 3.27774e-12
77.31779 | 12.0384 | 12.01514 | 11.97049 | 0.02326404 | 0.0446464 | 3.27063e-12
77.32779 | 12.0415 | 12.01554 | 11.97097 | 0.02596171 | 0.04456683 | 3.265297e-12
77.33778 | 12.0422 | 12.01594 | 11.97145 | 0.02625849 | 0.04448795 | 3.259965e-12
77.34778 | 12.0443 | 12.01635 | 11.97194 | 0.0279537 | 0.04440952 | 3.254632e-12
77.35778 | 12.0426 | 12.01675 | 11.97242 | 0.02584769 | 0.04433164 | 3.247523e-12
77.36778 | 12.0452 | 12.01716 | 11.97291 | 0.0280405 | 0.04425431 | 3.24219e-12
77.37778 | 12.0415 | 12.01757 | 11.97339 | 0.02393213 | 0.04417752 | 3.236858e-12
77.38778 | 12.051 | 12.01798 | 11.97388 | 0.0330226 | 0.04410126 | 3.231525e-12
77.39777 | 12.0433 | 12.01839 | 11.97436 | 0.02491234 | 0.04402561 | 3.226193e-12
77.40777 | 12.0443 | 12.0188 | 11.97485 | 0.02550054 | 0.04395041 | 3.220861e-12
77.41777 | 12.0384 | 12.01921 | 11.97534 | 0.01918763 | 0.04387573 | 3.215528e-12
77.42777 | 12.0486 | 12.01963 | 11.97582 | 0.02897363 | 0.04380156 | 3.210196e-12
77.43777 | 12.054 | 12.02004 | 11.97631 | 0.03395854 | 0.04372789 | 3.204863e-12
77.44777 | 12.0455 | 12.02046 | 11.9768 | 0.02504239 | 0.04365472 | 3.199531e-12
77.45776 | 12.0473 | 12.02087 | 11.97729 | 0.02642561 | 0.04358211 | 3.194199e-12
77.46776 | 12.0449 | 12.02129 | 11.97778 | 0.02360739 | 0.04350991 | 3.188866e-12
77.47776 | 12.0464 | 12.02171 | 11.97827 | 0.02468814 | 0.0434382 | 3.183534e-12
77.48776 | 12.049 | 12.02213 | 11.97877 | 0.0268679 | 0.04336694 | 3.178201e-12
77.49776 | 12.0508 | 12.02255 | 11.97926 | 0.02824668 | 0.04329616 | 3.172869e-12
77.50775 | 12.0464 | 12.02298 | 11.97975 | 0.02342493 | 0.04322588 | 3.167537e-12
77.51775 | 12.0436 | 12.0234 | 11.98024 | 0.0202018 | 0.043156 | 3.162204e-12
77.52775 | 12.0483 | 12.02382 | 11.98074 | 0.02447772 | 0.04308656 | 3.156872e-12
77.53775 | 12.0426 | 12.02425 | 11.98123 | 0.01835274 | 0.04301756 | 3.151539e-12
77.54775 | 12.0551 | 12.02467 | 11.98172 | 0.03042686 | 0.04294898 | 3.147985e-12
77.55775 | 12.0458 | 12.0251 | 11.98222 | 0.02070009 | 0.04288082 | 3.142652e-12
77.56774 | 12.0485 | 12.02553 | 11.98271 | 0.02297289 | 0.04281315 | 3.13732e-12
77.57774 | 12.0498 | 12.02596 | 11.98321 | 0.02384441 | 0.04274581 | 3.131987e-12
77.58774 | 12.0511 | 12.02638 | 11.98371 | 0.02471509 | 0.04267887 | 3.126655e-12
77.59774 | 12.0533 | 12.02682 | 11.9842 | 0.02648497 | 0.04261232 | 3.1231e-12
77.60774 | 12.0582 | 12.02725 | 11.9847 | 0.03095404 | 0.04254615 | 3.117768e-12
77.61774 | 12.0567 | 12.02768 | 11.9852 | 0.02902234 | 0.04248037 | 3.112435e-12
77.62773 | 12.0657 | 12.02811 | 11.98569 | 0.03759031 | 0.042415 | 3.10888e-12
77.63773 | 12.0695 | 12.02854 | 11.98619 | 0.04095709 | 0.04234994 | 3.103548e-12
77.64773 | 12.0711 | 12.02898 | 11.98669 | 0.04212315 | 0.04228523 | 3.098216e-12
77.65773 | 12.0771 | 12.02941 | 11.98719 | 0.04768849 | 0.04222087 | 3.094661e-12
77.66773 | 12.0801 | 12.02985 | 11.98769 | 0.05025314 | 0.04215685 | 3.089328e-12
77.67773 | 12.0803 | 12.03028 | 11.98819 | 0.05001711 | 0.04209315 | 3.083996e-12
77.68772 | 12.0817 | 12.03072 | 11.98869 | 0.05098086 | 0.04202984 | 3.080441e-12
77.69772 | 12.0861 | 12.03116 | 11.98919 | 0.05494352 | 0.04196678 | 3.075109e-12
77.70772 | 12.087 | 12.03159 | 11.98969 | 0.05540556 | 0.04190403 | 3.071554e-12
77.71772 | 12.0976 | 12.03203 | 11.99019 | 0.065567 | 0.04184158 | 3.066221e-12
77.72772 | 12.095 | 12.03247 | 11.99069 | 0.06252784 | 0.04177942 | 3.060889e-12
77.73772 | 12.105 | 12.03291 | 11.99119 | 0.0720881 | 0.04171754 | 3.057334e-12
77.74771 | 12.0985 | 12.03335 | 11.9917 | 0.06514826 | 0.041656 | 3.052001e-12
77.75771 | 12.0974 | 12.03379 | 11.9922 | 0.06360743 | 0.04159466 | 3.048447e-12
77.76771 | 12.1014 | 12.03423 | 11.9927 | 0.06716608 | 0.04153359 | 3.043114e-12
77.77771 | 12.0992 | 12.03468 | 11.9932 | 0.06452423 | 0.04147276 | 3.039559e-12
77.78771 | 12.1013 | 12.03512 | 11.99371 | 0.06618189 | 0.04141218 | 3.034227e-12
77.79771 | 12.0924 | 12.03556 | 11.99421 | 0.05683908 | 0.04135184 | 3.030672e-12
77.8077 | 12.0983 | 12.036 | 11.99471 | 0.06229626 | 0.04129178 | 3.02534e-12
77.8177 | 12.0962 | 12.03645 | 11.99522 | 0.05975257 | 0.04123188 | 3.021785e-12
77.8277 | 12.0952 | 12.03689 | 11.99572 | 0.05830846 | 0.0411722 | 3.016452e-12
77.8377 | 12.0948 | 12.03734 | 11.99622 | 0.05746395 | 0.04111272 | 3.012897e-12
77.8477 | 12.087 | 12.03778 | 11.99673 | 0.04921906 | 0.04105343 | 3.009342e-12
77.8577 | 12.0853 | 12.03823 | 11.99723 | 0.04707381 | 0.04099433 | 3.00401e-12
77.86769 | 12.0841 | 12.03867 | 11.99774 | 0.04542865 | 0.04093548 | 3.000455e-12
77.87769 | 12.0861 | 12.03912 | 11.99824 | 0.04698272 | 0.04087673 | 2.995123e-12
77.88769 | 12.0793 | 12.03956 | 11.99875 | 0.03973648 | 0.04081815 | 2.991568e-12
77.89769 | 12.0801 | 12.04001 | 11.99925 | 0.04008995 | 0.04075972 | 2.986235e-12
77.90769 | 12.0815 | 12.04046 | 11.99976 | 0.04104314 | 0.04070145 | 2.98268e-12
77.91768 | 12.0763 | 12.0409 | 12.00026 | 0.03539652 | 0.04064337 | 2.979125e-12
77.92768 | 12.0751 | 12.04135 | 12.00077 | 0.03374921 | 0.04058536 | 2.973793e-12
77.93768 | 12.0832 | 12.0418 | 12.00127 | 0.04140168 | 0.04052749 | 2.970238e-12
77.94768 | 12.0773 | 12.04225 | 12.00178 | 0.03505394 | 0.04046972 | 2.966683e-12
77.95768 | 12.0697 | 12.04269 | 12.00228 | 0.02700601 | 0.04041207 | 2.961351e-12
77.96768 | 12.0825 | 12.04314 | 12.00279 | 0.03935791 | 0.04035451 | 2.957796e-12
77.97767 | 12.08 | 12.04359 | 12.00329 | 0.03641011 | 0.04029711 | 2.952463e-12
77.98767 | 12.0794 | 12.04404 | 12.0038 | 0.0353617 | 0.04023976 | 2.948908e-12
77.99767 | 12.0828 | 12.04449 | 12.0043 | 0.03831319 | 0.04018246 | 2.945354e-12
78.00767 | 12.0849 | 12.04494 | 12.00481 | 0.03996458 | 0.04012524 | 2.940021e-12
78.01767 | 12.0809 | 12.04538 | 12.00532 | 0.03551588 | 0.04006808 | 2.936466e-12
78.02767 | 12.0845 | 12.04583 | 12.00582 | 0.03866713 | 0.04001095 | 2.932911e-12
78.03766 | 12.0814 | 12.04628 | 12.00633 | 0.03511874 | 0.03995397 | 2.927579e-12
78.04766 | 12.0854 | 12.04673 | 12.00683 | 0.0386699 | 0.03989694 | 2.924024e-12
78.05766 | 12.087 | 12.04718 | 12.00734 | 0.03982103 | 0.03983996 | 2.920469e-12
78.06766 | 12.0805 | 12.04763 | 12.00784 | 0.03287216 | 0.039783 | 2.915137e-12
78.07766 | 12.0855 | 12.04808 | 12.00835 | 0.03742331 | 0.03972605 | 2.911582e-12
78.08766 | 12.0844 | 12.04853 | 12.00886 | 0.0358745 | 0.03966912 | 2.908027e-12
78.09765 | 12.0827 | 12.04897 | 12.00936 | 0.03372619 | 0.03961224 | 2.902694e-12
78.10765 | 12.078 | 12.04942 | 12.00987 | 0.02857749 | 0.03955531 | 2.899139e-12
78.11765 | 12.0801 | 12.04987 | 12.01037 | 0.03022888 | 0.03949836 | 2.893807e-12
78.12765 | 12.0782 | 12.05032 | 12.01088 | 0.02788038 | 0.0394414 | 2.890252e-12
78.13765 | 12.0788 | 12.05077 | 12.01138 | 0.02803198 | 0.03938441 | 2.886697e-12
78.14765 | 12.0783 | 12.05122 | 12.01189 | 0.02708373 | 0.03932739 | 2.881365e-12
78.15764 | 12.0783 | 12.05166 | 12.01239 | 0.02663608 | 0.03927038 | 2.87781e-12
78.16764 | 12.069 | 12.05211 | 12.0129 | 0.01688814 | 0.03921327 | 2.874255e-12
78.17764 | 12.0678 | 12.05256 | 12.0134 | 0.01524039 | 0.03915611 | 2.868922e-12
78.18764 | 12.0674 | 12.05301 | 12.01391 | 0.01439284 | 0.03909889 | 2.865367e-12
78.19764 | 12.0663 | 12.05345 | 12.01441 | 0.01284551 | 0.0390416 | 2.861812e-12
78.20764 | 12.0667 | 12.0539 | 12.01492 | 0.01279841 | 0.03898424 | 2.85648e-12
78.21763 | 12.0612 | 12.05435 | 12.01542 | 0.006852003 | 0.03892686 | 2.852925e-12
78.22763 | 12.0638 | 12.05479 | 12.01593 | 0.009005417 | 0.03886933 | 2.84937e-12
78.23763 | 12.0632 | 12.05524 | 12.01643 | 0.007959112 | 0.03881172 | 2.844038e-12
78.24763 | 12.0614 | 12.05569 | 12.01693 | 0.005713102 | 0.038754 | 2.840483e-12
78.25763 | 12.065 | 12.05613 | 12.01744 | 0.008867408 | 0.03869618 | 2.83515e-12
78.26762 | 12.0635 | 12.05658 | 12.01794 | 0.006922488 | 0.0386383 | 2.831595e-12
78.27762 | 12.0632 | 12.05702 | 12.01844 | 0.006177463 | 0.03858026 | 2.82804e-12
78.28762 | 12.0601 | 12.05747 | 12.01895 | 0.002632803 | 0.03852208 | 2.822708e-12
78.29762 | 12.0623 | 12.05791 | 12.01945 | 0.004388514 | 0.03846378 | 2.819153e-12
78.30762 | 12.0693 | 12.05836 | 12.01995 | 0.01094461 | 0.03840535 | 2.81382e-12
78.31762 | 12.0677 | 12.0588 | 12.02045 | 0.008901121 | 0.03834678 | 2.810265e-12
78.32761 | 12.0737 | 12.05924 | 12.02095 | 0.01445849 | 0.03828812 | 2.80671e-12
78.33761 | 12.0762 | 12.05968 | 12.02145 | 0.01651586 | 0.03822924 | 2.801378e-12
78.34761 | 12.0743 | 12.06013 | 12.02196 | 0.01417367 | 0.03817022 | 2.797823e-12
78.35761 | 12.0818 | 12.06057 | 12.02246 | 0.02123195 | 0.03811103 | 2.792491e-12
78.36761 | 12.0853 | 12.06101 | 12.02296 | 0.02429071 | 0.03805168 | 2.788935e-12
78.37761 | 12.088 | 12.06145 | 12.02346 | 0.02654996 | 0.03799215 | 2.783603e-12
78.3876 | 12.0873 | 12.06189 | 12.02396 | 0.02541017 | 0.03793251 | 2.780048e-12
78.3976 | 12.0885 | 12.06233 | 12.02446 | 0.02617046 | 0.03787263 | 2.776493e-12
78.4076 | 12.088 | 12.06277 | 12.02496 | 0.02523128 | 0.03781256 | 2.771161e-12
78.4176 | 12.0951 | 12.06321 | 12.02546 | 0.03189266 | 0.0377523 | 2.767606e-12
78.4276 | 12.101 | 12.06365 | 12.02595 | 0.03735461 | 0.03769184 | 2.762273e-12
78.4376 | 12.0994 | 12.06408 | 12.02645 | 0.03531713 | 0.03763119 | 2.758718e-12
78.44759 | 12.1058 | 12.06452 | 12.02695 | 0.04128069 | 0.03757039 | 2.753386e-12
78.45759 | 12.1094 | 12.06496 | 12.02745 | 0.04444441 | 0.03750932 | 2.749831e-12
78.46759 | 12.1081 | 12.06539 | 12.02794 | 0.04270876 | 0.03744804 | 2.744498e-12
78.47759 | 12.116 | 12.06583 | 12.02844 | 0.05017374 | 0.03738655 | 2.740943e-12
78.48759 | 12.1135 | 12.06626 | 12.02894 | 0.04723938 | 0.03732484 | 2.735611e-12
78.49759 | 12.1137 | 12.06669 | 12.02943 | 0.04700567 | 0.0372629 | 2.730278e-12
78.50758 | 12.1168 | 12.06713 | 12.02993 | 0.04967305 | 0.03720082 | 2.726723e-12
78.51758 | 12.1198 | 12.06756 | 12.03042 | 0.0522407 | 0.03713842 | 2.721391e-12
78.52758 | 12.1202 | 12.06799 | 12.03092 | 0.05220906 | 0.03707579 | 2.717836e-12
78.53758 | 12.1156 | 12.06842 | 12.03141 | 0.04717813 | 0.03701293 | 2.712503e-12
78.54758 | 12.1227 | 12.06885 | 12.0319 | 0.05384793 | 0.03694982 | 2.708948e-12
78.55758 | 12.1242 | 12.06928 | 12.0324 | 0.05491846 | 0.03688647 | 2.703616e-12
78.56757 | 12.1231 | 12.06971 | 12.03289 | 0.05339018 | 0.03682294 | 2.698283e-12
78.57757 | 12.1304 | 12.07014 | 12.03338 | 0.06026223 | 0.03675909 | 2.694728e-12
78.58757 | 12.1229 | 12.07056 | 12.03387 | 0.05233505 | 0.036695 | 2.689396e-12
78.59757 | 12.1281 | 12.07099 | 12.03436 | 0.05710866 | 0.03663065 | 2.684063e-12
78.60757 | 12.1287 | 12.07142 | 12.03485 | 0.05728307 | 0.03656605 | 2.680508e-12
78.61757 | 12.1301 | 12.07184 | 12.03534 | 0.0582583 | 0.03650118 | 2.675176e-12
78.62756 | 12.135 | 12.07227 | 12.03583 | 0.06273477 | 0.03643612 | 2.671621e-12
78.63756 | 12.1363 | 12.07269 | 12.03632 | 0.06361165 | 0.03637074 | 2.666288e-12
78.64756 | 12.1422 | 12.07311 | 12.03681 | 0.06908938 | 0.03630509 | 2.660956e-12
78.65756 | 12.1428 | 12.07353 | 12.03729 | 0.06926796 | 0.03623917 | 2.655623e-12
78.66756 | 12.1393 | 12.07395 | 12.03778 | 0.06534741 | 0.03617299 | 2.652068e-12
78.67755 | 12.149 | 12.07437 | 12.03827 | 0.07462816 | 0.0361066 | 2.646736e-12
78.68755 | 12.1459 | 12.07479 | 12.03875 | 0.07110938 | 0.03603988 | 2.641403e-12
78.69755 | 12.1449 | 12.07521 | 12.03924 | 0.0696915 | 0.03597288 | 2.636071e-12
78.70755 | 12.1505 | 12.07563 | 12.03972 | 0.07487454 | 0.03590561 | 2.632516e-12
78.71755 | 12.1509 | 12.07604 | 12.0402 | 0.07485849 | 0.03583807 | 2.627183e-12
78.72755 | 12.1555 | 12.07646 | 12.04069 | 0.07904338 | 0.03577025 | 2.621851e-12
78.73754 | 12.1592 | 12.07687 | 12.04117 | 0.08232963 | 0.03570223 | 2.616518e-12
78.74754 | 12.1518 | 12.07728 | 12.04165 | 0.07451641 | 0.03563386 | 2.612963e-12
78.75754 | 12.1607 | 12.0777 | 12.04213 | 0.08300416 | 0.03556521 | 2.607631e-12
78.76754 | 12.152 | 12.07811 | 12.04261 | 0.07389288 | 0.03549629 | 2.602298e-12
78.77754 | 12.1586 | 12.07852 | 12.04309 | 0.08008258 | 0.03542709 | 2.596965e-12
78.78754 | 12.1569 | 12.07893 | 12.04357 | 0.07797327 | 0.03535761 | 2.591633e-12
78.79753 | 12.1558 | 12.07933 | 12.04405 | 0.07646538 | 0.03528793 | 2.5863e-12
78.80753 | 12.16 | 12.07974 | 12.04452 | 0.08025809 | 0.03521789 | 2.582745e-12
78.81753 | 12.159 | 12.08015 | 12.045 | 0.07885181 | 0.03514759 | 2.577413e-12
78.82753 | 12.1623 | 12.08055 | 12.04548 | 0.08174657 | 0.035077 | 2.57208e-12
78.83753 | 12.1623 | 12.08096 | 12.04595 | 0.08134236 | 0.03500614 | 2.566748e-12
78.84753 | 12.1601 | 12.08136 | 12.04643 | 0.07873921 | 0.034935 | 2.561415e-12
78.85752 | 12.1649 | 12.08176 | 12.0469 | 0.08313751 | 0.03486365 | 2.556083e-12
78.86752 | 12.1665 | 12.08216 | 12.04737 | 0.08433647 | 0.03479196 | 2.55075e-12
78.87752 | 12.1674 | 12.08256 | 12.04784 | 0.08483651 | 0.03472 | 2.545418e-12
78.88752 | 12.1727 | 12.08296 | 12.04831 | 0.08973763 | 0.03464777 | 2.540085e-12
78.89752 | 12.1722 | 12.08336 | 12.04878 | 0.08883984 | 0.03457526 | 2.534753e-12
78.90752 | 12.1721 | 12.08376 | 12.04925 | 0.08834315 | 0.03450248 | 2.52942e-12
78.91751 | 12.1727 | 12.08415 | 12.04972 | 0.08854796 | 0.03442951 | 2.524087e-12
78.92751 | 12.1748 | 12.08455 | 12.05019 | 0.09025349 | 0.0343562 | 2.518755e-12
78.93751 | 12.1799 | 12.08494 | 12.05066 | 0.09496014 | 0.03428262 | 2.513422e-12
78.94751 | 12.1793 | 12.08533 | 12.05112 | 0.09396792 | 0.03420877 | 2.50809e-12
78.95751 | 12.1829 | 12.08572 | 12.05159 | 0.09717684 | 0.03413467 | 2.502757e-12
78.96751 | 12.1855 | 12.08611 | 12.05205 | 0.09938691 | 0.0340603 | 2.497425e-12
78.9775 | 12.1831 | 12.0865 | 12.05252 | 0.09659852 | 0.03398574 | 2.492092e-12
78.9875 | 12.1804 | 12.08689 | 12.05298 | 0.0935109 | 0.03391086 | 2.486759e-12
78.9975 | 12.1786 | 12.08728 | 12.05344 | 0.09132445 | 0.03383572 | 2.481427e-12
79.0075 | 12.1776 | 12.08766 | 12.0539 | 0.08993917 | 0.03376033 | 2.476094e-12
79.0175 | 12.18 | 12.08804 | 12.05436 | 0.09195507 | 0.03368469 | 2.470762e-12
79.0275 | 12.1834 | 12.08843 | 12.05482 | 0.09497217 | 0.0336088 | 2.465429e-12
79.03749 | 12.1842 | 12.08881 | 12.05528 | 0.09539084 | 0.03353274 | 2.458319e-12
79.04749 | 12.1811 | 12.08919 | 12.05573 | 0.09191033 | 0.03345636 | 2.452987e-12
79.05749 | 12.181 | 12.08957 | 12.05619 | 0.09143103 | 0.03337974 | 2.447654e-12
79.06749 | 12.1718 | 12.08995 | 12.05664 | 0.08185295 | 0.03330288 | 2.442321e-12
79.07749 | 12.1657 | 12.09032 | 12.0571 | 0.07537609 | 0.03322579 | 2.436989e-12
79.08748 | 12.1684 | 12.0907 | 12.05755 | 0.07770083 | 0.03314855 | 2.431656e-12
79.09748 | 12.1641 | 12.09107 | 12.058 | 0.07302645 | 0.03307099 | 2.426324e-12
79.10748 | 12.1654 | 12.09145 | 12.05845 | 0.07395328 | 0.03299322 | 2.419214e-12
79.11748 | 12.1625 | 12.09182 | 12.0589 | 0.07068139 | 0.03291521 | 2.413881e-12
79.12748 | 12.1638 | 12.09219 | 12.05935 | 0.07161073 | 0.032837 | 2.408548e-12
79.13748 | 12.1581 | 12.09256 | 12.0598 | 0.06554135 | 0.03275855 | 2.403216e-12
79.14747 | 12.1555 | 12.09293 | 12.06025 | 0.0625736 | 0.03267997 | 2.397883e-12
79.15747 | 12.1535 | 12.09329 | 12.06069 | 0.06020674 | 0.03260112 | 2.390773e-12
79.16747 | 12.1507 | 12.09366 | 12.06114 | 0.05704117 | 0.03252204 | 2.385441e-12
79.17747 | 12.152 | 12.09402 | 12.06158 | 0.05797687 | 0.03244278 | 2.380108e-12
79.18747 | 12.1483 | 12.09439 | 12.06202 | 0.05391389 | 0.0323633 | 2.374775e-12
79.19747 | 12.1476 | 12.09475 | 12.06246 | 0.05285217 | 0.03228364 | 2.367665e-12
79.20746 | 12.1486 | 12.09511 | 12.0629 | 0.05349213 | 0.03220386 | 2.362333e-12
79.21746 | 12.1434 | 12.09547 | 12.06334 | 0.04793304 | 0.03212382 | 2.357e-12
79.22746 | 12.1429 | 12.09582 | 12.06378 | 0.04707525 | 0.03204358 | 2.34989e-12
79.23746 | 12.1436 | 12.09618 | 12.06422 | 0.04741879 | 0.03196317 | 2.344557e-12
79.24746 | 12.1428 | 12.09654 | 12.06465 | 0.04626365 | 0.03188258 | 2.339225e-12
79.25746 | 12.1503 | 12.09689 | 12.06509 | 0.05340983 | 0.03180181 | 2.333892e-12
79.26745 | 12.1443 | 12.09724 | 12.06552 | 0.0470577 | 0.03172096 | 2.326782e-12
79.27745 | 12.1513 | 12.09759 | 12.06595 | 0.05370656 | 0.03163986 | 2.32145e-12
79.28745 | 12.1468 | 12.09794 | 12.06638 | 0.04885676 | 0.0315586 | 2.316117e-12
79.29745 | 12.1491 | 12.09829 | 12.06681 | 0.05080831 | 0.03147718 | 2.309007e-12
79.30745 | 12.1497 | 12.09864 | 12.06724 | 0.05106121 | 0.03139561 | 2.303674e-12
79.31745 | 12.1515 | 12.09898 | 12.06767 | 0.05251548 | 0.03131389 | 2.298342e-12
79.32744 | 12.1543 | 12.09933 | 12.0681 | 0.05497145 | 0.03123211 | 2.291232e-12
79.33744 | 12.1594 | 12.09967 | 12.06852 | 0.05972845 | 0.0311501 | 2.285899e-12
79.34744 | 12.1616 | 12.10001 | 12.06895 | 0.06158682 | 0.03106796 | 2.280566e-12
79.35744 | 12.1608 | 12.10035 | 12.06937 | 0.06044657 | 0.03098569 | 2.273456e-12
79.36744 | 12.168 | 12.10069 | 12.06979 | 0.0673077 | 0.03090329 | 2.268124e-12
79.37744 | 12.1685 | 12.10103 | 12.07021 | 0.06747023 | 0.03082076 | 2.261014e-12
79.38743 | 12.1662 | 12.10137 | 12.07063 | 0.06483448 | 0.0307382 | 2.255681e-12
79.39743 | 12.1709 | 12.1017 | 12.07104 | 0.06919979 | 0.03065544 | 2.250348e-12
79.40743 | 12.1715 | 12.10203 | 12.07146 | 0.06946651 | 0.03057256 | 2.243238e-12
79.41743 | 12.1767 | 12.10237 | 12.07188 | 0.07433464 | 0.03048959 | 2.237906e-12
79.42743 | 12.1785 | 12.1027 | 12.07229 | 0.07580418 | 0.03040651 | 2.232573e-12
79.43743 | 12.181 | 12.10302 | 12.0727 | 0.07797513 | 0.03032333 | 2.225463e-12
79.44742 | 12.1891 | 12.10335 | 12.07311 | 0.08574784 | 0.03024014 | 2.22013e-12
79.45742 | 12.1891 | 12.10368 | 12.07352 | 0.08542164 | 0.03015678 | 2.21302e-12
79.46742 | 12.1854 | 12.104 | 12.07393 | 0.08139688 | 0.03007334 | 2.207688e-12
79.47742 | 12.1896 | 12.10433 | 12.07434 | 0.08527355 | 0.02998981 | 2.200577e-12
79.48742 | 12.1903 | 12.10465 | 12.07474 | 0.08565166 | 0.02990622 | 2.195245e-12
79.49741 | 12.1925 | 12.10497 | 12.07515 | 0.08753155 | 0.02982263 | 2.189912e-12
79.50741 | 12.1927 | 12.10529 | 12.07555 | 0.08741255 | 0.02973889 | 2.182802e-12
79.51741 | 12.1987 | 12.1056 | 12.07595 | 0.09309502 | 0.02965509 | 2.177469e-12
79.52741 | 12.1947 | 12.10592 | 12.07635 | 0.08877894 | 0.02957123 | 2.170359e-12
79.53741 | 12.1988 | 12.10624 | 12.07675 | 0.09256432 | 0.02948732 | 2.165027e-12
79.54741 | 12.2002 | 12.10655 | 12.07715 | 0.09365118 | 0.02940336 | 2.159694e-12
79.5574 | 12.1965 | 12.10686 | 12.07754 | 0.08963982 | 0.02931943 | 2.152584e-12
79.5674 | 12.2018 | 12.10717 | 12.07793 | 0.09462962 | 0.02923539 | 2.147251e-12
79.5774 | 12.1992 | 12.10748 | 12.07833 | 0.0917209 | 0.02915131 | 2.140141e-12
79.5874 | 12.1987 | 12.10779 | 12.07872 | 0.09091368 | 0.02906719 | 2.134809e-12
79.5974 | 12.2017 | 12.10809 | 12.07911 | 0.09360794 | 0.02898305 | 2.127698e-12
79.6074 | 12.2051 | 12.1084 | 12.0795 | 0.0967037 | 0.02889889 | 2.122366e-12
79.61739 | 12.205 | 12.1087 | 12.07988 | 0.09630126 | 0.02881479 | 2.117033e-12
79.62739 | 12.1927 | 12.109 | 12.08027 | 0.08370003 | 0.02873059 | 2.109923e-12
79.63739 | 12.1951 | 12.1093 | 12.08065 | 0.0858003 | 0.02864638 | 2.104591e-12
79.64739 | 12.198 | 12.1096 | 12.08104 | 0.08840209 | 0.02856217 | 2.09748e-12
79.65739 | 12.1933 | 12.10989 | 12.08142 | 0.0834054 | 0.02847795 | 2.092148e-12
79.66739 | 12.1968 | 12.11019 | 12.0818 | 0.08661023 | 0.02839374 | 2.085038e-12
79.67738 | 12.2002 | 12.11048 | 12.08217 | 0.08971688 | 0.02830961 | 2.079705e-12
79.68738 | 12.1904 | 12.11078 | 12.08255 | 0.07962477 | 0.02822542 | 2.072595e-12
79.69738 | 12.1949 | 12.11107 | 12.08292 | 0.08383421 | 0.02814124 | 2.067262e-12
79.70738 | 12.1931 | 12.11135 | 12.0833 | 0.08174518 | 0.02805708 | 2.06193e-12
79.71738 | 12.1884 | 12.11164 | 12.08367 | 0.0767577 | 0.02797294 | 2.054819e-12
79.72738 | 12.1882 | 12.11193 | 12.08404 | 0.07627177 | 0.02788883 | 2.049487e-12
79.73737 | 12.1842 | 12.11221 | 12.08441 | 0.07198768 | 0.02780483 | 2.042377e-12
79.74737 | 12.1892 | 12.1125 | 12.08477 | 0.07670487 | 0.02772079 | 2.037044e-12
79.75737 | 12.195 | 12.11278 | 12.08514 | 0.08222362 | 0.02763678 | 2.029934e-12
79.76737 | 12.1836 | 12.11306 | 12.0855 | 0.07054395 | 0.02755282 | 2.024601e-12
79.77737 | 12.1922 | 12.11333 | 12.08587 | 0.07886585 | 0.02746891 | 2.019269e-12
79.78737 | 12.1909 | 12.11361 | 12.08623 | 0.07728933 | 0.02738504 | 2.012159e-12
79.79736 | 12.1952 | 12.11389 | 12.08658 | 0.08131468 | 0.02730132 | 2.006826e-12
79.80736 | 12.1946 | 12.11416 | 12.08694 | 0.08044133 | 0.02721758 | 1.999716e-12
79.81736 | 12.1938 | 12.11443 | 12.0873 | 0.07936959 | 0.02713388 | 1.994383e-12
79.82736 | 12.1981 | 12.1147 | 12.08765 | 0.08339943 | 0.02705027 | 1.989051e-12
79.83736 | 12.1871 | 12.11497 | 12.088 | 0.0721309 | 0.02696671 | 1.98194e-12
79.84736 | 12.195 | 12.11524 | 12.08835 | 0.07976396 | 0.02688324 | 1.976608e-12
79.85735 | 12.2007 | 12.1155 | 12.0887 | 0.08519891 | 0.02679992 | 1.969498e-12
79.86735 | 12.1968 | 12.11576 | 12.08905 | 0.08103522 | 0.0267166 | 1.964165e-12
79.87735 | 12.2052 | 12.11603 | 12.08939 | 0.08917315 | 0.02663336 | 1.958832e-12
79.88735 | 12.209 | 12.11629 | 12.08974 | 0.09271271 | 0.02655021 | 1.951722e-12
79.89735 | 12.2083 | 12.11655 | 12.09008 | 0.0917539 | 0.02646716 | 1.94639e-12
79.90734 | 12.2087 | 12.1168 | 12.09042 | 0.091897 | 0.02638428 | 1.93928e-12
79.91734 | 12.2109 | 12.11706 | 12.09076 | 0.09384147 | 0.02630143 | 1.933947e-12
79.92734 | 12.2227 | 12.11731 | 12.09109 | 0.1053876 | 0.02621867 | 1.928614e-12
79.93734 | 12.1992 | 12.11756 | 12.09143 | 0.08163539 | 0.02613601 | 1.921504e-12
79.94734 | 12.2135 | 12.11782 | 12.09176 | 0.09568484 | 0.02605346 | 1.916171e-12
79.95734 | 12.2158 | 12.11806 | 12.09209 | 0.09773596 | 0.02597102 | 1.910839e-12
79.96733 | 12.2229 | 12.11831 | 12.09242 | 0.104589 | 0.02588878 | 1.903729e-12
79.97733 | 12.2225 | 12.11856 | 12.09275 | 0.1039435 | 0.02580657 | 1.898396e-12
79.98733 | 12.2191 | 12.1188 | 12.09308 | 0.1002996 | 0.02572449 | 1.891286e-12
79.99733 | 12.2223 | 12.11904 | 12.0934 | 0.1032575 | 0.02564253 | 1.885953e-12
80.00733 | 12.222 | 12.11928 | 12.09372 | 0.102717 | 0.02556069 | 1.880621e-12
80.01733 | 12.2174 | 12.11952 | 12.09404 | 0.09787823 | 0.02547899 | 1.873511e-12
80.02732 | 12.2203 | 12.11976 | 12.09436 | 0.1005414 | 0.02539749 | 1.868178e-12
80.03732 | 12.1943 | 12.11999 | 12.09468 | 0.07430606 | 0.02531605 | 1.862845e-12
80.04732 | 12.2019 | 12.12023 | 12.09499 | 0.08167243 | 0.02523476 | 1.857513e-12
80.05732 | 12.2041 | 12.12046 | 12.09531 | 0.08364051 | 0.0251536 | 1.850402e-12
80.06732 | 12.2099 | 12.12069 | 12.09562 | 0.08921033 | 0.02507259 | 1.84507e-12
80.07732 | 12.2034 | 12.12092 | 12.09593 | 0.08248187 | 0.02499172 | 1.839737e-12
80.08731 | 12.1982 | 12.12114 | 12.09623 | 0.07705538 | 0.02491109 | 1.832627e-12
80.09731 | 12.1927 | 12.12137 | 12.09654 | 0.07133041 | 0.02483052 | 1.827294e-12
80.10731 | 12.1821 | 12.12159 | 12.09684 | 0.06050719 | 0.02475011 | 1.821962e-12
80.11731 | 12.1798 | 12.12181 | 12.09714 | 0.05798573 | 0.02466986 | 1.816629e-12
80.12731 | 12.175 | 12.12203 | 12.09744 | 0.05296603 | 0.02458976 | 1.809519e-12
80.13731 | 12.1521 | 12.12225 | 12.09774 | 0.02984809 | 0.02450983 | 1.804186e-12
80.1473 | 12.1544 | 12.12247 | 12.09804 | 0.03193215 | 0.02443014 | 1.798854e-12
80.1573 | 12.1552 | 12.12268 | 12.09833 | 0.03251777 | 0.02435054 | 1.793521e-12
80.1673 | 12.1534 | 12.12289 | 12.09862 | 0.03050517 | 0.0242711 | 1.786411e-12
80.1773 | 12.1497 | 12.12311 | 12.09891 | 0.02659436 | 0.02419185 | 1.781078e-12
80.1873 | 12.1444 | 12.12331 | 12.0992 | 0.02108535 | 0.02411276 | 1.775746e-12
80.1973 | 12.1361 | 12.12352 | 12.09949 | 0.01257815 | 0.02403385 | 1.770413e-12
80.20729 | 12.1326 | 12.12373 | 12.09977 | 0.008872957 | 0.02395519 | 1.763303e-12
80.21729 | 12.1297 | 12.12393 | 12.10005 | 0.005769377 | 0.02387663 | 1.75797e-12
80.22729 | 12.1256 | 12.12413 | 12.10033 | 0.001467617 | 0.02379826 | 1.752638e-12
80.23729 | 12.113 | 12.12433 | 12.10061 | -0.01133232 | 0.02372008 | 1.747305e-12
80.24729 | 12.1196 | 12.12453 | 12.10089 | -0.004930416 | 0.02364207 | 1.741972e-12
80.25728 | 12.1175 | 12.12473 | 12.10116 | -0.007226476 | 0.02356434 | 1.73664e-12
80.26728 | 12.1149 | 12.12492 | 12.10143 | -0.01002089 | 0.02348671 | 1.72953e-12
80.27728 | 12.1171 | 12.12511 | 12.1017 | -0.008013454 | 0.02340928 | 1.724197e-12
80.28728 | 12.1197 | 12.1253 | 12.10197 | -0.005604157 | 0.02333204 | 1.718864e-12
80.29728 | 12.1103 | 12.12549 | 12.10224 | -0.01519299 | 0.023255 | 1.713532e-12
80.30728 | 12.112 | 12.12568 | 12.1025 | -0.01367996 | 0.02317815 | 1.708199e-12
80.31727 | 12.1111 | 12.12586 | 12.10276 | -0.01476487 | 0.02310158 | 1.702866e-12
80.32727 | 12.1114 | 12.12605 | 12.10302 | -0.01464807 | 0.02302513 | 1.697534e-12
80.33727 | 12.1021 | 12.12623 | 12.10328 | -0.02412939 | 0.02294889 | 1.692201e-12
80.34727 | 12.1051 | 12.12641 | 12.10354 | -0.02130881 | 0.02287284 | 1.685091e-12
80.35727 | 12.1077 | 12.12659 | 12.10379 | -0.01888633 | 0.02279701 | 1.679758e-12
80.36727 | 12.1005 | 12.12676 | 12.10404 | -0.02626193 | 0.02272138 | 1.674426e-12
80.37726 | 12.1021 | 12.12694 | 12.10429 | -0.02483545 | 0.02264603 | 1.669093e-12
80.38726 | 12.103 | 12.12711 | 12.10454 | -0.02410722 | 0.02257081 | 1.663761e-12
80.39726 | 12.1004 | 12.12728 | 12.10478 | -0.02687706 | 0.02249581 | 1.658428e-12
80.40726 | 12.0924 | 12.12744 | 12.10502 | -0.03504497 | 0.02242102 | 1.653095e-12
80.41726 | 12.0954 | 12.12761 | 12.10526 | -0.03221093 | 0.02234644 | 1.647763e-12
80.42726 | 12.0908 | 12.12777 | 12.1055 | -0.03697495 | 0.02227208 | 1.64243e-12
80.43725 | 12.0811 | 12.12794 | 12.10574 | -0.04683684 | 0.022198 | 1.637097e-12
80.44725 | 12.0825 | 12.1281 | 12.10597 | -0.04559694 | 0.02212407 | 1.631765e-12
80.45725 | 12.0795 | 12.12826 | 12.1062 | -0.04875507 | 0.02205036 | 1.626432e-12
80.46725 | 12.0767 | 12.12841 | 12.10643 | -0.05171123 | 0.02197687 | 1.6211e-12
80.47725 | 12.0775 | 12.12857 | 12.10666 | -0.05106541 | 0.0219036 | 1.615767e-12
80.48725 | 12.0725 | 12.12872 | 12.10689 | -0.05621759 | 0.02183055 | 1.610434e-12
80.49724 | 12.0756 | 12.12887 | 12.10711 | -0.05326763 | 0.02175779 | 1.605102e-12
80.50724 | 12.0685 | 12.12902 | 12.10733 | -0.06051582 | 0.02168519 | 1.599769e-12
80.51724 | 12.0713 | 12.12916 | 12.10755 | -0.057862 | 0.0216128 | 1.594436e-12
80.52724 | 12.0673 | 12.12931 | 12.10777 | -0.06200617 | 0.02154065 | 1.589104e-12
80.53724 | 12.0606 | 12.12945 | 12.10798 | -0.06884831 | 0.02146871 | 1.583771e-12
80.54724 | 12.0636 | 12.12959 | 12.10819 | -0.06598842 | 0.02139701 | 1.580216e-12
80.55723 | 12.0611 | 12.12973 | 12.1084 | -0.06862636 | 0.02132561 | 1.574883e-12
80.56723 | 12.0652 | 12.12986 | 12.10861 | -0.0646624 | 0.02125436 | 1.569551e-12
80.57723 | 12.0569 | 12.13 | 12.10881 | -0.07309639 | 0.02118334 | 1.564218e-12
80.58723 | 12.0572 | 12.13013 | 12.10902 | -0.07292832 | 0.02111255 | 1.558885e-12
80.59723 | 12.0613 | 12.13026 | 12.10922 | -0.06895819 | 0.02104199 | 1.553553e-12
80.60723 | 12.0618 | 12.13039 | 12.10941 | -0.06858599 | 0.02097166 | 1.54822e-12
80.61722 | 12.0646 | 12.13051 | 12.10961 | -0.06591158 | 0.02090164 | 1.542888e-12
80.62722 | 12.0669 | 12.13064 | 12.1098 | -0.06373522 | 0.02083177 | 1.539333e-12
80.63722 | 12.0589 | 12.13076 | 12.10999 | -0.07185677 | 0.02076214 | 1.534e-12
80.64722 | 12.0586 | 12.13088 | 12.11018 | -0.07227623 | 0.02069275 | 1.528667e-12
80.65722 | 12.0605 | 12.13099 | 12.11037 | -0.07049357 | 0.02062358 | 1.523335e-12
80.66721 | 12.0566 | 12.13111 | 12.11055 | -0.07450869 | 0.02055472 | 1.518002e-12
80.67721 | 12.0524 | 12.13122 | 12.11074 | -0.07882181 | 0.02048603 | 1.514447e-12
80.68721 | 12.0532 | 12.13133 | 12.11092 | -0.07813281 | 0.02041757 | 1.509114e-12
80.69721 | 12.0537 | 12.13144 | 12.11109 | -0.07774167 | 0.02034934 | 1.503782e-12
80.70721 | 12.0515 | 12.13155 | 12.11127 | -0.08004839 | 0.02028136 | 1.498449e-12
80.71721 | 12.0482 | 12.13165 | 12.11144 | -0.08345297 | 0.02021361 | 1.494894e-12
80.7272 | 12.047 | 12.13176 | 12.11161 | -0.08475529 | 0.02014616 | 1.489561e-12
80.7372 | 12.0382 | 12.13186 | 12.11178 | -0.09365556 | 0.02007888 | 1.484229e-12
80.7472 | 12.0394 | 12.13195 | 12.11194 | -0.09255365 | 0.02001184 | 1.478896e-12
80.7572 | 12.0312 | 12.13205 | 12.1121 | -0.1008496 | 0.01994504 | 1.475341e-12
80.7672 | 12.0329 | 12.13214 | 12.11226 | -0.09924332 | 0.01987847 | 1.470008e-12
80.7772 | 12.0288 | 12.13223 | 12.11242 | -0.1034349 | 0.01981214 | 1.464676e-12
80.78719 | 12.0234 | 12.13232 | 12.11258 | -0.1089242 | 0.01974612 | 1.461121e-12
80.79719 | 12.024 | 12.13241 | 12.11273 | -0.1084113 | 0.01968027 | 1.455788e-12
80.80719 | 12.0227 | 12.1325 | 12.11288 | -0.1097963 | 0.01961465 | 1.450455e-12
80.81719 | 12.0201 | 12.13258 | 12.11303 | -0.112479 | 0.01954928 | 1.4469e-12
80.82719 | 12.015 | 12.13266 | 12.11318 | -0.1176595 | 0.01948414 | 1.441568e-12
80.83719 | 12.0125 | 12.13274 | 12.11332 | -0.1202378 | 0.01941924 | 1.436235e-12
80.84718 | 12.0146 | 12.13281 | 12.11346 | -0.1182138 | 0.01935465 | 1.43268e-12
80.85718 | 12.0087 | 12.13289 | 12.1136 | -0.1241876 | 0.01929023 | 1.427347e-12
80.86718 | 12.0128 | 12.13296 | 12.11373 | -0.1201591 | 0.01922604 | 1.423792e-12
80.87718 | 12.014 | 12.13303 | 12.11387 | -0.1190284 | 0.0191621 | 1.41846e-12
80.88718 | 12.0043 | 12.1331 | 12.114 | -0.1287955 | 0.01909839 | 1.413127e-12
80.89718 | 12.0102 | 12.13316 | 12.11413 | -0.1229602 | 0.01903493 | 1.409572e-12
80.90717 | 12.0116 | 12.13322 | 12.11425 | -0.1216226 | 0.01897176 | 1.404239e-12
80.91717 | 12.0104 | 12.13328 | 12.11437 | -0.1228828 | 0.01890877 | 1.400684e-12
80.92717 | 12.0114 | 12.13334 | 12.11449 | -0.1219407 | 0.01884602 | 1.395352e-12
80.93717 | 12.0078 | 12.1334 | 12.11461 | -0.1255963 | 0.01878349 | 1.391796e-12
80.94717 | 12.0076 | 12.13345 | 12.11473 | -0.1258496 | 0.01872122 | 1.386464e-12
80.95717 | 12.0144 | 12.1335 | 12.11484 | -0.1191006 | 0.01865917 | 1.382909e-12
80.96716 | 12.0124 | 12.13355 | 12.11495 | -0.1211492 | 0.01859744 | 1.377576e-12
80.97716 | 12.0121 | 12.1336 | 12.11506 | -0.1214956 | 0.01853587 | 1.374021e-12
80.98716 | 12.0133 | 12.13364 | 12.11517 | -0.1203396 | 0.01847454 | 1.368688e-12
80.99716 | 12.0189 | 12.13368 | 12.11527 | -0.1147812 | 0.01841345 | 1.365133e-12
81.00716 | 12.0159 | 12.13372 | 12.11537 | -0.1178205 | 0.01835259 | 1.359801e-12
81.01716 | 12.0189 | 12.13376 | 12.11547 | -0.1148575 | 0.01829197 | 1.356246e-12
81.02715 | 12.024 | 12.13379 | 12.11556 | -0.1097921 | 0.01823164 | 1.350913e-12
81.03715 | 12.0132 | 12.13382 | 12.11565 | -0.1206243 | 0.0181715 | 1.347358e-12
81.04715 | 12.0173 | 12.13385 | 12.11574 | -0.1165541 | 0.01811158 | 1.343803e-12
81.05715 | 12.0193 | 12.13388 | 12.11583 | -0.1145816 | 0.0180519 | 1.33847e-12
81.06715 | 12.0249 | 12.13391 | 12.11591 | -0.1090067 | 0.01799246 | 1.334915e-12
81.07714 | 12.0209 | 12.13393 | 12.116 | -0.1130293 | 0.0179333 | 1.329583e-12
81.08714 | 12.024 | 12.13395 | 12.11608 | -0.1099496 | 0.01787432 | 1.326027e-12
81.09714 | 12.0288 | 12.13397 | 12.11615 | -0.1051675 | 0.01781558 | 1.322472e-12
81.10714 | 12.0251 | 12.13398 | 12.11623 | -0.108883 | 0.01775707 | 1.31714e-12
81.11714 | 12.0261 | 12.134 | 12.1163 | -0.107896 | 0.01769879 | 1.313585e-12
81.12714 | 12.0301 | 12.13401 | 12.11637 | -0.1039066 | 0.01764076 | 1.31003e-12
81.13713 | 12.0264 | 12.13401 | 12.11643 | -0.1076147 | 0.017583 | 1.304697e-12
81.14713 | 12.0289 | 12.13402 | 12.1165 | -0.1051205 | 0.01752541 | 1.301142e-12
81.15713 | 12.0286 | 12.13402 | 12.11656 | -0.1054237 | 0.01746806 | 1.297587e-12
81.16713 | 12.033 | 12.13402 | 12.11661 | -0.1010245 | 0.01741094 | 1.292254e-12
81.17713 | 12.034 | 12.13402 | 12.11667 | -0.1000229 | 0.01735404 | 1.288699e-12
81.18713 | 12.0398 | 12.13402 | 12.11672 | -0.09421874 | 0.01729738 | 1.285144e-12
81.19712 | 12.0407 | 12.13401 | 12.11677 | -0.09331214 | 0.017241 | 1.279811e-12
81.20712 | 12.0359 | 12.134 | 12.11682 | -0.09810305 | 0.01718479 | 1.276256e-12
81.21712 | 12.0355 | 12.13399 | 12.11686 | -0.09849147 | 0.01712881 | 1.272701e-12
81.22712 | 12.0328 | 12.13398 | 12.1169 | -0.1011774 | 0.01707306 | 1.269146e-12
81.23712 | 12.031 | 12.13396 | 12.11694 | -0.1029608 | 0.01701753 | 1.263813e-12
81.24712 | 12.038 | 12.13394 | 12.11698 | -0.09594171 | 0.01696223 | 1.260258e-12
81.25711 | 12.0356 | 12.13392 | 12.11701 | -0.09832012 | 0.01690722 | 1.256703e-12
81.26711 | 12.035 | 12.1339 | 12.11704 | -0.09889598 | 0.01685237 | 1.253148e-12
81.27711 | 12.0363 | 12.13387 | 12.11707 | -0.0975693 | 0.01679774 | 1.249593e-12
81.28711 | 12.0315 | 12.13384 | 12.1171 | -0.1023401 | 0.01674334 | 1.24426e-12
81.29711 | 12.035 | 12.13381 | 12.11712 | -0.09880834 | 0.01668916 | 1.240705e-12
81.30711 | 12.0232 | 12.13377 | 12.11714 | -0.110574 | 0.0166352 | 1.23715e-12
81.3171 | 12.0304 | 12.13374 | 12.11716 | -0.1033372 | 0.01658153 | 1.233595e-12
81.3271 | 12.0226 | 12.1337 | 12.11717 | -0.1110978 | 0.01652802 | 1.23004e-12
81.3371 | 12.0271 | 12.13366 | 12.11718 | -0.1065558 | 0.01647473 | 1.226485e-12
81.3471 | 12.0313 | 12.13361 | 12.11719 | -0.1023112 | 0.01642166 | 1.221152e-12
81.3571 | 12.0265 | 12.13356 | 12.1172 | -0.1070641 | 0.0163688 | 1.217597e-12
81.3671 | 12.0252 | 12.13351 | 12.1172 | -0.1083143 | 0.01631617 | 1.214042e-12
81.37709 | 12.0215 | 12.13346 | 12.1172 | -0.111962 | 0.01626381 | 1.210487e-12
81.38709 | 12.0258 | 12.13341 | 12.1172 | -0.1076071 | 0.01621161 | 1.206932e-12
81.39709 | 12.0282 | 12.13335 | 12.11719 | -0.1051495 | 0.01615963 | 1.203377e-12
81.40709 | 12.0261 | 12.13329 | 12.11718 | -0.1071894 | 0.01610787 | 1.199822e-12
81.41709 | 12.0266 | 12.13323 | 12.11717 | -0.1066266 | 0.01605632 | 1.196267e-12
81.42709 | 12.0251 | 12.13316 | 12.11716 | -0.1080611 | 0.01600498 | 1.192712e-12
81.43708 | 12.0304 | 12.13309 | 12.11714 | -0.1026932 | 0.01595391 | 1.189157e-12
81.44708 | 12.0306 | 12.13302 | 12.11712 | -0.1024225 | 0.01590301 | 1.185602e-12
81.45708 | 12.0353 | 12.13295 | 12.1171 | -0.09764913 | 0.01585231 | 1.182046e-12
81.46708 | 12.0337 | 12.13287 | 12.11707 | -0.09917314 | 0.01580184 | 1.178491e-12
81.47708 | 12.0318 | 12.13279 | 12.11704 | -0.1009945 | 0.01575156 | 1.173159e-12
81.48707 | 12.0328 | 12.13271 | 12.11701 | -0.09991325 | 0.01570155 | 1.169604e-12
81.49707 | 12.0362 | 12.13263 | 12.11698 | -0.09642926 | 0.0156517 | 1.166049e-12
81.50707 | 12.0309 | 12.13254 | 12.11694 | -0.1016426 | 0.01560207 | 1.162494e-12
81.51707 | 12.033 | 12.13245 | 12.1169 | -0.09945325 | 0.01555263 | 1.158938e-12
81.52707 | 12.0297 | 12.13236 | 12.11686 | -0.1026612 | 0.01550341 | 1.157161e-12
81.53707 | 12.0366 | 12.13227 | 12.11681 | -0.09566647 | 0.01545439 | 1.153606e-12
81.54706 | 12.039 | 12.13217 | 12.11676 | -0.09316913 | 0.01540563 | 1.150051e-12
81.55706 | 12.0378 | 12.13207 | 12.11671 | -0.09426899 | 0.01535703 | 1.146496e-12
81.56706 | 12.031 | 12.13197 | 12.11666 | -0.1009661 | 0.01530863 | 1.14294e-12
81.57706 | 12.0355 | 12.13186 | 12.1166 | -0.09636055 | 0.01526044 | 1.139385e-12
81.58706 | 12.0372 | 12.13175 | 12.11654 | -0.09455224 | 0.01521244 | 1.13583e-12
81.59706 | 12.039 | 12.13164 | 12.11648 | -0.09264121 | 0.01516466 | 1.132275e-12
81.60705 | 12.0401 | 12.13153 | 12.11641 | -0.09142755 | 0.01511711 | 1.12872e-12
81.61705 | 12.0432 | 12.13141 | 12.11634 | -0.08821104 | 0.01506973 | 1.125165e-12
81.62705 | 12.0398 | 12.13129 | 12.11627 | -0.09149177 | 0.01502254 | 1.12161e-12
81.63705 | 12.0399 | 12.13117 | 12.11619 | -0.09126976 | 0.01497556 | 1.118055e-12
81.64705 | 12.0439 | 12.13104 | 12.11612 | -0.08714498 | 0.01492877 | 1.1145e-12
81.65705 | 12.0393 | 12.13092 | 12.11604 | -0.09161743 | 0.01488218 | 1.112722e-12
81.66704 | 12.0453 | 12.13079 | 12.11595 | -0.08548724 | 0.01483584 | 1.109167e-12
81.67704 | 12.0456 | 12.13065 | 12.11586 | -0.08505415 | 0.01478964 | 1.105612e-12
81.68704 | 12.0487 | 12.13052 | 12.11577 | -0.08181827 | 0.01474364 | 1.102057e-12
81.69704 | 12.049 | 12.13038 | 12.11568 | -0.0813796 | 0.01469784 | 1.098502e-12
81.70704 | 12.0508 | 12.13024 | 12.11559 | -0.07943814 | 0.01465223 | 1.094947e-12
81.71704 | 12.0485 | 12.13009 | 12.11549 | -0.08159388 | 0.01460682 | 1.091392e-12
81.72703 | 12.0438 | 12.12995 | 12.11539 | -0.08614696 | 0.01456164 | 1.089614e-12
81.73703 | 12.0438 | 12.1298 | 12.11528 | -0.08599708 | 0.01451661 | 1.086059e-12
81.74703 | 12.0449 | 12.12964 | 12.11517 | -0.08474439 | 0.01447177 | 1.082504e-12
81.75703 | 12.0427 | 12.12949 | 12.11506 | -0.08678887 | 0.01442712 | 1.078949e-12
81.76703 | 12.0488 | 12.12933 | 12.11495 | -0.08053053 | 0.01438266 | 1.075394e-12
81.77703 | 12.0484 | 12.12917 | 12.11483 | -0.08076935 | 0.01433839 | 1.073616e-12
81.78702 | 12.0477 | 12.12901 | 12.11471 | -0.0813055 | 0.01429436 | 1.070061e-12
81.79702 | 12.0434 | 12.12884 | 12.11459 | -0.08543865 | 0.01425046 | 1.066506e-12
81.80702 | 12.0444 | 12.12867 | 12.11446 | -0.08426894 | 0.01420676 | 1.062951e-12
81.81702 | 12.0385 | 12.1285 | 12.11433 | -0.08999638 | 0.01416323 | 1.061174e-12
81.82702 | 12.042 | 12.12832 | 12.1142 | -0.08632096 | 0.0141199 | 1.057619e-12
81.83702 | 12.0443 | 12.12814 | 12.11407 | -0.08384268 | 0.01407675 | 1.054063e-12
81.84701 | 12.0456 | 12.12796 | 12.11393 | -0.08236171 | 0.01403382 | 1.050508e-12
81.85701 | 12.0411 | 12.12778 | 12.11379 | -0.08667768 | 0.01399104 | 1.048731e-12
81.86701 | 12.0428 | 12.12759 | 12.11364 | -0.08479078 | 0.01394844 | 1.045176e-12
81.87701 | 12.0479 | 12.1274 | 12.11349 | -0.07950099 | 0.01390601 | 1.041621e-12
81.88701 | 12.0512 | 12.12721 | 12.11334 | -0.07600831 | 0.01386377 | 1.039843e-12
81.897 | 12.0494 | 12.12701 | 12.11319 | -0.07761293 | 0.01382175 | 1.036288e-12
81.907 | 12.0511 | 12.12681 | 12.11303 | -0.07571446 | 0.01377987 | 1.032733e-12
81.917 | 12.0531 | 12.12661 | 12.11287 | -0.07351308 | 0.01373817 | 1.030955e-12
81.927 | 12.0534 | 12.12641 | 12.11271 | -0.0730088 | 0.01369664 | 1.0274e-12
81.937 | 12.0545 | 12.1262 | 12.11255 | -0.0717016 | 0.01365529 | 1.023845e-12
81.947 | 12.0534 | 12.12599 | 12.11238 | -0.07259147 | 0.01361412 | 1.022068e-12
81.95699 | 12.0553 | 12.12578 | 12.11221 | -0.07047864 | 0.01357316 | 1.018513e-12
81.96699 | 12.0551 | 12.12556 | 12.11203 | -0.07046267 | 0.01353234 | 1.014958e-12
81.97699 | 12.0592 | 12.12534 | 12.11185 | -0.06614377 | 0.01349169 | 1.01318e-12
81.98699 | 12.0602 | 12.12512 | 12.11167 | -0.06492192 | 0.01345121 | 1.009625e-12
81.99699 | 12.0557 | 12.1249 | 12.11149 | -0.06919714 | 0.01341091 | 1.007847e-12
82.00699 | 12.0518 | 12.12467 | 12.1113 | -0.0728694 | 0.01337078 | 1.004292e-12
82.01698 | 12.0576 | 12.12444 | 12.11111 | -0.06683895 | 0.01333085 | 1.000737e-12
82.02698 | 12.0555 | 12.12421 | 12.11091 | -0.06870531 | 0.01329106 | 9.989596e-13
82.03698 | 12.0513 | 12.12397 | 12.11072 | -0.07266871 | 0.01325144 | 9.954046e-13
82.04698 | 12.0458 | 12.12373 | 12.11052 | -0.07792914 | 0.01321198 | 9.93627e-13
82.05698 | 12.0458 | 12.12349 | 12.11031 | -0.07768661 | 0.0131727 | 9.90072e-13
82.06698 | 12.0462 | 12.12324 | 12.11011 | -0.07704109 | 0.01313358 | 9.865169e-13
82.07697 | 12.0455 | 12.12299 | 12.1099 | -0.07749285 | 0.01309466 | 9.847393e-13
82.08697 | 12.0418 | 12.12274 | 12.10969 | -0.08094138 | 0.01305587 | 9.811843e-13
82.09697 | 12.0405 | 12.12249 | 12.10947 | -0.08198692 | 0.01301725 | 9.794067e-13
82.10697 | 12.0405 | 12.12223 | 12.10925 | -0.08172947 | 0.01297879 | 9.758516e-13
82.11697 | 12.0391 | 12.12197 | 12.10903 | -0.08286903 | 0.01294049 | 9.74074e-13
82.12697 | 12.0371 | 12.12171 | 12.1088 | -0.08460558 | 0.01290236 | 9.70519e-13
82.13696 | 12.0353 | 12.12144 | 12.10857 | -0.0861394 | 0.01286442 | 9.687414e-13
82.14696 | 12.0415 | 12.12117 | 12.10834 | -0.07966994 | 0.01282661 | 9.651864e-13
82.15696 | 12.0419 | 12.1209 | 12.10811 | -0.07899747 | 0.01278896 | 9.634088e-13
82.16696 | 12.0438 | 12.12062 | 12.10787 | -0.07682199 | 0.01275146 | 9.598538e-13
82.17696 | 12.047 | 12.12034 | 12.10763 | -0.07334348 | 0.01271413 | 9.580762e-13
82.18696 | 12.048 | 12.12006 | 12.10738 | -0.07206195 | 0.01267695 | 9.545211e-13
82.19695 | 12.046 | 12.11978 | 12.10714 | -0.07377768 | 0.01263997 | 9.527436e-13
82.20695 | 12.0487 | 12.11949 | 12.10689 | -0.07079009 | 0.01260311 | 9.491885e-13
82.21695 | 12.0545 | 12.1192 | 12.10663 | -0.06469947 | 0.01256641 | 9.474109e-13
82.22695 | 12.0562 | 12.11891 | 12.10638 | -0.0627058 | 0.01252985 | 9.438559e-13
82.23695 | 12.0618 | 12.11861 | 12.10612 | -0.0568091 | 0.01249346 | 9.420784e-13
82.24694 | 12.0553 | 12.11831 | 12.10585 | -0.06300964 | 0.01245725 | 9.385233e-13
82.25694 | 12.0634 | 12.11801 | 12.10559 | -0.05460684 | 0.01242116 | 9.367457e-13
82.26694 | 12.061 | 12.1177 | 12.10532 | -0.05670098 | 0.01238522 | 9.331907e-13
82.27694 | 12.0574 | 12.11739 | 12.10504 | -0.05999207 | 0.01234944 | 9.314131e-13
82.28694 | 12.0558 | 12.11708 | 12.10477 | -0.06128009 | 0.0123138 | 9.27858e-13
82.29694 | 12.0519 | 12.11677 | 12.10449 | -0.06486504 | 0.01227832 | 9.260805e-13
82.30693 | 12.0521 | 12.11645 | 12.1042 | -0.06434725 | 0.01224302 | 9.243029e-13
82.31693 | 12.0533 | 12.11613 | 12.10392 | -0.06282607 | 0.01220783 | 9.207479e-13
82.32693 | 12.0517 | 12.1158 | 12.10363 | -0.06410181 | 0.01217279 | 9.189703e-13
82.33693 | 12.0425 | 12.11547 | 12.10334 | -0.07297448 | 0.0121379 | 9.154153e-13
82.34693 | 12.0422 | 12.11514 | 12.10304 | -0.07294406 | 0.01210316 | 9.136377e-13
82.35693 | 12.0359 | 12.11481 | 12.10274 | -0.07891055 | 0.01206856 | 9.118602e-13
82.36692 | 12.0331 | 12.11447 | 12.10244 | -0.0813743 | 0.01203414 | 9.083051e-13
82.37692 | 12.027 | 12.11413 | 12.10213 | -0.08713462 | 0.01199983 | 9.065275e-13
82.38692 | 12.0196 | 12.11379 | 12.10183 | -0.09419184 | 0.01196566 | 9.029725e-13
82.39692 | 12.0183 | 12.11345 | 12.10151 | -0.09514596 | 0.01193164 | 9.011949e-13
82.40692 | 12.0178 | 12.1131 | 12.1012 | -0.09529699 | 0.01189776 | 8.994174e-13
82.41692 | 12.0058 | 12.11274 | 12.10088 | -0.1069449 | 0.01186402 | 8.958623e-13
82.42691 | 12.0104 | 12.11239 | 12.10056 | -0.1019901 | 0.01183046 | 8.940848e-13
82.43691 | 12.0045 | 12.11203 | 12.10023 | -0.1075318 | 0.011797 | 8.923072e-13
82.44691 | 12.0017 | 12.11167 | 12.09991 | -0.1099704 | 0.01176369 | 8.887522e-13
82.45691 | 11.9986 | 12.11131 | 12.09958 | -0.1127058 | 0.01173051 | 8.869746e-13
82.46691 | 11.9988 | 12.11094 | 12.09924 | -0.1121382 | 0.01169747 | 8.851971e-13
82.47691 | 11.9944 | 12.11057 | 12.0989 | -0.1161674 | 0.01166457 | 8.81642e-13
82.4869 | 11.9952 | 12.11019 | 12.09856 | -0.1149939 | 0.01163184 | 8.798644e-13
82.4969 | 11.9934 | 12.10982 | 12.09822 | -0.1164169 | 0.01159921 | 8.780869e-13
82.5069 | 11.9899 | 12.10944 | 12.09787 | -0.1195367 | 0.01156672 | 8.745318e-13
82.5169 | 11.9904 | 12.10905 | 12.09752 | -0.1186535 | 0.01153436 | 8.727543e-13
82.5269 | 11.9956 | 12.10867 | 12.09716 | -0.1130671 | 0.01150214 | 8.709768e-13
82.5369 | 11.9986 | 12.10828 | 12.09681 | -0.1096775 | 0.01147005 | 8.674217e-13
82.54689 | 12.0026 | 12.10789 | 12.09645 | -0.1052852 | 0.01143813 | 8.656441e-13
82.55689 | 11.9953 | 12.10749 | 12.09608 | -0.1121894 | 0.0114063 | 8.638666e-13
82.56689 | 12.0034 | 12.10709 | 12.09572 | -0.1036904 | 0.01137461 | 8.620891e-13
82.57689 | 11.9995 | 12.10669 | 12.09535 | -0.1071883 | 0.01134305 | 8.58534e-13
82.58689 | 12.0091 | 12.10628 | 12.09497 | -0.097183 | 0.01131162 | 8.567565e-13
82.59689 | 12.0088 | 12.10587 | 12.09459 | -0.09707458 | 0.01128033 | 8.549789e-13
82.60688 | 12.0125 | 12.10546 | 12.09421 | -0.09296341 | 0.01124919 | 8.532014e-13
82.61688 | 12.0152 | 12.10505 | 12.09383 | -0.08984868 | 0.01121815 | 8.496463e-13
82.62688 | 12.0182 | 12.10463 | 12.09344 | -0.08643079 | 0.01118723 | 8.478687e-13
82.63688 | 12.023 | 12.10421 | 12.09305 | -0.08120974 | 0.01115645 | 8.460912e-13
82.64688 | 12.015 | 12.10379 | 12.09266 | -0.08878553 | 0.01112579 | 8.443137e-13
82.65687 | 12.0231 | 12.10336 | 12.09226 | -0.08025858 | 0.01109529 | 8.407586e-13
82.66687 | 12.0221 | 12.10293 | 12.09186 | -0.08082804 | 0.01106488 | 8.389811e-13
82.67687 | 12.0233 | 12.10249 | 12.09146 | -0.07919433 | 0.0110346 | 8.372035e-13
82.68687 | 12.0227 | 12.10206 | 12.09105 | -0.07935745 | 0.01100444 | 8.35426e-13
82.69687 | 12.0256 | 12.10162 | 12.09064 | -0.07601739 | 0.01097441 | 8.318709e-13
82.70687 | 12.0253 | 12.10117 | 12.09023 | -0.07587417 | 0.0109445 | 8.300934e-13
82.71686 | 12.0229 | 12.10073 | 12.08981 | -0.07782822 | 0.01091475 | 8.283158e-13
82.72686 | 12.0244 | 12.10028 | 12.08939 | -0.07587865 | 0.01088509 | 8.265383e-13
82.73686 | 12.0197 | 12.09983 | 12.08897 | -0.08012589 | 0.01085554 | 8.247607e-13
82.74686 | 12.0222 | 12.09937 | 12.08854 | -0.07716995 | 0.01082611 | 8.212057e-13
82.75686 | 12.0141 | 12.09891 | 12.08811 | -0.08481083 | 0.01079681 | 8.194281e-13
82.76686 | 12.0154 | 12.09845 | 12.08768 | -0.08304854 | 0.01076764 | 8.176506e-13
82.77685 | 12.0104 | 12.09798 | 12.08724 | -0.08758351 | 0.01073859 | 8.158731e-13
82.78685 | 12.0108 | 12.09751 | 12.08681 | -0.08671484 | 0.01070965 | 8.140955e-13
82.79685 | 12.0034 | 12.09704 | 12.08636 | -0.09364299 | 0.01068082 | 8.12318e-13
82.80685 | 12.0007 | 12.09657 | 12.08592 | -0.09586794 | 0.01065211 | 8.08763e-13
82.81685 | 11.9992 | 12.09609 | 12.08547 | -0.09688971 | 0.01062352 | 8.069854e-13
82.82685 | 12.0024 | 12.09561 | 12.08501 | -0.09320828 | 0.01059504 | 8.052079e-13
82.83684 | 11.9948 | 12.09512 | 12.08456 | -0.1003242 | 0.01056671 | 8.034303e-13
82.84684 | 11.9987 | 12.09464 | 12.0841 | -0.09593634 | 0.01053847 | 8.016527e-13
82.85684 | 11.9938 | 12.09415 | 12.08363 | -0.1003453 | 0.01051033 | 7.998752e-13
82.86684 | 11.9932 | 12.09365 | 12.08317 | -0.1004511 | 0.01048232 | 7.963202e-13
82.87684 | 11.9953 | 12.09315 | 12.0827 | -0.09785373 | 0.01045441 | 7.945426e-13
82.88684 | 11.9977 | 12.09265 | 12.08223 | -0.09495314 | 0.01042662 | 7.927651e-13
82.89683 | 11.9923 | 12.09215 | 12.08175 | -0.09984984 | 0.01039896 | 7.909875e-13
82.90683 | 11.9945 | 12.09164 | 12.08127 | -0.09714286 | 0.0103714 | 7.8921e-13
82.91683 | 11.9948 | 12.09113 | 12.08079 | -0.09633267 | 0.01034394 | 7.874325e-13
82.92683 | 11.9988 | 12.09062 | 12.0803 | -0.09181927 | 0.0103166 | 7.856549e-13
82.93683 | 11.9908 | 12.0901 | 12.07981 | -0.09930267 | 0.01028935 | 7.838774e-13
82.94683 | 11.986 | 12.08958 | 12.07932 | -0.1035829 | 0.01026223 | 7.803223e-13
82.95682 | 11.9876 | 12.08906 | 12.07883 | -0.1014604 | 0.01023525 | 7.785448e-13
82.96682 | 11.985 | 12.08853 | 12.07833 | -0.1035342 | 0.01020834 | 7.767672e-13
82.97682 | 11.9856 | 12.088 | 12.07782 | -0.1024048 | 0.01018154 | 7.749897e-13
82.98682 | 11.9881 | 12.08747 | 12.07732 | -0.09937221 | 0.01015485 | 7.732122e-13
82.99682 | 11.986 | 12.08694 | 12.07681 | -0.1009364 | 0.01012826 | 7.714346e-13
83.00682 | 11.9855 | 12.0864 | 12.0763 | -0.1008974 | 0.01010178 | 7.696571e-13
83.01681 | 11.9861 | 12.08586 | 12.07578 | -0.09975569 | 0.01007543 | 7.678795e-13
83.02681 | 11.9828 | 12.08531 | 12.07526 | -0.1025103 | 0.01004916 | 7.66102e-13
83.03681 | 11.9752 | 12.08476 | 12.07474 | -0.1095616 | 0.010023 | 7.643245e-13
83.04681 | 11.9724 | 12.08421 | 12.07421 | -0.1118098 | 0.009996936 | 7.625469e-13
83.05681 | 11.9772 | 12.08365 | 12.07368 | -0.1064548 | 0.009970979 | 7.607694e-13
83.0668 | 11.9792 | 12.0831 | 12.07315 | -0.1038971 | 0.009945151 | 7.572143e-13
83.0768 | 11.9822 | 12.08254 | 12.07262 | -0.1003356 | 0.009919406 | 7.554368e-13
83.0868 | 11.9774 | 12.08197 | 12.07208 | -0.1045709 | 0.009893751 | 7.536593e-13
83.0968 | 11.9822 | 12.0814 | 12.07153 | -0.09920309 | 0.00986821 | 7.518817e-13
83.1068 | 11.9852 | 12.08083 | 12.07099 | -0.09563201 | 0.009842759 | 7.501042e-13
83.1168 | 11.9928 | 12.08026 | 12.07044 | -0.08745774 | 0.009817419 | 7.483267e-13
83.12679 | 11.9958 | 12.07968 | 12.06989 | -0.08388083 | 0.009792194 | 7.465491e-13
83.13679 | 12.0011 | 12.0791 | 12.06933 | -0.07800015 | 0.009767054 | 7.447716e-13
83.14679 | 12.0077 | 12.07852 | 12.06877 | -0.07081626 | 0.009742003 | 7.429941e-13
83.15679 | 12.0047 | 12.07793 | 12.06821 | -0.07322917 | 0.009717062 | 7.412165e-13
83.16679 | 12.013 | 12.07734 | 12.06765 | -0.06433887 | 0.009692208 | 7.39439e-13
83.17679 | 12.0145 | 12.07675 | 12.06708 | -0.06224538 | 0.009667462 | 7.376614e-13
83.18678 | 12.0163 | 12.07615 | 12.06651 | -0.05984927 | 0.009642833 | 7.358839e-13
83.19678 | 12.0213 | 12.07555 | 12.06593 | -0.05424937 | 0.009618276 | 7.341064e-13
83.20678 | 12.033 | 12.07495 | 12.06535 | -0.04194627 | 0.009593816 | 7.323288e-13
83.21678 | 12.0331 | 12.07434 | 12.06477 | -0.04123996 | 0.009569451 | 7.305513e-13
83.22678 | 12.0249 | 12.07373 | 12.06419 | -0.04883046 | 0.009545182 | 7.287737e-13
83.23678 | 12.0238 | 12.07312 | 12.0636 | -0.04931776 | 0.009521008 | 7.269962e-13
83.24677 | 12.0278 | 12.0725 | 12.06301 | -0.04470247 | 0.009496953 | 7.252187e-13
83.25677 | 12.0268 | 12.07188 | 12.06241 | -0.04508338 | 0.009472967 | 7.234412e-13
83.26677 | 12.0287 | 12.07126 | 12.06181 | -0.04256109 | 0.009449075 | 7.216636e-13
83.27677 | 12.0242 | 12.07064 | 12.06121 | -0.0464356 | 0.009425277 | 7.198861e-13
83.28677 | 12.0268 | 12.07001 | 12.06061 | -0.04320692 | 0.00940157 | 7.181085e-13
83.29677 | 12.0215 | 12.06938 | 12.06 | -0.04787505 | 0.009377956 | 7.16331e-13
83.30676 | 12.0194 | 12.06874 | 12.05939 | -0.04934062 | 0.009354458 | 7.145535e-13
83.31676 | 12.0083 | 12.0681 | 12.05877 | -0.05980237 | 0.009331027 | 7.12776e-13
83.32676 | 12.0047 | 12.06746 | 12.05815 | -0.06276093 | 0.00930769 | 7.109984e-13
83.33676 | 12.0044 | 12.06682 | 12.05753 | -0.0624163 | 0.009284438 | 7.092209e-13
83.34676 | 12.0029 | 12.06617 | 12.05691 | -0.06326848 | 0.009261279 | 7.074434e-13
83.35676 | 11.9986 | 12.06552 | 12.05628 | -0.06691748 | 0.009238209 | 7.056658e-13
83.36675 | 11.9914 | 12.06486 | 12.05565 | -0.07346396 | 0.00921525 | 7.038883e-13
83.37675 | 11.9924 | 12.06421 | 12.05501 | -0.07180659 | 0.009192358 | 7.021108e-13
83.38675 | 11.987 | 12.06355 | 12.05438 | -0.07654605 | 0.009169554 | 7.003333e-13
83.39675 | 11.9898 | 12.06288 | 12.05374 | -0.07308233 | 0.009146839 | 7.003332e-13
83.40675 | 11.9791 | 12.06222 | 12.05309 | -0.08311543 | 0.009124209 | 6.985557e-13
83.41675 | 11.9819 | 12.06155 | 12.05244 | -0.07964536 | 0.009101668 | 6.967781e-13
83.42674 | 11.9767 | 12.06087 | 12.05179 | -0.08417279 | 0.009079238 | 6.950006e-13
83.43674 | 11.9723 | 12.0602 | 12.05114 | -0.08789638 | 0.009056869 | 6.932231e-13
83.44674 | 11.9761 | 12.05952 | 12.05048 | -0.0834168 | 0.009034583 | 6.914455e-13
83.45674 | 11.9639 | 12.05883 | 12.04982 | -0.09493405 | 0.009012387 | 6.89668e-13
83.46674 | 11.9727 | 12.05815 | 12.04916 | -0.08544814 | 0.008990274 | 6.878905e-13
83.47673 | 11.9694 | 12.05746 | 12.04849 | -0.08805975 | 0.008968267 | 6.861129e-13
83.48673 | 11.9655 | 12.05677 | 12.04782 | -0.09126751 | 0.008946319 | 6.843354e-13
83.49673 | 11.9574 | 12.05607 | 12.04715 | -0.09867212 | 0.008924458 | 6.825579e-13
83.50673 | 11.9593 | 12.05537 | 12.04647 | -0.09607357 | 0.00890268 | 6.807803e-13
83.51673 | 11.9627 | 12.05467 | 12.04579 | -0.09197187 | 0.008880989 | 6.790028e-13
83.52673 | 11.9582 | 12.05397 | 12.04511 | -0.09576702 | 0.008859376 | 6.790028e-13
83.53672 | 11.9623 | 12.05326 | 12.04442 | -0.09095972 | 0.008837867 | 6.772253e-13
83.54672 | 11.9573 | 12.05255 | 12.04373 | -0.09524858 | 0.008816418 | 6.754477e-13
83.55672 | 11.9593 | 12.05183 | 12.04304 | -0.09253429 | 0.00879505 | 6.736702e-13
83.56672 | 11.9609 | 12.05112 | 12.04234 | -0.09021686 | 0.008773763 | 6.718926e-13
83.57672 | 11.961 | 12.0504 | 12.04164 | -0.08939629 | 0.008752557 | 6.701151e-13
83.58672 | 11.959 | 12.04967 | 12.04094 | -0.09067258 | 0.008731431 | 6.683376e-13
83.59671 | 11.9659 | 12.04895 | 12.04024 | -0.08304647 | 0.008710401 | 6.665601e-13
83.60671 | 11.96 | 12.04822 | 12.03953 | -0.08821651 | 0.008689437 | 6.647826e-13
83.61671 | 11.962 | 12.04748 | 12.03881 | -0.08548342 | 0.00866855 | 6.647825e-13
83.62671 | 11.9567 | 12.04675 | 12.0381 | -0.0900472 | 0.008647739 | 6.63005e-13
83.63671 | 11.9616 | 12.04601 | 12.03738 | -0.08440787 | 0.008627004 | 6.612275e-13
83.64671 | 11.9607 | 12.04527 | 12.03666 | -0.08456542 | 0.008606353 | 6.594499e-13
83.6567 | 11.9616 | 12.04452 | 12.03593 | -0.08292059 | 0.008585797 | 6.576724e-13
83.6667 | 11.9675 | 12.04377 | 12.03521 | -0.07627192 | 0.008565298 | 6.558949e-13
83.6767 | 11.9665 | 12.04302 | 12.03448 | -0.07652013 | 0.008544875 | 6.541173e-13
83.6867 | 11.9592 | 12.04227 | 12.03374 | -0.08306524 | 0.008524528 | 6.523398e-13
83.6967 | 11.9565 | 12.04151 | 12.033 | -0.08500726 | 0.008504258 | 6.523398e-13
83.7067 | 11.9592 | 12.04075 | 12.03226 | -0.08154617 | 0.008484063 | 6.505623e-13
83.71669 | 11.9616 | 12.03998 | 12.03152 | -0.07838275 | 0.008463963 | 6.487847e-13
83.72669 | 11.9613 | 12.03922 | 12.03077 | -0.07791548 | 0.008443918 | 6.470072e-13
83.73669 | 11.955 | 12.03845 | 12.03002 | -0.08344512 | 0.008423948 | 6.452297e-13
83.74669 | 11.9599 | 12.03767 | 12.02927 | -0.07777168 | 0.008404051 | 6.434521e-13
83.75669 | 11.9535 | 12.0369 | 12.02851 | -0.08339516 | 0.008384228 | 6.434521e-13
83.76669 | 11.955 | 12.03612 | 12.02775 | -0.08111557 | 0.008364479 | 6.416746e-13
83.77668 | 11.9394 | 12.03533 | 12.02699 | -0.09593368 | 0.008344823 | 6.398971e-13
83.78668 | 11.938 | 12.03455 | 12.02622 | -0.09654795 | 0.008325219 | 6.381195e-13
83.79668 | 11.945 | 12.03376 | 12.02545 | -0.08875915 | 0.008305688 | 6.36342e-13
83.80668 | 11.9456 | 12.03297 | 12.02468 | -0.0873673 | 0.008286229 | 6.345645e-13
83.81668 | 11.9463 | 12.03217 | 12.02391 | -0.08587239 | 0.008266842 | 6.345645e-13
83.82668 | 11.941 | 12.03137 | 12.02313 | -0.09037442 | 0.008247526 | 6.327869e-13
83.83667 | 11.9342 | 12.03057 | 12.02235 | -0.09637421 | 0.008228299 | 6.310094e-13
83.84667 | 11.9347 | 12.02977 | 12.02156 | -0.09507016 | 0.008209125 | 6.292319e-13
83.85667 | 11.9399 | 12.02896 | 12.02077 | -0.08906307 | 0.008190021 | 6.274544e-13
83.86667 | 11.9344 | 12.02815 | 12.01998 | -0.09375295 | 0.008170987 | 6.274543e-13
83.87667 | 11.9355 | 12.02734 | 12.01919 | -0.0918398 | 0.008152023 | 6.256768e-13
83.88666 | 11.9348 | 12.02652 | 12.01839 | -0.09172444 | 0.008133147 | 6.238993e-13
83.89666 | 11.9383 | 12.02571 | 12.01759 | -0.08740524 | 0.008114321 | 6.221218e-13
83.90666 | 11.9381 | 12.02488 | 12.01679 | -0.08678303 | 0.008095563 | 6.203443e-13
83.91666 | 11.9374 | 12.02406 | 12.01598 | -0.08665781 | 0.008076874 | 6.203442e-13
83.92666 | 11.936 | 12.02323 | 12.01517 | -0.08722958 | 0.008058253 | 6.185667e-13
83.93666 | 11.9428 | 12.0224 | 12.01436 | -0.07959835 | 0.0080397 | 6.167892e-13
83.94665 | 11.9471 | 12.02156 | 12.01354 | -0.07446496 | 0.008021232 | 6.150116e-13
83.95665 | 11.9355 | 12.02073 | 12.01272 | -0.08522774 | 0.008002814 | 6.132341e-13
83.96665 | 11.9392 | 12.01989 | 12.0119 | -0.08068754 | 0.007984461 | 6.132341e-13
83.97665 | 11.9445 | 12.01904 | 12.01108 | -0.07454436 | 0.007966176 | 6.114566e-13
83.98665 | 11.9514 | 12.0182 | 12.01025 | -0.0667982 | 0.007947956 | 6.09679e-13
83.99665 | 11.9469 | 12.01735 | 12.00942 | -0.07044907 | 0.007929803 | 6.079015e-13
84.00664 | 11.9517 | 12.0165 | 12.00859 | -0.06479783 | 0.007911732 | 6.079015e-13
84.01664 | 11.9537 | 12.01564 | 12.00775 | -0.06194278 | 0.007893709 | 6.06124e-13
84.02664 | 11.9563 | 12.01478 | 12.00691 | -0.05848477 | 0.007875751 | 6.043464e-13
84.03664 | 11.9535 | 12.01392 | 12.00607 | -0.06042382 | 0.007857858 | 6.025689e-13
84.04664 | 11.953 | 12.01306 | 12.00522 | -0.06005992 | 0.007840028 | 6.025689e-13
84.05664 | 11.9576 | 12.01219 | 12.00437 | -0.05459308 | 0.007822263 | 6.007914e-13
84.06663 | 11.9518 | 12.01132 | 12.00352 | -0.05952418 | 0.007804579 | 5.990139e-13
84.07663 | 11.9558 | 12.01045 | 12.00266 | -0.05465149 | 0.007786941 | 5.972363e-13
84.08663 | 11.954 | 12.00958 | 12.00181 | -0.05557588 | 0.007769365 | 5.972363e-13
84.09663 | 11.9594 | 12.0087 | 12.00095 | -0.04929735 | 0.007751853 | 5.954588e-13
84.10663 | 11.949 | 12.00782 | 12.00008 | -0.05881591 | 0.007734404 | 5.936813e-13
84.11663 | 11.951 | 12.00693 | 11.99921 | -0.05593157 | 0.007717016 | 5.919037e-13
84.12662 | 11.9525 | 12.00605 | 11.99835 | -0.05354522 | 0.007699707 | 5.919037e-13
84.13662 | 11.9465 | 12.00516 | 11.99747 | -0.0586551 | 0.007682443 | 5.901262e-13
84.14662 | 11.9446 | 12.00426 | 11.9966 | -0.05966209 | 0.007665241 | 5.883487e-13
84.15662 | 11.9456 | 12.00337 | 11.99572 | -0.0577662 | 0.007648099 | 5.865712e-13
84.16662 | 11.945 | 12.00247 | 11.99484 | -0.05746745 | 0.007631018 | 5.865711e-13
84.17662 | 11.9387 | 12.00157 | 11.99395 | -0.06286582 | 0.007613997 | 5.847936e-13
84.18661 | 11.9425 | 12.00066 | 11.99307 | -0.05816225 | 0.007597054 | 5.830161e-13
84.19661 | 11.9398 | 11.99975 | 11.99217 | -0.05995492 | 0.007580154 | 5.812386e-13
84.20661 | 11.9374 | 11.99884 | 11.99128 | -0.06144474 | 0.007563314 | 5.812386e-13
84.21661 | 11.9359 | 11.99793 | 11.99039 | -0.06203172 | 0.007546532 | 5.79461e-13
84.22661 | 11.9346 | 11.99702 | 11.98949 | -0.06241588 | 0.00752981 | 5.776835e-13
84.2366 | 11.9336 | 11.9961 | 11.98858 | -0.06249812 | 0.007513162 | 5.776835e-13
84.2466 | 11.9351 | 11.99518 | 11.98768 | -0.06007664 | 0.007496558 | 5.75906e-13
84.2566 | 11.9338 | 11.99425 | 11.98677 | -0.06045234 | 0.007480011 | 5.741284e-13
84.2666 | 11.9325 | 11.99333 | 11.98586 | -0.06082523 | 0.007463523 | 5.723509e-13
84.2766 | 11.9329 | 11.9924 | 11.98495 | -0.05949533 | 0.007447091 | 5.723509e-13
84.2866 | 11.9284 | 11.99146 | 11.98403 | -0.06306264 | 0.007430718 | 5.705734e-13
84.29659 | 11.9343 | 11.99053 | 11.98311 | -0.0562281 | 0.007414419 | 5.687959e-13
84.30659 | 11.931 | 11.98959 | 11.98219 | -0.05858986 | 0.007398159 | 5.687958e-13
84.31659 | 11.9266 | 11.98865 | 11.98127 | -0.06204884 | 0.007381957 | 5.670183e-13
84.32659 | 11.9282 | 11.98771 | 11.98034 | -0.05950506 | 0.007365811 | 5.652408e-13
84.33659 | 11.925 | 11.98676 | 11.97941 | -0.06175854 | 0.007349722 | 5.652408e-13
84.34659 | 11.925 | 11.98581 | 11.97848 | -0.06080926 | 0.007333687 | 5.634633e-13
84.35658 | 11.9258 | 11.98486 | 11.97754 | -0.0590582 | 0.007317724 | 5.616857e-13
84.36658 | 11.9299 | 11.9839 | 11.9766 | -0.05400346 | 0.007301802 | 5.616857e-13
84.37658 | 11.9297 | 11.98295 | 11.97566 | -0.053246 | 0.007285934 | 5.599082e-13
84.38658 | 11.9263 | 11.98199 | 11.97472 | -0.05568582 | 0.007270121 | 5.581307e-13
84.39658 | 11.9195 | 11.98102 | 11.97377 | -0.06152294 | 0.007254363 | 5.563532e-13
84.40658 | 11.9185 | 11.98006 | 11.97282 | -0.06155735 | 0.007238659 | 5.563532e-13
84.41657 | 11.9179 | 11.97909 | 11.97187 | -0.06119005 | 0.007223025 | 5.545756e-13
84.42657 | 11.9183 | 11.97812 | 11.97091 | -0.05981909 | 0.007207429 | 5.527981e-13
84.43657 | 11.9222 | 11.97715 | 11.96995 | -0.05494547 | 0.007191887 | 5.527981e-13
84.44657 | 11.919 | 11.97617 | 11.96899 | -0.05716917 | 0.007176398 | 5.510206e-13
84.45657 | 11.9249 | 11.97519 | 11.96803 | -0.05029022 | 0.007160963 | 5.492431e-13
84.46657 | 11.9202 | 11.97421 | 11.96706 | -0.05400862 | 0.00714558 | 5.49243e-13
84.47656 | 11.9248 | 11.97323 | 11.9661 | -0.04842536 | 0.007130265 | 5.474655e-13
84.48656 | 11.9133 | 11.97224 | 11.96512 | -0.05893849 | 0.007114987 | 5.45688e-13
84.49656 | 11.9157 | 11.97125 | 11.96415 | -0.055549 | 0.007099762 | 5.45688e-13
84.50656 | 11.9131 | 11.97026 | 11.96317 | -0.05715689 | 0.007084589 | 5.439105e-13
84.51656 | 11.9159 | 11.96926 | 11.96219 | -0.05336217 | 0.007069467 | 5.439104e-13
84.52656 | 11.9194 | 11.96826 | 11.96121 | -0.04886486 | 0.007054397 | 5.421329e-13
84.53655 | 11.9213 | 11.96727 | 11.96023 | -0.04596596 | 0.007039394 | 5.403554e-13
84.54655 | 11.9229 | 11.96626 | 11.95924 | -0.04336348 | 0.007024426 | 5.403554e-13
84.55655 | 11.9152 | 11.96526 | 11.95825 | -0.05005843 | 0.007009509 | 5.385779e-13
84.56655 | 11.9189 | 11.96425 | 11.95726 | -0.04535082 | 0.006994643 | 5.368004e-13
84.57655 | 11.9048 | 11.96324 | 11.95626 | -0.05844066 | 0.006979826 | 5.368003e-13
84.58655 | 11.906 | 11.96223 | 11.95526 | -0.05622795 | 0.006965061 | 5.350228e-13
84.59654 | 11.9078 | 11.96121 | 11.95426 | -0.05341373 | 0.006950359 | 5.332453e-13
84.60654 | 11.9101 | 11.9602 | 11.95326 | -0.05009597 | 0.006935693 | 5.332453e-13
84.61654 | 11.9053 | 11.95918 | 11.95225 | -0.0538757 | 0.006921076 | 5.314678e-13
84.62654 | 11.905 | 11.95815 | 11.95125 | -0.05315292 | 0.006906508 | 5.296903e-13
84.63654 | 11.9018 | 11.95713 | 11.95024 | -0.05532765 | 0.00689199 | 5.296902e-13
84.64653 | 11.8963 | 11.9561 | 11.94922 | -0.05980092 | 0.006877534 | 5.279127e-13
84.65653 | 11.9023 | 11.95507 | 11.94821 | -0.05277068 | 0.006863113 | 5.279127e-13
84.66653 | 11.8881 | 11.95404 | 11.94719 | -0.06593799 | 0.00684874 | 5.261352e-13
84.67653 | 11.8876 | 11.953 | 11.94617 | -0.06540283 | 0.006834416 | 5.243577e-13
84.68653 | 11.8878 | 11.95197 | 11.94515 | -0.06416523 | 0.006820139 | 5.243576e-13
84.69653 | 11.8866 | 11.95093 | 11.94412 | -0.0643252 | 0.00680591 | 5.225801e-13
84.70652 | 11.8825 | 11.94988 | 11.94309 | -0.06738378 | 0.006791742 | 5.225801e-13
84.71652 | 11.8798 | 11.94884 | 11.94206 | -0.06903891 | 0.006777607 | 5.208026e-13
84.72652 | 11.8855 | 11.94779 | 11.94103 | -0.06229163 | 0.00676352 | 5.190251e-13
84.73652 | 11.8814 | 11.94674 | 11.93999 | -0.06534196 | 0.006749481 | 5.190251e-13
84.74652 | 11.8756 | 11.94569 | 11.93895 | -0.0700899 | 0.006735487 | 5.172475e-13
84.75652 | 11.8728 | 11.94464 | 11.93791 | -0.07183547 | 0.006721539 | 5.154701e-13
84.76651 | 11.8734 | 11.94358 | 11.93687 | -0.07017973 | 0.006707652 | 5.1547e-13
84.77651 | 11.8742 | 11.94252 | 11.93583 | -0.06832059 | 0.006693797 | 5.136925e-13
84.78651 | 11.8748 | 11.94146 | 11.93478 | -0.06665911 | 0.006679988 | 5.136925e-13
84.79651 | 11.8744 | 11.9404 | 11.93373 | -0.06599529 | 0.006666225 | 5.11915e-13
84.80651 | 11.876 | 11.93933 | 11.93268 | -0.06332916 | 0.006652507 | 5.101375e-13
84.81651 | 11.8741 | 11.93826 | 11.93162 | -0.06416072 | 0.006638834 | 5.101374e-13
84.8265 | 11.8722 | 11.93719 | 11.93057 | -0.06499105 | 0.006625219 | 5.083599e-13
84.8365 | 11.8736 | 11.93612 | 11.92951 | -0.06251802 | 0.006611637 | 5.083599e-13
84.8465 | 11.8693 | 11.93504 | 11.92844 | -0.06574272 | 0.006598098 | 5.065824e-13
84.8565 | 11.8792 | 11.93397 | 11.92738 | -0.05476516 | 0.006584604 | 5.065824e-13
84.8665 | 11.876 | 11.93289 | 11.92631 | -0.05688535 | 0.006571156 | 5.048049e-13
84.8765 | 11.8772 | 11.9318 | 11.92525 | -0.05460329 | 0.00655775 | 5.030274e-13
84.88649 | 11.8721 | 11.93072 | 11.92418 | -0.05862009 | 0.006544402 | 5.030273e-13
84.89649 | 11.8701 | 11.92963 | 11.9231 | -0.05953359 | 0.006531084 | 5.012498e-13
84.90649 | 11.8786 | 11.92854 | 11.92203 | -0.04994488 | 0.00651781 | 5.012498e-13
84.91649 | 11.8739 | 11.92745 | 11.92095 | -0.05355398 | 0.006504579 | 4.994723e-13
84.92649 | 11.8734 | 11.92636 | 11.91987 | -0.0529609 | 0.00649139 | 4.976948e-13
84.93649 | 11.8787 | 11.92527 | 11.91879 | -0.04656564 | 0.006478246 | 4.976948e-13
84.94648 | 11.8747 | 11.92417 | 11.9177 | -0.04946933 | 0.006465156 | 4.959173e-13
84.95648 | 11.876 | 11.92307 | 11.91662 | -0.04706977 | 0.006452096 | 4.959172e-13
84.96648 | 11.878 | 11.92197 | 11.91553 | -0.04396808 | 0.006439079 | 4.941397e-13
84.97648 | 11.8766 | 11.92086 | 11.91444 | -0.04426427 | 0.006426103 | 4.941397e-13
84.98648 | 11.8752 | 11.91976 | 11.91335 | -0.04455835 | 0.00641317 | 4.923622e-13
84.99648 | 11.875 | 11.91865 | 11.91225 | -0.04365033 | 0.006400279 | 4.923622e-13
85.00647 | 11.8718 | 11.91754 | 11.91115 | -0.04574134 | 0.006387442 | 4.905847e-13
85.01647 | 11.8756 | 11.91643 | 11.91005 | -0.04082917 | 0.006374637 | 4.888072e-13
85.02647 | 11.87 | 11.91531 | 11.90895 | -0.04531494 | 0.006361866 | 4.888071e-13
85.03647 | 11.8652 | 11.9142 | 11.90785 | -0.04899866 | 0.00634914 | 4.870296e-13
85.04647 | 11.8711 | 11.91308 | 11.90674 | -0.04198035 | 0.006336455 | 4.870296e-13
85.05646 | 11.8736 | 11.91196 | 11.90564 | -0.03836114 | 0.006323823 | 4.852521e-13
85.06646 | 11.8771 | 11.91084 | 11.90453 | -0.0337388 | 0.006311219 | 4.852521e-13
85.07646 | 11.8682 | 11.90971 | 11.90342 | -0.04151447 | 0.006298656 | 4.834746e-13
85.08646 | 11.8637 | 11.90859 | 11.9023 | -0.04488815 | 0.006286132 | 4.834745e-13
85.09646 | 11.8617 | 11.90746 | 11.90119 | -0.04575987 | 0.006273649 | 4.81697e-13
85.10646 | 11.8585 | 11.90633 | 11.90007 | -0.04782963 | 0.006261206 | 4.799196e-13
85.11645 | 11.8605 | 11.9052 | 11.89895 | -0.04469859 | 0.006248818 | 4.799195e-13
85.12645 | 11.8688 | 11.90406 | 11.89783 | -0.03526448 | 0.006236451 | 4.78142e-13
85.13645 | 11.8683 | 11.90293 | 11.8967 | -0.03462847 | 0.006224129 | 4.78142e-13
85.14645 | 11.8587 | 11.90179 | 11.89558 | -0.04309055 | 0.006211844 | 4.763645e-13
85.15645 | 11.8628 | 11.90065 | 11.89445 | -0.03785074 | 0.006199598 | 4.763645e-13
85.16645 | 11.8622 | 11.89951 | 11.89332 | -0.03730906 | 0.006187387 | 4.74587e-13
85.17644 | 11.8614 | 11.89837 | 11.89219 | -0.03696666 | 0.00617523 | 4.74587e-13
85.18644 | 11.8538 | 11.89722 | 11.89106 | -0.04342128 | 0.006163099 | 4.728094e-13
85.19644 | 11.8554 | 11.89607 | 11.88992 | -0.04067406 | 0.006151007 | 4.728094e-13
85.20644 | 11.8533 | 11.89493 | 11.88879 | -0.04162503 | 0.006138953 | 4.710319e-13
85.21644 | 11.8554 | 11.89377 | 11.88765 | -0.0383742 | 0.006126937 | 4.710319e-13
85.22644 | 11.8495 | 11.89262 | 11.88651 | -0.04312158 | 0.00611496 | 4.692544e-13
85.23643 | 11.8506 | 11.89147 | 11.88537 | -0.04086834 | 0.006103034 | 4.692544e-13
85.24643 | 11.8511 | 11.89031 | 11.88422 | -0.03921218 | 0.006091132 | 4.674769e-13
85.25643 | 11.8568 | 11.88915 | 11.88308 | -0.03235428 | 0.006079267 | 4.674768e-13
85.26643 | 11.8374 | 11.88799 | 11.88193 | -0.05059465 | 0.006067439 | 4.656993e-13
85.27643 | 11.8297 | 11.88683 | 11.88078 | -0.05713331 | 0.006055648 | 4.656993e-13
85.28643 | 11.8314 | 11.88567 | 11.87963 | -0.05427026 | 0.006043894 | 4.639218e-13
85.29642 | 11.8263 | 11.88451 | 11.87847 | -0.05820669 | 0.006032184 | 4.639218e-13
85.30642 | 11.8304 | 11.88334 | 11.87732 | -0.05294029 | 0.006020504 | 4.621443e-13
85.31642 | 11.8371 | 11.88217 | 11.87616 | -0.04507223 | 0.00600886 | 4.603668e-13
85.32642 | 11.8303 | 11.881 | 11.87501 | -0.05070253 | 0.005997255 | 4.603668e-13
85.33642 | 11.8263 | 11.87983 | 11.87385 | -0.05353120481 | 0.00598568 | 4.585893e-13
85.34642 | 11.8223 | 11.87866 | 11.87268 | -0.05635827 | 0.005974144 | 4.585892e-13
85.35641 | 11.8054 | 11.87748 | 11.87152 | -0.07208492 | 0.005962663 | 4.568117e-13
85.36641 | 11.815 | 11.87631 | 11.87036 | -0.06130882 | 0.005951199 | 4.568117e-13
85.37641 | 11.8299 | 11.87513 | 11.86919 | -0.04523115 | 0.00593977 | 4.550342e-13
85.38641 | 11.8226 | 11.87395 | 11.86802 | -0.05135193 | 0.005928377 | 4.550342e-13
85.39641 | 11.8155 | 11.87277 | 11.86685 | -0.05727118 | 0.005917019 | 4.532567e-13
85.40641 | 11.8223 | 11.87159 | 11.86568 | -0.04928891 | 0.005905696 | 4.532567e-13
85.4164 | 11.8187 | 11.87041 | 11.86451 | -0.05170633 | 0.005894416 | 4.514792e-13
85.4264 | 11.8191 | 11.86922 | 11.86334 | -0.05012108 | 0.005883163 | 4.514791e-13
85.4364 | 11.8127 | 11.86803 | 11.86216 | -0.05533436 | 0.005871941 | 4.514791e-13
85.4464 | 11.8172 | 11.86685 | 11.86099 | -0.04964619 | 0.005860757 | 4.497016e-13
85.4564 | 11.8144 | 11.86566 | 11.85981 | -0.05125659 | 0.005849611 | 4.497016e-13
85.46639 | 11.8207 | 11.86447 | 11.85863 | -0.04376676 | 0.00583851 | 4.479241e-13
85.47639 | 11.8186 | 11.86327 | 11.85745 | -0.04467434 | 0.005827431 | 4.479241e-13
85.48639 | 11.8127 | 11.86208 | 11.85626 | -0.04938053 | 0.005816381 | 4.461466e-13
85.49639 | 11.8168 | 11.86089 | 11.85508 | -0.04408535 | 0.00580537 | 4.461466e-13
85.50639 | 11.8157 | 11.85969 | 11.85389 | -0.04398882 | 0.005794389 | 4.443691e-13
85.51639 | 11.8111 | 11.85849 | 11.85271 | -0.04739095 | 0.005783444 | 4.44369e-13
85.52638 | 11.8015 | 11.85729 | 11.85152 | -0.05579296 | 0.00577254 | 4.425915e-13
85.53638 | 11.8046 | 11.85609 | 11.85033 | -0.05149248 | 0.005761661 | 4.425915e-13
85.54638 | 11.8086 | 11.85489 | 11.84914 | -0.04629071 | 0.005750814 | 4.40814e-13
85.55638 | 11.8133 | 11.85369 | 11.84795 | -0.04038767 | 0.005740001 | 4.40814e-13
85.56638 | 11.8123 | 11.85248 | 11.84675 | -0.04018338 | 0.00572922 | 4.390365e-13
85.57638 | 11.8096 | 11.85128 | 11.84556 | -0.04167786 | 0.005718472 | 4.390365e-13
85.58637 | 11.8067 | 11.85007 | 11.84436 | -0.04337233 | 0.00570777 | 4.37259e-13
85.59637 | 11.7965 | 11.84886 | 11.84317 | -0.0523644 | 0.005697087 | 4.37259e-13
85.60637 | 11.8058 | 11.84766 | 11.84197 | -0.04185528 | 0.005686436 | 4.354815e-13
85.61637 | 11.7899 | 11.84645 | 11.84077 | -0.05654501 | 0.005675818 | 4.354815e-13
85.62637 | 11.7974 | 11.84523 | 11.83957 | -0.04783359 | 0.005665232 | 4.33704e-13
85.63637 | 11.8057 | 11.84402 | 11.83837 | -0.03832104 | 0.005654677 | 4.337039e-13
85.64636 | 11.801 | 11.84281 | 11.83716 | -0.0418086 | 0.005644165 | 4.337039e-13
85.65636 | 11.7967 | 11.84159 | 11.83596 | -0.04489386 | 0.005633672 | 4.319264e-13
85.66636 | 11.8021 | 11.84038 | 11.83475 | -0.03827804 | 0.005623215 | 4.319264e-13
85.67636 | 11.8008 | 11.83916 | 11.83355 | -0.03836117 | 0.005612785 | 4.301489e-13
85.68636 | 11.8008 | 11.83794 | 11.83234 | -0.03714327 | 0.00560239 | 4.301489e-13
85.69636 | 11.7863 | 11.83672 | 11.83113 | -0.05042435 | 0.005592024 | 4.283714e-13
85.70635 | 11.7852 | 11.83551 | 11.82992 | -0.05030565 | 0.005581702 | 4.283714e-13
85.71635 | 11.7961 | 11.83428 | 11.82871 | -0.03818475 | 0.005571398 | 4.265939e-13
85.72635 | 11.8008 | 11.83306 | 11.8275 | -0.03226289 | 0.005561124 | 4.265938e-13
85.73635 | 11.7976 | 11.83184 | 11.82629 | -0.03424009 | 0.005550881 | 4.248164e-13
85.74635 | 11.7939 | 11.83062 | 11.82508 | -0.03671637 | 0.005540671 | 4.248163e-13
85.75635 | 11.7893 | 11.82939 | 11.82386 | -0.04009174 | 0.00553049 | 4.248163e-13
85.76634 | 11.7908 | 11.82817 | 11.82265 | -0.03736745 | 0.005520347 | 4.230388e-13
85.77634 | 11.7951 | 11.82694 | 11.82143 | -0.03184107 | 0.005510227 | 4.230388e-13
85.78634 | 11.7779 | 11.82571 | 11.82021 | -0.04781385 | 0.005500136 | 4.212613e-13
85.79634 | 11.783 | 11.82449 | 11.819 | -0.0414858 | 0.005490075 | 4.212613e-13
85.80634 | 11.7907 | 11.82326 | 11.81778 | -0.03255694 | 0.005480044 | 4.194838e-13
85.81633 | 11.7907 | 11.82203 | 11.81656 | -0.03132853 | 0.005470054 | 4.194838e-13
85.82633 | 11.7906 | 11.8208 | 11.81534 | -0.03019812 | 0.00546008 | 4.177063e-13
85.83633 | 11.7886 | 11.81957 | 11.81412 | -0.03096696 | 0.00545014 | 4.177063e-13
85.84633 | 11.7916 | 11.81834 | 11.81289 | -0.02673507 | 0.005440226 | 4.177062e-13
85.85633 | 11.7948 | 11.8171 | 11.81167 | -0.02230248 | 0.005430342 | 4.159287e-13
85.86633 | 11.7768 | 11.81587 | 11.81045 | -0.03906919 | 0.005420488 | 4.159287e-13
85.87632 | 11.7734 | 11.81464 | 11.80923 | -0.04123648 | 0.00541067 | 4.141512e-13
85.88632 | 11.7856 | 11.8134 | 11.808 | -0.02780188 | 0.005400873 | 4.141512e-13
85.89632 | 11.7903 | 11.81217 | 11.80678 | -0.02186665 | 0.005391104 | 4.123737e-13
85.90632 | 11.7865 | 11.81093 | 11.80555 | -0.02443082 | 0.005381365 | 4.123737e-13
85.91632 | 11.7835 | 11.80969 | 11.80432 | -0.02619441 | 0.005371654 | 4.123737e-13
85.92632 | 11.7832 | 11.80846 | 11.8031 | -0.02525743 | 0.005361971 | 4.105962e-13
85.93631 | 11.781 | 11.80722 | 11.80187 | -0.02622114 | 0.005352327 | 4.105962e-13
85.94631 | 11.7675 | 11.80598 | 11.80064 | -0.03848309 | 0.005342701 | 4.088187e-13
85.95631 | 11.7704 | 11.80474 | 11.79941 | -0.03434454 | 0.005333102 | 4.088186e-13
85.96631 | 11.7775 | 11.80351 | 11.79818 | -0.02600551 | 0.005323532 | 4.070412e-13
85.97631 | 11.777 | 11.80227 | 11.79695 | -0.02526601 | 0.00531399 | 4.070411e-13
85.98631 | 11.7852 | 11.80103 | 11.79572 | -0.01582608 | 0.005304475 | 4.070411e-13
85.9963 | 11.7764 | 11.79979 | 11.79449 | -0.02338697 | 0.005294996 | 4.052636e-13
86.0063 | 11.7755 | 11.79855 | 11.79326 | -0.02304623 | 0.005285536 | 4.052636e-13
86.0163 | 11.7766 | 11.79731 | 11.79203 | -0.02070511 | 0.005276104 | 4.034861e-13
86.0263 | 11.775 | 11.79606 | 11.7908 | -0.02106364 | 0.0052667 | 4.034861e-13
86.0363 | 11.7737 | 11.79482 | 11.78956 | -0.02112183 | 0.005257321 | 4.034861e-13
86.0463 | 11.7858 | 11.79358 | 11.78833 | -0.007779723 | 0.00524797 | 4.017086e-13
86.05629 | 11.7845 | 11.79234 | 11.7871 | -0.007838569 | 0.005238657 | 4.017086e-13
86.06629 | 11.779 | 11.7911 | 11.78587 | -0.01209591 | 0.005229361 | 3.999311e-13
86.07629 | 11.7778 | 11.78985 | 11.78463 | -0.012053 | 0.005220091 | 3.999311e-13
86.08629 | 11.7861 | 11.78861 | 11.7834 | -0.002509874 | 0.005210847 | 3.99931e-13
86.09629 | 11.7874 | 11.78737 | 11.78216 | 3.345039e-05 | 0.00520163 | 3.981536e-13
86.10629 | 11.7762 | 11.78612 | 11.78093 | -0.00992305 | 0.00519244 | 3.981535e-13
86.11628 | 11.7663 | 11.78488 | 11.7797 | -0.01858064 | 0.005183285 | 3.96376e-13
86.12628 | 11.7642 | 11.78364 | 11.77846 | -0.01943686 | 0.005174147 | 3.96376e-13
86.13628 | 11.774 | 11.78239 | 11.77723 | -0.008392968 | 0.005165035 | 3.945985e-13
86.14628 | 11.7713 | 11.78115 | 11.77599 | -0.009848994 | 0.005155949 | 3.945985e-13
86.15628 | 11.763 | 11.7799 | 11.77476 | -0.01690496 | 0.00514689 | 3.945985e-13
86.16628 | 11.757 | 11.77866 | 11.77352 | -0.02166088 | 0.005137856 | 3.92821e-13
86.17627 | 11.7498 | 11.77742 | 11.77229 | -0.02761804 | 0.005128856 | 3.92821e-13
86.18627 | 11.7537 | 11.77617 | 11.77105 | -0.02247396 | 0.005119874 | 3.92821e-13
86.19627 | 11.7431 | 11.77493 | 11.76982 | -0.03182991 | 0.005110917 | 3.910435e-13
86.20627 | 11.7306 | 11.77369 | 11.76858 | -0.04308591 | 0.005101985 | 3.910435e-13
86.21627 | 11.7298 | 11.77244 | 11.76735 | -0.042642 | 0.005093079 | 3.89266e-13
86.22626 | 11.7347 | 11.7712 | 11.76612 | -0.03649943 | 0.005084207 | 3.89266e-13
86.23626 | 11.7358 | 11.76996 | 11.76488 | -0.03415574 | 0.005075351 | 3.892659e-13
86.24626 | 11.7386 | 11.76871 | 11.76365 | -0.0301122 | 0.00506652 | 3.874884e-13
86.25626 | 11.7196 | 11.76747 | 11.76241 | -0.04786884 | 0.005057714 | 3.874884e-13
86.26626 | 11.7155 | 11.76623 | 11.76118 | -0.05072568 | 0.005048933 | 3.857109e-13
86.27626 | 11.7221 | 11.76498 | 11.75994 | -0.04288273 | 0.005040177 | 3.857109e-13
86.28625 | 11.7142 | 11.76374 | 11.75871 | -0.04954128 | 0.005031454 | 3.857109e-13
86.29625 | 11.7216 | 11.7625 | 11.75748 | -0.04089886 | 0.005022747 | 3.839334e-13
86.30625 | 11.7203 | 11.76126 | 11.75624 | -0.04095673 | 0.005014064 | 3.839334e-13
86.31625 | 11.7176 | 11.76001 | 11.75501 | -0.04241493 | 0.005005406 | 3.821559e-13
86.32625 | 11.7194 | 11.75877 | 11.75378 | -0.03937347 | 0.004996772 | 3.821559e-13
86.33625 | 11.7321 | 11.75753 | 11.75254 | -0.02543238 | 0.004988162 | 3.821559e-13
86.34624 | 11.7308 | 11.75629 | 11.75131 | -0.02549292 | 0.004979585 | 3.803784e-13
86.35624 | 11.7313 | 11.75505 | 11.75008 | -0.02375265 | 0.004971023 | 3.803784e-13
86.36624 | 11.7314 | 11.75381 | 11.74885 | -0.02241282 | 0.004962486 | 3.803784e-13
86.37624 | 11.7317 | 11.75257 | 11.74762 | -0.02087346 | 0.004953972 | 3.786009e-13
86.38624 | 11.7395 | 11.75133 | 11.74639 | -0.0118346 | 0.004945482 | 3.786008e-13
86.39624 | 11.734 | 11.7501 | 11.74516 | -0.01609626 | 0.004937015 | 3.768234e-13
86.40623 | 11.7362 | 11.74886 | 11.74393 | -0.01265971 | 0.004928581 | 3.768233e-13
86.41623 | 11.7459 | 11.74762 | 11.7427 | -0.001722494 | 0.004920161 | 3.768233e-13
86.42623 | 11.7481 | 11.74639 | 11.74147 | 0.001714124 | 0.004911765 | 3.750458e-13
86.43623 | 11.7469 | 11.74515 | 11.74025 | 0.001750117 | 0.004903392 | 3.750458e-13
86.44623 | 11.7297 | 11.74391 | 11.73902 | -0.01421454 | 0.004895043 | 3.750458e-13
86.45623 | 11.7413 | 11.74268 | 11.73779 | -0.001379878 | 0.004886716 | 3.732683e-13
86.46622 | 11.7303 | 11.74145 | 11.73657 | -0.01114715 | 0.004878421 | 3.732683e-13
86.47622 | 11.7408 | 11.74021 | 11.73534 | 0.0005860784 | 0.00487014 | 3.714908e-13
86.48622 | 11.7363 | 11.73898 | 11.73412 | -0.002681448 | 0.004861883 | 3.714908e-13
86.49622 | 11.7347 | 11.73775 | 11.7329 | -0.003049759 | 0.004853648 | 3.714908e-13
86.50622 | 11.7342 | 11.73652 | 11.73167 | -0.002318879 | 0.004845436 | 3.697133e-13
86.51622 | 11.7298 | 11.73529 | 11.73045 | -0.005488837 | 0.004837246 | 3.697133e-13
86.52621 | 11.7327 | 11.73406 | 11.72923 | -0.001360887 | 0.004829087 | 3.697133e-13
86.53621 | 11.7187 | 11.73283 | 11.72801 | -0.0141326 | 0.004820942 | 3.679358e-13
86.54621 | 11.7162 | 11.73161 | 11.72679 | -0.01540523 | 0.00481282 | 3.679357e-13
86.55621 | 11.7198 | 11.73038 | 11.72557 | -0.01057881 | 0.00480472 | 3.679357e-13
86.56621 | 11.7209 | 11.72915 | 11.72436 | -0.008253354 | 0.004796642 | 3.661583e-13
86.57621 | 11.727 | 11.72793 | 11.72314 | -0.0009289031 | 0.004788586 | 3.661582e-13
86.5862 | 11.7243 | 11.72671 | 11.72193 | -0.002406704 | 0.00478056 | 3.661582e-13
86.5962 | 11.7322 | 11.72548 | 11.72071 | 0.006715664 | 0.004772548 | 3.643807e-13
86.6062 | 11.7301 | 11.72426 | 11.7195 | 0.005836948 | 0.004764558 | 3.643807e-13
86.6162 | 11.7214 | 11.72304 | 11.71829 | -0.00164288 | 0.00475659 | 3.626032e-13
86.6262 | 11.7291 | 11.72182 | 11.71708 | 0.007276152 | 0.004748643 | 3.626032e-13
86.63619 | 11.7357 | 11.72061 | 11.71587 | 0.0150928 | 0.004740726 | 3.626032e-13
86.64619 | 11.7383 | 11.71939 | 11.71466 | 0.01890947 | 0.004732822 | 3.608257e-13
86.65619 | 11.7397 | 11.71818 | 11.71345 | 0.02152491 | 0.00472494 | 3.608257e-13
86.66619 | 11.7362 | 11.71696 | 11.71224 | 0.0192391 | 0.004717079 | 3.608257e-13
86.67619 | 11.7443 | 11.71575 | 11.71104 | 0.02855201 | 0.00470924 | 3.590482e-13
86.68619 | 11.7475 | 11.71454 | 11.70983 | 0.03296361 | 0.004701422 | 3.590482e-13
86.69618 | 11.7356 | 11.71333 | 11.70863 | 0.02227266 | 0.004693632 | 3.590482e-13
86.70618 | 11.7392 | 11.71212 | 11.70743 | 0.02708156 | 0.004685856 | 3.572707e-13
86.71618 | 11.7443 | 11.71091 | 11.70623 | 0.03338905 | 0.004678101 | 3.572707e-13
86.72618 | 11.7369 | 11.7097 | 11.70503 | 0.02719512 | 0.004670367 | 3.572706e-13
86.73618 | 11.7364 | 11.7085 | 11.70384 | 0.02789973 | 0.004662654 | 3.554932e-13
86.74618 | 11.7296 | 11.7073 | 11.70264 | 0.02230285 | 0.004654961 | 3.554931e-13
86.75617 | 11.7407 | 11.7061 | 11.70145 | 0.03460326 | 0.004647296 | 3.554931e-13
86.76617 | 11.7409 | 11.7049 | 11.70026 | 0.03600333 | 0.004639645 | 3.537157e-13
86.77617 | 11.7137 | 11.7037 | 11.69907 | 0.01000182 | 0.004632014 | 3.537156e-13
86.78617 | 11.7192 | 11.7025 | 11.69788 | 0.01669871 | 0.004624404 | 3.537156e-13
86.79617 | 11.727 | 11.70131 | 11.69669 | 0.02569397 | 0.004616814 | 3.519381e-13
86.80617 | 11.7118 | 11.70011 | 11.6955 | 0.01168756 | 0.004609244 | 3.519381e-13
86.81616 | 11.7096 | 11.69892 | 11.69432 | 0.01067826 | 0.004601702 | 3.519381e-13
86.82616 | 11.7075 | 11.69773 | 11.69314 | 0.009768427 | 0.004594172 | 3.501606e-13
86.83616 | 11.7135 | 11.69654 | 11.69196 | 0.01695684 | 0.004586663 | 3.501606e-13
86.84616 | 11.719 | 11.69536 | 11.69078 | 0.02364347 | 0.004579174 | 3.501606e-13
86.85616 | 11.6944 | 11.69417 | 11.6896 | 0.0002282791 | 0.004571704 | 3.483831e-13
86.86616 | 11.6976 | 11.69299 | 11.68842 | 0.004611241 | 0.004564254 | 3.483831e-13
86.87615 | 11.6995 | 11.69181 | 11.68725 | 0.007691145 | 0.004556831 | 3.483831e-13
86.88615 | 11.7017 | 11.69063 | 11.68608 | 0.01107032 | 0.004549421 | 3.466056e-13
86.89615 | 11.6908 | 11.68945 | 11.68491 | 0.001347552 | 0.004542031 | 3.466056e-13
86.90615 | 11.6928 | 11.68828 | 11.68374 | 0.004522813 | 0.00453466 | 3.466056e-13
86.91615 | 11.6973 | 11.6871 | 11.68258 | 0.01019607 | 0.004527308 | 3.448281e-13
86.92615 | 11.7137 | 11.68593 | 11.68141 | 0.02776729 | 0.004519976 | 3.448281e-13
86.93614 | 11.6925 | 11.68476 | 11.68025 | 0.007735275 | 0.004512671 | 3.448281e-13
86.94614 | 11.6879 | 11.6836 | 11.67909 | 0.004302331 | 0.004505377 | 3.430506e-13
86.95614 | 11.685 | 11.68243 | 11.67793 | 0.002567256 | 0.004498103 | 3.430506e-13
86.96614 | 11.6995 | 11.68127 | 11.67678 | 0.01823002 | 0.004490848 | 3.430505e-13
86.97614 | 11.7034 | 11.68011 | 11.67563 | 0.02329058 | 0.004483612 | 3.412731e-13
86.98614 | 11.6997 | 11.67895 | 11.67447 | 0.02074892 | 0.004476395 | 3.41273e-13
86.99613 | 11.6977 | 11.6778 | 11.67333 | 0.01990385 | 0.004469204 | 3.41273e-13
87.00613 | 11.7073 | 11.67664 | 11.67218 | 0.03065763 | 0.004462024 | 3.394955e-13
87.01613 | 11.7032 | 11.67549 | 11.67104 | 0.0277091 | 0.004454863 | 3.394955e-13
87.02613 | 11.6857 | 11.67434 | 11.66989 | 0.0113582 | 0.004447722 | 3.394955e-13
87.03613 | 11.6967 | 11.6732 | 11.66875 | 0.02350491 | 0.004440599 | 3.37718e-13
87.04612 | 11.7051 | 11.67205 | 11.66762 | 0.03304806 | 0.004433502 | 3.37718e-13
87.05612 | 11.7036 | 11.67091 | 11.66648 | 0.0326899 | 0.004426416 | 3.37718e-13
87.06612 | 11.6999 | 11.66977 | 11.66535 | 0.03012924 | 0.004419348 | 3.37718e-13
87.07612 | 11.6951 | 11.66863 | 11.66422 | 0.02646606 | 0.004412299 | 3.359405e-13
87.08612 | 11.6981 | 11.6675 | 11.66309 | 0.03060032 | 0.004405268 | 3.359405e-13
87.09612 | 11.7095 | 11.66637 | 11.66197 | 0.043132 | 0.004398256 | 3.359405e-13
87.10611 | 11.685 | 11.66524 | 11.66085 | 0.01975992 | 0.004391268 | 3.34163e-13
87.11611 | 11.6889 | 11.66411 | 11.65973 | 0.02478631 | 0.004384292 | 3.34163e-13
87.12611 | 11.695 | 11.66299 | 11.65861 | 0.03201001 | 0.004377334 | 3.34163e-13
87.13611 | 11.7092 | 11.66187 | 11.6575 | 0.04733098 | 0.004370394 | 3.323855e-13
87.14611 | 11.6977 | 11.66075 | 11.65639 | 0.03694919 | 0.004363472 | 3.323855e-13
87.15611 | 11.7058 | 11.65964 | 11.65528 | 0.04616461 | 0.004356568 | 3.323855e-13
87.1661 | 11.6971 | 11.65852 | 11.65417 | 0.03857608 | 0.004349688 | 3.30608e-13
87.1761 | 11.7069 | 11.65741 | 11.65307 | 0.04948581 | 0.004342819 | 3.30608e-13
87.1861 | 11.6897 | 11.65631 | 11.65197 | 0.03339263 | 0.004335968 | 3.30608e-13
87.1961 | 11.6979 | 11.6552 | 11.65087 | 0.04269652 | 0.004329135 | 3.306079e-13
87.2061 | 11.6983 | 11.6541 | 11.64978 | 0.04419744 | 0.004322319 | 3.288305e-13
87.2161 | 11.709 | 11.653 | 11.64869 | 0.05599536 | 0.00431552 | 3.288305e-13
87.22609 | 11.7031 | 11.65191 | 11.6476 | 0.05118914 | 0.004308746 | 3.288304e-13
87.23609 | 11.7086 | 11.65082 | 11.64652 | 0.05778095 | 0.004301983 | 3.27053e-13
87.24609 | 11.7039 | 11.64973 | 11.64544 | 0.05416964 | 0.004295236 | 3.27053e-13
87.25609 | 11.7024 | 11.64864 | 11.64436 | 0.05375519 | 0.004288507 | 3.270529e-13
87.26609 | 11.684 | 11.64756 | 11.64328 | 0.03643756 | 0.004281796 | 3.252755e-13
87.27609 | 11.6948 | 11.64648 | 11.64221 | 0.04831671 | 0.004275101 | 3.252754e-13
87.28608 | 11.6916 | 11.64541 | 11.64114 | 0.04619153 | 0.00426843 | 3.252754e-13
87.29608 | 11.7199 | 11.64434 | 11.64007 | 0.07556414 | 0.00426177 | 3.252754e-13
87.30608 | 11.6997 | 11.64327 | 11.63901 | 0.05643342 | 0.004255126 | 3.234979e-13
87.31608 | 11.7022 | 11.6422 | 11.63795 | 0.05999934 | 0.0042485 | 3.234979e-13
87.32608 | 11.6951 | 11.64114 | 11.6369 | 0.05396186 | 0.00424189 | 3.234979e-13
87.33608 | 11.7029 | 11.64008 | 11.63584 | 0.06282094 | 0.004235297 | 3.217204e-13
87.34607 | 11.7014 | 11.63902 | 11.6348 | 0.0623755 | 0.004228726 | 3.217204e-13
87.35607 | 11.688 | 11.63797 | 11.63375 | 0.0500276 | 0.004222167 | 3.217204e-13
87.36607 | 11.7087 | 11.63692 | 11.63271 | 0.07177616 | 0.004215624 | 3.199429e-13
87.37607 | 11.7269 | 11.63588 | 11.63167 | 0.09102113 | 0.004209097 | 3.199429e-13
87.38607 | 11.7158 | 11.63484 | 11.63063 | 0.08096248 | 0.004202587 | 3.199429e-13
87.39607 | 11.7064 | 11.6338 | 11.6296 | 0.07260018 | 0.004196093 | 3.199429e-13
87.40606 | 11.7102 | 11.63277 | 11.62858 | 0.07743314 | 0.004189623 | 3.181654e-13
87.41606 | 11.7194 | 11.63174 | 11.62755 | 0.08766341 | 0.004183162 | 3.181654e-13
87.42606 | 11.7093 | 11.63071 | 11.62653 | 0.0785899 | 0.004176717 | 3.181654e-13
87.43606 | 11.7117 | 11.62969 | 11.62552 | 0.08201259 | 0.004170289 | 3.163879e-13
87.44606 | 11.7256 | 11.62867 | 11.6245 | 0.09693142 | 0.004163877 | 3.163879e-13
87.45605 | 11.721 | 11.62765 | 11.6235 | 0.09334536 | 0.004157487 | 3.163879e-13
87.46605 | 11.7163 | 11.62664 | 11.62249 | 0.08965639 | 0.004151106 | 3.163879e-13
87.47605 | 11.7093 | 11.62564 | 11.62149 | 0.08366346 | 0.004144742 | 3.146104e-13
87.48605 | 11.7239 | 11.62463 | 11.6205 | 0.09926652 | 0.004138394 | 3.146104e-13
87.49605 | 11.7062 | 11.62363 | 11.6195 | 0.08256554 | 0.004132062 | 3.146104e-13
87.50605 | 11.6935 | 11.62264 | 11.61851 | 0.07086049 | 0.004125745 | 3.128329e-13
87.51604 | 11.704 | 11.62165 | 11.61753 | 0.08235032 | 0.004119453 | 3.128329e-13
87.52604 | 11.7128 | 11.62066 | 11.61655 | 0.09213699 | 0.004113168 | 3.128329e-13
87.53604 | 11.7025 | 11.61968 | 11.61557 | 0.08281947 | 0.004106898 | 3.128328e-13
87.54604 | 11.6909 | 11.6187 | 11.6146 | 0.07219771 | 0.004100642 | 3.110554e-13
87.55604 | 11.6964 | 11.61773 | 11.61363 | 0.07867167 | 0.004094406 | 3.110554e-13
87.56604 | 11.707 | 11.61676 | 11.61267 | 0.09024131 | 0.004088183 | 3.110553e-13
87.57603 | 11.6726 | 11.61579 | 11.61171 | 0.05680564 | 0.00408198 | 3.110553e-13
87.58603 | 11.6723 | 11.61483 | 11.61076 | 0.05746654 | 0.004075788 | 3.092779e-13
87.59603 | 11.6824 | 11.61388 | 11.60981 | 0.068523 | 0.004069611 | 3.092778e-13
87.60603 | 11.6839 | 11.61293 | 11.60886 | 0.07097499 | 0.00406345 | 3.092778e-13
87.61603 | 11.6799 | 11.61198 | 11.60792 | 0.06792246 | 0.004057304 | 3.075004e-13
87.62603 | 11.6739 | 11.61103 | 11.60698 | 0.06286537 | 0.004051173 | 3.075003e-13
87.63602 | 11.6708 | 11.6101 | 11.60605 | 0.06070275 | 0.004045065 | 3.075003e-13
87.64602 | 11.6566 | 11.60916 | 11.60512 | 0.04743643 | 0.004038965 | 3.075003e-13
87.65602 | 11.6424 | 11.60823 | 11.6042 | 0.03416544 | 0.004032879 | 3.057228e-13
87.66602 | 11.6387 | 11.60731 | 11.60328 | 0.03138972 | 0.004026808 | 3.057228e-13
87.67602 | 11.6586 | 11.60639 | 11.60237 | 0.05220924 | 0.004020753 | 3.057228e-13
87.68602 | 11.6523 | 11.60548 | 11.60146 | 0.04682395 | 0.004014712 | 3.057228e-13
87.69601 | 11.6339 | 11.60457 | 11.60056 | 0.02933292 | 0.00400869 | 3.039453e-13
87.70601 | 11.6406 | 11.60366 | 11.59966 | 0.03693791 | 0.004002678 | 3.039453e-13
87.71601 | 11.6305 | 11.60276 | 11.59877 | 0.02773797 | 0.003996682 | 3.039453e-13
87.72601 | 11.6343 | 11.60187 | 11.59788 | 0.03243306 | 0.0039907 | 3.021678e-13
87.73601 | 11.613 | 11.60098 | 11.59699 | 0.01202315 | 0.003984733 | 3.021678e-13
87.74601 | 11.6184 | 11.60009 | 11.59611 | 0.01830817 | 0.00397878 | 3.021678e-13
87.756 | 11.6359 | 11.59921 | 11.59524 | 0.03668722 | 0.003972851 | 3.021678e-13
87.766 | 11.6322 | 11.59834 | 11.59437 | 0.03386202 | 0.003966928 | 3.003903e-13
87.776 | 11.6209 | 11.59747 | 11.59351 | 0.02343163 | 0.003961018 | 3.003903e-13
87.786 | 11.6477 | 11.5966 | 11.59265 | 0.05109602 | 0.003955122 | 3.003903e-13
87.796 | 11.6301 | 11.59574 | 11.5918 | 0.03435514 | 0.003949241 | 3.003903e-13
87.80599 | 11.6307 | 11.59489 | 11.59095 | 0.0358081 | 0.003943381 | 2.986128e-13
87.81599 | 11.619 | 11.59404 | 11.59011 | 0.02495657 | 0.003937527 | 2.986128e-13
87.82599 | 11.6413 | 11.5932 | 11.58927 | 0.04809964 | 0.003931689 | 2.986128e-13
87.83599 | 11.6369 | 11.59236 | 11.58844 | 0.04453726 | 0.003925868 | 2.986128e-13
87.84599 | 11.6491 | 11.59153 | 11.58761 | 0.0575694 | 0.003920058 | 2.968353e-13
87.85599 | 11.6538 | 11.5907 | 11.58679 | 0.06309602 | 0.003914261 | 2.968353e-13
87.86598 | 11.6358 | 11.58988 | 11.58598 | 0.04591624 | 0.003908488 | 2.968353e-13
87.87598 | 11.6441 | 11.58907 | 11.58517 | 0.05503168 | 0.00390272 | 2.968352e-13
87.88598 | 11.6426 | 11.58826 | 11.58436 | 0.05434145 | 0.003896968 | 2.950578e-13
87.89598 | 11.6371 | 11.58745 | 11.58356 | 0.04964552 | 0.003891228 | 2.950578e-13
87.90598 | 11.6359 | 11.58666 | 11.58277 | 0.04924384 | 0.003885501 | 2.950578e-13
87.91598 | 11.6391 | 11.58586 | 11.58198 | 0.05323637 | 0.003879789 | 2.950578e-13
87.92597 | 11.6502 | 11.58508 | 11.5812 | 0.06512228 | 0.003874096 | 2.932803e-13
87.93597 | 11.6359 | 11.5843 | 11.58043 | 0.05160309 | 0.00386841 | 2.932803e-13
87.94597 | 11.6349 | 11.58352 | 11.57966 | 0.05137798 | 0.00386274 | 2.932803e-13
87.95597 | 11.6235 | 11.58275 | 11.5789 | 0.04074689 | 0.003857082 | 2.932802e-13
87.96597 | 11.6468 | 11.58199 | 11.57814 | 0.06480978 | 0.003851438 | 2.915028e-13
87.97597 | 11.617 | 11.58123 | 11.57739 | 0.03576662 | 0.003845806 | 2.915028e-13
87.98596 | 11.6068 | 11.58048 | 11.57664 | 0.02631659 | 0.003840197 | 2.915028e-13
87.99596 | 11.6357 | 11.57974 | 11.5759 | 0.05596116 | 0.003834594 | 2.915027e-13
88.00596 | 11.6254 | 11.579 | 11.57517 | 0.04639953 | 0.003829002 | 2.897253e-13
88.01596 | 11.6294 | 11.57827 | 11.57444 | 0.05113165 | 0.003823426 | 2.897252e-13
88.02596 | 11.6203 | 11.57754 | 11.57372 | 0.04275748 | 0.003817863 | 2.897252e-13
88.03596 | 11.6358 | 11.57682 | 11.57301 | 0.05897697 | 0.003812312 | 2.897252e-13
88.04595 | 11.6111 | 11.57611 | 11.5723 | 0.03498937 | 0.00380678 | 2.879478e-13
88.05595 | 11.6121 | 11.5754 | 11.5716 | 0.03669605 | 0.003801255 | 2.879477e-13
88.06595 | 11.6268 | 11.5747 | 11.57091 | 0.05209625 | 0.003795744 | 2.879477e-13
88.07595 | 11.631 | 11.57401 | 11.57022 | 0.05698992 | 0.003790247 | 2.879477e-13
88.08595 | 11.6345 | 11.57332 | 11.56954 | 0.06117702 | 0.003784762 | 2.861703e-13
88.09595 | 11.6439 | 11.57264 | 11.56886 | 0.07125749 | 0.00377929 | 2.861702e-13
88.10594 | 11.6314 | 11.57197 | 11.5682 | 0.05943063 | 0.003773837 | 2.861702e-13
88.11594 | 11.6334 | 11.5713 | 11.56753 | 0.06209773 | 0.003768391 | 2.861702e-13
88.12594 | 11.6127 | 11.57064 | 11.56688 | 0.04205807 | 0.003762959 | 2.843928e-13
88.13594 | 11.6424 | 11.56999 | 11.56623 | 0.07241159 | 0.003757537 | 2.843927e-13
88.14594 | 11.6347 | 11.56934 | 11.56559 | 0.06535826 | 0.00375213 | 2.843927e-13
88.15594 | 11.6402 | 11.5687 | 11.56496 | 0.07149802 | 0.003746735 | 2.843927e-13
88.16593 | 11.6557 | 11.56807 | 11.56433 | 0.08763019 | 0.003741358 | 2.826153e-13
88.17593 | 11.6414 | 11.56744 | 11.56371 | 0.07395599 | 0.003735988 | 2.826152e-13
88.18593 | 11.6391 | 11.56683 | 11.56309 | 0.07227475 | 0.003730631 | 2.826152e-13
88.19593 | 11.6271 | 11.56621 | 11.56249 | 0.0608864 | 0.003725287 | 2.826152e-13
88.20593 | 11.6392 | 11.56561 | 11.56189 | 0.0735909 | 0.003719955 | 2.808377e-13
88.21592 | 11.6321 | 11.56501 | 11.5613 | 0.0670876 | 0.003714641 | 2.808377e-13
88.22592 | 11.6216 | 11.56442 | 11.56071 | 0.05717766 | 0.003709334 | 2.808377e-13
88.23592 | 11.651 | 11.56384 | 11.56014 | 0.08716042 | 0.00370404 | 2.808377e-13
88.24592 | 11.6407 | 11.56326 | 11.55957 | 0.07743584 | 0.003698757 | 2.808377e-13
88.25592 | 11.6197 | 11.5627 | 11.559 | 0.05700385 | 0.003693488 | 2.790602e-13
88.26592 | 11.6283 | 11.56214 | 11.55845 | 0.06616442 | 0.00368823 | 2.790602e-13
88.27591 | 11.6229 | 11.56158 | 11.5579 | 0.06131695 | 0.003682989 | 2.790602e-13
88.28591 | 11.6069 | 11.56104 | 11.55736 | 0.04586248 | 0.003677756 | 2.790602e-13
88.29591 | 11.6039 | 11.5605 | 11.55683 | 0.04340042 | 0.003672535 | 2.772827e-13
88.30591 | 11.6135 | 11.55997 | 11.5563 | 0.0535307 | 0.003667326 | 2.772827e-13
88.31591 | 11.6148 | 11.55945 | 11.55578 | 0.05535329 | 0.003662129 | 2.772827e-13
88.32591 | 11.5866 | 11.55893 | 11.55527 | 0.02766813 | 0.003656944 | 2.772827e-13
88.3359 | 11.6057 | 11.55843 | 11.55477 | 0.04727467 | 0.003651777 | 2.755052e-13
88.3459 | 11.577 | 11.55793 | 11.55428 | 0.01907387 | 0.003646617 | 2.755052e-13
88.3559 | 11.5605 | 11.55743 | 11.55379 | 0.003065161 | 0.003641468 | 2.755052e-13
88.3659 | 11.5842 | 11.55695 | 11.55332 | 0.0272485 | 0.003636331 | 2.755052e-13
88.3759 | 11.5504 | 11.55648 | 11.55284 | -0.006076161 | 0.003631206 | 2.755052e-13
88.3859 | 11.5608 | 11.55601 | 11.55238 | 0.004791119 | 0.003626093 | 2.737277e-13
88.39589 | 11.5712 | 11.55555 | 11.55193 | 0.01564984 | 0.003620995 | 2.737277e-13
88.40589 | 11.5543 | 11.5551 | 11.55148 | -0.0007991456 | 0.003615906 | 2.737277e-13
88.41589 | 11.5347 | 11.55466 | 11.55105 | -0.01995634 | 0.003610828 | 2.737277e-13
88.42589 | 11.5449 | 11.55422 | 11.55062 | -0.009321799 | 0.003605761 | 2.719502e-13
88.43589 | 11.5389 | 11.5538 | 11.55019 | -0.01489557 | 0.003600706 | 2.719502e-13
88.44589 | 11.5182 | 11.55338 | 11.54978 | -0.03517772 | 0.003595664 | 2.719502e-13
88.45588 | 11.5362 | 11.55297 | 11.54938 | -0.0167687 | 0.003590638 | 2.719502e-13
88.46588 | 11.5384 | 11.55257 | 11.54898 | -0.01416773 | 0.003585618 | 2.701727e-13
88.47588 | 11.5429 | 11.55218 | 11.54859 | -0.009275299 | 0.003580609 | 2.701727e-13
88.48588 | 11.525 | 11.55179 | 11.54822 | -0.02679145 | 0.003575612 | 2.701727e-13
88.49588 | 11.5397 | 11.55142 | 11.54785 | -0.01171623 | 0.003570626 | 2.701727e-13
88.50588 | 11.5271 | 11.55105 | 11.54748 | -0.0239497 | 0.003565652 | 2.701727e-13
88.51587 | 11.5035 | 11.55069 | 11.54713 | -0.04719227 | 0.003560693 | 2.683952e-13
88.52587 | 11.5332 | 11.55034 | 11.54679 | -0.01714327 | 0.003555742 | 2.683952e-13
88.53587 | 11.5341 | 11.55 | 11.54645 | -0.01590312 | 0.003550802 | 2.683952e-13
88.54587 | 11.5157 | 11.54967 | 11.54613 | -0.03397188 | 0.003545872 | 2.683952e-13
88.55587 | 11.5538 | 11.54935 | 11.54581 | 0.0044504 | 0.003540954 | 2.683952e-13
88.56587 | 11.5383 | 11.54904 | 11.5455 | -0.01073633 | 0.003536048 | 2.666177e-13
88.57586 | 11.5347 | 11.54873 | 11.5452 | -0.01403243 | 0.003531157 | 2.666177e-13
88.58586 | 11.4976 | 11.54844 | 11.54491 | -0.05083735 | 0.003526272 | 2.666177e-13
88.59586 | 11.5237 | 11.54815 | 11.54463 | -0.02445144 | 0.003521399 | 2.666177e-13
88.60586 | 11.5267 | 11.54787 | 11.54436 | -0.02117476 | 0.003516536 | 2.648402e-13
88.61586 | 11.5338 | 11.54761 | 11.5441 | -0.01380738 | 0.003511685 | 2.648402e-13
88.62585 | 11.5441 | 11.54735 | 11.54384 | -0.00324959 | 0.003506849 | 2.648402e-13
88.63585 | 11.5414 | 11.5471 | 11.5436 | -0.00570094 | 0.003502019 | 2.648402e-13
88.64585 | 11.5573 | 11.54686 | 11.54336 | 0.01043825 | 0.003497201 | 2.648401e-13
88.65585 | 11.5217 | 11.54663 | 11.54314 | -0.02493206 | 0.003492393 | 2.630627e-13
88.66585 | 11.5262 | 11.54641 | 11.54292 | -0.02021195 | 0.003487596 | 2.630627e-13
88.67585 | 11.5577 | 11.5462 | 11.54272 | 0.01149854 | 0.00348281 | 2.630627e-13
88.68584 | 11.5479 | 11.546 | 11.54252 | 0.001899156 | 0.003478038 | 2.630627e-13
88.69584 | 11.5424 | 11.54581 | 11.54234 | -0.003409763 | 0.003473274 | 2.630627e-13
88.70584 | 11.5944 | 11.54563 | 11.54216 | 0.04877152 | 0.00346852 | 2.612852e-13
88.71584 | 11.5656 | 11.54546 | 11.54199 | 0.02014296 | 0.003463776 | 2.612852e-13
88.72584 | 11.5622 | 11.5453 | 11.54184 | 0.01690449 | 0.003459043 | 2.612852e-13
88.73584 | 11.5594 | 11.54514 | 11.54169 | 0.01425605 | 0.003454321 | 2.612852e-13
88.74583 | 11.573 | 11.545 | 11.54155 | 0.02799745 | 0.003449614 | 2.595077e-13
88.75583 | 11.5578 | 11.54487 | 11.54143 | 0.01292892 | 0.003444913 | 2.595077e-13
88.76583 | 11.5891 | 11.54475 | 11.54131 | 0.04435025 | 0.003440222 | 2.595077e-13
88.77583 | 11.576 | 11.54464 | 11.5412 | 0.03136138 | 0.003435542 | 2.595077e-13
88.78583 | 11.5802 | 11.54454 | 11.54111 | 0.03566226 | 0.003430872 | 2.595077e-13
88.79583 | 11.5971 | 11.54445 | 11.54102 | 0.05265283 | 0.003426213 | 2.577302e-13
88.80582 | 11.561 | 11.54437 | 11.54095 | 0.01663294 | 0.003421568 | 2.577302e-13
88.81582 | 11.5445 | 11.5443 | 11.54088 | 0.0002027167 | 0.00341693 | 2.577302e-13
88.82582 | 11.5857 | 11.54424 | 11.54083 | 0.041462 | 0.003412301 | 2.577302e-13
88.83582 | 11.561 | 11.54419 | 11.54078 | 0.01681074 | 0.003407683 | 2.577301e-13
88.84582 | 11.5394 | 11.54415 | 11.54075 | -0.004751134 | 0.003403075 | 2.559527e-13
88.85582 | 11.597 | 11.54412 | 11.54073 | 0.05287633 | 0.003398478 | 2.559527e-13
88.86581 | 11.5815 | 11.54411 | 11.54071 | 0.03739305 | 0.003393895 | 2.559527e-13
88.87581 | 11.5542 | 11.5441 | 11.54071 | 0.01009901 | 0.003389317 | 2.559526e-13
88.88581 | 11.5429 | 11.54411 | 11.54072 | -0.00120587 | 0.00338475 | 2.559526e-13
88.89581 | 11.5441 | 11.54412 | 11.54074 | -2.166006e-05 | 0.003380193 | 2.541752e-13
88.90581 | 11.5487 | 11.54415 | 11.54077 | 0.004551584 | 0.003375645 | 2.541752e-13
88.91581 | 11.5479 | 11.54419 | 11.54082 | 0.003713802 | 0.003371108 | 2.541752e-13
88.9258 | 11.5455 | 11.54424 | 11.54087 | 0.001264988 | 0.003366586 | 2.541751e-13
88.9358 | 11.595 | 11.5443 | 11.54093 | 0.05070498 | 0.003362068 | 2.541751e-13
88.9458 | 11.5677 | 11.54437 | 11.54101 | 0.02333377 | 0.003357561 | 2.523977e-13
88.9558 | 11.5367 | 11.54445 | 11.5411 | -0.007748712 | 0.003353064 | 2.523977e-13
88.9658 | 11.5282 | 11.54454 | 11.54119 | -0.01634252 | 0.003348576 | 2.523977e-13
88.9758 | 11.5724 | 11.54465 | 11.5413 | 0.02775227 | 0.003344099 | 2.523976e-13
88.98579 | 11.5306 | 11.54476 | 11.54142 | -0.01416426 | 0.003339635 | 2.523976e-13
88.99579 | 11.5784 | 11.54489 | 11.54156 | 0.03350757 | 0.003335177 | 2.506202e-13
89.00579 | 11.6077 | 11.54503 | 11.5417 | 0.06266783 | 0.003330729 | 2.506202e-13
89.01579 | 11.5612 | 11.54518 | 11.54186 | 0.01601646 | 0.003326291 | 2.506202e-13
89.02579 | 11.5796 | 11.54535 | 11.54202 | 0.03425338 | 0.003321862 | 2.506201e-13
89.03578 | 11.5503 | 11.54552 | 11.5422 | 0.004778716 | 0.003317446 | 2.506201e-13
89.04578 | 11.5582 | 11.54571 | 11.54239 | 0.01249206 | 0.003313037 | 2.488427e-13
89.05578 | 11.5849 | 11.54591 | 11.5426 | 0.03899351 | 0.003308637 | 2.488427e-13
89.06578 | 11.5735 | 11.54612 | 11.54281 | 0.02738301 | 0.003304246 | 2.488426e-13
89.07578 | 11.5907 | 11.54634 | 11.54304 | 0.0443605 | 0.003299866 | 2.488426e-13
89.08578 | 11.6105 | 11.54657 | 11.54328 | 0.0639259 | 0.003295494 | 2.488426e-13
89.09577 | 11.5692 | 11.54682 | 11.54353 | 0.02237942 | 0.003291137 | 2.470652e-13
89.10577 | 11.5532 | 11.54708 | 11.54379 | 0.006120493 | 0.003286784 | 2.470652e-13
89.11577 | 11.5709 | 11.54735 | 11.54407 | 0.02354929 | 0.003282441 | 2.470652e-13
89.12577 | 11.5591 | 11.54763 | 11.54436 | 0.01146576 | 0.003278107 | 2.470651e-13
89.13577 | 11.5479 | 11.54793 | 11.54466 | -3.016742e-05 | 0.003273783 | 2.470651e-13
89.14577 | 11.5691 | 11.54824 | 11.54497 | 0.02086144 | 0.003269468 | 2.470651e-13
89.15576 | 11.6042 | 11.54856 | 11.54529 | 0.05564085 | 0.003265167 | 2.452877e-13
89.16576 | 11.5872 | 11.54889 | 11.54563 | 0.03830735 | 0.003260871 | 2.452877e-13
89.17576 | 11.5211 | 11.54924 | 11.54598 | -0.0281388 | 0.003256583 | 2.452876e-13
89.18576 | 11.5467 | 11.5496 | 11.54635 | -0.002897678 | 0.003252306 | 2.452876e-13
89.19576 | 11.5073 | 11.54997 | 11.54672 | -0.04266934 | 0.003248037 | 2.452876e-13
89.20576 | 11.5506 | 11.55035 | 11.54711 | 0.0002461448 | 0.003243778 | 2.435102e-13
89.21575 | 11.5344 | 11.55075 | 11.54751 | -0.01635088 | 0.003239532 | 2.435102e-13
89.22575 | 11.5556 | 11.55116 | 11.54793 | 0.004438713 | 0.003235291 | 2.435102e-13
89.23575 | 11.6044 | 11.55158 | 11.54835 | 0.05281526 | 0.003231059 | 2.435101e-13
89.24575 | 11.4534 | 11.55202 | 11.54879 | -0.09862131 | 0.003226836 | 2.435101e-13
89.25575 | 11.5353 | 11.55247 | 11.54925 | -0.01717106 | 0.003222622 | 2.417327e-13
89.26575 | 11.4716 | 11.55293 | 11.54972 | -0.08133406 | 0.003218417 | 2.417327e-13
89.27574 | 11.5032 | 11.55341 | 11.5502 | -0.05020989 | 0.003214225 | 2.417327e-13
89.28574 | 11.5119 | 11.5539 | 11.55069 | -0.04199957 | 0.003210038 | 2.417326e-13
89.29574 | 11.559 | 11.5544 | 11.5512 | 0.004597294 | 0.00320586 | 2.417326e-13
89.30574 | 11.4895 | 11.55492 | 11.55172 | -0.06541936 | 0.003201691 | 2.417326e-13
89.31574 | 11.4746 | 11.55545 | 11.55225 | -0.08084959 | 0.003197531 | 2.399552e-13
89.32574 | 11.4475 | 11.55599 | 11.5528 | -0.1084935 | 0.00319338 | 2.399552e-13
89.33573 | 11.4802 | 11.55655 | 11.55336 | -0.07635052 | 0.003189241 | 2.399552e-13
89.34573 | 11.4259 | 11.55712 | 11.55394 | -0.1312219 | 0.003185108 | 2.399551e-13
89.35573 | 11.6032 | 11.55771 | 11.55453 | 0.04549287 | 0.003180983 | 2.399551e-13
89.36573 | 11.4387 | 11.55831 | 11.55513 | -0.1196063 | 0.003176867 | 2.381777e-13
89.37573 | 11.5499 | 11.55892 | 11.55575 | -0.009019438 | 0.003172759 | 2.381777e-13
89.38573 | 11.3961 | 11.55955 | 11.55638 | -0.1634467 | 0.00316866 | 2.381777e-13
89.39572 | 11.4642 | 11.56019 | 11.55702 | -0.09598734 | 0.003164574 | 2.381776e-13
89.40572 | 11.4904 | 11.56084 | 11.55768 | -0.07044287 | 0.003160492 | 2.381776e-13
89.41572 | 11.4882 | 11.56151 | 11.55836 | -0.07331267 | 0.00315642 | 2.381776e-13
89.42572 | 11.5957 | 11.5622 | 11.55904 | 0.0335032 | 0.003152355 | 2.364002e-13
89.43572 | 11.4629 | 11.5629 | 11.55975 | -0.09999535 | 0.0031483 | 2.364002e-13
89.44571 | 11.5368 | 11.56361 | 11.56046 | -0.02680765 | 0.003144257 | 2.364001e-13
89.45571 | 11.4593 | 11.56434 | 11.56119 | -0.1050352 | 0.003140219 | 2.364001e-13
89.46571 | 11.507 | 11.56508 | 11.56194 | -0.05807737 | 0.003136189 | 2.364001e-13
89.47571 | 11.515 | 11.56583 | 11.5627 | -0.05083423 | 0.003132167 | 2.364001e-13
89.48571 | 11.5806 | 11.56661 | 11.56348 | 0.01399415 | 0.003128154 | 2.346227e-13
89.49571 | 11.5272 | 11.56739 | 11.56427 | -0.0401923 | 0.003124149 | 2.346227e-13
89.5057 | 11.554 | 11.56819 | 11.56507 | -0.01419284 | 0.003120156 | 2.346226e-13
89.5157 | 11.5147 | 11.56901 | 11.56589 | -0.05430914 | 0.003116169 | 2.346226e-13
89.5257 | 11.4676 | 11.56984 | 11.56673 | -0.1022405 | 0.003112189 | 2.346226e-13
89.5357 | 11.5132 | 11.57069 | 11.56758 | -0.05748696 | 0.003108218 | 2.328452e-13
89.5457 | 11.5582 | 11.57155 | 11.56844 | -0.01334861 | 0.003104255 | 2.328452e-13
89.5557 | 11.4911 | 11.57243 | 11.56933 | -0.08132552 | 0.0031003 | 2.328452e-13
89.56569 | 11.5778 | 11.57332 | 11.57022 | 0.004483145 | 0.003096358 | 2.328451e-13
89.57569 | 11.4577 | 11.57422 | 11.57113 | -0.1165245 | 0.00309242 | 2.328451e-13
89.58569 | 11.514 | 11.57515 | 11.57206 | -0.06114758 | 0.00308849 | 2.328451e-13
89.59569 | 11.5112 | 11.57609 | 11.573 | -0.06488624 | 0.003084568 | 2.310677e-13
89.60569 | 11.4949 | 11.57704 | 11.57396 | -0.08214051 | 0.003080655 | 2.310677e-13
89.61569 | 11.5279 | 11.57801 | 11.57493 | -0.05011047 | 0.003076749 | 2.310677e-13
89.62568 | 11.4738 | 11.579 | 11.57592 | -0.1051952 | 0.003072856 | 2.310676e-13
89.63568 | 11.5447 | 11.58 | 11.57693 | -0.03529677 | 0.003068967 | 2.310676e-13
89.64568 | 11.4875 | 11.58101 | 11.57795 | -0.09351424 | 0.003065086 | 2.310676e-13
89.65568 | 11.4726 | 11.58205 | 11.57899 | -0.1094477 | 0.003061212 | 2.292902e-13
89.66568 | 11.4987 | 11.5831 | 11.58004 | -0.08439723 | 0.003057347 | 2.292902e-13
89.67568 | 11.5066 | 11.58416 | 11.58111 | -0.07756288 | 0.00305349 | 2.292902e-13
89.68567 | 11.4889 | 11.58524 | 11.58219 | -0.09634367 | 0.003049645 | 2.292901e-13
89.69567 | 11.5068 | 11.58634 | 11.5833 | -0.07954181 | 0.003045804 | 2.292901e-13
89.70567 | 11.4858 | 11.58746 | 11.58441 | -0.1016563 | 0.003041971 | 2.292901e-13
89.71567 | 11.4601 | 11.58859 | 11.58555 | -0.1284872 | 0.003038145 | 2.275127e-13
89.72567 | 11.4996 | 11.58973 | 11.5867 | -0.09013469 | 0.003034328 | 2.275127e-13
89.73567 | 11.4729 | 11.5909 | 11.58787 | -0.1179987 | 0.003030518 | 2.275127e-13
89.74566 | 11.4877 | 11.59208 | 11.58905 | -0.1043782 | 0.00302672 | 2.275126e-13
89.75566 | 11.4933 | 11.59328 | 11.59025 | -0.09997564 | 0.003022926 | 2.275126e-13
89.76566 | 11.4773 | 11.59449 | 11.59147 | -0.1171899 | 0.00301914 | 2.275126e-13
89.77566 | 11.4775 | 11.59572 | 11.59271 | -0.118221 | 0.003015362 | 2.257352e-13
89.78566 | 11.4724 | 11.59697 | 11.59396 | -0.1245691 | 0.003011591 | 2.257352e-13
89.79565 | 11.4869 | 11.59823 | 11.59523 | -0.1113329 | 0.003007832 | 2.257352e-13
89.80565 | 11.4946 | 11.59952 | 11.59651 | -0.1049152 | 0.003004077 | 2.257351e-13
89.81565 | 11.5029 | 11.60081 | 11.59781 | -0.09791459 | 0.00300033 | 2.257351e-13
89.82565 | 11.4992 | 11.60213 | 11.59913 | -0.1029313 | 0.00299659 | 2.257351e-13
89.83565 | 11.486 | 11.60347 | 11.60047 | -0.1174653 | 0.002992858 | 2.239577e-13
89.84565 | 11.5039 | 11.60482 | 11.60183 | -0.1009168 | 0.002989133 | 2.239577e-13
89.85564 | 11.5079 | 11.60618 | 11.6032 | -0.09828443 | 0.00298542 | 2.239577e-13
89.86564 | 11.5263 | 11.60757 | 11.60459 | -0.08127098 | 0.002981711 | 2.239576e-13
89.87564 | 11.523 | 11.60898 | 11.606 | -0.08597519 | 0.002978009 | 2.239576e-13
89.88564 | 11.5314 | 11.6104 | 11.60742 | -0.07899715 | 0.002974315 | 2.239576e-13
89.89564 | 11.5274 | 11.61184 | 11.60887 | -0.08443693 | 0.002970628 | 2.221802e-13
89.90564 | 11.5604 | 11.61329 | 11.61033 | -0.0528946 | 0.002966949 | 2.221802e-13
89.91563 | 11.5802 | 11.61477 | 11.61181 | -0.03456877 | 0.00296328 | 2.221802e-13
89.92563 | 11.5945 | 11.61626 | 11.6133 | -0.02176246 | 0.002959616 | 2.221802e-13
89.93563 | 11.6199 | 11.61777 | 11.61482 | 0.002125711 | 0.002955961 | 2.221802e-13
89.94563 | 11.6342 | 11.6193 | 11.61635 | 0.01489567 | 0.002952311 | 2.221801e-13
89.95563 | 11.6418 | 11.62085 | 11.6179 | 0.02094733 | 0.002948668 | 2.204027e-13
89.96563 | 11.6695 | 11.62242 | 11.61947 | 0.04708062 | 0.002945033 | 2.204027e-13
89.97562 | 11.6967 | 11.624 | 11.62106 | 0.07269705 | 0.002941409 | 2.204027e-13
89.98562 | 11.7214 | 11.62561 | 11.62267 | 0.09579336 | 0.002937789 | 2.204027e-13
89.99562 | 11.768 | 11.62723 | 11.62429 | 0.1407711 | 0.002934176 | 2.204026e-13