## Summary
Parameter | Mo2C Pbcn | Mo2C P-3m1 | MoC Fm-3m
Sample | M9.csv | M9.csv | M9.csv
Method | GSAS-II | GSAS-II | GSAS-II
Phase name | Mo2C Pbcn | Mo2C P-3m1 | MoC Fm-3m
COD / MP ID | mp-1552 | mp-1221498 | mp-2746
Formula | Mo2C | Mo2C | MoC
Space group | Pbcn | P-3m1 | Fm-3m
Space group # | 60 | 164 | 225
Crystal system | orthorhombic | trigonal | cubic
a (Å) | 5.06338 | 3.05605 | 4.7803
b (Å) | 5.42401 | 3.05605 | 4.7803
c (Å) | 6.02958 | 4.63896 | 4.7803
α (°) | 90 | 90 | 90
β (°) | 90 | 90 | 90
γ (°) | 90 | 120 | 90
Volume (A^3) | 165.59528 | 37.52081 | 109.2357
da/a0 (%) | 7.081 | 0 | 9.061
db/b0 (%) | 4.112 | 0 | 9.061
dc/c0 (%) | -0.38 | 0 | 9.061
dV/V0 (%) | 11.061 | 0 | 29.721
Weight fraction (%) | 65.3 | 6.7 | 28.1
Weight fraction ± (%) | 1.14 | 2.44 | 2.8
Weight fraction error source | full_covariance | full_covariance | full_covariance
Weight fraction method | integrated_phase_pattern | integrated_phase_pattern | integrated_phase_pattern
Crystallite size (nm) | 1000 | 1000 | 1000
Crystallite size source | gsas_hap_size | gsas_hap_size | gsas_hap_size
Scale factor | 0.04879 | 0.06125 | 0.12906
U (Caglioti) | 0.00016 | 0.00016 | 0.00016
V (Caglioti) | -0.00021 | -0.00021 | -0.00021
W (Caglioti) | 0.00047 | 0.00047 | 0.00047
X (Lorentzian) | 0 | 0 | 0
Y (Lorentzian) | 15.24455 | 15.24455 | 15.24455
η at strongest | 1 | 1 | 1
FWHM (°) | 15.9924 | 16.1772 | 15.8795
FWHM reference 2theta (deg) | 35.175 | 39.0943 | 32.5055
FWHM reference hkl | [2, 0, 0] | [1, 0, 1] | [1, 1, 1]
N reflections | 8 | 9 | 5
Seeded by | gsas2 | gsas2 | gsas2
Zero shift (°) | 0 | 0 | 0
Rwp (%) | 0.97 | 0.97 | 0.97
Rp (%) | 0.97 | 0.97 | 0.97
χ² | 0.012 | 0.012 | 0.012
GoF | 0.109 | 0.109 | 0.109

## Plot Data
2theta | Y_obs | Y_calc | Background | Residual | Mo2C Pbcn | Mo2C P-3m1 | MoC Fm-3m | Mo2C Pbcn peak 2θ | Mo2C Pbcn [hkl] | Mo2C P-3m1 peak 2θ | Mo2C P-3m1 [hkl] | MoC Fm-3m peak 2θ | MoC Fm-3m [hkl]
10.00929 | 62.2691 | 65.00419 | 64.88141 | -2.735091 | 0.08101588 | 0.007013845 | 0.03475169 | 33.001 | [020] | 33.841 | [100] | 32.413 | [111]
10.01929 | 62.1965 | 64.90281 | 64.77994 | -2.706313 | 0.08107571 | 0.007018393 | 0.03477801 | 35.427 | [200] | 38.792 | [002] | 37.601 | [200]
10.02929 | 62.1406 | 64.80191 | 64.67895 | -2.66131 | 0.08113561 | 0.007022947 | 0.03480438 | 49.193 | [220] | 39.155 | [101] | 54.228 | [220]
10.03928 | 62.0184 | 64.70158 | 64.57853 | -2.683181 | 0.08119552 | 0.007027502 | 0.03483074 | 61.461 | [004] | 52.409 | [102] | 64.61 | [311]
10.04928 | 61.9757 | 64.60162 | 64.47848 | -2.625923 | 0.08125555 | 0.007032066 | 0.03485716 | 69.229 | [040] | 60.543 | [210] | 67.862 | [222]
10.05928 | 61.898 | 64.50213 | 64.3789 | -2.604134 | 0.08131565 | 0.007036635 | 0.03488362 | 71.554 | [024] | 70.47 | [103]
10.06928 | 61.8262 | 64.40312 | 64.27979 | -2.576915 | 0.08137583 | 0.007041209 | 0.0349101 | 72.985 | [204] | 71.195 | [200]
10.07928 | 61.7741 | 64.30456 | 64.18114 | -2.530463 | 0.08143607 | 0.007045788 | 0.03493662 | 74.964 | [400] | 74.265 | [212]
10.08928 | 61.6829 | 64.20648 | 64.08297 | -2.523577 | 0.08149639 | 0.007050371 | 0.03496317 |  |  | 74.502 | [201]
10.09927 | 61.6349 | 64.10895 | 63.98535 | -2.474052 | 0.08155671 | 0.007054956 | 0.03498973
10.10927 | 61.5405 | 64.01179 | 63.8881 | -2.471293 | 0.08161717 | 0.00705955 | 0.03501635
10.11927 | 61.5172 | 63.91509 | 63.79131 | -2.397894 | 0.08167769 | 0.00706415 | 0.03504299
10.12927 | 61.4448 | 63.81886 | 63.69498 | -2.374056 | 0.08173828 | 0.007068754 | 0.03506967
10.13927 | 61.3873 | 63.72308 | 63.59911 | -2.335775 | 0.08179895 | 0.007073364 | 0.03509638
10.14927 | 61.3201 | 63.62775 | 63.50369 | -2.307652 | 0.08185968 | 0.007077978 | 0.03512312
10.15926 | 61.2357 | 63.53298 | 63.40882 | -2.297278 | 0.08192043 | 0.007082593 | 0.03514987
10.16926 | 61.1394 | 63.43856 | 63.31432 | -2.299163 | 0.08198131 | 0.007087218 | 0.03517668
10.17926 | 61.1104 | 63.3446 | 63.22026 | -2.2342 | 0.08204224 | 0.007091849 | 0.03520352
10.18926 | 61.0132 | 63.25109 | 63.12666 | -2.237888 | 0.08210326 | 0.007096483 | 0.03523039
10.19926 | 60.9749 | 63.15803 | 63.0335 | -2.183126 | 0.08216435 | 0.007101123 | 0.0352573
10.20926 | 60.917 | 63.06541 | 62.9408 | -2.148411 | 0.08222551 | 0.007105769 | 0.03528423
10.21925 | 60.8384 | 62.97333 | 62.84863 | -2.134935 | 0.08228668 | 0.007110415 | 0.03531118
10.22925 | 60.7901 | 62.88161 | 62.75681 | -2.091511 | 0.08234798 | 0.007115071 | 0.03533818
10.23925 | 60.7236 | 62.79033 | 62.66544 | -2.066731 | 0.08240935 | 0.007119732 | 0.03536522
10.24925 | 60.6821 | 62.69949 | 62.5745 | -2.017392 | 0.08247078 | 0.007124398 | 0.03539229
10.25925 | 60.634 | 62.60909 | 62.48401 | -1.975095 | 0.0825323 | 0.007129069 | 0.03541939
10.26925 | 60.5465 | 62.51914 | 62.39396 | -1.972636 | 0.08259389 | 0.007133746 | 0.03544652
10.27924 | 60.5131 | 62.4297 | 62.30444 | -1.916605 | 0.08265549 | 0.007138423 | 0.03547366
10.28924 | 60.3916 | 62.34062 | 62.21526 | -1.94902 | 0.08271722 | 0.00714311 | 0.03550085
10.29924 | 60.3698 | 62.25197 | 62.12651 | -1.882169 | 0.08277902 | 0.007147803 | 0.03552809
10.30924 | 60.2868 | 62.16375 | 62.0382 | -1.876952 | 0.0828409 | 0.0071525 | 0.03555536
10.31924 | 60.2286 | 62.07597 | 61.95032 | -1.847367 | 0.08290283 | 0.007157203 | 0.03558266
10.32924 | 60.1731 | 61.98861 | 61.86288 | -1.815513 | 0.08296485 | 0.007161911 | 0.03560999
10.33923 | 60.0937 | 61.90177 | 61.77594 | -1.808074 | 0.08302689 | 0.00716662 | 0.03563732
10.34923 | 60.0737 | 61.81528 | 61.68935 | -1.741576 | 0.08308906 | 0.007171339 | 0.03566472
10.35923 | 60.0092 | 61.7292 | 61.60318 | -1.720004 | 0.08315129 | 0.007176062 | 0.03569215
10.36923 | 59.9492 | 61.64356 | 61.51744 | -1.694357 | 0.0832136 | 0.007180792 | 0.03571962
10.37923 | 59.9305 | 61.55833 | 61.43212 | -1.627833 | 0.08327598 | 0.007185526 | 0.03574712
10.38922 | 59.8433 | 61.47362 | 61.34731 | -1.630316 | 0.08333837 | 0.007190261 | 0.03577463
10.39922 | 59.7605 | 61.38923 | 61.26284 | -1.628734 | 0.08340089 | 0.007195007 | 0.03580219
10.40922 | 59.7077 | 61.30527 | 61.17878 | -1.597571 | 0.0834635 | 0.007199758 | 0.03582979
10.41922 | 59.6349 | 61.22173 | 61.09514 | -1.586826 | 0.08352618 | 0.007204514 | 0.03585742
10.42922 | 59.6199 | 61.1386 | 61.01191 | -1.518698 | 0.08358892 | 0.007209276 | 0.03588509
10.43922 | 59.5247 | 61.05588 | 60.92911 | -1.531184 | 0.08365174 | 0.007214042 | 0.03591279
10.44921 | 59.5079 | 60.97367 | 60.84679 | -1.465766 | 0.08371458 | 0.007218809 | 0.0359405
10.45921 | 59.4025 | 60.89178 | 60.76481 | -1.489278 | 0.08377754 | 0.007223587 | 0.03596827
10.46921 | 59.3687 | 60.8103 | 60.68324 | -1.4416 | 0.08384059 | 0.00722837 | 0.03599607
10.47921 | 59.3065 | 60.72923 | 60.60207 | -1.422732 | 0.08390371 | 0.007233159 | 0.0360239
10.48921 | 59.297 | 60.64857 | 60.52132 | -1.351572 | 0.0839669 | 0.007237953 | 0.03605178
10.49921 | 59.2232 | 60.56832 | 60.44097 | -1.345119 | 0.08403016 | 0.007242752 | 0.03607968
10.5092 | 59.1767 | 60.48855 | 60.3611 | -1.31185 | 0.08409344 | 0.007247552 | 0.03610759
10.5192 | 59.0748 | 60.40911 | 60.28156 | -1.334305 | 0.08415685 | 0.007252362 | 0.03613556
10.5292 | 59.0171 | 60.33006 | 60.20242 | -1.312963 | 0.08422035 | 0.007257178 | 0.03616357
10.5392 | 58.9541 | 60.25142 | 60.12368 | -1.297322 | 0.0842839 | 0.007261999 | 0.03619161
10.5492 | 58.9134 | 60.17318 | 60.04535 | -1.259781 | 0.08434754 | 0.007266826 | 0.03621969
10.5592 | 58.8486 | 60.09534 | 59.96741 | -1.246738 | 0.08441126 | 0.007271658 | 0.0362478
10.56919 | 58.7914 | 60.01797 | 59.88994 | -1.226569 | 0.08447498 | 0.007276491 | 0.03627592
10.57919 | 58.7253 | 59.94092 | 59.81279 | -1.215619 | 0.08453885 | 0.007281334 | 0.0363041
10.58919 | 58.6868 | 59.86426 | 59.73604 | -1.177463 | 0.08460279 | 0.007286183 | 0.03633231
10.59919 | 58.5912 | 59.788 | 59.65968 | -1.196799 | 0.08466681 | 0.007291038 | 0.03636056
10.60919 | 58.5804 | 59.71213 | 59.58371 | -1.131728 | 0.08473089 | 0.007295898 | 0.03638884
10.61919 | 58.5033 | 59.63665 | 59.50813 | -1.133347 | 0.08479507 | 0.007300763 | 0.03641716
10.62918 | 58.4368 | 59.56163 | 59.43302 | -1.12483 | 0.08485924 | 0.00730563 | 0.03644549
10.63918 | 58.3577 | 59.48692 | 59.35822 | -1.129225 | 0.08492356 | 0.007310506 | 0.03647388
10.64918 | 58.3062 | 59.41261 | 59.2838 | -1.106407 | 0.08498796 | 0.007315388 | 0.03650231
10.65918 | 58.2444 | 59.33867 | 59.20977 | -1.094273 | 0.08505243 | 0.007320276 | 0.03653076
10.66918 | 58.1984 | 59.26512 | 59.13612 | -1.066723 | 0.08511697 | 0.00732517 | 0.03655925
10.67918 | 58.1238 | 59.19196 | 59.06286 | -1.068156 | 0.0851816 | 0.007330069 | 0.03658778
10.68917 | 58.0712 | 59.11924 | 58.99004 | -1.048042 | 0.08524623 | 0.007334969 | 0.03661632
10.69917 | 58.0183 | 59.04684 | 58.91754 | -1.028535 | 0.08531101 | 0.00733988 | 0.03664492
10.70917 | 57.9286 | 58.97481 | 58.84541 | -1.046206 | 0.08537587 | 0.007344795 | 0.03667355
10.71917 | 57.9036 | 58.90315 | 58.77366 | -0.9995549 | 0.0854408 | 0.007349717 | 0.03670223
10.72917 | 57.8553 | 58.83188 | 58.70229 | -0.9765792 | 0.0855058 | 0.007354645 | 0.03673093
10.73916 | 57.8202 | 58.76105 | 58.63136 | -0.9408486 | 0.08557082 | 0.007359573 | 0.03675965
10.74916 | 57.7388 | 58.69052 | 58.56073 | -0.9517202 | 0.08563598 | 0.007364512 | 0.03678842
10.75916 | 57.6801 | 58.62036 | 58.49048 | -0.9402637 | 0.08570122 | 0.007369457 | 0.03681723
10.76916 | 57.6357 | 58.55058 | 58.42059 | -0.9148778 | 0.08576654 | 0.007374407 | 0.03684608
10.77916 | 57.5719 | 58.48116 | 58.35107 | -0.9092612 | 0.08583194 | 0.007379363 | 0.03687497
10.78916 | 57.5017 | 58.41211 | 58.28193 | -0.9104126 | 0.08589741 | 0.007384325 | 0.03690389
10.79915 | 57.4874 | 58.3435 | 58.21321 | -0.8560992 | 0.08596289 | 0.007389288 | 0.03693282
10.80915 | 57.4241 | 58.27518 | 58.1448 | -0.8510824 | 0.08602852 | 0.007394261 | 0.03696181
10.81915 | 57.3859 | 58.20723 | 58.07675 | -0.8213298 | 0.08609424 | 0.00739924 | 0.03699084
10.82915 | 57.3328 | 58.13964 | 58.00906 | -0.8068401 | 0.08616002 | 0.007404225 | 0.0370199
10.83915 | 57.3008 | 58.07241 | 57.94173 | -0.771612 | 0.08622589 | 0.007409216 | 0.037049
10.84915 | 57.2462 | 58.00554 | 57.87476 | -0.7593442 | 0.08629183 | 0.007414213 | 0.03707814
10.85914 | 57.1911 | 57.9391 | 57.80822 | -0.7480019 | 0.08635778 | 0.007419211 | 0.03710728
10.86914 | 57.1664 | 57.87295 | 57.74197 | -0.7065507 | 0.08642388 | 0.007424218 | 0.03713649
10.87914 | 57.1333 | 57.80716 | 57.67607 | -0.673856 | 0.08649006 | 0.007429233 | 0.03716574
10.88914 | 57.0763 | 57.74172 | 57.61053 | -0.6654166 | 0.08655633 | 0.007434252 | 0.03719502
10.89914 | 57.0121 | 57.67663 | 57.54535 | -0.6645313 | 0.08662266 | 0.007439279 | 0.03722434
10.90914 | 56.9782 | 57.6119 | 57.48051 | -0.6336987 | 0.08668908 | 0.007444311 | 0.0372537
10.91913 | 56.9315 | 57.54758 | 57.41609 | -0.6160819 | 0.0867555 | 0.007449344 | 0.03728306
10.92913 | 56.8785 | 57.48355 | 57.35196 | -0.6050509 | 0.08682208 | 0.007454387 | 0.03731249
10.93913 | 56.8274 | 57.41987 | 57.28818 | -0.5924688 | 0.08688873 | 0.007459437 | 0.03734195
10.94913 | 56.8079 | 57.35653 | 57.22474 | -0.5486346 | 0.08695547 | 0.007464492 | 0.03737146
10.95913 | 56.7741 | 57.29355 | 57.16165 | -0.5194469 | 0.08702228 | 0.007469553 | 0.03740099
10.96913 | 56.7169 | 57.2309 | 57.09891 | -0.5140046 | 0.08708919 | 0.007474621 | 0.03743057
10.97912 | 56.6645 | 57.16867 | 57.03657 | -0.5041685 | 0.0871561 | 0.00747969 | 0.03746016
10.98912 | 56.6344 | 57.10671 | 56.97452 | -0.4723128 | 0.08722315 | 0.007484769 | 0.03748981
10.99912 | 56.5701 | 57.0451 | 56.9128 | -0.4749987 | 0.08729029 | 0.007489854 | 0.03751949
11.00912 | 56.5162 | 56.98383 | 56.85142 | -0.467625 | 0.08735751 | 0.007494945 | 0.03754921
11.01912 | 56.4755 | 56.92289 | 56.79039 | -0.4473905 | 0.08742481 | 0.007500043 | 0.03757898
11.02912 | 56.4273 | 56.86229 | 56.72969 | -0.434994 | 0.08749218 | 0.007505146 | 0.03760878
11.03911 | 56.3841 | 56.80209 | 56.66939 | -0.4179944 | 0.08755958 | 0.007510251 | 0.03763858
11.04911 | 56.3238 | 56.74217 | 56.60936 | -0.4183699 | 0.08762712 | 0.007515367 | 0.03766846
11.05911 | 56.3047 | 56.68258 | 56.54967 | -0.3778797 | 0.08769475 | 0.007520488 | 0.03769838
11.06911 | 56.2771 | 56.62332 | 56.49031 | -0.3462226 | 0.08776245 | 0.007525616 | 0.03772832
11.07911 | 56.2131 | 56.5644 | 56.43128 | -0.3512975 | 0.08783024 | 0.007530749 | 0.03775831
11.08911 | 56.1634 | 56.5058 | 56.37258 | -0.3424031 | 0.0878981 | 0.007535889 | 0.03778834
11.0991 | 56.1259 | 56.4476 | 56.31427 | -0.3216964 | 0.08796599 | 0.00754103 | 0.03781837
11.1091 | 56.0906 | 56.38966 | 56.25623 | -0.2990595 | 0.08803403 | 0.007546183 | 0.03784847
11.1191 | 56.0669 | 56.33205 | 56.19852 | -0.2651498 | 0.08810214 | 0.007551341 | 0.03787861
11.1291 | 56.0031 | 56.27477 | 56.14113 | -0.271666 | 0.08817034 | 0.007556505 | 0.03790879
11.1391 | 55.9701 | 56.21781 | 56.08407 | -0.247707 | 0.08823862 | 0.007561676 | 0.037939
11.14909 | 55.9279 | 56.16123 | 56.02739 | -0.233328 | 0.08830691 | 0.007566848 | 0.03796922
11.15909 | 55.8809 | 56.10491 | 55.97097 | -0.2240147 | 0.08837535 | 0.007572031 | 0.03799951
11.16909 | 55.8446 | 56.04892 | 55.91487 | -0.2043226 | 0.08844388 | 0.007577219 | 0.03802984
11.17909 | 55.8514 | 55.99325 | 55.8591 | -0.1418505 | 0.08851248 | 0.007582415 | 0.03806021
11.18909 | 55.7934 | 55.9379 | 55.80364 | -0.1444973 | 0.08858118 | 0.007587617 | 0.03809062
11.19909 | 55.745 | 55.88286 | 55.7485 | -0.1378618 | 0.08864996 | 0.007592825 | 0.03812106
11.20908 | 55.7129 | 55.8282 | 55.69373 | -0.1152974 | 0.08871875 | 0.007598034 | 0.03815152
11.21908 | 55.6845 | 55.77379 | 55.63922 | -0.08929349 | 0.08878769 | 0.007603255 | 0.03818204
11.22908 | 55.669 | 55.7197 | 55.58503 | -0.05070379 | 0.08885672 | 0.007608481 | 0.0382126
11.23908 | 55.6242 | 55.66593 | 55.53114 | -0.04172716 | 0.08892583 | 0.007613715 | 0.0382432
11.24908 | 55.586 | 55.61246 | 55.47757 | -0.02646242 | 0.08899503 | 0.007618954 | 0.03827384
11.25908 | 55.5384 | 55.55931 | 55.42432 | -0.02090842 | 0.08906431 | 0.0076242 | 0.03830451
11.26907 | 55.499 | 55.50652 | 55.37142 | -0.007516714 | 0.0891336 | 0.007629446 | 0.0383352
11.27907 | 55.4743 | 55.45398 | 55.31878 | 0.02031956 | 0.08920305 | 0.007634705 | 0.03836595
11.28907 | 55.4501 | 55.40175 | 55.26644 | 0.04834853 | 0.08927258 | 0.00763997 | 0.03839675
11.29907 | 55.4115 | 55.34983 | 55.21441 | 0.06167134 | 0.08934219 | 0.007645241 | 0.03842758
11.30907 | 55.3801 | 55.29821 | 55.16269 | 0.08188913 | 0.0894119 | 0.007650518 | 0.03845845
11.31907 | 55.316 | 55.2469 | 55.11127 | 0.06910303 | 0.08948169 | 0.007655803 | 0.03848936
11.32906 | 55.309 | 55.19594 | 55.0602 | 0.1130633 | 0.08955149 | 0.007661088 | 0.03852029
11.33906 | 55.273 | 55.14523 | 55.00939 | 0.1277732 | 0.08962144 | 0.007666385 | 0.03855127
11.34906 | 55.2584 | 55.09482 | 54.95887 | 0.1635825 | 0.08969148 | 0.007671688 | 0.0385823
11.35906 | 55.2218 | 55.04471 | 54.90866 | 0.1770925 | 0.08976161 | 0.007676997 | 0.03861338
11.36906 | 55.1824 | 54.9949 | 54.85874 | 0.1875042 | 0.08983182 | 0.007682313 | 0.03864448
11.37906 | 55.1443 | 54.94538 | 54.80912 | 0.1989189 | 0.08990212 | 0.007687636 | 0.03867563
11.38905 | 55.1268 | 54.89621 | 54.75984 | 0.2305884 | 0.08997244 | 0.00769296 | 0.03870679
11.39905 | 55.1001 | 54.84729 | 54.71081 | 0.2528124 | 0.09004292 | 0.007698296 | 0.03873802
11.40905 | 55.0649 | 54.79866 | 54.66207 | 0.2662427 | 0.09011347 | 0.007703638 | 0.03876929
11.41905 | 55.0231 | 54.75032 | 54.61363 | 0.2727802 | 0.09018411 | 0.007708987 | 0.0388006
11.42905 | 55.0042 | 54.70227 | 54.56547 | 0.3019262 | 0.09025483 | 0.007714342 | 0.03883195
11.43905 | 54.969 | 54.65452 | 54.51761 | 0.3144818 | 0.09032566 | 0.007719704 | 0.03886333
11.44904 | 54.9321 | 54.6071 | 54.47008 | 0.3250007 | 0.09039649 | 0.007725068 | 0.03889473
11.45904 | 54.9344 | 54.55992 | 54.4228 | 0.3744789 | 0.09046748 | 0.007730442 | 0.0389262
11.46904 | 54.9039 | 54.51303 | 54.3758 | 0.39087 | 0.09053856 | 0.007735825 | 0.03895771
11.47904 | 54.8812 | 54.46643 | 54.32908 | 0.414775 | 0.09060972 | 0.007741213 | 0.03898926
11.48904 | 54.8511 | 54.42011 | 54.28266 | 0.430995 | 0.09068096 | 0.007746608 | 0.03902085
11.49904 | 54.8016 | 54.37407 | 54.23651 | 0.4275311 | 0.0907523 | 0.007752009 | 0.03905248
11.50903 | 54.7927 | 54.32836 | 54.1907 | 0.4643388 | 0.09082367 | 0.007757412 | 0.03908412
11.51903 | 54.7556 | 54.28289 | 54.14512 | 0.4727107 | 0.09089519 | 0.007762827 | 0.03911583
11.52903 | 54.7243 | 54.2377 | 54.09982 | 0.4866019 | 0.09096678 | 0.007768249 | 0.03914758
11.53903 | 54.6931 | 54.19279 | 54.05479 | 0.5003136 | 0.09103848 | 0.007773678 | 0.03917938
11.54903 | 54.658 | 54.14815 | 54.01005 | 0.5098468 | 0.09111025 | 0.007779113 | 0.03921122
11.55902 | 54.6247 | 54.10384 | 53.96563 | 0.5208583 | 0.09118205 | 0.007784549 | 0.03924306
11.56902 | 54.6117 | 54.05976 | 53.92144 | 0.551938 | 0.09125399 | 0.007789998 | 0.03927497
11.57902 | 54.5742 | 54.01596 | 53.87753 | 0.5582424 | 0.09132604 | 0.007795453 | 0.03930693
11.58902 | 54.5371 | 53.97243 | 53.83389 | 0.5646726 | 0.09139819 | 0.007800916 | 0.03933893
11.59902 | 54.5201 | 53.92917 | 53.79052 | 0.5909296 | 0.09147041 | 0.007806385 | 0.03937097
11.60902 | 54.4828 | 53.88619 | 53.74743 | 0.5966146 | 0.09154271 | 0.007811861 | 0.03940306
11.61901 | 54.4367 | 53.84351 | 53.70465 | 0.5931859 | 0.09161504 | 0.007817338 | 0.03943515
11.62901 | 54.4168 | 53.80107 | 53.66209 | 0.61573 | 0.09168753 | 0.007822827 | 0.03946731
11.63901 | 54.3584 | 53.75889 | 53.61981 | 0.5995053 | 0.0917601 | 0.007828323 | 0.03949952
11.64901 | 54.3247 | 53.71699 | 53.57779 | 0.6077126 | 0.09183278 | 0.007833827 | 0.03953177
11.65901 | 54.3085 | 53.67535 | 53.53604 | 0.6331531 | 0.09190554 | 0.007839337 | 0.03956405
11.66901 | 54.2345 | 53.63397 | 53.49455 | 0.6005278 | 0.09197839 | 0.007844854 | 0.03959638
11.679 | 54.2086 | 53.5929 | 53.45337 | 0.6156967 | 0.09205125 | 0.007850373 | 0.03962873
11.689 | 54.194 | 53.55206 | 53.41242 | 0.6419432 | 0.09212428 | 0.007855904 | 0.03966114
11.699 | 54.1636 | 53.51147 | 53.37172 | 0.652127 | 0.0921974 | 0.007861442 | 0.0396936
11.709 | 54.1316 | 53.47115 | 53.33129 | 0.6604491 | 0.09227061 | 0.007866986 | 0.0397261
11.719 | 54.0859 | 53.43109 | 53.29111 | 0.6548106 | 0.09234391 | 0.007872539 | 0.03975864
11.729 | 54.0514 | 53.39129 | 53.2512 | 0.6601125 | 0.09241731 | 0.007878098 | 0.03979122
11.73899 | 54.0355 | 53.35178 | 53.21159 | 0.6837164 | 0.09249072 | 0.007883658 | 0.03982381
11.74899 | 54.0151 | 53.3125 | 53.17219 | 0.7026025 | 0.09256429 | 0.00788923 | 0.03985649
11.75899 | 53.9469 | 53.27347 | 53.13305 | 0.673432 | 0.09263796 | 0.007894811 | 0.0398892
11.76899 | 53.9121 | 53.23469 | 53.09416 | 0.677406 | 0.09271171 | 0.007900398 | 0.03992195
11.77899 | 53.8826 | 53.19617 | 53.05553 | 0.6864255 | 0.09278556 | 0.007905992 | 0.03995475
11.78899 | 53.8544 | 53.15791 | 53.01715 | 0.6964916 | 0.09285949 | 0.007911593 | 0.03998759
11.79898 | 53.8152 | 53.11993 | 52.97906 | 0.6952672 | 0.09293346 | 0.007917197 | 0.04002044
11.80898 | 53.8017 | 53.08217 | 52.94119 | 0.7195296 | 0.09300758 | 0.007922812 | 0.04005336
11.81898 | 53.783 | 53.04466 | 52.90356 | 0.7383415 | 0.0930818 | 0.007928435 | 0.04008633
11.82898 | 53.7719 | 53.0074 | 52.86619 | 0.7645039 | 0.09315611 | 0.007934065 | 0.04011934
11.83898 | 53.7497 | 52.97038 | 52.82906 | 0.7793179 | 0.09323051 | 0.007939701 | 0.04015239
11.84898 | 53.7186 | 52.93362 | 52.79218 | 0.7849844 | 0.09330501 | 0.007945346 | 0.04018549
11.85897 | 53.6893 | 52.89713 | 52.75558 | 0.792168 | 0.09337952 | 0.007950992 | 0.04021859
11.86897 | 53.6433 | 52.86086 | 52.71919 | 0.7824428 | 0.09345421 | 0.007956651 | 0.04025178
11.87897 | 53.6206 | 52.82483 | 52.68305 | 0.7957732 | 0.09352898 | 0.007962316 | 0.040285
11.88897 | 53.5996 | 52.78904 | 52.64715 | 0.81056 | 0.09360385 | 0.00796799 | 0.04031827
11.89897 | 53.5662 | 52.7535 | 52.61149 | 0.8127043 | 0.09367881 | 0.00797367 | 0.04035159
11.90897 | 53.5723 | 52.71819 | 52.57607 | 0.8541071 | 0.09375386 | 0.007979358 | 0.04038494
11.91896 | 53.5388 | 52.68317 | 52.54093 | 0.8556344 | 0.09382893 | 0.007985047 | 0.04041831
11.92896 | 53.5347 | 52.64834 | 52.506 | 0.8863573 | 0.09390418 | 0.00799075 | 0.04045176
11.93896 | 53.4939 | 52.61376 | 52.4713 | 0.8801416 | 0.09397952 | 0.00799646 | 0.04048524
11.94896 | 53.4862 | 52.57941 | 52.43684 | 0.9067883 | 0.09405495 | 0.008002177 | 0.04051877
11.95896 | 53.4656 | 52.5453 | 52.40261 | 0.9202984 | 0.09413048 | 0.008007902 | 0.04055235
11.96895 | 53.4537 | 52.51146 | 52.36866 | 0.9422389 | 0.09420602 | 0.008013628 | 0.04058594
11.97895 | 53.4174 | 52.47782 | 52.3349 | 0.9395788 | 0.09428173 | 0.008019367 | 0.0406196
11.98895 | 53.3903 | 52.44442 | 52.30138 | 0.9458849 | 0.09435755 | 0.008025114 | 0.04065331
11.99895 | 53.3699 | 52.41124 | 52.26809 | 0.9586582 | 0.09443346 | 0.008030868 | 0.04068707
12.00895 | 53.3527 | 52.3783 | 52.23503 | 0.9743997 | 0.09450946 | 0.00803663 | 0.04072086
12.01895 | 53.3362 | 52.34559 | 52.20221 | 0.9906102 | 0.09458556 | 0.0080424 | 0.04075471
12.02894 | 53.3046 | 52.31314 | 52.16964 | 0.9914585 | 0.09466166 | 0.008048171 | 0.04078856
12.03894 | 53.2952 | 52.28089 | 52.13728 | 1.01431 | 0.09473795 | 0.008053955 | 0.04082249
12.04894 | 53.2722 | 52.24887 | 52.10514 | 1.023334 | 0.09481433 | 0.008059747 | 0.04085646
12.05894 | 53.2478 | 52.21707 | 52.07322 | 1.030731 | 0.09489083 | 0.008065546 | 0.04089049
12.06894 | 53.2253 | 52.1855 | 52.04154 | 1.039802 | 0.0949674 | 0.008071353 | 0.04092455
12.07894 | 53.2405 | 52.15415 | 52.01007 | 1.086347 | 0.09504408 | 0.008077168 | 0.04095867
12.08893 | 53.2035 | 52.12306 | 51.97887 | 1.080437 | 0.09512077 | 0.008082985 | 0.04099279
12.09893 | 53.1793 | 52.09216 | 51.94785 | 1.087135 | 0.09519763 | 0.008088814 | 0.04102698
12.10893 | 53.1583 | 52.06149 | 51.91706 | 1.096811 | 0.09527459 | 0.008094652 | 0.04106123
12.11893 | 53.0982 | 52.03103 | 51.88649 | 1.067165 | 0.09535165 | 0.008100497 | 0.04109552
12.12893 | 53.0817 | 52.0008 | 51.85614 | 1.080899 | 0.09542881 | 0.00810635 | 0.04112986
12.13893 | 53.066 | 51.97079 | 51.826 | 1.095213 | 0.09550607 | 0.008112211 | 0.04116424
12.14892 | 53.0465 | 51.94102 | 51.79612 | 1.105478 | 0.09558335 | 0.008118074 | 0.04119864
12.15892 | 53.0252 | 51.91144 | 51.76643 | 1.113756 | 0.0956608 | 0.00812395 | 0.04123311
12.16892 | 52.9986 | 51.88208 | 51.73695 | 1.116517 | 0.09573834 | 0.008129833 | 0.04126763
12.17892 | 52.9845 | 51.85294 | 51.70768 | 1.131562 | 0.095816 | 0.008135725 | 0.0413022
12.18892 | 52.9725 | 51.82401 | 51.67864 | 1.148492 | 0.09589373 | 0.008141624 | 0.04133681
12.19892 | 52.9573 | 51.79529 | 51.6498 | 1.162008 | 0.09597159 | 0.008147532 | 0.04137146
12.20891 | 52.9242 | 51.76682 | 51.62121 | 1.157382 | 0.09604946 | 0.008153441 | 0.04140613
12.21891 | 52.8841 | 51.73853 | 51.5928 | 1.145573 | 0.0961275 | 0.008159364 | 0.04144088
12.22891 | 52.8557 | 51.71045 | 51.5646 | 1.145252 | 0.09620563 | 0.008165295 | 0.04147568
12.23891 | 52.8138 | 51.68258 | 51.53661 | 1.131221 | 0.09628388 | 0.008171234 | 0.04151052
12.24891 | 52.7992 | 51.65492 | 51.50883 | 1.14428 | 0.09636221 | 0.008177181 | 0.04154541
12.25891 | 52.7757 | 51.62747 | 51.48126 | 1.148231 | 0.09644065 | 0.008183135 | 0.04158034
12.2689 | 52.7671 | 51.60025 | 51.45393 | 1.166847 | 0.09651912 | 0.008189092 | 0.04161528
12.2789 | 52.7383 | 51.57322 | 51.42677 | 1.165083 | 0.09659776 | 0.008195063 | 0.04165031
12.2889 | 52.7184 | 51.54639 | 51.39982 | 1.172013 | 0.09667649 | 0.008201042 | 0.04168539
12.2989 | 52.6972 | 51.51976 | 51.37308 | 1.177438 | 0.09675533 | 0.008207029 | 0.04172051
12.3089 | 52.6781 | 51.49334 | 51.34654 | 1.184759 | 0.09683427 | 0.008213023 | 0.04175568
12.31889 | 52.6437 | 51.46715 | 51.32023 | 1.17655 | 0.09691323 | 0.00821902 | 0.04179086
12.32889 | 52.6402 | 51.44114 | 51.29409 | 1.199065 | 0.09699237 | 0.008225031 | 0.04182612
12.33889 | 52.6187 | 51.41532 | 51.26816 | 1.203379 | 0.09707162 | 0.00823105 | 0.04186143
12.34889 | 52.5687 | 51.38971 | 51.24242 | 1.178991 | 0.09715096 | 0.008237078 | 0.04189679
12.35889 | 52.5495 | 51.3643 | 51.21689 | 1.185205 | 0.0972304 | 0.008243113 | 0.04193219
12.36889 | 52.5296 | 51.33908 | 51.19155 | 1.190519 | 0.09730994 | 0.008249157 | 0.04196764
12.37888 | 52.4964 | 51.31409 | 51.16644 | 1.18231 | 0.09738952 | 0.008255202 | 0.0420031
12.38888 | 52.4965 | 51.28927 | 51.1415 | 1.207229 | 0.09746926 | 0.008261262 | 0.04203865
12.39888 | 52.4742 | 51.26465 | 51.11676 | 1.209551 | 0.09754911 | 0.00826733 | 0.04207424
12.40888 | 52.4393 | 51.24022 | 51.09221 | 1.199079 | 0.09762906 | 0.008273407 | 0.04210988
12.41888 | 52.4545 | 51.21599 | 51.06785 | 1.238511 | 0.09770912 | 0.008279491 | 0.04214558
12.42888 | 52.4258 | 51.19195 | 51.04369 | 1.23385 | 0.09778927 | 0.008285584 | 0.04218131
12.43887 | 52.4113 | 51.16813 | 51.01975 | 1.243172 | 0.09786946 | 0.008291679 | 0.04221706
12.44887 | 52.3888 | 51.14447 | 50.99597 | 1.244326 | 0.09794983 | 0.008297789 | 0.04225289
12.45887 | 52.3511 | 51.12101 | 50.97239 | 1.230089 | 0.09803028 | 0.008303907 | 0.04228878
12.46887 | 52.332 | 51.09774 | 50.94899 | 1.234262 | 0.09811086 | 0.008310034 | 0.04232471
12.47887 | 52.3251 | 51.07466 | 50.92579 | 1.250445 | 0.09819153 | 0.008316168 | 0.04236069
12.48887 | 52.2945 | 51.05176 | 50.90277 | 1.242739 | 0.09827231 | 0.008322311 | 0.04239671
12.49886 | 52.2874 | 51.02908 | 50.87996 | 1.258323 | 0.09835311 | 0.008328456 | 0.04243276
12.50886 | 52.2805 | 51.00656 | 50.85732 | 1.273943 | 0.09843409 | 0.008334617 | 0.04246888
12.51886 | 52.2495 | 50.98422 | 50.83486 | 1.265276 | 0.09851517 | 0.008340786 | 0.04250505
12.52886 | 52.2521 | 50.96208 | 50.81259 | 1.290025 | 0.09859637 | 0.008346963 | 0.04254127
12.53886 | 52.2248 | 50.94011 | 50.7905 | 1.284688 | 0.09867766 | 0.008353149 | 0.04257754
12.54886 | 52.2212 | 50.91833 | 50.7686 | 1.302869 | 0.09875907 | 0.008359343 | 0.04261386
12.55885 | 52.185 | 50.89676 | 50.7469 | 1.288245 | 0.0988405 | 0.008365539 | 0.0426502
12.56885 | 52.1868 | 50.87534 | 50.72536 | 1.31146 | 0.09892211 | 0.008371751 | 0.04268662
12.57885 | 52.1573 | 50.85411 | 50.704 | 1.303195 | 0.09900383 | 0.008377971 | 0.04272308
12.58885 | 52.1363 | 50.83305 | 50.68282 | 1.303249 | 0.09908564 | 0.0083842 | 0.0427596
12.59885 | 52.1306 | 50.81218 | 50.66182 | 1.318424 | 0.09916757 | 0.008390438 | 0.04279616
12.60885 | 52.0977 | 50.79148 | 50.641 | 1.30622 | 0.0992496 | 0.008396684 | 0.04283278
12.61884 | 52.0759 | 50.77098 | 50.62038 | 1.304917 | 0.09933167 | 0.008402933 | 0.04286941
12.62884 | 52.0839 | 50.75064 | 50.59991 | 1.333259 | 0.09941392 | 0.008409196 | 0.04290613
12.63884 | 52.053 | 50.73048 | 50.57962 | 1.322524 | 0.09949626 | 0.008415469 | 0.04294289
12.64884 | 52.059 | 50.71049 | 50.55951 | 1.348513 | 0.09957872 | 0.00842175 | 0.0429797
12.65884 | 52.0292 | 50.69067 | 50.53957 | 1.338528 | 0.09966129 | 0.00842804 | 0.04301657
12.66884 | 52.0116 | 50.67103 | 50.5198 | 1.340569 | 0.09974394 | 0.008434339 | 0.04305348
12.67883 | 52.0033 | 50.65158 | 50.50022 | 1.351718 | 0.09982665 | 0.008440639 | 0.04309041
12.68883 | 51.9808 | 50.63229 | 50.4808 | 1.348514 | 0.09990955 | 0.008446957 | 0.04312743
12.69883 | 51.9728 | 50.61316 | 50.46155 | 1.359639 | 0.09999254 | 0.008453282 | 0.0431645
12.70883 | 51.9456 | 50.59421 | 50.44247 | 1.351393 | 0.1000756 | 0.008459617 | 0.04320161
12.71883 | 51.9259 | 50.57542 | 50.42356 | 1.350477 | 0.1001588 | 0.008465961 | 0.04323878
12.72882 | 51.9221 | 50.55683 | 50.40484 | 1.365274 | 0.1002421 | 0.008472307 | 0.04327596
12.73882 | 51.8911 | 50.53838 | 50.38626 | 1.352721 | 0.1003255 | 0.008478668 | 0.04331323
12.74882 | 51.8898 | 50.5201 | 50.36785 | 1.369701 | 0.100409 | 0.008485038 | 0.04335055
12.75882 | 51.8688 | 50.50199 | 50.34961 | 1.366814 | 0.1004927 | 0.008491419 | 0.04338792
12.76882 | 51.8523 | 50.48404 | 50.33154 | 1.368261 | 0.1005764 | 0.008497807 | 0.04342534
12.77882 | 51.8256 | 50.46626 | 50.31363 | 1.359344 | 0.1006603 | 0.008504205 | 0.04346282
12.78881 | 51.8396 | 50.44866 | 50.2959 | 1.390944 | 0.1007442 | 0.008510605 | 0.0435003
12.79881 | 51.8022 | 50.4312 | 50.27832 | 1.370998 | 0.1008283 | 0.008517022 | 0.04353788
12.80881 | 51.8045 | 50.41391 | 50.2609 | 1.39059 | 0.1009124 | 0.008523447 | 0.04357551
12.81881 | 51.7806 | 50.39678 | 50.24364 | 1.38382 | 0.1009967 | 0.008529882 | 0.04361319
12.82881 | 51.7494 | 50.37981 | 50.22654 | 1.369588 | 0.1010812 | 0.008536326 | 0.04365091
12.83881 | 51.7415 | 50.363 | 50.20961 | 1.378496 | 0.1011657 | 0.008542779 | 0.0436887
12.8488 | 51.7414 | 50.34637 | 50.19285 | 1.395028 | 0.1012502 | 0.008549236 | 0.04372649
12.8588 | 51.7157 | 50.32988 | 50.17623 | 1.385818 | 0.1013349 | 0.008555707 | 0.04376438
12.8688 | 51.6914 | 50.31355 | 50.15977 | 1.377849 | 0.1014198 | 0.008562188 | 0.04380232
12.8788 | 51.6852 | 50.29738 | 50.14346 | 1.387823 | 0.1015048 | 0.008568679 | 0.04384031
12.8888 | 51.6799 | 50.28136 | 50.12732 | 1.398541 | 0.1015898 | 0.008575178 | 0.04387835
12.8988 | 51.6689 | 50.2655 | 50.11132 | 1.403402 | 0.101675 | 0.008581688 | 0.04391644
12.90879 | 51.6626 | 50.24981 | 50.0955 | 1.412793 | 0.1017602 | 0.0085882 | 0.04395456
12.91879 | 51.6566 | 50.23425 | 50.07982 | 1.422346 | 0.1018456 | 0.008594729 | 0.04399275
12.92879 | 51.6357 | 50.21886 | 50.06429 | 1.416844 | 0.1019312 | 0.008601266 | 0.044031
12.93879 | 51.6136 | 50.20361 | 50.04892 | 1.40999 | 0.1020168 | 0.008607814 | 0.04406931
12.94879 | 51.5975 | 50.18852 | 50.03369 | 1.408984 | 0.1021025 | 0.008614371 | 0.04410767
12.95879 | 51.5729 | 50.17357 | 50.01862 | 1.399326 | 0.1021884 | 0.008620938 | 0.04414607
12.96878 | 51.5818 | 50.1588 | 50.00371 | 1.423003 | 0.1022743 | 0.008627508 | 0.0441845
12.97878 | 51.5536 | 50.14415 | 49.98894 | 1.409445 | 0.1023604 | 0.008634093 | 0.04422302
12.98878 | 51.5532 | 50.12966 | 49.97431 | 1.423538 | 0.1024465 | 0.008640689 | 0.04426159
12.99878 | 51.5416 | 50.11532 | 49.95984 | 1.426282 | 0.1025329 | 0.008647295 | 0.04430021
13.00878 | 51.5304 | 50.10112 | 49.94551 | 1.429279 | 0.1026193 | 0.00865391 | 0.04433889
13.01878 | 51.5073 | 50.08707 | 49.93133 | 1.420229 | 0.1027058 | 0.008660535 | 0.04437762
13.02877 | 51.5047 | 50.07318 | 49.91731 | 1.431519 | 0.1027924 | 0.008667163 | 0.04441636
13.03877 | 51.4903 | 50.05942 | 49.90341 | 1.430877 | 0.1028791 | 0.008673808 | 0.0444552
13.04877 | 51.4666 | 50.04581 | 49.88967 | 1.42079 | 0.102966 | 0.008680462 | 0.04449409
13.05877 | 51.4705 | 50.03234 | 49.87607 | 1.43816 | 0.103053 | 0.008687126 | 0.04453304
13.06877 | 51.4247 | 50.01901 | 49.86261 | 1.405686 | 0.1031401 | 0.0086938 | 0.04457204
13.07877 | 51.4247 | 50.00583 | 49.84929 | 1.41887 | 0.1032273 | 0.008700485 | 0.04461109
13.08876 | 51.4164 | 49.9928 | 49.83613 | 1.423598 | 0.1033146 | 0.008707173 | 0.04465016
13.09876 | 51.3894 | 49.9799 | 49.8231 | 1.409499 | 0.103402 | 0.008713877 | 0.04468932
13.10876 | 51.3708 | 49.96714 | 49.8102 | 1.403659 | 0.1034896 | 0.008720591 | 0.04472854
13.11876 | 51.3654 | 49.95452 | 49.79745 | 1.41088 | 0.1035773 | 0.008727315 | 0.04476781
13.12876 | 51.3544 | 49.94204 | 49.78483 | 1.412361 | 0.1036651 | 0.008734049 | 0.04480714
13.13875 | 51.336 | 49.92971 | 49.77237 | 1.406292 | 0.1037529 | 0.008740788 | 0.04484648
13.14875 | 51.3254 | 49.9175 | 49.76003 | 1.407898 | 0.1038409 | 0.008747543 | 0.04488591
13.15875 | 51.3029 | 49.90543 | 49.74782 | 1.397467 | 0.1039291 | 0.008754307 | 0.0449254
13.16875 | 51.2809 | 49.8935 | 49.73576 | 1.387399 | 0.1040174 | 0.008761083 | 0.04496495
13.17875 | 51.2605 | 49.8817 | 49.72383 | 1.378796 | 0.1041057 | 0.008767868 | 0.04500455
13.18875 | 51.235 | 49.87004 | 49.71203 | 1.364958 | 0.1041942 | 0.008774664 | 0.04504421
13.19874 | 51.2356 | 49.85852 | 49.70038 | 1.377075 | 0.1042828 | 0.008781464 | 0.04508388
13.20874 | 51.2115 | 49.84713 | 49.68885 | 1.36437 | 0.1043715 | 0.00878828 | 0.04512364
13.21874 | 51.1961 | 49.83587 | 49.67745 | 1.360232 | 0.1044603 | 0.008795107 | 0.04516347
13.22874 | 51.175 | 49.82474 | 49.66618 | 1.350262 | 0.1045493 | 0.008801944 | 0.04520335
13.23874 | 51.1638 | 49.81374 | 49.65505 | 1.350061 | 0.1046384 | 0.008808792 | 0.04524328
13.24874 | 51.1519 | 49.80287 | 49.64404 | 1.349029 | 0.1047276 | 0.00881565 | 0.04528327
13.25873 | 51.1146 | 49.79214 | 49.63318 | 1.322457 | 0.1048169 | 0.008822512 | 0.04532328
13.26873 | 51.104 | 49.78153 | 49.62243 | 1.322466 | 0.1049063 | 0.008829392 | 0.04536338
13.27873 | 51.0916 | 49.77105 | 49.61182 | 1.320547 | 0.1049959 | 0.008836282 | 0.04540354
13.28873 | 51.0697 | 49.7607 | 49.60133 | 1.308999 | 0.1050855 | 0.008843182 | 0.04544375
13.29873 | 51.0439 | 49.75048 | 49.59097 | 1.293424 | 0.1051754 | 0.008850093 | 0.04548403
13.30873 | 51.0367 | 49.74038 | 49.58073 | 1.296323 | 0.1052653 | 0.008857016 | 0.04552435
13.31872 | 51.0222 | 49.73041 | 49.57063 | 1.291786 | 0.1053552 | 0.008863941 | 0.04556469
13.32872 | 51.0182 | 49.72057 | 49.56064 | 1.297634 | 0.1054454 | 0.008870885 | 0.04560514
13.33872 | 50.9862 | 49.71084 | 49.55078 | 1.275357 | 0.1055357 | 0.00887784 | 0.04564564
13.34872 | 50.959 | 49.70124 | 49.54105 | 1.257756 | 0.1056261 | 0.008884804 | 0.0456862
13.35872 | 50.9637 | 49.69177 | 49.53143 | 1.271932 | 0.1057166 | 0.008891781 | 0.04572681
13.36872 | 50.9229 | 49.68241 | 49.52194 | 1.240485 | 0.1058073 | 0.008898767 | 0.04576747
13.37871 | 50.9124 | 49.67319 | 49.51258 | 1.239208 | 0.105898 | 0.008905759 | 0.04580816
13.38871 | 50.9226 | 49.66408 | 49.50333 | 1.258518 | 0.1059888 | 0.008912768 | 0.04584894
13.39871 | 50.9109 | 49.65509 | 49.4942 | 1.255808 | 0.1060798 | 0.008919788 | 0.04588979
13.40871 | 50.892 | 49.64622 | 49.48519 | 1.245778 | 0.106171 | 0.008926818 | 0.04593069
13.41871 | 50.8717 | 49.63747 | 49.4763 | 1.234229 | 0.1062622 | 0.00893386 | 0.04597165
13.42871 | 50.8612 | 49.62884 | 49.46753 | 1.232361 | 0.1063536 | 0.008940913 | 0.04601266
13.4387 | 50.8398 | 49.62033 | 49.45889 | 1.219466 | 0.106445 | 0.008947971 | 0.04605369
13.4487 | 50.8344 | 49.61194 | 49.45035 | 1.222463 | 0.1065367 | 0.008955047 | 0.04609483
13.4587 | 50.7993 | 49.60366 | 49.44193 | 1.195643 | 0.1066284 | 0.008962133 | 0.04613602
13.4687 | 50.8006 | 49.59549 | 49.43363 | 1.205108 | 0.1067203 | 0.008969232 | 0.04617727
13.4787 | 50.7975 | 49.58744 | 49.42544 | 1.210056 | 0.1068123 | 0.008976341 | 0.04621857
13.4887 | 50.782 | 49.57951 | 49.41736 | 1.20249 | 0.1069044 | 0.008983461 | 0.04625993
13.49869 | 50.774 | 49.5717 | 49.40941 | 1.202302 | 0.1069965 | 0.008990586 | 0.04630132
13.50869 | 50.7939 | 49.56399 | 49.40156 | 1.229909 | 0.1070889 | 0.008997729 | 0.0463428
13.51869 | 50.7824 | 49.5564 | 49.39383 | 1.226003 | 0.1071814 | 0.009004886 | 0.04638435
13.52869 | 50.7674 | 49.54892 | 49.3862 | 1.218484 | 0.107274 | 0.009012052 | 0.04642595
13.53869 | 50.765 | 49.54155 | 49.37869 | 1.223454 | 0.1073667 | 0.00901923 | 0.04646761
13.54868 | 50.7366 | 49.53429 | 49.3713 | 1.202306 | 0.1074595 | 0.009026412 | 0.04650929
13.55868 | 50.7329 | 49.52715 | 49.36401 | 1.205755 | 0.1075525 | 0.009033613 | 0.04655107
13.56868 | 50.7417 | 49.52011 | 49.35683 | 1.221594 | 0.1076456 | 0.009040826 | 0.04659291
13.57868 | 50.7284 | 49.51318 | 49.34975 | 1.215224 | 0.1077389 | 0.009048051 | 0.0466348
13.58868 | 50.731 | 49.50635 | 49.34279 | 1.224645 | 0.1078322 | 0.009055288 | 0.04667676
13.59868 | 50.7402 | 49.49964 | 49.33593 | 1.240559 | 0.1079257 | 0.009062536 | 0.04671878
13.60867 | 50.7368 | 49.49304 | 49.32919 | 1.243759 | 0.1080193 | 0.009069789 | 0.04676081
13.61867 | 50.7145 | 49.48654 | 49.32255 | 1.227959 | 0.108113 | 0.009077061 | 0.04680295
13.62867 | 50.7349 | 49.48015 | 49.31601 | 1.254753 | 0.1082069 | 0.009084345 | 0.04684515
13.63867 | 50.7229 | 49.47386 | 49.30958 | 1.249042 | 0.1083009 | 0.009091641 | 0.0468874
13.64867 | 50.7139 | 49.46767 | 49.30325 | 1.246226 | 0.108395 | 0.009098949 | 0.04692972
13.65867 | 50.716 | 49.46159 | 49.29703 | 1.254406 | 0.1084893 | 0.009106268 | 0.0469721
13.66866 | 50.7003 | 49.45562 | 49.29091 | 1.244676 | 0.1085836 | 0.009113593 | 0.0470145
13.67866 | 50.694 | 49.44975 | 49.28489 | 1.24425 | 0.1086781 | 0.009120938 | 0.047057
13.68866 | 50.6769 | 49.44398 | 49.27898 | 1.232921 | 0.1087727 | 0.009128294 | 0.04709957
13.69866 | 50.6851 | 49.43831 | 49.27316 | 1.246791 | 0.1088675 | 0.009135663 | 0.04714218
13.70866 | 50.697 | 49.43274 | 49.26745 | 1.264259 | 0.1089624 | 0.009143043 | 0.04718487
13.71866 | 50.6933 | 49.42727 | 49.26184 | 1.266027 | 0.1090574 | 0.009150437 | 0.04722762
13.72865 | 50.6613 | 49.42191 | 49.25633 | 1.23939 | 0.1091525 | 0.009157834 | 0.04727038
13.73865 | 50.6568 | 49.41664 | 49.25092 | 1.240158 | 0.1092478 | 0.009165253 | 0.04731325
13.74865 | 50.6454 | 49.41147 | 49.2456 | 1.233928 | 0.1093432 | 0.009172683 | 0.04735618
13.75865 | 50.6375 | 49.4064 | 49.24038 | 1.2311 | 0.1094388 | 0.009180126 | 0.04739917
13.76865 | 50.6273 | 49.40143 | 49.23526 | 1.225875 | 0.1095344 | 0.009187581 | 0.04744222
13.77865 | 50.616 | 49.39655 | 49.23024 | 1.219452 | 0.1096302 | 0.009195049 | 0.04748534
13.78864 | 50.6125 | 49.39177 | 49.22531 | 1.220728 | 0.1097261 | 0.009202522 | 0.04752847
13.79864 | 50.5978 | 49.38709 | 49.22048 | 1.210713 | 0.1098222 | 0.009210015 | 0.04757171
13.80864 | 50.5615 | 49.3825 | 49.21575 | 1.179004 | 0.1099184 | 0.009217521 | 0.04761502
13.81864 | 50.5642 | 49.378 | 49.2111 | 1.186199 | 0.1100147 | 0.00922504 | 0.04765838
13.82864 | 50.5634 | 49.3736 | 49.20655 | 1.189801 | 0.1101112 | 0.009232571 | 0.0477018
13.83864 | 50.5341 | 49.36929 | 49.2021 | 1.164809 | 0.1102078 | 0.009240116 | 0.04774529
13.84863 | 50.5345 | 49.36508 | 49.19774 | 1.169419 | 0.1103044 | 0.009247665 | 0.0477888
13.85863 | 50.4988 | 49.36096 | 49.19347 | 1.137842 | 0.1104013 | 0.009255236 | 0.04783242
13.86863 | 50.4814 | 49.35693 | 49.18929 | 1.124473 | 0.1104983 | 0.009262819 | 0.0478761
13.87863 | 50.483 | 49.35299 | 49.1852 | 1.130013 | 0.1105954 | 0.009270416 | 0.04791985
13.88863 | 50.4629 | 49.34914 | 49.1812 | 1.113763 | 0.1106927 | 0.009278025 | 0.04796365
13.89863 | 50.4301 | 49.34538 | 49.17729 | 1.084722 | 0.11079 | 0.009285648 | 0.04800751
13.90862 | 50.4075 | 49.34171 | 49.17348 | 1.065788 | 0.1108875 | 0.009293276 | 0.0480514
13.91862 | 50.408 | 49.33813 | 49.16975 | 1.069869 | 0.1109851 | 0.009300924 | 0.0480954
13.92862 | 50.3831 | 49.33464 | 49.16611 | 1.048462 | 0.1110829 | 0.009308588 | 0.04813946
13.93862 | 50.3639 | 49.33123 | 49.16255 | 1.032667 | 0.1111809 | 0.009316263 | 0.04818359
13.94862 | 50.3618 | 49.32792 | 49.15908 | 1.033885 | 0.1112789 | 0.009323953 | 0.04822777
13.95861 | 50.352 | 49.32469 | 49.15571 | 1.027313 | 0.111377 | 0.009331647 | 0.04827198
13.96861 | 50.3396 | 49.32154 | 49.15241 | 1.018058 | 0.1114754 | 0.009339364 | 0.0483163
13.97861 | 50.3129 | 49.31848 | 49.1492 | 0.9944171 | 0.1115739 | 0.009347093 | 0.04836069
13.98861 | 50.2876 | 49.31551 | 49.14608 | 0.9720916 | 0.1116725 | 0.009354836 | 0.04840513
13.99861 | 50.2944 | 49.31262 | 49.14303 | 0.9817816 | 0.1117712 | 0.009362593 | 0.04844964
14.00861 | 50.2551 | 49.30981 | 49.14008 | 0.9452877 | 0.1118701 | 0.009370365 | 0.04849422
14.0186 | 50.233 | 49.30709 | 49.13721 | 0.9259078 | 0.111969 | 0.009378142 | 0.04853881
14.0286 | 50.2188 | 49.30445 | 49.13441 | 0.9143478 | 0.1120682 | 0.00938594 | 0.04858352
14.0386 | 50.2005 | 49.30189 | 49.1317 | 0.8986055 | 0.1121675 | 0.009393751 | 0.0486283
14.0486 | 50.2002 | 49.29942 | 49.12908 | 0.9007816 | 0.1122669 | 0.009401578 | 0.04867313
14.0586 | 50.1846 | 49.29702 | 49.12653 | 0.8875764 | 0.1123664 | 0.009409419 | 0.04871803
14.0686 | 50.1687 | 49.29471 | 49.12406 | 0.8739906 | 0.1124662 | 0.009417273 | 0.048763
14.07859 | 50.1642 | 49.29248 | 49.12168 | 0.8717225 | 0.1125659 | 0.009425134 | 0.04880799
14.08859 | 50.1484 | 49.29032 | 49.11937 | 0.8580771 | 0.1126659 | 0.009433016 | 0.04885309
14.09859 | 50.1436 | 49.28825 | 49.11714 | 0.8553527 | 0.112766 | 0.009440914 | 0.04889825
14.10859 | 50.1194 | 49.28625 | 49.11499 | 0.8331497 | 0.1128663 | 0.009448824 | 0.04894349
14.11859 | 50.112 | 49.28433 | 49.11292 | 0.8276688 | 0.1129667 | 0.00945675 | 0.04898879
14.12859 | 50.0894 | 49.28249 | 49.11092 | 0.8069104 | 0.1130672 | 0.00946469 | 0.04903416
14.13858 | 50.0758 | 49.28073 | 49.10901 | 0.7950734 | 0.1131678 | 0.009472637 | 0.04907954
14.14858 | 50.0458 | 49.27904 | 49.10716 | 0.7667617 | 0.1132686 | 0.009480606 | 0.04912504
14.15858 | 50.0439 | 49.27743 | 49.1054 | 0.7664743 | 0.1133695 | 0.009488589 | 0.0491706
14.16858 | 50.0447 | 49.27589 | 49.10371 | 0.7688114 | 0.1134707 | 0.009496587 | 0.04921624
14.17858 | 50.0386 | 49.27443 | 49.10209 | 0.7641737 | 0.1135719 | 0.0095046 | 0.04926194
14.18858 | 50.0202 | 49.27304 | 49.10054 | 0.7471617 | 0.1136733 | 0.009512628 | 0.04930771
14.19857 | 50.025 | 49.27173 | 49.09908 | 0.7532747 | 0.1137747 | 0.009520663 | 0.04935349
14.20857 | 50.0217 | 49.27048 | 49.09768 | 0.7512157 | 0.1138763 | 0.009528721 | 0.0493994
14.21857 | 49.9977 | 49.26932 | 49.09636 | 0.728384 | 0.1139782 | 0.009536792 | 0.04944537
14.22857 | 49.9787 | 49.26822 | 49.0951 | 0.71048 | 0.1140801 | 0.00954488 | 0.0494914
14.23857 | 49.9785 | 49.2672 | 49.09392 | 0.7113042 | 0.1141822 | 0.009552983 | 0.04953751
14.24857 | 49.98 | 49.26624 | 49.09281 | 0.7137573 | 0.1142844 | 0.0095611 | 0.04958368
14.25856 | 49.9673 | 49.26536 | 49.09178 | 0.7019388 | 0.1143867 | 0.009569225 | 0.04962988
14.26856 | 49.9264 | 49.26455 | 49.09081 | 0.6618509 | 0.1144892 | 0.009577373 | 0.04967619
14.27856 | 49.9382 | 49.26381 | 49.08991 | 0.6743934 | 0.1145919 | 0.009585537 | 0.04972257
14.28856 | 49.9268 | 49.26313 | 49.08908 | 0.6636666 | 0.1146947 | 0.009593716 | 0.04976902
14.29856 | 49.9364 | 49.26253 | 49.08831 | 0.6738711 | 0.1147976 | 0.00960191 | 0.04981553
14.30855 | 49.9176 | 49.26199 | 49.08762 | 0.655607 | 0.1149006 | 0.009610112 | 0.04986207
14.31855 | 49.9299 | 49.26152 | 49.08699 | 0.6683757 | 0.1150039 | 0.009618338 | 0.04990872
14.32855 | 49.9222 | 49.26112 | 49.08643 | 0.6610771 | 0.1151072 | 0.00962658 | 0.04995545
14.33855 | 49.8981 | 49.26079 | 49.08594 | 0.6373119 | 0.1152108 | 0.009634836 | 0.05000225
14.34855 | 49.8998 | 49.26052 | 49.08551 | 0.6392804 | 0.1153144 | 0.00964311 | 0.0500491
14.35855 | 49.9016 | 49.26032 | 49.08515 | 0.6412832 | 0.1154183 | 0.009651398 | 0.05009604
14.36854 | 49.8883 | 49.26018 | 49.08485 | 0.6281206 | 0.1155221 | 0.009659694 | 0.05014299
14.37854 | 49.8804 | 49.26011 | 49.08462 | 0.6202935 | 0.1156262 | 0.009668015 | 0.05019006
14.38854 | 49.8782 | 49.2601 | 49.08445 | 0.6181021 | 0.1157305 | 0.009676352 | 0.0502372
14.39854 | 49.8718 | 49.26015 | 49.08435 | 0.6116469 | 0.1158349 | 0.009684705 | 0.05028442
14.40854 | 49.863 | 49.26027 | 49.08431 | 0.6027284 | 0.1159394 | 0.009693075 | 0.0503317
14.41854 | 49.8479 | 49.26045 | 49.08433 | 0.5874471 | 0.1160441 | 0.00970146 | 0.05037905
14.42853 | 49.8572 | 49.2607 | 49.08441 | 0.5965037 | 0.1161489 | 0.009709854 | 0.05042644
14.43853 | 49.859 | 49.261 | 49.08456 | 0.5979983 | 0.1162539 | 0.009718273 | 0.05047392
14.44853 | 49.8418 | 49.26137 | 49.08476 | 0.5804314 | 0.116359 | 0.009726708 | 0.05052149
14.45853 | 49.8348 | 49.2618 | 49.08503 | 0.5730037 | 0.1164643 | 0.00973516 | 0.05056913
14.46853 | 49.8498 | 49.26228 | 49.08535 | 0.5875156 | 0.1165697 | 0.009743628 | 0.05061684
14.47853 | 49.841 | 49.26283 | 49.08574 | 0.5781675 | 0.1166753 | 0.009752113 | 0.05066461
14.48852 | 49.8249 | 49.26344 | 49.08619 | 0.5614605 | 0.116781 | 0.009760607 | 0.05071243
14.49852 | 49.8156 | 49.26411 | 49.08669 | 0.551494 | 0.1168868 | 0.009769126 | 0.05076034
14.50852 | 49.8141 | 49.26483 | 49.08725 | 0.5492689 | 0.1169929 | 0.009777662 | 0.05080833
14.51852 | 49.8013 | 49.26561 | 49.08787 | 0.5356857 | 0.1170991 | 0.009786215 | 0.0508564
14.52852 | 49.8009 | 49.26646 | 49.08855 | 0.534445 | 0.1172054 | 0.009794785 | 0.05090454
14.53852 | 49.7833 | 49.26735 | 49.08928 | 0.5159471 | 0.1173119 | 0.009803372666 | 0.05095275
14.54851 | 49.7628 | 49.26831 | 49.09008 | 0.4944934 | 0.1174184 | 0.009811969 | 0.05100099
14.55851 | 49.7675 | 49.26932 | 49.09092 | 0.4981827 | 0.1175252 | 0.009820591 | 0.05104934
14.56851 | 49.7822 | 49.27038 | 49.09182 | 0.5118161 | 0.1176322 | 0.009829231 | 0.05109777
14.57851 | 49.7764 | 49.27151 | 49.09278 | 0.5048943 | 0.1177393 | 0.009837889 | 0.05114627
14.58851 | 49.793 | 49.27268 | 49.09379 | 0.5203176 | 0.1178465 | 0.009846563 | 0.05119485
14.59851 | 49.7579 | 49.27391 | 49.09486 | 0.4839865 | 0.1179539 | 0.009855256 | 0.05124349
14.6085 | 49.7577 | 49.2752 | 49.09598 | 0.4825028 | 0.1180614 | 0.009863957 | 0.05129217
14.6185 | 49.729 | 49.27654 | 49.09715 | 0.4524643 | 0.1181691 | 0.009872686 | 0.05134096
14.6285 | 49.7338 | 49.27793 | 49.09838 | 0.4558728 | 0.1182769 | 0.009881433 | 0.05138983
14.6385 | 49.7113 | 49.27937 | 49.09966 | 0.4319287 | 0.1183849 | 0.009890198 | 0.05143877
14.6485 | 49.7093 | 49.28087 | 49.10099 | 0.4284325 | 0.1184931 | 0.009898981 | 0.05148779
14.6585 | 49.7005 | 49.28242 | 49.10237 | 0.4180845 | 0.1186014 | 0.009907781 | 0.05153688
14.66849 | 49.6859 | 49.28401 | 49.1038 | 0.401887 | 0.1187098 | 0.009916592 | 0.05158599
14.67849 | 49.6771 | 49.28566 | 49.10528 | 0.391437 | 0.1188184 | 0.009925429 | 0.05163523
14.68849 | 49.6681 | 49.28736 | 49.10682 | 0.3807367 | 0.1189272 | 0.009934286 | 0.05168454
14.69849 | 49.6899 | 49.28911 | 49.1084 | 0.4007865 | 0.1190361 | 0.009943161 | 0.05173393
14.70849 | 49.6754 | 49.29091 | 49.11003 | 0.3844868 | 0.1191452 | 0.009952055 | 0.05178339
14.71848 | 49.674 | 49.29276 | 49.11171 | 0.3812399 | 0.1192544 | 0.009960958 | 0.05183288
14.72848 | 49.6541 | 49.29466 | 49.11344 | 0.3594425 | 0.1193638 | 0.00996989 | 0.0518825
14.73848 | 49.6434 | 49.2966 | 49.11522 | 0.346797 | 0.1194733 | 0.00997884 | 0.05193218
14.74848 | 49.6313 | 49.2986 | 49.11704 | 0.3327037 | 0.1195831 | 0.00998781 | 0.05198194
14.75848 | 49.6133 | 49.30064 | 49.11892 | 0.3126631 | 0.119693 | 0.009996798 | 0.05203178
14.76848 | 49.6029 | 49.30272 | 49.12083 | 0.3001756 | 0.119803 | 0.01000581 | 0.0520817
14.77847 | 49.6064 | 49.30486 | 49.1228 | 0.3015439 | 0.1199131 | 0.01001483 | 0.05213164
14.78847 | 49.6046 | 49.30704 | 49.12481 | 0.2975639 | 0.1200234 | 0.01002387 | 0.0521817
14.79847 | 49.5834 | 49.30926 | 49.12686 | 0.2741384 | 0.1201339 | 0.01003294 | 0.05223185
14.80847 | 49.6005 | 49.31153 | 49.12896 | 0.2889677 | 0.1202446 | 0.01004202 | 0.05228207
14.81847 | 49.5862 | 49.31385 | 49.13111 | 0.2723522 | 0.1203554 | 0.01005113 | 0.05233236
14.82847 | 49.5669 | 49.31621 | 49.1333 | 0.2506924 | 0.1204664 | 0.01006026 | 0.05238274
14.83846 | 49.5693 | 49.31861 | 49.13553 | 0.2506911 | 0.1205775 | 0.01006939 | 0.05243314
14.84846 | 49.5706 | 49.32106 | 49.13781 | 0.2495439 | 0.1206888 | 0.01007856 | 0.05248366
14.85846 | 49.5647 | 49.32355 | 49.14012 | 0.2411536 | 0.1208002 | 0.01008774 | 0.05253427
14.86846 | 49.5541 | 49.32608 | 49.14249 | 0.2280207 | 0.1209119 | 0.01009695 | 0.05258495
14.87846 | 49.533 | 49.32865 | 49.14489 | 0.2043455 | 0.1210237 | 0.01010618 | 0.0526357
14.88846 | 49.5321 | 49.33127 | 49.14733 | 0.2008285 | 0.1211356 | 0.01011543 | 0.05268655
14.89845 | 49.5369 | 49.33393 | 49.14982 | 0.2029727 | 0.1212476 | 0.01012469 | 0.05273741
14.90845 | 49.5254 | 49.33663 | 49.15234 | 0.1887733 | 0.1213599 | 0.01013397 | 0.05278841
14.91845 | 49.5301 | 49.33937 | 49.15491 | 0.1907332 | 0.1214723 | 0.01014328 | 0.05283947
14.92845 | 49.5081 | 49.34215 | 49.15752 | 0.165953 | 0.1215849 | 0.01015261 | 0.05289062
14.93845 | 49.5121 | 49.34497 | 49.16017 | 0.167133 | 0.1216977 | 0.01016197 | 0.05294185
14.94845 | 49.505 | 49.34783 | 49.16285 | 0.1571735 | 0.1218106 | 0.01017134 | 0.05299315
14.95844 | 49.5054 | 49.35072 | 49.16557 | 0.154678 | 0.1219236 | 0.01018072 | 0.05304449
14.96844 | 49.4882 | 49.35366 | 49.16834 | 0.134541 | 0.1220369 | 0.01019014 | 0.05309596
14.97844 | 49.4831 | 49.35663 | 49.17114 | 0.1264659 | 0.1221503 | 0.01019958 | 0.0531475
14.98844 | 49.4724 | 49.35965 | 49.17398 | 0.1127529 | 0.1222639 | 0.01020904 | 0.05319912
14.99844 | 49.4854 | 49.3627 | 49.17685 | 0.1227026 | 0.1223776 | 0.01021852 | 0.05325082
15.00844 | 49.472 | 49.36578 | 49.17976 | 0.1062152 | 0.1224915 | 0.01022802 | 0.05330261
15.01843 | 49.4789 | 49.36891 | 49.18271 | 0.1099944 | 0.1226055 | 0.01023753 | 0.05335442
15.02843 | 49.457 | 49.37207 | 49.18569 | 0.0849343 | 0.1227197 | 0.01024708 | 0.05340636
15.03843 | 49.4691 | 49.37526 | 49.18871 | 0.09383838 | 0.1228341 | 0.01025665 | 0.05345838
15.04843 | 49.4541 | 49.37849 | 49.19177 | 0.07560702 | 0.1229487 | 0.01026624 | 0.05351049
15.05843 | 49.444 | 49.38176 | 49.19486 | 0.06224063 | 0.1230635 | 0.01027585 | 0.05356267
15.06843 | 49.4461 | 49.38506 | 49.19798 | 0.0610396 | 0.1231784 | 0.01028549 | 0.05361493
15.07842 | 49.4402 | 49.38839 | 49.20114 | 0.05180765 | 0.1232933 | 0.01029514 | 0.05366722
15.08842 | 49.4295 | 49.39176 | 49.20433 | 0.03773852 | 0.1234086 | 0.01030482 | 0.05371964
15.09842 | 49.4068 | 49.39516 | 49.20755 | 0.01163588 | 0.123524 | 0.01031453 | 0.05377215
15.10842 | 49.4142 | 49.3986 | 49.21081 | 0.01560012 | 0.1236396 | 0.01032425 | 0.05382474
15.11842 | 49.4197 | 49.40207 | 49.2141 | 0.01763163 | 0.1237553 | 0.01033401 | 0.05387742
15.12841 | 49.4198 | 49.40557 | 49.21742 | 0.01423433 | 0.1238712 | 0.01034377 | 0.05393011
15.13841 | 49.4049 | 49.4091 | 49.22077 | -0.004198425 | 0.1239872 | 0.01035357 | 0.05398295
15.14841 | 49.4168 | 49.41266 | 49.22416 | 0.004137221 | 0.1241035 | 0.01036339 | 0.05403586
15.15841 | 49.4111 | 49.41626 | 49.22758 | -0.005158366 | 0.1242199 | 0.01037324 | 0.05408886
15.16841 | 49.4045 | 49.41988 | 49.23102 | -0.01538479 | 0.1243365 | 0.01038311 | 0.05414194
15.17841 | 49.394 | 49.42354 | 49.2345 | -0.02954168 | 0.1244533 | 0.010393 | 0.05419511
15.1884 | 49.3733 | 49.42722 | 49.238 | -0.05392497 | 0.1245701 | 0.01040291 | 0.0542483
15.1984 | 49.3775 | 49.43094 | 49.24154 | -0.05344165 | 0.1246872 | 0.01041285 | 0.05430163
15.2084 | 49.3576 | 49.43469 | 49.24511 | -0.07708771 | 0.1248045 | 0.01042282 | 0.05435504
15.2184 | 49.3614 | 49.43846 | 49.2487 | -0.07706275 | 0.124922 | 0.01043281 | 0.05440854
15.2284 | 49.3701 | 49.44227 | 49.25232 | -0.07216642 | 0.1250396 | 0.01044283 | 0.05446211
15.2384 | 49.3771 | 49.4461 | 49.25597 | -0.06899835 | 0.1251574 | 0.01045287 | 0.05451578
15.24839 | 49.3507 | 49.44995 | 49.25965 | -0.0992543 | 0.1252753 | 0.01046293 | 0.05456947
15.25839 | 49.3703 | 49.45384 | 49.26335 | -0.08354163 | 0.1253934 | 0.01047302 | 0.0546233
15.26839 | 49.3719 | 49.45776 | 49.26708 | -0.08585613 | 0.1255118 | 0.01048313 | 0.05467721
15.27839 | 49.3482 | 49.4617 | 49.27084 | -0.1134975 | 0.1256303 | 0.01049328 | 0.05473121
15.28839 | 49.3511 | 49.46567 | 49.27463 | -0.1145652 | 0.1257489 | 0.01050345 | 0.0547853
15.29839 | 49.3429 | 49.46966 | 49.27844 | -0.1267591 | 0.1258678 | 0.01051364 | 0.05483947
15.30838 | 49.329 | 49.47367 | 49.28227 | -0.1446747 | 0.1259867 | 0.01052385 | 0.05489366
15.31838 | 49.3224 | 49.47772 | 49.28613 | -0.1553196 | 0.1261059 | 0.0105341 | 0.054948
15.32838 | 49.3278 | 49.48179 | 49.29002 | -0.1539897 | 0.1262253 | 0.01054437 | 0.05500243
15.33838 | 49.3148 | 49.48588 | 49.29393 | -0.1710843 | 0.1263448 | 0.01055467 | 0.05505693
15.34838 | 49.3378 | 49.49 | 49.29786 | -0.1522033 | 0.1264645 | 0.010565 | 0.05511153
15.35838 | 49.3129 | 49.49415 | 49.30182 | -0.1812464 | 0.1265845 | 0.01057535 | 0.05516621
15.36837 | 49.3229 | 49.49831 | 49.3058 | -0.1754088 | 0.1267044 | 0.01058572 | 0.05522092
15.37837 | 49.3226 | 49.5025 | 49.3098 | -0.1798987 | 0.1268247 | 0.01059612 | 0.05527578
15.38837 | 49.3217 | 49.50671 | 49.31383 | -0.1850115 | 0.1269451 | 0.01060656 | 0.05533072
15.39837 | 49.313 | 49.51095 | 49.31788 | -0.1979469 | 0.1270657 | 0.01061702 | 0.05538574
15.40837 | 49.3046 | 49.5152 | 49.32195 | -0.2106046 | 0.1271865 | 0.01062751 | 0.05544085
15.41837 | 49.2996 | 49.51948 | 49.32604 | -0.2198842 | 0.1273075 | 0.01063803 | 0.05549606
15.42836 | 49.3042 | 49.52378 | 49.33015 | -0.219581 | 0.1274286 | 0.01064856 | 0.05555128
15.43836 | 49.289 | 49.5281 | 49.33429 | -0.2391034 | 0.1275499 | 0.01065914 | 0.05560666
15.44836 | 49.2796 | 49.53245 | 49.33844 | -0.2528466 | 0.1276714 | 0.01066974 | 0.05566212
15.45836 | 49.285 | 49.53681 | 49.34262 | -0.2518104 | 0.1277931 | 0.01068037 | 0.05571768
15.46836 | 49.2683 | 49.54119 | 49.34682 | -0.2728945 | 0.127915 | 0.01069103 | 0.05577331
15.47836 | 49.2687 | 49.5456 | 49.35103 | -0.2768984 | 0.128037 | 0.01070172 | 0.05582904
15.48835 | 49.2748 | 49.55002 | 49.35526 | -0.2752174 | 0.1281592 | 0.01071242 | 0.05588479
15.49835 | 49.2846 | 49.55446 | 49.35951 | -0.2698601 | 0.1282816 | 0.01072317 | 0.0559407
15.50835 | 49.272 | 49.55892 | 49.36379 | -0.2869216 | 0.1284042 | 0.01073395 | 0.05599669
15.51835 | 49.2642 | 49.5634 | 49.36808 | -0.2992017 | 0.128527 | 0.01074475 | 0.05605277
15.52835 | 49.2585 | 49.5679 | 49.37239 | -0.3094 | 0.12865 | 0.01075559 | 0.05610894
15.53834 | 49.2636 | 49.57241 | 49.37671 | -0.3088118 | 0.128773 | 0.01076645 | 0.05616514
15.54834 | 49.2429 | 49.57695 | 49.38105 | -0.3340455 | 0.1288963 | 0.01077734 | 0.05622149
15.55834 | 49.2324 | 49.5815 | 49.38541 | -0.3490966 | 0.1290198 | 0.01078827 | 0.05627792
15.56834 | 49.2437 | 49.58606 | 49.38979 | -0.3423646 | 0.1291436 | 0.01079923 | 0.05633445
15.57834 | 49.2218 | 49.59065 | 49.39418 | -0.3688492 | 0.1292674 | 0.01081021 | 0.05639107
15.58834 | 49.2073 | 49.59525 | 49.39859 | -0.38795 | 0.1293915 | 0.01082123 | 0.05644778
15.59833 | 49.2159 | 49.59986 | 49.40301 | -0.3839623 | 0.1295157 | 0.01083227 | 0.05650453
15.60833 | 49.2195 | 49.60449 | 49.40745 | -0.3849947 | 0.1296401 | 0.01084336 | 0.05656141
15.61833 | 49.1938 | 49.60914 | 49.4119 | -0.4153426 | 0.1297648 | 0.01085447 | 0.05661839
15.62833 | 49.1984 | 49.61381 | 49.41637 | -0.4154054 | 0.1298896 | 0.01086562 | 0.05667546
15.63833 | 49.186 | 49.61848 | 49.42086 | -0.4324829 | 0.1300146 | 0.01087679 | 0.05673263
15.64833 | 49.2051 | 49.62317 | 49.42536 | -0.4180748 | 0.1301398 | 0.010888 | 0.05678988
15.65832 | 49.1732 | 49.62788 | 49.42986 | -0.4546761 | 0.1302651 | 0.01089923 | 0.05684717
15.66832 | 49.1742 | 49.6326 | 49.43439 | -0.4583958 | 0.1303906 | 0.01091051 | 0.05690461
15.67832 | 49.1708 | 49.63733 | 49.43893 | -0.466529 | 0.1305164 | 0.01092182 | 0.05696212
15.68832 | 49.1477 | 49.64208 | 49.44348 | -0.4943754 | 0.1306424 | 0.01093316 | 0.05701975
15.69832 | 49.1439 | 49.64683 | 49.44804 | -0.5029345 | 0.1307685 | 0.01094454 | 0.05707747
15.70832 | 49.1612 | 49.65161 | 49.45262 | -0.4904062 | 0.1308948 | 0.01095595 | 0.05713528
15.71831 | 49.1596 | 49.65639 | 49.4572 | -0.4967854 | 0.1310212 | 0.01096738 | 0.05719312
15.72831 | 49.1371 | 49.66118 | 49.4618 | -0.5240812 | 0.131148 | 0.01097885 | 0.05725111
15.73831 | 49.1142 | 49.66599 | 49.46641 | -0.5517887 | 0.1312749 | 0.01099037 | 0.05730919
15.74831 | 49.1304 | 49.67081 | 49.47104 | -0.5404074 | 0.131402 | 0.01100191 | 0.05736737
15.75831 | 49.1357 | 49.67564 | 49.47567 | -0.5399372 | 0.1315293 | 0.0110135 | 0.05742565
15.76831 | 49.1276 | 49.68048 | 49.48031 | -0.5528777 | 0.1316567 | 0.01102511 | 0.05748401
15.7783 | 49.1212 | 49.68532 | 49.48496 | -0.5641238 | 0.1317843 | 0.01103675 | 0.05754242
15.7883 | 49.1109 | 49.69018 | 49.48962 | -0.5792848 | 0.1319122 | 0.01104844 | 0.05760097
15.7983 | 49.1048 | 49.69506 | 49.4943 | -0.5902557 | 0.1320402 | 0.01106016 | 0.05765962
15.8083 | 49.1087 | 49.69994 | 49.49898 | -0.5912361 | 0.1321685 | 0.01107192 | 0.05771836
15.8183 | 49.1112 | 49.70483 | 49.50367 | -0.5936257 | 0.1322969 | 0.01108372 | 0.0577772
15.8283 | 49.099 | 49.70972 | 49.50837 | -0.6107243 | 0.1324256 | 0.01109555 | 0.05783614
15.83829 | 49.0984 | 49.71463 | 49.51307 | -0.6162266 | 0.1325543 | 0.01110741 | 0.05789511
15.84829 | 49.0818 | 49.71954 | 49.51779 | -0.6377422 | 0.1326833 | 0.01111932 | 0.05795423
15.85829 | 49.0987 | 49.72447 | 49.52251 | -0.6257658 | 0.1328126 | 0.01113126 | 0.05801346
15.86829 | 49.0849 | 49.7294 | 49.52724 | -0.6444973 | 0.132942 | 0.01114324 | 0.05807277
15.87829 | 49.0931 | 49.73434 | 49.53198 | -0.6412362 | 0.1330716 | 0.01115526 | 0.05813218
15.88829 | 49.0838 | 49.73928 | 49.53672 | -0.6554824 | 0.1332014 | 0.01116732 | 0.05819169
15.89828 | 49.0723 | 49.74423 | 49.54147 | -0.6719305 | 0.1333314 | 0.01117941 | 0.05825124
15.90828 | 49.0795 | 49.74919 | 49.54623 | -0.6696902 | 0.1334616 | 0.01119154 | 0.05831095
15.91828 | 49.0577 | 49.75416 | 49.55099 | -0.6964563 | 0.133592 | 0.01120372 | 0.05837074
15.92828 | 49.0873 | 49.75913 | 49.55576 | -0.6718285 | 0.1337226 | 0.01121593 | 0.05843064
15.93828 | 49.0745 | 49.76411 | 49.56053 | -0.6896065 | 0.1338534 | 0.01122819 | 0.05849064
15.94827 | 49.0655 | 49.76909 | 49.56531 | -0.703585 | 0.1339843 | 0.01124047 | 0.05855067
15.95827 | 49.0854 | 49.77407 | 49.57009 | -0.6886738 | 0.1341155 | 0.01125281 | 0.05861086
15.96827 | 49.0777 | 49.77907 | 49.57488 | -0.7013675 | 0.1342469 | 0.01126518 | 0.05867115
15.97827 | 49.079 | 49.78407 | 49.57968 | -0.7050659 | 0.1343786 | 0.0112776 | 0.05873154
15.98827 | 49.0698 | 49.78907 | 49.58448 | -0.7192688 | 0.1345104 | 0.01129006 | 0.05879203
15.99827 | 49.069 | 49.79408 | 49.58928 | -0.7250757 | 0.1346424 | 0.01130256 | 0.0588526
16.00826 | 49.0734 | 49.79908 | 49.59408 | -0.7256816 | 0.1347745 | 0.01131509 | 0.05891323
16.01826 | 49.0712 | 49.8041 | 49.59889 | -0.7328961 | 0.1349069 | 0.01132767 | 0.05897401
16.02826 | 49.0605 | 49.80911 | 49.6037 | -0.7486139 | 0.1350396 | 0.01134029 | 0.05903489
16.03826 | 49.0606 | 49.81413 | 49.60851 | -0.7535348 | 0.1351724 | 0.01135296 | 0.05909587
16.04826 | 49.0539 | 49.81916 | 49.61333 | -0.7652584 | 0.1353054 | 0.01136568 | 0.05915696
16.05826 | 49.0516 | 49.82418 | 49.61815 | -0.7725846 | 0.1354387 | 0.01137843 | 0.05921813
16.06825 | 49.0736 | 49.82921 | 49.62297 | -0.7556081 | 0.135572 | 0.01139122 | 0.05927936
16.07825 | 49.0722 | 49.83424 | 49.62779 | -0.7620386 | 0.1357056 | 0.01140406 | 0.05934075
16.08825 | 49.0815 | 49.83927 | 49.63261 | -0.7577708 | 0.1358395 | 0.01141695 | 0.05940223
16.09825 | 49.0702 | 49.8443 | 49.63744 | -0.7741045 | 0.1359735 | 0.01142988 | 0.05946381
16.10825 | 49.0845 | 49.84934 | 49.64226 | -0.7648394 | 0.1361078 | 0.01144286 | 0.05952549
16.11825 | 49.0933 | 49.85438 | 49.64709 | -0.7610753 | 0.1362423 | 0.01145589 | 0.05958728
16.12824 | 49.083 | 49.85941 | 49.65191 | -0.7764068 | 0.1363768 | 0.01146894 | 0.05964911
16.13824 | 49.0665 | 49.86444 | 49.65674 | -0.7979438 | 0.1365117 | 0.01148206 | 0.0597111
16.14824 | 49.0523 | 49.86948 | 49.66157 | -0.817181 | 0.1366468 | 0.01149522 | 0.05977319
16.15824 | 49.064 | 49.87452 | 49.66639 | -0.8105181 | 0.1367821 | 0.01150843 | 0.05983539
16.16824 | 49.0635 | 49.87955 | 49.67122 | -0.8160549 | 0.1369177 | 0.01152169 | 0.05989769
16.17824 | 49.054 | 49.88459 | 49.67604 | -0.8305912 | 0.1370534 | 0.01153499 | 0.05996008
16.18823 | 49.0674 | 49.88962 | 49.68086 | -0.8222215 | 0.1371892 | 0.01154833 | 0.06002253
16.19823 | 49.0513 | 49.89466 | 49.68568 | -0.8433558 | 0.1373253 | 0.01156174 | 0.06008514
16.20823 | 49.0556 | 49.89969 | 49.6905 | -0.8440888 | 0.1374617 | 0.01157519 | 0.06014785
16.21823 | 49.0512 | 49.90472 | 49.69532 | -0.8535202 | 0.1375982 | 0.01158869 | 0.06021067
16.22823 | 49.0564 | 49.90975 | 49.70014 | -0.8533498 | 0.137735 | 0.01160224 | 0.06027359
16.23823 | 49.0669 | 49.91478 | 49.70495 | -0.8478773 | 0.137872 | 0.01161584 | 0.06033661
16.24822 | 49.0315 | 49.9198 | 49.70976 | -0.8882974 | 0.1380091 | 0.01162947 | 0.06039967
16.25822 | 49.0216 | 49.92482 | 49.71457 | -0.90322 | 0.1381465 | 0.01164317 | 0.0604629
16.26822 | 49.0227 | 49.92984 | 49.71937 | -0.9071398 | 0.1382841 | 0.01165693 | 0.06052624
16.27822 | 49.0197 | 49.93486 | 49.72417 | -0.9151565 | 0.138422 | 0.01167073 | 0.06058968
16.28822 | 49.0052 | 49.93987 | 49.72897 | -0.93467 | 0.1385601 | 0.01168459 | 0.06065324
16.29821 | 49.0308 | 49.94487 | 49.73376 | -0.9140748 | 0.1386982 | 0.01169848 | 0.06071681
16.30821 | 49.0079 | 49.94988 | 49.73855 | -0.941981 | 0.1388367 | 0.01171245 | 0.06078058
16.31821 | 49.0055 | 49.95488 | 49.74334 | -0.9493831 | 0.1389754 | 0.01172646 | 0.06084445
16.32821 | 48.9942 | 49.95988 | 49.74812 | -0.9656809 | 0.1391143 | 0.01174053 | 0.06090842
16.33821 | 48.9948 | 49.96487 | 49.75289 | -0.9700743 | 0.1392534 | 0.01175466 | 0.0609725
16.34821 | 48.9879 | 49.96986 | 49.75766 | -0.9819629 | 0.1393928 | 0.01176884 | 0.06103668
16.3582 | 48.9788 | 49.97484 | 49.76243 | -0.9960416 | 0.1395322 | 0.01178306 | 0.06110091
16.3682 | 48.9984 | 49.97982 | 49.76719 | -0.9814201 | 0.139672 | 0.01179735 | 0.06116531
16.3782 | 48.9963 | 49.98479 | 49.77194 | -0.9884932 | 0.139812 | 0.01181169 | 0.06122982
16.3882 | 48.9936 | 49.98976 | 49.77669 | -0.9961606 | 0.1399523 | 0.0118261 | 0.06129443
16.3982 | 48.9877 | 49.99472 | 49.78143 | -1.007022 | 0.1400927 | 0.01184056 | 0.06135916
16.4082 | 48.9864 | 49.99968 | 49.78617 | -1.013278 | 0.1402334 | 0.01185507 | 0.06142399
16.41819 | 48.9949 | 50.00462 | 49.79089 | -1.009722 | 0.1403741 | 0.01186964 | 0.06148887
16.42819 | 48.9901 | 50.00956 | 49.79561 | -1.019464 | 0.1405153 | 0.01188427 | 0.06155392
16.43819 | 48.9939 | 50.0145 | 49.80033 | -1.0206 | 0.1406566 | 0.01189896 | 0.06161908
16.44819 | 48.988 | 50.01943 | 49.80503 | -1.031428 | 0.1407981 | 0.01191372 | 0.06168435
16.45819 | 48.9704 | 50.02435 | 49.80973 | -1.05395 | 0.1409399 | 0.01192853 | 0.06174973
16.46819 | 48.9842 | 50.02926 | 49.81442 | -1.045064 | 0.1410819 | 0.0119434 | 0.06181522
16.47818 | 48.9995 | 50.03417 | 49.8191 | -1.034665 | 0.141224 | 0.01195833 | 0.06188074
16.48818 | 48.9908 | 50.03906 | 49.82378 | -1.048264 | 0.1413664 | 0.01197332 | 0.06194645
16.49818 | 49.0034 | 50.04395 | 49.82844 | -1.040554 | 0.1415091 | 0.01198838 | 0.06201227
16.50818 | 49.0085 | 50.04884 | 49.8331 | -1.040336 | 0.141652 | 0.0120035 | 0.0620782
16.51818 | 48.9962 | 50.05371 | 49.83775 | -1.057509 | 0.1417951 | 0.01201869 | 0.06214424
16.52818 | 48.9872 | 50.05857 | 49.84239 | -1.071373 | 0.1419385 | 0.01203393 | 0.0622104
16.53817 | 49.0008 | 50.06342 | 49.84702 | -1.062624 | 0.1420819 | 0.01204923 | 0.06227659
16.54817 | 48.9963 | 50.06827 | 49.85164 | -1.07197 | 0.1422257 | 0.01206461 | 0.06234298
16.55817 | 48.9875 | 50.07311 | 49.85625 | -1.085607 | 0.1423697 | 0.01208005 | 0.06240946
16.56817 | 48.9974 | 50.07793 | 49.86085 | -1.080534 | 0.1425139 | 0.01209556 | 0.06247606
16.57817 | 49.005 | 50.08275 | 49.86544 | -1.077751 | 0.1426584 | 0.01211114 | 0.06254277
16.58817 | 49.0026 | 50.08756 | 49.87002 | -1.084959 | 0.1428031 | 0.01212678 | 0.0626096
16.59816 | 48.9911 | 50.09235 | 49.87458 | -1.101251 | 0.1429479 | 0.01214248 | 0.06267647
16.60816 | 48.9896 | 50.09714 | 49.87914 | -1.107537 | 0.1430931 | 0.01215826 | 0.06274353
16.61816 | 48.9793 | 50.10191 | 49.88369 | -1.122613 | 0.1432385 | 0.0121741 | 0.06281069
16.62816 | 49.0029 | 50.10668 | 49.88823 | -1.103778 | 0.1433841 | 0.01219002 | 0.06287798
16.63816 | 48.9827 | 50.11143 | 49.89275 | -1.128732 | 0.14353 | 0.01220601 | 0.06294537
16.64816 | 49.0008 | 50.11617 | 49.89726 | -1.115374 | 0.1436761 | 0.01222207 | 0.06301288
16.65815 | 48.9941 | 50.1209 | 49.90176 | -1.1268 | 0.1438222 | 0.01223818 | 0.06308044
16.66815 | 48.9825 | 50.12562 | 49.90625 | -1.143119 | 0.1439688 | 0.01225438 | 0.06314818
16.67815 | 49.0064 | 50.13033 | 49.91072 | -1.123926 | 0.1441156 | 0.01227066 | 0.06321604
16.68815 | 48.9757 | 50.13502 | 49.91519 | -1.159321 | 0.1442626 | 0.012287 | 0.06328401
16.69815 | 48.9982 | 50.1397 | 49.91964 | -1.141504 | 0.1444099 | 0.01230343 | 0.0633521
16.70814 | 48.979 | 50.14437 | 49.92407 | -1.16537 | 0.1445572 | 0.0123199 | 0.06342023
16.71814 | 48.9925 | 50.14903 | 49.9285 | -1.156527 | 0.1447049 | 0.01233648 | 0.06348855
16.72814 | 48.9798 | 50.15367 | 49.93291 | -1.173872 | 0.1448529 | 0.01235312 | 0.06355698
16.73814 | 48.9776 | 50.1583 | 49.93731 | -1.180703 | 0.1450011 | 0.01236985 | 0.06362554
16.74814 | 48.9796 | 50.16292 | 49.94169 | -1.183321 | 0.1451495 | 0.01238665 | 0.0636942
16.75814 | 48.9742 | 50.16753 | 49.94606 | -1.193326 | 0.1452982 | 0.01240353 | 0.06376299
16.76813 | 48.9725 | 50.17211 | 49.95041 | -1.199612 | 0.1454469 | 0.01242047 | 0.06383183
16.77813 | 48.9631 | 50.17669 | 49.95475 | -1.213589 | 0.1455961 | 0.0124375 | 0.06390086
16.78813 | 48.9767 | 50.18125 | 49.95908 | -1.204552 | 0.1457455 | 0.01245462 | 0.06396999
16.79813 | 48.9716 | 50.1858 | 49.96339 | -1.2142 | 0.1458951 | 0.01247182 | 0.06403926
16.80813 | 48.9638 | 50.19033 | 49.96769 | -1.226534 | 0.146045 | 0.0124891 | 0.06410864
16.81813 | 48.9731 | 50.19485 | 49.97197 | -1.221753 | 0.146195 | 0.01250646 | 0.06417813
16.82812 | 48.9841 | 50.19935 | 49.97624 | -1.215254 | 0.1463453 | 0.01252388 | 0.06424769
16.83812 | 48.96 | 50.20384 | 49.98049 | -1.243843 | 0.1464958 | 0.01254141 | 0.06431742
16.84812 | 48.9625 | 50.20832 | 49.98472 | -1.245817 | 0.1466467 | 0.01255902 | 0.06438728
16.85812 | 48.9751 | 50.21278 | 49.98894 | -1.237676 | 0.1467977 | 0.01257672 | 0.06445726
16.86812 | 48.9663 | 50.21722 | 49.99315 | -1.250919 | 0.146949 | 0.0125945 | 0.06452736
16.87812 | 48.962 | 50.22165 | 49.99734 | -1.259647 | 0.1471006 | 0.01261237 | 0.06459758
16.88811 | 48.9783 | 50.22605 | 50.0015 | -1.247754 | 0.1472522 | 0.01263031 | 0.06466785
16.89811 | 48.9768 | 50.23045 | 50.00566 | -1.253649 | 0.1474043 | 0.01264835 | 0.06473831
16.90811 | 48.9956 | 50.23483 | 50.0098 | -1.239228 | 0.1475566 | 0.01266649 | 0.0648089
16.91811 | 48.9957 | 50.23919 | 50.01392 | -1.24349 | 0.1477091 | 0.01268471 | 0.0648796
16.92811 | 49.0174 | 50.24354 | 50.01802 | -1.226136 | 0.1478619 | 0.01270302 | 0.06495043
16.93811 | 49.014 | 50.24786 | 50.02211 | -1.233865 | 0.1480149 | 0.01272143 | 0.06502137
16.9481 | 49.014 | 50.25217 | 50.02617 | -1.238172 | 0.148168 | 0.0127399 | 0.06509238
16.9581 | 49.0167 | 50.25647 | 50.03022 | -1.239767 | 0.1483215 | 0.0127585 | 0.06516358
16.9681 | 49.0135 | 50.26074 | 50.03426 | -1.247244 | 0.1484753 | 0.01277718 | 0.0652349
16.9781 | 49.023 | 50.265 | 50.03827 | -1.242003 | 0.1486293 | 0.01279596 | 0.06530635
16.9881 | 49.0194 | 50.26925 | 50.04227 | -1.249845 | 0.1487836 | 0.01281483 | 0.06537791
16.9981 | 49.0476 | 50.27347 | 50.04625 | -1.225869 | 0.1489381 | 0.0128338 | 0.0654496
17.00809 | 49.0334 | 50.27767 | 50.0502 | -1.24427 | 0.1490927 | 0.01285285 | 0.06552135
17.01809 | 49.0456 | 50.28186 | 50.05414 | -1.236258 | 0.1492477 | 0.01287201 | 0.06559329
17.02809 | 49.0435 | 50.28603 | 50.05807 | -1.242527 | 0.149403 | 0.01289128 | 0.06566535
17.03809 | 49.069 | 50.29018 | 50.06197 | -1.221177 | 0.1495585 | 0.01291064 | 0.06573755
17.04809 | 49.0535 | 50.29431 | 50.06585 | -1.240809 | 0.1497143 | 0.01293011 | 0.06580987
17.05809 | 49.0702 | 50.29842 | 50.06972 | -1.228222 | 0.1498703 | 0.01294967 | 0.06588232
17.06808 | 49.0707 | 50.30251 | 50.07356 | -1.231811 | 0.1500264 | 0.01296932 | 0.06595482
17.07808 | 49.074 | 50.30659 | 50.07739 | -1.232585 | 0.150183 | 0.01298909 | 0.06602752
17.08808 | 49.0774 | 50.31064 | 50.08119 | -1.23324 | 0.1503398 | 0.01300897 | 0.06610034
17.09808 | 49.0706 | 50.31468 | 50.08498 | -1.244075 | 0.1504968 | 0.01302895 | 0.06617329
17.10808 | 49.087 | 50.31869 | 50.08874 | -1.231691 | 0.1506541 | 0.01304904 | 0.06624638
17.11807 | 49.0916 | 50.32268 | 50.09248 | -1.231082 | 0.1508115 | 0.01306921 | 0.06631951
17.12807 | 49.0866 | 50.32666 | 50.09621 | -1.240058 | 0.1509693 | 0.01308951 | 0.06639284
17.13807 | 49.1046 | 50.33061 | 50.09991 | -1.226013 | 0.1511274 | 0.01310992 | 0.06646632
17.14807 | 49.1014 | 50.33455 | 50.10359 | -1.233148 | 0.1512857 | 0.01313044 | 0.0665399
17.15807 | 49.0899 | 50.33846 | 50.10725 | -1.248562 | 0.1514443 | 0.01315107 | 0.06661363
17.16807 | 49.1071 | 50.34236 | 50.11089 | -1.235255 | 0.1516031 | 0.01317181 | 0.06668748
17.17806 | 49.1117 | 50.34622 | 50.11451 | -1.234524 | 0.1517621 | 0.01319265 | 0.06676139
17.18806 | 49.1194 | 50.35008 | 50.1181 | -1.230675 | 0.1519215 | 0.01321362 | 0.0668355
17.19806 | 49.1163 | 50.35391 | 50.12168 | -1.237605 | 0.1520811 | 0.0132347 | 0.06690975
17.20806 | 49.1204 | 50.35771 | 50.12523 | -1.237314 | 0.152241 | 0.0132559 | 0.06698412
17.21806 | 49.1246 | 50.3615 | 50.12876 | -1.236901 | 0.1524011 | 0.01327721 | 0.06705862
17.22806 | 49.1329 | 50.36527 | 50.13227 | -1.232367 | 0.1525615 | 0.01329864 | 0.06713326
17.23805 | 49.1312 | 50.36901 | 50.13576 | -1.237807 | 0.1527221 | 0.01332017 | 0.06720795
17.24805 | 49.1493 | 50.37273 | 50.13922 | -1.223429 | 0.152883 | 0.01334184 | 0.06728286
17.25805 | 49.1216 | 50.37643 | 50.14266 | -1.254829 | 0.1530442 | 0.01336363 | 0.06735789
17.26805 | 49.1549 | 50.38011 | 50.14608 | -1.225206 | 0.1532057 | 0.01338554 | 0.06743305
17.27805 | 49.1325 | 50.38376 | 50.14948 | -1.251261 | 0.1533674 | 0.01340757 | 0.06750835
17.28805 | 49.1552 | 50.38739 | 50.15285 | -1.232193 | 0.1535294 | 0.01342973 | 0.06758378
17.29804 | 49.1338 | 50.391 | 50.1562 | -1.257199 | 0.1536915 | 0.01345199 | 0.06765926
17.30804 | 49.1492 | 50.39459 | 50.15952 | -1.245386 | 0.1538541 | 0.01347439 | 0.06773497
17.31804 | 49.1353 | 50.39815 | 50.16283 | -1.26285 | 0.1540169 | 0.01349693 | 0.0678108
17.32804 | 49.1733 | 50.40169 | 50.1661 | -1.22839 | 0.1541799 | 0.01351959 | 0.06788677
17.33804 | 49.1495 | 50.40521 | 50.16936 | -1.255708 | 0.1543433 | 0.01354237 | 0.06796287
17.34804 | 49.1641 | 50.4087 | 50.17259 | -1.244602 | 0.1545069 | 0.01356529 | 0.06803911
17.35803 | 49.1539 | 50.41217 | 50.17579 | -1.258268 | 0.1546706 | 0.01358832 | 0.0681154
17.36803 | 49.1572 | 50.41561 | 50.17898 | -1.258415 | 0.1548348 | 0.01361149 | 0.06819191
17.37803 | 49.1607 | 50.41904 | 50.18213 | -1.258337 | 0.1549992 | 0.01363481 | 0.06826856
17.38803 | 49.1821 | 50.42244 | 50.18527 | -1.240336 | 0.1551639 | 0.01365825 | 0.06834534
17.39803 | 49.1673 | 50.42581 | 50.18838 | -1.25851 | 0.1553289 | 0.01368183 | 0.06842226
17.40803 | 49.1664 | 50.42916 | 50.19146 | -1.262761 | 0.1554941 | 0.01370554 | 0.06849932
17.41802 | 49.1586 | 50.43248 | 50.19452 | -1.273883 | 0.1556595 | 0.01372937 | 0.06857644
17.42802 | 49.1746 | 50.43578 | 50.19755 | -1.261184 | 0.1558252 | 0.01375336 | 0.06865376
17.43802 | 49.1579 | 50.43906 | 50.20056 | -1.281161 | 0.1559913 | 0.01377748 | 0.06873123
17.44802 | 49.156 | 50.44231 | 50.20354 | -1.286312 | 0.1561577 | 0.01380175 | 0.06880884
17.45802 | 49.178 | 50.44554 | 50.2065 | -1.267539 | 0.1563243 | 0.01382615 | 0.06888659
17.46802 | 49.142 | 50.44874 | 50.20943 | -1.30674 | 0.1564912 | 0.0138507 | 0.06896448
17.47801 | 49.1868 | 50.45191 | 50.21234 | -1.265113 | 0.1566582 | 0.01387537 | 0.06904242
17.48801 | 49.2009 | 50.45506 | 50.21522 | -1.254164 | 0.1568257 | 0.0139002 | 0.06912059
17.49801 | 49.1872 | 50.45819 | 50.21807 | -1.270989 | 0.1569934 | 0.01392517 | 0.0691989
17.50801 | 49.1829 | 50.46129 | 50.2209 | -1.278389 | 0.1571614 | 0.01395029 | 0.06927734
17.51801 | 49.1959 | 50.46436 | 50.2237 | -1.268463 | 0.1573297 | 0.01397556 | 0.06935593
17.528 | 49.19 | 50.46741 | 50.22647 | -1.277408 | 0.1574981 | 0.01400095 | 0.06943458
17.538 | 49.1668 | 50.47043 | 50.22922 | -1.30363 | 0.157667 | 0.01402651 | 0.06951345
17.548 | 49.1856 | 50.47343 | 50.23194 | -1.287826 | 0.1578361 | 0.01405223 | 0.06959246
17.558 | 49.1936 | 50.4764 | 50.23464 | -1.282795 | 0.1580055 | 0.01407809 | 0.06967162
17.568 | 49.1601 | 50.47934 | 50.23731 | -1.319238 | 0.1581752 | 0.0141041 | 0.06975092
17.578 | 49.1969 | 50.48225 | 50.23995 | -1.285355 | 0.1583452 | 0.01413026 | 0.06983036
17.58799 | 49.2027 | 50.48514 | 50.24256 | -1.282442 | 0.1585153 | 0.01415655 | 0.06990986
17.59799 | 49.2039 | 50.488 | 50.24515 | -1.284105 | 0.1586859 | 0.01418302 | 0.06998959
17.60799 | 49.2149 | 50.49084 | 50.24771 | -1.275941 | 0.1588567 | 0.01420964 | 0.07006947
17.61799 | 49.2322 | 50.49365 | 50.25024 | -1.26145 | 0.1590279 | 0.01423642 | 0.07014948
17.62799 | 49.239 | 50.49643 | 50.25274 | -1.257432 | 0.1591993 | 0.01426335 | 0.07022964
17.63799 | 49.2176 | 50.49919 | 50.25522 | -1.281587 | 0.159371 | 0.01429044 | 0.07030995
17.64798 | 49.2284 | 50.50191 | 50.25766 | -1.273512 | 0.1595428 | 0.01431766 | 0.07039032
17.65798 | 49.2302 | 50.50461 | 50.26008 | -1.274411 | 0.1597151 | 0.01434507 | 0.07047092
17.66798 | 49.2261 | 50.50728 | 50.26247 | -1.281184 | 0.1598877 | 0.01437263 | 0.07055167
17.67798 | 49.2416 | 50.50993 | 50.26483 | -1.268328 | 0.1600606 | 0.01440036 | 0.07063255
17.68798 | 49.2659 | 50.51254 | 50.26717 | -1.246644 | 0.1602337 | 0.01442824 | 0.07071359
17.69798 | 49.2617 | 50.51513 | 50.26947 | -1.253433 | 0.1604072 | 0.01445628 | 0.07079478
17.70797 | 49.2682 | 50.51769 | 50.27175 | -1.249491 | 0.1605808 | 0.01448446 | 0.07087603
17.71797 | 49.2823 | 50.52022 | 50.274 | -1.237923 | 0.1607548 | 0.01451283 | 0.07095751
17.72797 | 49.282 | 50.52273 | 50.27622 | -1.240727 | 0.1609291 | 0.01454136 | 0.07103914
17.73797 | 49.2735 | 50.5252 | 50.27841 | -1.251702 | 0.1611038 | 0.01457005 | 0.07112092
17.74797 | 49.294 | 50.52765 | 50.28057 | -1.233649 | 0.1612787 | 0.01459891 | 0.07120284
17.75797 | 49.2844 | 50.53007 | 50.2827 | -1.245667 | 0.1614539 | 0.01462793 | 0.07128493
17.76796 | 49.2948 | 50.53245 | 50.2848 | -1.237654 | 0.1616292 | 0.01465708 | 0.07136707
17.77796 | 49.269 | 50.53481 | 50.28687 | -1.265815 | 0.1618051 | 0.01468643 | 0.07144945
17.78796 | 49.3372 | 50.53715 | 50.28892 | -1.199946 | 0.1619811 | 0.01471594 | 0.07153197
17.79796 | 49.309 | 50.53945 | 50.29093 | -1.230449 | 0.1621576 | 0.01474562 | 0.07161466
17.80796 | 49.327 | 50.54172 | 50.29291 | -1.214722 | 0.1623343 | 0.01477547 | 0.07169749
17.81796 | 49.3189 | 50.54397 | 50.29487 | -1.225065 | 0.1625113 | 0.01480548 | 0.07178047
17.82795 | 49.3359 | 50.54618 | 50.29679 | -1.210278 | 0.1626884 | 0.01483562 | 0.07186352
17.83795 | 49.3237 | 50.54836 | 50.29868 | -1.224662 | 0.162866 | 0.01486597 | 0.0719468
17.84795 | 49.3144 | 50.55052 | 50.30055 | -1.236117 | 0.1630439 | 0.01489647 | 0.07203024
17.85795 | 49.3433 | 50.55264 | 50.30238 | -1.209343 | 0.1632222 | 0.01492715 | 0.07211384
17.86795 | 49.3138 | 50.55474 | 50.30418 | -1.240938 | 0.1634007 | 0.01495799 | 0.07219759
17.87795 | 49.2749 | 50.5568 | 50.30595 | -1.281904 | 0.1635795 | 0.01498899 | 0.07228149
17.88794 | 49.3344 | 50.55884 | 50.30769 | -1.224437 | 0.1637585 | 0.01502013 | 0.07236546
17.89794 | 49.3349 | 50.56084 | 50.3094 | -1.225942 | 0.1639379 | 0.01505147 | 0.07244967
17.90794 | 49.3441 | 50.56282 | 50.31108 | -1.218717 | 0.1641177 | 0.01508297 | 0.07253404
17.91794 | 49.3364 | 50.56476 | 50.31273 | -1.228362 | 0.1642977 | 0.01511464 | 0.07261856
17.92794 | 49.3577 | 50.56668 | 50.31435 | -1.208976 | 0.164478 | 0.01514647 | 0.07270323
17.93793 | 49.3227 | 50.56856 | 50.31593 | -1.245857 | 0.1646586 | 0.01517843 | 0.07278799
17.94793 | 49.3421 | 50.57041 | 50.31749 | -1.22831 | 0.1648395 | 0.01521059 | 0.07287298
17.95793 | 49.3566 | 50.57223 | 50.31901 | -1.215632 | 0.1650208 | 0.01524291 | 0.07295813
17.96793 | 49.3513 | 50.57402 | 50.3205 | -1.222723 | 0.1652024 | 0.01527539 | 0.07304344
17.97793 | 49.2876 | 50.57578 | 50.32196 | -1.288183 | 0.1653843 | 0.01530803 | 0.0731289
17.98793 | 49.3194 | 50.57751 | 50.32339 | -1.258112 | 0.1655666 | 0.01534084 | 0.07321452
17.99792 | 49.3655 | 50.57921 | 50.32479 | -1.213708 | 0.1657489 | 0.01537376 | 0.07330022
18.00792 | 49.3242 | 50.58087 | 50.32615 | -1.256674 | 0.1659317 | 0.01540688 | 0.07338617
18.01792 | 49.3609 | 50.58251 | 50.32748 | -1.22161 | 0.1661149 | 0.01544016 | 0.07347226
18.02792 | 49.3447 | 50.58411 | 50.32878 | -1.239413 | 0.1662984 | 0.01547359 | 0.07355852
18.03792 | 49.3655 | 50.58569 | 50.33005 | -1.220185 | 0.1664822 | 0.01550718 | 0.07364495
18.04792 | 49.3564 | 50.58723 | 50.33129 | -1.230826 | 0.1666663 | 0.01554091 | 0.07373153
18.05791 | 49.3674 | 50.58873 | 50.33249 | -1.221333 | 0.1668505 | 0.01557477 | 0.07381818
18.06791 | 49.3813 | 50.59021 | 50.33366 | -1.20891 | 0.1670353 | 0.01560881 | 0.07390508
18.07791 | 49.3208 | 50.59165 | 50.3348 | -1.270854 | 0.1672203 | 0.01564299 | 0.07399216
18.08791 | 49.3725 | 50.59307 | 50.3359 | -1.220567 | 0.1674057 | 0.01567732 | 0.07407938
18.09791 | 49.3766 | 50.59445 | 50.33698 | -1.217848 | 0.1675914 | 0.01571179 | 0.07416677
18.10791 | 49.3844 | 50.5958 | 50.33802 | -1.211396 | 0.1677774 | 0.01574641 | 0.07425433
18.1179 | 49.3646 | 50.59711 | 50.33902 | -1.232511 | 0.1679636 | 0.01578113 | 0.07434196
18.1279 | 49.397 | 50.59839 | 50.34 | -1.201395 | 0.1681503 | 0.01581602 | 0.07442985
18.1379 | 49.3858 | 50.59965 | 50.34094 | -1.213846 | 0.1683373 | 0.01585104 | 0.07451789
18.1479 | 49.3916 | 50.60086 | 50.34185 | -1.209265 | 0.1685246 | 0.0158862 | 0.07460611
18.1579 | 49.3877 | 50.60205 | 50.34272 | -1.214351 | 0.1687122 | 0.01592148 | 0.07469448
18.1679 | 49.4297 | 50.6032 | 50.34356 | -1.173504 | 0.1689002 | 0.01595689 | 0.07478303
18.17789 | 49.342 | 50.60432 | 50.34437 | -1.262323 | 0.1690883 | 0.01599239 | 0.07487166
18.18789 | 49.4085 | 50.60541 | 50.34515 | -1.196911 | 0.1692769 | 0.01602804 | 0.07496053
18.19789 | 49.4133 | 50.60647 | 50.34589 | -1.193165 | 0.1694659 | 0.01606381 | 0.07504958
18.20789 | 49.4092 | 50.60749 | 50.34659 | -1.198287 | 0.1696552 | 0.01609969 | 0.07513879
18.21789 | 49.437 | 50.60847 | 50.34727 | -1.171475 | 0.1698448 | 0.01613567 | 0.07522817
18.22789 | 49.4141 | 50.60943 | 50.34791 | -1.19533 | 0.1700347 | 0.01617177 | 0.07531771
18.23788 | 49.4395 | 50.61035 | 50.34851 | -1.17085 | 0.1702248 | 0.01620792 | 0.07540735
18.24788 | 49.4158 | 50.61124 | 50.34908 | -1.195438 | 0.1704154 | 0.01624421 | 0.07549724
18.25788 | 49.4533 | 50.61209 | 50.34962 | -1.158793 | 0.1706063 | 0.01628059 | 0.07558729
18.26788 | 49.4413 | 50.61291 | 50.35012 | -1.171614 | 0.1707976 | 0.01631707 | 0.07567751
18.27788 | 49.4148 | 50.6137 | 50.35059 | -1.198901 | 0.1709892 | 0.01635362 | 0.07576791
18.28787 | 49.4065 | 50.61445 | 50.35102 | -1.207954 | 0.1711809 | 0.01639022 | 0.07585839
18.29787 | 49.4753 | 50.61517 | 50.35142 | -1.139874 | 0.1713732 | 0.01642692 | 0.07594912
18.30787 | 49.435 | 50.61586 | 50.35179 | -1.180859 | 0.1715658 | 0.0164637 | 0.07604005
18.31787 | 49.4631 | 50.61651 | 50.35212 | -1.153411 | 0.1717588 | 0.01650053 | 0.07613113
18.32787 | 49.4662 | 50.61713 | 50.35242 | -1.150929 | 0.1719521 | 0.01653743 | 0.07622238
18.33787 | 49.4831 | 50.61771 | 50.35268 | -1.134612 | 0.1721457 | 0.01657437 | 0.07631382
18.34786 | 49.5193 | 50.61826 | 50.3529 | -1.098961 | 0.1723395 | 0.01661133 | 0.07640533
18.35786 | 49.5166 | 50.61878 | 50.3531 | -1.102176 | 0.1725338 | 0.01664836 | 0.07649711
18.36786 | 49.5429 | 50.61926 | 50.35325 | -1.076356 | 0.1727284 | 0.01668543 | 0.07658906
18.37786 | 49.487 | 50.6197 | 50.35337 | -1.132702 | 0.1729234 | 0.01672252 | 0.07668119
18.38786 | 49.5238 | 50.62011 | 50.35346 | -1.096313 | 0.1731187 | 0.01675964 | 0.07677349
18.39786 | 49.527 | 50.62049 | 50.35351 | -1.09349 | 0.1733144 | 0.01679677 | 0.07686597
18.40785 | 49.5431 | 50.62083 | 50.35353 | -1.077732 | 0.1735102 | 0.01683387 | 0.07695853
18.41785 | 49.5458 | 50.62114 | 50.35351 | -1.075339 | 0.1737066 | 0.016871 | 0.07705137
18.42785 | 49.5575 | 50.62141 | 50.35346 | -1.063911 | 0.1739033 | 0.01690813 | 0.07714438
18.43785 | 49.5607 | 50.62165 | 50.35337 | -1.060949 | 0.1741003 | 0.01694524 | 0.07723757
18.44785 | 49.5492 | 50.62185 | 50.35324 | -1.072651 | 0.1742978 | 0.01698234 | 0.07733094
18.45785 | 49.5995 | 50.62202 | 50.35308 | -1.022518 | 0.1744955 | 0.0170194 | 0.07742448
18.46784 | 49.5655 | 50.62215 | 50.35288 | -1.05665 | 0.1746934 | 0.01705638 | 0.07751811
18.47784 | 49.5363 | 50.62225 | 50.35265 | -1.085947 | 0.1748919 | 0.01709336 | 0.07761201
18.48784 | 49.5532 | 50.62231 | 50.35238 | -1.069109 | 0.1750907 | 0.01713028 | 0.0777061
18.49784 | 49.6163 | 50.62233 | 50.35208 | -1.006035 | 0.1752898 | 0.01716714 | 0.07780037
18.50784 | 49.5759 | 50.62233 | 50.35174 | -1.046425 | 0.1754894 | 0.01720393 | 0.07789482
18.51784 | 49.6217 | 50.62228 | 50.35136 | -1.00058 | 0.1756892 | 0.01724063 | 0.07798944
18.52783 | 49.6046 | 50.6222 | 50.35095 | -1.0176 | 0.1758892 | 0.01727721 | 0.07808416
18.53783 | 49.5905 | 50.62208 | 50.3505 | -1.031584 | 0.1760898 | 0.01731373 | 0.07817914
18.54783 | 49.6192 | 50.62193 | 50.35002 | -1.002732 | 0.1762907 | 0.01735014 | 0.07827432
18.55783 | 49.5973 | 50.62174 | 50.3495 | -1.024444 | 0.176492 | 0.01738643 | 0.07836968
18.56783 | 49.5865 | 50.62152 | 50.34894 | -1.035021 | 0.1766937 | 0.01742259 | 0.07846523
18.57783 | 49.5446 | 50.62126 | 50.34835 | -1.076661 | 0.1768957 | 0.01745862 | 0.07856095
18.58782 | 49.5881 | 50.62097 | 50.34772 | -1.032866 | 0.1770979 | 0.01749446 | 0.07865677
18.59782 | 49.588 | 50.62063 | 50.34705 | -1.032634 | 0.1773006 | 0.01753018 | 0.07875287
18.60782 | 49.5824 | 50.62027 | 50.34635 | -1.037866 | 0.1775037 | 0.01756574 | 0.07884915
18.61782 | 49.5748 | 50.61986 | 50.34561 | -1.045062 | 0.1777071 | 0.01760111 | 0.07894563
18.62782 | 49.5735 | 50.61942 | 50.34483 | -1.045922 | 0.1779109 | 0.0176363 | 0.07904228
18.63782 | 49.5912 | 50.61894 | 50.34402 | -1.027745 | 0.1781151 | 0.0176713 | 0.07913913
18.64781 | 49.6041 | 50.61843 | 50.34317 | -1.014332 | 0.1783195 | 0.01770604 | 0.07923605
18.65781 | 49.6108 | 50.61788 | 50.34228 | -1.007082 | 0.1785244 | 0.01774061 | 0.07933329
18.66781 | 49.5627 | 50.6173 | 50.34136 | -1.054596 | 0.1787296 | 0.01777494 | 0.07943069
18.67781 | 49.5731 | 50.61667 | 50.3404 | -1.043573 | 0.1789353 | 0.01780904 | 0.07952829
18.68781 | 49.569 | 50.61601 | 50.3394 | -1.047014 | 0.1791413 | 0.01784288 | 0.07962608
18.6978 | 49.6175 | 50.61532 | 50.33837 | -0.9978179 | 0.1793475 | 0.01787643 | 0.07972396
18.7078 | 49.5969 | 50.61458 | 50.3373 | -1.017685 | 0.1795542 | 0.01790974 | 0.07982213
18.7178 | 49.6155 | 50.61381 | 50.33619 | -0.9983147 | 0.1797614 | 0.01794276 | 0.07992049
18.7278 | 49.6185 | 50.61301 | 50.33504 | -0.9945076 | 0.1799689 | 0.0179755 | 0.08001905
18.7378 | 49.6123 | 50.61216 | 50.33386 | -0.9998636 | 0.1801767 | 0.01800792 | 0.08011779
18.7478 | 49.6709 | 50.61128 | 50.33264 | -0.9403825 | 0.180385 | 0.01804003 | 0.08021673
18.75779 | 49.6285 | 50.61037 | 50.33138 | -0.9818653 | 0.1805934 | 0.01807178 | 0.08031576
18.76779 | 49.626 | 50.60941 | 50.33009 | -0.9834099 | 0.1808024 | 0.01810323 | 0.08041509
18.77779 | 49.6173 | 50.60842 | 50.32876 | -0.9911172 | 0.1810118 | 0.01813433 | 0.08051461
18.78779 | 49.6421 | 50.60739 | 50.32739 | -0.9652873 | 0.1812215 | 0.01816507 | 0.08061433
18.79779 | 49.6859 | 50.60632 | 50.32598 | -0.92042 | 0.1814316 | 0.01819544 | 0.08071424
18.80779 | 49.6709 | 50.60522 | 50.32453 | -0.9343153 | 0.1816421 | 0.01822543 | 0.08081435
18.81778 | 49.7218 | 50.60407 | 50.32305 | -0.8822742 | 0.1818528 | 0.018255 | 0.08091454
18.82778 | 49.7001 | 50.60289 | 50.32153 | -0.9027945 | 0.1820641 | 0.0182842 | 0.08101505
18.83778 | 49.742 | 50.60168 | 50.31997 | -0.8596772 | 0.1822757 | 0.018313 | 0.08111575
18.84778 | 49.7454 | 50.60042 | 50.31838 | -0.8550222 | 0.1824878 | 0.01834137 | 0.08121665
18.85778 | 49.7195 | 50.59913 | 50.31674 | -0.8796296 | 0.1827002 | 0.01836931 | 0.08131774
18.86778 | 49.7535 | 50.5978 | 50.31507 | -0.8442992 | 0.182913 | 0.01839681 | 0.08141904
18.87777 | 49.7112 | 50.59643 | 50.31336 | -0.8852324 | 0.183126 | 0.01842384 | 0.08152043
18.88777 | 49.7617 | 50.59503 | 50.31161 | -0.8333264 | 0.1833396 | 0.01845045 | 0.08162213
18.89777 | 49.7778 | 50.59358 | 50.30983 | -0.8157824 | 0.1835535 | 0.01847658 | 0.08172403
18.90777 | 49.7879 | 50.5921 | 50.308 | -0.8042005 | 0.1837679 | 0.01850224 | 0.08182612
18.91777 | 49.7951 | 50.59058 | 50.30614 | -0.7954806 | 0.1839826 | 0.01852741 | 0.08192841
18.92777 | 49.7913 | 50.58902 | 50.30424 | -0.7977226 | 0.1841978 | 0.0185521 | 0.08203092
18.93776 | 49.8464 | 50.58743 | 50.30231 | -0.7410282 | 0.1844131 | 0.01857626 | 0.08213352
18.94776 | 49.8045 | 50.58579 | 50.30033 | -0.781294 | 0.184629 | 0.01859994 | 0.08223642
18.95776 | 49.8464 | 50.58412 | 50.29831 | -0.7377217 | 0.1848453 | 0.0186231 | 0.08233954
18.96776 | 49.8095 | 50.58241 | 50.29626 | -0.7729111 | 0.185062 | 0.01864575 | 0.08244286
18.97776 | 49.8537 | 50.58066 | 50.29417 | -0.7269622 | 0.1852791 | 0.01866786 | 0.08254638
18.98776 | 49.84 | 50.57887 | 50.29204 | -0.738875 | 0.1854966 | 0.01868945 | 0.08265011
18.99775 | 49.8832 | 50.57705 | 50.28987 | -0.6938512 | 0.1857143 | 0.01871047 | 0.08275395
19.00775 | 49.8933 | 50.57519 | 50.28767 | -0.6818873 | 0.1859326 | 0.01873097 | 0.08285808
19.01775 | 49.8621 | 50.57328 | 50.28542 | -0.7111848 | 0.1861513 | 0.01875092 | 0.08296242
19.02775 | 49.9238 | 50.57134 | 50.28314 | -0.6475439 | 0.1863704 | 0.01877031 | 0.08306698
19.03775 | 49.917 | 50.56936 | 50.28081 | -0.6523645 | 0.1865899 | 0.01878915 | 0.08317175
19.04775 | 49.9059 | 50.56735 | 50.27845 | -0.6614465 | 0.1868098 | 0.01880742 | 0.08327673
19.05774 | 49.8768 | 50.56529 | 50.27606 | -0.6884919 | 0.1870299 | 0.0188251 | 0.0833818
19.06774 | 49.9076 | 50.5632 | 50.27362 | -0.6555967 | 0.1872506 | 0.01884223 | 0.08348719
19.07774 | 49.9175 | 50.56106 | 50.27114 | -0.6435628 | 0.1874717 | 0.01885879 | 0.0835928
19.08774 | 49.8976 | 50.55889 | 50.26862 | -0.6612902 | 0.1876933 | 0.01887478 | 0.08369862
19.09774 | 49.9708 | 50.55668 | 50.26607 | -0.5858788 | 0.1879152 | 0.01889018 | 0.08380464
19.10773 | 49.9552 | 50.55443 | 50.26348 | -0.599231 | 0.1881373 | 0.01890499 | 0.08391079
19.11773 | 49.9468 | 50.55214 | 50.26085 | -0.605342 | 0.1883601 | 0.01891923 | 0.08401724
19.12773 | 49.9652 | 50.54981 | 50.25817 | -0.5846143 | 0.1885832 | 0.0189329 | 0.0841239
19.13773 | 49.9393 | 50.54745 | 50.25546 | -0.6081476 | 0.1888068 | 0.01894598 | 0.08423079
19.14773 | 49.9326 | 50.54504 | 50.25271 | -0.6124421 | 0.1890308 | 0.01895848 | 0.08433789
19.15773 | 49.9156 | 50.5426 | 50.24993 | -0.6269977 | 0.1892552 | 0.0189704 | 0.0844452
19.16772 | 49.9327 | 50.54012 | 50.2471 | -0.6074167 | 0.1894798 | 0.01898173 | 0.08455262
19.17772 | 49.9305 | 50.53759 | 50.24424 | -0.6070944 | 0.189705 | 0.01899249 | 0.08466037
19.18772 | 49.9274 | 50.53503 | 50.24133 | -0.607633 | 0.1899306 | 0.01900267 | 0.08476832
19.19772 | 49.9945 | 50.53243 | 50.23839 | -0.5379326 | 0.1901567 | 0.01901228 | 0.0848765
19.20772 | 49.9495 | 50.52979 | 50.2354 | -0.5802931 | 0.1903832 | 0.01902132 | 0.08498491
19.21772 | 49.9826 | 50.52711 | 50.23238 | -0.5445146 | 0.1906101 | 0.01902978 | 0.08509353
19.22771 | 49.9628 | 50.5244 | 50.22932 | -0.5615997 | 0.1908372 | 0.01903768 | 0.08520226
19.23771 | 49.963 | 50.52164 | 50.22622 | -0.5586429 | 0.1910649 | 0.01904502 | 0.08531131
19.24771 | 49.9315 | 50.51885 | 50.22308 | -0.5873471 | 0.1912931 | 0.0190518 | 0.08542059
19.25771 | 49.9518 | 50.51601 | 50.2199 | -0.5642121 | 0.1915217 | 0.01905804 | 0.08553009
19.26771 | 49.9632 | 50.51314 | 50.21668 | -0.5499379 | 0.1917507 | 0.01906372 | 0.08563981
19.27771 | 49.9575 | 50.51022 | 50.21343 | -0.5527245 | 0.1919802 | 0.01906886 | 0.08574976
19.2877 | 49.9868 | 50.50727 | 50.21013 | -0.5204748 | 0.1922098 | 0.01907346 | 0.08585982
19.2977 | 49.999 | 50.50428 | 50.2068 | -0.505283 | 0.1924401 | 0.01907754 | 0.08597021
19.3077 | 50.0459 | 50.50125 | 50.20342 | -0.455352 | 0.1926709 | 0.01908109 | 0.08608083
19.3177 | 50.0144 | 50.49818 | 50.2 | -0.4837817 | 0.192902 | 0.01908413 | 0.08619167
19.3277 | 50.0243 | 50.49507 | 50.19655 | -0.4707722 | 0.1931336 | 0.01908665 | 0.08630274
19.3377 | 50.0207 | 50.49192 | 50.19305 | -0.4712233 | 0.1933657 | 0.01908867 | 0.08641403
19.34769 | 50.0077 | 50.48874 | 50.18952 | -0.4810384 | 0.1935979 | 0.0190902 | 0.08652544
19.35769 | 50.038 | 50.48551 | 50.18595 | -0.447511 | 0.1938308 | 0.01909125 | 0.0866372
19.36769 | 50.0341 | 50.48224 | 50.18234 | -0.4481443 | 0.1940641 | 0.01909181 | 0.08674918
19.37769 | 50.0379 | 50.47894 | 50.17869 | -0.4410382 | 0.1942979 | 0.0190919 | 0.08686138
19.38769 | 50.0911 | 50.47559 | 50.175 | -0.3844928 | 0.1945321 | 0.01909154 | 0.08697382
19.39769 | 50.0831 | 50.47221 | 50.17126 | -0.3891081 | 0.1947668 | 0.01909072 | 0.08708648
19.40768 | 50.1108 | 50.46879 | 50.1675 | -0.3579875 | 0.1950016 | 0.01908946 | 0.08719927
19.41768 | 50.1203 | 50.46532 | 50.16369 | -0.3450241 | 0.1952371 | 0.01908777 | 0.08731241
19.42768 | 50.1179 | 50.46182 | 50.15984 | -0.3439214 | 0.1954731 | 0.01908565 | 0.08742577
19.43768 | 50.0856 | 50.45828 | 50.15595 | -0.3726793 | 0.1957095 | 0.01908312 | 0.08753936
19.44768 | 50.1026 | 50.4547 | 50.15202 | -0.3520978 | 0.1959464 | 0.01908019 | 0.08765319
19.45768 | 50.1159 | 50.45108 | 50.14805 | -0.3351769 | 0.1961837 | 0.01907686 | 0.08776724
19.46767 | 50.0909 | 50.44742 | 50.14404 | -0.3565203 | 0.1964212 | 0.01907316 | 0.08788142
19.47767 | 50.1009 | 50.44372 | 50.14 | -0.3428207 | 0.1966594 | 0.01906907 | 0.08799596
19.48767 | 50.1411 | 50.43998 | 50.13591 | -0.2988818 | 0.1968981 | 0.01906463 | 0.08811073
19.49767 | 50.1664 | 50.4362 | 50.13178 | -0.2698034 | 0.1971372 | 0.01905983 | 0.08822574
19.50767 | 50.1286 | 50.43239 | 50.12761 | -0.3037856 | 0.1973768 | 0.01905469 | 0.08834097
19.51766 | 50.1483 | 50.42853 | 50.12341 | -0.2802324 | 0.1976165 | 0.01904923 | 0.08845634
19.52766 | 50.1211 | 50.42464 | 50.11916 | -0.3035359 | 0.197857 | 0.01904344 | 0.08857206
19.53766 | 50.1066 | 50.4207 | 50.11488 | -0.3141 | 0.1980979 | 0.01903734 | 0.08868802
19.54766 | 50.1199 | 50.41672 | 50.11055 | -0.2968247 | 0.1983393 | 0.01903095 | 0.08880422
19.55766 | 50.1237 | 50.41271 | 50.10618 | -0.28901 | 0.1985812 | 0.01902426 | 0.08892067
19.56766 | 50.1277 | 50.40866 | 50.10178 | -0.280956 | 0.1988235 | 0.01901731 | 0.08903734
19.57765 | 50.1041 | 50.40457 | 50.09734 | -0.3004666 | 0.199066 | 0.01901009 | 0.08915415
19.58765 | 50.165 | 50.40043 | 50.09285 | -0.2354338 | 0.1993092 | 0.01900262 | 0.08927131
19.59765 | 50.1428 | 50.39626 | 50.08833 | -0.2534617 | 0.1995529 | 0.01899489 | 0.08938872
19.60765 | 50.1355 | 50.39205 | 50.08376 | -0.2565501 | 0.199797 | 0.01898694 | 0.08950637
19.61765 | 50.119 | 50.3878 | 50.07915 | -0.2687992 | 0.2000416 | 0.01897877 | 0.08962428
19.62765 | 50.0985 | 50.38351 | 50.07451 | -0.2850089 | 0.2002867 | 0.01897038 | 0.08974243
19.63764 | 50.1376 | 50.37918 | 50.06983 | -0.2415835 | 0.200532 | 0.0189618 | 0.0898607
19.64764 | 50.1021 | 50.37481 | 50.0651 | -0.2727145 | 0.200778 | 0.01895303 | 0.08997933
19.65764 | 50.1001 | 50.37041 | 50.06034 | -0.2703062 | 0.2010245 | 0.01894407 | 0.09009822
19.66764 | 50.1292 | 50.36596 | 50.05553 | -0.2367585 | 0.2012715 | 0.01893495 | 0.09021736
19.67764 | 50.1025 | 50.36147 | 50.05069 | -0.2589714 | 0.2015189 | 0.01892566 | 0.09033674
19.68764 | 50.1752 | 50.35694 | 50.04581 | -0.181745 | 0.2017668 | 0.01891623 | 0.09045638
19.69763 | 50.1503 | 50.35238 | 50.04089 | -0.2020838 | 0.2020149 | 0.01890667 | 0.09057614
19.70763 | 50.1356 | 50.34778 | 50.03592 | -0.2121788 | 0.2022638 | 0.01889697 | 0.09069627
19.71763 | 50.1209 | 50.34313 | 50.03092 | -0.2222344 | 0.2025131 | 0.01888715 | 0.09081665
19.72763 | 50.1343 | 50.33845 | 50.02587 | -0.2041507 | 0.2027629 | 0.01887722 | 0.0909373
19.73763 | 50.1428 | 50.33373 | 50.02079 | -0.1909278 | 0.2030132 | 0.01886719 | 0.0910582
19.74763 | 50.1377 | 50.32897 | 50.01567 | -0.1912654 | 0.203264 | 0.01885707 | 0.09117934
19.75762 | 50.1224 | 50.32417 | 50.01051 | -0.2017687 | 0.203515 | 0.01884688 | 0.09130062
19.76762 | 50.1332 | 50.31933 | 50.0053 | -0.1861278 | 0.2037667 | 0.0188366 | 0.09142228
19.77762 | 50.1713 | 50.31445 | 50.00006 | -0.1431477 | 0.2040189 | 0.01882627 | 0.09154419
19.78762 | 50.1528 | 50.30953 | 49.99477 | -0.1567283 | 0.2042716 | 0.01881587 | 0.09166636
19.79762 | 50.164 | 50.30457 | 49.98945 | -0.1405696 | 0.2045248 | 0.01880544 | 0.0917888
19.80762 | 50.1483 | 50.29957 | 49.98409 | -0.1512717 | 0.2047785 | 0.01879496 | 0.09191149
19.81761 | 50.131 | 50.29454 | 49.97869 | -0.1635396 | 0.2050324 | 0.01878446 | 0.0920343
19.82761 | 50.1432 | 50.28946 | 49.97324 | -0.1462633 | 0.2052871 | 0.01877394 | 0.09215752
19.83761 | 50.1643 | 50.28435 | 49.96776 | -0.1200477 | 0.2055422 | 0.01876339 | 0.09228098
19.84761 | 50.1527 | 50.27919 | 49.96224 | -0.1264929 | 0.2057979 | 0.01875285 | 0.0924047
19.85761 | 50.1952 | 50.274 | 49.95667 | -0.07879886 | 0.206054 | 0.0187423 | 0.0925287
19.8676 | 50.222 | 50.26877 | 49.95108 | -0.04677091 | 0.2063104 | 0.01873178 | 0.09265283
19.8776 | 50.2394 | 50.2635 | 49.94543 | -0.02409854 | 0.2065675 | 0.01872125 | 0.09277735
19.8876 | 50.24 | 50.25819 | 49.93975 | -0.018187 | 0.2068252 | 0.01871076 | 0.09290212
19.8976 | 50.2452 | 50.25284 | 49.93403 | -0.007636328 | 0.2070833 | 0.01870029 | 0.09302719
19.9076 | 50.2174 | 50.24745 | 49.92826 | -0.03004647 | 0.2073419 | 0.01868986 | 0.0931525
19.9176 | 50.2315 | 50.24202 | 49.92246 | -0.01051747 | 0.2076011 | 0.01867947 | 0.09327808
19.92759 | 50.2426 | 50.23655 | 49.91662 | 0.006045176 | 0.2078605 | 0.01866914 | 0.0934038
19.93759 | 50.2593 | 50.23105 | 49.91074 | 0.02825236 | 0.2081206 | 0.01865885 | 0.09352992
19.94759 | 50.2005 | 50.2255 | 49.90482 | -0.02500129 | 0.2083813 | 0.01864862 | 0.0936563
19.95759 | 50.2559 | 50.21992 | 49.89885 | 0.03598413 | 0.2086424 | 0.01863846 | 0.09378295
19.96759 | 50.2892 | 50.21429 | 49.89285 | 0.07490864 | 0.2089041 | 0.01862838 | 0.09390988
19.97759 | 50.3056 | 50.20863 | 49.88681 | 0.09697218 | 0.2091663 | 0.01861837 | 0.09403708
19.98758 | 50.2954 | 50.20293 | 49.88073 | 0.09246913 | 0.2094287 | 0.01860845 | 0.09416442
19.99758 | 50.303 | 50.19719 | 49.87461 | 0.1058108 | 0.2096919 | 0.01859861 | 0.09429218
20.00758 | 50.2959 | 50.19141 | 49.86844 | 0.1044914 | 0.2099556 | 0.01858886 | 0.0944202
20.01758 | 50.3074 | 50.18559 | 49.86224 | 0.1218111 | 0.2102199 | 0.01857921 | 0.09454849
20.02758 | 50.3287 | 50.17973 | 49.856 | 0.1489698 | 0.2104846 | 0.01856967 | 0.09467705
20.03758 | 50.32 | 50.17383 | 49.84972 | 0.1461675 | 0.2107499 | 0.01856022 | 0.09480589463
20.04757 | 50.2997 | 50.1679 | 49.8434 | 0.1317982 | 0.2110154 | 0.0185509 | 0.0949349
20.05757 | 50.3304 | 50.16193 | 49.83704 | 0.1684739 | 0.2112818 | 0.01854168 | 0.09506428
20.06757 | 50.3285 | 50.15591 | 49.83064 | 0.1725884 | 0.2115486 | 0.01853258 | 0.09519396
20.07757 | 50.3463 | 50.14986 | 49.82419 | 0.1964419 | 0.211816 | 0.0185236 | 0.09532393
20.08757 | 50.3463 | 50.14377 | 49.81771 | 0.2025343 | 0.2120839 | 0.01851475 | 0.09545417
20.09757 | 50.2929 | 50.13763 | 49.81119 | 0.1552656 | 0.2123523 | 0.01850602 | 0.09558468
20.10756 | 50.3332 | 50.13147 | 49.80464 | 0.2017296 | 0.212621 | 0.01849743 | 0.09571537
20.11756 | 50.3113 | 50.12526 | 49.79804 | 0.1860387 | 0.2128904 | 0.01848898 | 0.09584645
20.12756 | 50.3229 | 50.11901 | 49.79139 | 0.2038866 | 0.2131605 | 0.01848066 | 0.09597781
20.13756 | 50.3112 | 50.11273 | 49.78471 | 0.1984734 | 0.213431 | 0.01847248 | 0.09610947
20.14756 | 50.3412 | 50.1064 | 49.77799 | 0.234799 | 0.2137021 | 0.01846444 | 0.09624141
20.15756 | 50.3293 | 50.10004 | 49.77123 | 0.2292634 | 0.2139737 | 0.01845655 | 0.09637362
20.16755 | 50.3678 | 50.09364 | 49.76444 | 0.2741601 | 0.2142455 | 0.01844881 | 0.09650601
20.17755 | 50.3512 | 50.0872 | 49.7576 | 0.2640021 | 0.2145183 | 0.01844122 | 0.09663881
20.18755 | 50.3257 | 50.08072 | 49.75072 | 0.2449828 | 0.2147915 | 0.01843378 | 0.09677189
20.19755 | 50.3171 | 50.0742 | 49.7438 | 0.2429022 | 0.2150653 | 0.0184265 | 0.09690526
20.20755 | 50.3334 | 50.06764 | 49.73684 | 0.2657604 | 0.2153396 | 0.01841937 | 0.09703894
20.21755 | 50.3252 | 50.06104 | 49.72984 | 0.2641573 | 0.2156144 | 0.01841241 | 0.0971729
20.22754 | 50.2957 | 50.05441 | 49.72281 | 0.2412862 | 0.2158895 | 0.01840561 | 0.09730703
20.23754 | 50.3117 | 50.04774 | 49.71573 | 0.2639604 | 0.2161655 | 0.01839896 | 0.09744156
20.24754 | 50.3063 | 50.04103 | 49.70862 | 0.2652732 | 0.216442 | 0.01839248 | 0.09757641
20.25754 | 50.3023 | 50.03428 | 49.70146 | 0.2680248 | 0.216719 | 0.01838617 | 0.09771153
20.26754 | 50.3279 | 50.02749 | 49.69426 | 0.3004149 | 0.2169966 | 0.01838002 | 0.09784696
20.27753 | 50.3164 | 50.02066 | 49.68703 | 0.2957368 | 0.2172745 | 0.01837405 | 0.09798256
20.28753 | 50.2822 | 50.0138 | 49.67976 | 0.268404 | 0.2175532 | 0.01836824 | 0.09811859
20.29753 | 50.2817 | 50.00689 | 49.67244 | 0.2748098 | 0.2178325 | 0.0183626 | 0.09825491
20.30753 | 50.2827 | 49.99995 | 49.66508 | 0.2827542 | 0.2181123 | 0.01835713 | 0.09839153
20.31753 | 50.2847 | 49.99296 | 49.65769 | 0.2917371 | 0.2183927 | 0.01835183 | 0.09852845
20.32753 | 50.2784 | 49.98594 | 49.65026 | 0.2924585 | 0.2186736 | 0.01834671 | 0.09866567
20.33752 | 50.272 | 49.97889 | 49.64279 | 0.2931112 | 0.2189549 | 0.01834176 | 0.09880305
20.34752 | 50.2893 | 49.97179 | 49.63528 | 0.3175095 | 0.219237 | 0.01833698 | 0.09894089
20.35752 | 50.3199 | 49.96465 | 49.62772 | 0.3552463 | 0.2195196 | 0.01833238 | 0.09907901
20.36752 | 50.2735 | 49.95748 | 49.62013 | 0.3160214 | 0.2198028 | 0.01832796 | 0.09921744
20.37752 | 50.2688 | 49.95027 | 49.6125 | 0.3185349 | 0.2200865 | 0.01832371 | 0.09935619
20.38752 | 50.2629 | 49.94301 | 49.60483 | 0.3198868 | 0.2203709 | 0.01831963 | 0.09949524
20.39751 | 50.2728 | 49.93573 | 49.59712 | 0.3370698 | 0.2206555 | 0.01831574 | 0.09963443
20.40751 | 50.2813 | 49.9284 | 49.58937 | 0.3528983 | 0.220941 | 0.01831202 | 0.09977411
20.41751 | 50.2472 | 49.92103 | 49.58159 | 0.3261652 | 0.2212271 | 0.01830848 | 0.09991409
20.42751 | 50.2771 | 49.91363 | 49.57376 | 0.3634703 | 0.2215137 | 0.01830511 | 0.1000544
20.43751 | 50.2644 | 49.90619 | 49.56589 | 0.3582137 | 0.2218009 | 0.01830192 | 0.1001949
20.44751 | 50.2652 | 49.8987 | 49.55798 | 0.3664953 | 0.2220887 | 0.01829891 | 0.1003359
20.4575 | 50.2886 | 49.89119 | 49.55004 | 0.3974076 | 0.2223768 | 0.01829607 | 0.1004769
20.4675 | 50.2341 | 49.88363 | 49.54206 | 0.3504655 | 0.2226658 | 0.01829342 | 0.1006185
20.4775 | 50.2764 | 49.87604 | 49.53403 | 0.4003617 | 0.2229553 | 0.01829094 | 0.1007603
20.4875 | 50.2542 | 49.8684 | 49.52597 | 0.3857959 | 0.2232454 | 0.01828863 | 0.1009025
20.4975 | 50.2308 | 49.86073 | 49.51786 | 0.3700683 | 0.2235362 | 0.01828651 | 0.101045
20.5075 | 50.2586 | 49.85302 | 49.50972 | 0.4055788 | 0.2238275 | 0.01828455 | 0.1011878
20.51749 | 50.2722 | 49.84528 | 49.50155 | 0.4269196 | 0.2241191 | 0.01828278 | 0.1013307
20.52749 | 50.2672 | 49.83749 | 49.49333 | 0.4297061 | 0.2244115 | 0.01828118 | 0.1014742
20.53749 | 50.2511 | 49.82967 | 49.48507 | 0.4214307 | 0.2247046 | 0.01827976 | 0.1016179
20.54749 | 50.2916 | 49.82181 | 49.47677 | 0.4697932 | 0.2249983 | 0.01827851 | 0.101762
20.55749 | 50.2491 | 49.81391 | 49.46843 | 0.4351937 | 0.2252926 | 0.01827744 | 0.1019064
20.56749 | 50.2632 | 49.80597 | 49.46005 | 0.4572321 | 0.2255874 | 0.01827654 | 0.1020511
20.57748 | 50.2703 | 49.798 | 49.45165 | 0.4723004 | 0.2258826 | 0.01827581 | 0.102196
20.58748 | 50.2367 | 49.78999 | 49.44319 | 0.4467146 | 0.2261787 | 0.01827526 | 0.1023414
20.59748 | 50.2504 | 49.78193 | 49.4347 | 0.4684666 | 0.2264753 | 0.01827488 | 0.1024871
20.60748 | 50.2638 | 49.77384 | 49.42616 | 0.4899564 | 0.2267726 | 0.01827467 | 0.1026331
20.61748 | 50.2508 | 49.76572 | 49.41759 | 0.485084 | 0.2270705 | 0.01827463 | 0.1027795
20.62748 | 50.2766 | 49.75755 | 49.40898 | 0.5190494 | 0.227369 | 0.01827476 | 0.1029262
20.63747 | 50.2769 | 49.74936 | 49.40034 | 0.5275443 | 0.2276678 | 0.01827507 | 0.103073
20.64747 | 50.2973 | 49.74111 | 49.39165 | 0.5561851 | 0.2279675 | 0.01827554 | 0.1032204
20.65747 | 50.2539 | 49.73284 | 49.38292 | 0.5210635 | 0.2282679 | 0.01827618 | 0.1033681
20.66747 | 50.2624 | 49.72452 | 49.37416 | 0.5378796 | 0.2285688 | 0.01827699 | 0.1035161
20.67747 | 50.2565 | 49.71617 | 49.36535 | 0.5403333 | 0.2288704 | 0.01827796 | 0.1036644
20.68746 | 50.2511 | 49.70778 | 49.35652 | 0.5433162 | 0.2291723 | 0.0182791 | 0.103813
20.69746 | 50.25 | 49.69935 | 49.34764 | 0.550645 | 0.2294751 | 0.01828041 | 0.103962
20.70746 | 50.2616 | 49.69089 | 49.33872 | 0.5707114 | 0.2297785 | 0.01828189 | 0.1041113
20.71746 | 50.2272 | 49.68238 | 49.32976 | 0.5448152 | 0.2300826 | 0.01828352 | 0.104261
20.72746 | 50.2569 | 49.67384 | 49.32076 | 0.5830566 | 0.2303872 | 0.01828532 | 0.1044111
20.73746 | 50.2794 | 49.66526 | 49.31172 | 0.6141352 | 0.2306925 | 0.01828729 | 0.1045615
20.74745 | 50.2236 | 49.65666 | 49.30266 | 0.5669428 | 0.2309981 | 0.01828941 | 0.104712
20.75745 | 50.2625 | 49.648 | 49.29354 | 0.6144962 | 0.2313047 | 0.0182917 | 0.1048631
20.76745 | 50.2672 | 49.63931 | 49.28439 | 0.627887 | 0.2316119 | 0.01829414 | 0.1050145
20.77745 | 50.2396 | 49.63058 | 49.2752 | 0.6090151 | 0.2319197 | 0.01829675 | 0.1051662
20.78745 | 50.2748 | 49.62182 | 49.26597 | 0.6529805 | 0.2322282 | 0.01829951 | 0.1053183
20.79745 | 50.2466 | 49.61302 | 49.25671 | 0.6335831 | 0.2325373 | 0.01830243 | 0.1054708
20.80744 | 50.2659 | 49.60419 | 49.24741 | 0.661714 | 0.2328467 | 0.01830551 | 0.1056234
20.81744 | 50.2374 | 49.59531 | 49.23807 | 0.642091 | 0.2331571 | 0.01830874 | 0.1057765
20.82744 | 50.2583 | 49.5864 | 49.22868 | 0.671905 | 0.2334681 | 0.01831213 | 0.1059301
20.83744 | 50.2569 | 49.57744 | 49.21926 | 0.6794562 | 0.2337798 | 0.01831567 | 0.1060839
20.84744 | 50.2359 | 49.56846 | 49.20981 | 0.6674443 | 0.2340922 | 0.01831937 | 0.1062381
20.85744 | 50.2445 | 49.55943 | 49.20031 | 0.6850696 | 0.2344051 | 0.01832321 | 0.1063926
20.86743 | 50.2377 | 49.55038 | 49.19078 | 0.6873228 | 0.2347184 | 0.01832721 | 0.1065474
20.87743 | 50.2375 | 49.54128 | 49.18121 | 0.696222 | 0.2350326 | 0.01833135 | 0.1067026
20.88743 | 50.2513 | 49.53214 | 49.1716 | 0.7191581 | 0.2353476 | 0.01833565 | 0.1068583
20.89743 | 50.2353 | 49.52297 | 49.16195 | 0.712331 | 0.2356632 | 0.0183401 | 0.1070142
20.90743 | 50.2221 | 49.51376 | 49.15226 | 0.7083408 | 0.2359795 | 0.01834469 | 0.1071706
20.91743 | 50.236 | 49.50451 | 49.14254 | 0.7314875 | 0.2362963 | 0.01834943 | 0.1073273
20.92742 | 50.261 | 49.49524 | 49.13279 | 0.7657616 | 0.2366136 | 0.01835431 | 0.1074842
20.93742 | 50.2352 | 49.48592 | 49.12299 | 0.7492817 | 0.2369318 | 0.01835934 | 0.1076416
20.94742 | 50.2352 | 49.47656 | 49.11315 | 0.7586385 | 0.2372507 | 0.01836452 | 0.1077994
20.95742 | 50.2317 | 49.46717 | 49.10327 | 0.764532 | 0.2375702 | 0.01836984 | 0.1079575
20.96742 | 50.2383 | 49.45774 | 49.09336 | 0.7805621 | 0.2378905 | 0.0183753 | 0.108116
20.97742 | 50.2268 | 49.44827 | 49.0834 | 0.7785288 | 0.2382114 | 0.0183809 | 0.1082749
20.98741 | 50.2144 | 49.43878 | 49.07342 | 0.7756225 | 0.2385326 | 0.01838664 | 0.108434
20.99741 | 50.2368 | 49.42924 | 49.0634 | 0.8075623 | 0.2388548 | 0.01839252 | 0.1085936
21.00741 | 50.1992 | 49.41966 | 49.05333 | 0.7795384 | 0.2391778 | 0.01839854 | 0.1087536
21.01741 | 50.2133 | 49.41005 | 49.04323 | 0.803251 | 0.2395014 | 0.01840469 | 0.108914
21.02741 | 50.2109 | 49.4004 | 49.03309 | 0.8105001 | 0.2398257 | 0.01841099 | 0.1090747
21.03741 | 50.2044 | 49.39071 | 49.02291 | 0.8136855 | 0.2401506 | 0.01841742 | 0.1092358
21.0474 | 50.2094 | 49.381 | 49.01271 | 0.8283974 | 0.2404759 | 0.01842398 | 0.1093971
21.0574 | 50.1951 | 49.37124 | 49.00245 | 0.8238553 | 0.2408023 | 0.01843068 | 0.109559
21.0674 | 50.2095 | 49.36145 | 48.99216 | 0.8480495 | 0.2411293 | 0.01843751 | 0.1097212
21.0774 | 50.1922 | 49.35162 | 48.98183 | 0.8405798 | 0.241457 | 0.01844447 | 0.1098839
21.0874 | 50.204 | 49.34175 | 48.97147 | 0.8622463 | 0.2417854 | 0.01845157 | 0.1100468
21.09739 | 50.2079 | 49.33186 | 48.96108 | 0.8760389 | 0.2421142 | 0.01845879 | 0.11021
21.10739 | 50.1866 | 49.32192 | 48.95064 | 0.8646776 | 0.242444 | 0.01846614 | 0.1103738
21.11739 | 50.2047 | 49.31195 | 48.94016 | 0.8927522 | 0.2427745 | 0.01847363 | 0.110538
21.12739 | 50.2199 | 49.30194 | 48.92965 | 0.9179629 | 0.2431057 | 0.01848124 | 0.1107025
21.13739 | 50.2131 | 49.29189 | 48.9191 | 0.9212095 | 0.2434375 | 0.01848898 | 0.1108674
21.14739 | 50.203 | 49.28181 | 48.90851 | 0.9211919 | 0.2437702 | 0.01849685 | 0.1110327
21.15738 | 50.1791 | 49.2717 | 48.89789 | 0.9074001 | 0.2441031 | 0.01850483 | 0.1111982
21.16738 | 50.2121 | 49.26155 | 48.88723 | 0.9505542 | 0.2444372 | 0.01851295 | 0.1113643
21.17738 | 50.1892 | 49.25136 | 48.87653 | 0.937844 | 0.2447719 | 0.01852119 | 0.1115308
21.18738 | 50.1814 | 49.24113 | 48.8658 | 0.9402696 | 0.2451074 | 0.01852956 | 0.1116976
21.19738 | 50.1782 | 49.23087 | 48.85502 | 0.9473309 | 0.2454435 | 0.01853804 | 0.1118649
21.20738 | 50.1907 | 49.22057 | 48.84421 | 0.9701278 | 0.2457804 | 0.01854665 | 0.1120326
21.21737 | 50.1808 | 49.21025 | 48.83338 | 0.97055 | 0.2461176 | 0.01855537 | 0.1122004
21.22737 | 50.1619 | 49.19988 | 48.82249 | 0.962018 | 0.2464559 | 0.01856422 | 0.1123689
21.23737 | 50.1905 | 49.18948 | 48.81157 | 1.001021 | 0.246795 | 0.01857319 | 0.1125377
21.24737 | 50.1634 | 49.17904 | 48.80062 | 0.9843604 | 0.2471348 | 0.01858228 | 0.112707
21.25737 | 50.1515 | 49.16857 | 48.78962 | 0.9829349 | 0.2474752 | 0.01859148 | 0.1128766
21.26737 | 50.1484 | 49.15806 | 48.77859 | 0.9903446 | 0.2478164 | 0.0186008 | 0.1130467
21.27736 | 50.1571 | 49.14752 | 48.76754 | 1.009579 | 0.248158 | 0.01861023 | 0.113217
21.28736 | 50.1223 | 49.13694 | 48.75643 | 0.9853594 | 0.2485007 | 0.01861978 | 0.1133878
21.29736 | 50.1145 | 49.12633 | 48.74529 | 0.9881749 | 0.2488441 | 0.01862945 | 0.1135591
21.30736 | 50.1316 | 49.11567 | 48.73412 | 1.015926 | 0.2491883 | 0.01863923 | 0.1137307
21.31736 | 50.1225 | 49.10499 | 48.7229 | 1.017511 | 0.2495332 | 0.01864913 | 0.1139028
21.32736 | 50.1031 | 49.09427 | 48.71165 | 1.008832 | 0.2498788 | 0.01865913 | 0.1140753
21.33735 | 50.0982 | 49.08352 | 48.70038 | 1.014678 | 0.2502249 | 0.01866924 | 0.114248
21.34735 | 50.0974 | 49.07273 | 48.68906 | 1.024669 | 0.250572 | 0.01867947 | 0.1144214
21.35735 | 50.0806 | 49.06191 | 48.6777 | 1.018694 | 0.2509198 | 0.01868981 | 0.1145951
21.36735 | 50.066 | 49.05104 | 48.66631 | 1.014955 | 0.2512685 | 0.01870026 | 0.1147692
21.37735 | 50.0539 | 49.04015 | 48.65488 | 1.013751 | 0.2516178 | 0.01871082 | 0.1149438
21.38735 | 50.059 | 49.02922 | 48.64341 | 1.029781 | 0.251968 | 0.01872149 | 0.1151188
21.39734 | 50.072 | 49.01826 | 48.63192 | 1.053735 | 0.2523185 | 0.01873225 | 0.115294
21.40734 | 50.03 | 49.00726 | 48.62038 | 1.022735 | 0.2526702 | 0.01874313 | 0.1154698
21.41734 | 50.032 | 48.99623 | 48.60881 | 1.03577 | 0.2530226 | 0.01875412 | 0.1156461
21.42734 | 50.0446 | 48.98516 | 48.5972 | 1.059439 | 0.2533757 | 0.01876522 | 0.1158227
21.43734 | 50.0082 | 48.97406 | 48.58555 | 1.034142 | 0.2537297 | 0.01877642 | 0.1159998
21.44734 | 50.0012 | 48.96292 | 48.57387 | 1.03828 | 0.2540844 | 0.01878772 | 0.1161773
21.45733 | 49.9887 | 48.95176 | 48.56216 | 1.036942 | 0.2544395 | 0.01879911 | 0.1163551
21.46733 | 49.9805 | 48.94055 | 48.55041 | 1.039949 | 0.2547958 | 0.01881062 | 0.1165335
21.47733 | 49.9663 | 48.92931 | 48.53862 | 1.03699 | 0.2551528 | 0.01882224 | 0.1167123
21.48733 | 49.949 | 48.91803 | 48.5268 | 1.030966 | 0.2555106 | 0.01883395 | 0.1168916
21.49733 | 49.9734 | 48.90672 | 48.51494 | 1.066676 | 0.2558692 | 0.01884577 | 0.1170712
21.50732 | 49.9496 | 48.89539 | 48.50305 | 1.054208 | 0.2562282 | 0.01885767 | 0.1172512
21.51732 | 49.9376 | 48.88401 | 48.49112 | 1.053586 | 0.2565883 | 0.01886969 | 0.1174317
21.52732 | 49.9322 | 48.8726 | 48.47916 | 1.059599 | 0.2569492 | 0.01888181 | 0.1176127
21.53732 | 49.9102 | 48.86116 | 48.46716 | 1.049045 | 0.257311 | 0.01889402 | 0.1177941
21.54732 | 49.9122 | 48.84967 | 48.45512 | 1.062525 | 0.2576735 | 0.01890634 | 0.117976
21.55732 | 49.8763 | 48.83816 | 48.44305 | 1.03814 | 0.2580368 | 0.01891875 | 0.1181583
21.56731 | 49.8574 | 48.82662 | 48.43095 | 1.030776 | 0.2584005 | 0.01893125 | 0.1183408
21.57731 | 49.8395 | 48.81504 | 48.41881 | 1.024458 | 0.2587654 | 0.01894385 | 0.118524
21.58731 | 49.8536 | 48.80343 | 48.40663 | 1.050174 | 0.2591311 | 0.01895655 | 0.1187077
21.59731 | 49.823 | 48.79178 | 48.39442 | 1.031223 | 0.2594977 | 0.01896935 | 0.1188918
21.60731 | 49.8244 | 48.78009 | 48.38217 | 1.044306 | 0.2598649 | 0.01898224 | 0.1190763
21.61731 | 49.8243 | 48.76838 | 48.36989 | 1.055923 | 0.2602331 | 0.01899523 | 0.1192613
21.6273 | 49.7993 | 48.75664 | 48.35758 | 1.042661 | 0.2606016 | 0.0190083 | 0.1194466
21.6373 | 49.819 | 48.74485 | 48.34523 | 1.074145 | 0.2609714 | 0.01902147 | 0.1196324
21.6473 | 49.7793 | 48.73304 | 48.33284 | 1.046262 | 0.2613419 | 0.01903474 | 0.1198188
21.6573 | 49.7598 | 48.72119 | 48.32042 | 1.038613 | 0.2617133 | 0.0190481 | 0.1200056
21.6673 | 49.7688 | 48.7093 | 48.30796 | 1.059497 | 0.2620855 | 0.01906156 | 0.1201929
21.6773 | 49.7668 | 48.69739 | 48.29547 | 1.069414 | 0.2624585 | 0.0190751 | 0.1203806
21.68729 | 49.7259 | 48.68545 | 48.28296 | 1.040453 | 0.262832 | 0.01908873 | 0.1205686
21.69729 | 49.7614 | 48.67346 | 48.2704 | 1.087936 | 0.2632066 | 0.01910245 | 0.1207572
21.70729 | 49.7322 | 48.66145 | 48.2578 | 1.070753 | 0.2635821 | 0.01911627 | 0.1209464
21.71729 | 49.7267 | 48.6494 | 48.24517 | 1.077303 | 0.2639584 | 0.01913018 | 0.1211359
21.72729 | 49.6943 | 48.63731 | 48.23251 | 1.056986 | 0.2643356 | 0.01914417 | 0.121326
21.73729 | 49.7009 | 48.6252 | 48.21981 | 1.075702 | 0.2647136 | 0.01915826 | 0.1215165
21.74728 | 49.6862 | 48.61306 | 48.20709 | 1.073138 | 0.2650921 | 0.01917242 | 0.1217073
21.75728 | 49.6629 | 48.60088 | 48.19432 | 1.06202 | 0.2654717 | 0.01918668 | 0.1218988
21.76728 | 49.6598 | 48.58867 | 48.18152 | 1.071134 | 0.2658523 | 0.01920103 | 0.1220907
21.77728 | 49.6438 | 48.57642 | 48.16869 | 1.067381 | 0.2662336 | 0.01921547 | 0.1222831
21.78728 | 49.6404 | 48.56414 | 48.15582 | 1.076261 | 0.2666159 | 0.01922999 | 0.122476
21.79728 | 49.6108 | 48.55183 | 48.14291 | 1.058973 | 0.2669989 | 0.0192446 | 0.1226694
21.80727 | 49.5989 | 48.53949 | 48.12999 | 1.059406 | 0.2673825 | 0.01925929 | 0.122863
21.81727 | 49.6005 | 48.52712 | 48.11702 | 1.073383 | 0.2677673 | 0.01927407 | 0.1230574
21.82727 | 49.5609 | 48.51471 | 48.10401 | 1.046193 | 0.2681529 | 0.01928894 | 0.1232522
21.83727 | 49.5695 | 48.50226 | 48.09097 | 1.067235 | 0.2685394 | 0.01930389 | 0.1234475
21.84727 | 49.563 | 48.48979 | 48.0779 | 1.07321 | 0.2689268 | 0.01931892 | 0.1236433
21.85726 | 49.545 | 48.4773 | 48.06481 | 1.067704 | 0.2693146 | 0.01933403 | 0.1238393
21.86726 | 49.5239 | 48.46476 | 48.05167 | 1.059143 | 0.2697038 | 0.01934923 | 0.1240361
21.87726 | 49.5226 | 48.45219 | 48.03849 | 1.070414 | 0.2700937 | 0.01936452 | 0.1242334
21.88726 | 49.5072 | 48.43958 | 48.02529 | 1.067617 | 0.2704846 | 0.01937989 | 0.1244311
21.89726 | 49.4786 | 48.42695 | 48.01205 | 1.051653 | 0.2708763 | 0.01939534 | 0.1246294
21.90726 | 49.4613 | 48.41428 | 47.99877 | 1.04702 | 0.271269 | 0.01941088 | 0.1248281
21.91725 | 49.4558 | 48.40159 | 47.98548 | 1.054206 | 0.2716621 | 0.01942648 | 0.1250271
21.92725 | 49.4378 | 48.38886 | 47.97214 | 1.048937 | 0.2720564 | 0.01944218 | 0.1252269
21.93725 | 49.4252 | 48.3761 | 47.95876 | 1.0491 | 0.2724518 | 0.01945796 | 0.1254272
21.94725 | 49.4159 | 48.36331 | 47.94536 | 1.052595 | 0.2728479 | 0.01947382 | 0.1256279
21.95725 | 49.4141 | 48.35048 | 47.93192 | 1.063621 | 0.273245 | 0.01948976 | 0.1258291
21.96725 | 49.4063 | 48.33762 | 47.91844 | 1.068678 | 0.2736429 | 0.01950578 | 0.1260309
21.97724 | 49.3866 | 48.32475 | 47.90495 | 1.061855 | 0.2740414 | 0.01952187 | 0.126233
21.98724 | 49.382 | 48.31182 | 47.89141 | 1.070176 | 0.2744411 | 0.01953805 | 0.1264358
21.99724 | 49.3698 | 48.29887 | 47.87784 | 1.070928 | 0.2748418 | 0.01955431 | 0.1266391
22.00724 | 49.3675 | 48.28589 | 47.86423 | 1.081612 | 0.2752434 | 0.01957065 | 0.1268428
22.01724 | 49.3365 | 48.27287 | 47.85059 | 1.063626 | 0.2756459 | 0.01958706 | 0.1270472
22.02724 | 49.32 | 48.25983 | 47.83692 | 1.060173 | 0.2760493 | 0.01960356 | 0.127252
22.03723 | 49.3282 | 48.24676 | 47.82323 | 1.081437 | 0.2764532 | 0.01962012 | 0.1274572
22.04723 | 49.3209 | 48.23365 | 47.8095 | 1.087245 | 0.2768584 | 0.01963677 | 0.1276631
22.05723 | 49.2812 | 48.22052 | 47.79573 | 1.060685 | 0.2772646 | 0.0196535 | 0.1278695
22.06723 | 49.2892 | 48.20734 | 47.78193 | 1.081855 | 0.2776716 | 0.01967031 | 0.1280764
22.07723 | 49.2935 | 48.19414 | 47.76809 | 1.099357 | 0.2780797 | 0.01968719 | 0.1282838
22.08723 | 49.2459 | 48.18091 | 47.75423 | 1.064989 | 0.2784886 | 0.01970415 | 0.1284918
22.09722 | 49.2177 | 48.16766 | 47.74034 | 1.050039 | 0.278898 | 0.01972117 | 0.1287001
22.10722 | 49.2172 | 48.15437 | 47.72641 | 1.062833 | 0.2793089 | 0.01973829 | 0.1289092
22.11722 | 49.201 | 48.14104 | 47.71245 | 1.059957 | 0.2797206 | 0.01975548 | 0.1291188
22.12722 | 49.1656 | 48.12769 | 47.69845 | 1.037912 | 0.2801333 | 0.01977274 | 0.1293289
22.13722 | 49.178 | 48.1143 | 47.68443 | 1.063698 | 0.280547 | 0.01979008 | 0.1295395
22.14722 | 49.1403 | 48.10089 | 47.67037 | 1.039414 | 0.2809616 | 0.0198075 | 0.1297507
22.15721 | 49.1454 | 48.08745 | 47.65629 | 1.057947 | 0.2813767 | 0.01982497 | 0.1299622
22.16721 | 49.1234 | 48.07398 | 47.64217 | 1.049424 | 0.2817932 | 0.01984254 | 0.1301745
22.17721 | 49.0769 | 48.06047 | 47.62801 | 1.016431 | 0.2822106 | 0.01986018 | 0.1303873
22.18721 | 49.07 | 48.04693 | 47.61382 | 1.023069 | 0.282629 | 0.01987789 | 0.1306007
22.19721 | 49.0881 | 48.03336 | 47.5996 | 1.054737 | 0.2830484 | 0.01989568 | 0.1308146
22.20721 | 49.0327 | 48.01977 | 47.58535 | 1.012934 | 0.2834687 | 0.01991354 | 0.1310291
22.2172 | 49.0057 | 48.00615 | 47.57109 | 0.9995485 | 0.2838896 | 0.01993146 | 0.1312439
22.2272 | 49.0339 | 47.99249 | 47.55677 | 1.041406 | 0.2843119 | 0.01994947 | 0.1314595
22.2372 | 49.002 | 47.97881 | 47.54243 | 1.023194 | 0.2847351 | 0.01996756 | 0.1316756
22.2472 | 48.9843 | 47.96509 | 47.52805 | 1.019211 | 0.2851594 | 0.01998571 | 0.1318923
22.2572 | 48.9757 | 47.95134 | 47.51364 | 1.024359 | 0.2855846 | 0.02000394 | 0.1321096
22.26719 | 48.9621 | 47.93758 | 47.49922 | 1.024522 | 0.2860103 | 0.02002222 | 0.1323272
22.27719 | 48.9471 | 47.92377 | 47.48475 | 1.023328 | 0.2864375 | 0.0200406 | 0.1325455
22.28719 | 48.9315 | 47.90994 | 47.47025 | 1.021565 | 0.2868657 | 0.02005904 | 0.1327645
22.29719 | 48.9224 | 47.89607 | 47.45571 | 1.02633 | 0.2872949 | 0.02007756 | 0.132984
22.30719 | 48.9168 | 47.88217 | 47.44115 | 1.034626 | 0.287725 | 0.02009615 | 0.133204
22.31719 | 48.9143 | 47.86825 | 47.42655 | 1.04605 | 0.2881562 | 0.02011482 | 0.1334247
22.32718 | 48.9003 | 47.85431 | 47.41194 | 1.04599 | 0.2885879 | 0.02013353 | 0.1336457
22.33718 | 48.9095 | 47.84033 | 47.39729 | 1.069173 | 0.2890211 | 0.02015234 | 0.1338675
22.34718 | 48.8986 | 47.82631 | 47.3826 | 1.072285 | 0.2894553 | 0.02017121 | 0.1340899
22.35718 | 48.886 | 47.81227 | 47.36788 | 1.073727 | 0.2898905 | 0.02019016 | 0.1343129
22.36718 | 48.86 | 47.7982 | 47.35313 | 1.061797 | 0.2903267 | 0.02020918 | 0.1345364
22.37718 | 48.8548 | 47.7841 | 47.33835 | 1.070697 | 0.2907639 | 0.02022827 | 0.1347605
22.38717 | 48.8718 | 47.76999 | 47.32356 | 1.101811 | 0.2912017 | 0.02024741 | 0.134985
22.39717 | 48.8372 | 47.75583 | 47.30871 | 1.081368 | 0.291641 | 0.02026664 | 0.1352103
22.40717 | 48.82 | 47.74165 | 47.29384 | 1.078354 | 0.2920813 | 0.02028594 | 0.1354362
22.41717 | 48.8365 | 47.72743 | 47.27894 | 1.109069 | 0.2925226 | 0.02030531 | 0.1356627
22.42717 | 48.8162 | 47.71319 | 47.26401 | 1.103012 | 0.292965 | 0.02032475 | 0.1358898
22.43717 | 48.7835 | 47.69892 | 47.24905 | 1.084584 | 0.2934084 | 0.02034426 | 0.1361175
22.44716 | 48.785 | 47.68463 | 47.23407 | 1.10037 | 0.2938525 | 0.02036382 | 0.1363455
22.45716 | 48.7676 | 47.6703 | 47.21905 | 1.097298 | 0.2942979 | 0.02038347 | 0.1365744
22.46716 | 48.7498 | 47.65594 | 47.20399 | 1.093856 | 0.2947444 | 0.02040319 | 0.1368039
22.47716 | 48.7388 | 47.64156 | 47.18891 | 1.097241 | 0.295192 | 0.02042298 | 0.137034
22.48716 | 48.6984 | 47.62715 | 47.1738 | 1.071255 | 0.2956407 | 0.02044284 | 0.1372647
22.49716 | 48.7391 | 47.6127 | 47.15865 | 1.126397 | 0.2960903 | 0.02046277 | 0.137496
22.50715 | 48.6983 | 47.59825 | 47.1435 | 1.100052 | 0.2965407 | 0.02048274 | 0.1377277
22.51715 | 48.6741 | 47.58375 | 47.12829 | 1.09035 | 0.2969925 | 0.02050281 | 0.1379602
22.52715 | 48.6778 | 47.56922 | 47.11306 | 1.108576 | 0.2974454 | 0.02052294 | 0.1381933
22.53715 | 48.6655 | 47.55467 | 47.0978 | 1.11083 | 0.2978994 | 0.02054315 | 0.1384271
22.54715 | 48.6007 | 47.54009 | 47.08251 | 1.060611 | 0.2983544 | 0.02056342 | 0.1386615
22.55715 | 48.6151 | 47.52548 | 47.06719 | 1.089621 | 0.2988105 | 0.02058376 | 0.1388965
22.56714 | 48.6132 | 47.51086 | 47.05185 | 1.102343 | 0.2992673 | 0.02060415 | 0.1391319
22.57714 | 48.5505 | 47.49619 | 47.03647 | 1.054307 | 0.2997256 | 0.02062462 | 0.1393682
22.58714 | 48.5388 | 47.4815 | 47.02107 | 1.0573 | 0.3001849 | 0.02064517 | 0.139605
22.59714 | 48.5489 | 47.46678 | 47.00563 | 1.082119 | 0.3006454 | 0.02066578 | 0.1398426
22.60714 | 48.5274 | 47.45203 | 46.99016 | 1.075366 | 0.301107 | 0.02068646 | 0.1400807
22.61714 | 48.4822 | 47.43726 | 46.97466 | 1.04494 | 0.3015697 | 0.02070721 | 0.1403195
22.62713 | 48.4805 | 47.42247 | 46.95915 | 1.058027 | 0.302033 | 0.02072801 | 0.1405587
22.63713 | 48.4659 | 47.40764 | 46.9436 | 1.058256 | 0.3024978 | 0.02074889 | 0.1407988
22.64713 | 48.4237 | 47.39279 | 46.92802 | 1.030912 | 0.3029638 | 0.02076984 | 0.1410395
22.65713 | 48.4066 | 47.37791 | 46.9124 | 1.028694 | 0.3034309 | 0.02079087 | 0.1412809
22.66713 | 48.3952 | 47.363 | 46.89676 | 1.032204 | 0.3038991 | 0.02081195 | 0.1415229
22.67712 | 48.334 | 47.34807 | 46.88111 | 0.985926 | 0.304368 | 0.02083309 | 0.1417653
22.68712 | 48.351 | 47.33311 | 46.86541 | 1.017889 | 0.3048384 | 0.02085431 | 0.1420086
22.69712 | 48.3162 | 47.31812 | 46.84968 | 0.9980797 | 0.30531 | 0.0208756 | 0.1422526
22.70712 | 48.3227 | 47.3031 | 46.83393 | 1.019597 | 0.3057827 | 0.02089696 | 0.1424972
22.71712 | 48.2669 | 47.28806 | 46.81814 | 0.9788402 | 0.3062566 | 0.02091838 | 0.1427425
22.72712 | 48.2653 | 47.27299 | 46.80233 | 0.9923103 | 0.3067316 | 0.02093987 | 0.1429884
22.73711 | 48.2602 | 47.25791 | 46.7865 | 1.002292 | 0.3072072 | 0.02096141 | 0.1432348
22.74711 | 48.1987 | 47.24279 | 46.77064 | 0.9559146 | 0.3076845 | 0.02098304 | 0.143482
22.75711 | 48.1648 | 47.22764 | 46.75474 | 0.9371638 | 0.308163 | 0.02100472 | 0.14373
22.76711 | 48.1611 | 47.21246 | 46.73881 | 0.9486392 | 0.3086425 | 0.02102649 | 0.1439786
22.77711 | 48.1374 | 47.19726 | 46.72286 | 0.9401408 | 0.3091233 | 0.02104831 | 0.1442279
22.78711 | 48.0993 | 47.18203 | 46.70688 | 0.9172686 | 0.3096052 | 0.02107021 | 0.1444779
22.7971 | 48.0921 | 47.16679 | 46.69088 | 0.925307 | 0.3100878 | 0.02109214 | 0.1447283
22.8071 | 48.0851 | 47.15151 | 46.67485 | 0.9335867 | 0.310572 | 0.02111417 | 0.1449796
22.8171 | 48.0628 | 47.13621 | 46.65878 | 0.9265923 | 0.3110574 | 0.02113626 | 0.1452316
22.8271 | 48.0333 | 47.12088 | 46.64269 | 0.9124236 | 0.311544 | 0.02115842 | 0.1454843
22.8371 | 48.0034 | 47.10552 | 46.62657 | 0.8978807 | 0.3120318 | 0.02118065 | 0.1457377
22.8471 | 48.0138 | 47.09014 | 46.61042 | 0.9236634 | 0.3125207 | 0.02120295 | 0.1459918
22.85709 | 47.9813 | 47.07474 | 46.59426 | 0.9065563 | 0.3130104 | 0.02122529 | 0.1462463
22.86709 | 47.9522 | 47.05931 | 46.57806 | 0.8928901 | 0.3135017 | 0.02124771 | 0.1465018
22.87709 | 47.9356 | 47.04385 | 46.56183 | 0.8917494 | 0.3139942 | 0.0212702 | 0.146758
22.88709 | 47.935 | 47.02837 | 46.54557 | 0.906634 | 0.3144879 | 0.02129276 | 0.1470148
22.89709 | 47.9166 | 47.01286 | 46.52929 | 0.9037439 | 0.3149829 | 0.02131539 | 0.1472724
22.90709 | 47.8799 | 46.99732 | 46.51297 | 0.882579 | 0.315479 | 0.02133809 | 0.1475307
22.91708 | 47.8618 | 46.98178 | 46.49665 | 0.8800237 | 0.3159758 | 0.02136082 | 0.1477894
22.92708 | 47.8724 | 46.96619 | 46.48028 | 0.906209 | 0.3164745 | 0.02138365 | 0.1480491
22.93708 | 47.8137 | 46.95058 | 46.46389 | 0.8631193 | 0.3169742 | 0.02140654 | 0.1483096
22.94708 | 47.8155 | 46.93495 | 46.44747 | 0.8805544 | 0.3174752 | 0.0214295 | 0.1485707
22.95708 | 47.8182 | 46.91929 | 46.43102 | 0.8989145 | 0.3179774 | 0.02145252 | 0.1488326
22.96708 | 47.8064 | 46.9036 | 46.41455 | 0.9027993 | 0.3184809 | 0.02147562 | 0.1490952
22.97707 | 47.7595 | 46.88791 | 46.39806 | 0.871593 | 0.3189851 | 0.02149875 | 0.1493582
22.98707 | 47.7594 | 46.87217 | 46.38154 | 0.8872271 | 0.319491 | 0.02152198 | 0.1496223
22.99707 | 47.7533 | 46.85641 | 46.36498 | 0.8968857 | 0.3199982 | 0.02154527 | 0.149887
23.00707 | 47.7325 | 46.84063 | 46.3484 | 0.8918688 | 0.3205067 | 0.02156863 | 0.1501525
23.01707 | 47.6822 | 46.82482 | 46.3318 | 0.8573762 | 0.3210163 | 0.02159205 | 0.1504188
23.02707 | 47.6677 | 46.80899 | 46.31516 | 0.858708 | 0.3215273 | 0.02161554 | 0.1506858
23.03706 | 47.6665 | 46.79315 | 46.29852 | 0.8733482 | 0.322039 | 0.02163907 | 0.1509532
23.04706 | 47.6563 | 46.77727 | 46.28183 | 0.8790283 | 0.3225524 | 0.0216627 | 0.1512217
23.05706 | 47.6191 | 46.76137 | 46.26512 | 0.8577325 | 0.3230672 | 0.02168639 | 0.1514909
23.06706 | 47.5943 | 46.74544 | 46.24839 | 0.8488607 | 0.3235832 | 0.02171014 | 0.1517609
23.07706 | 47.6027 | 46.72949 | 46.23162 | 0.8732129 | 0.3241005 | 0.02173397 | 0.1520316
23.08705 | 47.5782 | 46.71353 | 46.21485 | 0.864673 | 0.3246185 | 0.02175783 | 0.1523028
23.09705 | 47.5504 | 46.69753 | 46.19803 | 0.8528727 | 0.3251383 | 0.02178179 | 0.152575
23.10705 | 47.5358 | 46.6815 | 46.18119 | 0.8542962 | 0.3256595 | 0.02180581 | 0.152848
23.11705 | 47.506 | 46.66546 | 46.16432 | 0.8405433 | 0.326182 | 0.0218299 | 0.1531218
23.12705 | 47.5147 | 46.64939 | 46.14743 | 0.8653139 | 0.3267057 | 0.02185406 | 0.1533963
23.13705 | 47.4881 | 46.63329 | 46.13051 | 0.854808 | 0.3272307 | 0.02187828 | 0.1536716
23.14704 | 47.44 | 46.61719 | 46.11358 | 0.8228095 | 0.3277565 | 0.02190254 | 0.1539474
23.15704 | 47.435 | 46.60105 | 46.09661 | 0.8339502 | 0.3282842 | 0.0219269 | 0.1542243
23.16704 | 47.4596 | 46.58489 | 46.07962 | 0.8747143 | 0.3288131 | 0.02195132 | 0.1545019
23.17704 | 47.4098 | 46.5687 | 46.0626 | 0.8411015 | 0.3293435 | 0.02197581 | 0.1547803
23.18704 | 47.3685 | 46.55249 | 46.04555 | 0.8160118 | 0.3298751 | 0.02200037 | 0.1550594
23.19704 | 47.3836 | 46.53625 | 46.02848 | 0.847345 | 0.3304081 | 0.02202499 | 0.1553395
23.20703 | 47.3513 | 46.52001 | 46.0114 | 0.831285 | 0.3309418 | 0.02204965 | 0.1556199
23.21703 | 47.3128 | 46.50374 | 45.99428 | 0.809064 | 0.3314774 | 0.02207441 | 0.1559015
23.22703 | 47.3145 | 46.48743 | 45.97714 | 0.8270658 | 0.3320144 | 0.02209923 | 0.1561839
23.23703 | 47.2747 | 46.47111 | 45.95997 | 0.8035904 | 0.3325526 | 0.02212412 | 0.1564671
23.24703 | 47.2748 | 46.45476 | 45.94277 | 0.8200375 | 0.3330924 | 0.02214908 | 0.156751
23.25703 | 47.2595 | 46.43839 | 45.92555 | 0.8211072 | 0.3336334 | 0.0221741 | 0.1570358
23.26702 | 47.2206 | 46.42202 | 45.90832 | 0.7985829 | 0.3341752 | 0.02219917 | 0.1573211
23.27702 | 47.2226 | 46.4056 | 45.89105 | 0.8169974 | 0.334719 | 0.02222433 | 0.1576075
23.28702 | 47.1788 | 46.38917 | 45.87376 | 0.7896342 | 0.3352641 | 0.02224955 | 0.1578947
23.29702 | 47.1562 | 46.37271 | 45.85644 | 0.7834933 | 0.3358106 | 0.02227484 | 0.1581827
23.30702 | 47.1326 | 46.35623 | 45.8391 | 0.7763744 | 0.3363584 | 0.0223002 | 0.1584716
23.31702 | 47.1206 | 46.33972 | 45.82173 | 0.7808776 | 0.3369078 | 0.02232563 | 0.1587612
23.32701 | 47.0929 | 46.32321 | 45.80435 | 0.7696864 | 0.3374578 | 0.0223511 | 0.1590515
23.33701 | 47.0656 | 46.30667 | 45.78694 | 0.7589335 | 0.3380098 | 0.02237666 | 0.1593428
23.34701 | 47.0672 | 46.2901 | 45.7695 | 0.7771024 | 0.3385634 | 0.02240229 | 0.159635
23.35701 | 47.0046 | 46.27351 | 45.75203 | 0.7310931 | 0.3391182 | 0.02242799 | 0.159928
23.36701 | 47.0014 | 46.25689 | 45.73454 | 0.7445055 | 0.3396744 | 0.02245375 | 0.1602218
23.37701 | 46.9819 | 46.24026 | 45.71703 | 0.7416395 | 0.3402321 | 0.02247958 | 0.1605165
23.387 | 46.9518 | 46.22362 | 45.69951 | 0.7281782 | 0.3407907 | 0.02250546 | 0.1608118
23.397 | 46.9254 | 46.20694 | 45.68195 | 0.7184552 | 0.3413511 | 0.02253143 | 0.1611081
23.407 | 46.929 | 46.19025 | 45.66437 | 0.7387534 | 0.3419131 | 0.02255746 | 0.1614054
23.417 | 46.8702 | 46.17353 | 45.64676 | 0.6966729 | 0.3424764 | 0.02258357 | 0.1617035
23.427 | 46.8865 | 46.15679 | 45.62913 | 0.7297136 | 0.3430413 | 0.02260974 | 0.1620025
23.437 | 46.8426 | 46.14002 | 45.61148 | 0.7025755 | 0.3436075 | 0.02263598 | 0.1623023
23.44699 | 46.8269 | 46.12326 | 45.59382 | 0.7036416 | 0.3441746 | 0.02266226 | 0.1626027
23.45699 | 46.8053 | 46.10645 | 45.57612 | 0.6988453 | 0.3447438 | 0.02268864 | 0.1629042
23.46699 | 46.7717 | 46.08963 | 45.55839 | 0.6820701 | 0.3453144 | 0.02271508 | 0.1632067
23.47699 | 46.7684 | 46.07278 | 45.54065 | 0.6956155 | 0.3458865 | 0.02274159 | 0.16351
23.48699 | 46.7461 | 46.05592 | 45.52288 | 0.6901817 | 0.34646 | 0.02276818 | 0.1638142
23.49698 | 46.7035 | 46.03905 | 45.5051 | 0.6644516 | 0.3470345 | 0.0227948 | 0.164119
23.50698 | 46.6776 | 46.02214 | 45.48728 | 0.6554591 | 0.3476109 | 0.02282152 | 0.1644249
23.51698 | 46.669 | 46.00521 | 45.46944 | 0.6637868 | 0.348189 | 0.02284831 | 0.1647318
23.52698 | 46.6627 | 45.98826 | 45.45158 | 0.6744351 | 0.3487684 | 0.02287516 | 0.1650395
23.53698 | 46.6166 | 45.9713 | 45.4337 | 0.6453036 | 0.3493494 | 0.02290209 | 0.1653482
23.54698 | 46.5904 | 45.95431 | 45.41579 | 0.6360924 | 0.3499318 | 0.02292908 | 0.1656577
23.55697 | 46.5597 | 45.93732 | 45.39788 | 0.6223842 | 0.3505152 | 0.02295612 | 0.1659679
23.56697 | 46.5665 | 45.92029 | 45.37992 | 0.6462132 | 0.3511007 | 0.02298325 | 0.1662793
23.57697 | 46.538 | 45.90324 | 45.36195 | 0.6347622 | 0.3516876 | 0.02301045 | 0.1665915
23.58697 | 46.507 | 45.88617 | 45.34395 | 0.620831 | 0.3522762 | 0.02303772 | 0.1669047
23.59697 | 46.4777 | 45.86908 | 45.32593 | 0.6086197 | 0.3528662 | 0.02306506 | 0.1672189
23.60697 | 46.4519 | 45.85197 | 45.30789 | 0.5999281 | 0.3534578 | 0.02309247 | 0.1675339
23.61696 | 46.4279 | 45.83486 | 45.28984 | 0.5930391 | 0.3540503 | 0.02311992 | 0.1678496
23.62696 | 46.4187 | 45.81771 | 45.27175 | 0.6009867 | 0.354645 | 0.02314747 | 0.1681665
23.63696 | 46.39 | 45.80055 | 45.25365 | 0.589454 | 0.3552411 | 0.02317509 | 0.1684843
23.64696 | 46.3584 | 45.78336 | 45.23551 | 0.5750405 | 0.3558388 | 0.02320278 | 0.168803
23.65696 | 46.3307 | 45.76615 | 45.21736 | 0.5645464 | 0.3564382 | 0.02323054 | 0.1691227
23.66696 | 46.308 | 45.74893 | 45.19919 | 0.5590716 | 0.357039 | 0.02325837 | 0.1694434
23.67695 | 46.3021 | 45.7317 | 45.18101 | 0.5703987 | 0.3576408 | 0.02328624 | 0.1697647
23.68695 | 46.2779 | 45.71444 | 45.16279 | 0.5634621 | 0.3582448 | 0.02331421 | 0.1700872
23.69695 | 46.2415 | 45.69716 | 45.14455 | 0.5443445 | 0.3588504 | 0.02334225 | 0.1704107
23.70695 | 46.2398 | 45.67985 | 45.12629 | 0.5599459 | 0.3594575 | 0.02337036 | 0.1707352
23.71695 | 46.2261 | 45.66253 | 45.10801 | 0.5635661 | 0.3600663 | 0.02339854 | 0.1710606
23.72695 | 46.1994 | 45.64519 | 45.0897 | 0.554205 | 0.3606766 | 0.02342679 | 0.171387
23.73694 | 46.1641 | 45.62785 | 45.0714 | 0.5362453 | 0.361288 | 0.02345509 | 0.1717141
23.74694 | 46.1267 | 45.61048 | 45.05305 | 0.5162215 | 0.3619015 | 0.02348348 | 0.1720424
23.75694 | 46.1187 | 45.59308 | 45.03468 | 0.5256162 | 0.3625167 | 0.02351194 | 0.1723718
23.76694 | 46.1087 | 45.57567 | 45.01629 | 0.5330294 | 0.3631335 | 0.02354048 | 0.1727021
23.77694 | 46.1005 | 45.55824 | 44.99788 | 0.5422609 | 0.3637519 | 0.02356909 | 0.1730334
23.78694 | 46.0623 | 45.54079 | 44.97945 | 0.5215107 | 0.3643719 | 0.02359777 | 0.1733657
23.79693 | 46.0386 | 45.52334 | 44.96102 | 0.5152611 | 0.364993 | 0.02362649 | 0.1736986
23.80693 | 46.0295 | 45.50585 | 44.94255 | 0.5236472 | 0.3656163 | 0.02365531 | 0.1740329
23.81693 | 46.0141 | 45.48835 | 44.92406 | 0.5257512 | 0.3662413 | 0.02368421 | 0.1743682
23.82693 | 45.9785 | 45.47083 | 44.90554 | 0.5076732 | 0.3668679 | 0.02371317 | 0.1747045
23.83693 | 45.9515 | 45.45329 | 44.88701 | 0.4982131 | 0.3674962 | 0.02374221 | 0.1750418
23.84692 | 45.9416 | 45.43575 | 44.86847 | 0.5058531 | 0.3681255 | 0.02377129 | 0.1753798
23.85692 | 45.9152 | 45.41817 | 44.84989 | 0.4970284 | 0.3687571 | 0.02380047 | 0.1757191
23.86692 | 45.8955 | 45.40058 | 44.8313 | 0.4949212 | 0.3693905 | 0.02382973 | 0.1760595
23.87692 | 45.8788 | 45.38297 | 44.81268 | 0.4958317 | 0.3700254 | 0.02385906 | 0.1764009
23.88692 | 45.8567 | 45.36534 | 44.79405 | 0.4913595 | 0.3706621 | 0.02388845 | 0.1767433
23.89692 | 45.8581 | 45.3477 | 44.77539 | 0.5104047 | 0.3713005 | 0.02391793 | 0.1770867
23.90691 | 45.8371 | 45.33005 | 44.75673 | 0.5070495 | 0.3719399 | 0.02394745 | 0.1774309
23.91691 | 45.8074 | 45.31237 | 44.73804 | 0.4950291 | 0.3725817 | 0.02397706 | 0.1777765
23.92691 | 45.7715 | 45.29467 | 44.71932 | 0.4768258 | 0.3732251 | 0.02400675 | 0.178123
23.93691 | 45.7451 | 45.27696 | 44.70058 | 0.4681395 | 0.3738703 | 0.02403652 | 0.1784707
23.94691 | 45.7488 | 45.25923 | 44.68183 | 0.4895702 | 0.3745173 | 0.02406636 | 0.1788194
23.95691 | 45.7331 | 45.24148 | 44.66305 | 0.4916177 | 0.3751659 | 0.02409627 | 0.1791691
23.9669 | 45.6938 | 45.22374 | 44.64427 | 0.4700642 | 0.3758157 | 0.02412623 | 0.1795196
23.9769 | 45.6718 | 45.20595 | 44.62546 | 0.4658452 | 0.3764678 | 0.02415629 | 0.1798715
23.9869 | 45.6503 | 45.18816 | 44.60662 | 0.4621427 | 0.3771217 | 0.02418643 | 0.1802245
23.9969 | 45.6569 | 45.17034 | 44.58777 | 0.4865568 | 0.3777774 | 0.02421663 | 0.1805785
24.0069 | 45.6018 | 45.15251 | 44.5689 | 0.4492872 | 0.3784348 | 0.02424692 | 0.1809337
24.0169 | 45.5922 | 45.13467 | 44.55 | 0.457534 | 0.379094 | 0.02427728 | 0.1812899
24.02689 | 45.5509 | 45.11682 | 44.53111 | 0.4340793 | 0.3797543 | 0.02430768 | 0.1816468
24.03689 | 45.5469 | 45.09894 | 44.51218 | 0.4479584 | 0.380417 | 0.02433819 | 0.1820053
24.04689 | 45.5142 | 45.08105 | 44.49323 | 0.4331537 | 0.3810816 | 0.02436877 | 0.1823648
24.05689 | 45.4734 | 45.06313 | 44.47426 | 0.4102651 | 0.3817479 | 0.02439942 | 0.1827254
24.06689 | 45.4536 | 45.04521 | 44.45527 | 0.4083924 | 0.3824161 | 0.02443016 | 0.1830871
24.07689 | 45.4415 | 45.02726 | 44.43627 | 0.4142354 | 0.383086 | 0.02446097 | 0.18345
24.08688 | 45.3998 | 45.00932 | 44.41726 | 0.3904763 | 0.383757 | 0.02449182 | 0.1838135
24.09688 | 45.3591 | 44.99135 | 44.39822 | 0.3677508 | 0.3844307 | 0.02452278 | 0.1841786
24.10688 | 45.3474 | 44.97336 | 44.37915 | 0.3740408 | 0.3851061 | 0.02455382 | 0.1845448
24.11688 | 45.3082 | 44.95535 | 44.36007 | 0.3528464 | 0.3857833 | 0.02458493 | 0.1849122
24.12688 | 45.252 | 44.93733 | 44.34097 | 0.3146673 | 0.3864624 | 0.02461612 | 0.1852806
24.13688 | 45.2456 | 44.9193 | 44.32186 | 0.3263036 | 0.3871434 | 0.02464738 | 0.1856503
24.14687 | 45.2141 | 44.90126 | 44.30274 | 0.312837 | 0.3878255 | 0.02467869 | 0.1860207
24.15687 | 45.1985 | 44.8832 | 44.28358 | 0.3153037 | 0.3885101 | 0.02471011 | 0.1863926
24.16687 | 45.1633 | 44.86511 | 44.26441 | 0.2981854 | 0.3891966 | 0.0247416 | 0.1867657
24.17687 | 45.1336 | 44.84702 | 44.24522 | 0.2865821 | 0.389885 | 0.02477317 | 0.1871399
24.18687 | 45.114 | 44.82891 | 44.22601 | 0.2850937 | 0.3905753 | 0.02480482 | 0.1875154
24.19687 | 45.0798 | 44.81078 | 44.20678 | 0.2690201 | 0.3912675 | 0.02483655 | 0.1878919
24.20686 | 45.0539 | 44.79266 | 44.18756 | 0.261243 | 0.3919609 | 0.02486832 | 0.1882693
24.21686 | 45.021 | 44.7745 | 44.1683 | 0.2464988 | 0.3926568 | 0.0249002 | 0.1886483
24.22686 | 44.9853 | 44.75633 | 44.14902 | 0.2289691 | 0.3933547 | 0.02493216 | 0.1890284
24.23686 | 44.9711 | 44.73815 | 44.12972 | 0.2329538 | 0.3940546 | 0.0249642 | 0.1894097
24.24686 | 44.9468 | 44.71995 | 44.1104 | 0.2268529 | 0.3947563 | 0.02499631 | 0.1897922
24.25685 | 44.9345 | 44.70175 | 44.09109 | 0.2327482 | 0.3954592 | 0.02502848 | 0.1901755
24.26685 | 44.8737 | 44.68352 | 44.07174 | 0.1901758 | 0.3961648 | 0.02506075 | 0.1905605
24.27685 | 44.8599 | 44.66528 | 44.05237 | 0.1946176 | 0.3968723 | 0.0250931 | 0.1909466
24.28685 | 44.8395 | 44.64703 | 44.03299 | 0.1924733 | 0.3975819 | 0.02512553 | 0.191334
24.29685 | 44.8206 | 44.62876 | 44.01358 | 0.1918431 | 0.3982933 | 0.02515804 | 0.1917225
24.30685 | 44.8015 | 44.61047 | 43.99416 | 0.1910267 | 0.3990067 | 0.02519063 | 0.1921123
24.31684 | 44.7751 | 44.59219 | 43.97475 | 0.1829058 | 0.3997214 | 0.02522327 | 0.1925029
24.32684 | 44.7445 | 44.57388 | 43.95529 | 0.1706168 | 0.4004388 | 0.02525602 | 0.1928952
24.33684 | 44.7231 | 44.55556 | 43.93582 | 0.1675415 | 0.4011581 | 0.02528885 | 0.1932887
24.34684 | 44.7074 | 44.53722 | 43.91634 | 0.1701796 | 0.4018795 | 0.02532175 | 0.1936834
24.35684 | 44.6607 | 44.51887 | 43.89683 | 0.1418312 | 0.4026029 | 0.02535474 | 0.1940794
24.36684 | 44.6409 | 44.5005 | 43.87731 | 0.1403962 | 0.4033283 | 0.02538781 | 0.1944767
24.37683 | 44.6037 | 44.48214 | 43.85779 | 0.1215559 | 0.404055 | 0.02542093 | 0.1948748
24.38683 | 44.6036 | 44.46375 | 43.83824 | 0.1398473 | 0.4047844 | 0.02545416 | 0.1952746
24.39683 | 44.5793 | 44.44535 | 43.81867 | 0.1339517 | 0.4055159 | 0.02548747 | 0.1956757
24.40683 | 44.5484 | 44.42693 | 43.79908 | 0.1214691 | 0.4062495 | 0.02552086 | 0.196078
24.41683 | 44.5418 | 44.4085 | 43.77948 | 0.1332995 | 0.406985 | 0.02555434 | 0.1964817
24.42683 | 44.5177 | 44.39006 | 43.75986 | 0.1276426 | 0.4077227 | 0.02558789 | 0.1968866
24.43682 | 44.5008 | 44.37162 | 43.74024 | 0.1291801 | 0.4084615 | 0.0256215 | 0.1972924
24.44682 | 44.4663 | 44.35315 | 43.72059 | 0.1131486 | 0.4092033 | 0.02565522 | 0.1976999
24.45682 | 44.4465 | 44.33467 | 43.70093 | 0.1118296 | 0.4099472 | 0.02568902 | 0.1981087
24.46682 | 44.4271 | 44.31618 | 43.68124 | 0.1109232 | 0.4106932 | 0.0257229 | 0.1985188
24.47682 | 44.3894 | 44.29767 | 43.66154 | 0.09172916 | 0.4114411 | 0.02575687 | 0.1989303
24.48682 | 44.3829 | 44.27915 | 43.64183 | 0.1037474 | 0.4121913 | 0.02579092 | 0.199343
24.49681 | 44.3573 | 44.26064 | 43.62212 | 0.09665931 | 0.4129428 | 0.02582502 | 0.1997567
24.50681 | 44.3405 | 44.2421 | 43.60237 | 0.09840179 | 0.4136972 | 0.02585924 | 0.2001722
24.51681 | 44.2999 | 44.22354 | 43.58261 | 0.07635634 | 0.4144537 | 0.02589354 | 0.2005889
24.52681 | 44.2775 | 44.20498 | 43.56283 | 0.07252282 | 0.4152124 | 0.02592792 | 0.2010071
24.53681 | 44.2495 | 44.1864 | 43.54304 | 0.06310123 | 0.4159731 | 0.02596239 | 0.2014265
24.54681 | 44.225 | 44.16781 | 43.52323 | 0.0571914 | 0.416736 | 0.02599694 | 0.2018474
24.5568 | 44.2105 | 44.14923 | 43.50342 | 0.06127457 | 0.4175004 | 0.02603154 | 0.2022692
24.5668 | 44.1889 | 44.13061 | 43.48359 | 0.05828801 | 0.4182676 | 0.02606626 | 0.2026927
24.5768 | 44.1457 | 44.11199 | 43.46373 | 0.0337129 | 0.4190371 | 0.02610107 | 0.2031177
24.5868 | 44.13 | 44.09335 | 43.44386 | 0.03664921 | 0.4198087 | 0.02613595 | 0.203544
24.5968 | 44.1022 | 44.0747 | 43.42398 | 0.02749676 | 0.4205827 | 0.02617093 | 0.2039717
24.6068 | 44.0927 | 44.05604 | 43.40408 | 0.03665571 | 0.4213587 | 0.02620599 | 0.2044008
24.61679 | 44.045 | 44.03739 | 43.38418 | 0.007607085 | 0.4221361 | 0.0262411 | 0.2048309
24.62679 | 44.0091 | 44.01871 | 43.36426 | -0.00961184 | 0.4229166 | 0.02627634 | 0.2052628
24.63679 | 43.986 | 44.00002 | 43.34431 | -0.01401982 | 0.4236993 | 0.02631165 | 0.2056961
24.64679 | 43.9677 | 43.98132 | 43.32435 | -0.01361684 | 0.4244842 | 0.02634706 | 0.2061308
24.65679 | 43.9355 | 43.9626 | 43.30438 | -0.02710308 | 0.4252714 | 0.02638255 | 0.206567
24.66678 | 43.9231 | 43.9439 | 43.28442 | -0.02079743 | 0.4260601 | 0.02641809 | 0.2070042
24.67678 | 43.8769 | 43.92516 | 43.26441 | -0.04826232 | 0.4268517 | 0.02645376 | 0.2074432
24.68678 | 43.8667 | 43.90642 | 43.2444 | -0.03971674 | 0.4276457 | 0.02648951 | 0.2078837
24.69678 | 43.8535 | 43.88766 | 43.22437 | -0.03416072 | 0.428442 | 0.02652535 | 0.2083256
24.70678 | 43.824 | 43.86889 | 43.20432 | -0.04489442 | 0.4292406 | 0.02656127 | 0.208769
24.71678 | 43.7941 | 43.85012 | 43.18427 | -0.05601776 | 0.4300414 | 0.02659729 | 0.2092138
24.72677 | 43.762 | 43.83135 | 43.16421 | -0.06934971 | 0.4308437 | 0.02663336 | 0.2096596
24.73677 | 43.7167 | 43.81255 | 43.14413 | -0.09585289 | 0.4316493 | 0.02666954 | 0.2101074
24.74677 | 43.7154 | 43.79375 | 43.12403 | -0.07834585 | 0.4324569 | 0.02670583 | 0.2105567
24.75677 | 43.6752 | 43.77493 | 43.10391 | -0.09972916 | 0.4332671 | 0.0267422 | 0.2110074
24.76677 | 43.6408 | 43.7561 | 43.08378 | -0.1153026 | 0.4340796 | 0.02677865 | 0.2114597
24.77677 | 43.6294 | 43.73727 | 43.06364 | -0.1078663 | 0.4348945 | 0.0268152 | 0.2119134
24.78676 | 43.5995 | 43.71844 | 43.04351 | -0.1189391 | 0.4357108 | 0.0268518 | 0.2123682
24.79676 | 43.6044 | 43.69958 | 43.02334 | -0.09518364 | 0.4365303 | 0.02688852 | 0.2128249
24.80676 | 43.5705 | 43.68072 | 43.00316 | -0.1102187 | 0.4373523 | 0.02692534 | 0.2132832
24.81676 | 43.5416 | 43.66184 | 42.98296 | -0.1202442 | 0.4381765 | 0.02696225 | 0.213743
24.82676 | 43.4976 | 43.64296 | 42.96275 | -0.1453607 | 0.4390033 | 0.02699925 | 0.2142044
24.83676 | 43.5051 | 43.62407 | 42.94253 | -0.1189679 | 0.4398325 | 0.02703633 | 0.2146673
24.84675 | 43.4705 | 43.60518 | 42.92232 | -0.1346848 | 0.4406631 | 0.02707348 | 0.2151312
24.85675 | 43.459 | 43.58627 | 42.90207 | -0.127274 | 0.4414971 | 0.02711075 | 0.2155972
24.86675 | 43.4369 | 43.56735 | 42.88181 | -0.1304542 | 0.4423336 | 0.02714811 | 0.2160648
24.87675 | 43.404 | 43.54843 | 42.86153 | -0.1444255 | 0.4431724 | 0.02718556 | 0.2165339
24.88675 | 43.3601 | 43.52949 | 42.84125 | -0.1693881 | 0.4440136 | 0.02722311 | 0.2170045
24.89675 | 43.3605 | 43.51054 | 42.82095 | -0.1500421 | 0.4448574 | 0.02726075 | 0.2174768
24.90674 | 43.3459 | 43.49161 | 42.80065 | -0.1457065 | 0.4457029 | 0.02729844 | 0.2179502
24.91674 | 43.3254 | 43.47264 | 42.78033 | -0.1472434 | 0.4465516 | 0.02733626 | 0.2184257
24.92674 | 43.3245 | 43.45367 | 42.75999 | -0.1291719 | 0.4474028 | 0.02737418 | 0.2189027
24.93674 | 43.2769 | 43.43469 | 42.73964 | -0.1577922 | 0.4482565 | 0.02741219 | 0.2193814
24.94674 | 43.2619 | 43.4157 | 42.71928 | -0.1538043 | 0.4491128 | 0.02745029 | 0.2198617
24.95674 | 43.2588 | 43.39671 | 42.6989 | -0.1379083 | 0.4499716 | 0.02748849 | 0.2203436
24.96673 | 43.213 | 43.37772 | 42.67854 | -0.1647232 | 0.450832 | 0.02752675 | 0.2208267
24.97673 | 43.216 | 43.35871 | 42.65814 | -0.1427113 | 0.4516959 | 0.02756513 | 0.2213118
24.98673 | 43.1897 | 43.33969 | 42.63773 | -0.1499915 | 0.4525623 | 0.02760361 | 0.2217987
24.99673 | 43.1475 | 43.32066 | 42.6173 | -0.173164 | 0.4534313 | 0.02764219 | 0.2222871
25.00673 | 43.1427 | 43.30163 | 42.59687 | -0.1589287 | 0.4543028 | 0.02768086 | 0.2227773
25.01673 | 43.1343 | 43.28259 | 42.57642 | -0.148286 | 0.4551769 | 0.02771963 | 0.2232691
25.02672 | 43.0984 | 43.26355 | 42.55598 | -0.1651549 | 0.4560528 | 0.02775845 | 0.2237621
25.03672 | 43.0776 | 43.2445 | 42.53551 | -0.1668972 | 0.4569321 | 0.02779741 | 0.2242573
25.04672 | 43.072 | 43.22543 | 42.51503 | -0.1534324 | 0.4578141 | 0.02783646 | 0.2247541
25.05672 | 43.0104 | 43.20636 | 42.49453 | -0.1959602 | 0.4586986 | 0.02787562 | 0.2252527
25.06672 | 42.989 | 43.18728 | 42.47403 | -0.1982811 | 0.4595858 | 0.02791486 | 0.225753
25.07671 | 43.0018 | 43.16821 | 42.45353 | -0.166414 | 0.4604748 | 0.02795417 | 0.2262545
25.08671 | 42.951 | 43.14912 | 42.433 | -0.1981208 | 0.4613673 | 0.02799361 | 0.2267582
25.09671 | 42.9374 | 43.13002 | 42.41246 | -0.1926209 | 0.4622625 | 0.02803315 | 0.2272636
25.10671 | 42.9004 | 43.11091 | 42.39191 | -0.2105142 | 0.4631603 | 0.02807279 | 0.2277708
25.11671 | 42.8621 | 43.0918 | 42.37135 | -0.2297008 | 0.4640609 | 0.02811253 | 0.2282797
25.12671 | 42.8816 | 43.07268 | 42.35077 | -0.1910809 | 0.4649641 | 0.02815237 | 0.2287904
25.1367 | 42.8083 | 43.05357 | 42.33021 | -0.2452738 | 0.4658692 | 0.02819226 | 0.2293024
25.1467 | 42.7904 | 43.03444 | 42.30961 | -0.244041 | 0.4667778 | 0.0282323 | 0.2298166
25.1567 | 42.7713 | 43.0153 | 42.28901 | -0.244002 | 0.4676893 | 0.02827243 | 0.2303326
25.1667 | 42.7418 | 42.99616 | 42.26839 | -0.2543568 | 0.4686034 | 0.02831266 | 0.2308503
25.1767 | 42.7184 | 42.97701 | 42.24776 | -0.2586055 | 0.4695203 | 0.028353 | 0.2313699
25.1867 | 42.7042 | 42.95785 | 42.22712 | -0.2536481 | 0.47044 | 0.02839343 | 0.2318913
25.19669 | 42.6178 | 42.9387 | 42.20649 | -0.320904 | 0.4713615 | 0.02843392 | 0.2324139
25.20669 | 42.6084 | 42.91954 | 42.18583 | -0.311135 | 0.4722868 | 0.02847456 | 0.232939
25.21669 | 42.57 | 42.90036 | 42.16516 | -0.3303602 | 0.4732148 | 0.0285153 | 0.2334657
25.22669 | 42.5443 | 42.88118 | 42.14448 | -0.3368798 | 0.4741456 | 0.02855614 | 0.2339944
25.23669 | 42.5284 | 42.86199 | 42.12379 | -0.3335939 | 0.4750793 | 0.02859707 | 0.234525
25.24669 | 42.4773 | 42.8428 | 42.10309 | -0.3655025 | 0.4760158 | 0.02863812 | 0.2350573
25.25668 | 42.4527 | 42.82362 | 42.0824 | -0.3709248 | 0.4769543 | 0.02867922 | 0.2355909
25.26668 | 42.4411 | 42.80442 | 42.06168 | -0.3633229 | 0.4778965 | 0.02872047 | 0.236127
25.27668 | 42.3995 | 42.78522 | 42.04095 | -0.3857156 | 0.4788416 | 0.02876183 | 0.236665
25.28668 | 42.3595 | 42.766 | 42.02021 | -0.4065033 | 0.4797895 | 0.02880328 | 0.2372049
25.29668 | 42.3713 | 42.74679 | 41.99945 | -0.3754861 | 0.4807403 | 0.02884484 | 0.2377467
25.30668 | 42.3114 | 42.72756 | 41.97869 | -0.4161639 | 0.4816941 | 0.0288865 | 0.2382903
25.31667 | 42.3104 | 42.70836 | 41.95794 | -0.3979562 | 0.4826498 | 0.02892823 | 0.2388354
25.32667 | 42.2937 | 42.68912 | 41.93716 | -0.3954246 | 0.4836095 | 0.0289701 | 0.2393829
25.33667 | 42.2767 | 42.66989 | 41.91637 | -0.3931882 | 0.484572 | 0.02901208 | 0.2399323
25.34667 | 42.2356 | 42.65065 | 41.89557 | -0.4150474 | 0.4855374 | 0.02905416 | 0.2404837
25.35667 | 42.2276 | 42.6314 | 41.87476 | -0.4038022 | 0.4865059 | 0.02909635 | 0.241037
25.36667 | 42.1885 | 42.61215 | 41.85394 | -0.4236526 | 0.4874773 | 0.02913864 | 0.2415923
25.37666 | 42.1929 | 42.59292 | 41.83314 | -0.400018 | 0.4884507 | 0.029181 | 0.242149
25.38666 | 42.1343 | 42.57366 | 41.8123 | -0.4393601 | 0.4894282 | 0.02922351 | 0.2427082
25.39666 | 42.1286 | 42.5544 | 41.79145 | -0.4257981 | 0.4904086 | 0.02926612 | 0.2432695
25.40666 | 42.1008 | 42.53513 | 41.7706 | -0.4343321 | 0.491392 | 0.02930884 | 0.2438326
25.41666 | 42.0753 | 42.51586 | 41.74973 | -0.4405621 | 0.4923785 | 0.02935167 | 0.2443979
25.42666 | 42.0546 | 42.49659 | 41.72886 | -0.4419886 | 0.4933681 | 0.02939461 | 0.2449651
25.43665 | 42.0526 | 42.47733 | 41.708 | -0.4247306 | 0.4943597 | 0.02943761 | 0.2455338
25.44665 | 42.0049 | 42.45805 | 41.68711 | -0.4531495 | 0.4953552 | 0.02948077 | 0.246105
25.45665 | 42.007 | 42.43877 | 41.66621 | -0.4317651 | 0.496354 | 0.02952404 | 0.2466784
25.46665 | 41.973 | 42.41948 | 41.6453 | -0.4464774 | 0.4973559 | 0.0295674 | 0.2472538
25.47665 | 41.9493 | 42.40019 | 41.62438 | -0.4508863 | 0.4983609 | 0.02961089 | 0.2478312
25.48664 | 41.9306 | 42.38091 | 41.60348 | -0.4503112 | 0.4993679 | 0.02965444 | 0.2484101
25.49664 | 41.9107 | 42.36161 | 41.58254 | -0.4509139 | 0.5003792 | 0.02969814 | 0.2489917
25.50664 | 41.8773 | 42.34231 | 41.5616 | -0.4650134 | 0.5013935 | 0.02974196 | 0.2495754
25.51664 | 41.8681 | 42.32301 | 41.54065 | -0.45491 | 0.5024111 | 0.02978588 | 0.2501612
25.52664 | 41.8463 | 42.3037 | 41.51969 | -0.4574038 | 0.5034318 | 0.02982992 | 0.2507491
25.53664 | 41.8016 | 42.28439 | 41.49873 | -0.4827949 | 0.5044557 | 0.02987407 | 0.2513392
25.54663 | 41.8082 | 42.2651 | 41.47777 | -0.4569025 | 0.5054818 | 0.02991828 | 0.2519307
25.55663 | 41.7522 | 42.24579 | 41.45679 | -0.4935885 | 0.5065122 | 0.02996266 | 0.252525
25.56663 | 41.7666 | 42.22647 | 41.4358 | -0.4598719 | 0.5075457 | 0.03000715 | 0.2531215
25.57663 | 41.7416 | 42.20715 | 41.4148 | -0.465553 | 0.5085826 | 0.03005175 | 0.2537201
25.58663 | 41.7079 | 42.18783 | 41.39379 | -0.4799317 | 0.5096226 | 0.03009646 | 0.2543209
25.59663 | 41.6821 | 42.16851 | 41.37278 | -0.4864084 | 0.510666 | 0.03014129 | 0.2549238
25.60662 | 41.6761 | 42.1492 | 41.35178 | -0.4731022 | 0.5117116 | 0.03018619 | 0.2555284
25.61662 | 41.6378 | 42.12987 | 41.33075 | -0.4920747 | 0.5127614 | 0.03023124 | 0.2561357
25.62662 | 41.649 | 42.11055 | 41.30971 | -0.4615455 | 0.5138147 | 0.03027641 | 0.2567454
25.63662 | 41.6192 | 42.09121 | 41.28866 | -0.4720144 | 0.5148713 | 0.0303217 | 0.2573572
25.64662 | 41.5891 | 42.07188 | 41.26761 | -0.4827816 | 0.5159312 | 0.03036711 | 0.2579712
25.65662 | 41.5812 | 42.05255 | 41.24655 | -0.4713471 | 0.5169944 | 0.03041262 | 0.2585875
25.66661 | 41.5535 | 42.03323 | 41.22551 | -0.4797306 | 0.5180601 | 0.03045821 | 0.2592053
25.67661 | 41.5329 | 42.01389 | 41.20443 | -0.4809933 | 0.51913 | 0.03050397 | 0.2598263
25.68661 | 41.5497 | 41.99455 | 41.18335 | -0.4448546 | 0.5202034 | 0.03054984 | 0.2604492
25.69661 | 41.4811 | 41.97521 | 41.16226 | -0.4941149 | 0.5212803 | 0.03059583 | 0.2610747
25.70661 | 41.4891 | 41.95587 | 41.14117 | -0.4667739 | 0.5223606 | 0.03064193 | 0.2617023
25.71661 | 41.4695 | 41.93653 | 41.12007 | -0.4670319 | 0.5234441 | 0.03068816 | 0.2623324
25.7266 | 41.4356 | 41.91721 | 41.09898 | -0.4816083 | 0.5245302 | 0.03073446 | 0.262964
25.7366 | 41.4408 | 41.89786 | 41.07786 | -0.4570647 | 0.5256209 | 0.03078092 | 0.2635987
25.7466 | 41.3989 | 41.87852 | 41.05674 | -0.4796202 | 0.526715 | 0.03082751 | 0.2642356
25.7566 | 41.3948 | 41.85918 | 41.03561 | -0.4643751 | 0.5278126 | 0.03087421 | 0.264875
25.7666 | 41.384 | 41.83983 | 41.01448 | -0.4558295 | 0.5289137 | 0.03092103 | 0.2655167
25.7766 | 41.3777 | 41.82048 | 40.99334 | -0.4427834 | 0.5300183 | 0.03096798 | 0.2661608
25.78659 | 41.344 | 41.80116 | 40.97221 | -0.4571564 | 0.5311254 | 0.031015 | 0.2668067
25.79659 | 41.3465 | 41.78181 | 40.95105 | -0.4353098 | 0.5322372 | 0.03106218 | 0.2674556
25.80659 | 41.3401 | 41.76246 | 40.92989 | -0.422363 | 0.5333525 | 0.03110949 | 0.2681069
25.81659 | 41.3185 | 41.74312 | 40.90873 | -0.424616 | 0.5344713 | 0.03115693 | 0.2687606
25.82659 | 41.3098 | 41.72377 | 40.88755 | -0.4139693 | 0.5355939 | 0.03120448 | 0.2694168
25.83658 | 41.2896 | 41.70444 | 40.8664 | -0.4148419 | 0.5367189 | 0.03125212 | 0.2700748
25.84658 | 41.2894 | 41.6851 | 40.84521 | -0.3956954 | 0.5378486 | 0.03129992 | 0.2707358
25.85658 | 41.2646 | 41.66575 | 40.82402 | -0.4011494 | 0.5389821 | 0.03134785 | 0.2713994
25.86658 | 41.2424 | 41.6464 | 40.80282 | -0.4040036 | 0.5401191 | 0.0313959 | 0.2720654
25.87658 | 41.2481 | 41.62706 | 40.78162 | -0.3789585 | 0.54126 | 0.03144407 | 0.272734
25.88658 | 41.2333 | 41.60771 | 40.76041 | -0.3744139 | 0.5424043 | 0.03149237 | 0.273405
25.89657 | 41.2104 | 41.58839 | 40.73922 | -0.3779895 | 0.5435514179 | 0.03154075 | 0.2740779
25.90657 | 41.2213 | 41.56905 | 40.718 | -0.3477465 | 0.5447033 | 0.03158931 | 0.2747541
25.91657 | 41.1776 | 41.5497 | 40.69677 | -0.3721044 | 0.5458589 | 0.03163799 | 0.2754327
25.92657 | 41.1672 | 41.53036 | 40.67554 | -0.3631635 | 0.5470185 | 0.0316868 | 0.276114
25.93657 | 41.1571 | 41.51102 | 40.65431 | -0.3539235 | 0.5481816 | 0.03173573 | 0.2767977
25.94657 | 41.1462 | 41.49168 | 40.63307 | -0.3454848 | 0.5493486 | 0.0317848 | 0.2774841
25.95656 | 41.1218 | 41.47237 | 40.61184 | -0.3505667 | 0.5505182 | 0.03183394 | 0.2781724
25.96656 | 41.1049 | 41.45303 | 40.59059 | -0.3481307 | 0.5516928 | 0.03188326 | 0.278864
25.97656 | 41.077 | 41.4337 | 40.56933 | -0.3566962 | 0.5528713 | 0.03193271 | 0.2795582
25.98656 | 41.0849 | 41.41436 | 40.54807 | -0.3294633 | 0.5540536 | 0.03198229 | 0.280255
25.99656 | 41.0438 | 41.39503 | 40.52681 | -0.3512321 | 0.5552398 | 0.032032 | 0.2809545
26.00656 | 41.0276 | 41.3757 | 40.50553 | -0.3481028 | 0.5564299 | 0.03208184 | 0.2816567
26.01655 | 41.014 | 41.35639 | 40.48428 | -0.3423947 | 0.5576227 | 0.03213177 | 0.2823609
26.02655 | 40.9687 | 41.33707 | 40.463 | -0.3683692 | 0.5588206 | 0.03218187 | 0.2830684
26.03655 | 40.9646 | 41.31775 | 40.44171 | -0.3531459 | 0.5600225 | 0.03223211 | 0.2837786
26.04655 | 40.9504 | 41.29842 | 40.42042 | -0.3480247 | 0.5612284 | 0.03228247 | 0.2844916
26.05655 | 40.9296 | 41.27911 | 40.39913 | -0.3495058 | 0.5624381 | 0.03233297 | 0.2852073
26.06655 | 40.925 | 41.25979 | 40.37783 | -0.3347894 | 0.5636519 | 0.03238361 | 0.2859257
26.07654 | 40.8857 | 41.24049 | 40.35655 | -0.3547947 | 0.5648685 | 0.03243432 | 0.2866462
26.08654 | 40.874 | 41.22118 | 40.33524 | -0.3471833 | 0.5660903 | 0.03248523 | 0.2873701
26.09654 | 40.8528 | 41.20187 | 40.31393 | -0.3490749 | 0.5673163 | 0.03253626 | 0.2880969
26.10654 | 40.8235 | 41.18257 | 40.29261 | -0.359069 | 0.5685463 | 0.03258743 | 0.2888264
26.11654 | 40.8002 | 41.16327 | 40.27129 | -0.3630659 | 0.5697802 | 0.03263874 | 0.2895588
26.12654 | 40.7966 | 41.14397 | 40.24996 | -0.347366 | 0.5710183 | 0.03269019 | 0.290294
26.13653 | 40.7559 | 41.12469 | 40.22866 | -0.3687884 | 0.5722594 | 0.03274172 | 0.2910313
26.14653 | 40.733 | 41.10539 | 40.20732 | -0.3723948 | 0.5735058 | 0.03279344 | 0.2917722
26.15653 | 40.7188 | 41.0861 | 40.18599 | -0.3673045 | 0.5747563 | 0.03284529 | 0.2925159
26.16653 | 40.7031 | 41.06682 | 40.16465 | -0.3637177 | 0.5760112 | 0.03289728 | 0.2932626
26.17653 | 40.6693 | 41.04753 | 40.1433 | -0.3782341 | 0.57727 | 0.03294942 | 0.2940121
26.18653 | 40.6323 | 41.02825 | 40.12195 | -0.3959543 | 0.5785331 | 0.03300169 | 0.2947646
26.19652 | 40.6242 | 41.009 | 40.10063 | -0.3847975 | 0.5797993 | 0.03305405 | 0.2955192
26.20652 | 40.5932 | 40.98973 | 40.07927 | -0.3965252 | 0.5810708 | 0.0331066 | 0.2962776
26.21652 | 40.5581 | 40.97046 | 40.05791 | -0.4123567 | 0.5823466 | 0.03315929 | 0.2970388
26.22652 | 40.5486 | 40.95119 | 40.03655 | -0.4025923 | 0.5836267 | 0.03321212 | 0.2978031
26.23652 | 40.5056 | 40.93193 | 40.01519 | -0.4263321 | 0.5849113 | 0.0332651 | 0.2985703
26.24651 | 40.4776 | 40.9127 | 39.99384 | -0.4350952 | 0.5861987 | 0.03331816 | 0.2993399
26.25651 | 40.4589 | 40.89344 | 39.97247 | -0.4345434 | 0.5874918 | 0.03337142 | 0.3001131
26.26651 | 40.4248 | 40.8742 | 39.95109 | -0.4493961 | 0.5887893 | 0.03342482 | 0.3008894
26.27651 | 40.4021 | 40.85495 | 39.92971 | -0.4528532 | 0.5900911 | 0.03347836 | 0.3016688
26.28651 | 40.3878 | 40.83571 | 39.90833 | -0.447915 | 0.5913973 | 0.03353206 | 0.3024512
26.29651 | 40.3261 | 40.81648 | 39.88695 | -0.4903815 | 0.5927079 | 0.03358589 | 0.3032367
26.3065 | 40.3142 | 40.79727 | 39.86559 | -0.483072 | 0.5940217 | 0.03363981 | 0.3040245
26.3165 | 40.2817 | 40.77805 | 39.8442 | -0.4963483 | 0.5953412 | 0.03369394 | 0.3048163
26.3265 | 40.26 | 40.75883 | 39.8228 | -0.4988296 | 0.5966653 | 0.03374821 | 0.3056111
26.3365 | 40.2207 | 40.73962 | 39.80141 | -0.5189159 | 0.5979938 | 0.03380262 | 0.3064091
26.3465 | 40.2128 | 40.72041 | 39.78001 | -0.5076075 | 0.5993268 | 0.03385719 | 0.3072102
26.3565 | 40.1672 | 40.7012 | 39.75861 | -0.5340045 | 0.6006643 | 0.0339119 | 0.3080146
26.36649 | 40.1284 | 40.68203 | 39.73723 | -0.5536261 | 0.6020051 | 0.0339667 | 0.3088213
26.37649 | 40.108 | 40.66283 | 39.71583 | -0.5548341 | 0.6033518 | 0.03402172 | 0.309632
26.38649 | 40.0773 | 40.64365 | 39.69442 | -0.5663476 | 0.604703 | 0.03407688 | 0.310446
26.39649 | 40.0809 | 40.62447 | 39.67301 | -0.543567 | 0.6060589 | 0.03413218 | 0.3112632
26.40649 | 40.0292 | 40.60529 | 39.6516 | -0.5760921 | 0.6074194 | 0.03418764 | 0.3120836
26.41649 | 40.0089 | 40.58612 | 39.63019 | -0.5772233 | 0.6087846 | 0.03424325 | 0.3129074
26.42648 | 39.9982 | 40.56698 | 39.60879 | -0.5687796 | 0.6101531 | 0.03429895 | 0.3137335
26.43648 | 39.9592 | 40.54782 | 39.58738 | -0.588623 | 0.6115276 | 0.03435487 | 0.314564
26.44648 | 39.9555 | 40.52867 | 39.56596 | -0.5731726 | 0.6129069 | 0.03441093 | 0.3153975
26.45648 | 39.9339 | 40.50953 | 39.54454 | -0.5756287 | 0.6142909 | 0.03446715 | 0.3162347
26.46648 | 39.8889 | 40.49039 | 39.52311 | -0.6014911 | 0.6156797 | 0.03452352 | 0.3170749
26.47648 | 39.8927 | 40.47126 | 39.50169 | -0.5785602 | 0.6170732 | 0.03458005 | 0.3179188
26.48647 | 39.8602 | 40.45215 | 39.48028 | -0.591955 | 0.6184701 | 0.03463667 | 0.318765
26.49647 | 39.8204 | 40.43304 | 39.45886 | -0.6126375 | 0.6198733 | 0.03469351 | 0.3196156
26.50647 | 39.8287 | 40.41393 | 39.43743 | -0.585227 | 0.6212813 | 0.0347505 | 0.3204696
26.51647 | 39.7836 | 40.39482 | 39.41599 | -0.6112233 | 0.6226941 | 0.03480765 | 0.321327
26.52647 | 39.782 | 40.37573 | 39.39456 | -0.5937269 | 0.6241118 | 0.03486496 | 0.322188
26.53647 | 39.7484 | 40.35664 | 39.37313 | -0.6082376 | 0.6255345 | 0.03492242 | 0.3230524
26.54646 | 39.735 | 40.33757 | 39.35171 | -0.6025748 | 0.6269607 | 0.03497998 | 0.3239194
26.55646 | 39.7136 | 40.3185 | 39.33028 | -0.6049003 | 0.6283932 | 0.03503777 | 0.3247909
26.56646 | 39.697 | 40.29943 | 39.30884 | -0.6024332 | 0.6298307 | 0.03509571 | 0.3256659
26.57646 | 39.6706 | 40.28037 | 39.2874 | -0.6097739 | 0.6312732 | 0.03515381 | 0.3265444
26.58646 | 39.6642 | 40.26132 | 39.26596 | -0.5971222 | 0.6327208 | 0.03521206 | 0.3274265
26.59646 | 39.6328 | 40.24228 | 39.24452 | -0.6094785 | 0.6341733 | 0.03527049 | 0.3283123
26.60645 | 39.6024 | 40.22326 | 39.2231 | -0.6208617 | 0.6356295 | 0.03532901 | 0.3292007
26.61645 | 39.6043 | 40.20423 | 39.20166 | -0.5999339 | 0.6370922 | 0.03538776 | 0.3300937
26.62645 | 39.5732 | 40.18521 | 39.18022 | -0.6120141 | 0.6385599 | 0.03544667 | 0.3309903
26.63645 | 39.5524 | 40.1662 | 39.15877 | -0.6138029 | 0.640033 | 0.03550574 | 0.3318906
26.64645 | 39.5311 | 40.1472 | 39.13733 | -0.6160998 | 0.641511 | 0.03556498 | 0.3327946
26.65644 | 39.5105 | 40.12822 | 39.11591 | -0.6177243 | 0.6429927 | 0.03562432 | 0.3337014
26.66644 | 39.499 | 40.10924 | 39.09446 | -0.6102385 | 0.6444813 | 0.03568389 | 0.3346128
26.67644 | 39.4743 | 40.09026 | 39.07301 | -0.6159613 | 0.645975 | 0.03574362 | 0.335528
26.68644 | 39.4531 | 40.07129 | 39.05157 | -0.6181929 | 0.6474738 | 0.03580352 | 0.3364471
26.69644 | 39.4364 | 40.05233 | 39.03012 | -0.6159334 | 0.6489781 | 0.03586359 | 0.3373698
26.70644 | 39.4139 | 40.03338 | 39.00868 | -0.6194831 | 0.6504876 | 0.03592382 | 0.3382964
26.71643 | 39.3919 | 40.01446 | 38.98725 | -0.6225606 | 0.6520009 | 0.03598417 | 0.3392259
26.72643 | 39.3661 | 39.99553 | 38.9658 | -0.6294285 | 0.6535211 | 0.03604474 | 0.3401601
26.73643 | 39.3342 | 39.97661 | 38.94436 | -0.6424059 | 0.6550466 | 0.03610548 | 0.3410983
26.74643 | 39.3357 | 39.95769 | 38.92291 | -0.6219925 | 0.6565775 | 0.03616639 | 0.3420403
26.75643 | 39.3206 | 39.93879 | 38.90146 | -0.6181888 | 0.6581138 | 0.03622748 | 0.3429862
26.76643 | 39.2941 | 39.91989 | 38.88001 | -0.6257948 | 0.6596555 | 0.03628873 | 0.3439361
26.77642 | 39.2732 | 39.90103 | 38.85859 | -0.6278295 | 0.6612013 | 0.0363501 | 0.3448891
26.78642 | 39.2516 | 39.88216 | 38.83714 | -0.6305551 | 0.6627539 | 0.0364117 | 0.3458468
26.79642 | 39.2045 | 39.86329 | 38.8157 | -0.6587907 | 0.6643121 | 0.03647348 | 0.3468087
26.80642 | 39.2086 | 39.84444 | 38.79425 | -0.6358365 | 0.6658759 | 0.03653542 | 0.3477745
26.81642 | 39.1728 | 39.82559 | 38.77281 | -0.6527925 | 0.6674452 | 0.03659755 | 0.3487444
26.82642 | 39.1606 | 39.80676 | 38.75136 | -0.6461587 | 0.6690201 | 0.03665985 | 0.3497183
26.83641 | 39.1503 | 39.78795 | 38.72994 | -0.6376543 | 0.670599 | 0.03672227 | 0.3506954
26.84641 | 39.1086 | 39.76914 | 38.70849 | -0.6605416 | 0.672185 | 0.03678492 | 0.3516775
26.85641 | 39.1065 | 39.75034 | 38.68705 | -0.6438395 | 0.6737768 | 0.03684775 | 0.3526638
26.86641 | 39.0807 | 39.73155 | 38.66561 | -0.6508482 | 0.6753743 | 0.03691076 | 0.3536542
26.87641 | 39.05 | 39.71277 | 38.64417 | -0.662768 | 0.6769775 | 0.03697395 | 0.3546488
26.88641 | 39.0587 | 39.694 | 38.62273 | -0.6352985 | 0.6785863 | 0.03703731 | 0.3556476
26.8964 | 39.0338 | 39.67526 | 38.60131 | -0.6414589 | 0.6801993 | 0.0371008 | 0.3566496
26.9064 | 39.004 | 39.65651 | 38.57987 | -0.6525118 | 0.6818199 | 0.03716452 | 0.3576568
26.9164 | 39.0068 | 39.63778 | 38.55843 | -0.630976 | 0.683446 | 0.03722844 | 0.3586684
26.9264 | 38.9788 | 39.61905 | 38.537 | -0.6402515 | 0.6850781 | 0.03729253 | 0.3596841
26.9364 | 38.9536 | 39.60034 | 38.51556 | -0.6467389 | 0.686716 | 0.03735682 | 0.3607043
26.9464 | 38.9617 | 39.58164 | 38.49413 | -0.6199378 | 0.68836 | 0.03742127 | 0.3617286
26.95639 | 38.9302 | 39.56297 | 38.47272 | -0.6327671 | 0.690008 | 0.03748585 | 0.3627565
26.96639 | 38.9389 | 39.54429 | 38.45129 | -0.6053896 | 0.6916637 | 0.03755068 | 0.3637896
26.97639 | 38.9093 | 39.52562 | 38.42986 | -0.6163242 | 0.6933254 | 0.0376157 | 0.3648272
26.98639 | 38.8726 | 39.50697 | 38.40843 | -0.6343708 | 0.6949931 | 0.03768091 | 0.3658692
26.99639 | 38.8679 | 39.48833 | 38.387 | -0.6204297 | 0.6966668 | 0.0377463 | 0.3669157
27.00639 | 38.8503 | 39.4697 | 38.36558 | -0.619401 | 0.6983465 | 0.03781187 | 0.3679667
27.01638 | 38.8241 | 39.4511 | 38.34417 | -0.6270033 | 0.7000306 | 0.03787758 | 0.3690211
27.02638 | 38.8356 | 39.4325 | 38.32275 | -0.5968996 | 0.7017226 | 0.03794354 | 0.3700811
27.03638 | 38.7916 | 39.41391 | 38.30133 | -0.6223085 | 0.7034206 | 0.03800969 | 0.3711457
27.04638 | 38.7863 | 39.39533 | 38.27991 | -0.6090302 | 0.7051249 | 0.03807603 | 0.3722148
27.05638 | 38.7592 | 39.37676 | 38.2585 | -0.6175648 | 0.7068353 | 0.03814256 | 0.3732885
27.06637 | 38.7428 | 39.35823 | 38.23711 | -0.6154309 | 0.70855 | 0.03820922 | 0.3743657
27.07637 | 38.7433 | 39.33969 | 38.21569 | -0.5963919 | 0.710273 | 0.03827614 | 0.3754488
27.08637 | 38.7129 | 39.32117 | 38.19428 | -0.6082657 | 0.7120019 | 0.03834325 | 0.3765365
27.09637 | 38.6885 | 39.30265 | 38.17288 | -0.6141533 | 0.7137375 | 0.03841056 | 0.3776289
27.10637 | 38.6874 | 39.28415 | 38.15147 | -0.5967541 | 0.7154792 | 0.03847806 | 0.378726
27.11637 | 38.6643 | 39.26567 | 38.13007 | -0.6013686 | 0.7172273 | 0.03854576 | 0.3798278
27.12636 | 38.6434 | 39.24722 | 38.10869 | -0.6038154 | 0.7189801 | 0.03861359 | 0.3809334
27.13636 | 38.6456 | 39.22876 | 38.08729 | -0.5831572 | 0.7207409 | 0.03868169 | 0.3820448
27.14636 | 38.6141 | 39.21031 | 38.06589 | -0.5962132 | 0.7225082 | 0.03874998 | 0.3831611
27.15636 | 38.6124 | 39.19188 | 38.0445 | -0.579483 | 0.7242819 | 0.03881847 | 0.3842822
27.16636 | 38.568 | 39.17347 | 38.02311 | -0.6054675 | 0.7260623 | 0.03888717 | 0.3854083
27.17636 | 38.5594 | 39.15507 | 38.00172 | -0.5956658 | 0.7278491 | 0.03895607 | 0.3865392
27.18635 | 38.5524 | 39.1367 | 37.98036 | -0.5842971 | 0.7296407 | 0.03902509 | 0.387674
27.19635 | 38.5295 | 39.11832 | 37.95897 | -0.5888246 | 0.7314406 | 0.03909439 | 0.3888148
27.20635 | 38.5148 | 39.09997 | 37.93759 | -0.5851666 | 0.7332472 | 0.0391639 | 0.3899607
27.21635 | 38.5018 | 39.08162 | 37.91622 | -0.5798234 | 0.7350603 | 0.0392336 | 0.3911116
27.22635 | 38.5078 | 39.0633 | 37.89484 | -0.5554952 | 0.7368803 | 0.03930352 | 0.3922675
27.23635 | 38.4823 | 39.04498 | 37.87347 | -0.5626818 | 0.7387069 | 0.03937364 | 0.3934285
27.24634 | 38.4682 | 39.0267 | 37.85213 | -0.558502 | 0.7405384 | 0.03944389 | 0.3945935
27.25634 | 38.4486 | 39.00842 | 37.83076 | -0.5598189 | 0.7423783 | 0.03951443 | 0.3957647
27.26634 | 38.439 | 38.99015 | 37.8094 | -0.5511515 | 0.7442254 | 0.03958517 | 0.3969412
27.27634 | 38.4214 | 38.9719 | 37.78804 | -0.5504993 | 0.7460791 | 0.03965613 | 0.3981228
27.28634 | 38.4116 | 38.95366 | 37.76669 | -0.5420628 | 0.7479396 | 0.03972728 | 0.3993096
27.29634 | 38.4102 | 38.93544 | 37.74533 | -0.5252419 | 0.7498069 | 0.03979866 | 0.4005017
27.30633 | 38.3909 | 38.91726 | 37.72401 | -0.5263552 | 0.7516796 | 0.03987017 | 0.4016979
27.31633 | 38.362 | 38.89907 | 37.70266 | -0.5370661 | 0.7535608 | 0.03994197 | 0.4029006
27.32633 | 38.3649 | 38.88089 | 37.68132 | -0.515993 | 0.755449 | 0.04001398 | 0.4041086
27.33633 | 38.3351 | 38.86274 | 37.65998 | -0.5276365 | 0.7573446 | 0.04008621 | 0.405322
27.34633 | 38.3436 | 38.8446 | 37.63865 | -0.500996 | 0.7592468 | 0.04015865 | 0.4065408
27.35633 | 38.3034 | 38.82647 | 37.61732 | -0.5230718 | 0.7611561 | 0.04023131 | 0.407765
27.36632 | 38.2844 | 38.80838 | 37.59601 | -0.5239826 | 0.7630709 | 0.04030411 | 0.4089935
27.37632 | 38.2856 | 38.79029 | 37.57469 | -0.5046916 | 0.7649943 | 0.0403772 | 0.4102286
27.38632 | 38.2766 | 38.77222 | 37.55337 | -0.4956177 | 0.7669252 | 0.04045052 | 0.4114694
27.39632 | 38.248 | 38.75416 | 37.53206 | -0.5061605 | 0.7688632 | 0.04052405 | 0.4127156
27.40632 | 38.225 | 38.73612 | 37.51075 | -0.5111207 | 0.7708087 | 0.0405978 | 0.4139674
27.41631 | 38.2089 | 38.71812 | 37.48946 | -0.5092157 | 0.7727591 | 0.0406717 | 0.4152237
27.42631 | 38.2062 | 38.70011 | 37.46816 | -0.4939101 | 0.774719 | 0.0407459 | 0.4164867
27.43631 | 38.1719 | 38.68212 | 37.44686 | -0.5102219 | 0.7766861 | 0.04082032 | 0.4177555
27.44631 | 38.1606 | 38.66415 | 37.42557 | -0.5035512 | 0.7786606 | 0.04089496 | 0.41903
27.45631 | 38.1168 | 38.6462 | 37.40428 | -0.5293983 | 0.7806426 | 0.04096984 | 0.4203102
27.46631 | 38.132 | 38.62826 | 37.38299 | -0.496263 | 0.7826319 | 0.04104493 | 0.4215963
27.4763 | 38.0888 | 38.61036 | 37.36173 | -0.5215637 | 0.7846267 | 0.04112017 | 0.4228868
27.4863 | 38.077 | 38.59246 | 37.34045 | -0.5154645 | 0.7866311 | 0.04119573 | 0.4241845
27.4963 | 38.0629 | 38.57458 | 37.31918 | -0.5116833 | 0.7886429 | 0.04127151 | 0.425488
27.5063 | 38.0499 | 38.55672 | 37.29791 | -0.5068204 | 0.7906624 | 0.04134752 | 0.4267974
27.5163 | 38.0081 | 38.53888 | 37.27665 | -0.530776 | 0.7926894 | 0.04142376 | 0.4281128
27.5263 | 38.0122 | 38.52105 | 37.25539 | -0.5088501 | 0.7947241 | 0.04150023 | 0.4294341
27.53629 | 37.9811 | 38.50326 | 37.23416 | -0.5221607 | 0.7967645 | 0.04157686 | 0.4307602
27.54629 | 37.9685 | 38.48547 | 37.21291 | -0.5169722 | 0.7988144 | 0.0416538 | 0.4320936
27.55629 | 37.9753 | 38.4677 | 37.19167 | -0.4924026 | 0.8008722 | 0.04173098 | 0.4334331
27.56629 | 37.9427 | 38.44995 | 37.17043 | -0.507252 | 0.8029377 | 0.04180839 | 0.4347786
27.57629 | 37.9396 | 38.43222 | 37.14919 | -0.4926207 | 0.8050111 | 0.04188603 | 0.4361303
27.58629 | 37.9096 | 38.41451 | 37.12796 | -0.5049086 | 0.8070923 | 0.04196391 | 0.4374883
27.59628 | 37.9028 | 38.39683 | 37.10676 | -0.4940335 | 0.8091794 | 0.04204195 | 0.4388509
27.60628 | 37.8836 | 38.37916 | 37.08554 | -0.4955606 | 0.8112764 | 0.04212032 | 0.4402214
27.61628 | 37.8633 | 38.36151 | 37.06433 | -0.4982069 | 0.8133813 | 0.04219892 | 0.4415979
27.62628 | 37.828 | 38.34387 | 37.04312 | -0.5158733 | 0.8154942 | 0.04227776 | 0.442981
27.63628 | 37.8362 | 38.32626 | 37.02192 | -0.4900595 | 0.8176152 | 0.04235685 | 0.4443702
27.64628 | 37.8265 | 38.30867 | 37.00072 | -0.482166 | 0.8197442 | 0.04243618 | 0.4457662
27.65627 | 37.7994 | 38.29111 | 36.97955 | -0.4917103 | 0.8218793 | 0.04251568 | 0.447167
27.66627 | 37.7918 | 38.27356 | 36.95836 | -0.4817569 | 0.8240245 | 0.04259549 | 0.4485754
27.67627 | 37.7569 | 38.25602 | 36.93718 | -0.4991242 | 0.826178 | 0.04267556 | 0.4499905
27.68627 | 37.7696 | 38.23851 | 36.916 | -0.468912 | 0.8283396 | 0.04275587 | 0.4514122
27.69627 | 37.7346 | 38.22102 | 36.89483 | -0.4864207 | 0.8305095 | 0.04283644 | 0.4528405
27.70627 | 37.7114 | 38.20355 | 36.87367 | -0.4921501 | 0.8326877 | 0.04291725 | 0.4542753
27.71626 | 37.7163 | 38.18612 | 36.85253 | -0.4698181 | 0.834872 | 0.04299823 | 0.4557155
27.72626 | 37.7098 | 38.16869 | 36.83138 | -0.4588896 | 0.8370669 | 0.04307955 | 0.4571637
27.73626 | 37.6783 | 38.15128 | 36.81023 | -0.4729823 | 0.8392702 | 0.04316112 | 0.4586186
27.74626 | 37.6704 | 38.1339 | 36.78909 | -0.4634964 | 0.8414819 | 0.04324295 | 0.4600803
27.75626 | 37.6586 | 38.11653 | 36.76796 | -0.4579321 | 0.8437021 | 0.04332502 | 0.4615489
27.76626 | 37.6311 | 38.09919 | 36.74683 | -0.4680895 | 0.8459308 | 0.04340736 | 0.4630242
27.77625 | 37.6327 | 38.08189 | 36.72573 | -0.4491859 | 0.8481658 | 0.04348987 | 0.464505
27.78625 | 37.6131 | 38.06459 | 36.70461 | -0.4514869 | 0.8504117 | 0.04357271 | 0.4659942
27.79625 | 37.6019 | 38.04731 | 36.6835 | -0.4454099 | 0.8526662 | 0.04365583 | 0.4674904
27.80625 | 37.5894 | 38.03006 | 36.66239 | -0.440655 | 0.8549293 | 0.0437392 | 0.4689935
27.81625 | 37.5728 | 38.01282 | 36.64129 | -0.4400226 | 0.8572013 | 0.04382283 | 0.4705037
27.82624 | 37.5582 | 37.99563 | 36.62022 | -0.4374295 | 0.8594794 | 0.04390664 | 0.4720194
27.83624 | 37.5296 | 37.97844 | 36.59914 | -0.4488424 | 0.8617691 | 0.0439908 | 0.473544
27.84624 | 37.5446 | 37.96128 | 36.57806 | -0.4166774 | 0.8640672 | 0.04407522 | 0.4750755
27.85624 | 37.5258 | 37.94414 | 36.55699 | -0.4183358 | 0.8663745 | 0.04415991 | 0.4766143
27.86624 | 37.5018 | 37.92702 | 36.53592 | -0.4252167 | 0.8686904 | 0.04424487 | 0.4781603
27.87624 | 37.4925 | 37.90992 | 36.51486 | -0.4174213 | 0.8710157 | 0.0443301 | 0.4797138
27.88623 | 37.4874 | 37.89287 | 36.49383 | -0.4054657 | 0.8733473 | 0.0444155 | 0.4812728
27.89623 | 37.468 | 37.87582 | 36.47278 | -0.4078166 | 0.8756902 | 0.04450127 | 0.4828409
27.90623 | 37.4665 | 37.85879 | 36.45175 | -0.3922912 | 0.8780425 | 0.04458731 | 0.4844164
27.91623 | 37.4398 | 37.84179 | 36.43071 | -0.4019893 | 0.8804038 | 0.04467362 | 0.4859993
27.92623 | 37.4173 | 37.82481 | 36.40969 | -0.4075115 | 0.8827744 | 0.04476021 | 0.4875898
27.93623 | 37.4115 | 37.80786 | 36.38867 | -0.3963574 | 0.885154 | 0.04484707 | 0.4891877
27.94622 | 37.3928 | 37.79094 | 36.36768 | -0.3981446 | 0.8875406 | 0.04493413 | 0.4907918
27.95622 | 37.3927 | 37.77404 | 36.34667 | -0.381339 | 0.8899389 | 0.04502154 | 0.492405
27.96622 | 37.3831 | 37.75716 | 36.32568 | -0.3740577 | 0.8923464 | 0.04510924 | 0.4940259
27.97622 | 37.3648 | 37.7403 | 36.30469 | -0.3755011 | 0.8947635 | 0.04519721 | 0.4956545
27.98622 | 37.3461 | 37.72347 | 36.2837 | -0.3773691 | 0.89719 | 0.04528547 | 0.4972909
27.99622 | 37.3371 | 37.70666 | 36.26273 | -0.369562 | 0.899626 | 0.04537401 | 0.4989351
28.00621 | 37.3127 | 37.6899 | 36.24178 | -0.3771967 | 0.902069 | 0.04546274 | 0.5005856
28.01621 | 37.3162 | 37.67314 | 36.22082 | -0.3569396 | 0.904524 | 0.04555186 | 0.5022456
28.02621 | 37.288 | 37.65641 | 36.19986 | -0.3684079 | 0.9069888 | 0.04564125 | 0.5039135
28.03621 | 37.2891 | 37.6397 | 36.17892 | -0.3506015 | 0.9094631 | 0.04573093 | 0.5055895
28.04621 | 37.2662 | 37.62302 | 36.15798 | -0.3568207 | 0.9119471 | 0.04582091 | 0.5072735
28.05621 | 37.2554 | 37.60637 | 36.13705 | -0.3509655 | 0.9144409 | 0.04591117 | 0.5089655
28.0662 | 37.2511 | 37.58975 | 36.11615 | -0.3386527 | 0.9169418 | 0.04600164 | 0.5106641
28.0762 | 37.2255 | 37.57315 | 36.09523 | -0.3476497 | 0.9194556 | 0.04609248 | 0.5123725
28.0862 | 37.2099 | 37.55657 | 36.07432 | -0.3466722 | 0.9219787 | 0.04618362 | 0.5140891
28.0962 | 37.2107 | 37.54002 | 36.05342 | -0.3293215 | 0.9245122 | 0.04627506 | 0.515814
28.1062 | 37.1868 | 37.5235 | 36.03253 | -0.3366969 | 0.9270553 | 0.0463668 | 0.5175473
28.1162 | 37.1581 | 37.507 | 36.01164 | -0.3488993 | 0.9296089 | 0.04645882 | 0.5192889
28.12619 | 37.1621 | 37.49054 | 35.99079 | -0.3284443 | 0.9321696 | 0.04655106 | 0.521037
28.13619 | 37.1327 | 37.4741 | 35.96992 | -0.3414003 | 0.9347432 | 0.04664369 | 0.5227958
28.14619 | 37.1291 | 37.45768 | 35.94906 | -0.3285828 | 0.9373269 | 0.04673662 | 0.5245626
28.15619 | 37.1097 | 37.44129 | 35.9282 | -0.3315931 | 0.939921 | 0.04682986 | 0.5263385
28.16619 | 37.09 | 37.42493 | 35.90736 | -0.3349301 | 0.9425253 | 0.0469234 | 0.5281224
28.17619 | 37.0963 | 37.4086 | 35.88652 | -0.3122952 | 0.94514 | 0.04701725 | 0.5299156
28.18618 | 37.0686 | 37.3923 | 35.86571 | -0.3237039 | 0.9477625 | 0.04711131 | 0.5317152
28.19618 | 37.0598 | 37.37602 | 35.84489 | -0.3162241 | 0.950398 | 0.04720577 | 0.5335256
28.20618 | 37.0327 | 37.35977 | 35.82408 | -0.3270723 | 0.953044 | 0.04730054 | 0.5353449
28.21618 | 37.0248 | 37.34355 | 35.80328 | -0.3187485 | 0.9557004 | 0.04739562 | 0.537173
28.22618 | 37.0023 | 37.32735 | 35.78248 | -0.3250532 | 0.9583676 | 0.04749102 | 0.53901
28.23617 | 37 | 37.3112 | 35.76172 | -0.3112024 | 0.9610428 | 0.04758664 | 0.5408543
28.24617 | 36.9588 | 37.29506 | 35.74094 | -0.3362639 | 0.9637312 | 0.04768266 | 0.5427093
28.25617 | 36.9673 | 37.27895 | 35.72017 | -0.3116542 | 0.9664305 | 0.04777901 | 0.5445735
28.26617 | 36.9353 | 37.26287 | 35.69941 | -0.3275734 | 0.9691406 | 0.04787567 | 0.5464468
28.27617 | 36.9331 | 37.24682 | 35.67866 | -0.3137216 | 0.9718615 | 0.04797265 | 0.5483292
28.28617 | 36.94 | 37.2308 | 35.65791 | -0.290799 | 0.9745933 | 0.04806995 | 0.550221
28.29616 | 36.9102 | 37.21482 | 35.6372 | -0.3046218 | 0.9773334 | 0.04816748 | 0.5521201
28.30616 | 36.916 | 37.19886 | 35.61647 | -0.2828578 | 0.980087 | 0.04826543 | 0.5540305
28.31616 | 36.8882 | 37.18292 | 35.59576 | -0.2947239 | 0.9828521 | 0.04836371 | 0.5559502
28.32616 | 36.8798 | 37.16702 | 35.57505 | -0.2872196 | 0.9856279 | 0.04846231 | 0.5578795
28.33616 | 36.8694 | 37.15115 | 35.55435 | -0.2817454 | 0.9884152 | 0.04856124 | 0.5598183
28.34616 | 36.865 | 37.1353 | 35.53366 | -0.2703016 | 0.9912139 | 0.0486605 | 0.5617666
28.35615 | 36.841 | 37.1195 | 35.513 | -0.2785033 | 0.9940205 | 0.04875999 | 0.5637225
28.36615 | 36.8427 | 37.10372 | 35.49233 | -0.2610204 | 0.9968419 | 0.04885993 | 0.5656903
28.37615 | 36.827 | 37.08797 | 35.47167 | -0.2609674 | 0.9996743 | 0.04896018 | 0.5676675
28.38615 | 36.8165 | 37.07225 | 35.45101 | -0.255746 | 1.002518 | 0.04906078 | 0.5696549
28.39615 | 36.8216 | 37.05655 | 35.43037 | -0.2349548 | 1.005374 | 0.04916171 | 0.5716517
28.40615 | 36.7815 | 37.0409 | 35.40973 | -0.2593955 | 1.008241 | 0.04926298 | 0.5736588
28.41614 | 36.7974 | 37.02528 | 35.38913 | -0.2278824 | 1.011117 | 0.04936449 | 0.5756736
28.42614 | 36.7829 | 37.00969 | 35.36851 | -0.2267855 | 1.014007 | 0.04946645 | 0.5777005
28.43614 | 36.7544 | 36.99412 | 35.3479 | -0.2397202 | 1.01691 | 0.04956875 | 0.5797375
28.44614 | 36.7687 | 36.97859 | 35.32731 | -0.2098867 | 1.019824 | 0.04967139 | 0.5817847
28.45614 | 36.7484 | 36.96309 | 35.30672 | -0.2146852 | 1.02275 | 0.04977439 | 0.5838421
28.46614 | 36.739 | 36.94762 | 35.28614 | -0.2086159 | 1.025687 | 0.04987773 | 0.5859098
28.47613 | 36.7384 | 36.93219 | 35.26559 | -0.1937944 | 1.028634 | 0.04998132 | 0.5879857
28.48613 | 36.7166 | 36.91679 | 35.24503 | -0.2001897 | 1.031596 | 0.05008534 | 0.590074
28.49613 | 36.716 | 36.90142 | 35.22448 | -0.1854178 | 1.034571 | 0.05018975 | 0.5921727
28.50613 | 36.7097 | 36.88608 | 35.20395 | -0.1763787 | 1.037557 | 0.05029449 | 0.594282
28.51613 | 36.6909 | 36.87077 | 35.18342 | -0.1798725 | 1.040555 | 0.0503996 | 0.5964018
28.52613 | 36.6779 | 36.8555 | 35.1629 | -0.1775995 | 1.043566 | 0.05050506 | 0.5985323
28.53612 | 36.6581 | 36.84028 | 35.14241 | -0.1821752 | 1.046586 | 0.05061078 | 0.6006713
28.54612 | 36.6359 | 36.82507 | 35.12191 | -0.1891687 | 1.049622 | 0.05071696 | 0.6028232
28.55612 | 36.6431 | 36.8099 | 35.10142 | -0.1667966 | 1.05267 | 0.05082351 | 0.6049858
28.56612 | 36.6208 | 36.79476 | 35.08094 | -0.1739578 | 1.05573 | 0.05093042 | 0.6071595
28.57612 | 36.6189 | 36.77965 | 35.06047 | -0.1607534 | 1.058804 | 0.0510377 | 0.6093439
28.58612 | 36.5959 | 36.76458 | 35.04001 | -0.1686827 | 1.06189 | 0.05114535 | 0.6115394
28.59611 | 36.5899 | 36.74956 | 35.01958 | -0.1596619 | 1.064985 | 0.05125326 | 0.6137438
28.60611 | 36.5794 | 36.73456 | 34.99914 | -0.1551604 | 1.068097 | 0.05136165 | 0.6159615
28.61611 | 36.5657 | 36.71959 | 34.97871 | -0.1538937 | 1.071221 | 0.05147041 | 0.6181904
28.62611 | 36.5454 | 36.70466 | 34.95829 | -0.1592618 | 1.074359 | 0.05157954 | 0.6204304
28.63611 | 36.5361 | 36.68977 | 34.93789 | -0.1536652 | 1.077509 | 0.05168905 | 0.6226819
28.6461 | 36.5226 | 36.67492 | 34.91751 | -0.1523187 | 1.080669 | 0.05179883 | 0.6249425
28.6561 | 36.4888 | 36.66009 | 34.89712 | -0.1712927 | 1.083846 | 0.05190911 | 0.6272168
28.6661 | 36.488 | 36.6453 | 34.87674 | -0.1573022 | 1.087036 | 0.05201976 | 0.6295025
28.6761 | 36.4769 | 36.63055 | 34.85638 | -0.1536477 | 1.090239 | 0.0521308 | 0.6317998
28.6861 | 36.4737 | 36.61583 | 34.83602 | -0.1421291 | 1.093455 | 0.05224221 | 0.6341088
28.6961 | 36.4563 | 36.60115 | 34.81568 | -0.1448466 | 1.096685 | 0.05235403 | 0.6364295
28.70609 | 36.4562 | 36.58652 | 34.79536 | -0.1303154 | 1.099926 | 0.05246612 | 0.6387597
28.71609 | 36.4406 | 36.57191 | 34.77504 | -0.1313058 | 1.103183 | 0.0525787 | 0.641104
28.72609 | 36.437 | 36.55733 | 34.75473 | -0.1203329 | 1.106453 | 0.05269169 | 0.6434602
28.73609 | 36.4211 | 36.5428 | 34.73443 | -0.121697 | 1.109737 | 0.05280506 | 0.6458284
28.74609 | 36.3993 | 36.5283 | 34.71414 | -0.1289982 | 1.113035 | 0.05291884 | 0.6482087
28.75609 | 36.3961 | 36.51384 | 34.69386 | -0.1177367 | 1.116347 | 0.05303301 | 0.650601
28.76608 | 36.3732 | 36.49943 | 34.67361 | -0.1262271 | 1.11967 | 0.05314747 | 0.6530032
28.77608 | 36.3734 | 36.48504 | 34.65335 | -0.1116407 | 1.12301 | 0.05326244 | 0.6554201
28.78608 | 36.3537 | 36.47069 | 34.6331 | -0.1169921 | 1.126363 | 0.05337782 | 0.6578492
28.79608 | 36.3512 | 36.45638 | 34.61287 | -0.1051815 | 1.129731 | 0.0534936 | 0.6602907
28.80608 | 36.3415 | 36.44211 | 34.59264 | -0.1006091 | 1.133113 | 0.0536098 | 0.6627447
28.81608 | 36.3424 | 36.42788 | 34.57243 | -0.08547509 | 1.13651 | 0.05372639 | 0.6652112
28.82607 | 36.3133 | 36.41369 | 34.55225 | -0.1003941 | 1.139917 | 0.05384328 | 0.667688
28.83607 | 36.319 | 36.39954 | 34.53205 | -0.08053702 | 1.143342 | 0.05396071 | 0.6701794
28.84607 | 36.305 | 36.38542 | 34.51187 | -0.0804194 | 1.146782 | 0.05407854 | 0.672684
28.85607 | 36.3051 | 36.37134 | 34.49171 | -0.06624088 | 1.150236 | 0.05419681 | 0.6752013
28.86607 | 36.2816 | 36.3573 | 34.47155 | -0.0757018 | 1.153705 | 0.05431548 | 0.6777316
28.87607 | 36.2729 | 36.3433 | 34.4514 | -0.07040221 | 1.157189 | 0.05443459 | 0.6802748
28.88606 | 36.287 | 36.32936 | 34.43129 | -0.04235651 | 1.160683 | 0.05455398 | 0.6828287
28.89606 | 36.2585 | 36.31544 | 34.41117 | -0.05693664 | 1.164197 | 0.05467393 | 0.685398
28.90606 | 36.2486 | 36.30156 | 34.39106 | -0.0529568 | 1.167725 | 0.0547943 | 0.6879805
28.91606 | 36.261 | 36.28772 | 34.37096 | -0.02671744 | 1.171268 | 0.05491511 | 0.6905764
28.92606 | 36.233 | 36.27392 | 34.35087 | -0.04091853 | 1.174826 | 0.05503635 | 0.6931856
28.93606 | 36.2356 | 36.26016 | 34.33079 | -0.02456037 | 1.1784 | 0.05515801 | 0.6958081
28.94605 | 36.2087 | 36.24646 | 34.31075 | -0.03775688 | 1.181985 | 0.05528 | 0.6984415
28.95605 | 36.2125 | 36.23278 | 34.2907 | -0.02028074 | 1.185589 | 0.05540254 | 0.7010911
28.96605 | 36.1921 | 36.21915 | 34.27066 | -0.02704591 | 1.189209 | 0.05552552 | 0.7037543
28.97605 | 36.2032 | 36.20555 | 34.25063 | -0.002352504 | 1.192844 | 0.05564894 | 0.7064313
28.98605 | 36.1856 | 36.192 | 34.23061 | -0.006400918 | 1.196494 | 0.05577281 | 0.7091219
28.99605 | 36.1715 | 36.17849 | 34.21061 | -0.006991218 | 1.20016 | 0.05589711 | 0.7118265
29.00604 | 36.1688 | 36.16504 | 34.19063 | 0.003762741 | 1.203839 | 0.05602175 | 0.7145423
29.01604 | 36.1521 | 36.15161 | 34.17065 | 0.0004879568 | 1.207536 | 0.05614696 | 0.7172748
29.02604 | 36.1367 | 36.13823 | 34.15069 | -0.001529332 | 1.21125 | 0.05627262 | 0.7200214
29.03604 | 36.1314 | 36.12489 | 34.13073 | 0.00651103 | 1.214979 | 0.05639874 | 0.7227821
29.04604 | 36.1196 | 36.11159 | 34.11078 | 0.008007887 | 1.218725 | 0.05652532 | 0.725557
29.05603 | 36.1044 | 36.09835 | 34.09087 | 0.006048848 | 1.222483 | 0.05665223 | 0.7283434
29.06603 | 36.0958 | 36.08514 | 34.07095 | 0.01065949 | 1.226261 | 0.05677972 | 0.731147
29.07603 | 36.07 | 36.07197 | 34.05104 | -0.001973395 | 1.230056 | 0.05690768 | 0.7339652
29.08603 | 36.072 | 36.05885 | 34.03115 | 0.01314991 | 1.233867 | 0.05703609 | 0.7367978
29.09603 | 36.0272 | 36.04577 | 34.01127 | -0.0185707 | 1.237694 | 0.05716498 | 0.7396452
29.10603 | 36.0224 | 36.03274 | 33.9914 | -0.01033545 | 1.241538 | 0.05729435 | 0.7425072
29.11602 | 35.9975 | 36.01976 | 33.97156 | -0.02225773 | 1.245395 | 0.05742405 | 0.7453812
29.12602 | 35.9842 | 36.00681 | 33.95171 | -0.0226115 | 1.249272 | 0.05755435 | 0.7482728
29.13602 | 35.9684 | 35.99391 | 33.93188 | -0.02551 | 1.253166 | 0.05768515 | 0.7511794
29.14602 | 35.9642 | 35.98105 | 33.91206 | -0.01685371 | 1.257077 | 0.05781641 | 0.754101
29.15602 | 35.9378 | 35.96824 | 33.89225 | -0.03044228 | 1.261005 | 0.05794815 | 0.7570377
29.16602 | 35.9282 | 35.95548 | 33.87246 | -0.02727655 | 1.26495 | 0.05808037 | 0.7599896
29.17601 | 35.9151 | 35.94277 | 33.85269 | -0.02766927 | 1.268909 | 0.05821296 | 0.7629539
29.18601 | 35.8897 | 35.93009 | 33.83292 | -0.04039492 | 1.272889 | 0.05834616 | 0.7659364
29.19601 | 35.8777 | 35.91747 | 33.81317 | -0.03976657 | 1.276886 | 0.05847985 | 0.7689342
29.20601 | 35.8669 | 35.90488 | 33.79342 | -0.03798466 | 1.2809 | 0.05861405 | 0.7719476
29.21601 | 35.8655 | 35.89235 | 33.77369 | -0.02684929 | 1.284932 | 0.05874873 | 0.7749767
29.22601 | 35.8184 | 35.87986 | 33.75397 | -0.06146057 | 1.288982 | 0.05888391 | 0.7780213
29.236 | 35.8342 | 35.86743 | 33.73429 | -0.03323119 | 1.293046 | 0.05901945 | 0.7810787
29.246 | 35.8085 | 35.85504 | 33.7146 | -0.04653662 | 1.297131 | 0.05915564 | 0.784155
29.256 | 35.801 | 35.84269 | 33.69492 | -0.04168914 | 1.301234 | 0.05929233 | 0.7872471
29.266 | 35.7893 | 35.83039 | 33.67525 | -0.0410893 | 1.305355 | 0.05942952 | 0.7903552
29.276 | 35.787 | 35.81814 | 33.6556 | -0.03113734 | 1.309495 | 0.05956723 | 0.7934793
29.286 | 35.7847 | 35.80593 | 33.63596 | -0.0212335 | 1.313652 | 0.05970545 | 0.7966197
29.29599 | 35.7672 | 35.79379 | 33.61635 | -0.02659007 | 1.317824 | 0.05984404 | 0.7997731
29.30599 | 35.7606 | 35.78168 | 33.59673 | -0.02108243 | 1.322018 | 0.0599833 | 0.8029459
29.31599 | 35.7721 | 35.76962 | 33.57713 | 0.002475627 | 1.326232 | 0.06012307 | 0.8061353
29.32599 | 35.7569 | 35.75761 | 33.55755 | -0.000714324 | 1.330463 | 0.06026336 | 0.809341
29.33599 | 35.7374 | 35.74565 | 33.53797 | -0.00825413 | 1.334713 | 0.06040418 | 0.8125633
29.34599 | 35.7381 | 35.73374 | 33.51841 | 0.004357439 | 1.338982 | 0.06054554 | 0.8158022
29.35598 | 35.7192 | 35.72189 | 33.49889 | -0.002693104 | 1.343266 | 0.06068727 | 0.8190547
29.36598 | 35.7248 | 35.71008 | 33.47935 | 0.0147188 | 1.347573 | 0.06082968 | 0.8223271
29.37598 | 35.7131 | 35.69832 | 33.45983 | 0.01478066 | 1.351899 | 0.06097263 | 0.8256165
29.38598 | 35.691 | 35.68661 | 33.44032 | 0.00439223 | 1.356244 | 0.06111611 | 0.8289228
29.39598 | 35.6999 | 35.67495 | 33.42083 | 0.02495335 | 1.360609 | 0.06126014 | 0.8322462
29.40597 | 35.7065 | 35.66335 | 33.40137 | 0.04315231 | 1.364989 | 0.06140457 | 0.8355829
29.41597 | 35.6917 | 35.65179 | 33.38191 | 0.03991192 | 1.369392 | 0.06154968 | 0.8389406
29.42597 | 35.6665 | 35.64028 | 33.36245 | 0.02622031 | 1.373815 | 0.06169534 | 0.8423155
29.43597 | 35.6573 | 35.62882 | 33.34301 | 0.02847719 | 1.378258 | 0.06184156 | 0.8457079
29.44597 | 35.6691 | 35.61742 | 33.32359 | 0.05168256 | 1.382721 | 0.06198832 | 0.8491178
29.45597 | 35.6405 | 35.60606 | 33.30418 | 0.03443599 | 1.387204 | 0.06213565 | 0.8525452
29.46596 | 35.6629 | 35.59477 | 33.2848 | 0.0681261 | 1.391703 | 0.06228339 | 0.8559867
29.47596 | 35.6447 | 35.58352 | 33.26542 | 0.06117521 | 1.396226 | 0.06243184 | 0.8594495
29.48596 | 35.6258 | 35.57233 | 33.24605 | 0.05347196 | 1.400769 | 0.06258085 | 0.8629299
29.49596 | 35.6304 | 35.56118 | 33.22669 | 0.06921568 | 1.405333 | 0.06273044 | 0.8664284
29.50596 | 35.6164 | 35.55009 | 33.20735 | 0.06630677 | 1.409917 | 0.06288059 | 0.8699446
29.51596 | 35.5985 | 35.53906 | 33.18802 | 0.05944433 | 1.414522 | 0.06303131 | 0.873479
29.52595 | 35.6075 | 35.52808 | 33.16873 | 0.07941749 | 1.419143 | 0.06318247 | 0.8770279
29.53595 | 35.5861 | 35.51715 | 33.14943 | 0.06894816 | 1.423789 | 0.06333435 | 0.8805986
29.54595 | 35.5648 | 35.50628 | 33.13014 | 0.05852471 | 1.428456 | 0.06348682 | 0.8841875
29.55595 | 35.5673 | 35.49545 | 33.11087 | 0.07184732 | 1.433144 | 0.06363986 | 0.8877948
29.56595 | 35.5524 | 35.48468 | 33.09162 | 0.06771522 | 1.437854 | 0.0637935 | 0.8914205
29.57595 | 35.5492 | 35.47397 | 33.07237 | 0.07522903 | 1.442585 | 0.06394772 | 0.8950647
29.58594 | 35.5222 | 35.46332 | 33.05316 | 0.05887755 | 1.447332 | 0.06410239 | 0.8987237
29.59594 | 35.5087 | 35.45272 | 33.03395 | 0.05598073 | 1.452106 | 0.06425781 | 0.9024055
29.60594 | 35.4962 | 35.44217 | 33.01475 | 0.05402896 | 1.456901 | 0.06441383 | 0.9061058
29.61594 | 35.4848 | 35.43168 | 32.99556 | 0.05312176 | 1.461718 | 0.06457044 | 0.9098248
29.62594 | 35.4864 | 35.42124 | 32.97639 | 0.06515877 | 1.466557 | 0.06472767 | 0.9135628
29.63594 | 35.4582 | 35.41086 | 32.95724 | 0.04733955 | 1.471418 | 0.0648855 | 0.9173198
29.64593 | 35.4531 | 35.40055 | 32.93811 | 0.05255403 | 1.476297 | 0.06504377 | 0.9210919
29.65593 | 35.4385 | 35.39028 | 32.91899 | 0.04822208 | 1.481202 | 0.06520284 | 0.9248871
29.66593 | 35.4233 | 35.38007 | 32.89987 | 0.0432337 | 1.48613 | 0.06536251 | 0.9287014
29.67593 | 35.4073 | 35.36991 | 32.88077 | 0.037388 | 1.49108 | 0.06552281 | 0.9325352
29.68593 | 35.423 | 35.35981 | 32.86169 | 0.06318537 | 1.496053 | 0.06568372 | 0.9363882
29.69593 | 35.3938 | 35.34977 | 32.84262 | 0.04402518 | 1.501048 | 0.06584528 | 0.9402607
29.70592 | 35.3851 | 35.3398 | 32.82358 | 0.04529729 | 1.506062 | 0.06600728 | 0.9441489
29.71592 | 35.3813 | 35.32988 | 32.80454 | 0.05142162 | 1.511103 | 0.06617008 | 0.9480605
29.72592 | 35.3696 | 35.32001 | 32.78552 | 0.04958759 | 1.516167 | 0.06633353 | 0.9519919
29.73592 | 35.382 | 35.3102 | 32.76651 | 0.07179542 | 1.521255 | 0.06649761 | 0.9559429
29.74592 | 35.3498 | 35.30046 | 32.74751 | 0.04934455 | 1.526366 | 0.06666234 | 0.9599137
29.75592 | 35.3548 | 35.29077 | 32.72853 | 0.06403474 | 1.5315 | 0.0668277 | 0.9639045
29.76591 | 35.3507 | 35.28114 | 32.70959 | 0.06955658 | 1.536653 | 0.06699356 | 0.9679113
29.77591 | 35.3401 | 35.27157 | 32.69063 | 0.06852842 | 1.541835 | 0.06716023 | 0.971942
29.78591 | 35.3406 | 35.26206 | 32.6717 | 0.07854081 | 1.54704 | 0.06732755 | 0.9759928
29.79591 | 35.3603 | 35.25261 | 32.65278 | 0.1076933 | 1.55227 | 0.06749554 | 0.9800639
29.80591 | 35.3324 | 35.24321 | 32.63387 | 0.08918537 | 1.557524 | 0.06766418 | 0.9841551
29.8159 | 35.3336 | 35.23389 | 32.615 | 0.09970872 | 1.562796 | 0.06783332 | 0.9882627
29.8259 | 35.3296 | 35.22462 | 32.59612 | 0.1049806 | 1.568099 | 0.06800329 | 0.9923945
29.8359 | 35.3241 | 35.21541 | 32.57726 | 0.1086916 | 1.573425 | 0.06817394 | 0.9965469
29.8459 | 35.3212 | 35.20626 | 32.55842 | 0.1149417 | 1.578777 | 0.06834527 | 1.00072
29.8559 | 35.3189 | 35.19717 | 32.53959 | 0.1217306 | 1.584153 | 0.06851727 | 1.004913
29.8659 | 35.3149 | 35.18814 | 32.52077 | 0.1267581 | 1.589554 | 0.06868994 | 1.009127
29.87589 | 35.3069 | 35.17919 | 32.50199 | 0.1277146 | 1.594975 | 0.06886315 | 1.013358
29.88589 | 35.296 | 35.17028 | 32.4832 | 0.1257185 | 1.600426 | 0.06903719 | 1.017613
29.89589 | 35.3147 | 35.16144 | 32.46444 | 0.1532605 | 1.605903 | 0.06921194 | 1.02189
29.90589 | 35.2972 | 35.15266 | 32.44568 | 0.14454 | 1.611405 | 0.06938739 | 1.026187
29.91589 | 35.2826 | 35.14394 | 32.42694 | 0.1386569 | 1.616932 | 0.06956352 | 1.030505
29.92589 | 35.2659 | 35.13529 | 32.40822 | 0.1306109 | 1.622486 | 0.06974036 | 1.034844
29.93588 | 35.2796 | 35.12671 | 32.38953 | 0.1528931 | 1.62806 | 0.06991773 | 1.0392
29.94588 | 35.2638 | 35.11818 | 32.37084 | 0.1456211 | 1.633665 | 0.07009599 | 1.043581
29.95588 | 35.2597 | 35.10971 | 32.35216 | 0.1499853 | 1.639296 | 0.07027494 | 1.047984
29.96588 | 35.2533 | 35.10131 | 32.3335 | 0.151986 | 1.644953 | 0.07045463 | 1.052407
29.97588 | 35.2406 | 35.09298 | 32.31485 | 0.1476227 | 1.650637 | 0.07063503 | 1.056852
29.98588 | 35.2272 | 35.0847 | 32.29622 | 0.1424951 | 1.656348 | 0.07081616 | 1.061318
29.99587 | 35.223 | 35.07651 | 32.27763 | 0.1464949 | 1.662079 | 0.07099782 | 1.065801
30.00587 | 35.2167 | 35.06836 | 32.25903 | 0.1483386 | 1.667843 | 0.0711804 | 1.07031
30.01587 | 35.2101 | 35.06028 | 32.24044 | 0.1498174 | 1.673634 | 0.07136371 | 1.074841
30.02587 | 35.1957 | 35.05227 | 32.22188 | 0.1434312 | 1.679452 | 0.07154776 | 1.079393
30.03587 | 35.1981 | 35.04432 | 32.20333 | 0.1537798 | 1.685297 | 0.07173255 | 1.083966
30.04587 | 35.1876 | 35.03644 | 32.18479 | 0.1511626 | 1.691169 | 0.07191808 | 1.088561
30.05586 | 35.1713 | 35.02863 | 32.16629 | 0.1426728 | 1.697063 | 0.07210418 | 1.093172
30.06586 | 35.1586 | 35.02088 | 32.14778 | 0.1377242 | 1.702991 | 0.07229122 | 1.09781
30.07586 | 35.1589 | 35.01319 | 32.12929 | 0.1457095 | 1.708946 | 0.07247901 | 1.10247
30.08586 | 35.1562 | 35.00557 | 32.11082 | 0.1506287 | 1.71493 | 0.07266755 | 1.107152
30.09586 | 35.1276 | 34.99802 | 32.09237 | 0.1295813 | 1.720941 | 0.07285687 | 1.111855
30.10586 | 35.1299 | 34.99053 | 32.07393 | 0.1393672 | 1.726981 | 0.07304694 | 1.11658
30.11585 | 35.1145 | 34.98312 | 32.05552 | 0.1313786 | 1.733043 | 0.07323759 | 1.121322
30.12585 | 35.1038 | 34.97577 | 32.03711 | 0.1280304 | 1.739139 | 0.07342921 | 1.126091
30.13585 | 35.0988 | 34.96849 | 32.01872 | 0.130315 | 1.745264 | 0.07362161 | 1.130882
30.14585 | 35.0766 | 34.96127 | 32.00034 | 0.115332 | 1.751418 | 0.07381479 | 1.135694
30.15585 | 35.1043 | 34.95412 | 31.98198 | 0.1501813 | 1.757601 | 0.07400875 | 1.140528
30.16585 | 35.0757 | 34.94704 | 31.96364 | 0.1286628 | 1.763812 | 0.07420351 | 1.145384
30.17584 | 35.0648 | 34.94003 | 31.94533 | 0.1247687 | 1.770047 | 0.07439884 | 1.150258
30.18584 | 35.069 | 34.93309 | 31.92702 | 0.1359138 | 1.776318 | 0.07459519 | 1.155158
30.19584 | 35.0607 | 34.92621 | 31.90872 | 0.1344904 | 1.782618 | 0.07479233 | 1.16008
30.20584 | 35.0504 | 34.9194 | 31.89044 | 0.1309982 | 1.788947 | 0.07499028 | 1.165024
30.21584 | 35.0406 | 34.91266 | 31.87218 | 0.1279374 | 1.795306 | 0.07518903 | 1.16999
30.22583 | 35.0428 | 34.906 | 31.85395 | 0.1368011 | 1.801689 | 0.0753884 | 1.174973
30.23583 | 35.0331 | 34.8994 | 31.83572 | 0.133702 | 1.808108 | 0.07558879 | 1.179982
30.24583 | 35.0234 | 34.89287 | 31.81751 | 0.1305331 | 1.814558 | 0.07578999 | 1.185014
30.25583 | 35.0257 | 34.8864 | 31.79931 | 0.1392951 | 1.821037 | 0.07599202 | 1.190068
30.26583 | 35.0221 | 34.88001 | 31.78113 | 0.1420874 | 1.827548 | 0.07619486 | 1.195144
30.27583 | 35.0292 | 34.87369 | 31.76296 | 0.1555099 | 1.834088 | 0.07639857 | 1.200241
30.28582 | 35.02 | 34.86744 | 31.74483 | 0.1525568 | 1.840653 | 0.07660288 | 1.205355
30.29582 | 35.0114 | 34.86126 | 31.7267 | 0.1501391 | 1.847255 | 0.07680824 | 1.210497
30.30582 | 34.9995 | 34.85515 | 31.70859 | 0.1443512 | 1.853889 | 0.07701446 | 1.21566
30.31582 | 35.0101 | 34.84911 | 31.69049 | 0.1609926 | 1.860554 | 0.07722152 | 1.220845
30.32582 | 34.9848 | 34.84314 | 31.67241 | 0.1416635 | 1.86725 | 0.07742942 | 1.226052
30.33582 | 34.9724 | 34.83724 | 31.65434 | 0.1351639 | 1.873977 | 0.07763818 | 1.231281
30.34581 | 34.9944 | 34.83141 | 31.63631 | 0.1629869 | 1.880729 | 0.07784761 | 1.236526
30.35581 | 34.9681 | 34.82565 | 31.61828 | 0.1424451 | 1.88752 | 0.07805809 | 1.241799
30.36581 | 34.9645 | 34.81997 | 31.60026 | 0.144532 | 1.894343 | 0.07826945 | 1.247093
30.37581 | 34.9684 | 34.81435 | 31.58226 | 0.1540478 | 1.901198 | 0.0784817 | 1.252408
30.38581 | 34.951 | 34.80881 | 31.56428 | 0.142192 | 1.908085 | 0.0786948 | 1.257746
30.39581 | 34.9479 | 34.80334 | 31.54632 | 0.1445647 | 1.915004 | 0.07890878 | 1.263104
30.4058 | 34.9419 | 34.79794 | 31.52839 | 0.1439599 | 1.921949 | 0.07912346 | 1.26848
30.4158 | 34.933 | 34.79261 | 31.51046 | 0.1403893 | 1.928933 | 0.07933921 | 1.273881
30.4258 | 34.9291 | 34.78735 | 31.49254 | 0.1417468 | 1.93595 | 0.07955587 | 1.279304
30.4358 | 34.9365 | 34.78217 | 31.47465 | 0.1543321 | 1.943 | 0.07977342 | 1.284749
30.4458 | 34.9251 | 34.77705 | 31.45677 | 0.1480452 | 1.950083 | 0.07999189 | 1.290215
30.4558 | 34.9265 | 34.77201 | 31.4389 | 0.1544864 | 1.957198 | 0.08021124 | 1.295702
30.46579 | 34.9235 | 34.76705 | 31.42107 | 0.1564507 | 1.96434 | 0.0804313 | 1.301204
30.47579 | 34.9041 | 34.76215 | 31.40324 | 0.1419468 | 1.971523 | 0.08065249 | 1.306733
30.48579 | 34.9102 | 34.75733 | 31.38543 | 0.1528716 | 1.978738 | 0.0808746 | 1.312283
30.49579 | 34.9148 | 34.75258 | 31.36764 | 0.1622227 | 1.985989 | 0.08109763 | 1.317854
30.50579 | 34.9157 | 34.7479 | 31.34986 | 0.1678021 | 1.993272 | 0.08132159 | 1.323446
30.51579 | 34.9064 | 34.74329 | 31.3321 | 0.1631078 | 2.00059 | 0.08154648 | 1.329058
30.52578 | 34.8996 | 34.73876 | 31.31437 | 0.1608375 | 2.007933 | 0.08177208 | 1.334685
30.53578 | 34.9111 | 34.7343 | 31.29664 | 0.1767982 | 2.015319 | 0.08199885 | 1.340339
30.54578 | 34.9049 | 34.72991 | 31.27894 | 0.1749864 | 2.022739 | 0.08222656 | 1.346013
30.55578 | 34.8891 | 34.7256 | 31.26124 | 0.1635017 | 2.030194 | 0.08245522 | 1.351706
30.56578 | 34.8896 | 34.72136 | 31.24357 | 0.1682444 | 2.037682 | 0.08268483 | 1.35742
30.57578 | 34.8955 | 34.71719 | 31.22591 | 0.1783138 | 2.045206 | 0.0829154 | 1.363154
30.58577 | 34.8755 | 34.71309 | 31.20829 | 0.1624063 | 2.052757 | 0.08314671 | 1.368902
30.59577 | 34.8843 | 34.70907 | 31.19066 | 0.175231 | 2.06035 | 0.0833792 | 1.374675
30.60577 | 34.88 | 34.70512 | 31.17306 | 0.1748818 | 2.067979 | 0.08361267 | 1.380468
30.61577 | 34.8786 | 34.70124 | 31.15547 | 0.1773587 | 2.075642 | 0.08384712 | 1.386281
30.62577 | 34.866 | 34.69744 | 31.1379 | 0.1685638 | 2.083341 | 0.08408254 | 1.392113
30.63576 | 34.8692 | 34.69371 | 31.12036 | 0.1754928 | 2.091068 | 0.08431872 | 1.397957
30.64576 | 34.8642 | 34.69005 | 31.10283 | 0.174152 | 2.098837 | 0.08455612 | 1.403827
30.65576 | 34.8565 | 34.68646 | 31.08531 | 0.1700382 | 2.106643 | 0.08479451 | 1.409716
30.66576 | 34.8482 | 34.68295 | 31.06781 | 0.1652517 | 2.114484 | 0.0850339 | 1.415623
30.67576 | 34.8535 | 34.67951 | 31.05032 | 0.1739924 | 2.122361 | 0.08527429 | 1.421548
30.68576 | 34.8428 | 34.67614 | 31.03286 | 0.1666604 | 2.130274 | 0.08551569 | 1.427492
30.69575 | 34.8291 | 34.67285 | 31.01543 | 0.1562521 | 2.138215 | 0.08575786 | 1.433448
30.70575 | 34.8415 | 34.66963 | 30.998 | 0.1718746 | 2.1462 | 0.08600128 | 1.439428
30.71575 | 34.8243 | 34.66648 | 30.98058 | 0.1578248 | 2.154222 | 0.08624573 | 1.445425
30.72575 | 34.8236 | 34.6634 | 30.96319 | 0.1602021 | 2.16228 | 0.0864912 | 1.451439
30.73575 | 34.8045 | 34.66039 | 30.94581 | 0.1441075 | 2.170374 | 0.08673769 | 1.457471
30.74575 | 34.8117 | 34.65746 | 30.92845 | 0.1542401 | 2.178505 | 0.08698522 | 1.46352
30.75574 | 34.7897 | 34.6546 | 30.91112 | 0.1350977 | 2.186664 | 0.08723354 | 1.46958
30.76574 | 34.799 | 34.65181 | 30.8938 | 0.1471862 | 2.194869 | 0.08748315 | 1.475662
30.77574 | 34.7893 | 34.6491 | 30.87649 | 0.1402028 | 2.20311 | 0.08773381 | 1.481761
30.78574 | 34.7828 | 34.64645 | 30.8592 | 0.1363475 | 2.211389 | 0.08798551 | 1.487875
30.79574 | 34.7669 | 34.64388 | 30.84193 | 0.1230204 | 2.219704 | 0.08823827 | 1.494005
30.80574 | 34.7652 | 34.64138 | 30.82468 | 0.1238218 | 2.228057 | 0.08849209 | 1.500151
30.81573 | 34.7509 | 34.63895 | 30.80746 | 0.1119508 | 2.236437 | 0.08874672 | 1.506306
30.82573 | 34.76 | 34.63659 | 30.79024 | 0.1234094 | 2.244864 | 0.08900268 | 1.512481
30.83573 | 34.7522 | 34.6343 | 30.77304 | 0.1178974 | 2.253329 | 0.08925971 | 1.518672
30.84573 | 34.7371 | 34.63209 | 30.75586 | 0.1050134 | 2.261832 | 0.08951781 | 1.524877
30.85573 | 34.7182 | 34.62994 | 30.7387 | 0.088259 | 2.270371 | 0.089777 | 1.531097
30.86573 | 34.7386 | 34.62787 | 30.72155 | 0.1107349 | 2.278948 | 0.09003727 | 1.537329
30.87572 | 34.7082 | 34.62586 | 30.70444 | 0.08233923 | 2.287554 | 0.09029838 | 1.543569
30.88572 | 34.712 | 34.62393 | 30.68733 | 0.08807451 | 2.296207 | 0.09056084 | 1.549829
30.89572 | 34.6961 | 34.62206 | 30.67024 | 0.07404032 | 2.304897 | 0.0908244 | 1.556101
30.90572 | 34.6955 | 34.62026 | 30.65316 | 0.07523597 | 2.313626 | 0.09108905 | 1.562386
30.91572 | 34.6848 | 34.61854 | 30.63611 | 0.06626283 | 2.322393 | 0.09135483 | 1.568683
30.92572 | 34.6844 | 34.61688 | 30.61907 | 0.06752035 | 2.331197 | 0.09162169 | 1.574992
30.93571 | 34.6917 | 34.61529 | 30.60207 | 0.07640722 | 2.340031 | 0.09188942 | 1.581305
30.94571 | 34.6595 | 34.61377 | 30.58507 | 0.04572761 | 2.348912 | 0.09215855 | 1.587637
30.95571 | 34.6568 | 34.61232 | 30.56808 | 0.04447955 | 2.357831 | 0.09242881 | 1.593979
30.96571 | 34.6696 | 34.61094 | 30.55112 | 0.05866375 | 2.366789 | 0.09270017 | 1.600331
30.97571 | 34.6558 | 34.60962 | 30.53417 | 0.04618041 | 2.375784 | 0.0929727 | 1.606693
30.98571 | 34.6556 | 34.60837 | 30.51724 | 0.04722978 | 2.384818 | 0.09324636 | 1.613065
30.9957 | 34.6499 | 34.60719 | 30.50035 | 0.04271063 | 2.393882 | 0.09352088 | 1.61944
31.0057 | 34.6639 | 34.60607 | 30.48346 | 0.05782654 | 2.402992 | 0.09379683 | 1.625829
31.0157 | 34.6445 | 34.60502 | 30.46658 | 0.03947608 | 2.412142 | 0.09407394 | 1.632227
31.0257 | 34.6524 | 34.60404 | 30.44973 | 0.0483602 | 2.421329 | 0.09435219 | 1.638633
31.0357 | 34.6481 | 34.60312 | 30.43289 | 0.04497863 | 2.430556 | 0.09463161 | 1.645046
31.04569 | 34.6532 | 34.60227 | 30.41609 | 0.05093104 | 2.439811 | 0.09491192 | 1.65146
31.05569 | 34.6504 | 34.60148 | 30.39929 | 0.04892052 | 2.449114 | 0.09519368 | 1.657886
31.06569 | 34.6514 | 34.60076 | 30.3825 | 0.05064449 | 2.458456 | 0.0954766 | 1.664319
31.07569 | 34.6462 | 34.60009 | 30.36574 | 0.046106 | 2.467836 | 0.09576072 | 1.670757
31.08569 | 34.6686 | 34.5995 | 30.34899 | 0.06910355 | 2.477255 | 0.09604601 | 1.677201
31.09569 | 34.6543 | 34.59896 | 30.33227 | 0.05533801 | 2.486713 | 0.09633249 | 1.683649
31.10568 | 34.6777 | 34.59849 | 30.31558 | 0.07920933 | 2.4962 | 0.09661986 | 1.690094
31.11568 | 34.6754 | 34.59808 | 30.29889 | 0.0773196 | 2.505735 | 0.09690873 | 1.69655
31.12568 | 34.6583 | 34.59773 | 30.28221 | 0.06056856 | 2.515309 | 0.09719878 | 1.703009
31.13568 | 34.6755 | 34.59744 | 30.26556 | 0.07805661 | 2.524921 | 0.09749004 | 1.709471
31.14568 | 34.6514 | 34.59722 | 30.24893 | 0.05418416 | 2.534571 | 0.09778251 | 1.715934
31.15568 | 34.6685 | 34.59705 | 30.23231 | 0.0714519 | 2.544261 | 0.09807621 | 1.722399
31.16567 | 34.6733 | 34.59694 | 30.21573 | 0.07635992 | 2.553979 | 0.09837081 | 1.728859
31.17567 | 34.6547 | 34.59689 | 30.19915 | 0.05780979 | 2.563745 | 0.09866693 | 1.735325
31.18567 | 34.6408 | 34.5969 | 30.18259 | 0.0439012 | 2.57355 | 0.09896427 | 1.741791
31.19567 | 34.645 | 34.59696 | 30.16605 | 0.04803528 | 2.583393 | 0.09926284 | 1.748257
31.20567 | 34.6358 | 34.59709 | 30.14953 | 0.0387121 | 2.593275 | 0.09956264 | 1.754721
31.21567 | 34.6519 | 34.59727 | 30.13303 | 0.05463276 | 2.603194 | 0.09986367 | 1.761183
31.22566 | 34.6363 | 34.5975 | 30.11656 | 0.03879738 | 2.613143 | 0.1001657 | 1.767637
31.23566 | 34.627 | 34.59779 | 30.10009 | 0.0292072 | 2.62314 | 0.1004692 | 1.774093
31.24566 | 34.6414 | 34.59814 | 30.08364 | 0.04326301 | 2.633174 | 0.1007739 | 1.780546
31.25566 | 34.6178 | 34.59854 | 30.06721 | 0.01926442 | 2.643247 | 0.1010799 | 1.786995
31.26566 | 34.634 | 34.59899 | 30.0508 | 0.03501313 | 2.653357 | 0.1013872 | 1.793438
31.27566 | 34.6089 | 34.59949 | 30.03441 | 0.009409316 | 2.663506 | 0.1016957 | 1.799876
31.28565 | 34.6151 | 34.60005 | 30.01806 | 0.01505493 | 2.673682 | 0.1020052 | 1.806301
31.29565 | 34.597 | 34.60065 | 30.0017 | -0.003651569 | 2.683907 | 0.1023163 | 1.812725
31.30565 | 34.591 | 34.60131 | 29.98537 | -0.01030834 | 2.694169 | 0.1026286 | 1.819142
31.31565 | 34.5955 | 34.60201 | 29.96905 | -0.006514674 | 2.704469 | 0.1029422 | 1.825551
31.32565 | 34.5782 | 34.60277 | 29.95276 | -0.02456943 | 2.714806 | 0.103257 | 1.831951
31.33565 | 34.5929 | 34.60357 | 29.93648 | -0.01067239 | 2.72518 | 0.1035732 | 1.838341
31.34564 | 34.5547 | 34.60442 | 29.92023 | -0.0497218 | 2.735582 | 0.1038903 | 1.844715
31.35564 | 34.5798 | 34.60532 | 29.90399 | -0.025518 | 2.746031 | 0.104209 | 1.851084
31.36564 | 34.5619 | 34.60626 | 29.88777 | -0.04436005 | 2.756517 | 0.104529 | 1.857441
31.37564 | 34.5504 | 34.60725 | 29.87157 | -0.0568468 | 2.76704 | 0.1048503 | 1.863786
31.38564 | 34.5471 | 34.60828 | 29.85539 | -0.06117705 | 2.7776 | 0.1051729 | 1.870117
31.39563 | 34.5457 | 34.60935 | 29.83924 | -0.06364999 | 2.788186 | 0.1054964 | 1.876428
31.40563 | 34.5353 | 34.61047 | 29.82309 | -0.07516538 | 2.798819 | 0.1058216 | 1.882731
31.41563 | 34.5418 | 34.61162 | 29.80697 | -0.06982232 | 2.809488 | 0.1061481 | 1.889018
31.42563 | 34.5461 | 34.61282 | 29.79086 | -0.06671946 | 2.820194 | 0.1064758 | 1.895289
31.43563 | 34.5282 | 34.61406 | 29.77477 | -0.08585608 | 2.830935 | 0.1068049 | 1.901543
31.44563 | 34.5361 | 34.61533 | 29.7587 | -0.07923124 | 2.841713 | 0.1071354 | 1.90778
31.45562 | 34.529 | 34.61664 | 29.74267 | -0.08764197 | 2.852514 | 0.1074668 | 1.913991
31.46562 | 34.5266 | 34.61799 | 29.72664 | -0.09139132 | 2.863363 | 0.1077998 | 1.92019
31.47562 | 34.541 | 34.61938 | 29.71063 | -0.07837652 | 2.874247 | 0.1081342 | 1.926369
31.48562 | 34.5221 | 34.6208 | 29.69463 | -0.09869621 | 2.885165 | 0.1084698 | 1.932526
31.49562 | 34.5361 | 34.62225 | 29.67866 | -0.08614974 | 2.896119 | 0.1088069 | 1.938662
31.50562 | 34.529 | 34.62374 | 29.66271 | -0.09473613 | 2.907108 | 0.1091452 | 1.944775
31.51561 | 34.5274 | 34.62525 | 29.64679 | -0.09785152 | 2.918119 | 0.1094845 | 1.950859
31.52561 | 34.5388 | 34.6268 | 29.63087 | -0.08800015 | 2.929176 | 0.1098255 | 1.956925
31.53561 | 34.5327 | 34.62838 | 29.61498 | -0.09567805 | 2.940267 | 0.1101678 | 1.962966
31.54561 | 34.5457 | 34.62999 | 29.5991 | -0.08428504 | 2.951393 | 0.1105115 | 1.968982
31.55561 | 34.5367 | 34.63162 | 29.58324 | -0.09491937 | 2.962551 | 0.1108565 | 1.97497
31.56561 | 34.5284 | 34.63328 | 29.5674 | -0.1048805 | 2.973743 | 0.1112028 | 1.980931
31.5756 | 34.5348 | 34.63497 | 29.5516 | -0.100165 | 2.984957 | 0.1115501 | 1.986858
31.5856 | 34.5318 | 34.63668 | 29.5358 | -0.1048752 | 2.996214 | 0.1118991 | 1.992762
31.5956 | 34.5361 | 34.63841 | 29.52002 | -0.1023091 | 3.007504 | 0.1122495 | 1.998636
31.6056 | 34.5207 | 34.64016 | 29.50426 | -0.1194648 | 3.018827 | 0.1126012 | 2.004479
31.6156 | 34.5254 | 34.64194 | 29.48852 | -0.1165414 | 3.030181 | 0.1129543 | 2.01029
31.6256 | 34.5309 | 34.64374 | 29.47279 | -0.1128379 | 3.041567 | 0.1133086 | 2.016069
31.63559 | 34.5083 | 34.64555 | 29.45711 | -0.1372515 | 3.052973 | 0.113664 | 2.021809
31.64559 | 34.5203 | 34.64738 | 29.44142 | -0.1270842 | 3.064421 | 0.1140211 | 2.02752
31.65559 | 34.5123 | 34.64923 | 29.42576 | -0.136933 | 3.0759 | 0.1143796 | 2.033196
31.66559 | 34.4931 | 34.6511 | 29.41011 | -0.1579968 | 3.087409 | 0.1147394 | 2.038835
31.67559 | 34.5032 | 34.65297 | 29.39449 | -0.1497747 | 3.098948 | 0.1151005 | 2.044438
31.68559 | 34.4856 | 34.65487 | 29.37888 | -0.169266 | 3.110518 | 0.115463 | 2.050003
31.69558 | 34.4989 | 34.65677 | 29.36331 | -0.1578652 | 3.122103 | 0.1158265 | 2.055525
31.70558 | 34.4937 | 34.65868 | 29.34774 | -0.1649781 | 3.133731 | 0.1161917 | 2.061011
31.71558 | 34.4695 | 34.6606 | 29.3322 | -0.1911009 | 3.145388 | 0.1165582 | 2.066458
31.72558 | 34.4926 | 34.66253 | 29.31667 | -0.1699303 | 3.157073 | 0.1169262 | 2.071863
31.73558 | 34.4904 | 34.66447 | 29.30116 | -0.1740668 | 3.168785 | 0.1172954 | 2.077226
31.74558 | 34.4722 | 34.66641 | 29.28567 | -0.1942089 | 3.180525 | 0.117666 | 2.082547
31.75557 | 34.5042 | 34.66835 | 29.27022 | -0.1641524 | 3.19228 | 0.1180376 | 2.087818
31.76557 | 34.4741 | 34.6703 | 29.25477 | -0.1962015 | 3.204074 | 0.1184109 | 2.093049
31.77557 | 34.5026 | 34.67225 | 29.23934 | -0.1696519 | 3.215894 | 0.1187856 | 2.098235
31.78557 | 34.4852 | 34.6742 | 29.22393 | -0.1890033 | 3.227741 | 0.1191616 | 2.103374
31.79557 | 34.4916 | 34.67615 | 29.20854 | -0.1845534 | 3.239612 | 0.1195389 | 2.108466
31.80556 | 34.4912 | 34.6781 | 29.19318 | -0.1868999 | 3.251498 | 0.1199173 | 2.113505
31.81556 | 34.4985 | 34.68004 | 29.17783 | -0.1815448 | 3.26342 | 0.1202973 | 2.1185
31.82556 | 34.4818 | 34.68198 | 29.1625 | -0.2001846 | 3.275365 | 0.1206787 | 2.123444
31.83556 | 34.4962 | 34.68392 | 29.14718 | -0.1877185 | 3.287335 | 0.1210615 | 2.128338
31.84556 | 34.4908 | 34.68585 | 29.13189 | -0.1950453 | 3.299329 | 0.1214455 | 2.13318
31.85556 | 34.4984 | 34.68776 | 29.11662 | -0.1893633 | 3.311344 | 0.121831 | 2.13797
31.86555 | 34.4935 | 34.68967 | 29.10138 | -0.1961694 | 3.323371 | 0.1222174 | 2.142701
31.87555 | 34.5001 | 34.69157 | 29.08615 | -0.1914662 | 3.335432 | 0.1226055 | 2.147383
31.88555 | 34.5124 | 34.69345 | 29.07093 | -0.1810507 | 3.347514 | 0.1229949 | 2.15201
31.89555 | 34.5074 | 34.69532 | 29.05574 | -0.1879214 | 3.359617 | 0.1233856 | 2.156581
31.90555 | 34.4997 | 34.69718 | 29.04056 | -0.1974771 | 3.37174 | 0.1237777 | 2.161095
31.91555 | 34.4994 | 34.69902 | 29.02541 | -0.1996161 | 3.383883 | 0.1241712 | 2.165552
31.92554 | 34.4963 | 34.70084 | 29.01029 | -0.2045365 | 3.396034 | 0.1245655 | 2.169947
31.93554 | 34.5024 | 34.70264 | 28.99517 | -0.2002386 | 3.408216 | 0.1249616 | 2.174286
31.94554 | 34.4987 | 34.70442 | 28.98008 | -0.2057206 | 3.420416 | 0.1253589 | 2.178565
31.95554 | 34.5095 | 34.70618 | 28.965 | -0.196681 | 3.432635 | 0.1257576 | 2.182785
31.96554 | 34.4862 | 34.70792 | 28.94995 | -0.2217186 | 3.44487 | 0.1261576 | 2.186942
31.97554 | 34.4936 | 34.70963 | 28.93491 | -0.216032 | 3.457123 | 0.1265589 | 2.191037
31.98553 | 34.4834 | 34.71132 | 28.91991 | -0.2279185 | 3.46938 | 0.1269611 | 2.195066
31.99553 | 34.4888 | 34.71298 | 28.90492 | -0.2241791 | 3.481664 | 0.127365 | 2.199034
32.00553 | 34.4701 | 34.71461 | 28.88994 | -0.2445118 | 3.493963 | 0.1277702 | 2.202938
32.01553 | 34.4727 | 34.71622 | 28.87498 | -0.2435152 | 3.506278 | 0.1281767 | 2.206777
32.02553 | 34.4523 | 34.71779 | 28.86005 | -0.265488 | 3.518606 | 0.1285845 | 2.21055
32.03553 | 34.4648 | 34.71933 | 28.84513 | -0.2545284 | 3.530948 | 0.1289935 | 2.214256
32.04552 | 34.4357 | 34.72083 | 28.83025 | -0.285133 | 3.543289 | 0.1294034 | 2.217892
32.05552 | 34.4316 | 34.72231 | 28.81537 | -0.2907062 | 3.555656 | 0.129815 | 2.221463
32.06552 | 34.4473 | 34.72374 | 28.80052 | -0.2764436 | 3.568035 | 0.1302278 | 2.224965
32.07552 | 34.4213 | 34.72514 | 28.78568 | -0.3038437 | 3.580424 | 0.1306419 | 2.228399
32.08552 | 34.4431 | 34.72651 | 28.77086 | -0.2834054 | 3.592824 | 0.1310572 | 2.231762
32.09552 | 34.4072 | 34.72783 | 28.75607 | -0.3206276 | 3.605235 | 0.1314738 | 2.235054
32.10551 | 34.4104 | 34.72911 | 28.7413 | -0.3187082 | 3.617642 | 0.1318911 | 2.238272
32.11551 | 34.3968 | 34.73035 | 28.72655 | -0.3335478 | 3.63007 | 0.1323101 | 2.241421
32.12551 | 34.3953 | 34.73154 | 28.71181 | -0.3362444 | 3.642506 | 0.1327304 | 2.244498
32.13551 | 34.3874 | 34.7327 | 28.69709 | -0.3452961 | 3.65495 | 0.1331519 | 2.247502
32.14551 | 34.3719 | 34.7338 | 28.6824 | -0.3619034 | 3.6674 | 0.1335745 | 2.250433
32.15551 | 34.3751 | 34.73486 | 28.66772 | -0.359763 | 3.679857 | 0.1339984 | 2.25329
32.1655 | 34.3789 | 34.73587 | 28.65308 | -0.3569741 | 3.692306 | 0.134423 | 2.256069
32.1755 | 34.3685 | 34.73684 | 28.63844 | -0.3683369 | 3.704773 | 0.1348492 | 2.258775
32.1855 | 34.3761 | 34.73775 | 28.62382 | -0.3616494 | 3.717244 | 0.1352766 | 2.261406
32.1955 | 34.3521 | 34.73861 | 28.60923 | -0.3865111 | 3.729719 | 0.1357052 | 2.263961
32.2055 | 34.3606 | 34.73942 | 28.59465 | -0.3788198 | 3.742196 | 0.1361349 | 2.266439
32.21549 | 34.338 | 34.74018 | 28.58011 | -0.402175 | 3.754664 | 0.1365653 | 2.268838
32.22549 | 34.3795 | 34.74088 | 28.56557 | -0.3613762 | 3.767145 | 0.1369973 | 2.271162
32.23549 | 34.3546 | 34.74152 | 28.55105 | -0.386921 | 3.779627 | 0.1374304 | 2.273408
32.24549 | 34.3547 | 34.74211 | 28.53656 | -0.3874092 | 3.79211 | 0.1378647 | 2.275576
32.25549 | 34.3573 | 34.74264 | 28.52208 | -0.3853387 | 3.804591 | 0.1383 | 2.277665
32.26549 | 34.35 | 34.74311 | 28.50763 | -0.3931105 | 3.817072 | 0.1387364 | 2.279675
32.27548 | 34.3601 | 34.74352 | 28.49321 | -0.383422 | 3.829539 | 0.1391735 | 2.281604
32.28548 | 34.3518 | 34.74387 | 28.47879 | -0.392073 | 3.842016 | 0.139612 | 2.283456
32.29548 | 34.3579 | 34.74416 | 28.46439 | -0.3862624 | 3.85449 | 0.1400517 | 2.285227
32.30548 | 34.3507 | 34.74439 | 28.45002 | -0.3936889 | 3.86696 | 0.1404923 | 2.286918
32.31548 | 34.3435 | 34.74455 | 28.43566 | -0.4010519 | 3.879427 | 0.140934 | 2.288528
32.32548 | 34.3588 | 34.74465 | 28.42133 | -0.3858501 | 3.891888 | 0.1413768 | 2.290058
32.33547 | 34.3387 | 34.74468 | 28.40703 | -0.4059829 | 3.904331 | 0.1418201 | 2.291505
32.34547 | 34.3495 | 34.74465 | 28.39273 | -0.3951493 | 3.916779 | 0.1422648 | 2.292872
32.35547 | 34.3384 | 34.74455 | 28.37846 | -0.4061488 | 3.929221 | 0.1427105 | 2.294159
32.36547 | 34.3629 | 34.74438 | 28.3642 | -0.3814799 | 3.941655 | 0.1431572 | 2.295363
32.37547 | 34.3343 | 34.74414 | 28.34997 | -0.4098421 | 3.954081 | 0.1436048 | 2.296486
32.38547 | 34.345 | 34.74383 | 28.33576 | -0.3988348 | 3.966498 | 0.1440534 | 2.297527
32.39546 | 34.3501 | 34.74346 | 28.32158 | -0.3933574 | 3.978893 | 0.1445024 | 2.298485
32.40546 | 34.3516 | 34.74301 | 28.3074 | -0.3914084 | 3.99129 | 0.1449528 | 2.299362
32.41546 | 34.3454 | 34.74249 | 28.29325 | -0.3970874 | 4.003675 | 0.1454041 | 2.300157
32.42546 | 34.3485 | 34.74189 | 28.27912 | -0.3933936 | 4.016049 | 0.1458563 | 2.30087
32.43546 | 34.3495 | 34.74123 | 28.265 | -0.3917267 | 4.028411 | 0.1463094 | 2.301501
32.44546 | 34.3549 | 34.74049 | 28.25091 | -0.3855856 | 4.04076 | 0.1467632 | 2.30205
32.45545 | 34.3341 | 34.73967 | 28.23685 | -0.4055711 | 4.053083 | 0.1472175 | 2.302516
32.46545 | 34.3573 | 34.73878 | 28.2228 | -0.3814802 | 4.065404 | 0.1476731 | 2.3029
32.47545 | 34.3404 | 34.73781 | 28.20877 | -0.3974133 | 4.07771 | 0.1481294 | 2.303203
32.48545 | 34.3588 | 34.73677 | 28.19476 | -0.3779701 | 4.09 | 0.1485865 | 2.303423
32.49545 | 34.331 | 34.73565 | 28.18077 | -0.4046504 | 4.102275 | 0.1490444 | 2.303562
32.50545 | 34.3362 | 34.73445 | 28.1668 | -0.3982529 | 4.114533 | 0.149503 | 2.303618
32.51544 | 34.3507 | 34.73318 | 28.15286 | -0.3824791 | 4.126761 | 0.1499619 | 2.303593
32.52544 | 34.3428 | 34.73183 | 28.13893 | -0.3890256 | 4.138984 | 0.1504219 | 2.303487
32.53544 | 34.3484 | 34.73039 | 28.12502 | -0.3819929 | 4.151188 | 0.1508826 | 2.3033
32.54544 | 34.3398 | 34.72888 | 28.11113 | -0.3890807 | 4.163372 | 0.1513441 | 2.303031
32.55544 | 34.3267 | 34.72729 | 28.09726 | -0.4005895 | 4.175537 | 0.1518061 | 2.302682
32.56544 | 34.3361 | 34.72562 | 28.08342 | -0.3895182 | 4.187682 | 0.1522688 | 2.302252
32.57543 | 34.3219 | 34.72387 | 28.0696 | -0.4019683 | 4.199794 | 0.1527316 | 2.301742
32.58543 | 34.3191 | 34.72204 | 28.05579 | -0.4029361 | 4.211896 | 0.1531955 | 2.301151
32.59543 | 34.314 | 34.72012 | 28.04201 | -0.4061227 | 4.223976 | 0.15366 | 2.300481
32.60543 | 34.3178 | 34.71813 | 28.02824 | -0.4003283 | 4.236034 | 0.154125 | 2.299731
32.61543 | 34.2966 | 34.71605 | 28.01449 | -0.4194524 | 4.248068 | 0.1545905 | 2.298902
32.62542 | 34.3155 | 34.7139 | 28.00078 | -0.3983974 | 4.260067 | 0.1550561 | 2.297994
32.63542 | 34.3126 | 34.71166 | 27.98707 | -0.3990581 | 4.272054 | 0.1555226 | 2.297008
32.64542 | 34.2826 | 34.70934 | 27.97339 | -0.4267372 | 4.284016 | 0.1559896 | 2.295944
32.65542 | 34.3042 | 34.70693 | 27.95972 | -0.4027344 | 4.295952 | 0.156457 | 2.294802
32.66542 | 34.2765 | 34.70445 | 27.94608 | -0.4279489 | 4.307863 | 0.1569248 | 2.293583
32.67542 | 34.2905 | 34.70188 | 27.93245 | -0.4113817 | 4.319748 | 0.157393 | 2.292287
32.68541 | 34.2928 | 34.69923 | 27.91886 | -0.4064345 | 4.331594 | 0.1578611 | 2.290916
32.69541 | 34.2767 | 34.6965 | 27.90528 | -0.4198028 | 4.343425 | 0.15833 | 2.289469
32.70541 | 34.2894 | 34.69369 | 27.89172 | -0.4042887 | 4.355228 | 0.1587993 | 2.287945
32.71541 | 34.2847 | 34.69079 | 27.87817 | -0.4060927 | 4.367004 | 0.1592688 | 2.286347
32.72541 | 34.2818 | 34.68781 | 27.86465 | -0.4060148 | 4.37875 | 0.1597386 | 2.284675
32.73541 | 34.2811 | 34.68475 | 27.85115 | -0.4036542 | 4.390468 | 0.1602087 | 2.282928
32.7454 | 34.2835 | 34.68162 | 27.83768 | -0.3981151 | 4.402144 | 0.1606785 | 2.281111
32.7554 | 34.2889 | 34.67839 | 27.82422 | -0.3894908 | 4.413803 | 0.161149 | 2.279219
32.7654 | 34.2996 | 34.67509 | 27.81078 | -0.375486 | 4.425432 | 0.1616197 | 2.277255
32.7754 | 34.2922 | 34.6717 | 27.79736 | -0.3794991 | 4.43703 | 0.1620905 | 2.275219
32.7854 | 34.2883 | 34.66823 | 27.78396 | -0.3799316 | 4.448597 | 0.1625614 | 2.273113
32.7954 | 34.2878 | 34.66468 | 27.77058 | -0.376883 | 4.460133 | 0.1630324 | 2.270937
32.80539 | 34.2952 | 34.66106 | 27.75724 | -0.3658579 | 4.471627 | 0.163503 | 2.268693
32.81539 | 34.2903 | 34.65735 | 27.7439 | -0.3670486 | 4.483099 | 0.1639741 | 2.266378
32.82539 | 34.2844 | 34.65356 | 27.73058 | -0.3691596 | 4.49454 | 0.1644452 | 2.263995
32.83539 | 34.2928 | 34.64969 | 27.71728 | -0.3568905 | 4.505948 | 0.1649163 | 2.261545
32.84539 | 34.2861 | 34.64574 | 27.70401 | -0.3596429 | 4.517323 | 0.1653873 | 2.259027
32.85539 | 34.2812 | 34.64172 | 27.69075 | -0.3605163 | 4.528665 | 0.1658583 | 2.256444
32.86538 | 34.2931 | 34.63762 | 27.67753 | -0.3445157 | 4.539963 | 0.1663287 | 2.253798
32.87538 | 34.2599 | 34.63343 | 27.66431 | -0.373533 | 4.551238 | 0.1667995 | 2.251084
32.88538 | 34.267 | 34.62917 | 27.65112 | -0.3621729 | 4.56248 | 0.1672701 | 2.248307
32.89538 | 34.2662 | 34.62484 | 27.63794 | -0.3586363 | 4.573688 | 0.1677405 | 2.245467
32.90538 | 34.2606 | 34.62042 | 27.62479 | -0.3598231 | 4.584861 | 0.1682107 | 2.242564
32.91538 | 34.2639 | 34.61593 | 27.61165 | -0.3520342 | 4.596 | 0.1686807 | 2.239599
32.92537 | 34.2325 | 34.61137 | 27.59855 | -0.3788744 | 4.607093 | 0.1691499 | 2.236577
32.93537 | 34.2411 | 34.60674 | 27.58546 | -0.3656362 | 4.618163 | 0.1696192 | 2.233492
32.94537 | 34.2304 | 34.60202 | 27.57239 | -0.3716219 | 4.629196 | 0.1700883 | 2.230347
32.95537 | 34.2316 | 34.59724 | 27.55934 | -0.3656364 | 4.640196 | 0.170557 | 2.227144
32.96537 | 34.2287 | 34.59238 | 27.54631 | -0.363678 | 4.651161 | 0.1710253 | 2.223884
32.97537 | 34.2046 | 34.58745 | 27.5333 | -0.3828477 | 4.66209 | 0.1714931 | 2.220567
32.98536 | 34.2052 | 34.58245 | 27.52032 | -0.3772511 | 4.672973 | 0.1719601 | 2.217197
32.99536 | 34.2037 | 34.57738 | 27.50735 | -0.3736794 | 4.683832 | 0.172427 | 2.213769
33.00536 | 34.1658 | 34.57224 | 27.4944 | -0.406438 | 4.694655 | 0.1728934 | 2.210286
33.01536 | 34.1874 | 34.56703 | 27.48147 | -0.3796274 | 4.705443 | 0.1733593 | 2.20675
33.02536 | 34.1703 | 34.56175 | 27.46857 | -0.3914487 | 4.716195 | 0.1738246 | 2.203162
33.03535 | 34.1825 | 34.55641 | 27.45569 | -0.3739093 | 4.726902 | 0.1742889 | 2.199526
33.04535 | 34.1683 | 34.551 | 27.44283 | -0.3826961 | 4.737583 | 0.1747529 | 2.195835
33.05535 | 34.1507 | 34.54552 | 27.42998 | -0.3948179 | 4.748228 | 0.1752163 | 2.192094
33.06535 | 34.1563 | 34.53998 | 27.41715 | -0.3836755 | 4.758838 | 0.175679 | 2.188304
33.07535 | 34.1585 | 34.53437 | 27.40435 | -0.3758693 | 4.769412 | 0.176141 | 2.184467
33.08535 | 34.1506 | 34.5287 | 27.39156 | -0.3780997 | 4.779951 | 0.1766022 | 2.180581
33.09534 | 34.1786 | 34.52297 | 27.37881 | -0.3443738 | 4.790444 | 0.1770622 | 2.176654
33.10534 | 34.1565 | 34.51718 | 27.36607 | -0.3606814 | 4.800913 | 0.1775218 | 2.172677
33.11534 | 34.1646 | 34.51133 | 27.35335 | -0.3467284 | 4.811346 | 0.1779805 | 2.168655
33.12534 | 34.1555 | 34.50542 | 27.34064 | -0.3499161 | 4.821744 | 0.1784384 | 2.164589
33.13534 | 34.1403 | 34.49945 | 27.32796 | -0.3591456 | 4.832106 | 0.1788954 | 2.160481
33.14534 | 34.1619 | 34.49342 | 27.3153 | -0.3315185 | 4.842434 | 0.1793514 | 2.156331
33.15533 | 34.1581 | 34.48734 | 27.30267 | -0.3292405 | 4.852717 | 0.179806 | 2.152144
33.16533 | 34.1624 | 34.4812 | 27.29005 | -0.3188015 | 4.862976 | 0.18026 | 2.147912
33.17533 | 34.1687 | 34.47501 | 27.27745 | -0.3063081 | 4.873199 | 0.180713 | 2.143642
33.18533 | 34.1554 | 34.46876 | 27.26487 | -0.3133619 | 4.883389 | 0.1811649 | 2.139333
33.19533 | 34.1525 | 34.46246 | 27.25232 | -0.3099631 | 4.893544 | 0.1816158 | 2.134987
33.20533 | 34.1771 | 34.45611 | 27.23978 | -0.2790138 | 4.903666 | 0.1820655 | 2.130604
33.21532 | 34.1393 | 34.44972 | 27.22727 | -0.3104208 | 4.913744 | 0.1825136 | 2.12619
33.22532 | 34.1603 | 34.44327 | 27.21478 | -0.2829727 | 4.923798 | 0.1829609 | 2.121737
33.23532 | 34.1582 | 34.43678 | 27.2023 | -0.2785766 | 4.933819 | 0.1834071 | 2.11725
33.24532 | 34.162 | 34.43023 | 27.18984 | -0.268234 | 4.943808 | 0.183852 | 2.11273
33.25532 | 34.1379 | 34.42365 | 27.17741 | -0.2857456 | 4.953763 | 0.1842956 | 2.108178
33.26532 | 34.1365 | 34.41701 | 27.16499 | -0.2805129 | 4.963685 | 0.1847379 | 2.103595
33.27531 | 34.14 | 34.41034 | 27.15261 | -0.2703434 | 4.973566 | 0.1851785 | 2.098986
33.28531 | 34.1236 | 34.40363 | 27.14024 | -0.2800253 | 4.983424 | 0.1856181 | 2.094344
33.29531 | 34.1116 | 34.39687 | 27.12789 | -0.2852651 | 4.99325 | 0.1860563 | 2.089672
33.30531 | 34.116 | 34.39007 | 27.11555 | -0.2740662 | 5.003045 | 0.1864931 | 2.084973
33.31531 | 34.1167 | 34.38323 | 27.10324 | -0.2665279 | 5.012809 | 0.1869285 | 2.080248
33.32531 | 34.1055 | 34.37635 | 27.09095 | -0.2708519 | 5.022542 | 0.1873623 | 2.075496
33.3353 | 34.0951 | 34.36945 | 27.07869 | -0.2743469 | 5.032236 | 0.1877943 | 2.070724
33.3453 | 34.086 | 34.3625 | 27.06644 | -0.276499 | 5.041908 | 0.1882251 | 2.065924
33.3553 | 34.0898 | 34.35552 | 27.05421 | -0.2657171 | 5.05155 | 0.1886544 | 2.0611
33.3653 | 34.0591 | 34.3485 | 27.042 | -0.2894018 | 5.061163 | 0.1890821 | 2.056253
33.3753 | 34.0778 | 34.34145 | 27.02982 | -0.2636548 | 5.070746 | 0.1895082 | 2.051385
33.38529 | 34.0611 | 34.33438 | 27.01766 | -0.2732843 | 5.080292 | 0.1899323 | 2.046501
33.39529 | 34.0594 | 34.32728 | 27.00551 | -0.2678766 | 5.089817 | 0.190355 | 2.041592
33.40529 | 34.0639 | 34.32014 | 26.99338 | -0.2562408 | 5.099315 | 0.1907762 | 2.036665
33.41529 | 34.0548 | 34.31298 | 26.98128 | -0.2581773 | 5.108785 | 0.1911955 | 2.031719
33.42529 | 34.0579 | 34.30579 | 26.96919 | -0.2478877 | 5.118227 | 0.1916132 | 2.026755
33.43529 | 34.0286 | 34.29857 | 26.95713 | -0.2699734 | 5.127642 | 0.1920291 | 2.021775
33.44528 | 34.044 | 34.29134 | 26.94509 | -0.2473422 | 5.137021 | 0.1924428 | 2.016784
33.45528 | 34.0471 | 34.28408 | 26.93307 | -0.2369808 | 5.146382 | 0.1928551 | 2.011773
33.46528 | 34.0368 | 34.2768 | 26.92107 | -0.2399978 | 5.155718 | 0.1932656 | 2.006748
33.47528 | 34.0174 | 34.26949 | 26.90908 | -0.2520944 | 5.165028 | 0.1936742 | 2.001709
33.48528 | 34.0292 | 34.26217 | 26.89712 | -0.2329714 | 5.174312 | 0.1940809 | 1.996658
33.49528 | 34.0271 | 34.25483 | 26.88518 | -0.2277303 | 5.183571 | 0.1944858 | 1.991595
33.50527 | 34.0127 | 34.24748 | 26.87327 | -0.2347774 | 5.192795 | 0.1948883 | 1.986525
33.51527 | 34.0008 | 34.2401 | 26.86137 | -0.2393026 | 5.202005 | 0.1952893 | 1.981441
33.52527 | 34.0157 | 34.23271 | 26.84949 | -0.2170128 | 5.21119 | 0.1956884 | 1.976346
33.53527 | 34.0153 | 34.22531 | 26.83763 | -0.2100094 | 5.220353 | 0.1960854 | 1.971243
33.54527 | 34.0097 | 34.21789 | 26.82579 | -0.2081928 | 5.229492 | 0.1964806 | 1.966132
33.55527 | 33.9971 | 34.21046 | 26.81397 | -0.2133645 | 5.238608 | 0.1968737 | 1.961013
33.56526 | 33.9951 | 34.20303 | 26.80218 | -0.2079323 | 5.247693 | 0.1972643 | 1.955893
33.57526 | 33.9924 | 34.19558 | 26.7904 | -0.2031837 | 5.256764 | 0.1976533 | 1.950761
33.58526 | 34.0086 | 34.18813 | 26.77865 | -0.179526 | 5.265814 | 0.1980403 | 1.945625
33.59526 | 33.9838 | 34.18066 | 26.76691 | -0.1968605 | 5.274841 | 0.1984252 | 1.940483
33.60526 | 33.9983 | 34.17319 | 26.75519 | -0.174888 | 5.283848 | 0.1988079 | 1.935338
33.61526 | 33.9961 | 34.16571 | 26.7435 | -0.1696099 | 5.292833 | 0.1991887 | 1.93019
33.62525 | 33.9931 | 34.15824 | 26.73183 | -0.1651352 | 5.30179 | 0.1995669 | 1.925044
33.63525 | 33.9709 | 34.15075 | 26.72018 | -0.1798483 | 5.310734 | 0.1999433 | 1.919891
33.64525 | 33.9841 | 34.14326 | 26.70855 | -0.1591586 | 5.319658 | 0.2003177 | 1.914737
33.65525 | 33.9851 | 34.13577 | 26.69693 | -0.1506676 | 5.328564 | 0.2006898 | 1.909583
33.66525 | 33.9939 | 34.12827 | 26.68534 | -0.1343749 | 5.337449 | 0.2010598 | 1.904428
33.67525 | 33.9608 | 34.12078 | 26.67376 | -0.1599822 | 5.346315 | 0.2014277 | 1.899275
33.68524 | 33.9746 | 34.1133 | 26.66222 | -0.1386985 | 5.355153 | 0.2017929 | 1.894128
33.69524 | 33.9589 | 34.10581 | 26.65069 | -0.1469081 | 5.363982 | 0.2021564 | 1.888978
33.70524 | 33.9767 | 34.09832 | 26.63918 | -0.1216201 | 5.372792 | 0.2025177 | 1.88383
33.71524 | 33.9674 | 34.09084 | 26.62769 | -0.1234356 | 5.381584 | 0.2028768 | 1.878685
33.72524 | 33.9538 | 34.08335 | 26.61622 | -0.129555 | 5.390358 | 0.2032336 | 1.873544
33.73524 | 33.9529 | 34.07588 | 26.60477 | -0.1229776 | 5.399114 | 0.2035883 | 1.868406
33.74523 | 33.9413 | 34.06842 | 26.59335 | -0.1271167 | 5.407845 | 0.2039404 | 1.86328
33.75523 | 33.9538 | 34.06095 | 26.58194 | -0.1071527 | 5.416567 | 0.2042906 | 1.858154
33.76523 | 33.94 | 34.0535 | 26.57055 | -0.1134962 | 5.425271 | 0.2046386 | 1.853033
33.77523 | 33.9336 | 34.04605 | 26.55918 | -0.1124471 | 5.433958 | 0.2049844 | 1.847919
33.78523 | 33.9281 | 34.03861 | 26.54784 | -0.1105069 | 5.44263 | 0.2053279 | 1.842812
33.79522 | 33.9313 | 34.03118 | 26.53652 | -0.09988246 | 5.451275 | 0.2056689 | 1.837718
33.80522 | 33.9441 | 34.02376 | 26.52521 | -0.07966117 | 5.459912 | 0.2060079 | 1.832627
33.81522 | 33.9182 | 34.01635 | 26.51393 | -0.09814998 | 5.468533 | 0.2063448 | 1.827544
33.82522 | 33.9099 | 34.00895 | 26.50266 | -0.0990497 | 5.477138 | 0.2066794 | 1.822471
33.83522 | 33.9269 | 34.00156 | 26.49142 | -0.07466153 | 5.485727 | 0.2070118 | 1.817407
33.84522 | 33.9235 | 33.99419 | 26.48019 | -0.07068549 | 5.494299 | 0.207342 | 1.812353
33.85521 | 33.9213 | 33.98683 | 26.469 | -0.06552905 | 5.502847 | 0.2076696 | 1.807315
33.86521 | 33.9106 | 33.97948 | 26.45781 | -0.06887924 | 5.511388 | 0.2079954 | 1.802283
33.87521 | 33.8921 | 33.97214 | 26.44665 | -0.0800425 | 5.519912 | 0.2083189 | 1.797263
33.88521 | 33.8908 | 33.96482 | 26.43551 | -0.07401974 | 5.52842 | 0.2086403 | 1.792254
33.89521 | 33.8855 | 33.95751 | 26.42438 | -0.07201194 | 5.536912 | 0.2089594 | 1.787258
33.90521 | 33.9003 | 33.95022 | 26.41328 | -0.04991922 | 5.545388 | 0.2092764 | 1.782275
33.9152 | 33.8897 | 33.94295 | 26.40221 | -0.0532503 | 5.553841 | 0.2095909 | 1.77731
33.9252 | 33.8627 | 33.93569 | 26.39115 | -0.07298854 | 5.562285 | 0.2099035 | 1.772354
33.9352 | 33.8593 | 33.92844 | 26.3801 | -0.06914304 | 5.570713 | 0.210214 | 1.767412
33.9452 | 33.8569 | 33.92121 | 26.36908 | -0.06431337 | 5.579123 | 0.2105223 | 1.762484
33.9552 | 33.8688 | 33.914 | 26.35808 | -0.04520038 | 5.587518 | 0.2108285 | 1.757571
33.9652 | 33.841 | 33.90681 | 26.3471 | -0.0658051 | 5.595896 | 0.2111326 | 1.752674
33.97519 | 33.8284 | 33.89963 | 26.33615 | -0.07123379 | 5.60425 | 0.2114343 | 1.747797
33.98519 | 33.8298 | 33.89247 | 26.32521 | -0.06267338 | 5.612595 | 0.2117341 | 1.742932
33.99519 | 33.8346 | 33.88533 | 26.31429 | -0.05072995 | 5.620922 | 0.212032 | 1.738083
34.00519 | 33.822 | 33.8782 | 26.30339 | -0.056205 | 5.629233 | 0.2123277 | 1.73325
34.01519 | 33.8194 | 33.8711 | 26.29252 | -0.0516974 | 5.637526 | 0.2126215 | 1.728435
34.02519 | 33.8196 | 33.86401 | 26.28166 | -0.04440802 | 5.645801 | 0.2129131 | 1.723637
34.03518 | 33.8159 | 33.85694 | 26.27083 | -0.04104372 | 5.65405 | 0.2132026 | 1.718862
34.04518 | 33.7944 | 33.84989 | 26.26001 | -0.05549047 | 5.662288 | 0.2134902 | 1.7141
34.05518 | 33.7893 | 33.84286 | 26.24921 | -0.05355514 | 5.670508 | 0.213776 | 1.709357
34.06518 | 33.8011 | 33.83584 | 26.23844 | -0.03473866 | 5.67871 | 0.2140597 | 1.704632
34.07518 | 33.7841 | 33.82884 | 26.22768 | -0.04474009 | 5.686892 | 0.2143416 | 1.699926
34.08518 | 33.7924 | 33.82186 | 26.21694 | -0.02945918 | 5.695054 | 0.2146215 | 1.69524
34.09517 | 33.7856 | 33.8149 | 26.20624 | -0.0293038 | 5.703188 | 0.2148993 | 1.690578
34.10517 | 33.7625 | 33.80796 | 26.19554 | -0.04545811 | 5.711309 | 0.2151756 | 1.685932
34.11517 | 33.7647 | 33.80103 | 26.18487 | -0.0363314 | 5.71941 | 0.2154499 | 1.681306
34.12517 | 33.7666 | 33.79412 | 26.17421 | -0.027522 | 5.727489 | 0.2157225 | 1.6767
34.13517 | 33.7659 | 33.78723 | 26.16358 | -0.02133054 | 5.735547 | 0.2159933 | 1.672115
34.14517 | 33.7502 | 33.78036 | 26.15296 | -0.03015556 | 5.743581 | 0.2162624 | 1.667551
34.15516 | 33.7305 | 33.7735 | 26.14238 | -0.04300259 | 5.751584 | 0.2165294 | 1.663013
34.16516 | 33.7438 | 33.76666 | 26.1318 | -0.02286119 | 5.759572 | 0.2167949 | 1.658492
34.17516 | 33.7366 | 33.75984 | 26.12125 | -0.02323666 | 5.767538 | 0.2170589 | 1.653993
34.18516 | 33.7258 | 33.75303 | 26.11071 | -0.02722756 | 5.775478 | 0.2173212 | 1.649515
34.19516 | 33.7255 | 33.74623 | 26.1002 | -0.02073424 | 5.783392 | 0.2175818 | 1.64506
34.20515 | 33.7208 | 33.73946 | 26.08972 | -0.01866339 | 5.791274 | 0.2178407 | 1.640632
34.21515 | 33.7171 | 33.7327 | 26.07924 | -0.01560084 | 5.799137 | 0.2180982 | 1.636222
34.22515 | 33.7219 | 33.72595 | 26.06879 | -0.004052447 | 5.806973 | 0.2183543 | 1.631835
34.23515 | 33.7137 | 33.71922 | 26.05836 | -0.005517635 | 5.814781 | 0.2186088 | 1.627471
34.24515 | 33.7058 | 33.7125 | 26.04794 | -0.006696851 | 5.822561 | 0.2188618 | 1.62313
34.25515 | 33.6951 | 33.70579 | 26.03755 | -0.01068857 | 5.83031 | 0.2191134 | 1.618813
34.26514 | 33.6994 | 33.6991 | 26.02719 | 0.0002989471 | 5.838023 | 0.2193635 | 1.614525
34.27514 | 33.7111 | 33.69242 | 26.01684 | 0.01868248 | 5.845713 | 0.2196123 | 1.610255
34.28514 | 33.6855 | 33.68575 | 26.0065 | -0.0002451031 | 5.853371 | 0.2198599 | 1.606009
34.29514 | 33.6989 | 33.67908 | 25.99619 | 0.01981584 | 5.860997 | 0.2201062 | 1.601788
34.30514 | 33.6763 | 33.67243 | 25.9859 | 0.003867578 | 5.868589 | 0.2203512 | 1.597591
34.31514 | 33.6739 | 33.66579 | 25.97563 | 0.00810925 | 5.876148 | 0.220595 | 1.593418
34.32513 | 33.6794 | 33.65916 | 25.96539 | 0.02023674 | 5.883664 | 0.2208374 | 1.589274
34.33513 | 33.6923 | 33.65254 | 25.95516 | 0.03976156 | 5.891152 | 0.2210789 | 1.585151
34.34513 | 33.6738 | 33.64592 | 25.94494 | 0.02788017 | 5.898603 | 0.2213192 | 1.581053
34.35513 | 33.6712 | 33.63931 | 25.93475 | 0.03189116 | 5.906017 | 0.2215585 | 1.57698
34.36513 | 33.6681 | 33.6327 | 25.92458 | 0.03539681 | 5.913392 | 0.2217968 | 1.572932
34.37513 | 33.6588 | 33.6261 | 25.91443 | 0.03269757 | 5.920727 | 0.2220341 | 1.56891
34.38512 | 33.6574 | 33.61951 | 25.90431 | 0.03788823 | 5.928015 | 0.2222702 | 1.564917
34.39512 | 33.6706 | 33.61292 | 25.8942 | 0.05768191 | 5.935268 | 0.2225056 | 1.560945
34.40512 | 33.6399 | 33.60633 | 25.88411 | 0.03357338 | 5.942479 | 0.2227401 | 1.557
34.41512 | 33.6334 | 33.59974 | 25.87404 | 0.03366252 | 5.949646 | 0.2229738 | 1.55308
34.42512 | 33.6346 | 33.59315 | 25.86399 | 0.0414522 | 5.956769 | 0.2232067 | 1.549186
34.43512 | 33.6209 | 33.58656 | 25.85396 | 0.03434146 | 5.963846 | 0.2234389 | 1.545318
34.44511 | 33.6113 | 33.57997 | 25.84395 | 0.03132631 | 5.970868 | 0.2236701 | 1.54148
34.45511 | 33.6022 | 33.57338 | 25.83396 | 0.02882018 | 5.97785 | 0.2239009 | 1.537665
34.46511 | 33.6002 | 33.56678 | 25.82399 | 0.03341692 | 5.984783 | 0.224131 | 1.533876
34.47511 | 33.5714 | 33.56018 | 25.81404 | 0.01121789 | 5.991666 | 0.2243606 | 1.530113
34.48511 | 33.5791 | 33.55358 | 25.80411 | 0.02552478 | 5.998497 | 0.2245896 | 1.526377
34.49511 | 33.5567 | 33.54696 | 25.7942 | 0.009738048 | 6.005276 | 0.2248181 | 1.522667
34.5051 | 33.5381 | 33.54035 | 25.78432 | -0.002248106 | 6.011994 | 0.2250459 | 1.518988
34.5151 | 33.5384 | 33.53372 | 25.77445 | 0.00468131 | 6.018664 | 0.2252736 | 1.515332
34.5251 | 33.5177 | 33.52708 | 25.7646 | -0.009379571 | 6.025278 | 0.2255008 | 1.511702
34.5351 | 33.517 | 33.52043 | 25.75477 | -0.003429582 | 6.031835 | 0.2257277 | 1.508099
34.5451 | 33.493 | 33.51377 | 25.74496 | -0.02076702 | 6.038333 | 0.2259544 | 1.504524
34.5551 | 33.4827 | 33.50709 | 25.73517 | -0.02439191 | 6.044771 | 0.2261807 | 1.500975
34.56509 | 33.4665 | 33.50041 | 25.7254 | -0.03390815 | 6.051142 | 0.2264067 | 1.497456
34.57509 | 33.4679 | 33.4937 | 25.71565 | -0.02580273 | 6.057456 | 0.2266327 | 1.493961
34.58509 | 33.4525 | 33.48698 | 25.70592 | -0.03447975 | 6.063707 | 0.2268586 | 1.490494
34.59509 | 33.4426 | 33.48024 | 25.69621 | -0.03763962 | 6.069893 | 0.2270844 | 1.487053
34.60509 | 33.4435 | 33.47348 | 25.68652 | -0.02998033 | 6.076013 | 0.2273102 | 1.48364
34.61508 | 33.4355 | 33.46671 | 25.67686 | -0.03120682 | 6.082059 | 0.2275358 | 1.480257
34.62508 | 33.4198 | 33.4599 | 25.6672 | -0.04010461 | 6.088041 | 0.2277617 | 1.476898
34.63508 | 33.4008 | 33.45308 | 25.65757 | -0.05227942 | 6.093954 | 0.2279876 | 1.473566
34.64508 | 33.4023 | 33.44623 | 25.64796 | -0.04392995 | 6.099795 | 0.2282138 | 1.470262
34.65508 | 33.3998 | 33.43935 | 25.63837 | -0.03955439 | 6.105563 | 0.2284401 | 1.466985
34.66508 | 33.388 | 33.43245 | 25.62879 | -0.04445256 | 6.111256 | 0.2286666 | 1.463735
34.67507 | 33.3763 | 33.42553 | 25.61925 | -0.04922891 | 6.116869 | 0.2288932 | 1.460516
34.68507 | 33.3811 | 33.41857 | 25.60972 | -0.0374687 | 6.122409 | 0.2291204 | 1.457321
34.69507 | 33.3712 | 33.41158 | 25.6002 | -0.04037768 | 6.127871 | 0.2293479 | 1.454154
34.70507 | 33.3678 | 33.40455 | 25.59071 | -0.03675368 | 6.133253 | 0.2295759 | 1.451013
34.71507 | 33.3707 | 33.3975 | 25.58124 | -0.02679628 | 6.138554 | 0.2298042 | 1.447901
34.72507 | 33.3538 | 33.3904 | 25.57178 | -0.03660417 | 6.143772 | 0.2300332 | 1.444815
34.73506 | 33.372 | 33.38328 | 25.56236 | -0.01128103 | 6.1489 | 0.2302623 | 1.44176
34.74506 | 33.3509 | 33.37611 | 25.55294 | -0.02521474 | 6.153948 | 0.2304923 | 1.43873
34.75506 | 33.3659 | 33.36891 | 25.54355 | -0.003009915 | 6.158911 | 0.230723 | 1.435727
34.76506 | 33.3454 | 33.36166 | 25.53417 | -0.01626346 | 6.163784 | 0.2309543 | 1.432751
34.77506 | 33.3332 | 33.35438 | 25.52482 | -0.02117502 | 6.168567 | 0.2311864 | 1.429802
34.78506 | 33.3552 | 33.34704 | 25.51548 | 0.008155957 | 6.17326 | 0.2314192 | 1.426881
34.79505 | 33.3482 | 33.33968 | 25.50618 | 0.008524407 | 6.177856 | 0.2316525 | 1.423991
34.80505 | 33.3277 | 33.33225 | 25.49688 | -0.00455361 | 6.182362 | 0.231887 | 1.421124
34.81505 | 33.3191 | 33.32478 | 25.4876 | -0.005684619 | 6.186773 | 0.2321224 | 1.418285
34.82505 | 33.3404 | 33.31727 | 25.47835 | 0.02313406 | 6.191087 | 0.2323587 | 1.415474
34.83505 | 33.3228 | 33.3097 | 25.46911 | 0.01310269 | 6.195303 | 0.2325959 | 1.412689
34.84505 | 33.298 | 33.30208 | 25.45989 | -0.004077257 | 6.199419 | 0.2328342 | 1.409932
34.85504 | 33.3013 | 33.29441 | 25.4507 | 0.006888114 | 6.203431 | 0.2330733 | 1.407204
34.86504 | 33.2893 | 33.28668 | 25.44152 | 0.00261553 | 6.207345 | 0.2333138 | 1.404502
34.87504 | 33.2848 | 33.2789 | 25.43237 | 0.005898597 | 6.211155 | 0.2335554 | 1.401826
34.88504 | 33.2616 | 33.27106 | 25.42323 | -0.009460884 | 6.214859 | 0.2337982 | 1.399178
34.89504 | 33.2572 | 33.26316 | 25.41411 | -0.005962292 | 6.218458 | 0.2340422 | 1.396556
34.90504 | 33.2289 | 33.2552 | 25.40501 | -0.02630322 | 6.221948 | 0.2342875 | 1.393962
34.91503 | 33.2359 | 33.24719 | 25.39593 | -0.01129235 | 6.225326 | 0.2345338 | 1.391398
34.92503 | 33.1923 | 33.23911 | 25.38687 | -0.0468099 | 6.228598 | 0.2347818 | 1.388857
34.93503 | 33.1997 | 33.23096 | 25.37783 | -0.03126346 | 6.231757 | 0.2350311 | 1.386344
34.94503 | 33.1955 | 33.22275 | 25.36881 | -0.02725133 | 6.234803 | 0.2352819 | 1.383857
34.95503 | 33.1601 | 33.21447 | 25.35981 | -0.05437364 | 6.237735 | 0.2355341 | 1.381398
34.96502 | 33.1722 | 33.20614 | 25.35083 | -0.03393642 | 6.240549 | 0.2357877 | 1.378967
34.97502 | 33.1479 | 33.19772 | 25.34187 | -0.04982026 | 6.243248 | 0.236043 | 1.376561
34.98502 | 33.1271 | 33.18924 | 25.33292 | -0.06213504 | 6.245829 | 0.2362999 | 1.374181
34.99502 | 33.1424 | 33.18068 | 25.324 | -0.0382772 | 6.24829 | 0.2365585 | 1.371829
35.00502 | 33.0997 | 33.17205 | 25.31509 | -0.07234705 | 6.250632 | 0.2368187 | 1.369502
35.01502 | 33.1051 | 33.16334 | 25.30621 | -0.05824196 | 6.25285 | 0.2370806 | 1.367203
35.02501 | 33.0959 | 33.15457 | 25.29735 | -0.0586704 | 6.254944 | 0.2373441 | 1.364932
35.03501 | 33.0895 | 33.14571 | 25.2885 | -0.05621299 | 6.256915 | 0.2376095 | 1.362685
35.04501 | 33.0783 | 33.13678 | 25.27968 | -0.05847779 | 6.258761 | 0.2378768 | 1.360464
35.05501 | 33.0687 | 33.12776 | 25.27087 | -0.05906361 | 6.26048 | 0.238146 | 1.35827
35.06501 | 33.0791 | 33.11867 | 25.26208 | -0.03956908 | 6.262072 | 0.2384171 | 1.356102
35.07501 | 33.0722 | 33.10949 | 25.25331 | -0.03729269 | 6.263534 | 0.2386901 | 1.35396
35.085 | 33.0223 | 33.10024 | 25.24457 | -0.07794305 | 6.264864 | 0.2389648 | 1.351847
35.095 | 33.0308 | 33.0909 | 25.23584 | -0.06010006 | 6.266065 | 0.2392418 | 1.349757
35.105 | 33.0494 | 33.08147 | 25.22712 | -0.03207257 | 6.267134 | 0.2395208 | 1.347693
35.115 | 33.0102 | 33.07196 | 25.21843 | -0.06175881 | 6.268069 | 0.239802 | 1.345655
35.125 | 33.0199 | 33.06236 | 25.20976 | -0.04245811 | 6.268871 | 0.2400852 | 1.343643
35.135 | 33.0103 | 33.05267 | 25.20111 | -0.04236886 | 6.269536 | 0.2403706 | 1.341657
35.14499 | 33.0018 | 33.0429 | 25.19248 | -0.04110051 | 6.270065 | 0.2406579 | 1.339698
35.15499 | 33.002 | 33.03303 | 25.18386 | -0.0310319 | 6.270457 | 0.2409477 | 1.337763
35.16499 | 32.9616 | 33.02307 | 25.17527 | -0.06147256 | 6.270712 | 0.2412398 | 1.335853
35.17499 | 33 | 33.01302 | 25.16669 | -0.01302088 | 6.270827 | 0.2415342 | 1.333969
35.18499 | 32.9813 | 33.00288 | 25.15813 | -0.0215757 | 6.270801 | 0.2418309 | 1.33211
35.19499 | 32.9605 | 32.99264 | 25.14959 | -0.03213673 | 6.270635 | 0.2421299 | 1.330277
35.20498 | 32.9789 | 32.98231 | 25.14108 | -0.003413399 | 6.270328 | 0.2424311 | 1.32847
35.21498 | 32.9316 | 32.97188 | 25.13258 | -0.04028379 | 6.269878 | 0.242735 | 1.326687
35.22498 | 32.9735 | 32.96136 | 25.1241 | 0.01214258 | 6.269285 | 0.2430413 | 1.324929
35.23498 | 32.9418 | 32.95073 | 25.11564 | -0.008933721 | 6.268548 | 0.2433501 | 1.323195
35.24498 | 32.9226 | 32.94001 | 25.1072 | -0.01741145 | 6.267665 | 0.2436615 | 1.321487
35.25498 | 32.9372 | 32.92919 | 25.09877 | 0.008009322 | 6.266638 | 0.2439754 | 1.319803
35.26497 | 32.9201 | 32.91828 | 25.09038 | 0.001819669 | 6.265465 | 0.2442916 | 1.318145
35.27497 | 32.9145 | 32.90726 | 25.08199 | 0.007241262 | 6.264145 | 0.2446107 | 1.316511
35.28497 | 32.9067 | 32.89614 | 25.07363 | 0.01056384 | 6.262677 | 0.2449324 | 1.3149
35.29497 | 32.8878 | 32.88491 | 25.06528 | 0.002888177 | 6.261061 | 0.2452568 | 1.313315
35.30497 | 32.8844 | 32.87358 | 25.05695 | 0.01081525 | 6.259297 | 0.2455839 | 1.311753
35.31497 | 32.876 | 32.86215 | 25.04864 | 0.01384574 | 6.257383 | 0.2459138 | 1.310216
35.32496 | 32.8632 | 32.85063 | 25.04036 | 0.01256763 | 6.255323 | 0.2462461 | 1.308704
35.33496 | 32.8755 | 32.83899 | 25.03209 | 0.03650539 | 6.25311 | 0.2465815 | 1.307215
35.34496 | 32.8238 | 32.82725 | 25.02384 | -0.003451727 | 6.250747 | 0.2469198 | 1.305749
35.35496 | 32.8345 | 32.8154 | 25.0156 | 0.01909651 | 6.248232 | 0.2472609 | 1.304307
35.36496 | 32.8289 | 32.80345 | 25.00739 | 0.02544982 | 6.245567 | 0.2476049 | 1.302889
35.37495 | 32.7988 | 32.7914 | 24.9992 | 0.007398009 | 6.242753 | 0.2479516 | 1.301496
35.38495 | 32.8045 | 32.77924 | 24.99102 | 0.02526408 | 6.239785 | 0.2483014 | 1.300125
35.39495 | 32.7676 | 32.76696 | 24.98287 | 0.0006373453 | 6.236664 | 0.2486542 | 1.298778
35.40495 | 32.7683 | 32.75458 | 24.97473 | 0.01371759 | 6.233391 | 0.24901 | 1.297453
35.41495 | 32.7357 | 32.74209 | 24.96661 | -0.006393863 | 6.229965 | 0.2493689 | 1.296152
35.42495 | 32.7339 | 32.7295 | 24.95851 | 0.004401175 | 6.226387 | 0.2497308 | 1.294874
35.43494 | 32.737 | 32.71681 | 24.95043 | 0.02019307 | 6.222658 | 0.2500953 | 1.293619
35.44494 | 32.6816 | 32.704 | 24.94237 | -0.02239514 | 6.218774 | 0.2504634 | 1.292387
35.45494 | 32.6965 | 32.69107 | 24.93433 | 0.005425578 | 6.214737 | 0.2508346 | 1.291177
35.46494 | 32.6657 | 32.67805 | 24.9263 | -0.01234543 | 6.210547 | 0.2512089 | 1.289989
35.47494 | 32.6614 | 32.66491 | 24.91829 | -0.003507524 | 6.206203 | 0.2515863 | 1.288824
35.48494 | 32.6508 | 32.65166 | 24.91031 | -0.0008607323 | 6.201706 | 0.251967 | 1.287682
35.49493 | 32.6255 | 32.63832 | 24.90234 | -0.01281885 | 6.197061 | 0.2523506 | 1.286563
35.50493 | 32.6184 | 32.62485 | 24.89439 | -0.006454329 | 6.192258 | 0.2527378 | 1.285465
35.51493 | 32.5866 | 32.61128 | 24.88646 | -0.02468039 | 6.187302 | 0.2531281 | 1.284388
35.52493 | 32.589 | 32.5976 | 24.87855 | -0.008598251 | 6.182193 | 0.2535219 | 1.283334
35.53493 | 32.5818 | 32.58381 | 24.87066 | -0.002007016 | 6.176932 | 0.2539189 | 1.282301
35.54493 | 32.5326 | 32.56991 | 24.86278 | -0.03730747 | 6.171519 | 0.2543192 | 1.28129
35.55492 | 32.5491 | 32.55591 | 24.85493 | -0.006812695 | 6.165959 | 0.2547225 | 1.280301
35.56492 | 32.5284 | 32.5418 | 24.84709 | -0.01339598 | 6.160242 | 0.2551296 | 1.279333
35.57492 | 32.5089 | 32.52757 | 24.83927 | -0.01867053 | 6.154373 | 0.2555401 | 1.278385
35.58492 | 32.4996 | 32.51324 | 24.83147 | -0.01363723 | 6.148353 | 0.255954 | 1.277459
35.59492 | 32.48 | 32.4988 | 24.82369 | -0.01879671 | 6.142182 | 0.2563714 | 1.276554
35.60492 | 32.4838 | 32.48425 | 24.81593 | -0.0004482501 | 6.135861 | 0.2567923 | 1.27567
35.61491 | 32.4676 | 32.46961 | 24.80819 | -0.002007288 | 6.129397 | 0.2572161 | 1.274807
35.62491 | 32.4628 | 32.45484 | 24.80046 | 0.007955565 | 6.122776 | 0.2576439 | 1.273964
35.63491 | 32.4473 | 32.43998 | 24.79275 | 0.007323861 | 6.116007 | 0.2580753 | 1.273141
35.64491 | 32.4314 | 32.425 | 24.78506 | 0.006399015 | 6.109089 | 0.2585102 | 1.272338
35.65491 | 32.4281 | 32.40992 | 24.77739 | 0.01817941 | 6.102024 | 0.2589486 | 1.271556
35.66491 | 32.428 | 32.39473 | 24.76974 | 0.03326537 | 6.094811 | 0.2593907 | 1.270794
35.6749 | 32.4235 | 32.37946 | 24.76211 | 0.04404078 | 6.087458 | 0.2598359 | 1.270052
35.6849 | 32.3771 | 32.36406 | 24.7545 | 0.01303523 | 6.079953 | 0.2602852 | 1.269329
35.6949 | 32.3873 | 32.34857 | 24.7469 | 0.03873317 | 6.072303 | 0.2607381 | 1.268625
35.7049 | 32.3911 | 32.33297 | 24.73932 | 0.05813419 | 6.064508 | 0.2611946 | 1.267942
35.7149 | 32.3458 | 32.31726 | 24.73176 | 0.02853775 | 6.056569 | 0.2616549 | 1.267277
35.7249 | 32.3619 | 32.30146 | 24.72422 | 0.06044232 | 6.048488 | 0.2621188 | 1.266632
35.73489 | 32.3293 | 32.28557 | 24.7167 | 0.04373303 | 6.040272 | 0.262586 | 1.266006
35.74489 | 32.3124 | 32.26956 | 24.7092 | 0.04284015 | 6.031906 | 0.2630574 | 1.265398
35.75489 | 32.3223 | 32.25345 | 24.70171 | 0.0688468 | 6.0234 | 0.2635325 | 1.264809
35.76489 | 32.2919 | 32.23725 | 24.69424 | 0.05465258 | 6.014754 | 0.2640114 | 1.264238
35.77489 | 32.2775 | 32.22094 | 24.68679 | 0.05655698 | 6.00597 | 0.264494 | 1.263685
35.78488 | 32.2669 | 32.20456 | 24.67937 | 0.06234295 | 5.997056 | 0.26498 | 1.263152
35.79488 | 32.2552 | 32.18806 | 24.67196 | 0.06714105 | 5.987997 | 0.2654702 | 1.262636
35.80488 | 32.2326 | 32.17146 | 24.66456 | 0.06113548 | 5.978802 | 0.2659643 | 1.262138
35.81488 | 32.2161 | 32.15478 | 24.65718 | 0.06132468 | 5.969472 | 0.2664622 | 1.261657
35.82488 | 32.1856 | 32.13799 | 24.64983 | 0.04760828 | 5.960009 | 0.266964 | 1.261194
35.83488 | 32.2072 | 32.12111 | 24.64248 | 0.08608502 | 5.950412 | 0.2674696 | 1.260749
35.84487 | 32.1547 | 32.10416 | 24.63517 | 0.05053758 | 5.940693 | 0.2679786 | 1.260321
35.85487 | 32.1648 | 32.0871 | 24.62787 | 0.07769861 | 5.930834 | 0.268492 | 1.259909
35.86487 | 32.1519 | 32.06995 | 24.62058 | 0.08194914 | 5.920847 | 0.2690093 | 1.259515
35.87487 | 32.1122 | 32.05271 | 24.61331 | 0.05949005 | 5.91073 | 0.2695305 | 1.259137
35.88487 | 32.1272 | 32.03538 | 24.60606 | 0.09181869 | 5.900487 | 0.2700557 | 1.258776
35.89487 | 32.0931 | 32.01796 | 24.59883 | 0.07513585 | 5.890117 | 0.2705848 | 1.258431
35.90486 | 32.0913 | 32.00048 | 24.59163 | 0.09082136 | 5.879634 | 0.2711173 | 1.258102
35.91486 | 32.0837 | 31.98289 | 24.58443 | 0.1008096 | 5.869016 | 0.2716543 | 1.25779
35.92486 | 32.0692 | 31.96522 | 24.57725 | 0.1039821 | 5.858277 | 0.2721954 | 1.257493
35.93486 | 32.0432 | 31.94746 | 24.57009 | 0.09573793 | 5.847416 | 0.2727404 | 1.257212
35.94486 | 32.0543 | 31.92962 | 24.56295 | 0.1246765 | 5.836436 | 0.2732894 | 1.256946
35.95486 | 32.044 | 31.9117 | 24.55583 | 0.1322955 | 5.825337 | 0.2738425 | 1.256696
35.96485 | 32.0133 | 31.89372 | 24.54873 | 0.1195756 | 5.814134 | 0.2743989 | 1.25646
35.97485 | 32.0241 | 31.87565 | 24.54164 | 0.1484535 | 5.802802 | 0.2749601 | 1.25624
35.98485 | 31.9922 | 31.85749 | 24.53458 | 0.1347085 | 5.791357 | 0.2755252 | 1.256034
35.99485 | 32.0087 | 31.83926 | 24.52752 | 0.1694399 | 5.779798 | 0.2760945 | 1.255843
36.00485 | 31.9843 | 31.82095 | 24.52049 | 0.1633469 | 5.768128 | 0.2766678 | 1.255666
36.01485 | 31.9689 | 31.80257 | 24.51348 | 0.1663281 | 5.756347 | 0.2772452 | 1.255503
36.02484 | 31.9713 | 31.78414 | 24.50649 | 0.1871633 | 5.74447 | 0.2778261 | 1.255355
36.03484 | 31.952 | 31.76561 | 24.49951 | 0.1863887 | 5.732474 | 0.2784117 | 1.25522
36.04484 | 31.9477 | 31.74702 | 24.49254 | 0.2006843 | 5.720371 | 0.2790014 | 1.255098
36.05484 | 31.9268 | 31.72835 | 24.4856 | 0.198449 | 5.708165 | 0.2795952 | 1.25499
36.06484 | 31.9182 | 31.70962 | 24.47867 | 0.2085815 | 5.695855 | 0.2801932 | 1.254895
36.07484 | 31.9136 | 31.69082 | 24.47177 | 0.2227806 | 5.683444 | 0.2807952 | 1.254814
36.08483 | 31.8971 | 31.67197 | 24.46488 | 0.2251262 | 5.670945 | 0.2814009 | 1.254745
36.09483 | 31.8733 | 31.65305 | 24.45801 | 0.2202548 | 5.658335 | 0.2820112 | 1.254688
36.10483 | 31.8791 | 31.63405 | 24.45116 | 0.2450454 | 5.645629 | 0.2826258 | 1.254644
36.11483 | 31.8545 | 31.615 | 24.44432 | 0.2394988 | 5.632827 | 0.2832444 | 1.254611
36.12483 | 31.8387 | 31.59589 | 24.4375 | 0.242811 | 5.619931 | 0.2838673 | 1.254591
36.13483 | 31.8142 | 31.57672 | 24.4307 | 0.2374828 | 5.606942 | 0.2844943 | 1.254583
36.14482 | 31.7975 | 31.55751 | 24.42392 | 0.2399921 | 5.593876 | 0.2851249 | 1.254586
36.15482 | 31.7879 | 31.53822 | 24.41715 | 0.2496781 | 5.580706 | 0.2857603 | 1.254601
36.16482 | 31.7694 | 31.51888 | 24.41041 | 0.2505184 | 5.56745 | 0.2863999 | 1.254626
36.17482 | 31.7502 | 31.49949 | 24.40367 | 0.2507121 | 5.554107 | 0.2870438 | 1.254662
36.18482 | 31.7517 | 31.48004 | 24.39696 | 0.2716582 | 5.540679 | 0.2876918 | 1.254709
36.19481 | 31.738 | 31.46056 | 24.39027 | 0.2774356 | 5.527182 | 0.2883433 | 1.254767
36.20481 | 31.713 | 31.44102 | 24.38359 | 0.2719824 | 5.51359 | 0.2889998 | 1.254834
36.21481 | 31.6958 | 31.42142 | 24.37693 | 0.2743777 | 5.499917 | 0.2896604 | 1.254912
36.22481 | 31.6752 | 31.40178 | 24.37029 | 0.2734193 | 5.486166 | 0.2903253 | 1.254999
36.23481 | 31.664 | 31.38209 | 24.36366 | 0.2819066 | 5.472339 | 0.2909944 | 1.255095
36.24481 | 31.6432 | 31.36236 | 24.35706 | 0.2808387 | 5.458435 | 0.2916677 | 1.255201
36.2548 | 31.6223 | 31.34261 | 24.35047 | 0.2796946 | 5.444471 | 0.2923446 | 1.255316
36.2648 | 31.5965 | 31.32279 | 24.3439 | 0.2737106 | 5.430423 | 0.2930264 | 1.25544
36.2748 | 31.5929 | 31.30293 | 24.33734 | 0.2899672 | 5.416303 | 0.2937125 | 1.255573
36.2848 | 31.5609 | 31.28304 | 24.33081 | 0.2778633 | 5.402114 | 0.2944027 | 1.255714
36.2948 | 31.5527 | 31.2631 | 24.32429 | 0.2895966 | 5.387859 | 0.2950973 | 1.255863
36.3048 | 31.5256 | 31.24313 | 24.31778 | 0.282467 | 5.373536 | 0.295796 | 1.256019
36.31479 | 31.5054 | 31.22315 | 24.3113 | 0.2822524 | 5.359164 | 0.2964984 | 1.256183
36.32479 | 31.4885 | 31.20311 | 24.30483 | 0.2853907 | 5.344715 | 0.2972056 | 1.256356
36.33479 | 31.4776 | 31.18304 | 24.29838 | 0.2945619 | 5.330204 | 0.2979171 | 1.256535
36.34479 | 31.4433 | 31.16294 | 24.29195 | 0.2803644 | 5.315634 | 0.2986328 | 1.256721
36.35479 | 31.4406 | 31.1428 | 24.28553 | 0.2977973 | 5.301006 | 0.2993529 | 1.256913
36.36479 | 31.4274 | 31.12264 | 24.27913 | 0.3047582 | 5.286321 | 0.3000771 | 1.257112
36.37478 | 31.3993 | 31.10248 | 24.27276 | 0.2968249 | 5.271597 | 0.3008049 | 1.257317
36.38478 | 31.3867 | 31.08226 | 24.26639 | 0.3044386 | 5.256805 | 0.3015376 | 1.257528
36.39478 | 31.3649 | 31.06202 | 24.26004 | 0.3028778 | 5.241959 | 0.3022746 | 1.257745
36.40478 | 31.3362 | 31.04176 | 24.25371 | 0.2944404 | 5.227064 | 0.3030158 | 1.257967
36.41478 | 31.3394 | 31.02148 | 24.2474 | 0.3179249 | 5.21212 | 0.3037612 | 1.258195
36.42478 | 31.3034 | 31.00117 | 24.2411 | 0.3022307 | 5.197129 | 0.3045109 | 1.258427
36.43477 | 31.3043 | 30.98086 | 24.23483 | 0.3234357 | 5.182106 | 0.3052641 | 1.258664
36.44477 | 31.2847 | 30.96052 | 24.22857 | 0.3241802 | 5.167024 | 0.3060222 | 1.258905
36.45477 | 31.2579 | 30.94016 | 24.22232 | 0.3177419 | 5.1519 | 0.3067846 | 1.259151
36.46477 | 31.2469 | 30.91978 | 24.2161 | 0.3271191 | 5.136734 | 0.3075512 | 1.2594
36.47477 | 31.2226 | 30.89939 | 24.20988 | 0.3232115 | 5.121529 | 0.3083221 | 1.259653
36.48477 | 31.2159 | 30.87898 | 24.20369 | 0.3369184 | 5.106284 | 0.3090971 | 1.259909
36.49476 | 31.1828 | 30.85858 | 24.19752 | 0.324217 | 5.091018 | 0.3098755 | 1.260168
36.50476 | 31.1849 | 30.83815 | 24.19136 | 0.346747 | 5.075702 | 0.3106589 | 1.260431
36.51476 | 31.1541 | 30.81771 | 24.18522 | 0.3363882 | 5.060351 | 0.3114466 | 1.260696
36.52476 | 31.1585 | 30.79726 | 24.17909 | 0.3612377 | 5.044968 | 0.3122384 | 1.260963
36.53476 | 31.1212 | 30.7768 | 24.17298 | 0.3443956 | 5.029554 | 0.3130345 | 1.261232
36.54476 | 31.1175 | 30.75634 | 24.16689 | 0.36116 | 5.01411 | 0.3138347 | 1.261503
36.55475 | 31.1113 | 30.73589 | 24.16082 | 0.3754076 | 4.998656 | 0.3146382 | 1.261775
36.56475 | 31.0744 | 30.71542 | 24.15477 | 0.3589825 | 4.983157 | 0.3154468 | 1.262048
36.57475 | 31.0931 | 30.69494 | 24.14872 | 0.3981614 | 4.967632 | 0.3162595 | 1.262323
36.58475 | 31.0552 | 30.67446 | 24.1427 | 0.3807421 | 4.952084 | 0.3170764 | 1.262598
36.59475 | 31.0552 | 30.65397 | 24.13669 | 0.4012272 | 4.936509 | 0.3178975 | 1.262874
36.60474 | 31.0304 | 30.63351 | 24.13071 | 0.3968874 | 4.920934 | 0.3187217 | 1.263149
36.61474 | 31.0204 | 30.61303 | 24.12473 | 0.4073697 | 4.905321 | 0.319551 | 1.263425
36.62474 | 31.0171 | 30.59255 | 24.11878 | 0.42455 | 4.889689 | 0.3203844 | 1.2637
36.63474 | 30.9718 | 30.57207 | 24.11284 | 0.3997285 | 4.874039 | 0.3212218 | 1.263974
36.64474 | 30.9905 | 30.5516 | 24.10691 | 0.4389026 | 4.858373 | 0.3220634 | 1.264248
36.65474 | 30.9622 | 30.53113 | 24.10101 | 0.4310724 | 4.842692 | 0.3229091 | 1.26452
36.66473 | 30.9636 | 30.51068 | 24.09512 | 0.4529157 | 4.827014 | 0.323758 | 1.264791
36.67473 | 30.928 | 30.49023 | 24.08925 | 0.4377733 | 4.811307 | 0.3246117 | 1.265059
36.68473 | 30.9305 | 30.46978 | 24.08339 | 0.4607236 | 4.795589 | 0.3254696 | 1.265326
36.69473 | 30.9008 | 30.44934 | 24.07755 | 0.4514649 | 4.779862 | 0.3263314 | 1.265591
36.70473 | 30.8907 | 30.4289 | 24.07173 | 0.4617975 | 4.764125 | 0.3271972 | 1.265852
36.71473 | 30.8829 | 30.40848 | 24.06592 | 0.4744188 | 4.748382 | 0.3280671 | 1.266111
36.72472 | 30.8574 | 30.38809 | 24.06014 | 0.4693101 | 4.732647 | 0.3289401 | 1.266367
36.73472 | 30.8453 | 30.36769 | 24.05436 | 0.4776089 | 4.716892 | 0.3298179 | 1.266619
36.74472 | 30.83 | 30.34731 | 24.0486 | 0.4826943 | 4.701134 | 0.3306997 | 1.266867
36.75472 | 30.818 | 30.32693 | 24.04286 | 0.4910672 | 4.685372 | 0.3315854 | 1.267112
36.76472 | 30.7891 | 30.30657 | 24.03714 | 0.4825251 | 4.669609 | 0.3324751 | 1.267352
36.77472 | 30.7895 | 30.28623 | 24.03143 | 0.5032669 | 4.653846 | 0.3333686 | 1.267588
36.78471 | 30.7645 | 30.26593 | 24.02575 | 0.4985737 | 4.638098 | 0.3342652 | 1.267818
36.79471 | 30.7559 | 30.24562 | 24.02007 | 0.5102834 | 4.622337 | 0.3351665 | 1.268043
36.80471 | 30.7348 | 30.22532 | 24.01441 | 0.5094751 | 4.606578 | 0.3360716 | 1.268263
36.81471 | 30.7245 | 30.20505 | 24.00877 | 0.5194479 | 4.590825 | 0.3369806 | 1.268478
36.82471 | 30.7059 | 30.1848 | 24.00314 | 0.521102 | 4.575075 | 0.3378934 | 1.268686
36.83471 | 30.6858 | 30.16456 | 23.99753 | 0.5212363 | 4.559332 | 0.33881 | 1.268888
36.8447 | 30.6835 | 30.14437 | 23.99195 | 0.5391301 | 4.543611 | 0.3397295 | 1.269084
36.8547 | 30.6658 | 30.12418 | 23.98637 | 0.5416228 | 4.527882 | 0.3406536 | 1.269273
36.8647 | 30.6491 | 30.10401 | 23.98081 | 0.5450932 | 4.512163 | 0.3415814 | 1.269454
36.8747 | 30.6262 | 30.08386 | 23.97526 | 0.5423408 | 4.496454 | 0.342513 | 1.269629
36.8847 | 30.6136 | 30.06374 | 23.96974 | 0.5498649 | 4.480756 | 0.3434482 | 1.269795
36.8947 | 30.5918 | 30.04363 | 23.96422 | 0.5481657 | 4.46507 | 0.3443871 | 1.269954
36.90469 | 30.5907 | 30.02358 | 23.95873 | 0.5671211 | 4.449413 | 0.3453287 | 1.270105
36.91469 | 30.5591 | 30.00353 | 23.95325 | 0.555572 | 4.433753 | 0.3462749 | 1.270247
36.92469 | 30.5638 | 29.9835 | 23.94779 | 0.5802969 | 4.418109 | 0.3472246 | 1.27038
36.93469 | 30.533 | 29.9635 | 23.94234 | 0.5694953 | 4.40248 | 0.3481779 | 1.270505
36.94469 | 30.5231 | 29.94353 | 23.93691 | 0.5795666 | 4.386868 | 0.3491347 | 1.27062
36.95468 | 30.5118 | 29.92361 | 23.9315 | 0.5881902 | 4.371289 | 0.3500941 | 1.270726
36.96468 | 30.5004 | 29.90369 | 23.9261 | 0.5967058 | 4.355713 | 0.3510579 | 1.270821
36.97468 | 30.4721 | 29.88381 | 23.92072 | 0.588293 | 4.340156 | 0.3520251 | 1.270908
36.98468 | 30.4476 | 29.86395 | 23.91535 | 0.5836508 | 4.324619 | 0.3529958 | 1.270983
36.99468 | 30.4426 | 29.84412 | 23.91 | 0.5984794 | 4.309102 | 0.3539699 | 1.271048
37.00468 | 30.4184 | 29.82432 | 23.90467 | 0.5940778 | 4.293607 | 0.3549473 | 1.271102
37.01467 | 30.4064 | 29.80457 | 23.89935 | 0.6018259 | 4.27815 | 0.355927 | 1.271145
37.02467 | 30.3761 | 29.78484 | 23.89405 | 0.5912625 | 4.262701 | 0.356911 | 1.271177
37.03467 | 30.3674 | 29.76513 | 23.88876 | 0.6022677 | 4.247275 | 0.3578984 | 1.271198
37.04467 | 30.3441 | 29.74546 | 23.88349 | 0.5986411 | 4.231874 | 0.3588889 | 1.271206
37.05467 | 30.3308 | 29.72582 | 23.87823 | 0.6049816 | 4.216499 | 0.3598826 | 1.271202
37.06467 | 30.3128 | 29.70621 | 23.87299 | 0.6065899 | 4.20115 | 0.3608795 | 1.271186
37.07466 | 30.2962 | 29.68666 | 23.86778 | 0.609545 | 4.185843 | 0.3618785 | 1.271158
37.08466 | 30.2776 | 29.66711 | 23.86257 | 0.6104861 | 4.170548 | 0.3628816 | 1.271116
37.09466 | 30.2671 | 29.64761 | 23.85738 | 0.6194935 | 4.155281 | 0.3638877 | 1.271062
37.10466 | 30.2328 | 29.62813 | 23.8522 | 0.604666 | 4.140044 | 0.3648969 | 1.270994
37.11466 | 30.2377 | 29.6087 | 23.84704 | 0.6290038 | 4.124836 | 0.365909 | 1.270913
37.12466 | 30.2137 | 29.58929 | 23.84189 | 0.6244067 | 4.109658 | 0.3669242 | 1.270818
37.13465 | 30.1716 | 29.56995 | 23.83677 | 0.601653 | 4.094528 | 0.367941 | 1.270709
37.14465 | 30.1697 | 29.55062 | 23.83166 | 0.6190847 | 4.079413 | 0.3689618 | 1.270585
37.15465 | 30.1362 | 29.53132 | 23.82656 | 0.6048805 | 4.064329 | 0.3699854 | 1.270448
37.16465 | 30.1174 | 29.51206 | 23.82147 | 0.6053396 | 4.049278 | 0.3710118 | 1.270295
37.17465 | 30.0992 | 29.49284 | 23.81641 | 0.6063624 | 4.03426 | 0.372041 | 1.270128
37.18465 | 30.0783 | 29.47365 | 23.81136 | 0.6046481 | 4.019277 | 0.3730728 | 1.269946
37.19464 | 30.0435 | 29.45452 | 23.80633 | 0.5889778 | 4.004341 | 0.3741063 | 1.269748
37.20464 | 30.0353 | 29.43541 | 23.80131 | 0.5998886 | 3.989427 | 0.3751434 | 1.269535
37.21464 | 30.0089 | 29.41634 | 23.7963 | 0.592562 | 3.974547 | 0.3761831 | 1.269306
37.22464 | 29.9834 | 29.3973 | 23.79131 | 0.5860974 | 3.959704 | 0.3772253 | 1.269061
37.23464 | 29.9761 | 29.37831 | 23.78634 | 0.5977945 | 3.944897 | 0.3782699 | 1.2688
37.24464 | 29.9498 | 29.35935 | 23.78138 | 0.5904532 | 3.930127 | 0.3793169 | 1.268522
37.25463 | 29.9277 | 29.34045 | 23.77644 | 0.5872548 | 3.915408 | 0.3803653 | 1.268228
37.26463 | 29.8975 | 29.32156 | 23.77152 | 0.5759357 | 3.900713 | 0.381417 | 1.267918
37.27463 | 29.8746 | 29.30272 | 23.7666 | 0.571878 | 3.886057 | 0.3824711 | 1.26759
37.28463 | 29.865 | 29.28392 | 23.76171 | 0.581081 | 3.871439 | 0.3835273 | 1.267245
37.29463 | 29.8238 | 29.26516 | 23.75683 | 0.5586444 | 3.85686 | 0.3845856 | 1.266883
37.30463 | 29.8294 | 29.24643 | 23.75196 | 0.5829684 | 3.842321 | 0.3856461 | 1.266504
37.31462 | 29.7731 | 29.22777 | 23.74711 | 0.5453344 | 3.827836 | 0.3867076 | 1.266107
37.32462 | 29.7849 | 29.20912 | 23.74228 | 0.5757785 | 3.813378 | 0.3877722 | 1.265692
37.33462 | 29.7516 | 29.19052 | 23.73746 | 0.5610826 | 3.79896 | 0.3888386 | 1.265259
37.34462 | 29.7317 | 29.17195 | 23.73265 | 0.5597468 | 3.784583 | 0.389907 | 1.264808
37.35462 | 29.7277 | 29.15343 | 23.72787 | 0.5742705 | 3.770248 | 0.3909772 | 1.264339
37.36461 | 29.7093 | 29.13496 | 23.7231 | 0.5743356 | 3.755969 | 0.3920481 | 1.263852
37.37461 | 29.6743 | 29.11652 | 23.71834 | 0.5577781 | 3.741718 | 0.3931218 | 1.263345
37.38461 | 29.661 | 29.09812 | 23.71359 | 0.56288 | 3.72751 | 0.3941972 | 1.26282
37.39461 | 29.6303 | 29.07976 | 23.70886 | 0.5505414 | 3.713345 | 0.3952741 | 1.262276
37.40461 | 29.6289 | 29.06144 | 23.70415 | 0.5674615 | 3.699223 | 0.3963526 | 1.261714
37.41461 | 29.5871 | 29.04316 | 23.69945 | 0.5439411 | 3.685144 | 0.3974326 | 1.261131
37.4246 | 29.5905 | 29.02494 | 23.69477 | 0.5655611 | 3.671124 | 0.3985129 | 1.260531
37.4346 | 29.5587 | 29.00674 | 23.6901 | 0.5519583 | 3.657133 | 0.3995956 | 1.25991
37.4446 | 29.5481 | 28.98859 | 23.68545 | 0.5595144 | 3.643187 | 0.4006795 | 1.259269
37.4546 | 29.5292 | 28.97047 | 23.68081 | 0.5587289 | 3.629286 | 0.4017647 | 1.258609
37.4646 | 29.4975 | 28.9524 | 23.67619 | 0.5451025 | 3.61543 | 0.4028511 | 1.25793
37.4746 | 29.4976 | 28.93437 | 23.67158 | 0.5632344 | 3.601619 | 0.4039385 | 1.25723
37.48459 | 29.4791 | 28.91639 | 23.66699 | 0.5627068 | 3.587867 | 0.4050259 | 1.256511
37.49459 | 29.4538 | 28.89844 | 23.66241 | 0.5553559 | 3.574148 | 0.4061153 | 1.255772
37.50459 | 29.4219 | 28.88054 | 23.65785 | 0.5413636 | 3.560474 | 0.4072055 | 1.255012
37.51459 | 29.4235 | 28.86267 | 23.6533 | 0.5608292 | 3.546846 | 0.4082966 | 1.254232
37.52459 | 29.3674 | 28.84485 | 23.64876 | 0.5225535 | 3.533265 | 0.4093883 | 1.253432
37.53459 | 29.3751 | 28.82706 | 23.64424 | 0.548036 | 3.51973 | 0.4104808 | 1.252611
37.54458 | 29.3345 | 28.80934 | 23.63974 | 0.5251594 | 3.506256 | 0.4115727 | 1.25177
37.55458 | 29.3266 | 28.79164 | 23.63525 | 0.5349589 | 3.492815 | 0.4126662 | 1.250909
37.56458 | 29.3026 | 28.77398 | 23.63078 | 0.5286152 | 3.479422 | 0.4137602 | 1.250026
37.57458 | 29.2754 | 28.75637 | 23.62632 | 0.5190312 | 3.466076 | 0.4148545 | 1.249123
37.58458 | 29.2675 | 28.73879 | 23.62187 | 0.5287056 | 3.452777 | 0.4159491 | 1.248199
37.59458 | 29.2359 | 28.72126 | 23.61744 | 0.514639 | 3.439524 | 0.4170439 | 1.247255
37.60457 | 29.2421 | 28.70379 | 23.61303 | 0.5383116 | 3.426335 | 0.4181378 | 1.24629
37.61457 | 29.1957 | 28.68634 | 23.60862 | 0.5093604 | 3.413179 | 0.4192327 | 1.245304
37.62457 | 29.1901 | 28.66893 | 23.60424 | 0.5211681 | 3.400071 | 0.4203276 | 1.244297
37.63457 | 29.1588 | 28.65157 | 23.59986 | 0.5072334 | 3.387012 | 0.4214224 | 1.243269
37.64457 | 29.1413 | 28.63424 | 23.5955 | 0.5070579 | 3.374001 | 0.422517 | 1.24222
37.65457 | 29.1296 | 28.61696 | 23.59116 | 0.5126399 | 3.361038 | 0.4236113 | 1.24115
37.66456 | 29.1091 | 28.59974 | 23.58684 | 0.5093638 | 3.348137 | 0.4247042 | 1.24006
37.67456 | 29.0959 | 28.58254 | 23.58252 | 0.5133629 | 3.335271 | 0.4257977 | 1.238947
37.68456 | 29.0642 | 28.56538 | 23.57822 | 0.4988206 | 3.322454 | 0.4268907 | 1.237814
37.69456 | 29.0726 | 28.54826 | 23.57393 | 0.5243369 | 3.309686 | 0.427983 | 1.23666
37.70456 | 29.0504 | 28.53119 | 23.56966 | 0.5192115 | 3.296966 | 0.4290745 | 1.235485
37.71456 | 29.0274 | 28.51416 | 23.56541 | 0.5132444 | 3.284296 | 0.4301654 | 1.234288
37.72455 | 29.0235 | 28.49718 | 23.56117 | 0.5263196 | 3.271687 | 0.4312541 | 1.233072
37.73455 | 28.9988 | 28.48023 | 23.55694 | 0.51857 | 3.259115 | 0.432343 | 1.231834
37.74455 | 28.9789 | 28.46332 | 23.55272 | 0.5155787 | 3.246592 | 0.4334308 | 1.230574
37.75455 | 28.9676 | 28.44645 | 23.54852 | 0.5211467 | 3.234117 | 0.4345175 | 1.229294
37.76455 | 28.9508 | 28.42963 | 23.54434 | 0.5211726 | 3.221693 | 0.4356029 | 1.227993
37.77454 | 28.9418 | 28.41286 | 23.54017 | 0.5289416 | 3.209329 | 0.4366858 | 1.226672
37.78454 | 28.9106 | 28.39611 | 23.53601 | 0.5144855 | 3.197003 | 0.4377684 | 1.225329
37.79454 | 28.9145 | 28.37941 | 23.53187 | 0.5350883 | 3.184726 | 0.4388495 | 1.223965
37.80454 | 28.8679 | 28.36275 | 23.52774 | 0.5051499 | 3.172499 | 0.4399289 | 1.22258
37.81454 | 28.899 | 28.34613 | 23.52363 | 0.5528704 | 3.160321 | 0.4410067 | 1.221175
37.82454 | 28.8408 | 28.32955 | 23.51953 | 0.5112501 | 3.148192 | 0.4420825 | 1.219748
37.83453 | 28.858 | 28.31303 | 23.51544 | 0.5449708 | 3.136126 | 0.4431554 | 1.218303
37.84453 | 28.836 | 28.29653 | 23.51137 | 0.5394689 | 3.124095 | 0.4442274 | 1.216836
37.85453 | 28.8048 | 28.28007 | 23.50731 | 0.5247263 | 3.112115 | 0.4452971 | 1.215348
37.86453 | 28.7969 | 28.26366 | 23.50327 | 0.5332426 | 3.100183 | 0.4463647 | 1.21384
37.87453 | 28.7637 | 28.24728 | 23.49924 | 0.5164183 | 3.088301 | 0.4474299 | 1.212311
37.88453 | 28.7742 | 28.23095 | 23.49522 | 0.5432533 | 3.076469 | 0.4484927 | 1.210762
37.89452 | 28.7167 | 28.21467 | 23.49123 | 0.5020319 | 3.064697 | 0.449552 | 1.209194
37.90452 | 28.7252 | 28.19841 | 23.48724 | 0.5267861 | 3.052963 | 0.4506096 | 1.207605
37.91452 | 28.6838 | 28.1822 | 23.48326 | 0.5015995 | 3.041278 | 0.4516645 | 1.205996
37.92452 | 28.6685 | 28.16603 | 23.4793 | 0.5024729 | 3.029642 | 0.4527165 | 1.204367
37.93452 | 28.6595 | 28.14989 | 23.47535 | 0.5096058 | 3.018056 | 0.4537656 | 1.202718
37.94452 | 28.6047 | 28.1338 | 23.47142 | 0.4708984 | 3.006519 | 0.4548116 | 1.201049
37.95451 | 28.609 | 28.11776 | 23.46751 | 0.4912354 | 2.995042 | 0.4558535 | 1.199363
37.96451 | 28.591 | 28.10175 | 23.4636 | 0.4892477 | 2.983603 | 0.4568932 | 1.197655
37.97451 | 28.5441 | 28.08578 | 23.45971 | 0.4583202 | 2.972213 | 0.4579294 | 1.195928
37.98451 | 28.5333 | 28.06985 | 23.45583 | 0.4634527 | 2.960871 | 0.4589622 | 1.194182
37.99451 | 28.5034 | 28.05395 | 23.45197 | 0.4494452 | 2.949579 | 0.4599913 | 1.192417
38.00451 | 28.4773 | 28.0381 | 23.44812 | 0.439198 | 2.938336 | 0.4610167 | 1.190632
38.0145 | 28.4431 | 28.0223 | 23.44428 | 0.4207954 | 2.927152 | 0.4620374 | 1.188831
38.0245 | 28.4386 | 28.00653 | 23.44046 | 0.4320689 | 2.916006 | 0.4630551 | 1.187009
38.0345 | 28.4133 | 27.9908 | 23.43665 | 0.4225026 | 2.904909 | 0.4640688 | 1.185168
38.0445 | 28.3816 | 27.9751 | 23.43286 | 0.4064968 | 2.89386 | 0.4650784 | 1.183309
38.0545 | 28.3622 | 27.95945 | 23.42907 | 0.4027515 | 2.88286 | 0.4660837 | 1.181431
38.0645 | 28.3638 | 27.94383 | 23.42531 | 0.4199669 | 2.871907 | 0.4670846 | 1.179536
38.07449 | 28.3137 | 27.92827 | 23.42155 | 0.3854272 | 2.861015 | 0.4680801 | 1.177624
38.08449 | 28.2992 | 27.91274 | 23.41781 | 0.3864645 | 2.850159 | 0.469072 | 1.175693
38.09449 | 28.2769 | 27.89724 | 23.41408 | 0.3796618 | 2.839352 | 0.4700591 | 1.173744
38.10449 | 28.2528 | 27.88178 | 23.41037 | 0.3710203 | 2.828592 | 0.4710415 | 1.171777
38.11449 | 28.2359 | 27.86636 | 23.40667 | 0.3695397 | 2.817881 | 0.4720189 | 1.169793
38.12449 | 28.2141 | 27.85098 | 23.40298 | 0.3631203 | 2.807217 | 0.4729913 | 1.167792
38.13448 | 28.2198 | 27.83565 | 23.39931 | 0.3841461 | 2.796612 | 0.4739575 | 1.165775
38.14448 | 28.1737 | 27.82035 | 23.39565 | 0.3533488 | 2.786044 | 0.4749195 | 1.16374
38.15448 | 28.1728 | 27.80509 | 23.392 | 0.367713 | 2.775523 | 0.4758761 | 1.161688
38.16448 | 28.1573 | 27.78986 | 23.38837 | 0.3674383 | 2.76505 | 0.4768271 | 1.15962
38.17448 | 28.1388 | 27.77467 | 23.38474 | 0.3641252 | 2.754624 | 0.4777725 | 1.157535
38.18447 | 28.1263 | 27.75954 | 23.38114 | 0.3667581 | 2.744255 | 0.4787113 | 1.155436
38.19447 | 28.0975 | 27.74443 | 23.37754 | 0.3530681 | 2.733923 | 0.4796452 | 1.153319
38.20447 | 28.1129 | 27.72936 | 23.37396 | 0.3835396 | 2.723638 | 0.4805731 | 1.151186
38.21447 | 28.069 | 27.71433 | 23.37039 | 0.3546728 | 2.7134 | 0.4814949 | 1.149038
38.22447 | 28.063 | 27.69933 | 23.36684 | 0.3636678 | 2.703209 | 0.4824105 | 1.146874
38.23447 | 28.0785 | 27.68438 | 23.3633 | 0.3941246 | 2.693064 | 0.4833199 | 1.144694
38.24446 | 28.0384 | 27.66947 | 23.35977 | 0.3689289 | 2.682975 | 0.4842218 | 1.142502
38.25446 | 28.0312 | 27.65459 | 23.35626 | 0.3766095 | 2.672923 | 0.4851182 | 1.140293
38.26446 | 27.992 | 27.63975 | 23.35275 | 0.3522523 | 2.662918 | 0.4860079 | 1.138069
38.27446 | 28.0277 | 27.62494 | 23.34926 | 0.4027576 | 2.652958 | 0.4868909 | 1.135831
38.28446 | 27.9792 | 27.61018 | 23.34579 | 0.3690248 | 2.643044 | 0.4877669 | 1.133578
38.29446 | 27.9864 | 27.59545 | 23.34232 | 0.3909543 | 2.633176 | 0.488636 | 1.131312
38.30445 | 27.9449 | 27.58077 | 23.33888 | 0.364132 | 2.623363 | 0.4894971 | 1.129033
38.31445 | 27.9408 | 27.56612 | 23.33544 | 0.3746848 | 2.613587 | 0.4903518 | 1.126739
38.32445 | 27.923 | 27.5515 | 23.33201 | 0.3715018 | 2.603856 | 0.4911992 | 1.124431
38.33445 | 27.9049 | 27.53692 | 23.3286 | 0.3679813 | 2.594169 | 0.4920391 | 1.12211
38.34445 | 27.9081 | 27.52238 | 23.3252 | 0.3857235 | 2.584528 | 0.4928714 | 1.119776
38.35445 | 27.8675 | 27.50787 | 23.32181 | 0.3596297 | 2.574931 | 0.493696 | 1.117429
38.36444 | 27.853 | 27.49342 | 23.31844 | 0.359582 | 2.56539 | 0.4945119 | 1.115072
38.37444 | 27.8217 | 27.47899 | 23.31508 | 0.3427124 | 2.555884 | 0.4953208 | 1.1127
38.38444 | 27.8269 | 27.46459 | 23.31174 | 0.362306 | 2.546422 | 0.4961217 | 1.110316
38.39444 | 27.8035 | 27.45024 | 23.3084 | 0.3532627 | 2.537004 | 0.4969145 | 1.107919
38.40444 | 27.7714 | 27.43592 | 23.30508 | 0.3354824 | 2.52763 | 0.497699 | 1.105511
38.41444 | 27.7671 | 27.42163 | 23.30177 | 0.3454653 | 2.518301 | 0.4984752 | 1.103091
38.42443 | 27.7443 | 27.4074 | 23.29847 | 0.3368972 | 2.509024 | 0.4992422 | 1.100663
38.43443 | 27.7632 | 27.39319 | 23.29519 | 0.3700068 | 2.499782 | 0.5000012 | 1.09822
38.44443 | 27.6828 | 27.37902 | 23.29192 | 0.3037797 | 2.490584 | 0.5007517 | 1.095767
38.45443 | 27.7014 | 27.36488 | 23.28866 | 0.3365161 | 2.48143 | 0.5014933 | 1.093303
38.46443 | 27.681 | 27.35078 | 23.28541 | 0.3302161 | 2.472318 | 0.5022261 | 1.090829
38.47443 | 27.6481 | 27.33672 | 23.28218 | 0.3113794 | 2.46325 | 0.5029498 | 1.088344
38.48442 | 27.6474 | 27.32271 | 23.27896 | 0.324693 | 2.454234 | 0.5036637 | 1.085851
38.49442 | 27.6267 | 27.30872 | 23.27575 | 0.317984 | 2.445251 | 0.504369 | 1.083347
38.50442 | 27.6214 | 27.29476 | 23.27255 | 0.3266387 | 2.436312 | 0.5050651 | 1.080832
38.51442 | 27.5952 | 27.28084 | 23.26937 | 0.3143577 | 2.427415 | 0.5057517 | 1.078308
38.52442 | 27.5881 | 27.26696 | 23.2662 | 0.3211403 | 2.41856 | 0.5064288 | 1.075775
38.53442 | 27.5672 | 27.25311 | 23.26304 | 0.3140871 | 2.409747 | 0.5070962 | 1.073233
38.54441 | 27.5417 | 27.23932 | 23.25989 | 0.3023844 | 2.400985 | 0.5077533 | 1.070684
38.55441 | 27.5384 | 27.22554 | 23.25676 | 0.3128595 | 2.392257 | 0.5084011 | 1.068125
38.56441 | 27.5121 | 27.2118 | 23.25364 | 0.3002987 | 2.38357 | 0.509039 | 1.065557
38.57441 | 27.4928 | 27.1981 | 23.25053 | 0.2947026 | 2.374925 | 0.5096669 | 1.062981
38.58441 | 27.4845 | 27.18443 | 23.24743 | 0.3000705 | 2.366321 | 0.5102846 | 1.060397
38.5944 | 27.4846 | 27.17081 | 23.24434 | 0.3137896 | 2.357767 | 0.5108916 | 1.057807
38.6044 | 27.4597 | 27.15721 | 23.24127 | 0.3024867 | 2.349245 | 0.5114887 | 1.055208
38.6144 | 27.4413 | 27.14365 | 23.23821 | 0.2976485 | 2.340765 | 0.5120755 | 1.052601
38.6244 | 27.422 | 27.13012 | 23.23516 | 0.291875 | 2.332325 | 0.5126517 | 1.049988
38.6344 | 27.4396 | 27.11663 | 23.23212 | 0.3229664 | 2.323925 | 0.5132173 | 1.047367
38.6444 | 27.3831 | 27.10318 | 23.2291 | 0.2799221 | 2.315567 | 0.5137722 | 1.04474
38.65439 | 27.392 | 27.08977 | 23.22609 | 0.3022301 | 2.307256 | 0.5143158 | 1.042109
38.66439 | 27.3645 | 27.07638 | 23.22309 | 0.288116 | 2.298978 | 0.5148491 | 1.039469
38.67439 | 27.3513 | 27.06303 | 23.2201 | 0.2882669 | 2.290739 | 0.5153714 | 1.036823
38.68439 | 27.3519 | 27.04972 | 23.21712 | 0.3021828 | 2.282541 | 0.5158826 | 1.034171
38.69439 | 27.3134 | 27.03644 | 23.21416 | 0.2769641 | 2.274381 | 0.5163827 | 1.031513
38.70439 | 27.3091 | 27.02319 | 23.21121 | 0.2859107 | 2.266262 | 0.5168716 | 1.02885
38.71438 | 27.3028 | 27.00999 | 23.20827 | 0.2928093 | 2.258189 | 0.5173487 | 1.026185
38.72438 | 27.271 | 26.99681 | 23.20534 | 0.2741866 | 2.250148 | 0.5178149 | 1.023511
38.73438 | 27.293 | 26.98367 | 23.20242 | 0.309329 | 2.242145 | 0.5182697 | 1.020833
38.74438 | 27.2253 | 26.97056 | 23.19952 | 0.2547373 | 2.234182 | 0.5187128 | 1.018151
38.75438 | 27.2239 | 26.95749 | 23.19662 | 0.2664112 | 2.226256 | 0.5191445 | 1.015463
38.76438 | 27.2212 | 26.94445 | 23.19374 | 0.2767501 | 2.21837 | 0.5195644 | 1.012772
38.77437 | 27.186 | 26.93146 | 23.19088 | 0.2545425 | 2.210529 | 0.5199722 | 1.01008
38.78437 | 27.182 | 26.91849 | 23.18802 | 0.2635137 | 2.202719 | 0.5203685 | 1.00738
38.79437 | 27.1646 | 26.90555 | 23.18517 | 0.25905 | 2.194947 | 0.520753 | 1.004678
38.80437 | 27.139 | 26.89265 | 23.18234 | 0.2463529 | 2.187212 | 0.5211255 | 1.001971
38.81437 | 27.1463 | 26.87978 | 23.17952 | 0.2665213 | 2.179515 | 0.5214859 | 0.9992619
38.82437 | 27.1183 | 26.86694 | 23.1767 | 0.2513562 | 2.171856 | 0.5218343 | 0.9965492
38.83436 | 27.0993 | 26.85416 | 23.17391 | 0.2451438 | 2.164242 | 0.5221701 | 0.9938365
38.84436 | 27.092 | 26.84139 | 23.17112 | 0.2506108 | 2.156656 | 0.5224941 | 0.9911183
38.85436 | 27.0748 | 26.82866 | 23.16834 | 0.2461441 | 2.149108 | 0.5228059 | 0.9883976
38.86436 | 27.0444 | 26.81596 | 23.16558 | 0.2284436 | 2.141597 | 0.5231053 | 0.9856747
38.87436 | 27.0428 | 26.80329 | 23.16283 | 0.2395093 | 2.134122 | 0.5233923 | 0.9829497
38.88436 | 27.022 | 26.79066 | 23.16008 | 0.2313418 | 2.126684 | 0.5236669 | 0.9802226
38.89435 | 27.0232 | 26.77807 | 23.15736 | 0.2451282 | 2.119289 | 0.5239287 | 0.9774964
38.90435 | 26.9867 | 26.76551 | 23.15464 | 0.2211934 | 2.111923 | 0.5241783 | 0.9747661
38.91435 | 26.9761 | 26.75297 | 23.15193 | 0.2231254 | 2.104593 | 0.5244153 | 0.9720343
38.92435 | 26.971 | 26.74048 | 23.14924 | 0.2305242 | 2.097299 | 0.5246396 | 0.9693013
38.93435 | 26.9438 | 26.72801 | 23.14655 | 0.2157893 | 2.09004 | 0.5248513 | 0.9665672
38.94434 | 26.9208 | 26.71559 | 23.14388 | 0.2052094 | 2.082824 | 0.52505 | 0.9638349
38.95434 | 26.9239 | 26.70319 | 23.14122 | 0.2207084 | 2.075636 | 0.5252362 | 0.9610992
38.96434 | 26.8886 | 26.69083 | 23.13857 | 0.1977743 | 2.068484 | 0.5254096 | 0.958363
38.97434 | 26.8891 | 26.67849 | 23.13593 | 0.2106072 | 2.061366 | 0.5255702 | 0.9556263
38.98434 | 26.8765 | 26.66619 | 23.1333 | 0.210307 | 2.054283 | 0.5257179 | 0.9528895
38.99434 | 26.8601 | 26.65393 | 23.13069 | 0.2061741 | 2.047235 | 0.5258528 | 0.9501525
39.00433 | 26.841 | 26.6417 | 23.12808 | 0.1992961 | 2.040228 | 0.5259745 | 0.9474184
39.01433 | 26.8395 | 26.6295 | 23.12549 | 0.2099974 | 2.033248 | 0.5260835 | 0.9446819
39.02433 | 26.7938 | 26.61733 | 23.12291 | 0.1764657 | 2.026303 | 0.5261794 | 0.9419458
39.03433 | 26.7937 | 26.6052 | 23.12033 | 0.1885016 | 2.019392 | 0.5262624 | 0.9392103
39.04433 | 26.7872 | 26.5931 | 23.11777 | 0.1941046 | 2.012514 | 0.5263324 | 0.9364755
39.05433 | 26.7656 | 26.58102 | 23.11522 | 0.1845752 | 2.00567 | 0.5263893 | 0.9337416
39.06432 | 26.7571 | 26.569 | 23.11269 | 0.1881003 | 1.998868 | 0.5264331 | 0.9310114
39.07432 | 26.7581 | 26.55699 | 23.11016 | 0.2011059 | 1.992091 | 0.5264639 | 0.9282797
39.08432 | 26.7217 | 26.54502 | 23.10764 | 0.1766788 | 1.985347 | 0.5264816 | 0.9255495
39.09432 | 26.7027 | 26.53308 | 23.10514 | 0.1696196 | 1.978636 | 0.5264862 | 0.9228204
39.10432 | 26.6989 | 26.52117 | 23.10264 | 0.1777279 | 1.971958 | 0.5264777 | 0.9200932
39.11432 | 26.6726 | 26.5093 | 23.10016 | 0.1633038 | 1.965313 | 0.5264561 | 0.9173679
39.12431 | 26.6757 | 26.49746 | 23.09769 | 0.1782359 | 1.958707 | 0.5264214 | 0.914647
39.13431 | 26.6549 | 26.48565 | 23.09523 | 0.1692475 | 1.952127 | 0.5263735 | 0.9119254
39.14431 | 26.6265 | 26.47387 | 23.09278 | 0.1526268 | 1.945579 | 0.5263126 | 0.909206
39.15431 | 26.6343 | 26.46213 | 23.09034 | 0.1721742 | 1.939063 | 0.5262385 | 0.906489
39.16431 | 26.6236 | 26.45041 | 23.08791 | 0.1731892 | 1.932579 | 0.5261513 | 0.9037745
39.17431 | 26.5902 | 26.43873 | 23.08549 | 0.1514726 | 1.926127 | 0.5260509 | 0.9010625
39.1843 | 26.5832 | 26.42709 | 23.08308 | 0.1561122 | 1.919713 | 0.5259377 | 0.8983558
39.1943 | 26.5844 | 26.41547 | 23.08068 | 0.1689313 | 1.913324 | 0.5258112 | 0.8956494
39.2043 | 26.5582 | 26.40388 | 23.0783 | 0.1543188 | 1.906966 | 0.5256716 | 0.8929458
39.2143 | 26.5485 | 26.39233 | 23.07592 | 0.1561745 | 1.900639 | 0.525519 | 0.8902454
39.2243 | 26.5393 | 26.3808 | 23.07356 | 0.158498 | 1.894344 | 0.5253533 | 0.8875481
39.2343 | 26.518 | 26.36931 | 23.0712 | 0.14869 | 1.888079 | 0.5251745 | 0.8848543
39.24429 | 26.5177 | 26.35786 | 23.06886 | 0.159839 | 1.881852 | 0.524983 | 0.8821664
39.25429 | 26.5034 | 26.34643 | 23.06653 | 0.1569674 | 1.875648 | 0.5247783 | 0.8794795
39.26429 | 26.4851 | 26.33504 | 23.0642 | 0.1500643 | 1.869475 | 0.5245607 | 0.8767962
39.27429 | 26.4705 | 26.32367 | 23.06189 | 0.1468295 | 1.863332 | 0.5243301 | 0.8741168
39.28429 | 26.4597 | 26.31234 | 23.05959 | 0.147363 | 1.85722 | 0.5240866 | 0.8714412
39.29429 | 26.4293 | 26.30103 | 23.0573 | 0.1282652 | 1.851137 | 0.5238302 | 0.8687696
39.30428 | 26.4128 | 26.28978 | 23.05502 | 0.1230245 | 1.84509 | 0.5235613 | 0.8661048
39.31428 | 26.4054 | 26.27854 | 23.05275 | 0.1268636 | 1.839067 | 0.5232793 | 0.8634415
39.32428 | 26.381 | 26.26733 | 23.05049 | 0.1136711 | 1.833073 | 0.5229845 | 0.8607826
39.33428 | 26.3537 | 26.25615 | 23.04824 | 0.09754732 | 1.827109 | 0.522677 | 0.8581281
39.34428 | 26.3574 | 26.24501 | 23.046 | 0.1123922 | 1.821174 | 0.5223568 | 0.8554781
39.35427 | 26.3237 | 26.23391 | 23.04377 | 0.08979418 | 1.815274 | 0.5220243 | 0.8528354
39.36427 | 26.3111 | 26.22282 | 23.04155 | 0.08827624 | 1.809397 | 0.5216789 | 0.8501948
39.37427 | 26.2846 | 26.21177 | 23.03934 | 0.07282713 | 1.803549 | 0.5213208 | 0.8475589
39.38427 | 26.2574 | 26.20075 | 23.03715 | 0.05664676 | 1.797729 | 0.5209503 | 0.8449279
39.39427 | 26.2403 | 26.18976 | 23.03496 | 0.05053511 | 1.791938 | 0.5205674 | 0.8423018
39.40427 | 26.2144 | 26.17881 | 23.03278 | 0.03559258 | 1.786175 | 0.520172 | 0.8396809
39.41426 | 26.2049 | 26.16789 | 23.03061 | 0.03700717 | 1.780446 | 0.5197647 | 0.837068
39.42426 | 26.21 | 26.157 | 23.02846 | 0.05300172 | 1.774739 | 0.5193448 | 0.8344575
39.43426 | 26.1585 | 26.14613 | 23.02631 | 0.01236544 | 1.769061 | 0.5189126 | 0.8318524
39.44426 | 26.169 | 26.1353 | 23.02417 | 0.03369803 | 1.76341 | 0.5184681 | 0.8292526
39.45426 | 26.1514 | 26.1245 | 23.02204 | 0.02689945 | 1.757787 | 0.5180116 | 0.8266583
39.46426 | 26.123 | 26.11373 | 23.01993 | 0.00926987 | 1.752191 | 0.517543 | 0.8240696
39.47425 | 26.1106 | 26.103 | 23.01782 | 0.007598612 | 1.746628 | 0.517063 | 0.8214891
39.48425 | 26.0877 | 26.09229 | 23.01572 | -0.004593034 | 1.741087 | 0.5165705 | 0.8189117
39.49425 | 26.0993 | 26.08162 | 23.01364 | 0.01768421 | 1.735573 | 0.5160662 | 0.8163402
39.50425 | 26.074 | 26.07097 | 23.01156 | 0.003030664 | 1.730086 | 0.51555 | 0.8137747
39.51425 | 26.0789 | 26.06035 | 23.00949 | 0.018546 | 1.724626 | 0.5150223 | 0.8112149
39.52425 | 26.0736 | 26.04977 | 23.00743 | 0.02383042 | 1.719193 | 0.5144828 | 0.8086613
39.53424 | 26.0405 | 26.03923 | 23.00539 | 0.001272793 | 1.713792 | 0.5139323 | 0.8061162
39.54424 | 26.0296 | 26.0287 | 23.00335 | 0.000896118 | 1.70841 | 0.5133698 | 0.8035748
39.55424 | 26.0204 | 26.01821 | 23.00132 | 0.002187079 | 1.703057 | 0.5127959 | 0.8010395
39.56424 | 26.0264 | 26.00775 | 22.9993 | 0.01864872 | 1.697728 | 0.5122106 | 0.7985105
39.57424 | 25.9917 | 25.99732 | 22.99729 | -0.005622094 | 1.692427 | 0.5116141 | 0.795988
39.58424 | 25.9904 | 25.98692 | 22.99529 | 0.003477857 | 1.68715 | 0.5110064 | 0.7934718
39.59423 | 25.9775 | 25.97656 | 22.99331 | 0.0009351189 | 1.681905 | 0.5103884 | 0.7909645
39.60423 | 25.9696 | 25.96623 | 22.99133 | 0.003372642 | 1.676681 | 0.5097587 | 0.7884613
39.61423 | 25.9426 | 25.95592 | 22.98936 | -0.01332047 | 1.671481 | 0.509118 | 0.7859646
39.62423 | 25.95 | 25.94564 | 22.9874 | 0.00435542 | 1.666307 | 0.5084665 | 0.7834746
39.63423 | 25.921 | 25.9354 | 22.98545 | -0.01439937 | 1.661159 | 0.5078042 | 0.7809913
39.64423 | 25.9249 | 25.92518 | 22.9835 | -0.0002849693 | 1.656035 | 0.5071313 | 0.7785147
39.65422 | 25.895 | 25.91501 | 22.98157 | -0.02001125 | 1.650941 | 0.5064485 | 0.7760473
39.66422 | 25.8961 | 25.90486 | 22.97965 | -0.008758156 | 1.645867 | 0.5057545 | 0.7735843
39.67422 | 25.921 | 25.89474 | 22.97774 | 0.02626411 | 1.640818 | 0.5050502 | 0.7711282
39.68422 | 25.8603 | 25.88464 | 22.97584 | -0.02434436 | 1.635794 | 0.5043357 | 0.7686791
39.69422 | 25.8805 | 25.87458 | 22.97394 | 0.005916423 | 1.630794 | 0.5036109 | 0.7662369
39.70422 | 25.8598 | 25.86455 | 22.97206 | -0.004753323 | 1.625818 | 0.502876 | 0.7638017
39.71421 | 25.8678 | 25.85456 | 22.97018 | 0.01323624 | 1.620872 | 0.5021319 | 0.7613759
39.72421 | 25.8495 | 25.84459 | 22.96832 | 0.004905125 | 1.615945 | 0.5013771 | 0.7589549
39.73421 | 25.8492 | 25.83466 | 22.96646 | 0.01454336 | 1.611041 | 0.5006125 | 0.7565411
39.74421 | 25.8309 | 25.82475 | 22.96461 | 0.006150876 | 1.606162 | 0.4998383 | 0.7541343
39.75421 | 25.8225 | 25.81487 | 22.96278 | 0.007627728 | 1.601306 | 0.4990544 | 0.7517349
39.7642 | 25.8188 | 25.80504 | 22.96095 | 0.01376441 | 1.596478 | 0.4982619 | 0.749345
39.7742 | 25.7888 | 25.79522 | 22.95913 | -0.006419999 | 1.59167 | 0.4974591 | 0.74696
39.7842 | 25.7875 | 25.78543 | 22.95732 | 0.002065121 | 1.586885 | 0.4966471 | 0.7445824
39.7942 | 25.7923 | 25.77568 | 22.95552 | 0.01661957 | 1.582123 | 0.4958259 | 0.7422121
39.8042 | 25.7501 | 25.76596 | 22.95373 | -0.01585662 | 1.577384 | 0.4949956 | 0.7398493
39.8142 | 25.7432 | 25.75626 | 22.95195 | -0.01306334 | 1.572668 | 0.4941563 | 0.7374938
39.82419 | 25.7231 | 25.74661 | 22.95017 | -0.02351023 | 1.567979 | 0.493309 | 0.7351482
39.83419 | 25.7086 | 25.73698 | 22.94841 | -0.02837805 | 1.563309 | 0.4924522 | 0.7328076
39.84419 | 25.7274 | 25.72738 | 22.94665 | 2.331223e-05 | 1.558662 | 0.4915867 | 0.7304746
39.85419 | 25.685 | 25.71781 | 22.94491 | -0.03280555 | 1.554037 | 0.4907126 | 0.7281491
39.86419 | 25.669 | 25.70827 | 22.94317 | -0.0392652 | 1.549434 | 0.48983 | 0.7258312
39.87419 | 25.6809 | 25.69876 | 22.94144 | -0.01785533 | 1.544854 | 0.4889392 | 0.7235208
39.88418 | 25.6487 | 25.68929 | 22.93972 | -0.04058534 | 1.5403 | 0.488041 | 0.7212203
39.89418 | 25.6244 | 25.67984 | 22.93801 | -0.05543648 | 1.535764 | 0.4871338 | 0.7189252
39.90418 | 25.6051 | 25.67042 | 22.93631 | -0.06531838 | 1.531251 | 0.4862187 | 0.7166378
39.91418 | 25.6088 | 25.66103 | 22.93462 | -0.05223058 | 1.526758 | 0.4852956 | 0.714358
39.92418 | 25.6003 | 25.65167 | 22.93293 | -0.05137305 | 1.522288 | 0.4843648 | 0.7120856
39.93418 | 25.5751 | 25.64235 | 22.93126 | -0.0672464 | 1.51784 | 0.4834263 | 0.7098212
39.94417 | 25.5723 | 25.63306 | 22.92959 | -0.0607594 | 1.513417 | 0.4824812 | 0.7075669
39.95417 | 25.5428 | 25.62379 | 22.92794 | -0.08099376 | 1.509011 | 0.4815277 | 0.7053179
39.96417 | 25.5336 | 25.61456 | 22.92629 | -0.0809583 | 1.504626 | 0.4805669 | 0.7030767
39.97417 | 25.5138 | 25.60535 | 22.92465 | -0.09155352 | 1.500263 | 0.4795989 | 0.7008432
39.98417 | 25.5062 | 25.59618 | 22.92302 | -0.08997923 | 1.495921 | 0.4786238 | 0.6986175
39.99417 | 25.482 | 25.58704 | 22.92139 | -0.1050352 | 1.4916 | 0.4776416 | 0.6963996
40.00416 | 25.4814 | 25.57793 | 22.91978 | -0.0965311 | 1.487304 | 0.4766536 | 0.6941919
40.01416 | 25.483 | 25.56885 | 22.91818 | -0.08584839 | 1.483025 | 0.4756579 | 0.6919897
40.02416 | 25.4556 | 25.5598 | 22.91658 | -0.1041956 | 1.478766 | 0.4746555 | 0.6897953
40.03416 | 25.4462 | 25.55077 | 22.91499 | -0.1045737 | 1.474528 | 0.4736466 | 0.6876086
40.04416 | 25.4311 | 25.54178 | 22.91341 | -0.1106816 | 1.47031 | 0.4726312 | 0.6854298
40.05416 | 25.409 | 25.53282 | 22.91184 | -0.1238208 | 1.466113 | 0.4716095 | 0.6832589
40.06415 | 25.4142 | 25.5239 | 22.91028 | -0.1096985 | 1.46194 | 0.4705826 | 0.6810979
40.07415 | 25.4269 | 25.515 | 22.90872 | -0.08809797 | 1.457783 | 0.4695487 | 0.6789427
40.08415 | 25.3901 | 25.50613 | 22.90718 | -0.1160278 | 1.453646 | 0.4685087 | 0.6767954
40.09415 | 25.3906 | 25.49729 | 22.90564 | -0.1066881 | 1.449529 | 0.467463 | 0.6746559
40.10415 | 25.3683 | 25.48848 | 22.90411 | -0.1201786 | 1.445432 | 0.4664114 | 0.6725244
40.11415 | 25.3863 | 25.4797 | 22.90259 | -0.09339922 | 1.441354 | 0.4653543 | 0.6704007
40.12414 | 25.3703 | 25.47096 | 22.90108 | -0.1006595 | 1.437301 | 0.4642925 | 0.6682868
40.13414 | 25.3493 | 25.46224 | 22.89957 | -0.1129409 | 1.433263 | 0.4632245 | 0.6661789
40.14414 | 25.3535 | 25.45355 | 22.89808 | -0.1000529 | 1.429244 | 0.4621511 | 0.6640789
40.15414 | 25.3363 | 25.4449 | 22.89659 | -0.1085952 | 1.425245 | 0.4610725 | 0.6619868
40.16414 | 25.3534 | 25.43627 | 22.89511 | -0.08286769 | 1.421265 | 0.4599888 | 0.6599025
40.17413 | 25.3295 | 25.42768 | 22.89364 | -0.09817916 | 1.417308 | 0.4589015 | 0.6578281
40.18413 | 25.3335 | 25.41911 | 22.89218 | -0.08561201 | 1.413366 | 0.4578079 | 0.6557596
40.19413 | 25.3126 | 25.41058 | 22.89072 | -0.09797535 | 1.409443 | 0.4567096 | 0.653699
40.20413 | 25.3133 | 25.40207 | 22.88928 | -0.08876877 | 1.405539 | 0.4556068 | 0.6516463
40.21413 | 25.2937 | 25.39359 | 22.88784 | -0.09989249 | 1.401654 | 0.4544994 | 0.6496014
40.22413 | 25.3009 | 25.38515 | 22.88641 | -0.0842465 | 1.397787 | 0.4533876 | 0.6475645
40.23412 | 25.3119 | 25.37674 | 22.88499 | -0.06483884 | 1.393943 | 0.4522725 | 0.6455373
40.24412 | 25.288 | 25.36835 | 22.88357 | -0.08035384 | 1.390114 | 0.4511522 | 0.6435161
40.25412 | 25.2827 | 25.36 | 22.88217 | -0.07729821 | 1.386303 | 0.4500278 | 0.6415027
40.26412 | 25.2705 | 25.35167 | 22.88077 | -0.08117227 | 1.382509 | 0.4488993 | 0.6394971
40.27412 | 25.2593 | 25.34338 | 22.87938 | -0.08407745 | 1.378735 | 0.447767 | 0.6374995
40.28412 | 25.2504 | 25.33511 | 22.87799 | -0.08471178 | 1.374978 | 0.4466309 | 0.6355097
40.29411 | 25.2407 | 25.32689 | 22.87662 | -0.0861853 | 1.371244 | 0.4454923 | 0.6335296
40.30411 | 25.2671 | 25.31868 | 22.87525 | -0.05158025 | 1.367523 | 0.444349 | 0.6315554
40.31411 | 25.2301 | 25.31051 | 22.87389 | -0.08040533 | 1.363821 | 0.4432022 | 0.6295891
40.32411 | 25.2227 | 25.30236 | 22.87254 | -0.07966031 | 1.360136 | 0.4420521 | 0.6276305
40.33411 | 25.2276 | 25.29425 | 22.8712 | -0.06664529 | 1.356468 | 0.4408987 | 0.6256797
40.34411 | 25.2064 | 25.28616 | 22.86986 | -0.07976016 | 1.352819 | 0.4397421 | 0.6237367
40.3541 | 25.1952 | 25.27811 | 22.86854 | -0.08291318 | 1.34919 | 0.4385836 | 0.6218035
40.3641 | 25.2057 | 25.27009 | 22.86722 | -0.06438823 | 1.345575 | 0.4374211 | 0.6198761
40.3741 | 25.1998 | 25.26209 | 22.8659 | -0.062293 | 1.341978 | 0.4362557 | 0.6179564
40.3841 | 25.2104 | 25.25413 | 22.8646 | -0.04372767 | 1.338398 | 0.4350875 | 0.6160445
40.3941 | 25.1817 | 25.24619 | 22.8633 | -0.06449214 | 1.334835 | 0.4339167 | 0.6141403
40.4041 | 25.1969 | 25.23829 | 22.86201 | -0.04138666 | 1.331289 | 0.4327434 | 0.6122438
40.41409 | 25.1772 | 25.23042 | 22.86073 | -0.05321866 | 1.327763 | 0.4315687 | 0.6103569
40.42409 | 25.1685 | 25.22257 | 22.85946 | -0.05407275 | 1.324251 | 0.4303906 | 0.6084759
40.43409 | 25.1716 | 25.21476 | 22.85819 | -0.04315637 | 1.320756 | 0.4292101 | 0.6066025
40.44409 | 25.1624 | 25.20697 | 22.85693 | -0.04456997 | 1.317277 | 0.4280275 | 0.6047367
40.45409 | 25.1726 | 25.19921 | 22.85568 | -0.02661319 | 1.313815 | 0.4268428 | 0.6028787
40.46409 | 25.1469 | 25.19149 | 22.85443 | -0.04458611 | 1.31037 | 0.4256562 | 0.6010283
40.47408 | 25.1526 | 25.1838 | 22.8532 | -0.03119633 | 1.306944 | 0.4244688 | 0.5991873
40.48408 | 25.1386 | 25.17613 | 22.85197 | -0.03752826 | 1.303532 | 0.4232784 | 0.5973521
40.49408 | 25.1335 | 25.16849 | 22.85074 | -0.03499015 | 1.300136 | 0.4220864 | 0.5955245
40.50408 | 25.1196 | 25.16088 | 22.84953 | -0.0412813 | 1.296756 | 0.4208927 | 0.5937045
40.51408 | 25.1171 | 25.1533 | 22.84832 | -0.03620225 | 1.293392 | 0.4196975 | 0.591892
40.52407 | 25.1027 | 25.14576 | 22.84712 | -0.04305999 | 1.290047 | 0.4185021 | 0.5900889
40.53407 | 25.0988 | 25.13824 | 22.84593 | -0.03943963 | 1.286716 | 0.4173041 | 0.5882915
40.54407 | 25.0719 | 25.13075 | 22.84474 | -0.05884898 | 1.2834 | 0.4161049 | 0.5865016
40.55407 | 25.0891 | 25.12329 | 22.84356 | -0.03418747 | 1.2801 | 0.4149045 | 0.5847193
40.56407 | 25.0656 | 25.11586 | 22.84239 | -0.05025539 | 1.276816 | 0.413703 | 0.5829443
40.57407 | 25.0656 | 25.10845 | 22.84123 | -0.04285257 | 1.273547 | 0.4125005 | 0.5811768
40.58406 | 25.0569 | 25.10109 | 22.84007 | -0.04418662 | 1.270298 | 0.4112983 | 0.5794186
40.59406 | 25.0228 | 25.09374 | 22.83892 | -0.07094241 | 1.26706 | 0.410094 | 0.5776661
40.60406 | 25.0478 | 25.08643 | 22.83778 | -0.03862746 | 1.263839 | 0.408889 | 0.5759209
40.61406 | 25.0171 | 25.07914 | 22.83664 | -0.06204156 | 1.260632 | 0.4076833 | 0.5741831
40.62406 | 25.0196 | 25.07188 | 22.83551 | -0.05228489 | 1.257441 | 0.4064771 | 0.5724527
40.63406 | 25.0171 | 25.06466 | 22.83439 | -0.04755724 | 1.254265 | 0.4052703 | 0.5707297
40.64405 | 25.0068 | 25.05747 | 22.83328 | -0.0506659 | 1.251107 | 0.4040642 | 0.5690158
40.65405 | 24.9943 | 25.0503 | 22.83217 | -0.05599628 | 1.247961 | 0.4028566 | 0.5673073
40.66405 | 24.9838 | 25.04316 | 22.83107 | -0.05935577 | 1.244831 | 0.4016488 | 0.5656061
40.67405 | 24.9763 | 25.03604 | 22.82998 | -0.05974386 | 1.241715 | 0.4004407 | 0.5639122
40.68405 | 24.9748 | 25.02896 | 22.82889 | -0.0541611 | 1.238614 | 0.3992325 | 0.5622255
40.69405 | 24.9524 | 25.02191 | 22.82781 | -0.0695071 | 1.235528 | 0.3980243 | 0.5605461
40.70404 | 24.9599 | 25.01489 | 22.82674 | -0.05498874 | 1.23246 | 0.3968172 | 0.5588755
40.71404 | 24.932 | 25.00789 | 22.82567 | -0.07589227 | 1.229403 | 0.395609 | 0.5572104
40.72404 | 24.9617 | 25.00092 | 22.82461 | -0.03922448 | 1.226361 | 0.394401 | 0.5555525
40.73404 | 24.9463 | 24.99399 | 22.82356 | -0.04768582 | 1.223334 | 0.3931933 | 0.5539018
40.74404 | 24.9365 | 24.98707 | 22.82251 | -0.05057477 | 1.22032 | 0.3919858 | 0.5522582
40.75404 | 24.9292 | 24.98019 | 22.82147 | -0.05099321 | 1.217321 | 0.3907787 | 0.5506216
40.76403 | 24.9127 | 24.97335 | 22.82044 | -0.06064646 | 1.21434 | 0.3895733 | 0.5489938
40.77403 | 24.9197 | 24.96652 | 22.81941 | -0.04682155 | 1.21137 | 0.3883671 | 0.5473714
40.78403 | 24.9066 | 24.95972 | 22.81839 | -0.05312492 | 1.208413 | 0.3871615 | 0.545756
40.79403 | 24.9072 | 24.95296 | 22.81738 | -0.04575679 | 1.205471 | 0.3859567 | 0.5441476
40.80403 | 24.9166 | 24.94622 | 22.81637 | -0.02961696 | 1.202544 | 0.3847524 | 0.5425463
40.81403 | 24.8767 | 24.93951 | 22.81538 | -0.06280515 | 1.199629 | 0.3835489 | 0.5409519
40.82402 | 24.873 | 24.93283 | 22.81438 | -0.05982845 | 1.196732 | 0.3823476 | 0.539366
40.83402 | 24.8849 | 24.92617 | 22.8134 | -0.04127315 | 1.193846 | 0.3811458 | 0.5377854
40.84402 | 24.8527 | 24.91955 | 22.81242 | -0.06684588 | 1.190973 | 0.3799449 | 0.5362118
40.85402 | 24.8567 | 24.91295 | 22.81144 | -0.05624674 | 1.188115 | 0.3787451 | 0.534645
40.86402 | 24.855 | 24.90638 | 22.81047 | -0.05137554 | 1.185269 | 0.3775463 | 0.5330851
40.87402 | 24.8265 | 24.89983 | 22.80951 | -0.07333241 | 1.182438 | 0.3763486 | 0.5315321
40.88401 | 24.8206 | 24.89332 | 22.80856 | -0.07272339 | 1.179622 | 0.3751533 | 0.5299872
40.89401 | 24.7874 | 24.88684 | 22.80761 | -0.09943591 | 1.176818 | 0.3739581 | 0.5284478
40.90401 | 24.8073 | 24.88038 | 22.80667 | -0.073076 | 1.174026 | 0.3727641 | 0.526915
40.91401 | 24.771 | 24.87394 | 22.80574 | -0.102944 | 1.171248 | 0.3715715 | 0.525389
40.92401 | 24.7805 | 24.86754 | 22.80481 | -0.08703957 | 1.168484 | 0.3703803 | 0.5238697
40.934 | 24.7648 | 24.86117 | 22.80388 | -0.09636915 | 1.165735 | 0.3691917 | 0.5223587
40.944 | 24.7448 | 24.85482 | 22.80297 | -0.1100198 | 1.162996 | 0.3680035 | 0.5208527
40.954 | 24.7388 | 24.8485 | 22.80206 | -0.109698 | 1.160271 | 0.3668168 | 0.5193534
40.964 | 24.7323 | 24.8422 | 22.80115 | -0.1099034 | 1.157559 | 0.3656315 | 0.5178607
40.974 | 24.7282 | 24.83594 | 22.80025 | -0.1077369 | 1.15486 | 0.3644481 | 0.516375
40.984 | 24.7157 | 24.8297 | 22.79936 | -0.1139972 | 1.152173 | 0.3632663 | 0.5148955
40.99399 | 24.7075 | 24.82349 | 22.79848 | -0.1159909 | 1.149502 | 0.3620875 | 0.513424
41.00399 | 24.6925 | 24.81731 | 22.7976 | -0.1248056 | 1.146841 | 0.3609093 | 0.5119576
41.01399 | 24.687 | 24.81115 | 22.79672 | -0.1241474 | 1.144193 | 0.359733 | 0.5104976
41.02399 | 24.6918 | 24.80502 | 22.79586 | -0.1132163 | 1.141558 | 0.3585585 | 0.5090442
41.03399 | 24.6703 | 24.79891 | 22.79499 | -0.1286122 | 1.138935 | 0.357386 | 0.5075972
41.04399 | 24.6684 | 24.79283 | 22.79414 | -0.124435 | 1.136324 | 0.3562154 | 0.5061566
41.05398 | 24.6537 | 24.78679 | 22.79329 | -0.1330906 | 1.133729 | 0.3550481 | 0.5047239
41.06398 | 24.6437 | 24.78077 | 22.79245 | -0.1370671 | 1.131143 | 0.3538816 | 0.5032961
41.07398 | 24.6491 | 24.77477 | 22.79161 | -0.1256703 | 1.12857 | 0.3527172 | 0.5018747
41.08398 | 24.6486 | 24.7688 | 22.79078 | -0.1202001 | 1.12601 | 0.351555 | 0.5004596
41.09398 | 24.6357 | 24.76286 | 22.78995 | -0.1271566 | 1.123461 | 0.3503949 | 0.4990508
41.10398 | 24.6451 | 24.75694 | 22.78913 | -0.1118397 | 1.120925 | 0.3492371 | 0.4976483
41.11397 | 24.6185 | 24.75106 | 22.78832 | -0.1325551 | 1.118403 | 0.348083 | 0.4962534
41.12397 | 24.6472 | 24.74519 | 22.78751 | -0.09799095 | 1.115891 | 0.3469297 | 0.4948634
41.13397 | 24.6211 | 24.73935 | 22.7867 | -0.1182532 | 1.113391 | 0.3457788 | 0.4934795
41.14397 | 24.6485 | 24.73354 | 22.78591 | -0.08504174 | 1.110902 | 0.3446303 | 0.492102
41.15397 | 24.6265 | 24.72776 | 22.78512 | -0.1012563 | 1.108426 | 0.3434841 | 0.4907305
41.16397 | 24.6225 | 24.722 | 22.78433 | -0.09949714 | 1.105962 | 0.3423404 | 0.4893652
41.17396 | 24.6268 | 24.71627 | 22.78355 | -0.0894697 | 1.103512 | 0.3412003 | 0.4880073
41.18396 | 24.6308 | 24.71056 | 22.78278 | -0.07976243 | 1.101071 | 0.3400615 | 0.4866542
41.19396 | 24.636 | 24.70488 | 22.78201 | -0.06888121 | 1.098642 | 0.3389254 | 0.4853072
41.20396 | 24.6398 | 24.69923 | 22.78124 | -0.05942599 | 1.096224 | 0.3377918 | 0.4839663
41.21396 | 24.6366 | 24.6936 | 22.78049 | -0.05699638 | 1.093818 | 0.3366607 | 0.4826313
41.22396 | 24.6375 | 24.68799 | 22.77973 | -0.05049247 | 1.091424 | 0.3355324 | 0.4813022
41.23395 | 24.6263 | 24.68242 | 22.77899 | -0.0561197 | 1.089044 | 0.3344077 | 0.4799806
41.24395 | 24.6369 | 24.67687 | 22.77825 | -0.03996699 | 1.086672 | 0.3332847 | 0.4786635
41.25395 | 24.6457 | 24.67134 | 22.77751 | -0.02563985 | 1.084312 | 0.3321644 | 0.4773523
41.26395 | 24.6285 | 24.66584 | 22.77678 | -0.03733812 | 1.081964 | 0.3310468 | 0.4760471
41.27395 | 24.6293 | 24.66036 | 22.77606 | -0.03106169 | 1.079626 | 0.329932 | 0.4747478
41.28395 | 24.6166 | 24.65491 | 22.77534 | -0.03831073 | 1.0773 | 0.3288201 | 0.4734542
41.29394 | 24.6188 | 24.64949 | 22.77462 | -0.03069009 | 1.074988 | 0.327712 | 0.4721678
41.30394 | 24.6259 | 24.64409 | 22.77391 | -0.01818935 | 1.072684 | 0.3266057 | 0.4708859
41.31394 | 24.6219 | 24.63871 | 22.77321 | -0.0168136 | 1.070391 | 0.3255022 | 0.4696098
41.32394 | 24.6215 | 24.63336 | 22.77251 | -0.01186283 | 1.068109 | 0.3244017 | 0.4683393
41.33394 | 24.6037 | 24.62804 | 22.77182 | -0.02433712 | 1.065839 | 0.3233041 | 0.4670748
41.34393 | 24.6258 | 24.62274 | 22.77113 | 0.003058584 | 1.063581 | 0.3222105 | 0.4658171
41.35393 | 24.5939 | 24.61747 | 22.77045 | -0.02356507 | 1.061333 | 0.3211188 | 0.4645638
41.36393 | 24.6125 | 24.61221 | 22.76977 | 0.0002863327 | 1.059095 | 0.3200301 | 0.4633162
41.37393 | 24.6102 | 24.60699 | 22.7691 | 0.003213296 | 1.056868 | 0.3189444 | 0.4620742
41.38393 | 24.5945 | 24.60178 | 22.76843 | -0.007284377 | 1.054651 | 0.3178617 | 0.4608379
41.39393 | 24.6054 | 24.59661 | 22.76777 | 0.008793491 | 1.052446 | 0.3167821 | 0.4596072
41.40392 | 24.5987 | 24.59146 | 22.76712 | 0.007241455 | 1.050253 | 0.3157066 | 0.4583831
41.41392 | 24.598 | 24.58633 | 22.76646 | 0.01167109 | 1.048068 | 0.3146331 | 0.4571635
41.42392 | 24.5917 | 24.58122 | 22.76582 | 0.01047566 | 1.045895 | 0.3135628 | 0.4559494
41.43392 | 24.5675 | 24.57614 | 22.76518 | -0.008643232 | 1.043731 | 0.3124955 | 0.4547407
41.44392 | 24.6148 | 24.57109 | 22.76454 | 0.04371305 | 1.041579 | 0.3114314 | 0.4535375
41.45392 | 24.5732 | 24.56605 | 22.76391 | 0.007146188 | 1.039436 | 0.3103705 | 0.4523398
41.46391 | 24.5984 | 24.56105 | 22.76328 | 0.03734955 | 1.037307 | 0.3093138 | 0.4511486
41.47391 | 24.5855 | 24.55607 | 22.76266 | 0.02943445 | 1.035185 | 0.3082592 | 0.4499618
41.48391 | 24.5605 | 24.5511 | 22.76204 | 0.009395583 | 1.033074 | 0.3072078 | 0.4487803
41.49391 | 24.556 | 24.54617 | 22.76143 | 0.009832949 | 1.030973 | 0.3061596 | 0.447604
41.50391 | 24.5818 | 24.54125 | 22.76082 | 0.04054675 | 1.028882 | 0.3051147 | 0.4464332
41.51391 | 24.5669 | 24.53636 | 22.76022 | 0.03053694 | 1.026801 | 0.304073 | 0.4452677
41.5239 | 24.5606 | 24.5315 | 22.75962 | 0.02909893 | 1.024733 | 0.3030356 | 0.4441086
41.5339 | 24.5341 | 24.52666 | 22.75903 | 0.007442283 | 1.022672 | 0.3020004 | 0.4429536
41.5439 | 24.5294 | 24.52184 | 22.75844 | 0.007562375 | 1.020622 | 0.3009685 | 0.4418038
41.5539 | 24.5129 | 24.51704 | 22.75786 | -0.00414077 | 1.018581 | 0.29994 | 0.4406593
41.5639 | 24.5304 | 24.51227 | 22.75728 | 0.01813278 | 1.016551 | 0.2989147 | 0.43952
41.5739 | 24.5078 | 24.50752 | 22.75671 | 0.0002834136 | 1.01453 | 0.2978927 | 0.4383857
41.58389 | 24.4915 | 24.50279 | 22.75614 | -0.01129374 | 1.012522 | 0.2968751 | 0.4372579
41.59389 | 24.48 | 24.49809 | 22.75557 | -0.01808896 | 1.010521 | 0.2958598 | 0.436134
41.60389 | 24.4604 | 24.49341 | 22.75501 | -0.03300726 | 1.00853 | 0.2948478 | 0.4350152
41.61389 | 24.4902 | 24.48875 | 22.75446 | 0.001451758 | 1.006549 | 0.2938392 | 0.4339015
41.62389 | 24.4917 | 24.48411 | 22.75391 | 0.007588033 | 1.004577 | 0.2928339 | 0.4327928
41.63389 | 24.4689 | 24.4795 | 22.75336 | -0.01059817 | 1.002615 | 0.2918321 | 0.4316892
41.64388 | 24.4603 | 24.47491 | 22.75282 | -0.0146115 | 1.000665 | 0.2908345 | 0.4305917
41.65388 | 24.4562 | 24.47034 | 22.75228 | -0.0141434 | 0.998723 | 0.2898394 | 0.4294981
41.66388 | 24.4504 | 24.4658 | 22.75175 | -0.01539699 | 0.9967898 | 0.2888477 | 0.4284094
41.67388 | 24.4811 | 24.46127 | 22.75122 | 0.01982772 | 0.9948656 | 0.2878593 | 0.4273258
41.68388 | 24.4659 | 24.45677 | 22.7507 | 0.009128957 | 0.9929521 | 0.2868744 | 0.426247
41.69388 | 24.4714 | 24.45229 | 22.75018 | 0.01910922 | 0.9910468 | 0.2858929 | 0.4251731
41.70387 | 24.4405 | 24.44784 | 22.74966 | -0.007338256 | 0.989154 | 0.2849159 | 0.4241052
41.71387 | 24.4641 | 24.4434 | 22.74915 | 0.02069744 | 0.9872681 | 0.2839412 | 0.4230411
41.72387 | 24.4523 | 24.43899 | 22.74865 | 0.01331114 | 0.9853916 | 0.28297 | 0.4219818
41.73387 | 24.4565 | 24.4346 | 22.74814 | 0.02190307 | 0.9835243 | 0.2820021 | 0.4209273
41.74387 | 24.4502 | 24.43023 | 22.74765 | 0.01997332 | 0.9816662 | 0.2810378 | 0.4198777
41.75386 | 24.4261 | 24.42588 | 22.74715 | 0.0002175529 | 0.9798192 | 0.2800777 | 0.4188338
41.76386 | 24.4293 | 24.42156 | 22.74666 | 0.007744504 | 0.9779795 | 0.2791202 | 0.4177937
41.77386 | 24.4383 | 24.41725 | 22.74618 | 0.02104992 | 0.976149 | 0.2781661 | 0.4167583
41.78386 | 24.4301 | 24.41297 | 22.7457 | 0.01713395 | 0.9743275 | 0.2772155 | 0.4157276
41.79386 | 24.4416 | 24.4087 | 22.74522 | 0.03289657 | 0.9725152 | 0.2762683 | 0.4147016
41.80386 | 24.41 | 24.40446 | 22.74475 | 0.005537977 | 0.9707119 | 0.2753245 | 0.4136803
41.81385 | 24.4286 | 24.40025 | 22.74428 | 0.02835404 | 0.9689193 | 0.2743852 | 0.4126646
41.82385 | 24.4139 | 24.39605 | 22.74381 | 0.01785308 | 0.9671339 | 0.2734484 | 0.4116526
41.83385 | 24.4286 | 24.39187 | 22.74335 | 0.03673116 | 0.9653574 | 0.272515 | 0.4106451
41.84385 | 24.4195 | 24.38771 | 22.74289 | 0.03178829 | 0.9635898 | 0.2715851 | 0.4096423
41.85385 | 24.4167 | 24.38358 | 22.74244 | 0.03312446 | 0.9618311 | 0.2706586 | 0.408644
41.86385 | 24.4271 | 24.37946 | 22.74199 | 0.04763984 | 0.9600812 | 0.2697356 | 0.4076502
41.87384 | 24.4084 | 24.37537 | 22.74155 | 0.03303054 | 0.9583418 | 0.2688169 | 0.406662
41.88384 | 24.422 | 24.3713 | 22.74111 | 0.05070455 | 0.9566095 | 0.2679008 | 0.4056773
41.89384 | 24.4135 | 24.36724 | 22.74067 | 0.04625811 | 0.9548858 | 0.2669881 | 0.4046971
41.90384 | 24.395 | 24.36321 | 22.74024 | 0.0317911 | 0.9531708 | 0.266079 | 0.4037213
41.91384 | 24.443 | 24.3592 | 22.73981 | 0.08380367 | 0.9514645 | 0.2651733 | 0.40275
41.92384 | 24.4044 | 24.3552 | 22.73938 | 0.04919588 | 0.9497668 | 0.2642709 | 0.4017831
41.93383 | 24.4044 | 24.35124 | 22.73896 | 0.05316404 | 0.9480793 | 0.263373 | 0.4008215
41.94383 | 24.4008 | 24.34728 | 22.73854 | 0.05351589 | 0.9463987 | 0.2624776 | 0.3998634
41.95383 | 24.3861 | 24.34335 | 22.73813 | 0.04274771 | 0.9447266 | 0.2615856 | 0.3989097
41.96383 | 24.4094 | 24.33944 | 22.73772 | 0.06995937 | 0.9430631 | 0.2606971 | 0.3979603
41.97383 | 24.3978 | 24.33555 | 22.73731 | 0.06225116 | 0.941408 | 0.2598121 | 0.3970152
41.98383 | 24.3886 | 24.33168 | 22.73691 | 0.05692311 | 0.9397612 | 0.2589304 | 0.3960745
41.99382 | 24.3809 | 24.32783 | 22.73651 | 0.05307149 | 0.9381245 | 0.2580531 | 0.3951389
42.00382 | 24.3837 | 24.324 | 22.73612 | 0.05970383 | 0.9364946 | 0.2571783 | 0.3942068
42.01382 | 24.3771 | 24.32018 | 22.73572 | 0.05691677 | 0.9348729 | 0.256307 | 0.3932787
42.02382 | 24.3963 | 24.31639 | 22.73534 | 0.07990996 | 0.9332596 | 0.2554391 | 0.3923551
42.03382 | 24.381 | 24.31262 | 22.73495 | 0.06838389 | 0.9316545 | 0.2545746 | 0.3914355
42.04382 | 24.3731 | 24.30886 | 22.73457 | 0.0642383 | 0.9300576 | 0.2537136 | 0.3905201
42.05381 | 24.3627 | 24.30513 | 22.73419 | 0.05756955 | 0.9284706 | 0.2528568 | 0.38961
42.06381 | 24.3775 | 24.30141 | 22.73382 | 0.07608552 | 0.9268901 | 0.2520025 | 0.3887029
42.07381 | 24.3596 | 24.29772 | 22.73345 | 0.06188188 | 0.9253178 | 0.2511517 | 0.3878004
42.08381 | 24.3925 | 24.29404 | 22.73308 | 0.09845982 | 0.9237536 | 0.2503042 | 0.3869012
42.09381 | 24.3535 | 24.29038 | 22.73272 | 0.06311807 | 0.9221974 | 0.2494602 | 0.3860069
42.10381 | 24.3552 | 24.28674 | 22.73236 | 0.06845809 | 0.9206493 | 0.2486196 | 0.385116
42.1138 | 24.3518 | 24.28312 | 22.732 | 0.06867504 | 0.9191107 | 0.2477831 | 0.3842307
42.1238 | 24.3448 | 24.27952 | 22.73165 | 0.06527711 | 0.9175786 | 0.2469492 | 0.3833482
42.1338 | 24.3811 | 24.27594 | 22.7313 | 0.1051604 | 0.9160545 | 0.2461187 | 0.3824697
42.1438 | 24.3499 | 24.27237 | 22.73095 | 0.07752505 | 0.9145384 | 0.2452916 | 0.3815953
42.1538 | 24.3632 | 24.26883 | 22.73061 | 0.09437108 | 0.9130302 | 0.2444678 | 0.3807248
42.16379 | 24.3442 | 24.2653 | 22.73027 | 0.0788954 | 0.9115312 | 0.2436481 | 0.3798591
42.17379 | 24.3504 | 24.2618 | 22.72993 | 0.08860462 | 0.9100387 | 0.2428311 | 0.3789965
42.18379 | 24.3471 | 24.2583 | 22.7296 | 0.08879561 | 0.908554 | 0.2420173 | 0.3781379
42.19379 | 24.3446 | 24.25483 | 22.72926 | 0.08976828 | 0.9070771 | 0.2412069 | 0.3772832
42.20379 | 24.3509 | 24.25138 | 22.72894 | 0.0995228 | 0.9056079 | 0.2403999 | 0.3764324
42.21379 | 24.3559 | 24.24794 | 22.72861 | 0.1079592 | 0.9041465 | 0.2395961 | 0.3755855
42.22378 | 24.3372 | 24.24453 | 22.72829 | 0.09267436 | 0.9026941 | 0.2387965 | 0.3747432
42.23378 | 24.3376 | 24.24113 | 22.72797 | 0.09647469 | 0.9012482 | 0.2379993 | 0.373904
42.24378 | 24.3423 | 24.23774 | 22.72766 | 0.1045573 | 0.8998098 | 0.2372055 | 0.3730686
42.25378 | 24.3558 | 24.23438 | 22.72735 | 0.121422 | 0.8983792 | 0.236415 | 0.372237
42.26378 | 24.352 | 24.23103 | 22.72704 | 0.1209691 | 0.896956 | 0.2356278 | 0.3714092
42.27378 | 24.3296 | 24.2277 | 22.72673 | 0.1018983 | 0.8955406 | 0.2348438 | 0.3705852
42.28377 | 24.3286 | 24.22439 | 22.72643 | 0.1042068 | 0.8941338 | 0.2340641 | 0.3697657
42.29377 | 24.3388 | 24.2211 | 22.72613 | 0.1177011 | 0.8927333 | 0.2332867 | 0.3689492
42.30377 | 24.3636 | 24.21782 | 22.72583 | 0.145778 | 0.8913404 | 0.2325125 | 0.3681364
42.31377 | 24.3437 | 24.21456 | 22.72554 | 0.1291374 | 0.8899549 | 0.2317416 | 0.3673273
42.32377 | 24.3327 | 24.21132 | 22.72525 | 0.1213797 | 0.8885769 | 0.2309739 | 0.3665219
42.33377 | 24.3237 | 24.2081 | 22.72496 | 0.1156046 | 0.8872063 | 0.2302095 | 0.3657202
42.34376 | 24.3272 | 24.20489 | 22.72467 | 0.1223094 | 0.8858444 | 0.229449 | 0.3649229
42.35376 | 24.3533 | 24.2017 | 22.72439 | 0.1516002 | 0.8844886 | 0.228691 | 0.3641285
42.36376 | 24.3264 | 24.19853 | 22.72411 | 0.1278739 | 0.8831402 | 0.2279363 | 0.3633377
42.37376 | 24.3101 | 24.19537 | 22.72384 | 0.1147307 | 0.881799 | 0.2271847 | 0.3625505
42.38376 | 24.3179 | 24.19223 | 22.72356 | 0.1256707 | 0.8804652 | 0.2264363 | 0.3617669
42.39376 | 24.2991 | 24.18911 | 22.72329 | 0.109994 | 0.8791386 | 0.2256911 | 0.3609869
42.40375 | 24.3192 | 24.186 | 22.72302 | 0.1331975 | 0.8778206 | 0.2249498 | 0.3602112
42.41375 | 24.3153 | 24.18291 | 22.72275 | 0.1323874 | 0.8765085 | 0.2242109 | 0.3594382
42.42375 | 24.2849 | 24.17984 | 22.72249 | 0.1050607 | 0.8752036 | 0.2234752 | 0.3586689
42.43375 | 24.2859 | 24.17678 | 22.72223 | 0.1091176 | 0.8739059 | 0.2227426 | 0.357903
42.44375 | 24.2585 | 24.17374 | 22.72197 | 0.08475793 | 0.8726154 | 0.2220131 | 0.3571406
42.45375 | 24.3022 | 24.17072 | 22.72172 | 0.1314819 | 0.871332 | 0.2212869 | 0.3563817
42.46374 | 24.259 | 24.16771 | 22.72146 | 0.09128676 | 0.870057 | 0.2205644 | 0.355627
42.47374 | 24.2691 | 24.16472 | 22.72121 | 0.1043783 | 0.8687877 | 0.2198443 | 0.354875
42.48374 | 24.2513 | 24.16175 | 22.72097 | 0.08955371 | 0.8675256 | 0.2191273 | 0.3541265
42.49374 | 24.2394 | 24.15879 | 22.72072 | 0.08061308 | 0.8662705 | 0.2184134 | 0.3533813
42.50374 | 24.2669 | 24.15584 | 22.72048 | 0.1110563 | 0.8650225 | 0.2177026 | 0.3526396
42.51373 | 24.2238 | 24.15292 | 22.72024 | 0.07088097 | 0.8637826 | 0.2169956 | 0.351902
42.52373 | 24.2258 | 24.15001 | 22.72 | 0.07579257 | 0.8625485 | 0.2162909 | 0.351167
42.53373 | 24.225 | 24.14711 | 22.71977 | 0.0778882 | 0.8613214 | 0.2155893 | 0.3504354
42.54373 | 24.211 | 24.14423 | 22.71953 | 0.06676823 | 0.8601012 | 0.2148907 | 0.3497071
42.55373 | 24.2153 | 24.14137 | 22.7193 | 0.07393263 | 0.8588879 | 0.2141952 | 0.3489822
42.56373 | 24.2251 | 24.13852 | 22.71907 | 0.08658138 | 0.8576815 | 0.2135027 | 0.3482605
42.57372 | 24.2018 | 24.13569 | 22.71885 | 0.06611187 | 0.8564832 | 0.2128139 | 0.3475429
42.58372 | 24.2112 | 24.13287 | 22.71862 | 0.07832968 | 0.8552905 | 0.2121274 | 0.3468279
42.59372 | 24.1909 | 24.13007 | 22.7184 | 0.06083209 | 0.8541046 | 0.2114439 | 0.3461162
42.60372 | 24.1948 | 24.12728 | 22.71818 | 0.06751917 | 0.8529256 | 0.2107634 | 0.3454076
42.61372 | 24.1958 | 24.12451 | 22.71797 | 0.07129105 | 0.8517534 | 0.2100858 | 0.3447023
42.62372 | 24.1931 | 24.12175 | 22.71775 | 0.07134771 | 0.8505879 | 0.2094113 | 0.3440002
42.63371 | 24.1726 | 24.11901 | 22.71754 | 0.05358653 | 0.8494303 | 0.2087403 | 0.3433021
42.64371 | 24.1826 | 24.11629 | 22.71733 | 0.06631312 | 0.8482782 | 0.2080716 | 0.3426064
42.65371 | 24.1686 | 24.11358 | 22.71712 | 0.05502456 | 0.8471329 | 0.2074059 | 0.341914
42.66371 | 24.194 | 24.11088 | 22.71692 | 0.08312127 | 0.8459942 | 0.2067431 | 0.3412247
42.67371 | 24.1709 | 24.1082 | 22.71671 | 0.06270308 | 0.8448623 | 0.2060832 | 0.3405385
42.68371 | 24.1639 | 24.10553 | 22.71651 | 0.05836995 | 0.843737 | 0.2054262 | 0.3398555
42.6937 | 24.1445 | 24.10288 | 22.71631 | 0.04161959 | 0.8426194 | 0.2047727 | 0.3391764
42.7037 | 24.1646 | 24.10024 | 22.71611 | 0.06435723 | 0.8415073 | 0.2041215 | 0.3384995
42.7137 | 24.1717 | 24.09762 | 22.71592 | 0.07408024 | 0.8404017 | 0.2034732 | 0.337826
42.7237 | 24.1559 | 24.09501 | 22.71573 | 0.06088882 | 0.8393027 | 0.2028277 | 0.3371554
42.7337 | 24.1538 | 24.09242 | 22.71553 | 0.06138279 | 0.8382105 | 0.2021851 | 0.3364879
42.7437 | 24.15 | 24.08984 | 22.71534 | 0.06016253 | 0.8371245 | 0.2015453 | 0.3358234
42.75369 | 24.1676 | 24.08727 | 22.71516 | 0.08032515 | 0.8360464 | 0.2009089 | 0.3351627
42.76369 | 24.1683 | 24.08472 | 22.71497 | 0.08357626 | 0.8349735 | 0.2002748 | 0.3345043
42.77369 | 24.1578 | 24.08219 | 22.71479 | 0.07561333 | 0.833907 | 0.1996435 | 0.3338489
42.78369 | 24.1402 | 24.07966 | 22.71461 | 0.06053596 | 0.8328471 | 0.199015 | 0.3331966
42.79369 | 24.1782 | 24.07716 | 22.71443 | 0.1010446 | 0.8317936 | 0.1983892 | 0.3325473
42.80369 | 24.1619 | 24.07466 | 22.71425 | 0.0872392 | 0.8307466 | 0.1977663 | 0.3319009
42.81368 | 24.1663 | 24.07218 | 22.71407 | 0.09411736 | 0.829707 | 0.1971467 | 0.3312582
42.82368 | 24.1657 | 24.06972 | 22.7139 | 0.09598428 | 0.8286727 | 0.1965293 | 0.3306177
42.83368 | 24.1552 | 24.06726 | 22.71372 | 0.08793709 | 0.827645 | 0.1959147 | 0.3299802
42.84368 | 24.1652 | 24.06482 | 22.71355 | 0.1003766 | 0.8266231 | 0.1953027 | 0.3293456
42.85368 | 24.1579 | 24.0624 | 22.71338 | 0.09550192 | 0.8256081 | 0.1946935 | 0.328714
42.86368 | 24.145 | 24.05999 | 22.71321 | 0.08501397 | 0.824599 | 0.194087 | 0.3280852
42.87367 | 24.1727 | 24.05759 | 22.71305 | 0.1151099 | 0.8235975 | 0.1934839 | 0.32746
42.88367 | 24.154 | 24.05521 | 22.71288 | 0.09879465 | 0.8226012 | 0.1928828 | 0.326837
42.89367 | 24.1629 | 24.05283 | 22.71272 | 0.110066 | 0.8216111 | 0.1922844 | 0.3262168
42.90367 | 24.1359 | 24.05048 | 22.71256 | 0.08542411 | 0.8206272 | 0.1916887 | 0.3255996
42.91367 | 24.1498 | 24.04813 | 22.7124 | 0.1016687 | 0.8196496 | 0.1910956 | 0.3249851
42.92366 | 24.1451 | 24.0458 | 22.71224 | 0.09929788 | 0.8186792 | 0.1905058 | 0.3243741
42.93366 | 24.154 | 24.04348 | 22.71209 | 0.110516 | 0.817714 | 0.1899181 | 0.3237653
42.94366 | 24.1271 | 24.04118 | 22.71193 | 0.08592108 | 0.816755 | 0.189333 | 0.3231594
42.95366 | 24.1335 | 24.03889 | 22.71178 | 0.09461311 | 0.8158022 | 0.1887505 | 0.3225561
42.96366 | 24.12 | 24.03661 | 22.71163 | 0.08339204 | 0.8148555 | 0.1881706 | 0.3219557
42.97366 | 24.1296 | 24.03434 | 22.71148 | 0.09525802 | 0.8139149 | 0.1875933 | 0.3213581
42.98365 | 24.1271 | 24.03209 | 22.71133 | 0.09500853 | 0.8129816 | 0.1870193 | 0.3207637
42.99365 | 24.0896 | 24.02985 | 22.71118 | 0.05974914 | 0.8120529 | 0.1864472 | 0.3201716
43.00365 | 24.1032 | 24.02762 | 22.71103 | 0.07557624 | 0.811131 | 0.1858777 | 0.3195822
43.01365 | 24.0851 | 24.02541 | 22.71089 | 0.05969125 | 0.8102145 | 0.1853107 | 0.3189955
43.02365 | 24.099 | 24.02321 | 22.71074 | 0.07579295 | 0.8093047 | 0.1847463 | 0.3184115
43.03365 | 24.075 | 24.02102 | 22.7106 | 0.05398272 | 0.8084003 | 0.1841845 | 0.3178302
43.04364 | 24.067 | 24.01884 | 22.71046 | 0.04815709 | 0.8075035 | 0.1836257 | 0.3172522
43.05364 | 24.072 | 24.01668 | 22.71032 | 0.0553215 | 0.8066114 | 0.1830689 | 0.3166762
43.06364 | 24.0464 | 24.01453 | 22.71018 | 0.03187346 | 0.8057253 | 0.1825146 | 0.316103
43.07364 | 24.065 | 24.01239 | 22.71005 | 0.05261308 | 0.8048452 | 0.1819627 | 0.3155324
43.08364 | 24.0365 | 24.01026 | 22.70991 | 0.02624066 | 0.8039708 | 0.1814134 | 0.3149644
43.09364 | 24.0569 | 24.00814 | 22.70978 | 0.04875525 | 0.803103 | 0.1808666 | 0.3143991
43.10363 | 24.0385 | 24.00604 | 22.70964 | 0.032456 | 0.8022416 | 0.1803228 | 0.3138369
43.11363 | 24.026 | 24.00395 | 22.70951 | 0.02204659 | 0.8013853 | 0.1797809 | 0.3132768
43.12363 | 24.0433 | 24.00187 | 22.70938 | 0.04142507 | 0.800535 | 0.1792414 | 0.3127192
43.13363 | 24.0371 | 23.99981 | 22.70925 | 0.03729157 | 0.7996905 | 0.1787044 | 0.3121643
43.14363 | 24.0437 | 23.99775 | 22.70912 | 0.04594605 | 0.7988519 | 0.1781698 | 0.3116119
43.15363 | 24.0435 | 23.99571 | 22.70899 | 0.04778859 | 0.7980191 | 0.1776376 | 0.3110621
43.16362 | 24.034 | 23.99368 | 22.70887 | 0.04031724 | 0.7971931 | 0.1771083 | 0.3105154
43.17362 | 24.052 | 23.99166 | 22.70874 | 0.06033608 | 0.7963721 | 0.176581 | 0.3099707
43.18362 | 24.0376 | 23.98966 | 22.70862 | 0.04794316 | 0.7955569 | 0.176056 | 0.3094286
43.19362 | 24.0384 | 23.98766 | 22.70849 | 0.05073862 | 0.7947475 | 0.1755334 | 0.3088889
43.20362 | 24.0518 | 23.98568 | 22.70837 | 0.06612227 | 0.7939439 | 0.1750132 | 0.3083518
43.21362 | 24.0468 | 23.98371 | 22.70825 | 0.06309441 | 0.7931461 | 0.1744953 | 0.3078172
43.22361 | 24.0551 | 23.98175 | 22.70813 | 0.07335303 | 0.7923549 | 0.1739802 | 0.3072855
43.23361 | 24.0306 | 23.9798 | 22.70801 | 0.05080215 | 0.7915686 | 0.1734671 | 0.3067558
43.24361 | 24.0582 | 23.97786 | 22.70789 | 0.08033982 | 0.7907881 | 0.1729562 | 0.3062287
43.25361 | 24.0313 | 23.97593 | 22.70777 | 0.05536606 | 0.7900134 | 0.1724476 | 0.3057039
43.26361 | 24.0496 | 23.97402 | 22.70765 | 0.07558094 | 0.7892444 | 0.1719414 | 0.3051816
43.27361 | 24.0379 | 23.97212 | 22.70754 | 0.0657846 | 0.788481 | 0.1714374 | 0.3046618
43.2836 | 24.0296 | 23.97022 | 22.70742 | 0.05937517 | 0.7877242 | 0.1709363 | 0.3041449
43.2936 | 24.0478 | 23.96834 | 22.7073 | 0.07945642 | 0.7869723 | 0.1704369 | 0.3036299
43.3036 | 24.0468 | 23.96647 | 22.70719 | 0.08032645 | 0.7862261 | 0.1699398 | 0.3031173
43.3136 | 24.0271 | 23.96461 | 22.70708 | 0.06248552 | 0.7854855 | 0.1694449 | 0.3026071
43.3236 | 24.0438 | 23.96277 | 22.70696 | 0.08103356 | 0.7847505 | 0.1689523 | 0.3020993
43.33359 | 24.0307 | 23.96093 | 22.70685 | 0.06976872 | 0.784022 | 0.1684625 | 0.3015944
43.34359 | 24.0494 | 23.95911 | 22.70674 | 0.09029494 | 0.7832983 | 0.1679743 | 0.3010913
43.35359 | 24.0077 | 23.95729 | 22.70663 | 0.05041014 | 0.7825803 | 0.1674884 | 0.3005907
43.36359 | 24.0378 | 23.95549 | 22.70652 | 0.0823147 | 0.7818679 | 0.1670047 | 0.3000923
43.37359 | 24.0373 | 23.95369 | 22.70641 | 0.08360828 | 0.7811611 | 0.1665232 | 0.2995964
43.38359 | 24.04 | 23.95191 | 22.7063 | 0.08809135 | 0.7804599 | 0.1660439 | 0.2991026
43.39358 | 24.0379 | 23.95014 | 22.70619 | 0.08776173 | 0.7797649 | 0.1655672 | 0.298612
43.40358 | 24.0261 | 23.94838 | 22.70609 | 0.07772357 | 0.7790748 | 0.1650923 | 0.2981228
43.41358 | 24.0384 | 23.94663 | 22.70598 | 0.09177475 | 0.7783902 | 0.1646195 | 0.2976361
43.42358 | 24.0611 | 23.94488 | 22.70587 | 0.1162154 | 0.7777112 | 0.1641488 | 0.2971516
43.43358 | 24.0266 | 23.94315 | 22.70577 | 0.08344558 | 0.7770378 | 0.1636803 | 0.2966695
43.44358 | 24.0359 | 23.94143 | 22.70566 | 0.0944653 | 0.7763699 | 0.163214 | 0.2961896
43.45357 | 24.0385 | 23.93973 | 22.70556 | 0.09877296 | 0.775708 | 0.1627502 | 0.2957126
43.46357 | 24.0594 | 23.93803 | 22.70545 | 0.121372 | 0.7750511 | 0.162288 | 0.2952373
43.47357 | 24.049 | 23.93634 | 22.70535 | 0.1126608 | 0.7743997 | 0.161828 | 0.2947642
43.48357 | 24.0363 | 23.93466 | 22.70524 | 0.1016395 | 0.7737537 | 0.1613701 | 0.2942933
43.49357 | 24.0514 | 23.93299 | 22.70514 | 0.1184079 | 0.7731131 | 0.1609143 | 0.2938248
43.50357 | 24.0517 | 23.93133 | 22.70504 | 0.1203662 | 0.7724781 | 0.1604605 | 0.2933583
43.51356 | 24.0688 | 23.92969 | 22.70493 | 0.1391128 | 0.7718492 | 0.1600093 | 0.2928946
43.52356 | 24.029 | 23.92805 | 22.70483 | 0.1009511 | 0.771225 | 0.1595596 | 0.2924326
43.53356 | 24.0497 | 23.92642 | 22.70473 | 0.1232793 | 0.7706063 | 0.1591122 | 0.2919728
43.54356 | 24.0484 | 23.9248 | 22.70463 | 0.1235977 | 0.769993 | 0.1586665 | 0.2915152
43.55356 | 24.062 | 23.92319 | 22.70453 | 0.138806 | 0.7693851 | 0.1582231 | 0.2910598
43.56356 | 24.0359 | 23.9216 | 22.70442 | 0.1143047 | 0.7687826 | 0.1577815 | 0.2906066
43.57355 | 24.0467 | 23.92001 | 22.70432 | 0.1266919 | 0.7681861 | 0.1573426 | 0.2901559
43.58355 | 24.0315 | 23.91843 | 22.70422 | 0.1130708 | 0.7675944 | 0.1569051 | 0.289707
43.59355 | 24.0555 | 23.91686 | 22.70412 | 0.1386404 | 0.767008 | 0.1564696 | 0.2892602
43.60355 | 24.0373 | 23.9153 | 22.70402 | 0.122 | 0.7664271 | 0.1560362 | 0.2888155
43.61355 | 24.0369 | 23.91375 | 22.70392 | 0.1231503 | 0.7658514 | 0.1556046 | 0.288373
43.62355 | 24.0304 | 23.91221 | 22.70382 | 0.1181907 | 0.7652811 | 0.1551752 | 0.2879326
43.63354 | 24.0318 | 23.91068 | 22.70372 | 0.1211204 | 0.7647166 | 0.154748 | 0.2874947
43.64354 | 24.0512 | 23.90916 | 22.70362 | 0.1420418 | 0.7641572 | 0.1543224 | 0.2870586
43.65354 | 24.0238 | 23.90765 | 22.70352 | 0.1161542 | 0.7636027 | 0.1538987 | 0.2866245
43.66354 | 24.0227 | 23.90614 | 22.70342 | 0.1165568 | 0.7630539 | 0.153477 | 0.2861925
43.67354 | 24.0289 | 23.90465 | 22.70332 | 0.1242504 | 0.7625101 | 0.1530572 | 0.2857625
43.68354 | 24.025 | 23.90317 | 22.70322 | 0.1218344 | 0.7619719 | 0.1526393 | 0.2853347
43.69353 | 24.0399 | 23.90169 | 22.70312 | 0.138208 | 0.7614391 | 0.1522237 | 0.2849094
43.70353 | 24.0068 | 23.90023 | 22.70302 | 0.1065738 | 0.7609113 | 0.1518096 | 0.2844857
43.71353 | 24.025 | 23.89877 | 22.70292 | 0.1262304 | 0.7603887 | 0.1513974 | 0.2840639
43.72353 | 24.0146 | 23.89732 | 22.70282 | 0.1172777 | 0.7598715 | 0.1509871 | 0.2836443
43.73353 | 24.0466 | 23.89588 | 22.70272 | 0.1507162 | 0.7593594 | 0.1505787 | 0.2832267
43.74352 | 23.9963 | 23.89446 | 22.70262 | 0.1018441 | 0.7588532 | 0.1501725 | 0.2828115
43.75352 | 24.0119 | 23.89304 | 22.70252 | 0.1188645 | 0.7583516 | 0.1497678 | 0.282398
43.76352 | 24.0217 | 23.89162 | 22.70242 | 0.1300761 | 0.7578552 | 0.149365 | 0.2819864
43.77352 | 24.0154 | 23.89022 | 22.70232 | 0.1251786 | 0.7573641 | 0.1489639 | 0.2815769
43.78352 | 24.0128 | 23.88883 | 22.70222 | 0.1239723 | 0.7568783 | 0.1485648 | 0.2811693
43.79352 | 23.9856 | 23.88744 | 22.70211 | 0.0981571 | 0.7563977 | 0.1481674 | 0.2807637
43.80351 | 23.9997 | 23.88607 | 22.70201 | 0.1136319 | 0.7559226 | 0.1477723 | 0.2803605
43.81351 | 24.0236 | 23.8847 | 22.70191 | 0.1388993 | 0.7554524 | 0.1473785 | 0.2799589
43.82351 | 23.9787 | 23.88334 | 22.70181 | 0.09535802 | 0.7549873 | 0.1469866 | 0.2795593
43.83351 | 23.9923 | 23.88199 | 22.70171 | 0.110308 | 0.7545275 | 0.1465965 | 0.2791616
43.84351 | 23.9862 | 23.88065 | 22.7016 | 0.1055496 | 0.7540725 | 0.1462081 | 0.2787658
43.85351 | 23.9821 | 23.87932 | 22.7015 | 0.1027825 | 0.753623 | 0.1458215 | 0.278372
43.8635 | 23.9812 | 23.87799 | 22.7014 | 0.1032055 | 0.7531791 | 0.1454371 | 0.2779806
43.8735 | 23.9819 | 23.87668 | 22.70129 | 0.1052215 | 0.7527397 | 0.1450541 | 0.2775906
43.8835 | 23.989 | 23.87537 | 22.70119 | 0.113629 | 0.7523056 | 0.1446727 | 0.2772026
43.8935 | 23.9656 | 23.87407 | 22.70109 | 0.09152794 | 0.7518768 | 0.1442932 | 0.2768165
43.9035 | 23.9692 | 23.87278 | 22.70098 | 0.09641868 | 0.7514529 | 0.1439154 | 0.2764324
43.9135 | 23.993 | 23.8715 | 22.70088 | 0.1215012 | 0.751034 | 0.1435393 | 0.2760501
43.92349 | 23.946 | 23.87023 | 22.70077 | 0.07577399 | 0.750621 | 0.1431653 | 0.27567
43.93349 | 23.9501 | 23.86896 | 22.70066 | 0.08113995 | 0.7502124 | 0.1427927 | 0.2752915
43.94349 | 23.9695 | 23.8677 | 22.70056 | 0.1017976 | 0.749809 | 0.1424217 | 0.2749149
43.95349 | 23.9594 | 23.86645 | 22.70045 | 0.09294737 | 0.7494105 | 0.1420525 | 0.2745402
43.96349 | 23.9517 | 23.86521 | 22.70034 | 0.08648862 | 0.7490175 | 0.1416849 | 0.2741673
43.97349 | 23.9252 | 23.86398 | 22.70023 | 0.06122198 | 0.7486294 | 0.141319 | 0.2737963
43.98348 | 23.9376 | 23.86275 | 22.70012 | 0.07484613 | 0.7482467 | 0.1409552 | 0.2734275
43.99348 | 23.9592 | 23.86154 | 22.70002 | 0.09766349 | 0.7478687 | 0.1405926 | 0.2730601
44.00348 | 23.9213 | 23.86033 | 22.6999 | 0.06097252 | 0.7474961 | 0.1402318 | 0.2726947
44.01348 | 23.905 | 23.85913 | 22.69979 | 0.04587426 | 0.747128 | 0.1398726 | 0.272331
44.02348 | 23.9293 | 23.85793 | 22.69968 | 0.07136783 | 0.7467652 | 0.139515 | 0.2719692
44.03348 | 23.9459 | 23.85675 | 22.69957 | 0.08915355 | 0.7464074 | 0.139159 | 0.2716092
44.04347 | 23.9002 | 23.85557 | 22.69946 | 0.04463033 | 0.7460551 | 0.1388051 | 0.2712514
44.05347 | 23.9111 | 23.8544 | 22.69934 | 0.0567006 | 0.7457073 | 0.1384524 | 0.270895
44.06347 | 23.9162 | 23.85324 | 22.69923 | 0.06296266 | 0.745365 | 0.1381013 | 0.2705405
44.07347 | 23.9236 | 23.85208 | 22.69912 | 0.07151742 | 0.7450274 | 0.1377519 | 0.2701877
44.08347 | 23.9185 | 23.85094 | 22.699 | 0.06756464 | 0.7446947 | 0.137404 | 0.2698367
44.09347 | 23.879 | 23.8498 | 22.69888 | 0.02920419 | 0.7443669 | 0.1370578 | 0.2694875
44.10346 | 23.9131 | 23.84867 | 22.69877 | 0.06443464 | 0.744045 | 0.1367135 | 0.2691404
44.11346 | 23.9115 | 23.84754 | 22.69865 | 0.06395924 | 0.7437272 | 0.1363704 | 0.2687948
44.12346 | 23.9035 | 23.84642 | 22.69853 | 0.057076 | 0.7434147 | 0.1360289 | 0.2684509
44.13346 | 23.8806 | 23.84531 | 22.69841 | 0.03528504 | 0.7431074 | 0.1356889 | 0.2681088
44.14346 | 23.9029 | 23.84421 | 22.69829 | 0.05868702 | 0.7428048 | 0.1353505 | 0.2677684
44.15345 | 23.9019 | 23.84312 | 22.69817 | 0.05878046 | 0.7425075 | 0.135014 | 0.2674301
44.16345 | 23.9161 | 23.84203 | 22.69805 | 0.07406751 | 0.742215 | 0.1346787 | 0.2670932
44.17345 | 23.8735 | 23.84095 | 22.69792 | 0.03254733 | 0.7419274 | 0.1343449 | 0.2667581
44.18345 | 23.8819 | 23.83988 | 22.6978 | 0.04202013 | 0.7416445 | 0.1340127 | 0.2664246
44.19345 | 23.9207 | 23.83881 | 22.69767 | 0.08188507 | 0.7413671 | 0.133682 | 0.266093
44.20345 | 23.8961 | 23.83776 | 22.69755 | 0.05834308 | 0.7410944 | 0.1333528 | 0.265763
44.21344 | 23.8887 | 23.83671 | 22.69742 | 0.05199293 | 0.740827 | 0.1330254 | 0.265435
44.22344 | 23.8693 | 23.83566 | 22.69729 | 0.03363663 | 0.7405641 | 0.1326992 | 0.2651085
44.23344 | 23.9154 | 23.83463 | 22.69716 | 0.08077322 | 0.7403063 | 0.1323745 | 0.2647836
44.24344 | 23.9113 | 23.8336 | 22.69703 | 0.0777027 | 0.7400534 | 0.1320513 | 0.2644605
44.25344 | 23.8723 | 23.83257 | 22.6969 | 0.03972512 | 0.7398055 | 0.1317296 | 0.264139
44.26344 | 23.8926 | 23.83156 | 22.69677 | 0.06104055 | 0.7395625 | 0.1314094 | 0.2638192
44.27343 | 23.9119 | 23.83055 | 22.69664 | 0.08134805 | 0.7393246 | 0.131091 | 0.2635014
44.28343 | 23.9018 | 23.82955 | 22.6965 | 0.07224953 | 0.7390915 | 0.1307737 | 0.2631849
44.29343 | 23.8743 | 23.82856 | 22.69636 | 0.04574412 | 0.7388633 | 0.1304578 | 0.2628702
44.30343 | 23.8804 | 23.82757 | 22.69623 | 0.05283178 | 0.73864 | 0.1301434 | 0.2625571
44.31343 | 23.9152 | 23.82659 | 22.69609 | 0.08861275 | 0.7384215 | 0.1298305 | 0.2622456
44.32343 | 23.885 | 23.82561 | 22.69595 | 0.05938676 | 0.7382081 | 0.129519 | 0.2619358
44.33342 | 23.8821 | 23.82465 | 22.69581 | 0.05745305 | 0.7379998 | 0.1292092 | 0.2616279
44.34342 | 23.8871 | 23.82369 | 22.69567 | 0.06341363 | 0.7377961 | 0.1289005 | 0.2613214
44.35342 | 23.9058 | 23.82273 | 22.69553 | 0.0830675 | 0.7375973 | 0.1285933 | 0.2610165
44.36342 | 23.8915 | 23.82179 | 22.69538 | 0.06971458 | 0.7374035 | 0.1282875 | 0.2607133
44.37342 | 23.8702 | 23.82084 | 22.69524 | 0.04935511 | 0.7372145 | 0.1279831 | 0.2604116
44.38342 | 23.8973 | 23.81991 | 22.69509 | 0.07738902 | 0.7370304 | 0.12768 | 0.2601116
44.39341 | 23.8859 | 23.81898 | 22.69494 | 0.06691541 | 0.7368514 | 0.1273787 | 0.2598135
44.40341 | 23.8697 | 23.81806 | 22.69479 | 0.05163613 | 0.7366771 | 0.1270785 | 0.2595168
44.41341 | 23.8918 | 23.81715 | 22.69464 | 0.07465043 | 0.7365076 | 0.1267796 | 0.2592215
44.42341 | 23.8767 | 23.81624 | 22.69449 | 0.06045816 | 0.7363431 | 0.1264822 | 0.258928
44.43341 | 23.877 | 23.81534 | 22.69434 | 0.06165953 | 0.7361834 | 0.126186 | 0.258636
44.44341 | 23.8765 | 23.81445 | 22.69418 | 0.06205438 | 0.7360285 | 0.1258913 | 0.2583456
44.4534 | 23.8822 | 23.81356 | 22.69402 | 0.06864198 | 0.7358788 | 0.1255982 | 0.2580571
44.4634 | 23.8558 | 23.81268 | 22.69387 | 0.04312418 | 0.7357337 | 0.1253062 | 0.2577698
44.4734 | 23.8823 | 23.8118 | 22.69371 | 0.07049999 | 0.7355934 | 0.1250155 | 0.2574842
44.4834 | 23.8683 | 23.81093 | 22.69355 | 0.0573695 | 0.7354581 | 0.1247261 | 0.2572
44.4934 | 23.8806 | 23.81007 | 22.69338 | 0.07053269 | 0.7353275 | 0.1244381 | 0.2569176
44.50339 | 23.8622 | 23.80921 | 22.69322 | 0.05298887 | 0.735202 | 0.1241517 | 0.2566369
44.51339 | 23.8654 | 23.80836 | 22.69306 | 0.05703973 | 0.7350812 | 0.1238663 | 0.2563575
44.52339 | 23.8904 | 23.80752 | 22.69289 | 0.08288432 | 0.7349652 | 0.1235823 | 0.2560796
44.53339 | 23.8394 | 23.80668 | 22.69272 | 0.03272292 | 0.734854 | 0.1232995 | 0.2558033
44.54339 | 23.8685 | 23.80584 | 22.69255 | 0.06265525 | 0.7347478 | 0.1230181 | 0.2555285
44.55339 | 23.8733 | 23.80502 | 22.69238 | 0.06828166 | 0.7346462 | 0.1227379 | 0.2552553
44.56338 | 23.8719 | 23.8042 | 22.69221 | 0.06770112 | 0.7345497 | 0.1224593 | 0.2549838
44.57338 | 23.8346 | 23.80338 | 22.69203 | 0.03121535 | 0.7344579 | 0.1221818 | 0.2547136
44.58338 | 23.8803 | 23.80258 | 22.69185 | 0.0777236 | 0.734371 | 0.1219055 | 0.2544449
44.59338 | 23.8692 | 23.80177 | 22.69168 | 0.06742599 | 0.7342888 | 0.1216305 | 0.2541778
44.60338 | 23.8687 | 23.80098 | 22.6915 | 0.06772236 | 0.7342114 | 0.1213568 | 0.2539121
44.61338 | 23.8328 | 23.80019 | 22.69132 | 0.03261284 | 0.7341389 | 0.1210843 | 0.253648
44.62337 | 23.8738 | 23.7994 | 22.69113 | 0.07439667 | 0.7340713 | 0.1208133 | 0.2533856
44.63337 | 23.8517 | 23.79862 | 22.69095 | 0.05307541 | 0.7340084 | 0.1205434 | 0.2531245
44.64337 | 23.8575 | 23.79785 | 22.69076 | 0.0596484 | 0.7339503 | 0.1202747 | 0.2528649
44.65337 | 23.8406 | 23.79708 | 22.69057 | 0.04351556 | 0.7338971 | 0.1200072 | 0.2526067
44.66337 | 23.845 | 23.79632 | 22.69038 | 0.04867703 | 0.7338486 | 0.119741 | 0.2523501
44.67337 | 23.8538 | 23.79557 | 22.69019 | 0.05823269 | 0.7338049 | 0.119476 | 0.2520949
44.68336 | 23.8516 | 23.79482 | 22.69 | 0.0567822 | 0.7337658 | 0.1192125 | 0.2518415
44.69336 | 23.8231 | 23.79407 | 22.6898 | 0.02902619 | 0.733732 | 0.11895 | 0.2515892
44.70336 | 23.8305 | 23.79333 | 22.68961 | 0.03716509 | 0.7337026 | 0.1186887 | 0.2513385
44.71336 | 23.8302 | 23.7926 | 22.68941 | 0.03759797 | 0.7336783 | 0.1184286 | 0.2510892
44.72336 | 23.8274 | 23.79187 | 22.6892 | 0.03552569 | 0.7336584 | 0.1181697 | 0.2508414
44.73336 | 23.8077 | 23.79115 | 22.689 | 0.01654736 | 0.7336437 | 0.117912 | 0.250595
44.74335 | 23.8209 | 23.79044 | 22.6888 | 0.03046333 | 0.7336334 | 0.1176557 | 0.2503503
44.75335 | 23.8188 | 23.78973 | 22.68859 | 0.02907423 | 0.733628 | 0.1174004 | 0.2501069
44.76335 | 23.7831 | 23.78902 | 22.68838 | -0.005920311 | 0.7336275 | 0.1171462 | 0.2498648
44.77335 | 23.8134 | 23.78832 | 22.68817 | 0.02507967 | 0.7336317 | 0.1168933 | 0.2496243
44.78335 | 23.7991 | 23.78763 | 22.68796 | 0.01147423 | 0.7336407 | 0.1166415 | 0.2493851
44.79335 | 23.785 | 23.78694 | 22.68774 | -0.001936597 | 0.7336545 | 0.1163909 | 0.2491474
44.80334 | 23.7798 | 23.78625 | 22.68753 | -0.006453429 | 0.7336731 | 0.1161417 | 0.2489114
44.81334 | 23.7995 | 23.78557 | 22.68731 | 0.01392506 | 0.7336964 | 0.1158934 | 0.2486765
44.82334 | 23.7783 | 23.7849 | 22.68709 | -0.006601773 | 0.7337245 | 0.1156463 | 0.2484431
44.83334 | 23.7808 | 23.78423 | 22.68687 | -0.003433843 | 0.7337573 | 0.1154003 | 0.2482111
44.84334 | 23.7632 | 23.78357 | 22.68664 | -0.02037123 | 0.733795 | 0.1151555 | 0.2479805
44.85334 | 23.7896 | 23.78291 | 22.68641 | 0.006686171 | 0.7338374 | 0.1149118 | 0.2477513
44.86333 | 23.7605 | 23.78226 | 22.68618 | -0.02176224 | 0.7338845 | 0.1146695 | 0.2475237
44.87333 | 23.77 | 23.78162 | 22.68595 | -0.01161522 | 0.7339364 | 0.114428 | 0.2472973
44.88333 | 23.7849 | 23.78097 | 22.68572 | 0.003926674 | 0.7339931 | 0.1141877 | 0.2470723
44.89333 | 23.7574 | 23.78034 | 22.68548 | -0.02293654 | 0.7340545 | 0.1139486 | 0.2468488
44.90333 | 23.7795 | 23.7797 | 22.68525 | -0.0002048482 | 0.7341207 | 0.1137105 | 0.2466265
44.91332 | 23.7845 | 23.77908 | 22.68501 | 0.005421151 | 0.7341915 | 0.1134738 | 0.246406
44.92332 | 23.782 | 23.77846 | 22.68477 | 0.0035427 | 0.7342672 | 0.1132379 | 0.2461865
44.93332 | 23.771 | 23.77784 | 22.68452 | -0.006840751 | 0.7343476 | 0.1130032 | 0.2459685
44.94332 | 23.785 | 23.77723 | 22.68428 | 0.007770827 | 0.7344327 | 0.1127696 | 0.2457518
44.95332 | 23.7978 | 23.77662 | 22.68403 | 0.02117743 | 0.7345226 | 0.112537 | 0.2455365
44.96332 | 23.7636 | 23.77602 | 22.68378 | -0.01242095 | 0.7346173 | 0.1123056 | 0.2453226
44.97331 | 23.7929 | 23.77542 | 22.68352 | 0.01747524 | 0.7347166 | 0.1120754 | 0.2451102
44.98331 | 23.8144 | 23.77483 | 22.68327 | 0.0395671 | 0.7348207 | 0.1118461 | 0.244899
44.99331 | 23.7699 | 23.77425 | 22.68301 | -0.004345922 | 0.7349296 | 0.1116179 | 0.2446892
45.00331 | 23.7955 | 23.77366 | 22.68275 | 0.02183627 | 0.7350431 | 0.1113908 | 0.2444807
45.01331 | 23.8076 | 23.77309 | 22.68249 | 0.0345136 | 0.7351614 | 0.1111647 | 0.2442736
45.02331 | 23.7911 | 23.77251 | 22.68222 | 0.01858617 | 0.7352845 | 0.1109397 | 0.2440678
45.0333 | 23.7848 | 23.77195 | 22.68195 | 0.0128534 | 0.7354121 | 0.110716 | 0.2438636
45.0433 | 23.7989 | 23.77138 | 22.68169 | 0.02751648 | 0.7355446 | 0.1104931 | 0.2436605
45.0533 | 23.7928 | 23.77083 | 22.68141 | 0.02197488 | 0.7356818 | 0.1102712 | 0.2434587
45.0633 | 23.8024 | 23.77027 | 22.68114 | 0.03212857 | 0.7358237 | 0.1100504 | 0.2432583
45.0733 | 23.7947 | 23.76972 | 22.68086 | 0.0249775 | 0.7359704 | 0.1098306 | 0.2430593
45.0833 | 23.7811 | 23.76918 | 22.68058 | 0.0119219 | 0.7361218 | 0.1096119 | 0.2428615
45.09329 | 23.8134 | 23.76864 | 22.6803 | 0.04476115 | 0.7362777 | 0.1093944 | 0.2426652
45.10329 | 23.7841 | 23.7681 | 22.68002 | 0.01599633 | 0.7364385 | 0.1091777 | 0.2424702
45.11329 | 23.7634 | 23.76757 | 22.67973 | -0.004173032 | 0.736604 | 0.1089621 | 0.2422764
45.12329 | 23.7883 | 23.76705 | 22.67944 | 0.02125306 | 0.7367742 | 0.1087475 | 0.2420839
45.13329 | 23.7911 | 23.76653 | 22.67915 | 0.02457464 | 0.7369491 | 0.1085338 | 0.2418927
45.14329 | 23.7688 | 23.76601 | 22.67886 | 0.002791678 | 0.7371288 | 0.1083212 | 0.2417029
45.15328 | 23.7888 | 23.7655 | 22.67856 | 0.02330381 | 0.7373129 | 0.1081099 | 0.2415145
45.16328 | 23.7846 | 23.76499 | 22.67826 | 0.01961204 | 0.7375019 | 0.1078993 | 0.2413273
45.17328 | 23.7668 | 23.76448 | 22.67796 | 0.002315745 | 0.7376956 | 0.1076897 | 0.2411414
45.18328 | 23.7573 | 23.76398 | 22.67765 | -0.006684859 | 0.737894 | 0.1074811 | 0.2409568
45.19328 | 23.772 | 23.76349 | 22.67735 | 0.008510202 | 0.7380972 | 0.1072735 | 0.2407734
45.20328 | 23.7747 | 23.763 | 22.67704 | 0.01170086 | 0.738305 | 0.1070669 | 0.2405914
45.21327 | 23.7417 | 23.76251 | 22.67672 | -0.02081323 | 0.7385172 | 0.1068614 | 0.2404108
45.22327 | 23.7777 | 23.76203 | 22.67641 | 0.0156687 | 0.7387345 | 0.1066568 | 0.2402313
45.23327 | 23.7783 | 23.76155 | 22.67609 | 0.01674659 | 0.7389562 | 0.1064531 | 0.2400532
45.24327 | 23.7385 | 23.76108 | 22.67577 | -0.02257987 | 0.7391828 | 0.1062504 | 0.2398763
45.25327 | 23.7689 | 23.76061 | 22.67545 | 0.008289461 | 0.739414 | 0.1060487 | 0.2397006
45.26327 | 23.7646 | 23.76015 | 22.67512 | 0.004454521 | 0.73965 | 0.1058479 | 0.2395263
45.27326 | 23.754 | 23.75968 | 22.67479 | -0.005684922 | 0.7398902 | 0.1056482 | 0.2393534
45.28326 | 23.7484 | 23.75923 | 22.67446 | -0.0108282 | 0.7401356 | 0.1054494 | 0.2391816
45.29326 | 23.7626 | 23.75878 | 22.67413 | 0.003824446 | 0.7403855 | 0.1052515 | 0.239011
45.30326 | 23.7591 | 23.75833 | 22.67379 | 0.0007730232 | 0.7406401 | 0.1050545 | 0.2388418
45.31326 | 23.7372 | 23.75788 | 22.67345 | -0.02068236 | 0.7408992 | 0.1048585 | 0.2386738
45.32325 | 23.7724 | 23.75744 | 22.67311 | 0.01495753 | 0.7411629 | 0.1046636 | 0.2385072
45.33325 | 23.735 | 23.75701 | 22.67276 | -0.02200612 | 0.7414315 | 0.1044695 | 0.2383417
45.34325 | 23.7592 | 23.75657 | 22.67242 | 0.002626391 | 0.7417046 | 0.1042763 | 0.2381775
45.35325 | 23.7525 | 23.75615 | 22.67206 | -0.003645277 | 0.7419826 | 0.104084 | 0.2380145
45.36325 | 23.7287 | 23.75572 | 22.67171 | -0.02702082 | 0.7422651 | 0.1038927 | 0.2378528
45.37325 | 23.7574 | 23.7553 | 22.67135 | 0.002099682 | 0.7425522 | 0.1037022 | 0.2376922
45.38324 | 23.7519 | 23.75488 | 22.67099 | -0.002984005 | 0.7428436 | 0.1035129 | 0.2375332
45.39324 | 23.7159 | 23.75447 | 22.67063 | -0.03857147 | 0.7431403 | 0.1033243 | 0.2373751
45.40324 | 23.7626 | 23.75406 | 22.67027 | 0.008537575 | 0.7434412 | 0.1031367 | 0.2372184
45.41324 | 23.7388 | 23.75366 | 22.6699 | -0.01485763 | 0.7437471 | 0.1029499 | 0.2370629
45.42324 | 23.7324 | 23.75326 | 22.66953 | -0.02085638 | 0.7440573 | 0.102764 | 0.2369085
45.43324 | 23.7185 | 23.75286 | 22.66915 | -0.03435929 | 0.7443726 | 0.1025791 | 0.2367555
45.44323 | 23.7542 | 23.75247 | 22.66878 | 0.001734305 | 0.7446915 | 0.1023952 | 0.2366038
45.45323 | 23.7237 | 23.75208 | 22.66839 | -0.02837614 | 0.745016 | 0.102212 | 0.2364532
45.46323 | 23.7314 | 23.75169 | 22.66801 | -0.02028992 | 0.7453448 | 0.1020297 | 0.2363038
45.47323 | 23.7455 | 23.75131 | 22.66763 | -0.005807382 | 0.7456781 | 0.1018484 | 0.2361556
45.48323 | 23.7333 | 23.75093 | 22.66724 | -0.01762862 | 0.7460162 | 0.1016679 | 0.2360086
45.49323 | 23.717 | 23.75055 | 22.66684 | -0.03355357 | 0.7463589 | 0.1014882 | 0.235863
45.50322 | 23.7436 | 23.75018 | 22.66645 | -0.006582437 | 0.7467058 | 0.1013097 | 0.2357185
45.51322 | 23.7364 | 23.74981 | 22.66605 | -0.01341467 | 0.7470577 | 0.1011318 | 0.2355752
45.52322 | 23.7241 | 23.74945 | 22.66565 | -0.02535067 | 0.7474144 | 0.1009548 | 0.2354332
45.53322 | 23.7286 | 23.74909 | 22.66524 | -0.02048997 | 0.7477755 | 0.1007787 | 0.2352923
45.54322 | 23.7493 | 23.74873 | 22.66484 | 0.0005671795 | 0.7481412 | 0.1006034 | 0.2351526
45.55322 | 23.7333 | 23.74838 | 22.66442 | -0.01507902 | 0.7485112 | 0.100429 | 0.2350141
45.56321 | 23.731 | 23.74803 | 22.66401 | -0.01702949 | 0.748886 | 0.1002556 | 0.234877
45.57321 | 23.7357 | 23.74768 | 22.66359 | -0.01198283 | 0.7492654 | 0.1000829 | 0.2347409
45.58321 | 23.7493 | 23.74734 | 22.66317 | 0.001960375 | 0.7496494 | 0.09991107 | 0.234606
45.59321 | 23.7305 | 23.747 | 22.66275 | -0.01649992 | 0.7500379 | 0.09974008 | 0.2344724
45.60321 | 23.7357 | 23.74666 | 22.66232 | -0.01096353 | 0.7504311 | 0.09956993 | 0.2343399
45.61321 | 23.7665 | 23.74633 | 22.66189 | 0.02016948 | 0.7508288 | 0.09940063 | 0.2342086
45.6232 | 23.7253 | 23.746 | 22.66146 | -0.02070126 | 0.7512306 | 0.09923231 | 0.2340786
45.6332 | 23.7223 | 23.74567 | 22.66102 | -0.02337495 | 0.7516374 | 0.09906469 | 0.2339497
45.6432 | 23.7702 | 23.74535 | 22.66058 | 0.02484803 | 0.7520488 | 0.09889788 | 0.2338219
45.6532 | 23.7275 | 23.74503 | 22.66014 | -0.0175323 | 0.7524647 | 0.09873192 | 0.2336954
45.6632 | 23.7223 | 23.74472 | 22.65969 | -0.02241584 | 0.7528851 | 0.09856677 | 0.23357
45.6732 | 23.7709 | 23.7444 | 22.65924 | 0.02649738 | 0.75331 | 0.09840246 | 0.2334458
45.68319 | 23.7381 | 23.74409 | 22.65879 | -0.005992937 | 0.7537391 | 0.09823913 | 0.2333229
45.69319 | 23.7182 | 23.74379 | 22.65834 | -0.02558616 | 0.7541731 | 0.09807645 | 0.2332011
45.70319 | 23.7636 | 23.74348 | 22.65788 | 0.02011744 | 0.7546116 | 0.09791458 | 0.2330804
45.71319 | 23.7444 | 23.74318 | 22.65741 | 0.001217929 | 0.7550547 | 0.09775353 | 0.2329609
45.72319 | 23.7124 | 23.74288 | 22.65695 | -0.03048469 | 0.7555022 | 0.09759328 | 0.2328426
45.73318 | 23.7524 | 23.74259 | 22.65648 | 0.009809267 | 0.7559538 | 0.097434 | 0.2327255
45.74318 | 23.7353 | 23.7423 | 22.656 | -0.006999628 | 0.7564104 | 0.09727537 | 0.2326095
45.75318 | 23.7252 | 23.74201 | 22.65553 | -0.01681144 | 0.7568713 | 0.09711754 | 0.2324947
45.76318 | 23.738 | 23.74173 | 22.65505 | -0.003726346 | 0.7573368 | 0.0969605 | 0.232381
45.77318 | 23.7447 | 23.74144 | 22.65456 | 0.00325581 | 0.7578068 | 0.09680426 | 0.2322685
45.78318 | 23.7148 | 23.74117 | 22.65408 | -0.02636512 | 0.7582812 | 0.09664881 | 0.2321572
45.79317 | 23.7257 | 23.74089 | 22.65359 | -0.0151892 | 0.7587597 | 0.0964943 | 0.2320471
45.80317 | 23.7245 | 23.74062 | 22.65309 | -0.01611603 | 0.759243 | 0.09634043 | 0.2319381
45.81317 | 23.7289 | 23.74035 | 22.6526 | -0.01144571 | 0.7597309 | 0.09618733 | 0.2318302
45.82317 | 23.7162 | 23.74008 | 22.6521 | -0.02387822 | 0.7602232 | 0.09603503 | 0.2317234
45.83317 | 23.7254 | 23.73981 | 22.65159 | -0.01441354 | 0.7607197 | 0.0958835 | 0.2316178
45.84317 | 23.7283 | 23.73955 | 22.65108 | -0.01125179 | 0.7612209 | 0.09573274 | 0.2315134
45.85316 | 23.712 | 23.73929 | 22.65057 | -0.02729312 | 0.761726 | 0.0955829 | 0.2314102
45.86316 | 23.7239 | 23.73904 | 22.65006 | -0.01513691 | 0.7622358 | 0.0954337 | 0.2313081
45.87316 | 23.7241 | 23.73878 | 22.64954 | -0.01468356 | 0.7627502 | 0.09528524 | 0.2312071
45.88316 | 23.704 | 23.73853 | 22.64902 | -0.03453294 | 0.763269 | 0.09513756 | 0.2311073
45.89316 | 23.7215 | 23.73828 | 22.64849 | -0.0167849 | 0.7637921 | 0.09499064 | 0.2310085
45.90316 | 23.728 | 23.73804 | 22.64796 | -0.01003961 | 0.7643197 | 0.09484447 | 0.2309109
45.91315 | 23.7121 | 23.7378 | 22.64743 | -0.02569736 | 0.7648511 | 0.09469922 | 0.2308146
45.92315 | 23.7064 | 23.73756 | 22.6469 | -0.0311572 | 0.7653872 | 0.09455456 | 0.2307193
45.93315 | 23.7413 | 23.73732 | 22.64636 | 0.003980046 | 0.7659279 | 0.09441067 | 0.2306252
45.94315 | 23.7081 | 23.73709 | 22.64581 | -0.02898517 | 0.7664729 | 0.09426752 | 0.2305321
45.95315 | 23.6919 | 23.73685 | 22.64527 | -0.04495288 | 0.7670222 | 0.09412512 | 0.2304402
45.96315 | 23.731 | 23.73662 | 22.64471 | -0.005623141 | 0.7675758 | 0.09398345 | 0.2303494
45.97314 | 23.7084 | 23.7364 | 22.64416 | -0.02799625 | 0.7681333 | 0.09384267 | 0.2302599
45.98314 | 23.7049 | 23.73617 | 22.6436 | -0.0312716 | 0.7686956 | 0.0937025 | 0.2301713
45.99314 | 23.7114 | 23.73595 | 22.64304 | -0.02454931 | 0.7692621 | 0.09356305 | 0.2300839
46.00314 | 23.7263 | 23.73573 | 22.64247 | -0.009429547 | 0.769833 | 0.09342434 | 0.2299977
46.01314 | 23.706 | 23.73551 | 22.64191 | -0.02951211 | 0.7704082 | 0.09328636 | 0.2299125
46.02314 | 23.6949 | 23.7353 | 22.64133 | -0.04039707 | 0.7709876 | 0.0931491 | 0.2298285
46.03313 | 23.7259 | 23.73508 | 22.64076 | -0.009184241 | 0.7715703 | 0.09301272 | 0.2297457
46.04313 | 23.6988 | 23.73487 | 22.64017 | -0.036074 | 0.7721583 | 0.09287696 | 0.2296639
46.05313 | 23.691 | 23.73467 | 22.63959 | -0.04366593 | 0.7727506 | 0.09274184 | 0.2295832
46.06313 | 23.7273 | 23.73446 | 22.639 | -0.007160154 | 0.7733469 | 0.09260753 | 0.2295037
46.07313 | 23.7165 | 23.73426 | 22.63841 | -0.01775663 | 0.7739476 | 0.09247385 | 0.2294252
46.08313 | 23.6893 | 23.73406 | 22.63781 | -0.04475541 | 0.7745525 | 0.09234097 | 0.2293479
46.09312 | 23.7169 | 23.73386 | 22.63721 | -0.01695654 | 0.775161 | 0.09220888 | 0.2292717
46.10312 | 23.6958 | 23.73366 | 22.63661 | -0.03785956 | 0.7757742 | 0.09207737 | 0.2291966
46.11312 | 23.693 | 23.73346 | 22.636 | -0.04046477 | 0.7763916 | 0.09194659 | 0.2291226
46.12312 | 23.7148 | 23.73327 | 22.63539 | -0.01847215 | 0.7770133 | 0.09181649 | 0.2290498
46.13312 | 23.7007 | 23.73308 | 22.63478 | -0.03238151 | 0.777639 | 0.0916871 | 0.228978
46.14311 | 23.6836 | 23.73289 | 22.63416 | -0.04929317 | 0.7782683 | 0.09155854 | 0.2289074
46.15311 | 23.728 | 23.73271 | 22.63354 | -0.004706734 | 0.7789023 | 0.09143055 | 0.2288378
46.16311 | 23.6865 | 23.73252 | 22.63291 | -0.04602222 | 0.7795404 | 0.09130327 | 0.2287694
46.17311 | 23.6877 | 23.73234 | 22.63228 | -0.04463973 | 0.7801827 | 0.09117667 | 0.228702
46.18311 | 23.7162 | 23.73216 | 22.63164 | -0.01595911 | 0.780829 | 0.09105076 | 0.2286357
46.19311 | 23.6891 | 23.73198 | 22.631 | -0.0428805 | 0.7814794 | 0.09092555 | 0.2285706
46.2031 | 23.6992 | 23.7318 | 22.63036 | -0.03260394 | 0.7821333 | 0.09080114 | 0.2285066
46.2131 | 23.7055 | 23.73163 | 22.62972 | -0.0261291 | 0.7827918 | 0.0906773 | 0.2284437
46.2231 | 23.6966 | 23.73146 | 22.62907 | -0.03485605 | 0.7834544 | 0.09055414 | 0.2283818
46.2331 | 23.7073 | 23.73128 | 22.62841 | -0.02398479 | 0.7841209 | 0.09043166 | 0.2283211
46.2431 | 23.6952 | 23.73112 | 22.62775 | -0.03591528 | 0.7847915 | 0.09030987 | 0.2282614
46.2531 | 23.7162 | 23.73095 | 22.62709 | -0.01474756 | 0.7854661 | 0.09018875 | 0.2282028
46.26309 | 23.692 | 23.73078 | 22.62642 | -0.03878168 | 0.7861439 | 0.09006841 | 0.2281454
46.27309 | 23.7144 | 23.73062 | 22.62575 | -0.01621746 | 0.7868265 | 0.08994864 | 0.228089
46.28309 | 23.7106 | 23.73045 | 22.62508 | -0.01985476 | 0.787513 | 0.08982954 | 0.2280338
46.29309 | 23.6881 | 23.73029 | 22.6244 | -0.04219369 | 0.7882033 | 0.08971111 | 0.2279796
46.30309 | 23.7183 | 23.73013 | 22.62372 | -0.01183423 | 0.7888976 | 0.08959334 | 0.2279265
46.31309 | 23.7135 | 23.72998 | 22.62303 | -0.01647641 | 0.7895958 | 0.08947624 | 0.2278745
46.32308 | 23.6931 | 23.72982 | 22.62234 | -0.0367202 | 0.7902972 | 0.08935991 | 0.2278236
46.33308 | 23.7143 | 23.72967 | 22.62164 | -0.01536525 | 0.791003 | 0.08924413 | 0.2277738
46.34308 | 23.703 | 23.72951 | 22.62095 | -0.02651205 | 0.791713 | 0.08912901 | 0.227725
46.35308 | 23.716 | 23.72936 | 22.62024 | -0.0133601 | 0.7924266 | 0.08901455 | 0.2276774
46.36308 | 23.7018 | 23.72921 | 22.61953 | -0.02740959 | 0.793144 | 0.08890074 | 0.2276308
46.37308 | 23.7012 | 23.72906 | 22.61882 | -0.02786041 | 0.7938652 | 0.08878758 | 0.2275853
46.38307 | 23.7206 | 23.72891 | 22.61811 | -0.008313067 | 0.7945898 | 0.08867519 | 0.2275409
46.39307 | 23.7019 | 23.72877 | 22.61739 | -0.02686645 | 0.7953184 | 0.08856334 | 0.2274976
46.40307 | 23.6908 | 23.72862 | 22.61666 | -0.03782117 | 0.7960508 | 0.08845213 | 0.2274554
46.41307 | 23.7223 | 23.72848 | 22.61593 | -0.006177283 | 0.796787 | 0.08834156 | 0.2274142
46.42307 | 23.687 | 23.72833 | 22.6152 | -0.04133471 | 0.7975271 | 0.08823164 | 0.2273742
46.43307 | 23.7143 | 23.72819 | 22.61446 | -0.01389303 | 0.7982706 | 0.08812236 | 0.2273351
46.44306 | 23.7181 | 23.72805 | 22.61372 | -0.009952992 | 0.7990173 | 0.08801383 | 0.2272973
46.45306 | 23.6788 | 23.72791 | 22.61298 | -0.04911371 | 0.7997682 | 0.08790582 | 0.2272604
46.46306 | 23.7097 | 23.72778 | 22.61223 | -0.01807543 | 0.8005226 | 0.08779846 | 0.2272247
46.47306 | 23.7026 | 23.72764 | 22.61148 | -0.02503831 | 0.8012807 | 0.08769173 | 0.22719
46.48306 | 23.684 | 23.7275 | 22.61072 | -0.04350234 | 0.8020426 | 0.08758563 | 0.2271564
46.49305 | 23.7172 | 23.72737 | 22.60996 | -0.01016736 | 0.8028071 | 0.08748027 | 0.2271239
46.50305 | 23.6904 | 23.72723 | 22.60919 | -0.03683314 | 0.8035758 | 0.08737544 | 0.2270925
46.51305 | 23.6835 | 23.7271 | 22.60842 | -0.04360005 | 0.8043483 | 0.08727123 | 0.2270621
46.52305 | 23.7215 | 23.72697 | 22.60764 | -0.005467591 | 0.8051241 | 0.08716763 | 0.2270328
46.53305 | 23.6752 | 23.72684 | 22.60686 | -0.05163609 | 0.8059034 | 0.08706468 | 0.2270046
46.54305 | 23.6945 | 23.72671 | 22.60608 | -0.03220522 | 0.806686 | 0.08696232 | 0.2269774
46.55304 | 23.6914 | 23.72658 | 22.60529 | -0.03517535 | 0.8074714 | 0.0868607 | 0.2269514
46.56304 | 23.6929 | 23.72645 | 22.6045 | -0.03354608 | 0.8082609 | 0.0867596 | 0.2269264
46.57304 | 23.7017 | 23.72632 | 22.6037 | -0.02461759 | 0.8090539 | 0.0866591 | 0.2269025
46.58304 | 23.6929 | 23.72619 | 22.6029 | -0.0332897 | 0.8098502 | 0.08655923 | 0.2268796
46.59304 | 23.6856 | 23.72606 | 22.60209 | -0.04046249 | 0.8106498 | 0.08645996 | 0.2268578
46.60304 | 23.6973 | 23.72594 | 22.60128 | -0.0286358 | 0.8114527 | 0.08636132 | 0.2268371
46.61303 | 23.6961 | 23.72581 | 22.60047 | -0.02970986 | 0.8122582 | 0.08626337 | 0.2268175
46.62303 | 23.6843 | 23.72568 | 22.59965 | -0.04138431 | 0.8130677 | 0.08616595 | 0.2267989
46.63303 | 23.6924 | 23.72556 | 22.59883 | -0.03315914 | 0.8138803 | 0.08606912 | 0.2267814
46.64303 | 23.6995 | 23.72543 | 22.598 | -0.02593448 | 0.8146962 | 0.08597289 | 0.226765
46.65303 | 23.6714 | 23.72531 | 22.59717 | -0.05391023 | 0.8155153 | 0.08587727 | 0.2267496
46.66303 | 23.6905 | 23.72519 | 22.59633 | -0.03468633 | 0.8163376 | 0.08578226 | 0.2267353
46.67302 | 23.7136 | 23.72506 | 22.59549 | -0.01146283 | 0.8171621 | 0.08568793 | 0.2267221
46.68302 | 23.6625 | 23.72494 | 22.59464 | -0.06243958 | 0.8179905 | 0.08559412 | 0.22671
46.69302 | 23.6877 | 23.72482 | 22.59379 | -0.03711643 | 0.818822 | 0.08550089 | 0.2266989
46.70302 | 23.6945 | 23.72469 | 22.59294 | -0.03019361 | 0.8196566 | 0.08540827 | 0.2266889
46.71302 | 23.6784 | 23.72457 | 22.59208 | -0.04617088 | 0.8204941 | 0.08531623 | 0.2266799
46.72302 | 23.6915 | 23.72445 | 22.59122 | -0.0329483 | 0.8213347 | 0.0852248 | 0.226672
46.73301 | 23.6971 | 23.72433 | 22.59035 | -0.02722586 | 0.8221773 | 0.08513403 | 0.2266652
46.74301 | 23.6729 | 23.7242 | 22.58948 | -0.05130341 | 0.8230237 | 0.08504378 | 0.2266595
46.75301 | 23.7002 | 23.72408 | 22.5886 | -0.02388092 | 0.823873 | 0.0849541 | 0.2266548
46.76301 | 23.6958 | 23.72396 | 22.58772 | -0.0281584 | 0.8247251 | 0.08486502 | 0.2266512
46.77301 | 23.6852 | 23.72384 | 22.58683 | -0.03863573 | 0.8255801 | 0.08477653 | 0.2266486
46.78301 | 23.6895 | 23.72371 | 22.58594 | -0.03421295 | 0.8264379 | 0.0846886 | 0.2266471
46.793 | 23.706 | 23.72359 | 22.58504 | -0.01759024 | 0.8272976 | 0.08460135 | 0.2266468
46.803 | 23.6838 | 23.72347 | 22.58414 | -0.03966704 | 0.8281609 | 0.0845146 | 0.2266474
46.813 | 23.7051 | 23.72334 | 22.58324 | -0.01824358 | 0.8290268 | 0.08442842 | 0.2266491
46.823 | 23.7021 | 23.72322 | 22.58233 | -0.02111983 | 0.8298954 | 0.08434282 | 0.2266519
46.833 | 23.6819 | 23.7231 | 22.58142 | -0.04119581 | 0.8307668 | 0.08425779 | 0.2266558
46.843 | 23.7363 | 23.72297 | 22.5805 | 0.01332868 | 0.8316406 | 0.08417335 | 0.2266606
46.85299 | 23.672 | 23.72285 | 22.57957 | -0.05084654 | 0.8325162 | 0.08408955 | 0.2266666
46.86299 | 23.6969 | 23.72272 | 22.57865 | -0.02582117 | 0.8333952 | 0.08400625 | 0.2266737
46.87299 | 23.7411 | 23.7226 | 22.57771 | 0.01850482 | 0.8342766 | 0.08392352 | 0.2266818
46.88299 | 23.6673 | 23.72247 | 22.57678 | -0.05516867 | 0.8351606 | 0.08384135 | 0.2266909
46.89299 | 23.7132 | 23.72234 | 22.57583 | -0.009141503 | 0.8360469 | 0.08375975 | 0.2267012
46.90298 | 23.7183 | 23.72221 | 22.57489 | -0.003913814 | 0.8369348 | 0.08367881 | 0.2267125
46.91298 | 23.6743 | 23.72209 | 22.57394 | -0.04778524 | 0.8378259 | 0.08359834 | 0.2267248
46.92298 | 23.7263 | 23.72196 | 22.57298 | 0.004343934 | 0.8387194 | 0.08351843 | 0.2267384
46.93298 | 23.6896 | 23.72183 | 22.57202 | -0.0322259 | 0.839615 | 0.0834391 | 0.2267529
46.94298 | 23.6883 | 23.72169 | 22.57105 | -0.03339485 | 0.8405129 | 0.08336032 | 0.2267684
46.95298 | 23.7101 | 23.72156 | 22.57008 | -0.01146298 | 0.8414131 | 0.0832821 | 0.226785
46.96297 | 23.6884 | 23.72143 | 22.56911 | -0.03303027 | 0.8423145 | 0.08320451 | 0.2268027
46.97297 | 23.6863 | 23.7213 | 22.56813 | -0.03499636 | 0.8432189 | 0.08312741 | 0.2268214
46.98297 | 23.7025 | 23.72116 | 22.56714 | -0.01866145 | 0.8441254 | 0.08305086 | 0.2268413
46.99297 | 23.6701 | 23.72103 | 22.56615 | -0.05092541 | 0.845034 | 0.08297487 | 0.2268622
47.00297 | 23.6891 | 23.72089 | 22.56516 | -0.0317882 | 0.8459445 | 0.08289943 | 0.2268842
47.01297 | 23.6958 | 23.72075 | 22.56416 | -0.02494974 | 0.8468571 | 0.08282453 | 0.2269071
47.02296 | 23.6455 | 23.72061 | 22.56316 | -0.07511027 | 0.8477706 | 0.08275027 | 0.2269313
47.03296 | 23.6827 | 23.72047 | 22.56215 | -0.0377693 | 0.848687 | 0.08267648 | 0.2269564
47.04296 | 23.6781 | 23.72033 | 22.56114 | -0.04222691 | 0.8496052 | 0.08260324 | 0.2269826
47.05296 | 23.6352 | 23.72018 | 22.56012 | -0.08498312 | 0.8505251 | 0.08253055 | 0.2270099
47.06296 | 23.6914 | 23.72004 | 22.55909 | -0.02863787 | 0.8514468 | 0.08245839 | 0.2270383
47.07296 | 23.6355 | 23.71989 | 22.55807 | -0.08439113 | 0.8523703 | 0.08238679 | 0.2270677
47.08295 | 23.6679 | 23.71974 | 22.55703 | -0.05184291 | 0.8532945 | 0.0823158 | 0.2270982
47.09295 | 23.6596 | 23.71959 | 22.556 | -0.05999296 | 0.8542212 | 0.08224532 | 0.2271297
47.10295 | 23.6355 | 23.71944 | 22.55495 | -0.08394119 | 0.8551495 | 0.08217531 | 0.2271623
47.11295 | 23.673 | 23.71929 | 22.55391 | -0.04628782 | 0.8560793 | 0.0821059 | 0.227196
47.12295 | 23.6257 | 23.71913 | 22.55285 | -0.09343249 | 0.8570106 | 0.08203697 | 0.2272308
47.13295 | 23.6368 | 23.71898 | 22.5518 | -0.08217551 | 0.8579434 | 0.08196864 | 0.2272666
47.14294 | 23.637 | 23.71882 | 22.55074 | -0.08181673 | 0.8588767 | 0.08190088 | 0.2273035
47.15294 | 23.6481 | 23.71866 | 22.54967 | -0.07055572 | 0.8598121 | 0.08183359 | 0.2273415
47.16294 | 23.6327 | 23.71849 | 22.5486 | -0.08579275 | 0.8607489 | 0.08176683 | 0.2273805
47.17294 | 23.6321 | 23.71833 | 22.54752 | -0.08622777 | 0.861687 | 0.08170061 | 0.2274206
47.18294 | 23.6382 | 23.71816 | 22.54644 | -0.07996058 | 0.8626263 | 0.08163491 | 0.2274618
47.19294 | 23.6193 | 23.71799 | 22.54535 | -0.09869113 | 0.8635667 | 0.08156972 | 0.227504
47.20293 | 23.6378 | 23.71782 | 22.54426 | -0.0800193 | 0.8645068 | 0.08150519 | 0.2275473
47.21293 | 23.6014 | 23.71765 | 22.54316 | -0.1162454 | 0.8654495 | 0.08144109 | 0.2275917
47.22293 | 23.6367 | 23.71747 | 22.54206 | -0.08076903 | 0.866393 | 0.08137748 | 0.2276372
47.23293 | 23.6521 | 23.71729 | 22.54095 | -0.06519027 | 0.8673375 | 0.08131446 | 0.2276837
47.24293 | 23.587 | 23.71711 | 22.53984 | -0.1301091 | 0.868283 | 0.08125194 | 0.2277313
47.25293 | 23.6476 | 23.71693 | 22.53873 | -0.06932526 | 0.8692293 | 0.08118994 | 0.22778
47.26292 | 23.6049 | 23.71674 | 22.53761 | -0.1118391 | 0.8701754 | 0.08112852 | 0.2278297
47.27292 | 23.6242 | 23.71655 | 22.53648 | -0.09235005 | 0.8711233 | 0.08106756 | 0.2278805
47.28292 | 23.6403 | 23.71636 | 22.53535 | -0.07605822 | 0.8720718 | 0.08100713 | 0.2279324
47.29292 | 23.5908 | 23.71616 | 22.53421 | -0.1253636 | 0.873021 | 0.08094722 | 0.2279854
47.30292 | 23.6438 | 23.71597 | 22.53307 | -0.07216611 | 0.8739707 | 0.08088782 | 0.2280395
47.31291 | 23.6307 | 23.71577 | 22.53192 | -0.08506599 | 0.8749201 | 0.080829 | 0.2280945
47.32291 | 23.6195 | 23.71556 | 22.53077 | -0.09606265 | 0.8758709 | 0.08077064 | 0.2281508
47.33291 | 23.6291 | 23.71536 | 22.52961 | -0.08625624 | 0.8768221 | 0.08071279 | 0.228208
47.34291 | 23.6162 | 23.71515 | 22.52845 | -0.09894673 | 0.8777737 | 0.08065546 | 0.2282664
47.35291 | 23.6404 | 23.71493 | 22.52728 | -0.07453403 | 0.8787256 | 0.08059865 | 0.2283258
47.36291 | 23.6375 | 23.71472 | 22.52611 | -0.07721811 | 0.8796777 | 0.08054234 | 0.2283864
47.3729 | 23.6227 | 23.7145 | 22.52494 | -0.09179913 | 0.8806291 | 0.08048661 | 0.2284479
47.3829 | 23.6445 | 23.71428 | 22.52375 | -0.06977652 | 0.8815816 | 0.08043133 | 0.2285106
47.3929 | 23.637 | 23.71405 | 22.52257 | -0.07705051 | 0.8825342 | 0.08037656 | 0.2285743
47.4029 | 23.6471 | 23.71382 | 22.52137 | -0.06672097 | 0.8834868 | 0.0803223 | 0.2286392
47.4129 | 23.6566 | 23.71359 | 22.52017 | -0.05698784 | 0.8844394 | 0.08026854 | 0.2287051
47.4229 | 23.6125 | 23.71335 | 22.51897 | -0.1008511 | 0.8853918 | 0.0802153 | 0.2287721
47.43289 | 23.6721 | 23.71311 | 22.51776 | -0.04101085 | 0.8863432 | 0.08016261 | 0.2288401
47.44289 | 23.6256 | 23.71287 | 22.51655 | -0.08726668 | 0.8872953 | 0.08011038 | 0.2289093
47.45289 | 23.6475 | 23.71262 | 22.51533 | -0.06511866 | 0.8882472 | 0.08005864 | 0.2289796
47.46289 | 23.65 | 23.71237 | 22.51411 | -0.06236667 | 0.8891987 | 0.08000742 | 0.2290509
47.47289 | 23.628 | 23.71211 | 22.51288 | -0.08411075 | 0.8901498 | 0.07995669 | 0.2291234
47.48289 | 23.6614 | 23.71185 | 22.51165 | -0.05045076 | 0.8911005 | 0.07990647 | 0.2291969
47.49288 | 23.6311 | 23.71159 | 22.51041 | -0.08048697 | 0.8920497 | 0.0798568 | 0.2292714
47.50288 | 23.6563 | 23.71132 | 22.50916 | -0.05501868 | 0.8929993 | 0.07980757 | 0.2293471
47.51288 | 23.6318 | 23.71105 | 22.50792 | -0.07924614 | 0.8939482 | 0.07975885 | 0.2294239
47.52288 | 23.6415 | 23.71077 | 22.50666 | -0.06926921 | 0.8948964 | 0.07971062 | 0.2295018
47.53288 | 23.6349 | 23.71049 | 22.5054 | -0.07558798 | 0.8958439 | 0.07966289 | 0.2295807
47.54288 | 23.6335 | 23.7102 | 22.50414 | -0.07670222 | 0.8967905 | 0.07961566 | 0.2296608
47.55287 | 23.6443 | 23.70991 | 22.50287 | -0.06561231 | 0.8977353 | 0.07956896 | 0.2297418
47.56287 | 23.6272 | 23.70962 | 22.50159 | -0.08241742 | 0.8986801 | 0.07952272 | 0.2298241
47.57287 | 23.6585 | 23.70932 | 22.50031 | -0.05081784 | 0.8996237 | 0.07947697 | 0.2299074
47.58287 | 23.6085 | 23.70901 | 22.49902 | -0.1005136 | 0.9005664 | 0.07943172 | 0.2299919
47.59287 | 23.6318 | 23.7087 | 22.49773 | -0.07690439 | 0.9015079 | 0.07938695 | 0.2300774
47.60287 | 23.6311 | 23.70839 | 22.49644 | -0.0772903 | 0.9024482 | 0.07934268 | 0.230164
47.61286 | 23.6266 | 23.70807 | 22.49513 | -0.08147163 | 0.9033862 | 0.07929894 | 0.2302516
47.62286 | 23.6276 | 23.70775 | 22.49383 | -0.08014758 | 0.9043238 | 0.07925564 | 0.2303404
47.63286 | 23.6164 | 23.70742 | 22.49252 | -0.09101831 | 0.90526 | 0.07921283 | 0.2304303
47.64286 | 23.6148 | 23.70708 | 22.4912 | -0.09228391 | 0.9061947 | 0.07917052 | 0.2305213
47.65286 | 23.6163 | 23.70674 | 22.48987 | -0.09044422 | 0.9071278 | 0.07912869 | 0.2306135
47.66286 | 23.616 | 23.7064 | 22.48855 | -0.09039922 | 0.9080593 | 0.07908734 | 0.2307067
47.67285 | 23.6048 | 23.70605 | 22.48721 | -0.1012491 | 0.9089882 | 0.07904652 | 0.2308009
47.68285 | 23.6146 | 23.70569 | 22.48587 | -0.09109316 | 0.9099162 | 0.07900615 | 0.2308964
47.69285 | 23.5941 | 23.70533 | 22.48453 | -0.1112315 | 0.9108423 | 0.07896626 | 0.2309929
47.70285 | 23.5981 | 23.70496 | 22.48318 | -0.1068645 | 0.9117667 | 0.07892685 | 0.2310905
47.71285 | 23.5843 | 23.70459 | 22.48183 | -0.1202914 | 0.9126889 | 0.07888792 | 0.2311893
47.72284 | 23.5968 | 23.70421 | 22.48047 | -0.1074132 | 0.9136083 | 0.07884951 | 0.231289
47.73284 | 23.5816 | 23.70383 | 22.4791 | -0.1222285 | 0.9145263 | 0.07881155 | 0.23139
47.74284 | 23.5695 | 23.70344 | 22.47773 | -0.133938 | 0.9154423 | 0.07877407 | 0.2314921
47.75284 | 23.5801 | 23.70304 | 22.47635 | -0.1229413 | 0.916356 | 0.07873706 | 0.2315953
47.76284 | 23.5812 | 23.70264 | 22.47497 | -0.1214386 | 0.9172673 | 0.07870054 | 0.2316996
47.77284 | 23.5758 | 23.70223 | 22.47358 | -0.1264296 | 0.9181761 | 0.07866448 | 0.231805
47.78283 | 23.5592 | 23.70181 | 22.47219 | -0.1426148 | 0.9190817 | 0.07862894 | 0.2319114
47.79283 | 23.5681 | 23.70139 | 22.47079 | -0.1332932 | 0.9199856 | 0.07859385 | 0.232019
47.80283 | 23.5455 | 23.70097 | 22.46939 | -0.1554653 | 0.9208869 | 0.07855923 | 0.2321278
47.81283 | 23.5624 | 23.70053 | 22.46798 | -0.1381307 | 0.9217853 | 0.07852508 | 0.2322377
47.82283 | 23.5462 | 23.70009 | 22.46657 | -0.1538895 | 0.9226811 | 0.0784914 | 0.2323487
47.83283 | 23.5472 | 23.69964 | 22.46515 | -0.1524418 | 0.9235741 | 0.07845821 | 0.2324608
47.84282 | 23.5436 | 23.69919 | 22.46373 | -0.1555874 | 0.9244629 | 0.07842551 | 0.2325739
47.85282 | 23.5445 | 23.69873 | 22.46229 | -0.1542261 | 0.92535 | 0.07839324 | 0.2326883
47.86282 | 23.5323 | 23.69826 | 22.46086 | -0.1659578 | 0.9262339 | 0.07836148 | 0.2328037
47.87282 | 23.5463 | 23.69778 | 22.45942 | -0.1514825 | 0.9271147 | 0.07833016 | 0.2329204
47.88282 | 23.5223 | 23.6973 | 22.45797 | -0.1750001 | 0.9279923 | 0.0782993 | 0.2330381
47.89282 | 23.5522 | 23.69681 | 22.45652 | -0.1446106 | 0.9288666 | 0.07826893 | 0.2331569
47.90281 | 23.5256 | 23.69631 | 22.45506 | -0.1707144 | 0.9297367 | 0.07823904 | 0.2332768
47.91281 | 23.5504 | 23.69581 | 22.4536 | -0.1454103 | 0.9306041 | 0.07820961 | 0.2333979
47.92281 | 23.5426 | 23.6953 | 22.45213 | -0.1526988 | 0.931468 | 0.07818062 | 0.2335202
47.93281 | 23.5287 | 23.69478 | 22.45066 | -0.1660798 | 0.9323283 | 0.07815213 | 0.2336436
47.94281 | 23.5511 | 23.69425 | 22.44918 | -0.1431534 | 0.9331851 | 0.07812406 | 0.2337681
47.95281 | 23.5241 | 23.69372 | 22.44769 | -0.1696191 | 0.9340379 | 0.07809649 | 0.2338937
47.9628 | 23.5662 | 23.69318 | 22.4462 | -0.1269779 | 0.9348863 | 0.07806939 | 0.2340204
47.9728 | 23.5303 | 23.69263 | 22.44471 | -0.1623282 | 0.9357315 | 0.07804274 | 0.2341482
47.9828 | 23.5603 | 23.69207 | 22.4432 | -0.1317704 | 0.9365725 | 0.07801654 | 0.2342773
47.9928 | 23.5399 | 23.6915 | 22.4417 | -0.1516049 | 0.9374097 | 0.07799082 | 0.2344075
48.0028 | 23.551 | 23.69093 | 22.44018 | -0.1399314 | 0.9382429 | 0.07796555 | 0.2345388
48.0128 | 23.5488 | 23.69035 | 22.43867 | -0.1415496 | 0.9390716 | 0.07794074 | 0.2346713
48.02279 | 23.5648 | 23.68976 | 22.43714 | -0.1249603 | 0.9398953 | 0.07791641 | 0.2348048
48.03279 | 23.5447 | 23.68916 | 22.43561 | -0.1444621 | 0.9407155 | 0.07789252 | 0.2349396
48.04279 | 23.5724 | 23.68856 | 22.43408 | -0.1161554 | 0.9415312 | 0.07786908 | 0.2350755
48.05279 | 23.5425 | 23.68794 | 22.43254 | -0.1454401 | 0.9423422 | 0.07784612 | 0.2352125
48.06279 | 23.5697 | 23.68732 | 22.43099 | -0.1176166 | 0.9431489 | 0.07782359 | 0.2353508
48.07278 | 23.5426 | 23.68669 | 22.42944 | -0.144085 | 0.9439501 | 0.07780155 | 0.23549
48.08278 | 23.5719 | 23.68604 | 22.42789 | -0.1141441 | 0.9447473 | 0.07777995 | 0.2356305
48.09278 | 23.5576 | 23.68539 | 22.42632 | -0.1277943 | 0.9455396 | 0.0777588 | 0.2357722
48.10278 | 23.5529 | 23.68474 | 22.42476 | -0.1318356 | 0.946327 | 0.0777381 | 0.235915
48.11278 | 23.5738 | 23.68407 | 22.42318 | -0.1102681 | 0.9471095 | 0.07771786 | 0.236059
48.12278 | 23.5396 | 23.68339 | 22.4216 | -0.1437913 | 0.9478868 | 0.07769807 | 0.2362041
48.13277 | 23.5688 | 23.68271 | 22.42002 | -0.1139064 | 0.9486584 | 0.07767875 | 0.2363503
48.14277 | 23.5476 | 23.68201 | 22.41843 | -0.1344114 | 0.9494254 | 0.07765986 | 0.2364977
48.15277 | 23.5583 | 23.68131 | 22.41683 | -0.1230072 | 0.9501872 | 0.07764143 | 0.2366463
48.16277 | 23.5618 | 23.68059 | 22.41523 | -0.1187935 | 0.9509435 | 0.07762345 | 0.2367961
48.17277 | 23.5355 | 23.67987 | 22.41362 | -0.1443706 | 0.9516945 | 0.07760591 | 0.2369471
48.18277 | 23.5572 | 23.67914 | 22.41201 | -0.121938 | 0.9524399 | 0.07758882 | 0.2370992
48.19276 | 23.5517 | 23.6784 | 22.41039 | -0.1266965 | 0.9531789 | 0.0775722 | 0.2372523
48.20276 | 23.5337 | 23.67764 | 22.40877 | -0.1439447 | 0.9539131 | 0.07755601 | 0.2374068
48.21276 | 23.556 | 23.67688 | 22.40714 | -0.1208831 | 0.9546415 | 0.07754027 | 0.2375624
48.22276 | 23.5244 | 23.67611 | 22.4055 | -0.1517116 | 0.955364 | 0.07752498 | 0.2377192
48.23276 | 23.5724 | 23.67533 | 22.40386 | -0.1029302 | 0.9560807 | 0.07751013 | 0.2378772
48.24276 | 23.518 | 23.67454 | 22.40222 | -0.1565388 | 0.9567914 | 0.07749572 | 0.2380363
48.25275 | 23.5606 | 23.67374 | 22.40056 | -0.113138 | 0.9574952 | 0.07748178 | 0.2381965
48.26275 | 23.5281 | 23.67293 | 22.39891 | -0.1448264 | 0.9581938 | 0.07746826 | 0.238358
48.27275 | 23.5486 | 23.6721 | 22.39724 | -0.1235044 | 0.958886 | 0.07745519 | 0.2385207
48.28275 | 23.5281 | 23.67127 | 22.39557 | -0.1431721 | 0.959572 | 0.07744255 | 0.2386845
48.29275 | 23.5389 | 23.67043 | 22.3939 | -0.1315295 | 0.9602516 | 0.07743037 | 0.2388496
48.30275 | 23.5495 | 23.66958 | 22.39222 | -0.1200764 | 0.9609248 | 0.07741862 | 0.2390158
48.31274 | 23.5375 | 23.66871 | 22.39053 | -0.1312135 | 0.9615908 | 0.07740732 | 0.2391831
48.32274 | 23.5317 | 23.66784 | 22.38884 | -0.1361391 | 0.9622509 | 0.07739646 | 0.2393517
48.33274 | 23.5483 | 23.66695 | 22.38714 | -0.118654 | 0.9629043 | 0.07738603 | 0.2395215
48.34274 | 23.5228 | 23.66606 | 22.38544 | -0.1432581 | 0.963551 | 0.07737605 | 0.2396925
48.35274 | 23.5545 | 23.66515 | 22.38373 | -0.1106514 | 0.9641909 | 0.07736649 | 0.2398647
48.36274 | 23.5268 | 23.66423 | 22.38201 | -0.1374337 | 0.964824 | 0.07735738 | 0.240038
48.37273 | 23.5619 | 23.66331 | 22.3803 | -0.1014059 | 0.9654494 | 0.07734871 | 0.2402125
48.38273 | 23.5098 | 23.66237 | 22.37857 | -0.152566 | 0.9660683 | 0.07734048 | 0.2403883
48.39273 | 23.5674 | 23.66141 | 22.37684 | -0.09401493 | 0.9666803 | 0.07733268 | 0.2405652
48.40273 | 23.51 | 23.66045 | 22.3751 | -0.1504527 | 0.9672851 | 0.07732532 | 0.2407434
48.41273 | 23.5613 | 23.65948 | 22.37336 | -0.09817909 | 0.9678826 | 0.07731837 | 0.2409228
48.42273 | 23.5221 | 23.65849 | 22.37161 | -0.136394 | 0.9684728 | 0.07731187 | 0.2411034
48.43272 | 23.5603 | 23.6575 | 22.36985 | -0.09719829 | 0.9690548 | 0.07730583 | 0.241285
48.44272 | 23.5228 | 23.65649 | 22.36809 | -0.1336902 | 0.9696302 | 0.07730018 | 0.241468
48.45272 | 23.5412 | 23.65547 | 22.36633 | -0.1142705 | 0.9701981 | 0.07729497 | 0.2416522
48.46272 | 23.5378 | 23.65444 | 22.36455 | -0.1166391 | 0.9707583 | 0.0772902 | 0.2418376
48.47272 | 23.5379 | 23.6534 | 22.36277 | -0.1154959 | 0.9713109 | 0.07728587 | 0.2420242
48.48271 | 23.526 | 23.65234 | 22.36099 | -0.126342 | 0.9718553 | 0.07728194 | 0.2422119
48.49271 | 23.5372 | 23.65128 | 22.3592 | -0.1140751 | 0.9723924 | 0.07727848 | 0.242401
48.50271 | 23.5234 | 23.6502 | 22.35741 | -0.1267962 | 0.9729216 | 0.07727542 | 0.2425913
48.51271 | 23.5405 | 23.64911 | 22.35561 | -0.1086052 | 0.9734429 | 0.07727278 | 0.2427828
48.52271 | 23.5116 | 23.648 | 22.3538 | -0.1364021 | 0.9739562 | 0.07727058 | 0.2429755
48.53271 | 23.5449 | 23.64689 | 22.35199 | -0.1019868 | 0.9744613 | 0.07726882 | 0.2431695
48.5427 | 23.5065 | 23.64576 | 22.35017 | -0.1392604 | 0.974958 | 0.07726745 | 0.2433645
48.5527 | 23.5382 | 23.64462 | 22.34835 | -0.1064206 | 0.9754469 | 0.07726655 | 0.2435609
48.5627 | 23.4979 | 23.64347 | 22.34652 | -0.1455683 | 0.9759275 | 0.07726605 | 0.2437585
48.5727 | 23.5319 | 23.6423 | 22.34468 | -0.1104035 | 0.9763998 | 0.07726598 | 0.2439574
48.5827 | 23.5032 | 23.64113 | 22.34284 | -0.1379263 | 0.9768637 | 0.07726632 | 0.2441575
48.5927 | 23.5194 | 23.63994 | 22.34099 | -0.1205364 | 0.9773192 | 0.07726709 | 0.2443588
48.60269 | 23.5014 | 23.63874 | 22.33914 | -0.137335 | 0.9777657 | 0.07726829 | 0.2445612
48.61269 | 23.5111 | 23.63752 | 22.33728 | -0.1264199 | 0.9782041 | 0.0772699 | 0.244765
48.62269 | 23.5053 | 23.63629 | 22.33542 | -0.1309918 | 0.9786339 | 0.07727194 | 0.2449701
48.63269 | 23.4794 | 23.63505 | 22.33355 | -0.1556509 | 0.979055 | 0.07727438 | 0.2451763
48.64269 | 23.5234 | 23.6338 | 22.33167 | -0.1103971 | 0.9794673 | 0.07727725 | 0.2453839
48.65269 | 23.4681 | 23.63253 | 22.32979 | -0.1644303 | 0.9798708 | 0.07728055 | 0.2455927
48.66268 | 23.5226 | 23.63125 | 22.3279 | -0.1086518 | 0.9802651 | 0.07728425 | 0.2458025
48.67268 | 23.4625 | 23.62996 | 22.32601 | -0.167459 | 0.9806508 | 0.07728838 | 0.2460138
48.68268 | 23.5063 | 23.62865 | 22.32411 | -0.1223529 | 0.9810275 | 0.07729292 | 0.2462263
48.69268 | 23.4619 | 23.62733 | 22.3222 | -0.1654336 | 0.9813952 | 0.07729787 | 0.2464401
48.70268 | 23.4908 | 23.626 | 22.32029 | -0.1352011 | 0.9817538 | 0.07730324 | 0.2466552
48.71268 | 23.4628 | 23.62466 | 22.31837 | -0.1618553 | 0.9821033 | 0.07730903 | 0.2468715
48.72267 | 23.4824 | 23.6233 | 22.31645 | -0.1408974 | 0.9824432 | 0.07731522 | 0.2470888
48.73267 | 23.4626 | 23.62192 | 22.31452 | -0.1593247 | 0.9827742 | 0.07732183 | 0.2473077
48.74267 | 23.477 | 23.62054 | 22.31259 | -0.1435385 | 0.9830959 | 0.07732885 | 0.2475277
48.75267 | 23.4565 | 23.61914 | 22.31065 | -0.1626389 | 0.9834083 | 0.07733628 | 0.2477491
48.76267 | 23.4527 | 23.61773 | 22.3087 | -0.1650255 | 0.9837112 | 0.07734413 | 0.2479717
48.77267 | 23.4526 | 23.6163 | 22.30675 | -0.1636987 | 0.9840047 | 0.07735238 | 0.2481956
48.78266 | 23.444 | 23.61486 | 22.30479 | -0.1708595 | 0.9842884 | 0.07736104 | 0.2484206
48.79266 | 23.4586 | 23.61341 | 22.30283 | -0.1548052 | 0.9845629 | 0.07737011 | 0.248647
48.80266 | 23.4291 | 23.61194 | 22.30085 | -0.182837 | 0.9848277 | 0.07737958 | 0.2488747
48.81266 | 23.4596 | 23.61046 | 22.29888 | -0.1508551 | 0.985083 | 0.07738947 | 0.2491037
48.82266 | 23.4333 | 23.60896 | 22.2969 | -0.1756591 | 0.9853285 | 0.07739976 | 0.249334
48.83266 | 23.4516 | 23.60745 | 22.29491 | -0.1558493 | 0.9855642 | 0.07741045 | 0.2495655
48.84265 | 23.4272 | 23.60593 | 22.29292 | -0.178727 | 0.98579 | 0.07742154 | 0.2497981
48.85265 | 23.4534 | 23.60439 | 22.29092 | -0.1509892 | 0.9860062 | 0.07743305 | 0.2500323
48.86265 | 23.4151 | 23.60284 | 22.28891 | -0.1877374 | 0.9862126 | 0.07744494 | 0.2502677
48.87265 | 23.4361 | 23.60127 | 22.2869 | -0.1651713 | 0.986409 | 0.07745725 | 0.2505044
48.88265 | 23.4362 | 23.59969 | 22.28488 | -0.1634911 | 0.9865954 | 0.07746996 | 0.2507424
48.89264 | 23.4374 | 23.5981 | 22.28286 | -0.1606985 | 0.9867718 | 0.07748305 | 0.2509814
48.90264 | 23.418 | 23.59649 | 22.28083 | -0.1784898 | 0.9869383 | 0.07749657 | 0.251222
48.91264 | 23.4179 | 23.59487 | 22.2788 | -0.1769669 | 0.9870947 | 0.07751048 | 0.2514638
48.92264 | 23.4228 | 23.59323 | 22.27676 | -0.1704297 | 0.987241 | 0.07752478 | 0.251707
48.93264 | 23.4023 | 23.59158 | 22.27471 | -0.1892783 | 0.9873773 | 0.07753947 | 0.2519515
48.94264 | 23.4285 | 23.58991 | 22.27266 | -0.1614124 | 0.9875034 | 0.07755457 | 0.2521972
48.95263 | 23.3941 | 23.58823 | 22.2706 | -0.1941338 | 0.9876192 | 0.07757005 | 0.2524441
48.96263 | 23.4278 | 23.58654 | 22.26854 | -0.1587391 | 0.9877249 | 0.07758593 | 0.2526925
48.97263 | 23.3861 | 23.58483 | 22.26647 | -0.1987298 | 0.9878202 | 0.07760221 | 0.2529422
48.98263 | 23.4281 | 23.58311 | 22.26439 | -0.155006 | 0.9879052 | 0.07761889 | 0.2531932
48.99263 | 23.3866 | 23.58137 | 22.26231 | -0.1947678 | 0.9879801 | 0.07763595 | 0.2534455
49.00263 | 23.4227 | 23.57961 | 22.26022 | -0.1569149 | 0.9880446 | 0.0776534 | 0.2536991
49.01262 | 23.3792 | 23.57785 | 22.25813 | -0.198649 | 0.9880986 | 0.07767124 | 0.2539537
49.02262 | 23.4128 | 23.57607 | 22.25603 | -0.163267 | 0.9881423 | 0.07768946 | 0.25421
49.03262 | 23.3979 | 23.57427 | 22.25392 | -0.1763702 | 0.9881756 | 0.07770807 | 0.2544676
49.04262 | 23.3853 | 23.57246 | 22.25181 | -0.1871588 | 0.9881985 | 0.07772709 | 0.2547265
49.05262 | 23.4235 | 23.57063 | 22.24969 | -0.1471327 | 0.9882109 | 0.07774649 | 0.2549867
49.06262 | 23.3688 | 23.56879 | 22.24756 | -0.1999919 | 0.9882128 | 0.07776625 | 0.2552483
49.07261 | 23.4336 | 23.56694 | 22.24544 | -0.1333381 | 0.9882043 | 0.07778638 | 0.2555109
49.08261 | 23.365 | 23.56507 | 22.2433 | -0.2000678 | 0.9881852 | 0.07780694 | 0.2557751
49.09261 | 23.429 | 23.56318 | 22.24116 | -0.1341826 | 0.9881555 | 0.07782786 | 0.2560407
49.10261 | 23.3708 | 23.56128 | 22.23901 | -0.1904827 | 0.9881153 | 0.07784917 | 0.2563076
49.11261 | 23.4223 | 23.55937 | 22.23686 | -0.1370679 | 0.9880646 | 0.07787087 | 0.2565758
49.12261 | 23.3714 | 23.55744 | 22.2347 | -0.1860385 | 0.9880032 | 0.07789293 | 0.2568455
49.1326 | 23.4073 | 23.5555 | 22.23253 | -0.1481958 | 0.9879313 | 0.07791536 | 0.257116
49.1426 | 23.3907 | 23.55354 | 22.23036 | -0.1628365 | 0.9878487 | 0.07793818 | 0.2573882
49.1526 | 23.4073 | 23.55156 | 22.22818 | -0.1442623 | 0.9877555 | 0.07796139 | 0.2576618
49.1626 | 23.3944 | 23.54957 | 22.226 | -0.1551732 | 0.9876517 | 0.07798496 | 0.2579368
49.1726 | 23.4095 | 23.54757 | 22.22381 | -0.1380692 | 0.9875371 | 0.07800891 | 0.2582131
49.1826 | 23.3897 | 23.54555 | 22.22161 | -0.1558503 | 0.987412 | 0.07803324 | 0.2584907
49.19259 | 23.4016 | 23.54352 | 22.21941 | -0.1419185 | 0.9872763 | 0.0780579 | 0.2587694
49.20259 | 23.3901 | 23.54147 | 22.21721 | -0.1513698 | 0.9871299 | 0.07808297 | 0.2590498
49.21259 | 23.392 | 23.53941 | 22.21499 | -0.1474061 | 0.9869727 | 0.07810841 | 0.2593315
49.22259 | 23.4053 | 23.53733 | 22.21277 | -0.1320275 | 0.986805 | 0.07813421 | 0.2596146
49.23259 | 23.4004 | 23.53523 | 22.21055 | -0.1348339 | 0.9866264 | 0.07816039 | 0.259899
49.24259 | 23.3806 | 23.53313 | 22.20832 | -0.1525254 | 0.9864373 | 0.07818693 | 0.2601848
49.25258 | 23.407 | 23.531 | 22.20608 | -0.1240041 | 0.9862376 | 0.07821381 | 0.2604717
49.26258 | 23.3588 | 23.52887 | 22.20384 | -0.1700657 | 0.9860271 | 0.07824108 | 0.2607602
49.27258 | 23.4104 | 23.52671 | 22.20159 | -0.1163123 | 0.9858059 | 0.07826871 | 0.2610501
49.28258 | 23.3595 | 23.52454 | 22.19933 | -0.165044 | 0.9855739 | 0.07829671 | 0.2613414
49.29258 | 23.3904 | 23.52236 | 22.19707 | -0.1319608 | 0.9853314 | 0.07832507 | 0.261634
49.30257 | 23.3761 | 23.52016 | 22.1948 | -0.1440648 | 0.9850784 | 0.07835375 | 0.2619277
49.31257 | 23.3662 | 23.51795 | 22.19253 | -0.1517517 | 0.9848145 | 0.07838283 | 0.2622231
49.32257 | 23.375 | 23.51572 | 22.19025 | -0.1407237 | 0.9845399 | 0.07841226 | 0.2625199
49.33257 | 23.366 | 23.51348 | 22.18797 | -0.1474807 | 0.9842548 | 0.07844205 | 0.262818
49.34257 | 23.385 | 23.51122 | 22.18567 | -0.1262229 | 0.9839589 | 0.07847219 | 0.2631176
49.35257 | 23.3522 | 23.50895 | 22.18338 | -0.1567501 | 0.9836525 | 0.07850269 | 0.2634185
49.36256 | 23.3612 | 23.50666 | 22.18108 | -0.1454648 | 0.9833358 | 0.07853351 | 0.2637205
49.37256 | 23.3655 | 23.50436 | 22.17877 | -0.1388622 | 0.983008 | 0.07856471 | 0.2640242
49.38256 | 23.3408 | 23.50204 | 22.17645 | -0.1612449 | 0.9826698 | 0.07859626 | 0.2643293
49.39256 | 23.3702 | 23.49971 | 22.17413 | -0.1295127 | 0.982321 | 0.07862816 | 0.2646358
49.40256 | 23.3471 | 23.49737 | 22.1718 | -0.1502656 | 0.9819616 | 0.0786604 | 0.2649436
49.41256 | 23.3684 | 23.495 | 22.16947 | -0.1266037 | 0.9815917 | 0.07869299 | 0.2652529
49.42255 | 23.3377 | 23.49263 | 22.16713 | -0.1549293 | 0.9812116 | 0.07872591 | 0.2655633
49.43255 | 23.3487 | 23.49024 | 22.16478 | -0.1415379 | 0.9808207 | 0.07875917 | 0.2658753
49.44255 | 23.3401 | 23.48783 | 22.16243 | -0.1477316 | 0.9804192 | 0.07879279 | 0.2661888
49.45255 | 23.3467 | 23.48541 | 22.16007 | -0.1387107 | 0.9800074 | 0.07882676 | 0.2665037
49.46255 | 23.3499 | 23.48297 | 22.15771 | -0.1330749 | 0.979585 | 0.07886106 | 0.2668199
49.47255 | 23.3387 | 23.48052 | 22.15534 | -0.1418245 | 0.9791523 | 0.07889568 | 0.2671376
49.48254 | 23.3375 | 23.47806 | 22.15297 | -0.140562 | 0.9787097 | 0.07893064 | 0.2674564
49.49254 | 23.3559 | 23.47558 | 22.15058 | -0.1196823 | 0.9782562 | 0.07896594 | 0.2677769
49.50254 | 23.3298 | 23.47309 | 22.1482 | -0.1432878 | 0.9777923 | 0.07900157 | 0.2680989
49.51254 | 23.3548 | 23.47058 | 22.1458 | -0.1157789 | 0.9773182 | 0.07903754 | 0.2684222
49.52254 | 23.3301 | 23.46806 | 22.1434 | -0.1379554 | 0.9768339 | 0.07907385 | 0.268747
49.53254 | 23.3545 | 23.46552 | 22.14099 | -0.1110173 | 0.9763392 | 0.07911049 | 0.2690731
49.54253 | 23.3182 | 23.46297 | 22.13858 | -0.1447673 | 0.9758348 | 0.0791474 | 0.2694004
49.55253 | 23.3478 | 23.4604 | 22.13617 | -0.1126003 | 0.9753197 | 0.07918468 | 0.2697294
49.56253 | 23.3293 | 23.45782 | 22.13374 | -0.1285188 | 0.9747945 | 0.07922229 | 0.2700599
49.57253 | 23.3443 | 23.45522 | 22.13131 | -0.1109228 | 0.9742591 | 0.07926021 | 0.2703917
49.58253 | 23.3299 | 23.45261 | 22.12888 | -0.1227125 | 0.9737137 | 0.07929846 | 0.2707251
49.59253 | 23.3391 | 23.44999 | 22.12643 | -0.1108878 | 0.9731582 | 0.07933703 | 0.2710598
49.60252 | 23.3091 | 23.44735 | 22.12399 | -0.1382515 | 0.9725933 | 0.07937587 | 0.2713956
49.61252 | 23.3474 | 23.4447 | 22.12153 | -0.0972983 | 0.9720178 | 0.07941508 | 0.2717332
49.62252 | 23.3026 | 23.44203 | 22.11907 | -0.1394308 | 0.9714324 | 0.07945459 | 0.2720722
49.63252 | 23.3487 | 23.43935 | 22.1166 | -0.09064914 | 0.9708371 | 0.07949441 | 0.2724127
49.64252 | 23.3038 | 23.43665 | 22.11413 | -0.1328533 | 0.9702319 | 0.07953456 | 0.2727546
49.65252 | 23.3355 | 23.43394 | 22.11165 | -0.09844335 | 0.969617 | 0.079575 | 0.273098
49.66251 | 23.3097 | 23.43122 | 22.10917 | -0.1215222 | 0.968993 | 0.07961572 | 0.2734424
49.67251 | 23.3325 | 23.42848 | 22.10668 | -0.09598417 | 0.9683585 | 0.07965677 | 0.2737887
49.68251 | 23.3107 | 23.42573 | 22.10418 | -0.1150321 | 0.9677143 | 0.07969814 | 0.2741363
49.69251 | 23.3147 | 23.42297 | 22.10168 | -0.1082662 | 0.9670605 | 0.07973981 | 0.2744855
49.70251 | 23.2979 | 23.42019 | 22.09917 | -0.1222862 | 0.9663971 | 0.07978177 | 0.274836
49.7125 | 23.3294 | 23.4174 | 22.09666 | -0.08799525 | 0.9657247 | 0.079824 | 0.2751877
49.7225 | 23.2878 | 23.41459 | 22.09414 | -0.1267877 | 0.9650422 | 0.07986656 | 0.2755412
49.7325 | 23.33 | 23.41177 | 22.09161 | -0.08176638 | 0.9643503 | 0.07990941 | 0.2758961
49.7425 | 23.2997 | 23.40893 | 22.08908 | -0.1092313 | 0.963649 | 0.07995256 | 0.2762525
49.7525 | 23.2999 | 23.40608 | 22.08654 | -0.1061826 | 0.9629383 | 0.079996 | 0.2766103
49.7625 | 23.3108 | 23.40322 | 22.08399 | -0.09242024 | 0.9622182 | 0.08003973 | 0.2769696
49.77249 | 23.2871 | 23.40035 | 22.08144 | -0.1132472 | 0.9614897 | 0.0800837 | 0.2773301
49.78249 | 23.324 | 23.39746 | 22.07889 | -0.0734578 | 0.9607512 | 0.080128 | 0.2776923
49.79249 | 23.2747 | 23.39455 | 22.07632 | -0.1198549 | 0.9600036 | 0.08017258 | 0.278056
49.80249 | 23.3037 | 23.39164 | 22.07375 | -0.08793863 | 0.9592469 | 0.08021745 | 0.2784211
49.81249 | 23.2845 | 23.38871 | 22.07118 | -0.104209 | 0.9584812 | 0.08026259 | 0.2787877
49.82249 | 23.3029 | 23.38577 | 22.0686 | -0.08286605 | 0.9577064 | 0.08030801 | 0.2791558
49.83248 | 23.2757 | 23.38281 | 22.06601 | -0.1071128 | 0.9569234 | 0.08035367 | 0.279525
49.84248 | 23.2977 | 23.37984 | 22.06342 | -0.08214345 | 0.956131 | 0.08039964 | 0.279896
49.85248 | 23.2576 | 23.37686 | 22.06082 | -0.1192609 | 0.9553295 | 0.08044588 | 0.2802685
49.86248 | 23.303 | 23.37387 | 22.05821 | -0.07086529 | 0.9545194 | 0.08049238 | 0.2806425
49.87248 | 23.2598 | 23.37086 | 22.0556 | -0.1110566 | 0.9537006 | 0.08053916 | 0.2810179
49.88248 | 23.2759 | 23.36784 | 22.05298 | -0.09193504 | 0.9528731 | 0.08058621 | 0.2813948
49.89247 | 23.2627 | 23.3648 | 22.05036 | -0.1021036 | 0.9520379 | 0.08063346 | 0.2817728
49.90247 | 23.2602 | 23.36176 | 22.04773 | -0.1015562 | 0.9511932 | 0.08068102 | 0.2821527
49.91247 | 23.2699 | 23.3587 | 22.04509 | -0.08879616 | 0.9503403 | 0.08072885 | 0.2825341
49.92247 | 23.2477 | 23.35562 | 22.04245 | -0.1079233 | 0.9494788 | 0.08077692 | 0.2829169
49.93247 | 23.2483 | 23.35254 | 22.0398 | -0.1042377 | 0.948609 | 0.08082525 | 0.2833012
49.94247 | 23.2423 | 23.34944 | 22.03715 | -0.1071395 | 0.9477309 | 0.08087383 | 0.283687
49.95246 | 23.2557 | 23.34633 | 22.03449 | -0.09063208 | 0.9468456 | 0.08092262 | 0.2840739
49.96246 | 23.2278 | 23.34321 | 22.03182 | -0.1154089 | 0.9459511 | 0.08097169 | 0.2844626
49.97246 | 23.252 | 23.34007 | 22.02915 | -0.08807334 | 0.9450487 | 0.08102101 | 0.2848529
49.98246 | 23.2134 | 23.33693 | 22.02647 | -0.1235254 | 0.9441381 | 0.08107058 | 0.2852446
49.99246 | 23.253 | 23.33377 | 22.02379 | -0.08076524 | 0.9432197 | 0.08112038 | 0.2856378
50.00246 | 23.1997 | 23.33059 | 22.0211 | -0.1308929 | 0.9422934 | 0.08117042 | 0.2860325
50.01245 | 23.2314 | 23.32741 | 22.0184 | -0.09601139 | 0.9413601 | 0.08122064 | 0.2864283
50.02245 | 23.2171 | 23.32421 | 22.0157 | -0.1071148 | 0.9404182 | 0.08127115 | 0.286826
50.03245 | 23.2053 | 23.32101 | 22.01299 | -0.1157061 | 0.9394686 | 0.08132189 | 0.2872251
50.04245 | 23.2194 | 23.31779 | 22.01028 | -0.09838545 | 0.9385114 | 0.08137285 | 0.2876258
50.05245 | 23.2013 | 23.31455 | 22.00755 | -0.113253 | 0.9375466 | 0.08142403 | 0.288028
50.06244 | 23.209 | 23.31131 | 22.00483 | -0.1023118 | 0.9365753 | 0.08147539 | 0.2884313
50.07244 | 23.2005 | 23.30806 | 22.0021 | -0.1075558 | 0.9355957 | 0.08152703 | 0.2888364
50.08244 | 23.2159 | 23.30479 | 21.99936 | -0.08888792 | 0.9346087 | 0.08157887 | 0.2892431
50.09244 | 23.181 | 23.30151 | 21.99661 | -0.1205085 | 0.9336144 | 0.08163093 | 0.2896512
50.10244 | 23.2039 | 23.29822 | 21.99386 | -0.09431756 | 0.932613 | 0.08168321 | 0.2900609
50.11244 | 23.1776 | 23.29492 | 21.9911 | -0.1173152 | 0.9316044 | 0.08173569 | 0.290472
50.12243 | 23.1961 | 23.2916 | 21.98834 | -0.09550461 | 0.9305897 | 0.08178833 | 0.2908843
50.13243 | 23.1844 | 23.28828 | 21.98557 | -0.1038795 | 0.9295671 | 0.08184122 | 0.2912984
50.14243 | 23.1857 | 23.28494 | 21.9828 | -0.09924299 | 0.9285375 | 0.08189432 | 0.2917141
50.15243 | 23.1956 | 23.2816 | 21.98002 | -0.08599534 | 0.9275012 | 0.08194761 | 0.2921312
50.16243 | 23.1709 | 23.27824 | 21.97723 | -0.1073365 | 0.926458 | 0.0820011 | 0.2925498
50.17243 | 23.2021 | 23.27487 | 21.97443 | -0.0727667 | 0.9254081 | 0.08205478 | 0.29297
50.18242 | 23.1643 | 23.27149 | 21.97164 | -0.1071893 | 0.9243527 | 0.0821086 | 0.2933912
50.19242 | 23.2032 | 23.2681 | 21.96883 | -0.06489751 | 0.9232897 | 0.08216265 | 0.2938144
50.20242 | 23.1618 | 23.26469 | 21.96602 | -0.1028949 | 0.9222201 | 0.08221689 | 0.2942391
50.21242 | 23.1731 | 23.26128 | 21.9632 | -0.08818158 | 0.9211442 | 0.08227132 | 0.2946652
50.22242 | 23.1862 | 23.25786 | 21.96038 | -0.07165748 | 0.920062 | 0.08232592 | 0.2950929
50.23242 | 23.1573 | 23.25442 | 21.95755 | -0.09712278 | 0.9189734 | 0.0823807 | 0.2955221
50.24241 | 23.1883 | 23.25098 | 21.95471 | -0.06268114 | 0.91788 | 0.08243559 | 0.2959523
50.25241 | 23.1485 | 23.24753 | 21.95187 | -0.09902536 | 0.9167791 | 0.08249072 | 0.2963845
50.26241 | 23.1801 | 23.24406 | 21.94902 | -0.0639592 | 0.9156723 | 0.082546 | 0.2968182
50.27241 | 23.1611 | 23.24058 | 21.94617 | -0.07948279 | 0.9145596 | 0.08260145 | 0.2972534
50.28241 | 23.1746 | 23.2371 | 21.94331 | -0.06249599 | 0.9134409 | 0.08265706 | 0.2976901
50.29241 | 23.1534 | 23.2336 | 21.94044 | -0.08019896 | 0.9123163 | 0.08271283 | 0.2981282
50.3024 | 23.1597 | 23.2301 | 21.93757 | -0.07039544 | 0.9111873 | 0.08276867 | 0.2985675
50.3124 | 23.1609 | 23.22658 | 21.93469 | -0.06567827 | 0.9100513 | 0.08282474 | 0.2990088
50.3224 | 23.1539 | 23.22305 | 21.93181 | -0.06915121 | 0.9089099 | 0.08288096 | 0.2994515
50.3324 | 23.1654 | 23.21951 | 21.92892 | -0.05411413 | 0.9077628 | 0.08293733 | 0.2998957
50.3424 | 23.1359 | 23.21597 | 21.92602 | -0.08006738 | 0.9066105 | 0.08299384 | 0.3003414
50.3524 | 23.1764 | 23.21241 | 21.92312 | -0.03601064 | 0.9054526 | 0.08305048 | 0.3007886
50.36239 | 23.1111 | 23.20885 | 21.92021 | -0.09774786 | 0.9042907 | 0.08310721 | 0.3012368
50.37239 | 23.1556 | 23.20527 | 21.9173 | -0.04967194 | 0.9031224 | 0.08316413 | 0.301687
50.38239 | 23.1413 | 23.20169 | 21.91438 | -0.06038658 | 0.9019491 | 0.08322116 | 0.3021387
50.39239 | 23.1239 | 23.19809 | 21.91145 | -0.07419165 | 0.9007706 | 0.08327833 | 0.302592
50.40239 | 23.1626 | 23.19449 | 21.90852 | -0.03188725 | 0.899587 | 0.08333563 | 0.3030467
50.41239 | 23.109 | 23.19087 | 21.90558 | -0.08187375 | 0.8983987 | 0.08339304 | 0.303503
50.42238 | 23.1372 | 23.18725 | 21.90264 | -0.05005441 | 0.8972067 | 0.0834505 | 0.3039603
50.43238 | 23.1114 | 23.18362 | 21.89969 | -0.07222233 | 0.8960087 | 0.08350814 | 0.3044195
50.44238 | 23.11 | 23.17998 | 21.89673 | -0.06998129 | 0.8948061 | 0.08356589 | 0.3048803
50.45238 | 23.1368 | 23.17633 | 21.89377 | -0.03953109 | 0.8935989 | 0.08362374 | 0.3053425
50.46238 | 23.1036 | 23.17267 | 21.8908 | -0.06907191 | 0.892387 | 0.08368168 | 0.3058063
50.47237 | 23.1318 | 23.16901 | 21.88782 | -0.03720767 | 0.8911721 | 0.08373967 | 0.3062711
50.48237 | 23.0905 | 23.16533 | 21.88484 | -0.07483082 | 0.8899515 | 0.08379781 | 0.3067378
50.49237 | 23.0914 | 23.16165 | 21.88186 | -0.07024526 | 0.8887266 | 0.08385605 | 0.307206
50.50237 | 23.1084 | 23.15795 | 21.87886 | -0.04955096 | 0.8874974 | 0.08391438 | 0.3076757
50.51237 | 23.0869 | 23.15425 | 21.87586 | -0.06734809 | 0.8862641 | 0.08397278 | 0.308147
50.52237 | 23.0958 | 23.15054 | 21.87286 | -0.05473684 | 0.8850268 | 0.08403127 | 0.3086197
50.53236 | 23.0775 | 23.14682 | 21.86985 | -0.0693206 | 0.8837865 | 0.08408978 | 0.3090935
50.54236 | 23.0967 | 23.14309 | 21.86683 | -0.04639242 | 0.8825412 | 0.08414842 | 0.3095692
50.55236 | 23.0615 | 23.13936 | 21.86381 | -0.07785587 | 0.881292 | 0.08420712 | 0.3100463
50.56236 | 23.0747 | 23.13561 | 21.86078 | -0.06091112 | 0.8800391 | 0.08426589 | 0.310525
50.57236 | 23.0728 | 23.13186 | 21.85775 | -0.05905818 | 0.8787824 | 0.08432474 | 0.3110052
50.58236 | 23.0604 | 23.1281 | 21.8547 | -0.06769705 | 0.877522 | 0.08438363 | 0.3114868
50.59235 | 23.0759 | 23.12433 | 21.85166 | -0.04843174 | 0.8762594 | 0.08444251 | 0.3119695
50.60235 | 23.0325 | 23.12055 | 21.84861 | -0.08805476 | 0.8749921 | 0.08450151 | 0.3124541
50.61235 | 23.0595 | 23.11677 | 21.84555 | -0.0572698 | 0.8737213 | 0.08456056 | 0.3129402
50.62235 | 23.0443 | 23.11298 | 21.84248 | -0.06867702 | 0.8724471 | 0.08461965 | 0.3134278
50.63235 | 23.043 | 23.10918 | 21.83941 | -0.06617645 | 0.8711697 | 0.08467878 | 0.3139169
50.64235 | 23.0621 | 23.10537 | 21.83633 | -0.04326829 | 0.8698891 | 0.08473794 | 0.3144074
50.65234 | 23.0265 | 23.10156 | 21.83325 | -0.07505623 | 0.8686066 | 0.08479709 | 0.3148989
50.66234 | 23.0396 | 23.09773 | 21.83016 | -0.05813282 | 0.8673198 | 0.0848563 | 0.3153924
50.67234 | 23.0376 | 23.0939 | 21.82707 | -0.05630192 | 0.86603 | 0.08491555 | 0.3158873
50.68234 | 23.0216 | 23.09006 | 21.82397 | -0.06846368 | 0.8647374 | 0.08497482 | 0.3163838
50.69234 | 23.0498 | 23.08622 | 21.82086 | -0.03641797 | 0.8634418 | 0.0850341 | 0.3168816
50.70234 | 23.0202 | 23.08236 | 21.81775 | -0.06216496 | 0.8621434 | 0.0850934 | 0.317381
50.71233 | 23.0223 | 23.07851 | 21.81463 | -0.05620874 | 0.8608438 | 0.08515264 | 0.3178813
50.72233 | 23.0276 | 23.07464 | 21.81151 | -0.0470414 | 0.8595401 | 0.08521195 | 0.3183836
50.73233 | 23.0159 | 23.07077 | 21.80837 | -0.05486698 | 0.8582339 | 0.08527125 | 0.3188873
50.74233 | 23.0446 | 23.06689 | 21.80524 | -0.02228563 | 0.8569253 | 0.08533056 | 0.3193925
50.75233 | 23.0002 | 23.063 | 21.80209 | -0.06279723 | 0.8556142 | 0.08538985 | 0.3198991
50.76233 | 23.0289 | 23.0591 | 21.79894 | -0.03020189 | 0.8543006 | 0.08544914 | 0.3204072
50.77232 | 23.02 | 23.0552 | 21.79579 | -0.03520371 | 0.8529862 | 0.08550834 | 0.3209162
50.78232 | 23.017 | 23.05129 | 21.79263 | -0.0342948 | 0.8516682 | 0.08556759 | 0.3214271
50.79232 | 23.0343 | 23.04738 | 21.78946 | -0.01307933 | 0.8503482 | 0.08562681 | 0.3219396
50.80232 | 23.0014 | 23.04346 | 21.78629 | -0.04205704 | 0.8490259 | 0.085686 | 0.3224534
50.81232 | 23.0129 | 23.03953 | 21.78311 | -0.02662831 | 0.8477018 | 0.08574515 | 0.3229687
50.82232 | 23.0178 | 23.03559 | 21.77993 | -0.01779286 | 0.8463755 | 0.08580428 | 0.3234853
50.83231 | 23.0105 | 23.03166 | 21.77674 | -0.02115502 | 0.8450488 | 0.0858633 | 0.324003
50.84231 | 23.0361 | 23.02771 | 21.77354 | 0.008393085 | 0.843719 | 0.08592233 | 0.3245225
50.85231 | 22.9864 | 23.02375 | 21.77034 | -0.03735243 | 0.8423874 | 0.08598131 | 0.3250435
50.86231 | 22.9994 | 23.01979 | 21.76713 | -0.02039169 | 0.8410541 | 0.08604024 | 0.3255659
50.87231 | 23.032 | 23.01582 | 21.76392 | 0.01617537 | 0.8397192 | 0.08609912 | 0.3260897
50.8823 | 22.9867 | 23.01186 | 21.7607 | -0.02515584 | 0.8383845 | 0.08615787 | 0.3266144
50.8923 | 23.0238 | 23.00788 | 21.75747 | 0.01592337 | 0.8370466 | 0.0862166 | 0.3271411
50.9023 | 22.9941 | 23.00389 | 21.75424 | -0.00979143 | 0.8357073 | 0.08627527 | 0.3276691
50.9123 | 22.9935 | 22.9999 | 21.751 | -0.006400165 | 0.8343665 | 0.08633387 | 0.3281985
50.9223 | 23.0161 | 22.9959 | 21.74776 | 0.02019703 | 0.8330245 | 0.08639238 | 0.3287293
50.9323 | 22.9767 | 22.9919 | 21.74451 | -0.01519986 | 0.8316812 | 0.08645081 | 0.3292616
50.94229 | 22.9856 | 22.9879 | 21.74125 | -0.002295018 | 0.8303381 | 0.08650909 | 0.3297947
50.95229 | 22.9976 | 22.98388 | 21.73799 | 0.01371959 | 0.8289926 | 0.08656734 | 0.3303296
50.96229 | 22.9812 | 22.97986 | 21.73472 | 0.001339906 | 0.8276461 | 0.08662549 | 0.330866
50.97229 | 22.9969 | 22.97583 | 21.73145 | 0.02106584 | 0.8262985 | 0.08668354 | 0.3314037
50.98229 | 22.9637 | 22.9718 | 21.72817 | -0.008102627 | 0.82495 | 0.08674148 | 0.3319429
50.99229 | 22.9648 | 22.96777 | 21.72488 | -0.002965553 | 0.8236007 | 0.0867993 | 0.3324833
51.00228 | 22.985 | 22.96373 | 21.72159 | 0.02127305 | 0.8222518 | 0.08685697 | 0.3330246
51.01228 | 22.9489 | 22.95968 | 21.7183 | -0.01077896 | 0.8209009 | 0.08691456 | 0.3335678
51.02228 | 22.9591 | 22.95563 | 21.71499 | 0.003474397 | 0.8195493 | 0.08697202 | 0.3341124
51.03228 | 22.9552 | 22.95157 | 21.71168 | 0.003633066 | 0.8181971 | 0.08702938 | 0.3346583
51.04228 | 22.949 | 22.9475 | 21.70837 | 0.001497018 | 0.8168443 | 0.08708658 | 0.3352055
51.05228 | 22.9501 | 22.94343 | 21.70505 | 0.006666238 | 0.815491 | 0.08714365 | 0.3357541
51.06227 | 22.9435 | 22.93936 | 21.70172 | 0.004136568 | 0.8141385 | 0.08720052 | 0.3363034
51.07227 | 22.9237 | 22.93528 | 21.69839 | -0.01158401 | 0.8127845 | 0.0872573 | 0.3368547
51.08227 | 22.9458 | 22.9312 | 21.69505 | 0.01460064 | 0.8114299 | 0.08731393 | 0.3374072
51.09227 | 22.9162 | 22.92711 | 21.6917 | -0.01090976 | 0.8100751 | 0.0873704 | 0.337961
51.10227 | 22.9282 | 22.92302 | 21.68835 | 0.005184814 | 0.80872 | 0.08742672 | 0.3385162
51.11227 | 22.9171 | 22.91892 | 21.685 | -0.001815749 | 0.8073649 | 0.08748287 | 0.3390727
51.12226 | 22.9208 | 22.91482 | 21.68164 | 0.005984727 | 0.8060108 | 0.08753879 | 0.3396298
51.13226 | 22.9173 | 22.91071 | 21.67827 | 0.0065939 | 0.8046555 | 0.0875946 | 0.3401889
51.14226 | 22.9123 | 22.90659 | 21.67489 | 0.005707921 | 0.8033001 | 0.08765022 | 0.3407492
51.15226 | 22.9087 | 22.90247 | 21.67151 | 0.006226745 | 0.8019446 | 0.08770567 | 0.3413109
51.16226 | 22.9097 | 22.89835 | 21.66813 | 0.01135017 | 0.8005894 | 0.08776093 | 0.3418737
51.17226 | 22.9007 | 22.89422 | 21.66473 | 0.006478305 | 0.7992342 | 0.08781599 | 0.3424379
51.18225 | 22.905 | 22.89009 | 21.66134 | 0.01490684 | 0.7978807 | 0.0878708 | 0.3430028
51.19225 | 22.9013 | 22.88596 | 21.65793 | 0.01534414 | 0.796526 | 0.08792547 | 0.3435695
51.20225 | 22.8925 | 22.88181 | 21.65453 | 0.01068601 | 0.7951716 | 0.08797993 | 0.3441374
51.21225 | 22.9044 | 22.87767 | 21.65111 | 0.02673237 | 0.7938175 | 0.08803418 | 0.3447065
51.22225 | 22.8922 | 22.87352 | 21.64769 | 0.01868313 | 0.7924638 | 0.08808822 | 0.345277
51.23225 | 22.8925 | 22.86936 | 21.64426 | 0.02313825 | 0.7911107 | 0.08814204 | 0.3458486
51.24224 | 22.8882 | 22.86521 | 21.64083 | 0.02299352 | 0.7897594 | 0.08819557 | 0.3464209
51.25224 | 22.8925 | 22.86104 | 21.63739 | 0.03145745 | 0.7884072 | 0.08824894 | 0.3469949
51.26224 | 22.8941 | 22.85687 | 21.63395 | 0.03722556 | 0.7870556 | 0.08830207 | 0.3475701
51.27224 | 22.8855 | 22.8527 | 21.6305 | 0.03279793 | 0.7857047 | 0.08835496 | 0.3481466
51.28224 | 22.8803 | 22.84853 | 21.62704 | 0.03177449 | 0.7843545 | 0.08840761 | 0.3487242
51.29223 | 22.8859 | 22.84435 | 21.62358 | 0.04155109 | 0.7830063 | 0.08845997 | 0.3493025
51.30223 | 22.8794 | 22.84016 | 21.62011 | 0.03923591 | 0.7816576 | 0.08851212 | 0.3498825
51.31223 | 22.8768 | 22.83598 | 21.61664 | 0.04082489 | 0.7803097 | 0.08856401 | 0.3504637
51.32223 | 22.8706 | 22.83178 | 21.61316 | 0.03881795 | 0.7789626 | 0.08861565 | 0.351046
51.33223 | 22.8751 | 22.82758 | 21.60967 | 0.04751501 | 0.7776165 | 0.08866702 | 0.3516294
51.34223 | 22.8664 | 22.82338 | 21.60618 | 0.04301597 | 0.7762714 | 0.08871813 | 0.3522141
51.35222 | 22.8531 | 22.81918 | 21.60269 | 0.03391688 | 0.7749286 | 0.08876891 | 0.3527992
51.36222 | 22.8537 | 22.81497 | 21.59918 | 0.03872574 | 0.7735855 | 0.08881946 | 0.3533861
51.37222 | 22.8561 | 22.81076 | 21.59567 | 0.04533852 | 0.7722435 | 0.08886972 | 0.3539741
51.38222 | 22.8546 | 22.80654 | 21.59216 | 0.04805516 | 0.7709027 | 0.0889197 | 0.3545632
51.39222 | 22.8425 | 22.80232 | 21.58864 | 0.04017559 | 0.769563 | 0.08896939 | 0.3551533
51.40222 | 22.8361 | 22.7981 | 21.58511 | 0.03799994 | 0.7682245 | 0.08901878 | 0.3557446
51.41221 | 22.8358 | 22.79388 | 21.58158 | 0.04192354 | 0.7668888 | 0.08906783 | 0.3563364
51.42221 | 22.8373 | 22.78964 | 21.57805 | 0.0476552 | 0.765553 | 0.08911662 | 0.3569298
51.43221 | 22.8346 | 22.78541 | 21.5745 | 0.04919068 | 0.7642184 | 0.08916509 | 0.3575243
51.44221 | 22.8152 | 22.78117 | 21.57095 | 0.0340298 | 0.7628852 | 0.08921326 | 0.3581198
51.45221 | 22.8283 | 22.77693 | 21.5674 | 0.05137272 | 0.7615533 | 0.0892611 | 0.3587164
51.46221 | 22.8148 | 22.77268 | 21.56384 | 0.04211916 | 0.7602229 | 0.08930863 | 0.359314
51.4722 | 22.8025 | 22.76844 | 21.56027 | 0.03406467 | 0.7588957 | 0.08935576 | 0.359912
51.4822 | 22.8093 | 22.76418 | 21.5567 | 0.0451182 | 0.7575684 | 0.08940264 | 0.3605116
51.4922 | 22.7997 | 22.75992 | 21.55312 | 0.03977544 | 0.7562427 | 0.08944917 | 0.3611121
51.5022 | 22.797 | 22.75566 | 21.54954 | 0.04133602 | 0.7549186 | 0.08949534 | 0.3617137
51.5122 | 22.7962 | 22.7514 | 21.54595 | 0.04480006 | 0.7535962 | 0.08954119 | 0.3623162
51.5222 | 22.7842 | 22.74713 | 21.54235 | 0.03706747 | 0.7522754 | 0.08958669 | 0.3629199
51.53219 | 22.7895 | 22.74287 | 21.53875 | 0.04663422 | 0.7509576 | 0.08963177 | 0.3635238
51.54219 | 22.7836 | 22.73859 | 21.53515 | 0.04500855 | 0.7496404 | 0.08967655 | 0.3641292
51.55219 | 22.7671 | 22.73431 | 21.53153 | 0.03278623 | 0.7483249 | 0.08972098 | 0.3647357
51.56219 | 22.7691 | 22.73003 | 21.52791 | 0.03906733 | 0.7470112 | 0.08976504 | 0.365343
51.57219 | 22.7644 | 22.72575 | 21.52429 | 0.03865169 | 0.7456994 | 0.08980873 | 0.3659512
51.58219 | 22.7533 | 22.72146 | 21.52066 | 0.03183949 | 0.7443895 | 0.08985204 | 0.3665603
51.59218 | 22.7527 | 22.71717 | 21.51703 | 0.03552622 | 0.7430827 | 0.08989494 | 0.3671698
51.60218 | 22.7415 | 22.71288 | 21.51338 | 0.02862051 | 0.7417767 | 0.08993749 | 0.3677807
51.61218 | 22.7399 | 22.70858 | 21.50974 | 0.03131802 | 0.7404727 | 0.08997965 | 0.3683925
51.62218 | 22.7333 | 22.70428 | 21.50608 | 0.02901882 | 0.7391707 | 0.09002143 | 0.3690051
51.63218 | 22.7281 | 22.69998 | 21.50243 | 0.02812279 | 0.7378707 | 0.09006283 | 0.3696186
51.64218 | 22.7214 | 22.69567 | 21.49876 | 0.02573005 | 0.7365728 | 0.0901038 | 0.3702329
51.65217 | 22.7171 | 22.69136 | 21.49509 | 0.0257361 | 0.7352783 | 0.09014434 | 0.3708474
51.66217 | 22.7078 | 22.68705 | 21.49142 | 0.02074967 | 0.7339846 | 0.09018452 | 0.3714633
51.67217 | 22.7001 | 22.68273 | 21.48774 | 0.01736641 | 0.7326931 | 0.09022428 | 0.37208
51.68217 | 22.6905 | 22.67841 | 21.48405 | 0.01208624 | 0.7314039 | 0.09026364 | 0.3726975
51.69217 | 22.6936 | 22.67409 | 21.48036 | 0.01950913 | 0.7301169 | 0.09030257 | 0.3733157
51.70216 | 22.6821 | 22.66977 | 21.47666 | 0.01233082 | 0.7288334 | 0.09034105 | 0.3739342
51.71216 | 22.6659 | 22.66544 | 21.47296 | 0.0004599247 | 0.7275509 | 0.09037913 | 0.3745539
51.72216 | 22.6745 | 22.66111 | 21.46925 | 0.01339206 | 0.7262708 | 0.09041679 | 0.3751744
51.73216 | 22.6589 | 22.65677 | 21.46553 | 0.00212728 | 0.724993 | 0.09045402 | 0.3757955
51.74216 | 22.6522 | 22.65243 | 21.46181 | -0.0002344081 | 0.7237175 | 0.09049081 | 0.3764174
51.75216 | 22.6541 | 22.64809 | 21.45808 | 0.006006866 | 0.7224445 | 0.09052716 | 0.3770399
51.76215 | 22.6423 | 22.64375 | 21.45435 | -0.001453107 | 0.7211751 | 0.09056303 | 0.3776626
51.77215 | 22.6391 | 22.63941 | 21.45061 | -0.0003058359 | 0.7199069 | 0.09059848 | 0.3782864
51.78215 | 22.6383 | 22.63506 | 21.44687 | 0.003244437 | 0.7186413 | 0.09063349 | 0.378911
51.79215 | 22.6295 | 22.6307 | 21.44312 | -0.001202287 | 0.7173781 | 0.09066804 | 0.3795361
51.80215 | 22.6191 | 22.62635 | 21.43936 | -0.00724599 | 0.7161174 | 0.09070213 | 0.3801619
51.81215 | 22.6186 | 22.62199 | 21.4356 | -0.003386733 | 0.7148593 | 0.09073576 | 0.3807882
51.82214 | 22.6081 | 22.61763 | 21.43184 | -0.009528987 | 0.713605 | 0.0907689 | 0.3814145
51.83214 | 22.6104 | 22.61326 | 21.42807 | -0.002863863 | 0.712352 | 0.0908016 | 0.382042
51.84214 | 22.6076 | 22.6089 | 21.42429 | -0.001295818 | 0.7111017 | 0.09083382 | 0.38267
51.85214 | 22.5879 | 22.60452 | 21.42051 | -0.01662484 | 0.709854 | 0.09086557 | 0.3832986
51.86214 | 22.601 | 22.60015 | 21.41672 | 0.0008489976 | 0.708609 | 0.09089684 | 0.3839277
51.87214 | 22.5896 | 22.59577 | 21.41292 | -0.00617424 | 0.7073667 | 0.09092763 | 0.3845572
51.88213 | 22.5738 | 22.5914 | 21.40913 | -0.01759892 | 0.7061283 | 0.0909579 | 0.3851867
51.89213 | 22.5709 | 22.58702 | 21.40532 | -0.01611635 | 0.7048914 | 0.09098772 | 0.3858172
51.90213 | 22.5735 | 22.58263 | 21.40151 | -0.009130951 | 0.7036573 | 0.09101706 | 0.3864482
51.91213 | 22.555 | 22.57824 | 21.39769 | -0.0232426 | 0.702426 | 0.09104589 | 0.3870797
51.92213 | 22.5634 | 22.57385 | 21.39387 | -0.01045133 | 0.7011974 | 0.09107421 | 0.3877115
51.93213 | 22.5551 | 22.56946 | 21.39004 | -0.01435721 | 0.6999716 | 0.09110205 | 0.3883438
51.94212 | 22.5463 | 22.56506 | 21.38621 | -0.01876469 | 0.6987499 | 0.09112936 | 0.3889758
51.95212 | 22.5419 | 22.56066 | 21.38237 | -0.01876482 | 0.6975298 | 0.09115617 | 0.3896088
51.96212 | 22.5336 | 22.55626 | 21.37852 | -0.02266216 | 0.6963126 | 0.0911825 | 0.3902422
51.97212 | 22.5356 | 22.55186 | 21.37467 | -0.01625658 | 0.6950983 | 0.09120831 | 0.3908759
51.98212 | 22.5294 | 22.54745 | 21.37082 | -0.01804819 | 0.693887 | 0.09123359 | 0.3915099
51.99212 | 22.5181 | 22.54304 | 21.36696 | -0.02493689 | 0.6926785 | 0.09125836 | 0.3921442
52.00211 | 22.508 | 22.53863 | 21.36309 | -0.03062725 | 0.6914742 | 0.0912826 | 0.3927781
52.01211 | 22.5187 | 22.53421 | 21.35922 | -0.01551029 | 0.6902716 | 0.09130633 | 0.393413
52.02211 | 22.4936 | 22.52979 | 21.35534 | -0.03619045 | 0.689072 | 0.09132953 | 0.3940481
52.03211 | 22.507 | 22.52537 | 21.35146 | -0.01836776 | 0.6878754 | 0.09135222 | 0.3946834
52.04211 | 22.4812 | 22.52094 | 21.34757 | -0.03974226 | 0.6866818 | 0.09137437 | 0.3953189
52.0521 | 22.4917 | 22.51652 | 21.34368 | -0.02481867 | 0.6854928 | 0.09139596 | 0.395954
52.0621 | 22.4814 | 22.51209 | 21.33978 | -0.03068738 | 0.6843052 | 0.09141705 | 0.3965899
52.0721 | 22.4717 | 22.50765 | 21.33587 | -0.03595334 | 0.6831208 | 0.09143759 | 0.3972259
52.0821 | 22.4812 | 22.50322 | 21.33196 | -0.02201635 | 0.6819394 | 0.0914576 | 0.397862
52.0921 | 22.4732 | 22.49878 | 21.32804 | -0.02557656 | 0.6807611 | 0.09147706 | 0.3984983
52.1021 | 22.45 | 22.49433 | 21.32412 | -0.04433389 | 0.6795859 | 0.09149599 | 0.3991347
52.11209 | 22.4652 | 22.48989 | 21.32019 | -0.02469274 | 0.6784149 | 0.09151434 | 0.3997705
52.12209 | 22.4657 | 22.48544 | 21.31626 | -0.01974448 | 0.677246 | 0.09153218 | 0.400407
52.13209 | 22.442 | 22.48099 | 21.31232 | -0.03899313 | 0.6760802 | 0.09154946 | 0.4010434
52.14209 | 22.4652 | 22.47654 | 21.30838 | -0.01133899 | 0.6749175 | 0.09156619 | 0.40168
52.15209 | 22.4423 | 22.47208 | 21.30443 | -0.02978197 | 0.673758 | 0.09158236 | 0.4023165
52.16209 | 22.4523 | 22.46762 | 21.30047 | -0.01532208 | 0.6726017 | 0.09159798 | 0.402953
52.17208 | 22.4436 | 22.46316 | 21.29651 | -0.01956375 | 0.6714497 | 0.09161304 | 0.4035888
52.18208 | 22.4451 | 22.4587 | 21.29255 | -0.01359809 | 0.6702998 | 0.09162754 | 0.4042252
52.19208 | 22.4369 | 22.45423 | 21.28857 | -0.01732954 | 0.6691532 | 0.09164149 | 0.4048614
52.20208 | 22.4416 | 22.44976 | 21.2846 | -0.00815805 | 0.6680097 | 0.09165488 | 0.4054976
52.21208 | 22.4319 | 22.44528 | 21.28061 | -0.01338365 | 0.6668695 | 0.09166769 | 0.4061336
52.22208 | 22.4419 | 22.44081 | 21.27662 | 0.001093728 | 0.6657325 | 0.09167995 | 0.4067695
52.23207 | 22.4324 | 22.43633 | 21.27263 | -0.003930562 | 0.6646 | 0.09169163 | 0.4074045
52.24207 | 22.434 | 22.43185 | 21.26864 | 0.002152582 | 0.6634696 | 0.09170276 | 0.40804
52.25207 | 22.435 | 22.42736 | 21.26463 | 0.007638734 | 0.6623424 | 0.09171331 | 0.4086753
52.26207 | 22.4213 | 22.42287 | 21.26062 | -0.001572253 | 0.6612186 | 0.0917233 | 0.4093103
52.27207 | 22.4383 | 22.41838 | 21.2566 | 0.01991984 | 0.660098 | 0.09173271 | 0.4099451
52.28207 | 22.4274 | 22.41389 | 21.25258 | 0.01351477 | 0.6589808 | 0.09174155 | 0.4105795
52.29206 | 22.4217 | 22.40939 | 21.24856 | 0.01230823 | 0.657868 | 0.09174981 | 0.4112131
52.30206 | 22.4207 | 22.40489 | 21.24453 | 0.01580919 | 0.6567575 | 0.0917575 | 0.4118469
52.31206 | 22.4156 | 22.40039 | 21.24049 | 0.01521314 | 0.6556502 | 0.09176462 | 0.4124803
52.32206 | 22.4203 | 22.39588 | 21.23645 | 0.02442008 | 0.6545464 | 0.09177117 | 0.4131134
52.33206 | 22.4089 | 22.39137 | 21.2324 | 0.01753002 | 0.6534459 | 0.09177713 | 0.4137461
52.34206 | 22.4182 | 22.38686 | 21.22835 | 0.03134302 | 0.6523487 | 0.09178252 | 0.4143784
52.35205 | 22.4038 | 22.38235 | 21.22429 | 0.02145455 | 0.651256 | 0.09178732 | 0.4150095
52.36205 | 22.3972 | 22.37783 | 21.22023 | 0.01937358 | 0.6501657 | 0.09179156 | 0.4156409
52.37205 | 22.4036 | 22.3733 | 21.21616 | 0.03029571 | 0.6490787 | 0.0917952 | 0.4162717
52.38205 | 22.3835 | 22.36878 | 21.21208 | 0.01472089 | 0.6479951 | 0.09179828 | 0.416902
52.39205 | 22.3906 | 22.36425 | 21.208 | 0.02634916 | 0.6469149 | 0.09180077 | 0.4175318
52.40205 | 22.3821 | 22.35972 | 21.20392 | 0.02238056 | 0.6458381 | 0.09180268 | 0.418161
52.41204 | 22.3787 | 22.35519 | 21.19983 | 0.02351061 | 0.6447658 | 0.091804 | 0.4187889
52.42204 | 22.366 | 22.35065 | 21.19573 | 0.01534819 | 0.6436959 | 0.09180475 | 0.4194169
52.43204 | 22.3763 | 22.34611 | 21.19163 | 0.03018892 | 0.6426294 | 0.09180492 | 0.4200443
52.44204 | 22.3513 | 22.34157 | 21.18753 | 0.009732786 | 0.6415664 | 0.0918045 | 0.420671
52.45204 | 22.365 | 22.33702 | 21.18341 | 0.02797992 | 0.6405067 | 0.0918035 | 0.4212969
52.46203 | 22.3568 | 22.33247 | 21.1793 | 0.02432551 | 0.6394517 | 0.09180192 | 0.4219216
52.47203 | 22.3385 | 22.32792 | 21.17518 | 0.01057899 | 0.6383989 | 0.09179975 | 0.4225461
52.48203 | 22.336 | 22.32336 | 21.17105 | 0.01263557 | 0.6373496 | 0.09179701 | 0.4231699
52.49203 | 22.3396 | 22.3188 | 21.16691 | 0.0207954 | 0.6363038 | 0.09179368 | 0.4237929
52.50203 | 22.3305 | 22.31424 | 21.16278 | 0.01625849 | 0.6352615 | 0.09178978 | 0.424415
52.51203 | 22.3226 | 22.30968 | 21.15863 | 0.01292478 | 0.6342227 | 0.09178528 | 0.4250363
52.52202 | 22.3294 | 22.30511 | 21.15449 | 0.02428982 | 0.6331883 | 0.09178021 | 0.4256562
52.53202 | 22.3056 | 22.30054 | 21.15033 | 0.005062672 | 0.6321564 | 0.09177456 | 0.4262757
52.54202 | 22.3061 | 22.29596 | 21.14617 | 0.01013879 | 0.631128 | 0.09176833 | 0.4268944
52.55202 | 22.3047 | 22.29138 | 21.14201 | 0.01331831 | 0.6301031 | 0.09176152 | 0.427512
52.56202 | 22.3076 | 22.2868 | 21.13783 | 0.02080114 | 0.6290816 | 0.09175413 | 0.4281287
52.57202 | 22.2885 | 22.28221 | 21.13366 | 0.006287259 | 0.6280638 | 0.09174616 | 0.4287444
52.58201 | 22.2964 | 22.27763 | 21.12948 | 0.01877217 | 0.6270503 | 0.09173761 | 0.4293585
52.59201 | 22.2764 | 22.27303 | 21.12529 | 0.003365073 | 0.6260394 | 0.09172849 | 0.4299721
52.60201 | 22.2825 | 22.26844 | 21.1211 | 0.01406134 | 0.625032 | 0.09171879 | 0.4305847
52.61201 | 22.2702 | 22.26384 | 21.11691 | 0.006361055 | 0.6240281 | 0.09170851 | 0.4311961
52.62201 | 22.2729 | 22.25924 | 21.1127 | 0.01366418 | 0.6230277 | 0.09169766 | 0.4318064
52.63201 | 22.2665 | 22.25463 | 21.1085 | 0.01187079 | 0.6220308 | 0.09168624 | 0.4324155
52.642 | 22.2527 | 22.25002 | 21.10429 | 0.002676181 | 0.6210385 | 0.09167426 | 0.4330229
52.652 | 22.2472 | 22.24541 | 21.10007 | 0.001789723 | 0.6200486 | 0.09166169 | 0.4336296
52.662 | 22.2656 | 22.24079 | 21.09585 | 0.02480682 | 0.6190622 | 0.09164855 | 0.4342351
52.672 | 22.2381 | 22.23617 | 21.09162 | 0.001927364 | 0.6180794 | 0.09163484 | 0.4348394
52.682 | 22.2324 | 22.23155 | 21.08739 | 0.0008514495 | 0.6171002 | 0.09162057 | 0.4354423
52.692 | 22.2411 | 22.22692 | 21.08315 | 0.01417912 | 0.6161245 | 0.09160573 | 0.4360439
52.70199 | 22.2383 | 22.22229 | 21.07891 | 0.01600558 | 0.6151534 | 0.09159034 | 0.4366436
52.71199 | 22.2206 | 22.21766 | 21.07466 | 0.002940329 | 0.6141847 | 0.09157438 | 0.4372425
52.72199 | 22.2315 | 22.21302 | 21.0704 | 0.01847881 | 0.6132196 | 0.09155784 | 0.43784
52.73199 | 22.2191 | 22.20838 | 21.06614 | 0.01072092 | 0.6122579 | 0.09154075 | 0.438436
52.74199 | 22.2127 | 22.20373 | 21.06188 | 0.008966678 | 0.6112998 | 0.0915231 | 0.4390306
52.75199 | 22.2163 | 22.19908 | 21.05761 | 0.01721611 | 0.6103452 | 0.0915049 | 0.4396237
52.76198 | 22.2171 | 22.19444 | 21.05334 | 0.02266477 | 0.6093951 | 0.09148617 | 0.4402145
52.77198 | 22.2088 | 22.18978 | 21.04906 | 0.01902162 | 0.6084476 | 0.09146685 | 0.4408045
52.78198 | 22.1938 | 22.18512 | 21.04477 | 0.008682101 | 0.6075037 | 0.09144698 | 0.441393
52.79198 | 22.2099 | 22.18045 | 21.04048 | 0.02944643 | 0.6065633 | 0.09142657 | 0.4419798
52.80198 | 22.1943 | 22.17579 | 21.03619 | 0.01851458 | 0.6056263 | 0.09140561 | 0.442565
52.81198 | 22.1909 | 22.17111 | 21.03189 | 0.01978651 | 0.604693 | 0.09138409 | 0.4431485
52.82197 | 22.1919 | 22.16644 | 21.02759 | 0.02545755 | 0.6037641 | 0.09136207 | 0.4437298
52.83197 | 22.178 | 22.16176 | 21.02328 | 0.01623711 | 0.6028378 | 0.09133947 | 0.44431
52.84197 | 22.1811 | 22.15708 | 21.01896 | 0.02402046 | 0.6019151 | 0.09131634 | 0.4448884
52.85197 | 22.1813 | 22.15239 | 21.01464 | 0.02890776 | 0.6009959 | 0.09129267 | 0.4454649
52.86197 | 22.1626 | 22.1477 | 21.01031 | 0.01489898 | 0.6000802 | 0.09126847 | 0.4460398
52.87196 | 22.1747 | 22.14301 | 21.00599 | 0.0316895 | 0.5991689 | 0.09124376 | 0.4466121
52.88196 | 22.1667 | 22.13831 | 21.00165 | 0.0283885 | 0.5982603 | 0.09121849 | 0.4471833
52.89196 | 22.154 | 22.13361 | 20.99731 | 0.02039157 | 0.5973551 | 0.0911927 | 0.4477525
52.90196 | 22.1676 | 22.1289 | 20.99296 | 0.03869849 | 0.5964536 | 0.09116638 | 0.4483199
52.91196 | 22.146 | 22.12419 | 20.98861 | 0.02180961 | 0.5955555 | 0.09113954 | 0.4488852
52.92196 | 22.1447 | 22.11948 | 20.98425 | 0.02522459 | 0.5946611 | 0.09111218 | 0.4494485
52.93195 | 22.1449 | 22.11476 | 20.9799 | 0.03013906 | 0.5937709 | 0.09108432 | 0.4500094
52.94195 | 22.1307 | 22.11004 | 20.97553 | 0.02066225 | 0.5928834 | 0.09105592 | 0.4505687
52.95195 | 22.1364 | 22.10531 | 20.97116 | 0.03108952 | 0.5919995 | 0.09102702 | 0.451126
52.96195 | 22.1281 | 22.10058 | 20.96678 | 0.02752084 | 0.5911191 | 0.0909976 | 0.4516812
52.97195 | 22.1128 | 22.09584 | 20.9624 | 0.01695643 | 0.5902422 | 0.09096769 | 0.4522342
52.98195 | 22.1208 | 22.0911 | 20.95801 | 0.0296961 | 0.5893688 | 0.09093725 | 0.4527851
52.99194 | 22.1113 | 22.08636 | 20.95363 | 0.02493526 | 0.5884998 | 0.09090636 | 0.4533333
53.00194 | 22.1086 | 22.08162 | 20.94923 | 0.02698335 | 0.5876334 | 0.09087494 | 0.4538798
53.01194 | 22.0957 | 22.07686 | 20.94483 | 0.01883563 | 0.5867706 | 0.09084302 | 0.4544241
53.02194 | 22.0933 | 22.07211 | 20.94042 | 0.02119218 | 0.5859112 | 0.09081061 | 0.4549661
53.03194 | 22.0967 | 22.06735 | 20.93601 | 0.02935295 | 0.5850554 | 0.09077772 | 0.4555058
53.04194 | 22.0842 | 22.06258 | 20.93159 | 0.02161813 | 0.5842031 | 0.09074433 | 0.4560432
53.05193 | 22.0787 | 22.05782 | 20.92717 | 0.02088275 | 0.5833551 | 0.0907105 | 0.4565777
53.06193 | 22.085 | 22.05304 | 20.92275 | 0.03195654 | 0.5825098 | 0.09067616 | 0.4571103
53.07193 | 22.0605 | 22.04827 | 20.91832 | 0.01223465 | 0.5816679 | 0.09064133 | 0.4576406
53.08193 | 22.0682 | 22.04348 | 20.91388 | 0.02471714 | 0.5808296 | 0.09060605 | 0.4581683
53.09193 | 22.0623 | 22.0387 | 20.90944 | 0.02360407 | 0.5799947 | 0.09057027 | 0.4586937
53.10193 | 22.0559 | 22.0339 | 20.90499 | 0.02199542 | 0.5791634 | 0.09053405 | 0.4592165
53.11192 | 22.058 | 22.02911 | 20.90054 | 0.02888642 | 0.5783363 | 0.0904974 | 0.4597362
53.12192 | 22.0449 | 22.02431 | 20.89609 | 0.02058667 | 0.5775119 | 0.09046025 | 0.460254
53.13192 | 22.0346 | 22.01951 | 20.89163 | 0.0150914 | 0.5766909 | 0.09042264 | 0.4607691
53.14192 | 22.0402 | 22.0147 | 20.88716 | 0.02550064 | 0.5758735 | 0.09038459 | 0.4612816
53.15192 | 22.0323 | 22.00989 | 20.88269 | 0.02241447 | 0.5750595 | 0.09034609 | 0.4617915
53.16192 | 22.0279 | 22.00507 | 20.87821 | 0.02283279 | 0.574249 | 0.09030714 | 0.4622987
53.17191 | 22.0116 | 22.00025 | 20.87374 | 0.01135089 | 0.5734427 | 0.0902678 | 0.4628027
53.18191 | 22.015 | 21.99542 | 20.86925 | 0.01957842 | 0.5726391 | 0.09022796 | 0.4633045
53.19191 | 22.0206 | 21.99059 | 20.86476 | 0.03001056 | 0.571839 | 0.0901877 | 0.4638035
53.20191 | 21.9971 | 21.98575 | 20.86026 | 0.01134742 | 0.5710423 | 0.09014701 | 0.4642998
53.21191 | 22.0016 | 21.98091 | 20.85576 | 0.02068881 | 0.5702491 | 0.0901059 | 0.4647932
53.22191 | 21.9912 | 21.97607 | 20.85126 | 0.01513499 | 0.5694593 | 0.09006436 | 0.4652837
53.2319 | 21.9932 | 21.97122 | 20.84675 | 0.02198104 | 0.5686737 | 0.09002244 | 0.465771
53.2419 | 21.9964 | 21.96636 | 20.84224 | 0.03003656 | 0.5678908 | 0.08998007 | 0.4662558
53.2519 | 21.9732 | 21.9615 | 20.83772 | 0.01169693 | 0.5671114 | 0.08993729 | 0.4667376
53.2619 | 21.9754 | 21.95664 | 20.83319 | 0.01876208 | 0.5663353 | 0.0898941 | 0.4672166
53.2719 | 21.9771 | 21.95177 | 20.82866 | 0.025332 | 0.5655627 | 0.08985051 | 0.4676925
53.28189 | 21.97 | 21.9469 | 20.82413 | 0.02310182 | 0.5647943 | 0.08980656 | 0.468165
53.29189 | 21.9559 | 21.94202 | 20.81959 | 0.01388142 | 0.5640285 | 0.08976217 | 0.4686349
53.30189 | 21.9603 | 21.93713 | 20.81505 | 0.02316582 | 0.5632661 | 0.0897174 | 0.4691017
53.31189 | 21.9542 | 21.93224 | 20.8105 | 0.02195514 | 0.5625072 | 0.08967223 | 0.4695654
53.32189 | 21.9562 | 21.92735 | 20.80595 | 0.02884927 | 0.5617517 | 0.08962668 | 0.470026
53.33189 | 21.9438 | 21.92245 | 20.80139 | 0.02134847 | 0.5609995 | 0.08958076 | 0.4704835
53.34188 | 21.9393 | 21.91755 | 20.79683 | 0.02174735 | 0.5602517 | 0.0895345 | 0.4709373
53.35188 | 21.9382 | 21.91264 | 20.79226 | 0.02555635 | 0.5595064 | 0.08948784 | 0.4713884
53.36188 | 21.9312 | 21.90773 | 20.78769 | 0.02347036 | 0.5587645 | 0.08944079 | 0.4718362
53.37188 | 21.9373 | 21.90281 | 20.78311 | 0.03448941 | 0.5580258 | 0.0893934 | 0.4722808
53.38188 | 21.9268 | 21.89789 | 20.77853 | 0.02891344 | 0.5572906 | 0.08934564 | 0.4727222
53.39188 | 21.9168 | 21.89296 | 20.77394 | 0.02384248 | 0.5565588 | 0.08929753 | 0.4731602
53.40187 | 21.9183 | 21.88803 | 20.76935 | 0.03027168 | 0.5558311 | 0.08924911 | 0.4735944
53.41187 | 21.9183 | 21.88309 | 20.76476 | 0.03521092 | 0.555106 | 0.08920031 | 0.4740257
53.42187 | 21.9168 | 21.87814 | 20.76016 | 0.03865521 | 0.5543843 | 0.08915116 | 0.4744537
53.43187 | 21.9034 | 21.8732 | 20.75555 | 0.03020466 | 0.5536659 | 0.08910168 | 0.4748782
53.44187 | 21.9061 | 21.86824 | 20.75094 | 0.03785928 | 0.5529509 | 0.08905186 | 0.4752992
53.45187 | 21.9005 | 21.86328 | 20.74632 | 0.03721899 | 0.5522392 | 0.08900172 | 0.4757169
53.46186 | 21.8929 | 21.85832 | 20.74171 | 0.03457895 | 0.5515316 | 0.08895129 | 0.4761306
53.47186 | 21.8832 | 21.85335 | 20.73708 | 0.02984905 | 0.5508266 | 0.08890051 | 0.4765412
53.48186 | 21.8875 | 21.84838 | 20.73245 | 0.03912439 | 0.5501249 | 0.08884941 | 0.4769483
53.49186 | 21.8846 | 21.8434 | 20.72782 | 0.04120491 | 0.5494266 | 0.08879801 | 0.4773518
53.50186 | 21.8721 | 21.83841 | 20.72318 | 0.03369078 | 0.5487315 | 0.08874628 | 0.4777517
53.51186 | 21.8699 | 21.83342 | 20.71854 | 0.03648179 | 0.5480399 | 0.08869426 | 0.478148
53.52185 | 21.8681 | 21.82843 | 20.71389 | 0.03967318 | 0.5473522 | 0.088642 | 0.4785403
53.53185 | 21.8559 | 21.82343 | 20.70924 | 0.03247486 | 0.546667 | 0.08858939 | 0.4789294
53.54185 | 21.8521 | 21.81842 | 20.70458 | 0.03368185 | 0.5459853 | 0.08853649 | 0.4793147
53.55185 | 21.8422 | 21.81341 | 20.69992 | 0.02879419 | 0.5453068 | 0.08848331 | 0.4796963
53.56185 | 21.8491 | 21.80839 | 20.69525 | 0.04071187 | 0.5446316 | 0.08842985 | 0.4800743
53.57185 | 21.8368 | 21.80337 | 20.69058 | 0.03343493 | 0.5439597 | 0.08837611 | 0.4804484
53.58184 | 21.8208 | 21.79834 | 20.68591 | 0.02245833 | 0.5432918 | 0.08832215 | 0.4808184
53.59184 | 21.8275 | 21.79331 | 20.68123 | 0.03419223 | 0.5426263 | 0.08826788 | 0.481185
53.60184 | 21.8099 | 21.78827 | 20.67654 | 0.02163153 | 0.5419642 | 0.08821334 | 0.4815478
53.61184 | 21.807 | 21.78322 | 20.67185 | 0.02377624 | 0.5413054 | 0.08815855 | 0.4819067
53.62184 | 21.8014 | 21.77817 | 20.66716 | 0.02322643 | 0.5406499 | 0.08810351 | 0.4822618
53.63184 | 21.793 | 21.77312 | 20.66246 | 0.01988204 | 0.5399975 | 0.08804822 | 0.482613
53.64183 | 21.7875 | 21.76806 | 20.65776 | 0.01943812 | 0.5393491 | 0.08799274 | 0.4829599
53.65183 | 21.7788 | 21.763 | 20.65305 | 0.0158047 | 0.5387033 | 0.08793697 | 0.4833032
53.66183 | 21.767 | 21.75792 | 20.64834 | 0.009076876 | 0.5380607 | 0.08788095 | 0.4836426
53.67183 | 21.7612 | 21.75285 | 20.64362 | 0.008354529 | 0.5374214 | 0.08782471 | 0.483978
53.68183 | 21.7547 | 21.74776 | 20.6389 | 0.006937723 | 0.5367852 | 0.08776825 | 0.4843095
53.69182 | 21.7445 | 21.74268 | 20.63418 | 0.001821396 | 0.536153 | 0.08771162 | 0.4846366
53.70182 | 21.738 | 21.73758 | 20.62945 | 0.0004156684 | 0.5355233 | 0.08765472 | 0.48496
53.71182 | 21.7231 | 21.73248 | 20.62471 | -0.009384392 | 0.5348968 | 0.08759761 | 0.4852793
53.72182 | 21.7288 | 21.72738 | 20.61997 | 0.001421056 | 0.5342736 | 0.08754029 | 0.4855946
53.73182 | 21.711 | 21.72227 | 20.61523 | -0.01126779 | 0.5336535 | 0.08748276 | 0.4859058
53.74182 | 21.7072 | 21.71715 | 20.61048 | -0.00995104 | 0.5330366 | 0.08742504 | 0.4862129
53.75181 | 21.6936 | 21.71203 | 20.60573 | -0.01843378 | 0.5324235 | 0.08736718 | 0.4865156
53.76181 | 21.6873 | 21.70691 | 20.60097 | -0.01960582 | 0.531813 | 0.08730907 | 0.4868145
53.77181 | 21.678 | 21.70177 | 20.59621 | -0.02377208 | 0.5312057 | 0.08725078 | 0.4871091
53.78181 | 21.6714 | 21.69663 | 20.59144 | -0.02523286 | 0.5306016 | 0.08719232 | 0.4873996
53.79181 | 21.653 | 21.69149 | 20.58667 | -0.03848778 | 0.5300005 | 0.08713367 | 0.4876859
53.80181 | 21.6589 | 21.68634 | 20.58189 | -0.02743714 | 0.5294028 | 0.08707486 | 0.487968
53.8118 | 21.6419 | 21.68119 | 20.57712 | -0.0392858 | 0.5288086 | 0.08701593 | 0.4882456
53.8218 | 21.626 | 21.67602 | 20.57233 | -0.05002381 | 0.5282172 | 0.08695679 | 0.4885192
53.8318 | 21.6256 | 21.67086 | 20.56754 | -0.04525591 | 0.5276288 | 0.08689748 | 0.4887885
53.8418 | 21.628 | 21.66568 | 20.56275 | -0.0376824 | 0.5270436 | 0.08683803 | 0.4890536
53.8518 | 21.5967 | 21.6605 | 20.55795 | -0.06380303 | 0.5264614 | 0.08677843 | 0.4893144
53.8618 | 21.6115 | 21.65532 | 20.55315 | -0.04381808 | 0.5258825 | 0.08671868 | 0.4895709
53.87179 | 21.5901 | 21.65013 | 20.54834 | -0.06003243 | 0.5253072 | 0.08665885 | 0.4898228
53.88179 | 21.5852 | 21.64494 | 20.54353 | -0.05973588 | 0.5247344 | 0.08659883 | 0.4900706
53.89179 | 21.5689 | 21.63973 | 20.53872 | -0.07083358 | 0.5241648 | 0.08653868 | 0.4903142
53.90179 | 21.5804 | 21.63453 | 20.5339 | -0.05412547 | 0.5235983 | 0.08647839 | 0.4905532
53.91179 | 21.5684 | 21.62931 | 20.52907 | -0.0609115 | 0.5230349 | 0.08641799 | 0.4907879
53.92179 | 21.5498 | 21.62409 | 20.52424 | -0.07429179 | 0.5224745 | 0.08635747 | 0.4910183
53.93178 | 21.5461 | 21.61887 | 20.51941 | -0.0727716 | 0.5219178 | 0.08629693 | 0.4912441
53.94178 | 21.5468 | 21.61364 | 20.51457 | -0.06684026 | 0.5213637 | 0.08623619 | 0.4914656
53.95178 | 21.5363 | 21.6084 | 20.50973 | -0.07210306 | 0.5208125 | 0.08617534 | 0.4916826
53.96178 | 21.5227 | 21.60316 | 20.50489 | -0.08046018 | 0.5202646 | 0.08611438 | 0.4918953
53.97178 | 21.5205 | 21.59791 | 20.50003 | -0.07741142 | 0.5197196 | 0.08605335 | 0.4921036
53.98178 | 21.5189 | 21.59266 | 20.49518 | -0.07375682 | 0.5191777 | 0.08599222 | 0.4923073
53.99177 | 21.5114 | 21.5874 | 20.49032 | -0.07600162 | 0.5186394 | 0.08593105 | 0.4925064
54.00177 | 21.4895 | 21.58214 | 20.48546 | -0.09263536 | 0.5181036 | 0.08586976 | 0.4927012
54.01177 | 21.4967 | 21.57686 | 20.48059 | -0.08016325 | 0.5175708 | 0.08580836 | 0.4928915
54.02177 | 21.4917 | 21.57159 | 20.47572 | -0.07988527 | 0.5170411 | 0.08574692 | 0.4930773
54.03177 | 21.477 | 21.5663 | 20.47084 | -0.08930149 | 0.5165145 | 0.08568538 | 0.4932586
54.04176 | 21.4744 | 21.56102 | 20.46597 | -0.08661707 | 0.5159913 | 0.08562386 | 0.4934352
54.05176 | 21.4748 | 21.55572 | 20.46108 | -0.08092161 | 0.5154707 | 0.08556221 | 0.4936075
54.06176 | 21.456 | 21.55042 | 20.45619 | -0.09442024 | 0.514953 | 0.0855005 | 0.4937752
54.07176 | 21.4666 | 21.54511 | 20.4513 | -0.07851306 | 0.5144384 | 0.08543874 | 0.4939384
54.08176 | 21.4475 | 21.5398 | 20.4464 | -0.09229992 | 0.5139268 | 0.08537693 | 0.494097
54.09176 | 21.4406 | 21.53448 | 20.4415 | -0.09388098 | 0.5134181 | 0.08531507 | 0.4942511
54.10175 | 21.4382 | 21.52916 | 20.43659 | -0.09096155 | 0.512913 | 0.08525325 | 0.4944005
54.11175 | 21.427 | 21.52383 | 20.43168 | -0.09683083 | 0.5124104 | 0.08519132 | 0.4945454
54.12175 | 21.419 | 21.51849 | 20.42677 | -0.09949434 | 0.5119107 | 0.08512937 | 0.4946858
54.13175 | 21.4222 | 21.51315 | 20.42185 | -0.09095202 | 0.511414 | 0.08506737 | 0.4948216
54.14175 | 21.4034 | 21.5078 | 20.41693 | -0.1044037 | 0.5109203 | 0.08500535 | 0.4949527
54.15175 | 21.408 | 21.50245 | 20.412 | -0.09444966 | 0.5104296 | 0.08494332 | 0.4950793
54.16174 | 21.3869 | 21.4971 | 20.40707 | -0.1101951 | 0.5099423 | 0.08488133 | 0.4952012
54.17174 | 21.3813 | 21.49173 | 20.40213 | -0.1104292 | 0.5094574 | 0.08481927 | 0.4953186
54.18174 | 21.3981 | 21.48636 | 20.39719 | -0.08825761 | 0.5089755 | 0.0847572 | 0.4954314
54.19174 | 21.3629 | 21.48098 | 20.39225 | -0.1180801 | 0.5084966 | 0.08469513 | 0.4955396
54.20174 | 21.3614 | 21.4756 | 20.3873 | -0.1141967 | 0.5080205 | 0.08463306 | 0.4956432
54.21174 | 21.372 | 21.47021 | 20.38235 | -0.09820753 | 0.5075474 | 0.08457099 | 0.4957421
54.22173 | 21.338 | 21.46482 | 20.37739 | -0.1268179 | 0.5070778 | 0.08450899 | 0.4958364
54.23173 | 21.353 | 21.45942 | 20.37243 | -0.106417 | 0.5066105 | 0.08444694 | 0.4959261
54.24173 | 21.3321 | 21.45401 | 20.36747 | -0.1219103 | 0.5061462 | 0.08438492 | 0.4960112
54.25173 | 21.3344 | 21.4486 | 20.3625 | -0.1141978 | 0.5056847 | 0.0843229 | 0.4960917
54.26173 | 21.3305 | 21.44318 | 20.35752 | -0.1126795 | 0.5052262 | 0.08426092 | 0.4961676
54.27173 | 21.3002 | 21.43776 | 20.35255 | -0.1375553 | 0.5047706 | 0.08419895 | 0.4962389
54.28172 | 21.3071 | 21.43233 | 20.34757 | -0.1252308 | 0.5043183 | 0.0841371 | 0.4963054
54.29172 | 21.3055 | 21.4269 | 20.34258 | -0.121395 | 0.5038684 | 0.0840752 | 0.4963674
54.30172 | 21.2857 | 21.42145 | 20.33759 | -0.1357535 | 0.5034215 | 0.08401334 | 0.4964248
54.31172 | 21.286 | 21.41601 | 20.3326 | -0.1300062 | 0.5029774 | 0.08395153 | 0.4964776
54.32172 | 21.2741 | 21.41055 | 20.3276 | -0.136453 | 0.5025362 | 0.08388977 | 0.4965258
54.33172 | 21.2636 | 21.40509 | 20.3226 | -0.1414942 | 0.5020978 | 0.08382805 | 0.4965694
54.34171 | 21.2684 | 21.39963 | 20.3176 | -0.131235 | 0.5016627 | 0.08376646 | 0.4966083
54.35171 | 21.2462 | 21.39416 | 20.31259 | -0.1479646 | 0.5012301 | 0.08370485 | 0.4966426
54.36171 | 21.2533 | 21.38869 | 20.30757 | -0.1353884 | 0.5008003 | 0.0836433 | 0.4966723
54.37171 | 21.2388 | 21.38321 | 20.30255 | -0.1444066 | 0.5003733 | 0.08358183 | 0.4966975
54.38171 | 21.2281 | 21.37772 | 20.29753 | -0.149619 | 0.4999492 | 0.08352043 | 0.496718
54.39171 | 21.2333 | 21.37223 | 20.2925 | -0.1389256 | 0.4995279 | 0.08345909 | 0.496734
54.4017 | 21.2192 | 21.36673 | 20.28748 | -0.1475323 | 0.49911 | 0.08339788 | 0.4967453
54.4117 | 21.2049 | 21.36123 | 20.28244 | -0.1563274 | 0.4986942 | 0.08333671 | 0.4967521
54.4217 | 21.2006 | 21.35572 | 20.27741 | -0.1551172 | 0.4982816 | 0.0832756 | 0.4967543
54.4317 | 21.2013 | 21.3502 | 20.27236 | -0.1489009 | 0.4978714 | 0.08321458 | 0.4967519
54.4417 | 21.197 | 21.34468 | 20.26732 | -0.1476794 | 0.4974643 | 0.08315367 | 0.496745
54.45169 | 21.1648 | 21.33916 | 20.26227 | -0.1743576 | 0.4970603 | 0.08309289 | 0.4967335
54.46169 | 21.1729 | 21.33362 | 20.25722 | -0.1607244 | 0.4966585 | 0.08303216 | 0.4967175
54.47169 | 21.1716 | 21.32809 | 20.25216 | -0.156486 | 0.4962599 | 0.08297152 | 0.4966969
54.48169 | 21.1712 | 21.32254 | 20.2471 | -0.1513416 | 0.4958637 | 0.08291099 | 0.4966718
54.49169 | 21.1509 | 21.31699 | 20.24203 | -0.166092 | 0.4954706 | 0.08285056 | 0.4966421
54.50169 | 21.1481 | 21.31144 | 20.23696 | -0.1633364 | 0.4950799 | 0.08279024 | 0.4966079
54.51168 | 21.1512 | 21.30588 | 20.23189 | -0.1546813 | 0.4946928 | 0.0827301 | 0.4965693
54.52168 | 21.1315 | 21.30031 | 20.22681 | -0.1688148 | 0.4943078 | 0.08267 | 0.4965262
54.53168 | 21.127 | 21.29474 | 20.22173 | -0.1677428 | 0.4939256 | 0.08261004 | 0.4964785
54.54168 | 21.1234 | 21.28917 | 20.21664 | -0.1657653 | 0.4935462 | 0.08255019 | 0.4964264
54.55168 | 21.1284 | 21.28358 | 20.21155 | -0.1551823 | 0.4931694 | 0.08249047 | 0.4963697
54.56168 | 21.1085 | 21.27799 | 20.20646 | -0.1694939 | 0.4927955 | 0.08243088 | 0.4963087
54.57167 | 21.1039 | 21.27241 | 20.20137 | -0.1685055 | 0.4924247 | 0.08237147 | 0.4962432
54.58167 | 21.0998 | 21.26681 | 20.19626 | -0.1670061 | 0.4920561 | 0.08231215 | 0.4961733
54.59167 | 21.0895 | 21.2612 | 20.19116 | -0.1717013 | 0.4916904 | 0.08225296 | 0.4960989
54.60167 | 21.0805 | 21.25559 | 20.18605 | -0.175091 | 0.4913274 | 0.08219391 | 0.4960202
54.61167 | 21.0825 | 21.24998 | 20.18094 | -0.1674754 | 0.490967 | 0.08213502 | 0.4959369
54.62167 | 21.0735 | 21.24435 | 20.17582 | -0.1708543 | 0.4906094 | 0.08207626 | 0.4958494
54.63166 | 21.0652 | 21.23873 | 20.1707 | -0.1735336 | 0.4902548 | 0.08201772 | 0.4957575
54.64166 | 21.0587 | 21.2331 | 20.16558 | -0.1744019 | 0.4899026 | 0.08195926 | 0.4956612
54.65166 | 21.0648 | 21.22746 | 20.16045 | -0.1626649 | 0.4895531 | 0.08190097 | 0.4955605
54.66166 | 21.0402 | 21.22182 | 20.15532 | -0.1816227 | 0.4892063 | 0.08184283 | 0.4954556
54.67166 | 21.0414 | 21.21618 | 20.15018 | -0.1747751 | 0.4888622 | 0.08178485 | 0.4953463
54.68166 | 21.0282 | 21.21052 | 20.14504 | -0.1823223 | 0.4885208 | 0.08172705 | 0.4952327
54.69165 | 21.0295 | 21.20487 | 20.1399 | -0.1753699 | 0.4881823 | 0.08166946 | 0.4951149
54.70165 | 21.0267 | 21.19921 | 20.13476 | -0.1725067 | 0.4878463 | 0.08161199 | 0.4949927
54.71165 | 21.0104 | 21.19354 | 20.1296 | -0.1831383 | 0.4875128 | 0.08155469 | 0.4948663
54.72165 | 21.012 | 21.18786 | 20.12445 | -0.1758647 | 0.4871821 | 0.08149756 | 0.4947357
54.73165 | 20.9992 | 21.18219 | 20.11929 | -0.1829859 | 0.486854 | 0.08144062 | 0.4946008
54.74165 | 20.9991 | 21.1765 | 20.11413 | -0.1774021 | 0.4865285 | 0.08138386 | 0.4944617
54.75164 | 20.9786 | 21.17082 | 20.10897 | -0.1922188 | 0.4862061 | 0.08132733 | 0.4943186
54.76164 | 20.972 | 21.16512 | 20.1038 | -0.1931248 | 0.4858859 | 0.08127094 | 0.4941711
54.77164 | 20.977 | 21.15943 | 20.09862 | -0.1824257 | 0.4855684 | 0.08121474 | 0.4940195
54.78164 | 20.9613 | 21.15372 | 20.09345 | -0.1924216 | 0.4852535 | 0.08115872 | 0.4938638
54.79164 | 20.9563 | 21.14801 | 20.08826 | -0.1917125 | 0.4849413 | 0.0811029 | 0.4937039
54.80164 | 20.9465 | 21.1423 | 20.08308 | -0.1957984 | 0.4846316 | 0.08104729 | 0.49354
54.81163 | 20.9415 | 21.13659 | 20.0779 | -0.1950851 | 0.484325 | 0.08099192 | 0.4933721
54.82163 | 20.9413 | 21.13086 | 20.0727 | -0.1895611 | 0.4840206 | 0.0809367 | 0.4932
54.83163 | 20.9104 | 21.12513 | 20.06751 | -0.2147323 | 0.4837188 | 0.08088169 | 0.4930239
54.84163 | 20.9252 | 21.1194 | 20.06231 | -0.1941985 | 0.4834196 | 0.08082688 | 0.4928437
54.85163 | 20.9176 | 21.11366 | 20.0571 | -0.1960599 | 0.4831231 | 0.08077228 | 0.4926596
54.86162 | 20.9036 | 21.10792 | 20.0519 | -0.2043222 | 0.4828294 | 0.08071794 | 0.4924717
54.87162 | 20.8986 | 21.10217 | 20.04669 | -0.2035741 | 0.482538 | 0.08066377 | 0.4922796
54.88162 | 20.8879 | 21.09642 | 20.04148 | -0.2085211 | 0.4822492 | 0.08060981 | 0.4920836
54.89162 | 20.8939 | 21.09066 | 20.03626 | -0.1967633 | 0.481963 | 0.08055607 | 0.4918836
54.90162 | 20.8749 | 21.0849 | 20.03104 | -0.2100009 | 0.4816794 | 0.08050256 | 0.4916798
54.91162 | 20.8699 | 21.07913 | 20.02581 | -0.2092338 | 0.4813984 | 0.08044927 | 0.491472
54.92161 | 20.8776 | 21.07337 | 20.02059 | -0.1957678 | 0.4811202 | 0.08039625 | 0.4912607
54.93161 | 20.8607 | 21.06759 | 20.01536 | -0.2068914 | 0.4808443 | 0.08034342 | 0.4910453
54.94161 | 20.8451 | 21.06181 | 20.01012 | -0.2167103 | 0.4805709 | 0.0802908 | 0.4908261
54.95161 | 20.8532 | 21.05602 | 20.00488 | -0.2028247 | 0.4803001 | 0.08023843 | 0.4906031
54.96161 | 20.8502 | 21.05023 | 19.99964 | -0.2000346 | 0.4800319 | 0.08018628 | 0.4903763
54.97161 | 20.8463 | 21.04444 | 19.99439 | -0.1981399 | 0.4797662 | 0.08013438 | 0.4901458
54.9816 | 20.8379 | 21.03865 | 19.98915 | -0.2007465 | 0.4795032 | 0.08008275 | 0.4899118
54.9916 | 20.8308 | 21.03284 | 19.9839 | -0.2020429 | 0.4792426 | 0.08003133 | 0.4896739
55.0016 | 20.838 | 21.02703 | 19.97864 | -0.1890349 | 0.4789846 | 0.07998014 | 0.4894324
55.0116 | 20.8331 | 21.02122 | 19.97338 | -0.1881225 | 0.478729 | 0.07992921 | 0.4891871
55.0216 | 20.8291 | 21.01541 | 19.96811 | -0.1863057 | 0.478476 | 0.07987851 | 0.4889383
55.0316 | 20.8176 | 21.00958 | 19.96285 | -0.1919845 | 0.4782255 | 0.07982806 | 0.4886859
55.04159 | 20.8244 | 21.00376 | 19.95758 | -0.1793648 | 0.4779778 | 0.07977792 | 0.4884301
55.05159 | 20.8096 | 20.99794 | 19.9523 | -0.1883351 | 0.4777323 | 0.07972798 | 0.4881705
55.06159 | 20.8137 | 20.9921 | 19.94703 | -0.1784012 | 0.4774894 | 0.0796783 | 0.4879075
55.07159 | 20.8096 | 20.98626 | 19.94174 | -0.176663 | 0.4772489 | 0.07962887 | 0.4876409
55.08159 | 20.8094 | 20.98042 | 19.93646 | -0.1710206 | 0.4770109 | 0.07957969 | 0.4873709
55.09159 | 20.8038 | 20.97457 | 19.93117 | -0.1707741 | 0.4767755 | 0.07953078 | 0.4870974
55.10158 | 20.7904 | 20.96873 | 19.92588 | -0.1783293 | 0.4765428 | 0.07948218 | 0.4868208
55.11158 | 20.7949 | 20.96287 | 19.92059 | -0.1679746 | 0.4763123 | 0.07943379 | 0.4865405
55.12158 | 20.7964 | 20.95702 | 19.91529 | -0.1606158 | 0.4760843 | 0.07938567 | 0.4862569
55.13158 | 20.7795 | 20.95115 | 19.90999 | -0.171653 | 0.4758588 | 0.07933782 | 0.4859699
55.14158 | 20.7769 | 20.94529 | 19.90468 | -0.1683861 | 0.4756358 | 0.07929023 | 0.4856796
55.15158 | 20.7753 | 20.93942 | 19.89937 | -0.1641154 | 0.4754152 | 0.07924292 | 0.485386
55.16157 | 20.7809 | 20.93355 | 19.89406 | -0.1526465 | 0.4751973 | 0.07919593 | 0.4850894
55.17157 | 20.7594 | 20.92767 | 19.88875 | -0.168268 | 0.4749817 | 0.07914916 | 0.4847893
55.18157 | 20.7535 | 20.92179 | 19.88343 | -0.1682855 | 0.4747685 | 0.07910268 | 0.4844861
55.19157 | 20.7521 | 20.9159 | 19.87811 | -0.1637995 | 0.4745579 | 0.07905649 | 0.4841796
55.20157 | 20.7613 | 20.91001 | 19.87278 | -0.1487093 | 0.4743496 | 0.07901055 | 0.48387
55.21157 | 20.7415 | 20.90412 | 19.86745 | -0.1626156 | 0.4741439 | 0.07896487 | 0.4835573
55.22156 | 20.7353 | 20.89822 | 19.86212 | -0.162924 | 0.4739407 | 0.07891958 | 0.4832419
55.23156 | 20.722 | 20.89232 | 19.85679 | -0.1703228 | 0.4737397 | 0.07887449 | 0.482923
55.24156 | 20.7354 | 20.88642 | 19.85145 | -0.151018 | 0.4735413 | 0.07882969 | 0.4826011
55.25156 | 20.7157 | 20.88051 | 19.8461 | -0.1648094 | 0.4733452 | 0.07878518 | 0.4822762
55.26156 | 20.714 | 20.8746 | 19.84076 | -0.1605974 | 0.4731517 | 0.07874095 | 0.4819483
55.27155 | 20.6983 | 20.86869 | 19.83541 | -0.1703876 | 0.4729606 | 0.07869706 | 0.4816177
55.28155 | 20.6972 | 20.86277 | 19.83006 | -0.1655684 | 0.4727718 | 0.07865342 | 0.4812839
55.29155 | 20.7026 | 20.85685 | 19.8247 | -0.1542458 | 0.4725854 | 0.07861006 | 0.4809472
55.30155 | 20.6812 | 20.85092 | 19.81934 | -0.1697197 | 0.4724015 | 0.07856701 | 0.4806076
55.31155 | 20.6717 | 20.84499 | 19.81398 | -0.1732902 | 0.47222 | 0.07852425 | 0.4802652
55.32155 | 20.6754 | 20.83906 | 19.80861 | -0.1636573 | 0.4720409 | 0.07848178 | 0.47992
55.33154 | 20.6647 | 20.83313 | 19.80325 | -0.168427 | 0.4718643 | 0.07843964 | 0.4795723
55.34154 | 20.6573 | 20.82719 | 19.79788 | -0.1698875 | 0.47169 | 0.07839779 | 0.4792217
55.35154 | 20.6507 | 20.82124 | 19.7925 | -0.1705446 | 0.471518 | 0.0783562 | 0.4788682
55.36154 | 20.6381 | 20.8153 | 19.78712 | -0.1771985 | 0.4713485 | 0.07831496 | 0.478512
55.37154 | 20.6406 | 20.80935 | 19.78174 | -0.1687493 | 0.4711813 | 0.07827399 | 0.4781532
55.38154 | 20.6234 | 20.8034 | 19.77636 | -0.1799969 | 0.4710166 | 0.07823334 | 0.4777918
55.39153 | 20.624 | 20.79745 | 19.77097 | -0.1734473 | 0.4708544 | 0.07819304 | 0.477428
55.40153 | 20.6132 | 20.79149 | 19.76558 | -0.1782886 | 0.4706944 | 0.07815298 | 0.4770615
55.41153 | 20.6009 | 20.78553 | 19.76018 | -0.1846269 | 0.4705367 | 0.07811326 | 0.4766923
55.42153 | 20.5947 | 20.77956 | 19.75479 | -0.1848621 | 0.4703815 | 0.07807381 | 0.4763206
55.43153 | 20.5969 | 20.77359 | 19.74938 | -0.1766943 | 0.4702285 | 0.07803469 | 0.4759464
55.44153 | 20.5793 | 20.76762 | 19.74398 | -0.1883237 | 0.470078 | 0.07799589 | 0.4755698
55.45152 | 20.5697 | 20.76166 | 19.73858 | -0.191956 | 0.46993 | 0.07795743 | 0.4751911
55.46152 | 20.5674 | 20.75568 | 19.73317 | -0.1882796 | 0.4697842 | 0.07791926 | 0.4748097
55.47152 | 20.5492 | 20.7497 | 19.72775 | -0.2005002 | 0.4696407 | 0.07788139 | 0.4744259
55.48152 | 20.5514 | 20.74372 | 19.72233 | -0.192318 | 0.4694996 | 0.07784385 | 0.4740397
55.49152 | 20.5394 | 20.73773 | 19.71691 | -0.1983331 | 0.4693608 | 0.07780661 | 0.4736513
55.50152 | 20.5293 | 20.73175 | 19.71149 | -0.2024454 | 0.4692244 | 0.0777697 | 0.4732606
55.51151 | 20.5318 | 20.72576 | 19.70607 | -0.193961 | 0.4690904 | 0.07773314 | 0.472868
55.52151 | 20.5108 | 20.71977 | 19.70064 | -0.208968 | 0.4689587 | 0.07769687 | 0.4724728
55.53151 | 20.5138 | 20.71377 | 19.69521 | -0.1999723 | 0.4688293 | 0.07766091 | 0.4720754
55.54151 | 20.4979 | 20.70777 | 19.68977 | -0.2098741 | 0.4687022 | 0.07762528 | 0.4716759
55.55151 | 20.4994 | 20.70177 | 19.68433 | -0.2023732 | 0.4685774 | 0.07758997 | 0.4712742
55.56151 | 20.4793 | 20.69577 | 19.67889 | -0.2164699 | 0.468455 | 0.07755499 | 0.4708705
55.5715 | 20.4725 | 20.68977 | 19.67345 | -0.21727 | 0.4683349 | 0.07752036 | 0.470465
55.5815 | 20.4654 | 20.68376 | 19.668 | -0.2183617 | 0.4682171 | 0.07748602 | 0.4700572
55.5915 | 20.4599 | 20.67775 | 19.66255 | -0.217851 | 0.4681016 | 0.07745202 | 0.4696473
55.6015 | 20.4505 | 20.67174 | 19.6571 | -0.2212379 | 0.4679885 | 0.07741833 | 0.4692355
55.6115 | 20.4459 | 20.66572 | 19.65164 | -0.2198225 | 0.4678776 | 0.07738498 | 0.4688217
55.62149 | 20.4442 | 20.65971 | 19.64618 | -0.2155108 | 0.4677691 | 0.07735198 | 0.4684064
55.63149 | 20.4174 | 20.65369 | 19.64072 | -0.2362908 | 0.4676628 | 0.07731929 | 0.4679888
55.64149 | 20.4331 | 20.64767 | 19.63525 | -0.2145686 | 0.4675588 | 0.07728692 | 0.4675694
55.65149 | 20.4188 | 20.64164 | 19.62978 | -0.222844 | 0.467457 | 0.07725488 | 0.4671482
55.66149 | 20.4042 | 20.63562 | 19.62431 | -0.2314175 | 0.4673577 | 0.07722318 | 0.4667251
55.67149 | 20.4165 | 20.62959 | 19.61884 | -0.2130887 | 0.4672605 | 0.07719181 | 0.4663003
55.68148 | 20.3942 | 20.62356 | 19.61336 | -0.2293639 | 0.4671658 | 0.0771608 | 0.4658742
55.69148 | 20.3855 | 20.61753 | 19.60788 | -0.2320311 | 0.4670732 | 0.0771301 | 0.4654459
55.70148 | 20.3907 | 20.6115 | 19.6024 | -0.2207961 | 0.4669829 | 0.07709972 | 0.465016
55.71148 | 20.3729 | 20.60546 | 19.59691 | -0.2325594 | 0.466895 | 0.07706969 | 0.4645844
55.72148 | 20.3722 | 20.59942 | 19.59142 | -0.2272204 | 0.4668092 | 0.07703999 | 0.4641512
55.73148 | 20.36 | 20.59338 | 19.58593 | -0.2333798 | 0.4667259 | 0.07701063 | 0.4637164
55.74147 | 20.353 | 20.58734 | 19.58044 | -0.2343432 | 0.4666447 | 0.07698163 | 0.4632806
55.75147 | 20.3491 | 20.5813 | 19.57494 | -0.2321987 | 0.4665657 | 0.07695294 | 0.4628427
55.76147 | 20.3421 | 20.57525 | 19.56944 | -0.2331525 | 0.466489 | 0.07692459 | 0.4624033
55.77147 | 20.3415 | 20.5692 | 19.56393 | -0.2277044 | 0.4664146 | 0.07689658 | 0.4619625
55.78147 | 20.3349 | 20.56315 | 19.55842 | -0.2282547 | 0.4663424 | 0.07686891 | 0.4615203
55.79147 | 20.3234 | 20.5571 | 19.55291 | -0.2337032 | 0.4662725 | 0.07684158 | 0.4610766
55.80146 | 20.3218 | 20.55106 | 19.5474 | -0.2292562 | 0.4662049 | 0.07681461 | 0.460632
55.81146 | 20.3157 | 20.545 | 19.54189 | -0.2293016 | 0.4661396 | 0.07678796 | 0.4601856
55.82146 | 20.3028 | 20.53895 | 19.53637 | -0.2361453 | 0.4660764 | 0.07676165 | 0.4597379
55.83146 | 20.3092 | 20.53289 | 19.53085 | -0.2236874 | 0.4660155 | 0.07673569 | 0.4592889
55.84146 | 20.2891 | 20.52683 | 19.52532 | -0.237728 | 0.4659568 | 0.07671006 | 0.4588386
55.85146 | 20.289 | 20.52077 | 19.51979 | -0.2317671 | 0.4659003 | 0.07668477 | 0.4583871
55.86145 | 20.2847 | 20.51471 | 19.51427 | -0.2300108 | 0.4658462 | 0.07665986 | 0.4579348
55.87145 | 20.2687 | 20.50865 | 19.50874 | -0.239947 | 0.4657941 | 0.07663526 | 0.457481
55.88145 | 20.2596 | 20.50258 | 19.5032 | -0.2429819 | 0.4657443 | 0.076611 | 0.4570259
55.89145 | 20.261 | 20.49652 | 19.49766 | -0.2355154 | 0.4656967 | 0.0765871 | 0.4565697
55.90145 | 20.2536 | 20.49045 | 19.49212 | -0.2368476 | 0.4656514 | 0.07656354 | 0.4561125
55.91145 | 20.2451 | 20.48438 | 19.48658 | -0.2392785 | 0.4656082 | 0.07654032 | 0.4556542
55.92144 | 20.2406 | 20.47831 | 19.48103 | -0.2377142 | 0.4655674 | 0.07651746 | 0.4551953
55.93144 | 20.2321 | 20.47224 | 19.47548 | -0.2401427 | 0.4655287 | 0.07649494 | 0.4547349
55.94144 | 20.2233 | 20.46617 | 19.46993 | -0.24287 | 0.4654922 | 0.07647276 | 0.4542736
55.95144 | 20.2299 | 20.4601 | 19.46438 | -0.2301961 | 0.4654578 | 0.07645092 | 0.4538113
55.96144 | 20.2088 | 20.45402 | 19.45882 | -0.2452211 | 0.4654257 | 0.07642943 | 0.4533481
55.97144 | 20.2169 | 20.44795 | 19.45326 | -0.2310451 | 0.4653958 | 0.0764083 | 0.4528841
55.98143 | 20.2073 | 20.44187 | 19.4477 | -0.234574 | 0.4653681 | 0.07638752 | 0.4524196
55.99143 | 20.1873 | 20.4358 | 19.44213 | -0.2484959 | 0.4653426 | 0.07636707 | 0.4519538
56.00143 | 20.1968 | 20.42972 | 19.43656 | -0.2329169 | 0.4653193 | 0.07634698 | 0.4514872
56.01143 | 20.1889 | 20.42364 | 19.43099 | -0.2347369 | 0.4652982 | 0.07632722 | 0.4510198
56.02143 | 20.1843 | 20.41756 | 19.42542 | -0.233256 | 0.4652792 | 0.07630782 | 0.4505516
56.03142 | 20.1727 | 20.41148 | 19.41985 | -0.2387804 | 0.4652625 | 0.07628878 | 0.4500833
56.04142 | 20.1711 | 20.4054 | 19.41427 | -0.2342977 | 0.4652479 | 0.07627008 | 0.4496137
56.05142 | 20.1653 | 20.39931 | 19.40868 | -0.2340143 | 0.4652355 | 0.07625171 | 0.4491435
56.06142 | 20.17 | 20.39323 | 19.4031 | -0.2232301 | 0.4652252 | 0.07623371 | 0.4486726
56.07142 | 20.1534 | 20.38715 | 19.39751 | -0.2337451 | 0.4652172 | 0.07621605 | 0.448201
56.08142 | 20.1624 | 20.38106 | 19.39192 | -0.2186595 | 0.4652113 | 0.07619874 | 0.4477289
56.09141 | 20.1532 | 20.37498 | 19.38633 | -0.2217792 | 0.4652075 | 0.07618179 | 0.4472567
56.10141 | 20.1463 | 20.36889 | 19.38074 | -0.2225922 | 0.465206 | 0.07616518 | 0.4467834
56.11141 | 20.1406 | 20.3628 | 19.37514 | -0.2222046 | 0.4652066 | 0.07614892 | 0.4463097
56.12141 | 20.1444 | 20.35672 | 19.36954 | -0.2123164 | 0.4652093 | 0.076133 | 0.4458355
56.13141 | 20.1327 | 20.35063 | 19.36394 | -0.2179277 | 0.4652143 | 0.07611744 | 0.4453607
56.14141 | 20.1306 | 20.34454 | 19.35833 | -0.2139385 | 0.4652213 | 0.07610223 | 0.4448856
56.1514 | 20.1223 | 20.33845 | 19.35273 | -0.2161548 | 0.4652305 | 0.07608738 | 0.4444105
56.1614 | 20.1227 | 20.33236 | 19.34712 | -0.2096646 | 0.4652419 | 0.07607286 | 0.4439346
56.1714 | 20.1136 | 20.32627 | 19.3415 | -0.212674 | 0.4652554 | 0.0760587 | 0.4434582
56.1814 | 20.1068 | 20.32018 | 19.33589 | -0.213383 | 0.465271 | 0.07604488 | 0.4429816
56.1914 | 20.1042 | 20.31409 | 19.33027 | -0.2098917 | 0.4652888 | 0.07603142 | 0.4425046
56.2014 | 20.1005 | 20.308 | 19.32465 | -0.2074999 | 0.4653087 | 0.0760183 | 0.4420274
56.21139 | 20.0994 | 20.30191 | 19.31903 | -0.202514 | 0.4653307 | 0.07600554 | 0.4415503
56.22139 | 20.0946 | 20.29582 | 19.3134 | -0.2012218 | 0.465355 | 0.07599313 | 0.4410725
56.23139 | 20.0819 | 20.28973 | 19.30777 | -0.2078292 | 0.4653812 | 0.07598106 | 0.4405946
56.24139 | 20.0876 | 20.28364 | 19.30214 | -0.1960366 | 0.4654098 | 0.07596935 | 0.4401165
56.25139 | 20.0743 | 20.27754 | 19.29651 | -0.2032437 | 0.4654404 | 0.07595798 | 0.4396381
56.26139 | 20.0739 | 20.27145 | 19.29087 | -0.1975507 | 0.4654731 | 0.07594697 | 0.4391597
56.27138 | 20.0745 | 20.26536 | 19.28524 | -0.1908636 | 0.4655079 | 0.0759363 | 0.4386815
56.28138 | 20.0662 | 20.25927 | 19.2796 | -0.1930702 | 0.4655448 | 0.07592598 | 0.4382028
56.29138 | 20.0474 | 20.25318 | 19.27395 | -0.205777 | 0.4655839 | 0.07591601 | 0.4377241
56.30138 | 20.0571 | 20.24708 | 19.26831 | -0.1899836 | 0.465625 | 0.07590638 | 0.4372453
56.31138 | 20.0446 | 20.24099 | 19.26266 | -0.1963903 | 0.4656683 | 0.07589711 | 0.4367665
56.32138 | 20.0422 | 20.2349 | 19.25701 | -0.1926969 | 0.4657137 | 0.07588819 | 0.4362876
56.33137 | 20.0372 | 20.22881 | 19.25136 | -0.1916098 | 0.4657611 | 0.07587964 | 0.4358094
56.34137 | 20.03 | 20.22272 | 19.2457 | -0.1927166 | 0.4658107 | 0.07587141 | 0.4353305
56.35137 | 20.0237 | 20.21662 | 19.24005 | -0.1929235 | 0.4658624 | 0.07586354 | 0.4348518
56.36137 | 20.0175 | 20.21053 | 19.23439 | -0.1930307 | 0.4659162 | 0.07585601 | 0.4343733
56.37137 | 20.0161 | 20.20444 | 19.22872 | -0.188338 | 0.4659721 | 0.07584882 | 0.4338948
56.38137 | 19.9962 | 20.19835 | 19.22306 | -0.2021454 | 0.4660301 | 0.07584199 | 0.4334164
56.39136 | 20.0049 | 20.19226 | 19.21739 | -0.1873594 | 0.4660901 | 0.07583551 | 0.4329389
56.40136 | 19.9966 | 20.18617 | 19.21172 | -0.1895673 | 0.4661522 | 0.07582936 | 0.4324609
56.41136 | 19.9894 | 20.18008 | 19.20605 | -0.1906755 | 0.4662165 | 0.07582357 | 0.4319831
56.42136 | 19.9777 | 20.17398 | 19.20038 | -0.196284 | 0.4662828 | 0.07581813 | 0.4315055
56.43136 | 19.9722 | 20.16789 | 19.1947 | -0.1956929 | 0.4663512 | 0.07581303 | 0.4310282
56.44135 | 19.9767 | 20.16181 | 19.18903 | -0.1851082 | 0.4664216 | 0.07580828 | 0.4305515
56.45135 | 19.9492 | 20.15572 | 19.18335 | -0.2065178 | 0.4664942 | 0.07580385 | 0.4300747
56.46135 | 19.9592 | 20.14963 | 19.17766 | -0.1904278 | 0.4665688 | 0.07579981 | 0.4295982
56.47135 | 19.9507 | 20.14354 | 19.17197 | -0.1928384 | 0.4666455 | 0.07579607 | 0.4291221
56.48135 | 19.9462 | 20.13745 | 19.16629 | -0.1912493 | 0.4667243 | 0.07579271 | 0.4286462
56.49135 | 19.9246 | 20.13136 | 19.1606 | -0.2067607 | 0.4668051 | 0.07578967 | 0.4281708
56.50134 | 19.9195 | 20.12528 | 19.15491 | -0.2057788 | 0.4668879 | 0.07578699 | 0.4276962
56.51134 | 19.9249 | 20.11919 | 19.14921 | -0.1942913 | 0.4669729 | 0.07578464 | 0.4272215
56.52134 | 19.904 | 20.1131 | 19.14351 | -0.2091044 | 0.46706 | 0.07578265 | 0.4267473
56.53134 | 19.9078 | 20.10702 | 19.13781 | -0.1992181 | 0.467149 | 0.07578099 | 0.4262735
56.54134 | 19.8906 | 20.10093 | 19.13211 | -0.2103324 | 0.4672401 | 0.07577968 | 0.4258003
56.55134 | 19.8895 | 20.09485 | 19.12641 | -0.2053474 | 0.4673333 | 0.07577872 | 0.4253275
56.56133 | 19.8857 | 20.08877 | 19.12071 | -0.2030691 | 0.4674285 | 0.07577809 | 0.4248556
56.57133 | 19.8758 | 20.08269 | 19.115 | -0.2068855 | 0.4675257 | 0.07577781 | 0.4243838
56.58133 | 19.8705 | 20.0766 | 19.10929 | -0.2061026 | 0.467625 | 0.07577786 | 0.4239126
56.59133 | 19.8642 | 20.07052 | 19.10357 | -0.2063204 | 0.4677264 | 0.07577826 | 0.4234419
56.60133 | 19.8406 | 20.06444 | 19.09786 | -0.223839 | 0.4678298 | 0.075779 | 0.4229718
56.61133 | 19.8473 | 20.05836 | 19.09214 | -0.2110584 | 0.4679352 | 0.07578008 | 0.4225023
56.62132 | 19.8471 | 20.05228 | 19.08643 | -0.2051847 | 0.4680426 | 0.07578149 | 0.4220339
56.63132 | 19.8311 | 20.04621 | 19.0807 | -0.2151057 | 0.4681521 | 0.07578324 | 0.4215657
56.64132 | 19.829 | 20.04013 | 19.07498 | -0.2111276 | 0.4682636 | 0.07578534 | 0.4210981
56.65132 | 19.8104 | 20.03405 | 19.06925 | -0.2236505 | 0.4683771 | 0.07578776 | 0.4206312
56.66132 | 19.8019 | 20.02797 | 19.06353 | -0.2260742 | 0.4684927 | 0.07579053 | 0.420165
56.67132 | 19.8009 | 20.0219 | 19.0578 | -0.2209989 | 0.4686103 | 0.07579364 | 0.4196995
56.68131 | 19.7936 | 20.01583 | 19.05207 | -0.2222306 | 0.4687298 | 0.07579708 | 0.4192353
56.69131 | 19.7876 | 20.00976 | 19.04633 | -0.2221572 | 0.4688514 | 0.07580086 | 0.4187712
56.70131 | 19.7839 | 20.00368 | 19.0406 | -0.2197849 | 0.4689751 | 0.07580496 | 0.418308
56.71131 | 19.7753 | 19.99761 | 19.03486 | -0.2223135 | 0.4691007 | 0.07580941 | 0.4178455
56.72131 | 19.7604 | 19.99154 | 19.02912 | -0.2311433 | 0.4692284 | 0.07581419 | 0.4173838
56.73131 | 19.767 | 19.98547 | 19.02337 | -0.2184741 | 0.469358 | 0.0758193 | 0.4169229
56.7413 | 19.7491 | 19.97941 | 19.01763 | -0.230312 | 0.4694896 | 0.07582475 | 0.4164633
56.7513 | 19.7484 | 19.97335 | 19.01189 | -0.224945 | 0.4696232 | 0.07583053 | 0.4160041
56.7613 | 19.7436 | 19.96728 | 19.00614 | -0.2236792 | 0.4697589 | 0.07583664 | 0.4155458
56.7713 | 19.7228 | 19.96121 | 19.00039 | -0.2384145 | 0.4698965 | 0.07584308 | 0.4150884
56.7813 | 19.7294 | 19.95515 | 18.99463 | -0.2257509 | 0.4700362 | 0.07584985 | 0.4146318
56.7913 | 19.7136 | 19.94909 | 18.98888 | -0.2354887 | 0.4701778 | 0.07585695 | 0.4141761
56.80129 | 19.707 | 19.94303 | 18.98313 | -0.2360337 | 0.4703213 | 0.07586438 | 0.4137219
56.81129 | 19.7074 | 19.93697 | 18.97737 | -0.2295738 | 0.470467 | 0.07587214 | 0.4132681
56.82129 | 19.6887 | 19.93092 | 18.97161 | -0.2422152 | 0.4706145 | 0.07588023 | 0.4128152
56.83129 | 19.6825 | 19.92486 | 18.96584 | -0.242358 | 0.4707641 | 0.07588865 | 0.4123634
56.84129 | 19.6824 | 19.9188 | 18.96008 | -0.236402 | 0.4709157 | 0.07589738 | 0.4119125
56.85128 | 19.6694 | 19.91275 | 18.95431 | -0.2433535 | 0.4710691 | 0.07590644 | 0.4114631
56.86128 | 19.664 | 19.9067 | 18.94855 | -0.2427001 | 0.4712245 | 0.07591583 | 0.4110142
56.87128 | 19.6552 | 19.90065 | 18.94277 | -0.2454482 | 0.4713821 | 0.07592555 | 0.4105664
56.88128 | 19.6419 | 19.8946 | 18.937 | -0.2526976 | 0.4715414 | 0.07593559 | 0.4101196
56.89128 | 19.642 | 19.88855 | 18.93123 | -0.2465486 | 0.4717029 | 0.07594596 | 0.4096739
56.90128 | 19.6319 | 19.8825 | 18.92545 | -0.2506007 | 0.4718662 | 0.07595664 | 0.4092292
56.91127 | 19.618 | 19.87646 | 18.91968 | -0.2584606 | 0.4720314 | 0.07596764 | 0.4087861
56.92127 | 19.6159 | 19.87042 | 18.91389 | -0.2545158 | 0.4721987 | 0.07597896 | 0.4083436
56.93127 | 19.6076 | 19.86437 | 18.90811 | -0.2567724 | 0.4723679 | 0.07599061 | 0.4079022
56.94127 | 19.6051 | 19.85833 | 18.90233 | -0.2532306 | 0.4725391 | 0.07600258 | 0.407462
56.95127 | 19.5865 | 19.85229 | 18.89654 | -0.2657902 | 0.4727122 | 0.07601487 | 0.4070229
56.96127 | 19.5788 | 19.84625 | 18.89075 | -0.2674515 | 0.4728872 | 0.07602746 | 0.406585
56.97126 | 19.5654 | 19.84022 | 18.88497 | -0.2748202 | 0.473064 | 0.07604037 | 0.4061486
56.98126 | 19.5735 | 19.83418 | 18.87917 | -0.2606846 | 0.473243 | 0.0760536 | 0.4057131
56.99126 | 19.5673 | 19.82815 | 18.87338 | -0.2608505 | 0.4734239 | 0.07606715 | 0.4052787
57.00126 | 19.5477 | 19.82212 | 18.86758 | -0.274418 | 0.4736067 | 0.07608101 | 0.4048455
57.01126 | 19.5453 | 19.81609 | 18.86179 | -0.2707872 | 0.4737914 | 0.07609519 | 0.4044135
57.02126 | 19.5367 | 19.81006 | 18.85599 | -0.273358 | 0.4739781 | 0.07610968 | 0.4039828
57.03125 | 19.5381 | 19.80404 | 18.85019 | -0.2659363 | 0.4741663 | 0.07612446 | 0.4035537
57.04125 | 19.5304 | 19.79801 | 18.84439 | -0.2676104 | 0.4743568 | 0.07613957 | 0.4031254
57.05125 | 19.5281 | 19.79199 | 18.83858 | -0.2638862 | 0.4745492 | 0.076155 | 0.4026985
57.06125 | 19.5228 | 19.78596 | 18.83278 | -0.2631637 | 0.4747436 | 0.07617072 | 0.4022728
57.07125 | 19.5078 | 19.77994 | 18.82697 | -0.272143 | 0.4749398 | 0.07618676 | 0.4018484
57.08125 | 19.5092 | 19.77392 | 18.82116 | -0.264724 | 0.475138 | 0.0762031 | 0.4014253
57.09124 | 19.5052 | 19.76791 | 18.81535 | -0.2627127 | 0.4753379 | 0.07621974 | 0.4010039
57.10124 | 19.4953 | 19.7619 | 18.80954 | -0.2665972 | 0.4755398 | 0.07623669 | 0.4005834
57.11124 | 19.5046 | 19.75588 | 18.80372 | -0.2512835 | 0.4757437 | 0.07625395 | 0.4001643
57.12124 | 19.4932 | 19.74987 | 18.7979 | -0.2566716 | 0.4759494 | 0.07627151 | 0.3997465
57.13124 | 19.4806 | 19.74386 | 18.79208 | -0.2632615 | 0.4761571 | 0.07628938 | 0.3993301
57.14124 | 19.481 | 19.73785 | 18.78626 | -0.2568533 | 0.4763667 | 0.07630754 | 0.398915
57.15123 | 19.487 | 19.73185 | 18.78045 | -0.2448528 | 0.4765779 | 0.07632598 | 0.3985017
57.16123 | 19.472 | 19.72585 | 18.77462 | -0.2538483 | 0.4767912 | 0.07634475 | 0.3980894
57.17123 | 19.4757 | 19.71985 | 18.7688 | -0.2441456 | 0.4770064 | 0.07636381 | 0.3976785
57.18123 | 19.4765 | 19.71384 | 18.76297 | -0.2373449 | 0.4772235 | 0.07638317 | 0.3972691
57.19123 | 19.4583 | 19.70785 | 18.75714 | -0.249546 | 0.4774424 | 0.07640283 | 0.396861
57.20123 | 19.4643 | 19.70185 | 18.75131 | -0.2375491 | 0.4776632 | 0.07642277 | 0.3964544
57.21122 | 19.4567 | 19.69586 | 18.74548 | -0.23916 | 0.4778857 | 0.076443 | 0.3960496
57.22122 | 19.4591 | 19.68987 | 18.73965 | -0.2307669 | 0.4781102 | 0.07646354 | 0.3956458
57.23122 | 19.4556 | 19.68388 | 18.73381 | -0.2282758 | 0.4783367 | 0.07648436 | 0.3952435
57.24122 | 19.4574 | 19.67789 | 18.72797 | -0.2204867 | 0.4785649 | 0.07650548 | 0.3948427
57.25122 | 19.4546 | 19.6719 | 18.72213 | -0.2172995 | 0.478795 | 0.07652689 | 0.3944434
57.26121 | 19.4461 | 19.66592 | 18.7163 | -0.2198204 | 0.4790268 | 0.07654856 | 0.3940459
57.27121 | 19.4343 | 19.65994 | 18.71046 | -0.2256372 | 0.4792606 | 0.07657054 | 0.3936495
57.28121 | 19.4389 | 19.65396 | 18.70461 | -0.2150561 | 0.4794963 | 0.07659282 | 0.3932547
57.29121 | 19.4287 | 19.64798 | 18.69877 | -0.219277 | 0.4797338 | 0.07661537 | 0.3928614
57.30121 | 19.423 | 19.642 | 18.69292 | -0.219 | 0.4799731 | 0.07663821 | 0.3924696
57.31121 | 19.4311 | 19.63603 | 18.68707 | -0.2049251 | 0.4802143 | 0.07666132 | 0.3920793
57.3212 | 19.4339 | 19.63006 | 18.68123 | -0.1961583 | 0.4804571 | 0.0766847 | 0.391691
57.3312 | 19.4206 | 19.62409 | 18.67537 | -0.2034875 | 0.4807019 | 0.07670839 | 0.3913038
57.3412 | 19.4156 | 19.61812 | 18.66952 | -0.2025188 | 0.4809486 | 0.07673235 | 0.3909182
57.3512 | 19.4221 | 19.61215 | 18.66366 | -0.1900522 | 0.481197 | 0.07675659 | 0.3905341
57.3612 | 19.4035 | 19.60619 | 18.65781 | -0.2026878 | 0.4814473 | 0.0767811 | 0.3901516
57.3712 | 19.4061 | 19.60023 | 18.65195 | -0.1941254 | 0.4816994 | 0.07680588 | 0.3897707
57.38119 | 19.4023 | 19.59427 | 18.6461 | -0.1919713 | 0.4819531 | 0.07683093 | 0.3893917
57.39119 | 19.3908 | 19.58831 | 18.64023 | -0.1975132 | 0.4822088 | 0.07685626 | 0.389014
57.40119 | 19.4017 | 19.58236 | 18.63437 | -0.1806574 | 0.4824663 | 0.07688187 | 0.3886379
57.41119 | 19.3794 | 19.5764 | 18.62851 | -0.1970037 | 0.4827256 | 0.07690775 | 0.3882633
57.42119 | 19.3875 | 19.57045 | 18.62264 | -0.1829523 | 0.4829867 | 0.07693389 | 0.3878904
57.43119 | 19.3691 | 19.5645 | 18.61677 | -0.195403 | 0.4832496 | 0.07696031 | 0.3875192
57.44118 | 19.371 | 19.55856 | 18.61091 | -0.1875619 | 0.483514 | 0.07698696 | 0.3871499
57.45118 | 19.3608 | 19.55262 | 18.60504 | -0.191817 | 0.4837804 | 0.07701391 | 0.3867819
57.46118 | 19.3546 | 19.54667 | 18.59917 | -0.1920744 | 0.4840487 | 0.07704111 | 0.3864155
57.47118 | 19.3501 | 19.54073 | 18.5933 | -0.190634 | 0.4843187 | 0.07706859 | 0.3860508
57.48118 | 19.3453 | 19.5348 | 18.58742 | -0.1894959 | 0.4845905 | 0.07709632 | 0.3856878
57.49118 | 19.3222 | 19.52886 | 18.58155 | -0.2066601 | 0.484864 | 0.07712431 | 0.3853264
57.50117 | 19.3222 | 19.52293 | 18.57567 | -0.2007324 | 0.485139 | 0.07715253 | 0.3849671
57.51117 | 19.3143 | 19.517 | 18.56979 | -0.202701 | 0.4854161 | 0.07718102 | 0.3846091
57.52117 | 19.3084 | 19.51107 | 18.56391 | -0.2026721 | 0.4856949 | 0.07720978 | 0.3842528
57.53117 | 19.3017 | 19.50515 | 18.55803 | -0.2034453 | 0.4859754 | 0.0772388 | 0.3838981
57.54117 | 19.2911 | 19.49922 | 18.55215 | -0.2081209 | 0.4862577 | 0.07726807 | 0.3835452
57.55117 | 19.2817 | 19.4933 | 18.54627 | -0.2115989 | 0.4865418 | 0.0772976 | 0.383194
57.56116 | 19.2742 | 19.48738 | 18.54039 | -0.2131848 | 0.4868271 | 0.07732732 | 0.3828448
57.57116 | 19.2559 | 19.48147 | 18.5345 | -0.2255675 | 0.4871147 | 0.07735734 | 0.382497
57.58116 | 19.2452 | 19.47555 | 18.52861 | -0.2303523 | 0.4874039 | 0.0773876 | 0.3821509
57.59116 | 19.2416 | 19.46964 | 18.52272 | -0.2280396 | 0.4876949 | 0.07741811 | 0.3818066
57.60116 | 19.2318 | 19.46373 | 18.51683 | -0.2319291 | 0.4879875 | 0.07744886 | 0.381464
57.61115 | 19.2226 | 19.45783 | 18.51094 | -0.235227 | 0.4882815 | 0.07747982 | 0.3811234
57.62115 | 19.2173 | 19.45192 | 18.50505 | -0.2346215 | 0.4885776 | 0.07751105 | 0.3807845
57.63115 | 19.207 | 19.44602 | 18.49915 | -0.2390182 | 0.4888754 | 0.07754252 | 0.3804471
57.64115 | 19.1937 | 19.44012 | 18.49326 | -0.2464171 | 0.4891749 | 0.07757423 | 0.3801113
57.65115 | 19.1938 | 19.43422 | 18.48736 | -0.2404186 | 0.489476 | 0.07760618 | 0.3797775
57.66115 | 19.1785 | 19.42832 | 18.48146 | -0.2498225 | 0.4897788 | 0.07763836 | 0.3794454
57.67114 | 19.1755 | 19.42243 | 18.47557 | -0.2469349 | 0.4900831 | 0.07767075 | 0.3791155
57.68114 | 19.1667 | 19.41654 | 18.46966 | -0.2498436 | 0.4903893 | 0.07770339 | 0.378787
57.69114 | 19.1592 | 19.41065 | 18.46376 | -0.2514547 | 0.4906972 | 0.07773627 | 0.3784603
57.70114 | 19.166 | 19.40477 | 18.45786 | -0.2387683 | 0.4910068 | 0.07776937 | 0.3781353
57.71114 | 19.1443 | 19.39888 | 18.45195 | -0.2545843 | 0.491318 | 0.07780269 | 0.3778121
57.72114 | 19.1435 | 19.393 | 18.44604 | -0.2495027 | 0.4916309 | 0.07783623 | 0.3774907
57.73113 | 19.1403 | 19.38713 | 18.44014 | -0.2468295 | 0.4919451 | 0.07786998 | 0.3771715
57.74113 | 19.1253 | 19.38125 | 18.43423 | -0.2559527 | 0.4922613 | 0.07790398 | 0.3768536
57.75113 | 19.1241 | 19.37538 | 18.42832 | -0.2512785 | 0.4925791 | 0.07793819 | 0.3765377
57.76113 | 19.1185 | 19.36951 | 18.42241 | -0.2510068 | 0.4928986 | 0.07797262 | 0.3762235
57.77113 | 19.109 | 19.36364 | 18.4165 | -0.2546375 | 0.4932197 | 0.07800727 | 0.3759111
57.78113 | 19.1112 | 19.35777 | 18.41059 | -0.2465706 | 0.4935424 | 0.07804214 | 0.3756006
57.79112 | 19.1037 | 19.35191 | 18.40468 | -0.2482122 | 0.4938664 | 0.07807715 | 0.3752922
57.80112 | 19.1059 | 19.34605 | 18.39876 | -0.2401503 | 0.4941924 | 0.07811245 | 0.3749854
57.81112 | 19.0914 | 19.34019 | 18.39284 | -0.248791 | 0.4945199 | 0.07814793 | 0.3746803
57.82112 | 19.0852 | 19.33433 | 18.38692 | -0.2491341 | 0.4948491 | 0.07818364 | 0.3743771
57.83112 | 19.0841 | 19.32848 | 18.381 | -0.2443797 | 0.4951799 | 0.07821955 | 0.3740758
57.84112 | 19.0792 | 19.32263 | 18.37508 | -0.2434279 | 0.4955122 | 0.07825566 | 0.3737762
57.85111 | 19.0772 | 19.31678 | 18.36917 | -0.2395844 | 0.4958459 | 0.07829194 | 0.3734789
57.86111 | 19.0719 | 19.31094 | 18.36324 | -0.2390376 | 0.4961814 | 0.07832845 | 0.3731831
57.87111 | 19.0582 | 19.30509 | 18.35732 | -0.2468933 | 0.4965185 | 0.07836517 | 0.3728891
57.88111 | 19.0575 | 19.29925 | 18.3514 | -0.2417515 | 0.4968572 | 0.07840208 | 0.372597
57.89111 | 19.0542 | 19.29341 | 18.34547 | -0.2392121 | 0.4971975 | 0.07843919 | 0.3723068
57.90111 | 19.0336 | 19.28758 | 18.33954 | -0.2539754 | 0.4975393 | 0.07847648 | 0.3720184
57.9111 | 19.0401 | 19.28175 | 18.33362 | -0.241647 | 0.4978823 | 0.07851393 | 0.3717322
57.9211 | 19.0283 | 19.27592 | 18.32769 | -0.2476153 | 0.4982272 | 0.07855161 | 0.3714476
57.9311 | 19.0181 | 19.27009 | 18.32176 | -0.2519862 | 0.4985737 | 0.07858947 | 0.3711648
57.9411 | 19.0152 | 19.26426 | 18.31583 | -0.2490596 | 0.4989216 | 0.07862753 | 0.3708839
57.9511 | 19.0126 | 19.25844 | 18.30989 | -0.2458355 | 0.4992711 | 0.07866576 | 0.3706049
57.9611 | 18.9993 | 19.25261 | 18.30396 | -0.253314 | 0.4996222 | 0.07870418 | 0.3703278
57.97109 | 19.0018 | 19.2468 | 18.29803 | -0.2450008 | 0.4999744 | 0.07874273 | 0.3700528
57.98109 | 18.9867 | 19.24098 | 18.2921 | -0.2542844 | 0.5003285 | 0.0787815 | 0.3697795
57.99109 | 18.982 | 19.23517 | 18.28616 | -0.2531706 | 0.500684 | 0.07882045 | 0.369508
58.00109 | 18.9798 | 19.22936 | 18.28022 | -0.2495593 | 0.5010411 | 0.07885958 | 0.3692385
58.01109 | 18.9647 | 19.22355 | 18.27428 | -0.2588505 | 0.5013996 | 0.07889887 | 0.3689708
58.02108 | 18.9619 | 19.21775 | 18.26835 | -0.2558502 | 0.5017593 | 0.07893829 | 0.3687053
58.03108 | 18.9627 | 19.21195 | 18.26241 | -0.2492465 | 0.5021208 | 0.07897792 | 0.3684414
58.04108 | 18.9513 | 19.20615 | 18.25646 | -0.2548455 | 0.5024838 | 0.07901772 | 0.3681794
58.05108 | 18.9423 | 19.20035 | 18.25052 | -0.258047 | 0.5028483 | 0.07905767 | 0.3679194
58.06108 | 18.9379 | 19.19455 | 18.24458 | -0.2566511 | 0.5032141 | 0.07909779 | 0.3676612
58.07108 | 18.9267 | 19.18876 | 18.23863 | -0.2620577 | 0.5035815 | 0.07913808 | 0.367405
58.08107 | 18.932 | 19.18297 | 18.23269 | -0.2509727 | 0.5039499 | 0.07917847 | 0.3671509
58.09107 | 18.9202 | 19.17718 | 18.22675 | -0.2569845 | 0.5043201 | 0.07921907 | 0.3668985
58.10107 | 18.9146 | 19.1714 | 18.2208 | -0.2567989 | 0.5046918 | 0.07925982 | 0.366648
58.11107 | 18.9134 | 19.16562 | 18.21485 | -0.2522158 | 0.5050648 | 0.07930071 | 0.3663994
58.12107 | 18.9047 | 19.15984 | 18.2089 | -0.2551353 | 0.5054393 | 0.07934176 | 0.3661527
58.13107 | 18.8927 | 19.15406 | 18.20295 | -0.2613574 | 0.5058152 | 0.07938295 | 0.3659079
58.14106 | 18.8959 | 19.14829 | 18.19701 | -0.2523876 | 0.506192 | 0.07942425 | 0.3656654
58.15106 | 18.8855 | 19.14251 | 18.19105 | -0.2570149 | 0.5065707 | 0.07946572 | 0.3654245
58.16106 | 18.8869 | 19.13674 | 18.1851 | -0.2498447 | 0.5069507 | 0.07950735 | 0.3651855
58.17106 | 18.8803 | 19.13098 | 18.17915 | -0.2506771 | 0.5073322 | 0.0795491 | 0.3649485
58.18106 | 18.8656 | 19.12521 | 18.17319 | -0.259612 | 0.507715 | 0.07959099 | 0.3647133
58.19106 | 18.8709 | 19.11945 | 18.16724 | -0.2485495 | 0.5080991 | 0.07963303 | 0.3644802
58.20105 | 18.8579 | 19.1137 | 18.16129 | -0.2557954 | 0.5084843 | 0.07967514 | 0.3642491
58.21105 | 18.849 | 19.10794 | 18.15533 | -0.2589381 | 0.5088712 | 0.07971743 | 0.3640198
58.22105 | 18.8499 | 19.10218 | 18.14937 | -0.2522833 | 0.5092593 | 0.07975984 | 0.3637924
58.23105 | 18.8423 | 19.09643 | 18.14341 | -0.2541311 | 0.5096489 | 0.07980239 | 0.363567
58.24105 | 18.8323 | 19.09068 | 18.13745 | -0.2583816 | 0.5100398 | 0.07984505 | 0.3633435
58.25105 | 18.8323 | 19.08493 | 18.13149 | -0.2526345 | 0.5104319 | 0.07988783 | 0.3631219
58.26104 | 18.8237 | 19.0792 | 18.12554 | -0.2554958 | 0.510825 | 0.07993069 | 0.3629025
58.27104 | 18.8184 | 19.07345 | 18.11958 | -0.2550539 | 0.5112198 | 0.07997371 | 0.3626848
58.28104 | 18.8188 | 19.06771 | 18.11361 | -0.2489146 | 0.5116159 | 0.08001683 | 0.362469
58.29104 | 18.8118 | 19.06198 | 18.10765 | -0.2501778 | 0.5120132 | 0.08006008 | 0.3622552
58.30104 | 18.7983 | 19.05624 | 18.10169 | -0.2579436 | 0.5124117 | 0.08010342 | 0.3620434
58.31104 | 18.8012 | 19.05051 | 18.09572 | -0.249312 | 0.5128117 | 0.08014689 | 0.3618335
58.32103 | 18.7905 | 19.04479 | 18.08976 | -0.2542886 | 0.5132123 | 0.0801904 | 0.3616257
58.33103 | 18.7851 | 19.03906 | 18.08379 | -0.2539621 | 0.5136148 | 0.08023406 | 0.3614197
58.34103 | 18.776 | 19.03334 | 18.07783 | -0.2573382 | 0.5140184 | 0.08027782 | 0.3612156
58.35103 | 18.7747 | 19.02762 | 18.07186 | -0.2529167 | 0.5144232 | 0.08032167 | 0.3610135
58.36103 | 18.7681 | 19.0219 | 18.06589 | -0.2537978 | 0.5148292 | 0.08036563 | 0.3608133
58.37103 | 18.7563 | 19.01618 | 18.05992 | -0.2598816 | 0.5152366 | 0.08040967 | 0.3606151
58.38102 | 18.7568 | 19.01047 | 18.05396 | -0.2536735 | 0.5156446 | 0.08045377 | 0.360419
58.39102 | 18.7543 | 19.00476 | 18.04799 | -0.2504623 | 0.5160543 | 0.08049798 | 0.3602247
58.40102 | 18.7473 | 18.99905 | 18.04201 | -0.2517536 | 0.5164651 | 0.08054229 | 0.3600323
58.41102 | 18.7442 | 18.99335 | 18.03604 | -0.2491474 | 0.5168772 | 0.08058668 | 0.3598419
58.42102 | 18.7477 | 18.98764 | 18.03007 | -0.2399438 | 0.5172903 | 0.08063115 | 0.3596534
58.43101 | 18.7407 | 18.98195 | 18.0241 | -0.2412484 | 0.5177043 | 0.08067565 | 0.3594671
58.44101 | 18.7302 | 18.97625 | 18.01813 | -0.2460499 | 0.5181197 | 0.08072027 | 0.3592826
58.45101 | 18.7338 | 18.97055 | 18.01215 | -0.2367538 | 0.5185364 | 0.08076496 | 0.3591
58.46101 | 18.7227 | 18.96486 | 18.00618 | -0.2421603 | 0.5189541 | 0.08080972 | 0.3589194
58.47101 | 18.7126 | 18.95917 | 18.0002 | -0.2465693 | 0.519373 | 0.08085455 | 0.3587406
58.48101 | 18.7192 | 18.95348 | 17.99422 | -0.2342809 | 0.519793 | 0.08089945 | 0.358564
58.491 | 18.7152 | 18.9478 | 17.98825 | -0.2326006 | 0.5202136 | 0.08094437 | 0.3583893
58.501 | 18.7098 | 18.94212 | 17.98228 | -0.2323171 | 0.5206357 | 0.08098938 | 0.3582165
58.511 | 18.6998 | 18.93644 | 17.9763 | -0.236636 | 0.5210589 | 0.08103445 | 0.3580457
58.521 | 18.7053 | 18.93076 | 17.97032 | -0.2254576 | 0.5214832 | 0.08107958 | 0.3578767
58.531 | 18.6975 | 18.92508 | 17.96434 | -0.2275816 | 0.5219086 | 0.08112476 | 0.3577098
58.541 | 18.6931 | 18.91941 | 17.95836 | -0.226308 | 0.522335 | 0.08116999 | 0.3575448
58.55099 | 18.6933 | 18.91374 | 17.95238 | -0.2204427 | 0.522762 | 0.08121523 | 0.3573819
58.56099 | 18.6844 | 18.90807 | 17.9464 | -0.2236741 | 0.5231905 | 0.08126055 | 0.3572209
58.57099 | 18.6822 | 18.90241 | 17.94042 | -0.220208 | 0.52362 | 0.08130591 | 0.3570617
58.58099 | 18.6828 | 18.89674 | 17.93444 | -0.2139443 | 0.5240504 | 0.08135131 | 0.3569045
58.59099 | 18.6732 | 18.89108 | 17.92846 | -0.2178832 | 0.5244819 | 0.08139675 | 0.3567493
58.60099 | 18.6658 | 18.88542 | 17.92247 | -0.2196244 | 0.5249143 | 0.08144222 | 0.3565961
58.61098 | 18.6653 | 18.87977 | 17.91649 | -0.2144738 | 0.5253473 | 0.08148768 | 0.3564449
58.62098 | 18.6595 | 18.87412 | 17.91051 | -0.21462 | 0.5257817 | 0.08153322 | 0.3562956
58.63098 | 18.6529 | 18.86847 | 17.90452 | -0.2155686 | 0.5262171 | 0.08157878 | 0.3561482
58.64098 | 18.6446 | 18.86282 | 17.89854 | -0.2182196 | 0.5266533 | 0.08162435 | 0.3560027
58.65098 | 18.6389 | 18.85717 | 17.89255 | -0.218273 | 0.5270905 | 0.08166996 | 0.3558593
58.66098 | 18.6304 | 18.85153 | 17.88657 | -0.2211289 | 0.5275286 | 0.08171558 | 0.3557177
58.67097 | 18.6175 | 18.84589 | 17.88059 | -0.2283929 | 0.5279673 | 0.08176117 | 0.3555783
58.68097 | 18.6203 | 18.84025 | 17.8746 | -0.2199535 | 0.5284071 | 0.08180681 | 0.3554407
58.69097 | 18.6074 | 18.83462 | 17.86861 | -0.2272166 | 0.528848 | 0.08185246 | 0.355305
58.70097 | 18.5972 | 18.82898 | 17.86262 | -0.2317821 | 0.5292896 | 0.08189813 | 0.3551713
58.71097 | 18.5971 | 18.82335 | 17.85663 | -0.2262499 | 0.5297322 | 0.08194382 | 0.3550396
58.72097 | 18.5822 | 18.81772 | 17.85065 | -0.2355201 | 0.5301755 | 0.08198948 | 0.3549098
58.73096 | 18.5732 | 18.8121 | 17.84466 | -0.2388983 | 0.5306192 | 0.08203509 | 0.3547821
58.74096 | 18.5737 | 18.80647 | 17.83867 | -0.2327732 | 0.5310642 | 0.08208077 | 0.3546562
58.75096 | 18.558 | 18.80085 | 17.83268 | -0.2428507 | 0.5315102 | 0.08212642 | 0.3545322
58.76096 | 18.5534 | 18.79523 | 17.82669 | -0.2418303 | 0.5319568 | 0.08217208 | 0.3544102
58.77096 | 18.5492 | 18.78961 | 17.8207 | -0.2404123 | 0.5324043 | 0.0822177 | 0.3542902
58.78096 | 18.5414 | 18.784 | 17.81471 | -0.2425966 | 0.5328525 | 0.08226334 | 0.3541721
58.79095 | 18.5289 | 18.77839 | 17.80872 | -0.2494888 | 0.5333009 | 0.0823089 | 0.3540561
58.80095 | 18.5241 | 18.77278 | 17.80273 | -0.2486777 | 0.5337507 | 0.08235448 | 0.3539418
58.81095 | 18.518 | 18.76717 | 17.79674 | -0.2491691 | 0.5342011 | 0.08240004 | 0.3538297
58.82095 | 18.5103 | 18.76156 | 17.79075 | -0.2512625 | 0.5346523 | 0.08244558 | 0.3537192
58.83095 | 18.5059 | 18.75596 | 17.78475 | -0.2500586 | 0.5351042 | 0.08249109 | 0.3536111
58.84094 | 18.4981 | 18.75036 | 17.77876 | -0.2522623 | 0.5355563 | 0.08253651 | 0.3535047
58.85094 | 18.4862 | 18.74476 | 17.77277 | -0.2585627 | 0.5360096 | 0.08258196 | 0.3534002
58.86094 | 18.4904 | 18.73917 | 17.76678 | -0.2487654 | 0.5364636 | 0.08262736 | 0.3532977
58.87094 | 18.4819 | 18.73357 | 17.76078 | -0.2516704 | 0.5369182 | 0.08267273 | 0.3531971
58.88094 | 18.4759 | 18.72798 | 17.75479 | -0.2520775 | 0.5373734 | 0.08271805 | 0.3530985
58.89094 | 18.4757 | 18.72239 | 17.74879 | -0.246687 | 0.5378293 | 0.08276332 | 0.3530018
58.90093 | 18.4665 | 18.7168 | 17.7428 | -0.2503043 | 0.5382854 | 0.08280851 | 0.3529072
58.91093 | 18.4671 | 18.71122 | 17.73681 | -0.2441181 | 0.5387425 | 0.08285367 | 0.3528144
58.92093 | 18.4617 | 18.70563 | 17.73081 | -0.2439343 | 0.5392003 | 0.0828988 | 0.3527235
58.93093 | 18.4521 | 18.70005 | 17.72482 | -0.2479525 | 0.5396585 | 0.08294386 | 0.3526346
58.94093 | 18.452 | 18.69447 | 17.71882 | -0.242473 | 0.5401174 | 0.08298887 | 0.3525475
58.95093 | 18.4442 | 18.6889 | 17.71282 | -0.2446957 | 0.5405769 | 0.0830338 | 0.3524625
58.96092 | 18.4405 | 18.68333 | 17.70683 | -0.242826 | 0.5410363 | 0.08307862 | 0.3523794
58.97092 | 18.4423 | 18.67775 | 17.70083 | -0.2354531 | 0.5414969 | 0.08312342 | 0.3522983
58.98092 | 18.4314 | 18.67218 | 17.69484 | -0.2407822 | 0.5419579 | 0.08316816 | 0.352219
58.99092 | 18.4254 | 18.66661 | 17.68884 | -0.2412135 | 0.5424194 | 0.08321282 | 0.3521417
59.00092 | 18.4248 | 18.66105 | 17.68284 | -0.2362469 | 0.5428813 | 0.0832574 | 0.3520663
59.01092 | 18.4245 | 18.65548 | 17.67684 | -0.2309825 | 0.5433438 | 0.0833019 | 0.3519928
59.02091 | 18.4197 | 18.64993 | 17.67085 | -0.2302256 | 0.5438062 | 0.08334628 | 0.3519213
59.03091 | 18.4117 | 18.64437 | 17.66485 | -0.2326655 | 0.5442696 | 0.08339062 | 0.3518517
59.04091 | 18.4104 | 18.63881 | 17.65886 | -0.2284073 | 0.5447333 | 0.08343486 | 0.351784
59.05091 | 18.404 | 18.63325 | 17.65286 | -0.2292512 | 0.5451976 | 0.08347902 | 0.3517183
59.06091 | 18.3994 | 18.6277 | 17.64686 | -0.2282972 | 0.5456621 | 0.08352308 | 0.3516545
59.07091 | 18.3986 | 18.62215 | 17.64086 | -0.2235452 | 0.5461271 | 0.08356704 | 0.3515926
59.0809 | 18.386 | 18.6166 | 17.63487 | -0.2306009 | 0.546592 | 0.08361087 | 0.3515326
59.0909 | 18.389 | 18.61105 | 17.62887 | -0.222053 | 0.5470576 | 0.08365463 | 0.3514745
59.1009 | 18.383 | 18.60551 | 17.62287 | -0.2225072 | 0.5475237 | 0.08369828 | 0.3514184
59.1109 | 18.3724 | 18.59996 | 17.61687 | -0.2275634 | 0.54799 | 0.08374183 | 0.3513642
59.1209 | 18.3675 | 18.59442 | 17.61087 | -0.2269215 | 0.5484567 | 0.08378526 | 0.3513119
59.1309 | 18.3655 | 18.58888 | 17.60487 | -0.2233817 | 0.5489236 | 0.08382859 | 0.3512615
59.14089 | 18.3591 | 18.58335 | 17.59887 | -0.2242493 | 0.5493904 | 0.08387175 | 0.3512131
59.15089 | 18.3531 | 18.57781 | 17.59287 | -0.2247134 | 0.5498579 | 0.08391483 | 0.3511665
59.16089 | 18.3448 | 18.57228 | 17.58687 | -0.2274794 | 0.5503256 | 0.08395779 | 0.3511218
59.17089 | 18.3468 | 18.56675 | 17.58087 | -0.2199474 | 0.5507936 | 0.08400062 | 0.3510791
59.18089 | 18.3358 | 18.56122 | 17.57487 | -0.2254173 | 0.5512618 | 0.08404334 | 0.3510382
59.19089 | 18.3366 | 18.55569 | 17.56887 | -0.2190891 | 0.5517301 | 0.0840859 | 0.3509993
59.20088 | 18.3244 | 18.55017 | 17.56288 | -0.2257684 | 0.5521982 | 0.08412831 | 0.3509623
59.21088 | 18.3168 | 18.54464 | 17.55688 | -0.2278439 | 0.5526669 | 0.08417061 | 0.3509272
59.22088 | 18.3176 | 18.53912 | 17.55088 | -0.2215214 | 0.5531358 | 0.08421277 | 0.350894
59.23088 | 18.309 | 18.5336 | 17.54488 | -0.2246008 | 0.5536049 | 0.08425479 | 0.3508627
59.24088 | 18.3026 | 18.52808 | 17.53888 | -0.225482 | 0.554074 | 0.08429666 | 0.3508333
59.25087 | 18.2988 | 18.52257 | 17.53288 | -0.2237706 | 0.5545428 | 0.08433834 | 0.3508058
59.26087 | 18.2907 | 18.51706 | 17.52688 | -0.2263554 | 0.5550121 | 0.08437992 | 0.3507801
59.27087 | 18.2857 | 18.51154 | 17.52088 | -0.2258421 | 0.5554815 | 0.08442133 | 0.3507564
59.28087 | 18.2792 | 18.50603 | 17.51488 | -0.2268305 | 0.5559509 | 0.0844626 | 0.3507346
59.29087 | 18.2753 | 18.50052 | 17.50888 | -0.2252208 | 0.5564204 | 0.08450369 | 0.3507146
59.30087 | 18.2754 | 18.49501 | 17.50288 | -0.2196129 | 0.55689 | 0.08454463 | 0.3506966
59.31086 | 18.2608 | 18.48951 | 17.49689 | -0.2287122 | 0.557359 | 0.08458537 | 0.3506805
59.32086 | 18.2624 | 18.48401 | 17.49089 | -0.2216077 | 0.5578285 | 0.08462597 | 0.3506662
59.33086 | 18.2514 | 18.4785 | 17.48489 | -0.2271049 | 0.558298 | 0.0846664 | 0.3506538
59.34086 | 18.252 | 18.473 | 17.47889 | -0.2210039 | 0.5587674 | 0.08470666 | 0.3506433
59.35086 | 18.2466 | 18.4675 | 17.47289 | -0.2209046 | 0.5592367 | 0.08474674 | 0.3506347
59.36086 | 18.2411 | 18.46201 | 17.46689 | -0.220907 | 0.5597061 | 0.08478664 | 0.3506279
59.37085 | 18.2341 | 18.45652 | 17.46089 | -0.2224165 | 0.5601748 | 0.08482632 | 0.3506231
59.38085 | 18.233 | 18.45102 | 17.45489 | -0.2180222 | 0.5606439 | 0.08486585 | 0.3506201
59.39085 | 18.2355 | 18.44553 | 17.44889 | -0.2100297 | 0.5611128 | 0.0849052 | 0.350619
59.40085 | 18.2203 | 18.44004 | 17.44289 | -0.2197386 | 0.5615816 | 0.08494434 | 0.3506197
59.41085 | 18.2158 | 18.43455 | 17.43689 | -0.2187492 | 0.5620502 | 0.08498331 | 0.3506224
59.42085 | 18.2175 | 18.42906 | 17.43089 | -0.2115614 | 0.5625187 | 0.08502208 | 0.3506269
59.43084 | 18.2128 | 18.42358 | 17.4249 | -0.2107807 | 0.5629865 | 0.0850606 | 0.3506333
59.44084 | 18.21 | 18.4181 | 17.4189 | -0.2080961 | 0.5634545 | 0.08509896 | 0.3506415
59.45084 | 18.2068 | 18.41261 | 17.4129 | -0.205813 | 0.5639223 | 0.08513712 | 0.3506516
59.46084 | 18.2012 | 18.40713 | 17.4069 | -0.2059313 | 0.5643896 | 0.08517507 | 0.3506636
59.47084 | 18.1933 | 18.40165 | 17.4009 | -0.2083515 | 0.5648571 | 0.08521281 | 0.3506774
59.48084 | 18.1992 | 18.39617 | 17.39491 | -0.196973 | 0.5653241 | 0.08525033 | 0.3506931
59.49083 | 18.1846 | 18.3907 | 17.38891 | -0.2061014 | 0.5657901 | 0.08528761 | 0.3507107
59.50083 | 18.1883 | 18.38523 | 17.38291 | -0.1969259 | 0.5662564 | 0.0853247 | 0.35073
59.51083 | 18.1833 | 18.37975 | 17.37692 | -0.1964519 | 0.5667224 | 0.08536157 | 0.3507513
59.52083 | 18.1726 | 18.37428 | 17.37092 | -0.2016793 | 0.5671881 | 0.08539823 | 0.3507744
59.53083 | 18.174 | 18.36881 | 17.36492 | -0.1948082 | 0.5676534 | 0.08543466 | 0.3507994
59.54083 | 18.1722 | 18.36334 | 17.35892 | -0.1911385 | 0.5681182 | 0.08547085 | 0.3508262
59.55082 | 18.1574 | 18.35788 | 17.35293 | -0.2004756 | 0.5685822 | 0.08550677 | 0.3508548
59.56082 | 18.1575 | 18.35241 | 17.34693 | -0.1949087 | 0.5690462 | 0.0855425 | 0.3508853
59.57082 | 18.1567 | 18.34694 | 17.34094 | -0.1902432 | 0.5695098 | 0.08557799 | 0.3509176
59.58082 | 18.1409 | 18.34148 | 17.33494 | -0.200579 | 0.5699728 | 0.08561325 | 0.3509518
59.59082 | 18.1419 | 18.33602 | 17.32894 | -0.1941162 | 0.5704354 | 0.08564826 | 0.3509878
59.60081 | 18.1371 | 18.33056 | 17.32295 | -0.1934602 | 0.570897 | 0.08568299 | 0.3510256
59.61081 | 18.131 | 18.3251 | 17.31696 | -0.1941 | 0.5713586 | 0.08571751 | 0.3510653
59.62081 | 18.1245 | 18.31964 | 17.31096 | -0.1951411 | 0.5718196 | 0.08575179 | 0.3511069
59.63081 | 18.1177 | 18.31418 | 17.30497 | -0.1964835 | 0.5722801 | 0.08578581 | 0.3511502
59.64081 | 18.1085 | 18.30873 | 17.29897 | -0.2002272 | 0.5727399 | 0.08581957 | 0.3511954
59.65081 | 18.1116 | 18.30327 | 17.29298 | -0.1916721 | 0.5731992 | 0.08585308 | 0.3512424
59.6608 | 18.1032 | 18.29782 | 17.28699 | -0.1946237 | 0.5736573 | 0.0858863 | 0.3512911
59.6708 | 18.0894 | 18.29237 | 17.28099 | -0.2029711 | 0.5741154 | 0.08591928 | 0.3513418
59.6808 | 18.086 | 18.28692 | 17.275 | -0.2009197 | 0.5745727 | 0.085952 | 0.3513943
59.6908 | 18.0858 | 18.28147 | 17.26901 | -0.1956694 | 0.5750293 | 0.08598447 | 0.3514485
59.7008 | 18.0741 | 18.27602 | 17.26301 | -0.2019204 | 0.5754853 | 0.08601665 | 0.3515046
59.7108 | 18.0666 | 18.27057 | 17.25702 | -0.2039725 | 0.5759406 | 0.08604856 | 0.3515626
59.72079 | 18.0679 | 18.26513 | 17.25103 | -0.1972311 | 0.5763946 | 0.08608017 | 0.3516223
59.73079 | 18.0526 | 18.25969 | 17.24504 | -0.2070854 | 0.5768484 | 0.08611154 | 0.3516837
59.74079 | 18.0494 | 18.25424 | 17.23905 | -0.2048409 | 0.5773014 | 0.08614263 | 0.3517471
59.75079 | 18.0527 | 18.2488 | 17.23306 | -0.1960974 | 0.5777536 | 0.08617343 | 0.3518122
59.76079 | 18.0373 | 18.24335 | 17.22707 | -0.206055 | 0.5782049 | 0.08620395 | 0.3518792
59.77079 | 18.0427 | 18.23791 | 17.22108 | -0.1952136 | 0.5786555 | 0.08623418 | 0.3519479
59.78078 | 18.037 | 18.23248 | 17.21509 | -0.1954787 | 0.5791048 | 0.08626411 | 0.3520183
59.79078 | 18.0292 | 18.22704 | 17.2091 | -0.1978395 | 0.5795536 | 0.08629376 | 0.3520907
59.80078 | 18.0281 | 18.2216 | 17.20311 | -0.1935011 | 0.5800015 | 0.08632313 | 0.3521647
59.81078 | 18.0144 | 18.21616 | 17.19712 | -0.2017638 | 0.5804486 | 0.0863522 | 0.3522407
59.82078 | 18.0155 | 18.21073 | 17.19113 | -0.1952274 | 0.5808946 | 0.08638098 | 0.3523183
59.83078 | 18.0077 | 18.20529 | 17.18514 | -0.197592 | 0.5813398 | 0.08640945 | 0.3523979
59.84077 | 18.0073 | 18.19986 | 17.17916 | -0.192563 | 0.5817835 | 0.0864376 | 0.352479
59.85077 | 18.0019 | 18.19443 | 17.17318 | -0.1925295 | 0.5822267 | 0.08646547 | 0.3525621
59.86077 | 18.0001 | 18.189 | 17.16719 | -0.1888968 | 0.5826689 | 0.08649304 | 0.3526469
59.87077 | 17.9907 | 18.18357 | 17.1612 | -0.1928651 | 0.58311 | 0.0865203 | 0.3527335
59.88077 | 17.981 | 18.17813 | 17.15521 | -0.1971342 | 0.5835502 | 0.08654725 | 0.3528218
59.89077 | 17.9901 | 18.1727 | 17.14923 | -0.1826041 | 0.5839892 | 0.08657388 | 0.352912
59.90076 | 17.9755 | 18.16728 | 17.14325 | -0.1917804 | 0.5844267 | 0.08660018 | 0.3530038
59.91076 | 17.973 | 18.16185 | 17.13726 | -0.188852 | 0.5848636 | 0.08662619 | 0.3530974
59.92076 | 17.9704 | 18.15642 | 17.13128 | -0.1860243 | 0.5852993 | 0.08665187 | 0.3531929
59.93076 | 17.962 | 18.151 | 17.1253 | -0.1889975 | 0.5857339 | 0.08667725 | 0.3532901
59.94076 | 17.9567 | 18.14557 | 17.11931 | -0.1888715 | 0.5861673 | 0.08670229 | 0.353389
59.95076 | 17.9582 | 18.14015 | 17.11333 | -0.1819462 | 0.5865995 | 0.08672702 | 0.3534897
59.96075 | 17.9467 | 18.13473 | 17.10735 | -0.188027 | 0.5870301 | 0.08675138 | 0.353592
59.97075 | 17.9432 | 18.1293 | 17.10137 | -0.1861031 | 0.5874599 | 0.08677546 | 0.3536962
59.98075 | 17.9432 | 18.12388 | 17.09539 | -0.1806799 | 0.5878885 | 0.0867992 | 0.3538022
59.99075 | 17.9266 | 18.11846 | 17.08941 | -0.1918574 | 0.5883158 | 0.08682262 | 0.3539098
60.00075 | 17.9266 | 18.11304 | 17.08343 | -0.1864356 | 0.5887418 | 0.08684569 | 0.3540193
60.01074 | 17.9247 | 18.10762 | 17.07746 | -0.1829198 | 0.589166 | 0.08686841 | 0.3541303
60.02074 | 17.9144 | 18.1022 | 17.07148 | -0.1877992 | 0.5895894 | 0.08689082 | 0.3542432
60.03074 | 17.9045 | 18.09678 | 17.0655 | -0.1922792 | 0.5900114 | 0.08691289 | 0.3543578
60.04074 | 17.9091 | 18.09136 | 17.05952 | -0.1822599 | 0.5904321 | 0.08693462 | 0.3544742
60.05074 | 17.9 | 18.08594 | 17.05354 | -0.185941 | 0.5908514 | 0.086956 | 0.3545923
60.06074 | 17.8915 | 18.08052 | 17.04756 | -0.1890228 | 0.5912693 | 0.08697704 | 0.3547121
60.07073 | 17.8953 | 18.07511 | 17.04159 | -0.1798105 | 0.5916853 | 0.08699772 | 0.3548334
60.08073 | 17.8782 | 18.06969 | 17.03562 | -0.1914934 | 0.5921004 | 0.08701808 | 0.3549567
60.09073 | 17.8776 | 18.06428 | 17.02964 | -0.1866766 | 0.5925139 | 0.08703808 | 0.3550816
60.10073 | 17.8766 | 18.05886 | 17.02367 | -0.1822604 | 0.592926 | 0.08705774 | 0.3552083
60.11073 | 17.8669 | 18.05344 | 17.01769 | -0.1865448 | 0.5933366 | 0.08707703 | 0.3553368
60.12073 | 17.854 | 18.04803 | 17.01172 | -0.1940295 | 0.5937457 | 0.08709599 | 0.3554668
60.13072 | 17.863 | 18.04262 | 17.00575 | -0.1796201 | 0.5941528 | 0.08711456 | 0.3555985
60.14072 | 17.8522 | 18.03721 | 16.99978 | -0.1850056 | 0.5945587 | 0.0871328 | 0.3557319
60.15072 | 17.8447 | 18.03179 | 16.99381 | -0.1870916 | 0.5949631 | 0.08715069 | 0.3558671
60.16072 | 17.8425 | 18.02638 | 16.98784 | -0.183878 | 0.5953659 | 0.0871682 | 0.356004
60.17072 | 17.8331 | 18.02096 | 16.98187 | -0.1878648 | 0.595767 | 0.08718538 | 0.3561426
60.18072 | 17.8286 | 18.01555 | 16.9759 | -0.1869519 | 0.5961666 | 0.08720217 | 0.3562828
60.19071 | 17.8292 | 18.01014 | 16.96994 | -0.1809447 | 0.5965641 | 0.08721859 | 0.3564246
60.20071 | 17.8143 | 18.00473 | 16.96397 | -0.1904324 | 0.5969602 | 0.08723467 | 0.3565683
60.21071 | 17.8082 | 17.99932 | 16.958 | -0.1911205 | 0.5973547 | 0.08725038 | 0.3567136
60.22071 | 17.8201 | 17.99391 | 16.95204 | -0.1738088 | 0.5977475 | 0.08726572 | 0.3568606
60.23071 | 17.8008 | 17.9885 | 16.94607 | -0.1876974 | 0.5981385 | 0.08728069 | 0.3570092
60.24071 | 17.7941 | 17.98309 | 16.9401 | -0.1889863 | 0.5985277 | 0.0872953 | 0.3571596
60.2507 | 17.7969 | 17.97768 | 16.93414 | -0.1807808 | 0.5989149 | 0.08730952 | 0.3573114
60.2607 | 17.7906 | 17.97227 | 16.92818 | -0.1816701 | 0.5993006 | 0.08732339 | 0.3574651
60.2707 | 17.7776 | 17.96686 | 16.92222 | -0.1892596 | 0.5996845 | 0.08733688 | 0.3576204
60.2807 | 17.7831 | 17.96145 | 16.91626 | -0.1783493 | 0.6000666 | 0.08735 | 0.3577774
60.2907 | 17.7647 | 17.95604 | 16.91029 | -0.1913392 | 0.6004468 | 0.08736274 | 0.357936
60.3007 | 17.7622 | 17.95063 | 16.90433 | -0.1884291 | 0.6008251 | 0.08737511 | 0.3580963
60.31069 | 17.7662 | 17.94522 | 16.89838 | -0.1790247 | 0.6012012 | 0.08738709 | 0.3582581
60.32069 | 17.7504 | 17.93981 | 16.89242 | -0.1894149 | 0.6015757 | 0.0873987 | 0.3584216
60.33069 | 17.7524 | 17.93441 | 16.88646 | -0.1820053 | 0.6019483 | 0.08740993 | 0.3585868
60.34069 | 17.7388 | 17.929 | 16.8805 | -0.1901957 | 0.602319 | 0.08742079 | 0.3587537
60.35069 | 17.7341 | 17.92359 | 16.87455 | -0.1894863 | 0.6026877 | 0.08743127 | 0.3589222
60.36069 | 17.7308 | 17.91818 | 16.86859 | -0.1873768 | 0.6030545 | 0.08744136 | 0.3590923
60.37068 | 17.7246 | 17.91277 | 16.86264 | -0.1881728 | 0.6034188 | 0.08745106 | 0.3592638
60.38068 | 17.7188 | 17.90736 | 16.85668 | -0.1885634 | 0.6037814 | 0.08746039 | 0.3594372
60.39068 | 17.7145 | 17.90195 | 16.85073 | -0.187454 | 0.6041421 | 0.08746934 | 0.3596122
60.40068 | 17.7063 | 17.89654 | 16.84478 | -0.1902446 | 0.6045007 | 0.0874779 | 0.3597887
60.41068 | 17.7061 | 17.89114 | 16.83882 | -0.1850352 | 0.6048572 | 0.08748607 | 0.3599669
60.42067 | 17.6945 | 17.88573 | 16.83288 | -0.1912311 | 0.6052113 | 0.08749386 | 0.3601465
60.43067 | 17.6916 | 17.88032 | 16.82693 | -0.1887215 | 0.6055636 | 0.08750126 | 0.360328
60.44067 | 17.6797 | 17.87491 | 16.82098 | -0.195212 | 0.6059138 | 0.08750829 | 0.360511
60.45067 | 17.6768 | 17.8695 | 16.81503 | -0.1927023 | 0.6062618 | 0.08751492 | 0.3606956
60.46067 | 17.6779 | 17.86409 | 16.80908 | -0.1861925 | 0.6066076 | 0.08752116 | 0.3608818
60.47067 | 17.6645 | 17.85868 | 16.80313 | -0.1941825 | 0.6069513 | 0.08752701 | 0.3610696
60.48066 | 17.666 | 17.85328 | 16.79719 | -0.1872778 | 0.6072924 | 0.08753247 | 0.3612588
60.49066 | 17.6597 | 17.84787 | 16.79125 | -0.1881676 | 0.6076316 | 0.08753754 | 0.3614497
60.50066 | 17.656 | 17.84246 | 16.7853 | -0.1864572 | 0.6079686 | 0.08754224 | 0.3616422
60.51066 | 17.642 | 17.83705 | 16.77936 | -0.1950466 | 0.6083034 | 0.08754653 | 0.3618363
60.52066 | 17.6486 | 17.83164 | 16.77342 | -0.1830358 | 0.6086359 | 0.08755044 | 0.362032
60.53066 | 17.6382 | 17.82622 | 16.76748 | -0.1880249 | 0.6089661 | 0.08755396 | 0.3622292
60.54065 | 17.6328 | 17.82082 | 16.76154 | -0.1880191 | 0.6092936 | 0.08755707 | 0.3624279
60.55065 | 17.6363 | 17.81541 | 16.7556 | -0.1791076 | 0.6096191 | 0.08755981 | 0.3626282
60.56065 | 17.6325 | 17.81 | 16.74966 | -0.1774959 | 0.6099423 | 0.08756215 | 0.3628301
60.57065 | 17.6227 | 17.80458 | 16.74372 | -0.1818839 | 0.6102632 | 0.0875641 | 0.3630336
60.58065 | 17.6175 | 17.79917 | 16.73779 | -0.1816716 | 0.6105816 | 0.08756565 | 0.3632386
60.59065 | 17.6153 | 17.79376 | 16.73185 | -0.178459 | 0.6108977 | 0.08756682 | 0.3634452
60.60064 | 17.6146 | 17.78835 | 16.72592 | -0.1737515 | 0.611211 | 0.08756759 | 0.363653
60.61064 | 17.6161 | 17.78294 | 16.71999 | -0.1668383 | 0.6115222 | 0.08756796 | 0.3638626
60.62064 | 17.6073 | 17.77752 | 16.71405 | -0.1702247 | 0.611831 | 0.08756796 | 0.3640738
60.63064 | 17.6037 | 17.77211 | 16.70812 | -0.1684108 | 0.6121373 | 0.08756755 | 0.3642865
60.64064 | 17.5993 | 17.7667 | 16.70219 | -0.1673965 | 0.6124412 | 0.08756676 | 0.3645006
60.65064 | 17.594 | 17.76128 | 16.69626 | -0.1672818 | 0.6127426 | 0.08756557 | 0.3647163
60.66063 | 17.5902 | 17.75587 | 16.69033 | -0.165672 | 0.613041 | 0.08756399 | 0.3649334
60.67063 | 17.593 | 17.75046 | 16.68441 | -0.1574565 | 0.6133373 | 0.08756202 | 0.3651521
60.68063 | 17.5849 | 17.74504 | 16.67848 | -0.1601406 | 0.6136311 | 0.08755965 | 0.3653723
60.69063 | 17.5805 | 17.73962 | 16.67255 | -0.1591243 | 0.6139224 | 0.08755689 | 0.365594
60.70063 | 17.5823 | 17.73421 | 16.66663 | -0.1519074 | 0.614211 | 0.08755374 | 0.3658172
60.71063 | 17.5677 | 17.72879 | 16.6607 | -0.1610901 | 0.6144971 | 0.0875502 | 0.3660419
60.72062 | 17.562 | 17.72338 | 16.65478 | -0.1613778 | 0.6147803 | 0.08754627 | 0.3662679
60.73062 | 17.5617 | 17.71796 | 16.64886 | -0.1562596 | 0.6150611 | 0.08754195 | 0.3664956
60.74062 | 17.5604 | 17.71254 | 16.64294 | -0.1521408 | 0.6153393 | 0.08753724 | 0.3667247
60.75062 | 17.5457 | 17.70712 | 16.63702 | -0.1614216 | 0.6156149 | 0.08753214 | 0.3669554
60.76062 | 17.5446 | 17.7017 | 16.6311 | -0.1571018 | 0.6158878 | 0.08752665 | 0.3671874
60.77062 | 17.5362 | 17.69628 | 16.62518 | -0.1600814 | 0.616158 | 0.08752076 | 0.3674209
60.78061 | 17.5269 | 17.69087 | 16.61927 | -0.163966 | 0.6164254 | 0.0875145 | 0.3676557
60.79061 | 17.527 | 17.68544 | 16.61335 | -0.1584445 | 0.6166902 | 0.08750784 | 0.3678921
60.80061 | 17.5198 | 17.68002 | 16.60744 | -0.1602225 | 0.6169523 | 0.08750079 | 0.36813
60.81061 | 17.5104 | 17.6746 | 16.60153 | -0.1641998 | 0.6172117 | 0.08749335 | 0.3683694
60.82061 | 17.5108 | 17.66918 | 16.59561 | -0.1583766 | 0.6174683 | 0.08748554 | 0.3686101
60.8306 | 17.4989 | 17.66376 | 16.58971 | -0.1648583 | 0.617722 | 0.08747733 | 0.3688521
60.8406 | 17.4909 | 17.65833 | 16.5838 | -0.1674338 | 0.6179731 | 0.08746874 | 0.3690958
60.8506 | 17.4916 | 17.65291 | 16.57789 | -0.1613086 | 0.6182214 | 0.08745976 | 0.3693408
60.8606 | 17.4888 | 17.64748 | 16.57198 | -0.158683 | 0.618467 | 0.08745041 | 0.3695873
60.8706 | 17.4827 | 17.64206 | 16.56607 | -0.1593566 | 0.6187097 | 0.08744066 | 0.3698351
60.8806 | 17.4776 | 17.63663 | 16.56017 | -0.1590295 | 0.6189495 | 0.08743053 | 0.3700844
60.89059 | 17.4757 | 17.63121 | 16.55427 | -0.1555073 | 0.6191864 | 0.08742003 | 0.3703349
60.90059 | 17.457 | 17.62578 | 16.54836 | -0.1687788 | 0.6194206 | 0.08740914 | 0.3705869
60.91059 | 17.4676 | 17.62035 | 16.54246 | -0.1527497 | 0.6196519 | 0.08739787 | 0.3708404
60.92059 | 17.4511 | 17.61492 | 16.53656 | -0.1638199 | 0.6198804 | 0.08738622 | 0.3710953
60.93059 | 17.4571 | 17.60949 | 16.53066 | -0.1523893 | 0.6201059 | 0.08737419 | 0.3713515
60.94059 | 17.4483 | 17.60406 | 16.52476 | -0.155758 | 0.6203286 | 0.08736178 | 0.3716091
60.95058 | 17.4497 | 17.59863 | 16.51887 | -0.1489315 | 0.6205481 | 0.08734901 | 0.3718678
60.96058 | 17.4412 | 17.5932 | 16.51297 | -0.1519988 | 0.620765 | 0.08733585 | 0.3721282
60.97058 | 17.4399 | 17.58777 | 16.50707 | -0.1478652 | 0.6209789 | 0.08732232 | 0.3723899
60.98058 | 17.4395 | 17.58233 | 16.50118 | -0.142831 | 0.6211899 | 0.08730841 | 0.3726529
60.99058 | 17.4269 | 17.5769 | 16.49529 | -0.1499959 | 0.6213979 | 0.08729414 | 0.3729173
61.00058 | 17.429 | 17.57146 | 16.48939 | -0.14246 | 0.6216029 | 0.08727948 | 0.3731831
61.01057 | 17.4239 | 17.56603 | 16.48351 | -0.1421289 | 0.6218048 | 0.08726448 | 0.3734499
61.02057 | 17.4257 | 17.56059 | 16.47762 | -0.1348914 | 0.6220039 | 0.08724909 | 0.3737183
61.03057 | 17.415 | 17.55515 | 16.47173 | -0.1401532 | 0.6222 | 0.08723333 | 0.373988
61.04057 | 17.4151 | 17.54971 | 16.46584 | -0.1346141 | 0.622393 | 0.0872172 | 0.3742591
61.05057 | 17.4053 | 17.54427 | 16.45996 | -0.1389742 | 0.6225831 | 0.08720071 | 0.3745314
61.06057 | 17.4012 | 17.53883 | 16.45407 | -0.1376335 | 0.6227701 | 0.08718386 | 0.3748051
61.07056 | 17.3987 | 17.5334 | 16.4482 | -0.1346975 | 0.6229539 | 0.08716666 | 0.3750798
61.08056 | 17.3928 | 17.52796 | 16.44232 | -0.135155 | 0.6231349 | 0.08714909 | 0.375356
61.09056 | 17.3882 | 17.52251 | 16.43643 | -0.1343118 | 0.6233128 | 0.08713114 | 0.3756336
61.10056 | 17.375 | 17.51707 | 16.43055 | -0.1420676 | 0.6234876 | 0.08711284 | 0.3759124
61.11056 | 17.3814 | 17.51162 | 16.42468 | -0.1302226 | 0.6236594 | 0.08709419 | 0.3761925
61.12056 | 17.3701 | 17.50618 | 16.4188 | -0.1360768 | 0.623828 | 0.08707518 | 0.3764739
61.13055 | 17.3723 | 17.50074 | 16.41293 | -0.1284355 | 0.6239935 | 0.08705583 | 0.3767563
61.14055 | 17.3643 | 17.49529 | 16.40706 | -0.1309879 | 0.624156 | 0.0870361 | 0.3770402
61.15055 | 17.3473 | 17.48984 | 16.40118 | -0.1425393 | 0.6243154 | 0.08701604 | 0.3773253
61.16055 | 17.3504 | 17.48439 | 16.39531 | -0.1339899 | 0.6244716 | 0.08699561 | 0.3776117
61.17055 | 17.3485 | 17.47894 | 16.38944 | -0.1304395 | 0.6246248 | 0.08697484 | 0.3778993
61.18055 | 17.3365 | 17.47349 | 16.38357 | -0.1369882 | 0.6247748 | 0.08695372 | 0.3781882
61.19054 | 17.3402 | 17.46804 | 16.37771 | -0.1278416 | 0.6249216 | 0.08693228 | 0.378478
61.20054 | 17.318 | 17.46259 | 16.37184 | -0.1445884 | 0.6250653 | 0.08691048 | 0.3787693
61.21054 | 17.3242 | 17.45713 | 16.36598 | -0.1329344 | 0.6252059 | 0.08688833 | 0.3790619
61.22054 | 17.3148 | 17.45168 | 16.36011 | -0.1368793 | 0.6253433 | 0.08686584 | 0.3793555
61.23054 | 17.3145 | 17.44622 | 16.35425 | -0.1317235 | 0.6254776 | 0.086843 | 0.3796505
61.24053 | 17.2914 | 17.44077 | 16.3484 | -0.1493721 | 0.6256086 | 0.08681987 | 0.3799463
61.25053 | 17.2909 | 17.43531 | 16.34254 | -0.1444143 | 0.6257366 | 0.08679637 | 0.3802437
61.26053 | 17.2909 | 17.42986 | 16.33668 | -0.1389555 | 0.6258613 | 0.08677253 | 0.3805421
61.27053 | 17.2807 | 17.4244 | 16.33082 | -0.1436958 | 0.6259829 | 0.08674837 | 0.3808418
61.28053 | 17.2848 | 17.41893 | 16.32497 | -0.1341349 | 0.6261013 | 0.08672387 | 0.3811425
61.29053 | 17.2702 | 17.41347 | 16.31911 | -0.1432732 | 0.6262165 | 0.08669904 | 0.3814444
61.30052 | 17.2636 | 17.40802 | 16.31327 | -0.144416 | 0.6263284 | 0.08667392 | 0.3817472
61.31052 | 17.2568 | 17.40255 | 16.30742 | -0.1457524 | 0.6264372 | 0.08664844 | 0.3820515
61.32052 | 17.2586 | 17.39709 | 16.30157 | -0.1384878 | 0.6265428 | 0.08662264 | 0.3823569
61.33052 | 17.2417 | 17.39162 | 16.29572 | -0.1499223 | 0.6266452 | 0.08659652 | 0.3826635
61.34052 | 17.2336 | 17.38616 | 16.28987 | -0.1525557 | 0.6267443 | 0.08657007 | 0.3829711
61.35052 | 17.2299 | 17.38069 | 16.28402 | -0.1507881 | 0.6268403 | 0.08654332 | 0.3832799
61.36051 | 17.2384 | 17.37523 | 16.27819 | -0.136825 | 0.6269329 | 0.08651628 | 0.3835894
61.37051 | 17.2255 | 17.36976 | 16.27234 | -0.1442555 | 0.6270224 | 0.08648889 | 0.3839004
61.38051 | 17.214 | 17.36428 | 16.2665 | -0.150285 | 0.6271087 | 0.0864612 | 0.3842125
61.39051 | 17.2094 | 17.35881 | 16.26066 | -0.1494135 | 0.6271917 | 0.08643319 | 0.3845256
61.40051 | 17.2071 | 17.35334 | 16.25482 | -0.146241 | 0.6272716 | 0.08640488 | 0.3848399
61.41051 | 17.209 | 17.34787 | 16.24899 | -0.1388674 | 0.6273481 | 0.08637626 | 0.3851552
61.4205 | 17.1949 | 17.3424 | 16.24316 | -0.1474984 | 0.6274213 | 0.08634739 | 0.3854712
61.4305 | 17.1934 | 17.33692 | 16.23732 | -0.1435228 | 0.6274914 | 0.08631817 | 0.3857887
61.4405 | 17.1938 | 17.33145 | 16.23149 | -0.1376463 | 0.6275582 | 0.08628864 | 0.3861071
61.4505 | 17.1844 | 17.32597 | 16.22566 | -0.1415688 | 0.6276219 | 0.08625883 | 0.3864266
61.4605 | 17.1898 | 17.32049 | 16.21983 | -0.1306903 | 0.6276822 | 0.08622872 | 0.3867472
61.4705 | 17.1665 | 17.31501 | 16.214 | -0.1485107 | 0.6277393 | 0.08619832 | 0.3870688
61.48049 | 17.1691 | 17.30954 | 16.20818 | -0.1404357 | 0.6277932 | 0.08616766 | 0.387391
61.49049 | 17.1677 | 17.30405 | 16.20236 | -0.136354 | 0.6278437 | 0.08613668 | 0.3877146
61.50049 | 17.1679 | 17.29857 | 16.19654 | -0.1306715 | 0.6278911 | 0.08610541 | 0.3880392
61.51049 | 17.1491 | 17.29309 | 16.19071 | -0.1439879 | 0.6279352 | 0.08607387 | 0.3883648
61.52049 | 17.151 | 17.2876 | 16.18489 | -0.1366034 | 0.6279761 | 0.08604204 | 0.3886913
61.53049 | 17.1479 | 17.28212 | 16.17908 | -0.1342178 | 0.6280138 | 0.08600993 | 0.3890189
61.54048 | 17.143 | 17.27664 | 16.17326 | -0.1336367 | 0.6280481 | 0.08597758 | 0.3893471
61.55048 | 17.1331 | 17.27115 | 16.16745 | -0.138049 | 0.6280792 | 0.08594492 | 0.3896765
61.56048 | 17.1295 | 17.26566 | 16.16163 | -0.1361604 | 0.6281071 | 0.08591199 | 0.3900069
61.57048 | 17.129 | 17.26017 | 16.15582 | -0.1311708 | 0.6281317 | 0.08587879 | 0.3903383
61.58048 | 17.1293 | 17.25468 | 16.15001 | -0.1253802 | 0.6281531 | 0.08584532 | 0.3906706
61.59047 | 17.1072 | 17.24919 | 16.14421 | -0.1419941 | 0.6281713 | 0.08581163 | 0.3910035
61.60047 | 17.1125 | 17.2437 | 16.1384 | -0.1312015 | 0.6281862 | 0.08577762 | 0.3913376
61.61047 | 17.108 | 17.23821 | 16.13259 | -0.1302079 | 0.6281979 | 0.08574337 | 0.3916726
61.62047 | 17.0975 | 17.23271 | 16.12679 | -0.1352133 | 0.6282063 | 0.08570886 | 0.3920086
61.63047 | 17.0881 | 17.22722 | 16.12099 | -0.1391177 | 0.6282115 | 0.08567409 | 0.3923454
61.64047 | 17.0939 | 17.22172 | 16.11519 | -0.1278211 | 0.6282135 | 0.08563908 | 0.3926831
61.65046 | 17.0818 | 17.21623 | 16.10939 | -0.134429 | 0.6282122 | 0.08560383 | 0.3930214
61.66046 | 17.0773 | 17.21073 | 16.10359 | -0.1334304 | 0.6282077 | 0.08556831 | 0.3933608
61.67046 | 17.0575 | 17.20523 | 16.0978 | -0.1477308 | 0.6282001 | 0.08553255 | 0.3937011
61.68046 | 17.0656 | 17.19973 | 16.092 | -0.1341304 | 0.6281892 | 0.08549654 | 0.3940423
61.69046 | 17.0604 | 17.19423 | 16.08621 | -0.1338288 | 0.6281751 | 0.08546029 | 0.3943842
61.70046 | 17.0591 | 17.18873 | 16.08042 | -0.1296263 | 0.6281577 | 0.0854238 | 0.394727
61.71045 | 17.0401 | 17.18323 | 16.07463 | -0.1431284 | 0.6281372 | 0.08538712 | 0.3950703
61.72045 | 17.0407 | 17.17772 | 16.06885 | -0.137024 | 0.6281135 | 0.08535016 | 0.3954147
61.73045 | 17.0415 | 17.17222 | 16.06306 | -0.1307185 | 0.6280865 | 0.08531297 | 0.3957599
61.74045 | 17.0313 | 17.16671 | 16.05727 | -0.1354122 | 0.6280564 | 0.08527556 | 0.3961059
61.75045 | 17.0224 | 17.1612 | 16.05149 | -0.138805 | 0.6280231 | 0.08523792 | 0.3964528
61.76045 | 17.0233 | 17.1557 | 16.04571 | -0.1323966 | 0.6279866 | 0.08520005 | 0.3968003
61.77044 | 17.0133 | 17.15019 | 16.03994 | -0.136893 | 0.627947 | 0.085162 | 0.3971483
61.78044 | 17.0063 | 17.14468 | 16.03416 | -0.1383829 | 0.6279042 | 0.08512369 | 0.3974973
61.79044 | 17.009 | 17.13917 | 16.02838 | -0.1301718 | 0.6278582 | 0.08508517 | 0.3978472
61.80044 | 16.9999 | 17.13366 | 16.02261 | -0.1337597 | 0.627809 | 0.08504645 | 0.3981977
61.81044 | 16.997 | 17.12815 | 16.01683 | -0.1311468 | 0.6277567 | 0.0850075 | 0.398549
61.82044 | 16.9822 | 17.12263 | 16.01106 | -0.1404329 | 0.6277013 | 0.08496836 | 0.398901
61.83043 | 16.9785 | 17.11712 | 16.0053 | -0.1386237 | 0.6276427 | 0.08492904 | 0.3992533
61.84043 | 16.9799 | 17.11161 | 15.99953 | -0.131708 | 0.6275811 | 0.08488948 | 0.3996067
61.85043 | 16.985 | 17.10609 | 15.99376 | -0.1210913 | 0.6275162 | 0.08484972 | 0.3999607
61.86043 | 16.9609 | 17.10057 | 15.988 | -0.1396739 | 0.6274483 | 0.08480977 | 0.4003154
61.87043 | 16.9598 | 17.09506 | 15.98224 | -0.1352555 | 0.6273772 | 0.08476962 | 0.4006708
61.88043 | 16.9677 | 17.08954 | 15.97648 | -0.1218362 | 0.6273031 | 0.08472928 | 0.4010268
61.89042 | 16.9434 | 17.08402 | 15.97072 | -0.1406216 | 0.6272259 | 0.08468879 | 0.4013832
61.90042 | 16.9462 | 17.0785 | 15.96497 | -0.1323006 | 0.6271456 | 0.08464807 | 0.4017405
61.91042 | 16.9519 | 17.07298 | 15.95921 | -0.1210787 | 0.6270622 | 0.08460716 | 0.4020984
61.92042 | 16.9348 | 17.06746 | 15.95346 | -0.1326559 | 0.6269757 | 0.08456608 | 0.4024569
61.93042 | 16.9221 | 17.06193 | 15.94771 | -0.1398323 | 0.6268862 | 0.08452482 | 0.4028161
61.94042 | 16.9279 | 17.05641 | 15.94196 | -0.1285079 | 0.6267937 | 0.08448338 | 0.4031758
61.95041 | 16.9265 | 17.05089 | 15.93621 | -0.1243881 | 0.6266981 | 0.08444181 | 0.4035357
61.96041 | 16.9015 | 17.04536 | 15.93047 | -0.1438619 | 0.6265995 | 0.08440002 | 0.4038966
61.97041 | 16.9085 | 17.03983 | 15.92472 | -0.131335 | 0.6264978 | 0.08435807 | 0.404258
61.98041 | 16.9082 | 17.03431 | 15.91898 | -0.1261072 | 0.6263932 | 0.08431595 | 0.40462
61.99041 | 16.8972 | 17.02878 | 15.91324 | -0.1315786 | 0.6262855 | 0.08427367 | 0.4049825
62.0004 | 16.8855 | 17.02325 | 15.9075 | -0.1377547 | 0.6261749 | 0.08423128 | 0.4053451
62.0104 | 16.892 | 17.01772 | 15.90177 | -0.1257245 | 0.6260613 | 0.08418868 | 0.4057087
62.0204 | 16.8883 | 17.01219 | 15.89603 | -0.1238935 | 0.6259447 | 0.08414592 | 0.4060727
62.0304 | 16.8728 | 17.00666 | 15.8903 | -0.1338617 | 0.6258251 | 0.08410302 | 0.4064372
62.0404 | 16.8785 | 17.00113 | 15.88456 | -0.1226292 | 0.6257026 | 0.08405996 | 0.4068022
62.0504 | 16.8686 | 16.9956 | 15.87883 | -0.1269959 | 0.6255771 | 0.08401676 | 0.4071677
62.06039 | 16.8642 | 16.99007 | 15.87311 | -0.1258674 | 0.6254489 | 0.08397346 | 0.4075333
62.07039 | 16.8592 | 16.98453 | 15.86739 | -0.1253326 | 0.6253176 | 0.08392997 | 0.4078996
62.08039 | 16.8619 | 16.979 | 15.86166 | -0.117097 | 0.6251834 | 0.08388634 | 0.4082665
62.09039 | 16.8605 | 16.97346 | 15.85594 | -0.1129607 | 0.6250463 | 0.08384258 | 0.4086337
62.10039 | 16.8352 | 16.96792 | 15.85022 | -0.1327237 | 0.6249064 | 0.08379869 | 0.4090013
62.11039 | 16.8419 | 16.96239 | 15.8445 | -0.120486 | 0.6247635 | 0.08375466 | 0.4093693
62.12038 | 16.8502 | 16.95685 | 15.83879 | -0.1066531 | 0.624618 | 0.08371054 | 0.4097374
62.13038 | 16.8314 | 16.95131 | 15.83307 | -0.119914 | 0.6244695 | 0.08366626 | 0.4101062
62.14038 | 16.8301 | 16.94577 | 15.82736 | -0.1156743 | 0.6243182 | 0.08362186 | 0.4104753
62.15038 | 16.8301 | 16.94023 | 15.82165 | -0.1101338 | 0.624164 | 0.08357734 | 0.4108448
62.16038 | 16.8257 | 16.93469 | 15.81594 | -0.1089926 | 0.624007 | 0.0835327 | 0.4112147
62.17038 | 16.8249 | 16.92915 | 15.81023 | -0.1042508 | 0.6238473 | 0.08348793 | 0.4115848
62.18037 | 16.8173 | 16.92361 | 15.80453 | -0.106314 | 0.6236849 | 0.08344311 | 0.411955
62.19037 | 16.8172 | 16.91807 | 15.79883 | -0.1008709 | 0.6235197 | 0.08339814 | 0.4123258
62.20037 | 16.8097 | 16.91253 | 15.79313 | -0.1028272 | 0.6233516 | 0.08335305 | 0.4126968
62.21037 | 16.813 | 16.90698 | 15.78743 | -0.09398291 | 0.6231809 | 0.08330786 | 0.4130682
62.22037 | 16.8009 | 16.90144 | 15.78173 | -0.100538 | 0.6230074 | 0.08326258 | 0.4134399
62.23037 | 16.7941 | 16.89589 | 15.77603 | -0.1017925 | 0.6228312 | 0.08321718 | 0.4138117
62.24036 | 16.7941 | 16.89035 | 15.77034 | -0.09625196 | 0.6226525 | 0.08317175 | 0.4141835
62.25036 | 16.7909 | 16.88481 | 15.76465 | -0.09390528 | 0.6224709 | 0.08312616 | 0.4145559
62.26036 | 16.7806 | 16.87926 | 15.75896 | -0.098658 | 0.6222867 | 0.0830805 | 0.4149284
62.27036 | 16.78 | 16.87371 | 15.75327 | -0.09371024 | 0.6220998 | 0.08303474 | 0.4153012
62.28036 | 16.7858 | 16.86816 | 15.74759 | -0.08236193 | 0.6219103 | 0.0829889 | 0.4156742
62.29036 | 16.7685 | 16.86261 | 15.7419 | -0.09411308 | 0.6217182 | 0.08294298 | 0.4160473
62.30035 | 16.7706 | 16.85707 | 15.73623 | -0.08646914 | 0.6215236 | 0.08289701 | 0.4164203
62.31035 | 16.7717 | 16.85152 | 15.73055 | -0.07981926 | 0.6213263 | 0.08285092 | 0.4167937
62.32035 | 16.7499 | 16.84597 | 15.72487 | -0.09606884 | 0.6211265 | 0.08280477 | 0.4171673
62.33035 | 16.7649 | 16.84042 | 15.71919 | -0.07551799 | 0.620924 | 0.08275854 | 0.4175411
62.34035 | 16.7541 | 16.83487 | 15.71352 | -0.08076659 | 0.6207191 | 0.08271223 | 0.4179149
62.35035 | 16.7447 | 16.82931 | 15.70785 | -0.0846148 | 0.6205116 | 0.08266587 | 0.4182889
62.36034 | 16.7496 | 16.82377 | 15.70218 | -0.07416798 | 0.6203017 | 0.08261949 | 0.4186626
62.37034 | 16.7401 | 16.81822 | 15.69652 | -0.07811528 | 0.6200893 | 0.08257299 | 0.4190367
62.38034 | 16.7263 | 16.81266 | 15.69085 | -0.08636209 | 0.6198743 | 0.08252644 | 0.4194109
62.39034 | 16.7322 | 16.80711 | 15.68519 | -0.07490854 | 0.6196569 | 0.08247983 | 0.4197852
62.40034 | 16.7195 | 16.80155 | 15.67952 | -0.08205449 | 0.619437 | 0.08243317 | 0.4201594
62.41033 | 16.7122 | 16.79601 | 15.67387 | -0.08380563 | 0.6192149 | 0.0823865 | 0.4205333
62.42033 | 16.7148 | 16.79045 | 15.66821 | -0.0756508 | 0.6189902 | 0.08233975 | 0.4209076
62.43033 | 16.7094 | 16.7849 | 15.66256 | -0.07549562 | 0.618763 | 0.08229293 | 0.4212819
62.44033 | 16.7008 | 16.77934 | 15.6569 | -0.07854008 | 0.6185335 | 0.08224607 | 0.4216562
62.45033 | 16.704 | 16.77378 | 15.65125 | -0.06978419 | 0.6183017 | 0.08219918 | 0.4220305
62.46033 | 16.6903 | 16.76823 | 15.6456 | -0.07792796 | 0.6180675 | 0.08215224 | 0.4224047
62.47032 | 16.6879 | 16.76268 | 15.63996 | -0.07477694 | 0.6178313 | 0.08210532 | 0.4227784
62.48032 | 16.6924 | 16.75712 | 15.63432 | -0.06472009 | 0.6175925 | 0.08205831 | 0.4231525
62.49032 | 16.6739 | 16.75156 | 15.62867 | -0.07766288 | 0.6173513 | 0.08201128 | 0.4235265
62.50032 | 16.6791 | 16.74601 | 15.62303 | -0.06690543 | 0.617108 | 0.08196422 | 0.4239004
62.51032 | 16.678 | 16.74045 | 15.61739 | -0.06244759 | 0.6168623 | 0.08191713 | 0.4242742
62.52032 | 16.6641 | 16.73489 | 15.61176 | -0.07078957 | 0.6166145 | 0.08187 | 0.4246478
62.53031 | 16.6581 | 16.72934 | 15.60613 | -0.07123667 | 0.6163646 | 0.08182292 | 0.4250209
62.54031 | 16.6624 | 16.72378 | 15.6005 | -0.06137818 | 0.6161123 | 0.08177576 | 0.4253943
62.55031 | 16.6516 | 16.71822 | 15.59487 | -0.0666194 | 0.6158578 | 0.08172859 | 0.4257675
62.56031 | 16.6508 | 16.71266 | 15.58924 | -0.0618604 | 0.6156012 | 0.0816814 | 0.4261405
62.57031 | 16.6436 | 16.7071 | 15.58361 | -0.06350123 | 0.6153424 | 0.08163421 | 0.4265134
62.58031 | 16.6405 | 16.70154 | 15.57799 | -0.0610417 | 0.6150815 | 0.081587 | 0.4268859
62.5903 | 16.6448 | 16.69599 | 15.57237 | -0.05118757 | 0.6148187 | 0.08153984 | 0.4272579
62.6003 | 16.6296 | 16.69043 | 15.56675 | -0.06082776 | 0.6145536 | 0.08149262 | 0.42763
62.6103 | 16.6303 | 16.68487 | 15.56113 | -0.05456778 | 0.6142864 | 0.0814454 | 0.4280019
62.6203 | 16.6343 | 16.67931 | 15.55552 | -0.04500763 | 0.6140171 | 0.08139819 | 0.4283734
62.6303 | 16.6131 | 16.67375 | 15.54991 | -0.06064743 | 0.6137459 | 0.08135097 | 0.4287448
62.6403 | 16.6198 | 16.66819 | 15.54429 | -0.04838709 | 0.6134726 | 0.08130377 | 0.4291159
62.65029 | 16.6241 | 16.66263 | 15.53869 | -0.0385322 | 0.6131976 | 0.08125663 | 0.4294863
62.66029 | 16.6054 | 16.65707 | 15.53309 | -0.05167162 | 0.6129203 | 0.08120945 | 0.4298567
62.67029 | 16.6026 | 16.65151 | 15.52748 | -0.04891092 | 0.612641 | 0.08116227 | 0.4302267
62.68029 | 16.6032 | 16.64595 | 15.52188 | -0.04275017 | 0.6123598 | 0.0811151 | 0.4305965
62.69029 | 16.5953 | 16.64039 | 15.51628 | -0.0450894 | 0.6120768 | 0.08106795 | 0.4309658
62.70029 | 16.5881 | 16.63483 | 15.51068 | -0.04672855 | 0.6117918 | 0.08102084 | 0.4313348
62.71028 | 16.5807 | 16.62927 | 15.50509 | -0.04857323 | 0.6115052 | 0.08097378 | 0.431703
62.72028 | 16.5863 | 16.62371 | 15.4995 | -0.03741229 | 0.6112165 | 0.08092671 | 0.4320712
62.73028 | 16.5813 | 16.61815 | 15.49391 | -0.0368513 | 0.6109258 | 0.08087965 | 0.4324389
62.74028 | 16.5568 | 16.61259 | 15.48832 | -0.05579036 | 0.6106334 | 0.08083263 | 0.4328062
62.75028 | 16.5696 | 16.60703 | 15.48273 | -0.03742943 | 0.6103392 | 0.08078564 | 0.4331731
62.76028 | 16.5523 | 16.60147 | 15.47715 | -0.04916853 | 0.6100432 | 0.08073868 | 0.4335394
62.77027 | 16.5558 | 16.59591 | 15.47157 | -0.0401132 | 0.6097457 | 0.0806918 | 0.433905
62.78027 | 16.5568 | 16.59035 | 15.46599 | -0.03355237 | 0.6094462 | 0.08064491 | 0.4342703
62.79027 | 16.5342 | 16.58479 | 15.46041 | -0.05059165 | 0.609145 | 0.08059808 | 0.4346352
62.80027 | 16.5366 | 16.57923 | 15.45484 | -0.04263095 | 0.608842 | 0.08055127 | 0.4349996
62.81027 | 16.5309 | 16.57367 | 15.44927 | -0.04277028 | 0.6085373 | 0.08050452 | 0.4353634
62.82026 | 16.527 | 16.56812 | 15.4437 | -0.04111532 | 0.6082313 | 0.08045785 | 0.4357262
62.83026 | 16.518 | 16.56255 | 15.43813 | -0.0445549 | 0.6079234 | 0.08041119 | 0.4360889
62.84026 | 16.5039 | 16.55699 | 15.43257 | -0.05309462 | 0.6076138 | 0.08036458 | 0.436451
62.85026 | 16.5133 | 16.55143 | 15.427 | -0.03813445 | 0.6073026 | 0.08031802 | 0.4368125
62.86026 | 16.4956 | 16.54587 | 15.42144 | -0.05027445 | 0.6069898 | 0.08027153 | 0.4371733
62.87026 | 16.493 | 16.54031 | 15.41588 | -0.04731456 | 0.6066754 | 0.08022508 | 0.4375335
62.88025 | 16.5039 | 16.53476 | 15.41033 | -0.03086045 | 0.6063599 | 0.08017874 | 0.4378927
62.89025 | 16.4661 | 16.5292 | 15.40477 | -0.06310098 | 0.6060424 | 0.08013242 | 0.4382516
62.90025 | 16.4883 | 16.52364 | 15.39922 | -0.0353416 | 0.6057235 | 0.08008616 | 0.4386098
62.91025 | 16.4696 | 16.51808 | 15.39367 | -0.04848259 | 0.6054031 | 0.08003997 | 0.4389674
62.92025 | 16.4672 | 16.51252 | 15.38812 | -0.04532366 | 0.6050811 | 0.07999385 | 0.4393242
62.93025 | 16.4709 | 16.50696 | 15.38258 | -0.03606499 | 0.6047578 | 0.0799478 | 0.4396802
62.94024 | 16.4509 | 16.50141 | 15.37704 | -0.05051217 | 0.6044334 | 0.07990187 | 0.4400353
62.95024 | 16.4574 | 16.49585 | 15.3715 | -0.03845403 | 0.6041072 | 0.07985596 | 0.4403898
62.96024 | 16.4407 | 16.4903 | 15.36596 | -0.04959617 | 0.6037796 | 0.07981014 | 0.4407437
62.97024 | 16.4455 | 16.48474 | 15.36043 | -0.03923853 | 0.6034507 | 0.07976439 | 0.4410967
62.98024 | 16.4377 | 16.47918 | 15.35489 | -0.04148123 | 0.6031204 | 0.07971872 | 0.4414489
62.99024 | 16.4151 | 16.47362 | 15.34936 | -0.05852424 | 0.6027888 | 0.07967313 | 0.4418003
63.00023 | 16.4389 | 16.46807 | 15.34384 | -0.02917306 | 0.6024561 | 0.07962767 | 0.4421506
63.01023 | 16.414 | 16.46252 | 15.33831 | -0.04851675 | 0.602122 | 0.07958227 | 0.4425003
63.02023 | 16.4159 | 16.45696 | 15.33279 | -0.04106071 | 0.6017865 | 0.07953693 | 0.4428492
63.03023 | 16.4123 | 16.45141 | 15.32727 | -0.03910505 | 0.6014498 | 0.0794917 | 0.4431971
63.04023 | 16.4064 | 16.44585 | 15.32175 | -0.03944975 | 0.6011118 | 0.07944656 | 0.4435442
63.05023 | 16.4045 | 16.44029 | 15.31623 | -0.03579486 | 0.6007727 | 0.07940151 | 0.4438904
63.06022 | 16.399 | 16.43475 | 15.31072 | -0.035746 | 0.6004328 | 0.07935661 | 0.4442353
63.07022 | 16.3983 | 16.42919 | 15.30521 | -0.03089188 | 0.6000913 | 0.07931175 | 0.4445797
63.08022 | 16.3765 | 16.42364 | 15.2997 | -0.0471381 | 0.5997486 | 0.079267 | 0.444923
63.09022 | 16.3988 | 16.41808 | 15.29419 | -0.01928482 | 0.5994048 | 0.07922235 | 0.4452654
63.10022 | 16.3851 | 16.41253 | 15.28869 | -0.02743193 | 0.5990599 | 0.0791778 | 0.4456068
63.11022 | 16.373 | 16.40698 | 15.28318 | -0.03397955 | 0.598714 | 0.07913336 | 0.4459472
63.12021 | 16.3846 | 16.40143 | 15.27769 | -0.0168331 | 0.5983672 | 0.07908907 | 0.4462863
63.13021 | 16.3611 | 16.39588 | 15.27219 | -0.03478162 | 0.5980191 | 0.07904484 | 0.4466247
63.14021 | 16.3744 | 16.39033 | 15.2667 | -0.01593062 | 0.5976701 | 0.07900073 | 0.4469619
63.15021 | 16.3565 | 16.38478 | 15.26121 | -0.02828006 | 0.5973199 | 0.07895673 | 0.4472982
63.16021 | 16.3622 | 16.37923 | 15.25572 | -0.01703007 | 0.5969688 | 0.07891285 | 0.4476334
63.1702 | 16.3507 | 16.37369 | 15.25023 | -0.02298617 | 0.5966171 | 0.07886913 | 0.4479671
63.1802 | 16.3574 | 16.36814 | 15.24475 | -0.01073718 | 0.596264 | 0.07882548 | 0.4483001
63.1902 | 16.3436 | 16.36259 | 15.23926 | -0.01898883 | 0.5959102 | 0.07878195 | 0.4486319
63.2002 | 16.3465 | 16.35704 | 15.23378 | -0.01054092 | 0.5955553 | 0.07873855 | 0.4489626
63.2102 | 16.3482 | 16.35149 | 15.22831 | -0.00329357 | 0.5951995 | 0.07869526 | 0.4492921
63.2202 | 16.3214 | 16.34595 | 15.22283 | -0.02454684 | 0.5948429 | 0.07865211 | 0.4496205
63.23019 | 16.3356 | 16.34041 | 15.21736 | -0.004806229 | 0.5944858 | 0.07860911 | 0.4499474
63.24019 | 16.3146 | 16.33486 | 15.21189 | -0.02026068 | 0.5941275 | 0.07856622 | 0.4502734
63.25019 | 16.3204 | 16.32932 | 15.20643 | -0.008915811 | 0.5937685 | 0.07852344 | 0.4505981
63.26019 | 16.3072 | 16.32377 | 15.20096 | -0.01657144 | 0.5934086 | 0.07848081 | 0.4509217
63.27019 | 16.304 | 16.31823 | 15.1955 | -0.01422778 | 0.5930479 | 0.07843831 | 0.451244
63.28019 | 16.2846 | 16.31268 | 15.19004 | -0.02808472 | 0.5926866 | 0.07839594 | 0.451565
63.29018 | 16.2956 | 16.30715 | 15.18458 | -0.01154787 | 0.5923248 | 0.07835375 | 0.4518844
63.30018 | 16.2767 | 16.30161 | 15.17913 | -0.02490614 | 0.591962 | 0.07831165 | 0.4522029
63.31018 | 16.2663 | 16.29607 | 15.17368 | -0.02976507 | 0.5915984 | 0.07826972 | 0.45252
63.32018 | 16.2759 | 16.29052 | 15.16823 | -0.01462467 | 0.5912343 | 0.0782279 | 0.4528358
63.33018 | 16.2399 | 16.28499 | 15.16278 | -0.04508501 | 0.5908694 | 0.07818623 | 0.4531503
63.34018 | 16.2528 | 16.27945 | 15.15733 | -0.02664604 | 0.5905039 | 0.07814471 | 0.4534635
63.35017 | 16.2289 | 16.27391 | 15.1519 | -0.04501333 | 0.5901382 | 0.07810338 | 0.4537749
63.36017 | 16.2308 | 16.26838 | 15.14646 | -0.03757579 | 0.5897715 | 0.07806216 | 0.4540853
63.37017 | 16.2146 | 16.26284 | 15.14102 | -0.04823902 | 0.5894043 | 0.07802109 | 0.4543943
63.38017 | 16.2141 | 16.2573 | 15.13558 | -0.04320299 | 0.5890365 | 0.07798016 | 0.4547018
63.39017 | 16.1954 | 16.25177 | 15.13015 | -0.05636767 | 0.5886681 | 0.0779394 | 0.4550079
63.40017 | 16.2002 | 16.24623 | 15.12472 | -0.04603328 | 0.5882993 | 0.07789878 | 0.4553127
63.41016 | 16.1725 | 16.24071 | 15.1193 | -0.06820505 | 0.5879303 | 0.07785837 | 0.4556156
63.42016 | 16.1869 | 16.23517 | 15.11388 | -0.04827212 | 0.5875605 | 0.07781806 | 0.4559174
63.43016 | 16.1629 | 16.22964 | 15.10845 | -0.06674004 | 0.5871902 | 0.07777792 | 0.4562176
63.44016 | 16.1544 | 16.22411 | 15.10303 | -0.06970868 | 0.5868195 | 0.07773794 | 0.4565164
63.45016 | 16.1587 | 16.21858 | 15.09762 | -0.05987825 | 0.5864483 | 0.07769812 | 0.4568136
63.46016 | 16.1463 | 16.21305 | 15.0922 | -0.06674857 | 0.5860768 | 0.07765847 | 0.4571093
63.47015 | 16.1415 | 16.20753 | 15.0868 | -0.06602532 | 0.5857052 | 0.07761902 | 0.4574032
63.48015 | 16.1284 | 16.202 | 15.08139 | -0.07359743 | 0.5853329 | 0.0775797 | 0.4576959
63.49015 | 16.1225 | 16.19647 | 15.07598 | -0.0739703 | 0.5849602 | 0.07754054 | 0.4579869
63.50015 | 16.1236 | 16.19094 | 15.07058 | -0.06734416 | 0.5845873 | 0.07750155 | 0.4582763
63.51015 | 16.1106 | 16.18542 | 15.06518 | -0.07481885 | 0.584214 | 0.07746274 | 0.4585642
63.52015 | 16.1066 | 16.17989 | 15.05978 | -0.07329443 | 0.5838404 | 0.07742409 | 0.4588504
63.53014 | 16.1057 | 16.17438 | 15.05439 | -0.06867647 | 0.5834669 | 0.07738567 | 0.4591347
63.54014 | 16.0907 | 16.16885 | 15.049 | -0.0781539 | 0.5830928 | 0.07734738 | 0.4594176
63.55014 | 16.0904 | 16.16333 | 15.04361 | -0.07293228 | 0.5827185 | 0.07730925 | 0.4596989
63.56014 | 16.0799 | 16.15781 | 15.03822 | -0.07791151 | 0.5823439 | 0.07727131 | 0.4599785
63.57014 | 16.0776 | 16.15229 | 15.03283 | -0.07469177 | 0.5819691 | 0.07723354 | 0.4602563
63.58013 | 16.0741 | 16.14678 | 15.02746 | -0.07267851 | 0.5815946 | 0.077196 | 0.4605323
63.59013 | 16.0661 | 16.14126 | 15.02208 | -0.07516065 | 0.5812194 | 0.07715859 | 0.4608068
63.60013 | 16.0692 | 16.13574 | 15.0167 | -0.0665438 | 0.5808442 | 0.07712137 | 0.4610795
63.61013 | 16.0526 | 16.13023 | 15.01132 | -0.0776279 | 0.5804688 | 0.07708433 | 0.4613504
63.62013 | 16.0571 | 16.12471 | 15.00595 | -0.06761306 | 0.5800933 | 0.07704748 | 0.4616197
63.63013 | 16.0467 | 16.1192 | 15.00058 | -0.07249917 | 0.5797177 | 0.07701081 | 0.4618871
63.64012 | 16.0441 | 16.11369 | 14.99522 | -0.06959196 | 0.5793425 | 0.07697437 | 0.4621525
63.65012 | 16.0423 | 16.10818 | 14.98986 | -0.06588014 | 0.5789667 | 0.07693808 | 0.4624164
63.66012 | 16.0396 | 16.10267 | 14.9845 | -0.06306935 | 0.578591 | 0.07690197 | 0.4626784
63.67012 | 16.0374 | 16.09716 | 14.97914 | -0.05975964 | 0.5782152 | 0.07686606 | 0.4629386
63.68012 | 16.0316 | 16.09165 | 14.97378 | -0.06005098 | 0.5778394 | 0.07683034 | 0.463197
63.69012 | 16.0249 | 16.08614 | 14.96843 | -0.06124337 | 0.5774636 | 0.07679482 | 0.4634535
63.70011 | 16.0336 | 16.08064 | 14.96309 | -0.04704232 | 0.5770882 | 0.07675952 | 0.4637079
63.71011 | 16.012 | 16.07514 | 14.95774 | -0.0631369 | 0.5767124 | 0.07672439 | 0.4639606
63.72011 | 16.0277 | 16.06963 | 14.95239 | -0.04193251 | 0.5763368 | 0.07668945 | 0.4642114
63.73011 | 16.0125 | 16.06413 | 14.94705 | -0.05162932 | 0.5759612 | 0.07665471 | 0.4644604
63.74011 | 16.0178 | 16.05863 | 14.94171 | -0.04082719 | 0.5755857 | 0.07662017 | 0.4647074
63.75011 | 16.0123 | 16.05313 | 14.93638 | -0.04082618 | 0.5752103 | 0.07658583 | 0.4649525
63.7601 | 16.0148 | 16.04763 | 14.93105 | -0.03283174 | 0.5748355 | 0.07655172 | 0.4651952
63.7701 | 16.0089 | 16.04213 | 14.92572 | -0.03323299 | 0.5744603 | 0.07651778 | 0.4654364
63.7801 | 16.001 | 16.03664 | 14.92039 | -0.03563543 | 0.5740854 | 0.07648405 | 0.4656756
63.7901 | 16.0025 | 16.03114 | 14.91507 | -0.02863905 | 0.5737106 | 0.07645052 | 0.4659128
63.8001 | 15.9999 | 16.02564 | 14.90974 | -0.0257438 | 0.5733361 | 0.07641719 | 0.4661479
63.8101 | 15.9902 | 16.02015 | 14.90442 | -0.02994979 | 0.5729617 | 0.07638407 | 0.4663811
63.82009 | 15.9939 | 16.01466 | 14.89911 | -0.02076238 | 0.5725879 | 0.07635122 | 0.466612
63.83009 | 15.9804 | 16.00917 | 14.8938 | -0.02877077 | 0.572214 | 0.07631852 | 0.4668411
63.84009 | 15.9794 | 16.00368 | 14.88849 | -0.02428034 | 0.5718404 | 0.07628602 | 0.4670681
63.85009 | 15.9721 | 15.99819 | 14.88318 | -0.02609109 | 0.571467 | 0.07625374 | 0.4672931
63.86009 | 15.9788 | 15.9927 | 14.87787 | -0.01390311 | 0.5710939 | 0.07622167 | 0.467516
63.87009 | 15.9547 | 15.98722 | 14.87257 | -0.03251642 | 0.5707212 | 0.07618981 | 0.4677369
63.88008 | 15.9596 | 15.98174 | 14.86727 | -0.02213635 | 0.5703491 | 0.0761582 | 0.4679554
63.89008 | 15.9516 | 15.97625 | 14.86198 | -0.02465214 | 0.569977 | 0.07612677 | 0.468172
63.90008 | 15.948 | 15.97077 | 14.85668 | -0.02276914 | 0.5696052 | 0.07609555 | 0.4683864
63.91008 | 15.9355 | 15.96529 | 14.85139 | -0.02978747 | 0.5692338 | 0.07606456 | 0.4685988
63.92008 | 15.9292 | 15.95981 | 14.8461 | -0.03060705 | 0.5688628 | 0.07603377 | 0.468809
63.93008 | 15.93 | 15.95433 | 14.84082 | -0.0243279 | 0.5684922 | 0.07600321 | 0.469017
63.94007 | 15.9115 | 15.94886 | 14.83554 | -0.0373556 | 0.5681223 | 0.0759729 | 0.4692227
63.95007 | 15.9155 | 15.94338 | 14.83026 | -0.02787908 | 0.5677525 | 0.07594278 | 0.4694264
63.96007 | 15.8949 | 15.9379 | 14.82498 | -0.04300395 | 0.5673832 | 0.07591287 | 0.4696279
63.97007 | 15.8987 | 15.93243 | 14.81971 | -0.03373011 | 0.5670144 | 0.07588319 | 0.4698271
63.98007 | 15.8849 | 15.92696 | 14.81443 | -0.0420576 | 0.5666459 | 0.07585374 | 0.4700242
63.99006 | 15.8822 | 15.92149 | 14.80917 | -0.03929196 | 0.5662784 | 0.07582453 | 0.4702189
64.00006 | 15.8711 | 15.91602 | 14.8039 | -0.04492217 | 0.565911 | 0.07579552 | 0.4704115
64.01006 | 15.872 | 15.91055 | 14.79864 | -0.03855375 | 0.565544 | 0.07576674 | 0.4706019
64.02006 | 15.8579 | 15.90509 | 14.79338 | -0.04718672 | 0.5651777 | 0.07573818 | 0.4707899
64.03006 | 15.8571 | 15.89962 | 14.78812 | -0.04252109 | 0.5648119 | 0.07570985 | 0.4709758
64.04006 | 15.8529 | 15.89416 | 14.78287 | -0.04125678 | 0.5644465 | 0.07568174 | 0.4711593
64.05005 | 15.8469 | 15.8887 | 14.77762 | -0.04179948 | 0.5640823 | 0.07565389 | 0.4713404
64.06005 | 15.8417 | 15.88324 | 14.77237 | -0.04153802 | 0.5637181 | 0.07562625 | 0.4715193
64.07005 | 15.8294 | 15.87778 | 14.76713 | -0.04837802 | 0.5633546 | 0.07559883 | 0.471696
64.08005 | 15.8388 | 15.87232 | 14.76189 | -0.03351946 | 0.5629917 | 0.07557164 | 0.4718703
64.09005 | 15.822 | 15.86686 | 14.75665 | -0.04486233 | 0.5626294 | 0.07554469 | 0.4720423
64.10005 | 15.8256 | 15.86141 | 14.75141 | -0.03580666 | 0.5622677 | 0.07551797 | 0.4722119
64.11004 | 15.8139 | 15.85596 | 14.74618 | -0.04205791 | 0.5619071 | 0.07549151 | 0.472379
64.12004 | 15.8212 | 15.85051 | 14.74095 | -0.02930517 | 0.5615468 | 0.07546525 | 0.4725439
64.13004 | 15.8043 | 15.84505 | 14.73572 | -0.04075394 | 0.5611872 | 0.07543923 | 0.4727065
64.14004 | 15.8066 | 15.8396 | 14.7305 | -0.03300414 | 0.5608282 | 0.07541345 | 0.4728667
64.15004 | 15.802 | 15.83416 | 14.72527 | -0.03215593 | 0.56047 | 0.0753879 | 0.4730245
64.16004 | 15.8059 | 15.82871 | 14.72005 | -0.02280924 | 0.5601125 | 0.07536258 | 0.4731799
64.17003 | 15.7951 | 15.82327 | 14.71484 | -0.02816945 | 0.5597561 | 0.07533753 | 0.4733327
64.18003 | 15.7935 | 15.81783 | 14.70963 | -0.02432576 | 0.5594 | 0.0753127 | 0.4734833
64.19003 | 15.7864 | 15.81238 | 14.70442 | -0.0259836 | 0.5590447 | 0.07528809 | 0.4736315
64.20003 | 15.7938 | 15.80694 | 14.69921 | -0.013143 | 0.5586902 | 0.07526375 | 0.4737772
64.21003 | 15.7758 | 15.8015 | 14.69401 | -0.02570392 | 0.5583365 | 0.07523962 | 0.4739205
64.22003 | 15.7833 | 15.79607 | 14.68881 | -0.0127665 | 0.5579836 | 0.07521575 | 0.4740613
64.23002 | 15.7768 | 15.79064 | 14.68361 | -0.01383601 | 0.5576318 | 0.07519213 | 0.4741996
64.24002 | 15.7771 | 15.7852 | 14.67842 | -0.008101663 | 0.5572805 | 0.07516873 | 0.4743354
64.25002 | 15.7651 | 15.77977 | 14.67322 | -0.01466898 | 0.55693 | 0.07514559 | 0.4744689
64.26002 | 15.7676 | 15.77434 | 14.66803 | -0.006737892 | 0.5565804 | 0.07512268 | 0.4745998
64.27002 | 15.7609 | 15.76891 | 14.66285 | -0.008008383 | 0.5562316 | 0.07510002 | 0.4747283
64.28002 | 15.756 | 15.76348 | 14.65766 | -0.007480506 | 0.5558838 | 0.07507759 | 0.4748543
64.29001 | 15.7514 | 15.75806 | 14.65249 | -0.006659702 | 0.5555371 | 0.07505544 | 0.4749776
64.30001 | 15.7517 | 15.75264 | 14.64731 | -0.0009350704 | 0.5551909 | 0.07503351 | 0.4750986
64.31001 | 15.7419 | 15.74721 | 14.64214 | -0.005312181 | 0.5548458 | 0.07501183 | 0.475217
64.32001 | 15.7468 | 15.74179 | 14.63697 | 0.005009128 | 0.5545015 | 0.07499039 | 0.4753329
64.33001 | 15.7349 | 15.73637 | 14.6318 | -0.001471288 | 0.5541581 | 0.0749692 | 0.4754463
64.34001 | 15.7362 | 15.73095 | 14.62663 | 0.005246667 | 0.5538156 | 0.07494826 | 0.4755571
64.35 | 15.725 | 15.72554 | 14.62148 | -0.0005427461 | 0.5534747 | 0.07492759 | 0.4756653
64.36 | 15.7297 | 15.72013 | 14.61632 | 0.009571822 | 0.5531341 | 0.07490715 | 0.475771
64.37 | 15.717 | 15.71472 | 14.61116 | 0.002284633 | 0.5527946 | 0.07488695 | 0.4758741
64.38 | 15.7186 | 15.7093 | 14.60601 | 0.009295634 | 0.5524561 | 0.07486701 | 0.4759747
64.39 | 15.7058 | 15.70389 | 14.60086 | 0.001905065 | 0.5521185 | 0.07484732 | 0.4760728
64.39999 | 15.711 | 15.69849 | 14.59571 | 0.01250722 | 0.5517823 | 0.07482789 | 0.4761681
64.40999 | 15.6907 | 15.69309 | 14.59057 | -0.002386836 | 0.5514466 | 0.0748087 | 0.476261
64.41999 | 15.6981 | 15.68768 | 14.58543 | 0.01041726 | 0.5511121 | 0.07478977 | 0.4763512
64.42999 | 15.6908 | 15.68228 | 14.58029 | 0.0085195 | 0.5507787 | 0.07477108 | 0.4764389
64.43999 | 15.69 | 15.67688 | 14.57516 | 0.01312004 | 0.5504463 | 0.07475265 | 0.476524
64.44999 | 15.6682 | 15.67148 | 14.57003 | -0.003281151 | 0.5501148 | 0.07473447 | 0.4766065
64.45998 | 15.6856 | 15.66609 | 14.5649 | 0.01951031 | 0.5497849 | 0.07471657 | 0.4766862
64.46998 | 15.6608 | 15.66069 | 14.55978 | 0.0001054795 | 0.5494557 | 0.07469889 | 0.4767635
64.47998 | 15.6704 | 15.6553 | 14.55465 | 0.01509879 | 0.5491275 | 0.07468148 | 0.4768381
64.48998 | 15.6499 | 15.64991 | 14.54953 | -9.748109e-06 | 0.5488005 | 0.07466431 | 0.4769101
64.49998 | 15.6606 | 15.64452 | 14.54442 | 0.01607985 | 0.5484746 | 0.07464741 | 0.4769794
64.50998 | 15.647 | 15.63913 | 14.53931 | 0.007867635 | 0.5481497 | 0.07463076 | 0.4770461
64.51997 | 15.6424 | 15.63375 | 14.5342 | 0.008648192 | 0.5478263 | 0.07461439 | 0.4771101
64.52997 | 15.6401 | 15.62837 | 14.52909 | 0.01173218 | 0.5475038 | 0.07459825 | 0.4771716
64.53997 | 15.6273 | 15.62299 | 14.52399 | 0.004314313 | 0.5471824 | 0.07458238 | 0.4772303
64.54997 | 15.6238 | 15.61761 | 14.51889 | 0.006194562 | 0.5468622 | 0.07456676 | 0.4772865
64.55997 | 15.6172 | 15.61223 | 14.51379 | 0.004972937 | 0.5465431 | 0.07455139 | 0.4773399
64.56997 | 15.618 | 15.60685 | 14.5087 | 0.01114927 | 0.5462252 | 0.07453629 | 0.4773907
64.57996 | 15.6014 | 15.60148 | 14.50361 | -8.157595e-05 | 0.5459088 | 0.07452147 | 0.4774388
64.58996 | 15.611 | 15.59611 | 14.49852 | 0.01489099 | 0.5455933 | 0.07450688 | 0.4774843
64.59996 | 15.5925 | 15.59074 | 14.49344 | 0.001761594 | 0.5452789 | 0.07449256 | 0.4775271
64.60996 | 15.6027 | 15.58537 | 14.48836 | 0.01733018 | 0.5449659 | 0.0744785 | 0.4775672
64.61996 | 15.5837 | 15.58 | 14.48328 | 0.003696857 | 0.544654 | 0.0744647 | 0.4776047
64.62996 | 15.5809 | 15.57464 | 14.4782 | 0.006261535 | 0.5443433 | 0.07445115 | 0.4776394
64.63995 | 15.5829 | 15.56928 | 14.47314 | 0.01361888 | 0.5440342 | 0.07443787 | 0.4776714
64.64995 | 15.5694 | 15.56392 | 14.46807 | 0.005479547 | 0.543726 | 0.07442485 | 0.4777009
64.65995 | 15.574 | 15.55856 | 14.463 | 0.01543823 | 0.5434191 | 0.07441209 | 0.4777275
64.66995 | 15.5623 | 15.55321 | 14.45794 | 0.009094837 | 0.5431135 | 0.07439959 | 0.4777516
64.67995 | 15.5599 | 15.54785 | 14.45288 | 0.01204944 | 0.5428091 | 0.07438738 | 0.4777729
64.68995 | 15.5419 | 15.5425 | 14.44783 | -0.0005979946 | 0.542506 | 0.07437539 | 0.4777915
64.69994 | 15.5503 | 15.53715 | 14.44278 | 0.01314713 | 0.5422045 | 0.07436369 | 0.4778074
64.70994 | 15.5377 | 15.5318 | 14.43773 | 0.00589555 | 0.541904 | 0.07435225 | 0.4778206
64.71994 | 15.5306 | 15.52646 | 14.43268 | 0.004141854 | 0.5416048 | 0.07434107 | 0.4778311
64.72994 | 15.5334 | 15.52111 | 14.42764 | 0.01228606 | 0.541307 | 0.07433015 | 0.477839
64.73994 | 15.524 | 15.51577 | 14.4226 | 0.008228212 | 0.5410104 | 0.07431951 | 0.4778441
64.74994 | 15.5199 | 15.51043 | 14.41756 | 0.00946823 | 0.5407151 | 0.07430912 | 0.4778465
64.75993 | 15.5098 | 15.5051 | 14.41253 | 0.004700754 | 0.5404215 | 0.074299 | 0.4778462
64.76993 | 15.5165 | 15.49976 | 14.4075 | 0.01673648 | 0.540129 | 0.07428915 | 0.4778432
64.77993 | 15.5069 | 15.49443 | 14.40248 | 0.01247008 | 0.5398378 | 0.07427956 | 0.4778374
64.78993 | 15.4948 | 15.4891 | 14.39745 | 0.005701507 | 0.5395479 | 0.07427023 | 0.477829
64.79993 | 15.5019 | 15.48377 | 14.39243 | 0.01813073 | 0.5392595 | 0.07426117 | 0.4778179
64.80992 | 15.4893 | 15.47845 | 14.38742 | 0.01085247 | 0.5389726 | 0.07425238 | 0.4778041
64.81992 | 15.4857 | 15.47312 | 14.3824 | 0.01257729 | 0.538687 | 0.07424386 | 0.4777875
64.82992 | 15.4783 | 15.4678 | 14.37739 | 0.01049997 | 0.5384026 | 0.07423559 | 0.4777682
64.83992 | 15.4815 | 15.46248 | 14.37239 | 0.0190204 | 0.5381197 | 0.0742276 | 0.4777462
64.84992 | 15.4692 | 15.45716 | 14.36738 | 0.01203855 | 0.5378381 | 0.07421987 | 0.4777216
64.85992 | 15.4623 | 15.45185 | 14.36238 | 0.01045451 | 0.537558 | 0.07421241 | 0.4776941
64.86991 | 15.4647 | 15.44654 | 14.35739 | 0.01816287 | 0.5372796 | 0.07420523 | 0.4776641
64.87991 | 15.4607 | 15.44123 | 14.35239 | 0.01947425 | 0.5370023 | 0.07419829 | 0.4776313
64.88991 | 15.4547 | 15.43592 | 14.3474 | 0.01878336 | 0.5367265 | 0.07419164 | 0.4775957
64.89991 | 15.4475 | 15.43061 | 14.34241 | 0.01689015 | 0.5364521 | 0.07418524 | 0.4775575
64.90991 | 15.4542 | 15.42531 | 14.33743 | 0.02889472 | 0.5361791 | 0.07417913 | 0.4775166
64.91991 | 15.4455 | 15.42 | 14.33245 | 0.0254969 | 0.5359076 | 0.07417327 | 0.4774729
64.9299 | 15.4373 | 15.41471 | 14.32748 | 0.02259135 | 0.5356379 | 0.0741677 | 0.4774266
64.9399 | 15.442 | 15.40941 | 14.3225 | 0.03258887 | 0.5353693 | 0.07416238 | 0.4773776
64.9499 | 15.4355 | 15.40412 | 14.31753 | 0.03138405 | 0.5351021 | 0.07415734 | 0.4773258
64.9599 | 15.4253 | 15.39882 | 14.31256 | 0.02647676 | 0.5348365 | 0.07415256 | 0.4772713
64.9699 | 15.4197 | 15.39353 | 14.3076 | 0.02616719 | 0.5345723 | 0.07414805 | 0.4772142
64.9799 | 15.4249 | 15.38824 | 14.30264 | 0.03665519 | 0.5343096 | 0.07414381 | 0.4771543
64.98989 | 15.4125 | 15.38296 | 14.29768 | 0.02953548 | 0.5340487 | 0.07413984 | 0.4770919
64.99989 | 15.4047 | 15.37768 | 14.29273 | 0.02701859 | 0.533789 | 0.07413614 | 0.4770267
65.00989 | 15.4099 | 15.3724 | 14.28778 | 0.03749934 | 0.5335308 | 0.07413271 | 0.4769587
65.01989 | 15.4022 | 15.36712 | 14.28283 | 0.03507765 | 0.5332741 | 0.07412955 | 0.4768881
65.02989 | 15.3959 | 15.36185 | 14.27789 | 0.03405343 | 0.533019 | 0.07412666 | 0.4768148
65.03989 | 15.3904 | 15.35657 | 14.27295 | 0.03382683 | 0.5327653 | 0.07412404 | 0.4767388
65.04988 | 15.388 | 15.35131 | 14.26801 | 0.03669241 | 0.5325135 | 0.07412169 | 0.4766602
65.05988 | 15.377 | 15.34604 | 14.26308 | 0.03096078 | 0.5322629 | 0.07411961 | 0.4765788
65.06988 | 15.3724 | 15.34077 | 14.25815 | 0.03162659 | 0.5320139 | 0.0741178 | 0.4764948
65.07988 | 15.3719 | 15.33551 | 14.25322 | 0.03638991 | 0.5317663 | 0.07411626 | 0.4764081
65.08988 | 15.3655 | 15.33025 | 14.2483 | 0.03525073 | 0.5315204 | 0.07411499 | 0.4763187
65.09988 | 15.3484 | 15.32499 | 14.24337 | 0.02340898 | 0.531276 | 0.07411399 | 0.4762267
65.10987 | 15.3486 | 15.31974 | 14.23846 | 0.02885929 | 0.5310334 | 0.07411327 | 0.4761322
65.11987 | 15.3469 | 15.31449 | 14.23355 | 0.03241243 | 0.5307922 | 0.07411283 | 0.4760348
65.12987 | 15.3318 | 15.30924 | 14.22864 | 0.02256288 | 0.5305524 | 0.07411265 | 0.4759348
65.13987 | 15.3282 | 15.30399 | 14.22373 | 0.02421079 | 0.5303143 | 0.07411274 | 0.4758322
65.14987 | 15.3229 | 15.29874 | 14.21883 | 0.02415601 | 0.5300778 | 0.07411309 | 0.4757269
65.15986 | 15.3195 | 15.29351 | 14.21393 | 0.02599343 | 0.5298431 | 0.07411371 | 0.475619
65.16986 | 15.3079 | 15.28827 | 14.20903 | 0.01963338 | 0.5296097 | 0.07411462 | 0.4755085
65.17986 | 15.3066 | 15.28303 | 14.20414 | 0.02357071 | 0.5293779 | 0.07411579 | 0.4753953
65.18986 | 15.3009 | 15.27779 | 14.19925 | 0.02310538 | 0.5291477 | 0.07411723 | 0.4752794
65.19986 | 15.2936 | 15.27256 | 14.19436 | 0.02103731 | 0.5289191 | 0.07411894 | 0.475161
65.20986 | 15.2832 | 15.26733 | 14.18948 | 0.01586658 | 0.5286921 | 0.07412093 | 0.4750399
65.21985 | 15.284 | 15.26211 | 14.18461 | 0.02188789 | 0.528467 | 0.07412318 | 0.4749164
65.22985 | 15.2786 | 15.25689 | 14.17973 | 0.02171169 | 0.5282433 | 0.07412571 | 0.4747901
65.23985 | 15.2671 | 15.25167 | 14.17486 | 0.01543277 | 0.5280211 | 0.07412852 | 0.4746611
65.24985 | 15.2649 | 15.24645 | 14.16999 | 0.01845105 | 0.5278006 | 0.07413159 | 0.4745296
65.25985 | 15.2612 | 15.24123 | 14.16512 | 0.0199666 | 0.5275817 | 0.07413492 | 0.4743956
65.26985 | 15.2559 | 15.23602 | 14.16026 | 0.01987935 | 0.5273645 | 0.07413854 | 0.4742589
65.27984 | 15.2529 | 15.23082 | 14.1554 | 0.02208414 | 0.5271491 | 0.07414242 | 0.4741197
65.28984 | 15.2469 | 15.22561 | 14.15055 | 0.02129128 | 0.5269351 | 0.07414658 | 0.4739779
65.29984 | 15.246 | 15.2204 | 14.1457 | 0.02559559 | 0.5267228 | 0.07415101 | 0.4738334
65.30984 | 15.2395 | 15.2152 | 14.14085 | 0.02429701 | 0.5265122 | 0.07415571 | 0.4736864
65.31984 | 15.2369 | 15.21 | 14.136 | 0.02689563 | 0.5263031 | 0.07416069 | 0.4735369
65.32984 | 15.23 | 15.20481 | 14.13116 | 0.02519138 | 0.5260957 | 0.07416593 | 0.4733848
65.33983 | 15.2278 | 15.19962 | 14.12633 | 0.02817902 | 0.5258902 | 0.07417144 | 0.4732303
65.34983 | 15.2216 | 15.19443 | 14.12149 | 0.02716898 | 0.5256862 | 0.07417723 | 0.4730731
65.35983 | 15.2152 | 15.18924 | 14.11666 | 0.02595601 | 0.5254838 | 0.07418328 | 0.4729134
65.36983 | 15.2163 | 15.18406 | 14.11184 | 0.03224015 | 0.5252831 | 0.07418961 | 0.4727511
65.37983 | 15.2104 | 15.17888 | 14.10701 | 0.03152128 | 0.5250841 | 0.07419622 | 0.4725863
65.38983 | 15.2008 | 15.1737 | 14.10219 | 0.02709949 | 0.5248867 | 0.07420309 | 0.472419
65.39982 | 15.2009 | 15.16853 | 14.09738 | 0.03236959 | 0.5246912 | 0.07421023 | 0.4722494
65.40982 | 15.1975 | 15.16336 | 14.09257 | 0.03414184 | 0.5244972 | 0.07421764 | 0.4720771
65.41982 | 15.1842 | 15.15819 | 14.08776 | 0.02601105 | 0.5243049 | 0.07422534 | 0.4719023
65.42982 | 15.1844 | 15.15302 | 14.08295 | 0.03137729 | 0.5241142 | 0.07423329 | 0.471725
65.43982 | 15.1763 | 15.14786 | 14.07815 | 0.02844049 | 0.5239253 | 0.07424152 | 0.4715452
65.44982 | 15.1768 | 15.1427 | 14.07335 | 0.03410061 | 0.5237381 | 0.07425003 | 0.471363
65.45981 | 15.1707 | 15.13755 | 14.06856 | 0.03315241 | 0.5235529 | 0.07425879 | 0.4711784
65.46981 | 15.1634 | 15.13239 | 14.06377 | 0.03100665 | 0.5233688 | 0.07426783 | 0.4709913
65.47981 | 15.1637 | 15.12724 | 14.05898 | 0.03645739 | 0.5231869 | 0.07427715 | 0.4708016
65.48981 | 15.1528 | 15.12209 | 14.05419 | 0.03070544 | 0.5230062 | 0.07428674 | 0.4706095
65.49981 | 15.1484 | 15.11695 | 14.04941 | 0.03144988 | 0.5228278 | 0.07429659 | 0.470415
65.50981 | 15.1467 | 15.11181 | 14.04463 | 0.03489167 | 0.5226505 | 0.07430672 | 0.4702181
65.5198 | 15.141 | 15.10668 | 14.03986 | 0.03432481 | 0.5224755 | 0.07431711 | 0.4700189
65.5298 | 15.1272 | 15.10154 | 14.03509 | 0.02565998 | 0.5223021 | 0.07432777 | 0.4698171
65.5398 | 15.1327 | 15.09641 | 14.03033 | 0.03629209 | 0.5221301 | 0.07433871 | 0.4696129
65.5498 | 15.1299 | 15.09128 | 14.02556 | 0.03862094 | 0.5219601 | 0.07434992 | 0.4694064
65.5598 | 15.1169 | 15.08615 | 14.0208 | 0.03074685 | 0.5217914 | 0.0743614 | 0.4691974
65.56979 | 15.113 | 15.08104 | 14.01605 | 0.03196403 | 0.5216251 | 0.07437313 | 0.4689862
65.57979 | 15.1121 | 15.07592 | 14.0113 | 0.03618325 | 0.5214601 | 0.07438515 | 0.4687725
65.58979 | 15.1124 | 15.0708 | 14.00655 | 0.0415992 | 0.5212969 | 0.07439745 | 0.4685564
65.59979 | 15.1001 | 15.06569 | 14.0018 | 0.03441186 | 0.5211354 | 0.07441001 | 0.4683379
65.60979 | 15.0983 | 15.06058 | 13.99706 | 0.03772133 | 0.5209756 | 0.07442284 | 0.4681171
65.61979 | 15.0957 | 15.05547 | 13.99233 | 0.0402274 | 0.5208176 | 0.07443594 | 0.4678939
65.62978 | 15.0915 | 15.05037 | 13.9876 | 0.04112508 | 0.5206615 | 0.07444929 | 0.4676687
65.63978 | 15.0814 | 15.04528 | 13.98286 | 0.03612454 | 0.520507 | 0.07446293 | 0.4674409
65.64978 | 15.0819 | 15.04018 | 13.97814 | 0.04172064 | 0.5203542 | 0.07447683 | 0.4672107
65.65978 | 15.0734 | 15.03509 | 13.97341 | 0.03831338 | 0.5202032 | 0.07449102 | 0.4669783
65.66978 | 15.0655 | 15.03 | 13.96869 | 0.0355028 | 0.5200539 | 0.07450546 | 0.4667436
65.67978 | 15.0638 | 15.02491 | 13.96398 | 0.03888876 | 0.5199064 | 0.07452017 | 0.4665066
65.68977 | 15.0605 | 15.01983 | 13.95927 | 0.04066625 | 0.5197607 | 0.07453515 | 0.4662675
65.69977 | 15.0529 | 15.01475 | 13.95456 | 0.03814544 | 0.5196167 | 0.07455039 | 0.466026
65.70977 | 15.0483 | 15.00968 | 13.94986 | 0.03862116 | 0.5194744 | 0.0745659 | 0.4657822
65.71977 | 15.0438 | 15.00461 | 13.94515 | 0.03919343 | 0.5193339 | 0.07458169 | 0.4655361
65.72977 | 15.0393 | 14.99954 | 13.94046 | 0.03976222 | 0.5191951 | 0.07459776 | 0.4652878
65.73977 | 15.0308 | 14.99447 | 13.93576 | 0.03632755 | 0.5190581 | 0.07461407 | 0.4650372
65.74976 | 15.0293 | 14.98942 | 13.93108 | 0.03988437 | 0.518923 | 0.07463065 | 0.4647846
65.75976 | 15.0235 | 14.98436 | 13.92639 | 0.03914264 | 0.5187895 | 0.07464749 | 0.4645297
65.76976 | 15.018 | 14.9793 | 13.92171 | 0.03869744 | 0.5186578 | 0.07466463 | 0.4642725
65.77976 | 15.0073 | 14.97425 | 13.91703 | 0.0330487 | 0.5185278 | 0.07468201 | 0.4640131
65.78976 | 15.0107 | 14.9692 | 13.91235 | 0.04149633 | 0.5183997 | 0.07469969 | 0.4637515
65.79976 | 14.9968 | 14.96416 | 13.90768 | 0.03264051 | 0.5182733 | 0.0747176 | 0.4634877
65.80975 | 14.9901 | 14.95912 | 13.90302 | 0.03097599 | 0.5181487 | 0.07473577 | 0.4632221
65.81975 | 14.9838 | 14.95409 | 13.89835 | 0.02971291 | 0.5180258 | 0.07475423 | 0.462954
65.82975 | 14.98 | 14.94905 | 13.89369 | 0.03094619 | 0.5179048 | 0.07477296 | 0.4626837
65.83975 | 14.9706 | 14.94402 | 13.88904 | 0.02657584 | 0.5177854 | 0.07479195 | 0.4624114
65.84975 | 14.9667 | 14.939 | 13.88438 | 0.02770184 | 0.5176679 | 0.07481121 | 0.4621369
65.85975 | 14.9633 | 14.93398 | 13.87973 | 0.02932417 | 0.5175521 | 0.07483073 | 0.4618603
65.86974 | 14.954 | 14.92896 | 13.87509 | 0.02503781 | 0.5174382 | 0.07485049 | 0.4615819
65.87974 | 14.948 | 14.92395 | 13.87045 | 0.02405282 | 0.517326 | 0.07487055 | 0.461301
65.88974 | 14.9418 | 14.91894 | 13.86581 | 0.02286408 | 0.5172155 | 0.07489086 | 0.4610181
65.89974 | 14.9395 | 14.91393 | 13.86118 | 0.02557163 | 0.5171069 | 0.07491145 | 0.4607331
65.90974 | 14.928 | 14.90892 | 13.85655 | 0.01907538 | 0.517 | 0.07493229 | 0.4604461
65.91974 | 14.9246 | 14.90392 | 13.85192 | 0.02067539 | 0.5168949 | 0.07495341 | 0.460157
65.92973 | 14.911 | 14.89893 | 13.8473 | 0.01206667 | 0.5167917 | 0.07497476 | 0.4598661
65.93973 | 14.9099 | 14.89394 | 13.84268 | 0.01595914 | 0.5166901 | 0.07499641 | 0.4595729
65.94973 | 14.903 | 14.88895 | 13.83807 | 0.01404785 | 0.5165903 | 0.0750183 | 0.4592777
65.95973 | 14.8908 | 14.88397 | 13.83345 | 0.006832672 | 0.5164924 | 0.07504047 | 0.4589804
65.96973 | 14.8951 | 14.87899 | 13.82885 | 0.01611366 | 0.5163962 | 0.07506289 | 0.4586812
65.97972 | 14.8833 | 14.87401 | 13.82425 | 0.00928589 | 0.5163019 | 0.07508557 | 0.4583802
65.98972 | 14.883 | 14.86904 | 13.81965 | 0.01395919 | 0.5162092 | 0.07510853 | 0.458077
65.99972 | 14.8714 | 14.86407 | 13.81505 | 0.007328594 | 0.5161184 | 0.07513174 | 0.4577718
66.00972 | 14.8692 | 14.85911 | 13.81046 | 0.0100941 | 0.5160294 | 0.07515522 | 0.4574646
66.01972 | 14.8659 | 14.85414 | 13.80587 | 0.01175574 | 0.5159421 | 0.07517896 | 0.4571555
66.02972 | 14.8547 | 14.84919 | 13.80128 | 0.005513473 | 0.5158566 | 0.07520296 | 0.4568444
66.03971 | 14.8591 | 14.84424 | 13.79671 | 0.01486219 | 0.515773 | 0.07522719 | 0.4565317
66.04971 | 14.8472 | 14.83929 | 13.79213 | 0.00791202 | 0.5156911 | 0.07525172 | 0.4562167
66.05971 | 14.8436 | 14.83434 | 13.78755 | 0.009257836 | 0.515611 | 0.0752765 | 0.4558999
66.06971 | 14.837 | 14.8294 | 13.78298 | 0.007599697 | 0.5155326 | 0.07530154 | 0.4555812
66.07971 | 14.8259 | 14.82446 | 13.77842 | 0.001437549 | 0.5154561 | 0.07532685 | 0.4552605
66.08971 | 14.8296 | 14.81953 | 13.77386 | 0.0100714 | 0.5153814 | 0.07535241 | 0.4549379
66.0997 | 14.8171 | 14.8146 | 13.7693 | 0.002496242 | 0.5153084 | 0.07537821 | 0.4546139
66.1097 | 14.8178 | 14.80968 | 13.76475 | 0.008121992 | 0.5152373 | 0.07540429 | 0.4542877
66.1197 | 14.8117 | 14.80476 | 13.7602 | 0.006943739 | 0.5151678 | 0.07543063 | 0.4539595
66.1297 | 14.8087 | 14.79984 | 13.75565 | 0.008861349 | 0.5151002 | 0.07545723 | 0.4536296
66.1397 | 14.7986 | 14.79493 | 13.75111 | 0.003674865 | 0.5150344 | 0.07548409 | 0.4532978
66.1497 | 14.7984 | 14.79002 | 13.74657 | 0.008384339 | 0.5149704 | 0.0755112 | 0.4529642
66.15969 | 14.7931 | 14.78512 | 13.74204 | 0.007984672 | 0.5149082 | 0.07553855 | 0.4526292
66.16969 | 14.7872 | 14.78021 | 13.73751 | 0.006985835 | 0.5148477 | 0.07556619 | 0.452292
66.17969 | 14.7749 | 14.77532 | 13.73298 | -0.0004171144 | 0.5147891 | 0.07559406 | 0.451953
66.18969 | 14.7783 | 14.77042 | 13.72846 | 0.007875692 | 0.5147322 | 0.07562222 | 0.4516123
66.19969 | 14.7692 | 14.76554 | 13.72394 | 0.003664439 | 0.5146771 | 0.07565061 | 0.4512697
66.20969 | 14.766 | 14.76065 | 13.71942 | 0.005348904 | 0.5146238 | 0.07567927 | 0.4509255
66.21968 | 14.7568 | 14.75578 | 13.71492 | 0.001024373 | 0.5145722 | 0.07570816 | 0.4505798
66.22968 | 14.752 | 14.7509 | 13.71041 | 0.001100413 | 0.5145225 | 0.07573731 | 0.450232
66.23968 | 14.7508 | 14.74603 | 13.7059 | 0.004772284 | 0.5144745 | 0.07576674 | 0.4498825
66.24968 | 14.7425 | 14.74116 | 13.7014 | 0.00133987 | 0.5144284 | 0.0757964 | 0.4495313
66.25968 | 14.7423 | 14.7363 | 13.69691 | 0.006003171 | 0.514384 | 0.07582635 | 0.4491784
66.26968 | 14.7384 | 14.73144 | 13.69242 | 0.006962126 | 0.5143414 | 0.07585652 | 0.4488239
66.27967 | 14.7337 | 14.72659 | 13.68793 | 0.007112023 | 0.5143006 | 0.07588693 | 0.448468
66.28967 | 14.7288 | 14.72174 | 13.68345 | 0.007062469 | 0.5142615 | 0.07591762 | 0.4481101
66.29967 | 14.7288 | 14.71689 | 13.67897 | 0.0119086 | 0.5142243 | 0.07594857 | 0.4477504
66.30967 | 14.7231 | 14.71205 | 13.67449 | 0.01105038 | 0.5141888 | 0.07597976 | 0.4473892
66.31967 | 14.7138 | 14.70721 | 13.67002 | 0.006587749 | 0.5141551 | 0.0760112 | 0.4470264
66.32967 | 14.7151 | 14.70238 | 13.66555 | 0.01272087 | 0.5141231 | 0.0760429 | 0.4466619
66.33966 | 14.7135 | 14.69756 | 13.66109 | 0.01594474 | 0.5140931 | 0.07607482 | 0.4462961
66.34966 | 14.7047 | 14.69273 | 13.65663 | 0.01196901 | 0.5140647 | 0.07610702 | 0.4459283
66.35966 | 14.699 | 14.68791 | 13.65217 | 0.01108889 | 0.5140381 | 0.07613947 | 0.445559
66.36966 | 14.6979 | 14.6831 | 13.64772 | 0.01480429 | 0.5140133 | 0.07617218 | 0.4451881
66.37966 | 14.6968 | 14.67828 | 13.64327 | 0.01851535 | 0.5139903 | 0.07620512 | 0.4448157
66.38965 | 14.6904 | 14.67348 | 13.63883 | 0.0169171 | 0.513969 | 0.07623829 | 0.444442
66.39965 | 14.6891 | 14.66868 | 13.63439 | 0.0204192 | 0.5139495 | 0.07627174 | 0.4440664
66.40965 | 14.6896 | 14.66388 | 13.62996 | 0.02571684 | 0.5139318 | 0.07630543 | 0.4436892
66.41965 | 14.6869 | 14.65909 | 13.62552 | 0.02780997 | 0.5139159 | 0.07633938 | 0.4433106
66.42965 | 14.6808 | 14.6543 | 13.6211 | 0.02649855 | 0.5139017 | 0.07637357 | 0.4429305
66.43965 | 14.6755 | 14.64952 | 13.61667 | 0.02598268 | 0.5138893 | 0.07640801 | 0.4425487
66.44964 | 14.6768 | 14.64474 | 13.61226 | 0.03205752 | 0.5138787 | 0.07644266 | 0.4421659
66.45964 | 14.6712 | 14.63997 | 13.60784 | 0.03123252 | 0.5138698 | 0.07647759 | 0.4417812
66.46964 | 14.6621 | 14.6352 | 13.60343 | 0.02690298 | 0.5138627 | 0.07651277 | 0.4413951
66.47964 | 14.6641 | 14.63043 | 13.59902 | 0.03366885 | 0.5138574 | 0.07654819 | 0.4410075
66.48964 | 14.6585 | 14.62567 | 13.59461 | 0.03283017 | 0.5138538 | 0.07658386 | 0.4406184
66.49964 | 14.6518 | 14.62091 | 13.59021 | 0.03088682 | 0.5138521 | 0.07661977 | 0.4402279
66.50963 | 14.6448 | 14.61617 | 13.58582 | 0.02863419 | 0.513852 | 0.07665589 | 0.4398363
66.51963 | 14.6476 | 14.61142 | 13.58143 | 0.03618159 | 0.5138537 | 0.07669229 | 0.4394429
66.52963 | 14.6387 | 14.60668 | 13.57704 | 0.03202444 | 0.5138572 | 0.07672894 | 0.4390481
66.53963 | 14.6341 | 14.60194 | 13.57266 | 0.03216257 | 0.5138624 | 0.07676582 | 0.4386519
66.54963 | 14.6346 | 14.5972 | 13.56828 | 0.03739605 | 0.5138694 | 0.07680295 | 0.4382543
66.55963 | 14.6279 | 14.59248 | 13.5639 | 0.03542488 | 0.5138782 | 0.07684032 | 0.4378553
66.56962 | 14.6215 | 14.58776 | 13.55953 | 0.03374429 | 0.5138887 | 0.07687789 | 0.4374554
66.57962 | 14.6167 | 14.58304 | 13.55517 | 0.03366368 | 0.5139009 | 0.07691575 | 0.4370537
66.58962 | 14.6187 | 14.57832 | 13.5508 | 0.04037836 | 0.5139149 | 0.07695383 | 0.4366506
66.59962 | 14.6076 | 14.57361 | 13.54644 | 0.03398825 | 0.5139307 | 0.07699217 | 0.4362462
66.60962 | 14.6011 | 14.56891 | 13.54209 | 0.03219347 | 0.5139482 | 0.07703074 | 0.4358405
66.61962 | 14.5987 | 14.56421 | 13.53774 | 0.03449391 | 0.5139674 | 0.07706955 | 0.4354334
66.62961 | 14.596 | 14.55952 | 13.53339 | 0.0364849 | 0.5139884 | 0.07710856 | 0.4350254
66.63961 | 14.583 | 14.55482 | 13.52905 | 0.02817575 | 0.5140111 | 0.07714785 | 0.4346158
66.64961 | 14.5814 | 14.55014 | 13.52471 | 0.03126184 | 0.5140356 | 0.07718738 | 0.4342048
66.65961 | 14.5773 | 14.54546 | 13.52038 | 0.03184314 | 0.5140618 | 0.07722713 | 0.4337925
66.66961 | 14.5772 | 14.54078 | 13.51604 | 0.03641955 | 0.5140898 | 0.07726712 | 0.433379
66.67961 | 14.565 | 14.53611 | 13.51172 | 0.02889115 | 0.5141195 | 0.07730736 | 0.4329642
66.6896 | 14.5669 | 14.53145 | 13.5074 | 0.03545325 | 0.5141509 | 0.07734779 | 0.4325486
66.6996 | 14.5613 | 14.52678 | 13.50308 | 0.0345152 | 0.514184 | 0.07738849 | 0.4321313
66.7096 | 14.559 | 14.52213 | 13.49877 | 0.03687224 | 0.5142189 | 0.07742943 | 0.4317128
66.7196 | 14.5507 | 14.51748 | 13.49446 | 0.03322436 | 0.5142555 | 0.07747059 | 0.4312931
66.7296 | 14.549 | 14.51283 | 13.49015 | 0.03617161 | 0.5142939 | 0.077512 | 0.4308722
66.7396 | 14.5449 | 14.50819 | 13.48585 | 0.03671392 | 0.514334 | 0.07755364 | 0.43045
66.74959 | 14.5417 | 14.50355 | 13.48155 | 0.03814669 | 0.5143757 | 0.07759546 | 0.4300271
66.75959 | 14.5353 | 14.49892 | 13.47726 | 0.03637918 | 0.5144192 | 0.07763756 | 0.4296026
66.76959 | 14.5315 | 14.49429 | 13.47297 | 0.03720669 | 0.5144645 | 0.07767989 | 0.429177
66.77959 | 14.5312 | 14.48967 | 13.46869 | 0.0415293 | 0.5145114 | 0.07772246 | 0.4287501
66.78959 | 14.5224 | 14.48505 | 13.46441 | 0.03734688 | 0.5145601 | 0.07776525 | 0.4283221
66.79958 | 14.5167 | 14.48045 | 13.46013 | 0.03625486 | 0.5146104 | 0.07780822 | 0.4278934
66.80958 | 14.5157 | 14.47584 | 13.45586 | 0.03986244 | 0.5146626 | 0.07785148 | 0.4274632
66.81958 | 14.5129 | 14.47123 | 13.45159 | 0.04166508 | 0.5147163 | 0.07789495 | 0.4270318
66.82958 | 14.5058 | 14.46664 | 13.44733 | 0.03916264 | 0.5147719 | 0.07793866 | 0.4265993
66.83958 | 14.5048 | 14.46204 | 13.44307 | 0.04275533 | 0.514829 | 0.07798259 | 0.4261657
66.84958 | 14.498 | 14.45746 | 13.43881 | 0.04054276 | 0.514888 | 0.07802675 | 0.425731
66.85957 | 14.4963 | 14.45288 | 13.43456 | 0.04342072 | 0.5149485 | 0.07807109 | 0.4252956
66.86957 | 14.4889 | 14.4483 | 13.43032 | 0.04059809 | 0.5150109 | 0.0781157 | 0.4248587
66.87957 | 14.489 | 14.44373 | 13.42607 | 0.04527049 | 0.5150749 | 0.07816053 | 0.4244208
66.88957 | 14.4786 | 14.43916 | 13.42183 | 0.03943759 | 0.5151407 | 0.07820559 | 0.4239819
66.89957 | 14.4776 | 14.4346 | 13.4176 | 0.04299983 | 0.515208 | 0.07825087 | 0.4235419
66.90957 | 14.4725 | 14.43004 | 13.41337 | 0.0424568 | 0.5152772 | 0.07829637 | 0.4231008
66.91956 | 14.4643 | 14.4255 | 13.40915 | 0.03880419 | 0.5153479 | 0.07834205 | 0.4226591
66.92956 | 14.4576 | 14.42095 | 13.40492 | 0.03665107 | 0.5154202 | 0.078388 | 0.422216
66.93956 | 14.4558 | 14.41641 | 13.40071 | 0.03939265 | 0.5154945 | 0.07843417 | 0.4217719
66.94956 | 14.4492 | 14.41187 | 13.39649 | 0.03732921 | 0.5155702 | 0.07848056 | 0.4213268
66.95956 | 14.4452 | 14.40734 | 13.39228 | 0.03786055 | 0.5156477 | 0.07852716 | 0.4208807
66.96956 | 14.4377 | 14.40281 | 13.38808 | 0.03488672 | 0.5157269 | 0.07857399 | 0.4204336
66.97955 | 14.4325 | 14.3983 | 13.38388 | 0.03420321 | 0.5158077 | 0.07862099 | 0.419986
66.98955 | 14.4322 | 14.39378 | 13.37969 | 0.03841894 | 0.5158902 | 0.07866824 | 0.419537
66.99955 | 14.4184 | 14.38927 | 13.37549 | 0.02912952 | 0.5159744 | 0.07871573 | 0.419087
67.00955 | 14.4164 | 14.38477 | 13.37131 | 0.03163488 | 0.5160602 | 0.07876343 | 0.4186361
67.01955 | 14.4127 | 14.38027 | 13.36712 | 0.032435 | 0.5161478 | 0.07881134 | 0.4181842
67.02955 | 14.4052 | 14.37577 | 13.36294 | 0.02942983 | 0.516237 | 0.07885947 | 0.4177314
67.03954 | 14.3946 | 14.37128 | 13.35877 | 0.02331504 | 0.5163277 | 0.07890774 | 0.4172781
67.04954 | 14.3972 | 14.3668 | 13.3546 | 0.03039942 | 0.5164202 | 0.0789563 | 0.4168235
67.05954 | 14.3902 | 14.36232 | 13.35043 | 0.02787852 | 0.5165143 | 0.07900507 | 0.416368
67.06954 | 14.3817 | 14.35785 | 13.34627 | 0.02385236 | 0.5166101 | 0.07905405 | 0.4159116
67.07954 | 14.3743 | 14.35338 | 13.34211 | 0.02092088 | 0.5167076 | 0.07910324 | 0.4154543
67.08954 | 14.3748 | 14.34892 | 13.33796 | 0.02588413 | 0.5168066 | 0.07915264 | 0.4149962
67.09953 | 14.372 | 14.34446 | 13.33382 | 0.02753758 | 0.5169073 | 0.0792022 | 0.4145376
67.10953 | 14.3583 | 14.34001 | 13.32967 | 0.01829018 | 0.5170096 | 0.07925203 | 0.4140777
67.11953 | 14.358 | 14.33556 | 13.32553 | 0.0224375 | 0.5171136 | 0.07930206 | 0.4136169
67.12953 | 14.3545 | 14.33112 | 13.32139 | 0.0233794 | 0.5172193 | 0.0793523 | 0.4131554
67.13953 | 14.3469 | 14.32668 | 13.31726 | 0.02021599 | 0.5173265 | 0.07940274 | 0.412693
67.14952 | 14.3388 | 14.32226 | 13.31314 | 0.01654283 | 0.5174353 | 0.07945335 | 0.4122302
67.15952 | 14.3358 | 14.31783 | 13.30902 | 0.01796866 | 0.5175458 | 0.07950421 | 0.4117662
67.16952 | 14.3308 | 14.31341 | 13.3049 | 0.01738915 | 0.517658 | 0.07955527 | 0.4113013
67.17952 | 14.3243 | 14.309 | 13.30078 | 0.0153042 | 0.5177717 | 0.07960654 | 0.4108357
67.18952 | 14.3121 | 14.30459 | 13.29667 | 0.007513947 | 0.5178871 | 0.07965802 | 0.4103692
67.19952 | 14.3138 | 14.30018 | 13.29257 | 0.01361822 | 0.5180041 | 0.07970969 | 0.409902
67.20951 | 14.3085 | 14.29579 | 13.28847 | 0.0127127 | 0.5181226 | 0.07976151 | 0.4094345
67.21951 | 14.2998 | 14.29139 | 13.28437 | 0.008406174 | 0.5182428 | 0.07981359 | 0.4089657
67.22951 | 14.2904 | 14.28701 | 13.28028 | 0.00339415 | 0.5183646 | 0.07986587 | 0.4084962
67.23951 | 14.2912 | 14.28262 | 13.27619 | 0.008576745 | 0.518488 | 0.07991835 | 0.4080259
67.24951 | 14.2823 | 14.27825 | 13.27211 | 0.004053866 | 0.518613 | 0.07997103 | 0.4075549
67.25951 | 14.2771 | 14.27387 | 13.26803 | 0.003225517 | 0.5187396 | 0.08002391 | 0.4070832
67.2695 | 14.2667 | 14.26951 | 13.26396 | -0.00281263 | 0.5188676 | 0.08007693 | 0.4066112
67.2795 | 14.2677 | 14.26515 | 13.25989 | 0.002548019 | 0.5189974 | 0.08013021 | 0.406138
67.2895 | 14.2538 | 14.2608 | 13.25582 | -0.006996771 | 0.5191288 | 0.08018368 | 0.4056641
67.2995 | 14.2512 | 14.25645 | 13.25176 | -0.005246999 | 0.5192617 | 0.08023734 | 0.4051895
67.3095 | 14.241 | 14.2521 | 13.2477 | -0.01110285 | 0.5193962 | 0.08029119 | 0.4047143
67.3195 | 14.2403 | 14.24776 | 13.24365 | -0.007464148 | 0.5195323 | 0.08034525 | 0.4042383
67.32949 | 14.2357 | 14.24344 | 13.2396 | -0.007735301 | 0.5196699 | 0.08039944 | 0.4037622
67.33949 | 14.2255 | 14.23911 | 13.23556 | -0.01360763 | 0.5198091 | 0.08045387 | 0.4032849
67.34949 | 14.2261 | 14.23479 | 13.23152 | -0.0086856 | 0.5199499 | 0.08050851 | 0.4028069
67.35949 | 14.2197 | 14.23047 | 13.22749 | -0.01076898 | 0.5200922 | 0.08056332 | 0.4023283
67.36949 | 14.2172 | 14.22616 | 13.22345 | -0.008958034 | 0.5202362 | 0.08061833 | 0.401849
67.37949 | 14.2053 | 14.22185 | 13.21943 | -0.01655256 | 0.5203817 | 0.08067352 | 0.4013691
67.38948 | 14.2077 | 14.21756 | 13.21541 | -0.009857143 | 0.5205286 | 0.08072885 | 0.4008891
67.39948 | 14.2081 | 14.21326 | 13.21139 | -0.005162784 | 0.5206771 | 0.08078443 | 0.400408
67.40948 | 14.1997 | 14.20897 | 13.20738 | -0.009274171 | 0.5208273 | 0.08084018 | 0.3999262
67.41948 | 14.1914 | 14.20469 | 13.20337 | -0.01329101 | 0.5209789 | 0.08089613 | 0.3994438
67.42948 | 14.1927 | 14.20041 | 13.19937 | -0.007713591 | 0.5211322 | 0.08095225 | 0.3989608
67.43948 | 14.1851 | 14.19614 | 13.19537 | -0.01104173 | 0.5212869 | 0.08100857 | 0.3984773
67.44947 | 14.1846 | 14.19188 | 13.19138 | -0.007279907 | 0.521443 | 0.081065 | 0.3979937
67.45947 | 14.1728 | 14.18762 | 13.18739 | -0.01481925 | 0.5216008 | 0.08112167 | 0.397509
67.46947 | 14.1751 | 14.18336 | 13.1834 | -0.008264298 | 0.5217601 | 0.08117853 | 0.3970237
67.47947 | 14.1762 | 14.17911 | 13.17942 | -0.002914999 | 0.521921 | 0.08123557 | 0.3965379
67.48947 | 14.1714 | 14.17487 | 13.17544 | -0.003471306 | 0.5220833 | 0.08129279 | 0.3960514
67.49947 | 14.1642 | 14.17063 | 13.17147 | -0.006433289 | 0.5222472 | 0.08135018 | 0.3955645
67.50946 | 14.1712 | 14.16641 | 13.16751 | 0.004794831 | 0.5224124 | 0.08140769 | 0.3950774
67.51946 | 14.1631 | 14.16218 | 13.16354 | 0.000921492 | 0.5225793 | 0.08146544 | 0.3945894
67.52946 | 14.1584 | 14.15796 | 13.15959 | 0.0004425329 | 0.5227477 | 0.08152337 | 0.3941008
67.53946 | 14.1546 | 14.15374 | 13.15563 | 0.0008578233 | 0.5229176 | 0.08158147 | 0.3936117
67.54946 | 14.155 | 14.14953 | 13.15168 | 0.00546743 | 0.523089 | 0.08163974 | 0.3931221
67.55945 | 14.1513 | 14.14533 | 13.14774 | 0.005967127 | 0.5232617 | 0.08169814 | 0.3926324
67.56945 | 14.1384 | 14.14113 | 13.1438 | -0.002734652 | 0.523436 | 0.08175675 | 0.3921418
67.57945 | 14.1378 | 14.13694 | 13.13986 | 0.0008577983 | 0.5236119 | 0.08181554 | 0.3916507
67.58945 | 14.1388 | 14.13276 | 13.13593 | 0.006044585 | 0.5237892 | 0.08187449 | 0.3911591
67.59945 | 14.1348 | 14.12857 | 13.13201 | 0.006225604 | 0.523968 | 0.08193363 | 0.3906671
67.60945 | 14.1271 | 14.1244 | 13.12808 | 0.0027009 | 0.5241482 | 0.08199293 | 0.3901745
67.61944 | 14.1254 | 14.12023 | 13.12417 | 0.005166204 | 0.5243298 | 0.08205233 | 0.389682
67.62944 | 14.1283 | 14.11607 | 13.12026 | 0.01223005 | 0.524513 | 0.08211195 | 0.3891885
67.63944 | 14.1196 | 14.11191 | 13.11635 | 0.007688021 | 0.5246977 | 0.08217176 | 0.3886946
67.64944 | 14.1096 | 14.10776 | 13.11244 | 0.001840315 | 0.5248838 | 0.08223171 | 0.3882002
67.65944 | 14.1082 | 14.10361 | 13.10854 | 0.004586767 | 0.5250714 | 0.08229184 | 0.3877054
67.66944 | 14.1134 | 14.09947 | 13.10465 | 0.01392749 | 0.5252604 | 0.08235211 | 0.3872102
67.67943 | 14.1026 | 14.09534 | 13.10076 | 0.00725825 | 0.5254507 | 0.0824125 | 0.386715
67.68943 | 14.098 | 14.09121 | 13.09688 | 0.006787409 | 0.5256425 | 0.08247311 | 0.3862189
67.69943 | 14.0982 | 14.08709 | 13.093 | 0.0111107 | 0.5258359 | 0.08253388 | 0.3857225
67.70943 | 14.0875 | 14.08297 | 13.08912 | 0.004528228 | 0.5260306 | 0.0825948 | 0.3852256
67.71943 | 14.084 | 14.07886 | 13.08525 | 0.005139913 | 0.5262269 | 0.08265589 | 0.3847283
67.72943 | 14.074 | 14.07475 | 13.08138 | -0.0007541812 | 0.5264245 | 0.08271713 | 0.3842306
67.73942 | 14.0766 | 14.07066 | 13.07752 | 0.005941779 | 0.5266233 | 0.08277846 | 0.383733
67.74942 | 14.075 | 14.06656 | 13.07367 | 0.00843602 | 0.5268237 | 0.08284001 | 0.3832346
67.75942 | 14.0673 | 14.06248 | 13.06981 | 0.004824426 | 0.5270256 | 0.08290171 | 0.3827357
67.76942 | 14.0556 | 14.05839 | 13.06596 | -0.002792992 | 0.5272289 | 0.08296357 | 0.3822365
67.77942 | 14.0592 | 14.05432 | 13.06212 | 0.004883702 | 0.5274335 | 0.08302557 | 0.381737
67.78942 | 14.0548 | 14.05025 | 13.05828 | 0.004554579 | 0.5276396 | 0.08308773 | 0.3812371
67.79941 | 14.0535 | 14.04618 | 13.05445 | 0.007315492 | 0.5278469 | 0.08314997 | 0.3807373
67.80941 | 14.0411 | 14.04213 | 13.05062 | -0.00102538 | 0.5280557 | 0.08321243 | 0.3802367
67.81941 | 14.0415 | 14.03807 | 13.0468 | 0.003427873 | 0.5282659 | 0.08327503 | 0.3797358
67.82941 | 14.0362 | 14.03402 | 13.04297 | 0.002175282 | 0.5284775 | 0.08333778 | 0.3792346
67.83941 | 14.0336 | 14.02998 | 13.03916 | 0.003616773 | 0.5286906 | 0.08340067 | 0.378733
67.84941 | 14.0238 | 14.02595 | 13.03535 | -0.00214767 | 0.5289049 | 0.08346371 | 0.3782311
67.8594 | 14.0222 | 14.02192 | 13.03155 | 0.0002779677 | 0.5291205 | 0.08352682 | 0.3777294
67.8694 | 14.0188 | 14.0179 | 13.02774 | 0.0009018643 | 0.5293375 | 0.08359015 | 0.3772269
67.8794 | 14.0139 | 14.01388 | 13.02395 | 1.968294e-05 | 0.5295561 | 0.08365362 | 0.376724
67.8894 | 14.0075 | 14.00987 | 13.02015 | -0.002368214 | 0.5297758 | 0.08371721 | 0.3762209
67.8994 | 14.008 | 14.00586 | 13.01637 | 0.002137753 | 0.529997 | 0.08378096 | 0.3757175
67.9094 | 14.0018 | 14.00186 | 13.01258 | -6.197538e-05 | 0.5302195 | 0.08384484 | 0.3752139
67.91939 | 13.9993 | 13.99787 | 13.00881 | 0.001428154 | 0.5304432 | 0.08390879 | 0.3747104
67.92939 | 13.9924 | 13.99388 | 13.00504 | -0.001483528 | 0.5306684 | 0.08397294 | 0.3742062
67.93939 | 13.9903 | 13.9899 | 13.00127 | 0.0003988595 | 0.5308949 | 0.08403723 | 0.3737017
67.94939 | 13.986 | 13.98592 | 12.9975 | 7.524554e-05 | 0.5311227 | 0.08410165 | 0.373197
67.95939 | 13.9856 | 13.98195 | 12.99374 | 0.003645745 | 0.5313519 | 0.0841662 | 0.372692
67.96938 | 13.9772 | 13.97799 | 12.98999 | -0.0007937065 | 0.5315821 | 0.08423082 | 0.3721872
67.97938 | 13.9724 | 13.97403 | 12.98624 | -0.001635 | 0.5318138 | 0.08429563 | 0.3716817
67.98938 | 13.9695 | 13.97008 | 12.9825 | -0.0005824884 | 0.532047 | 0.08436057 | 0.371176
67.99938 | 13.9665 | 13.96614 | 12.97876 | 0.0003642657 | 0.5322813 | 0.08442564 | 0.3706701
68.00938 | 13.9582 | 13.9622 | 12.97502 | -0.00399518 | 0.5325171 | 0.08449084 | 0.370164
68.01938 | 13.9584 | 13.95826 | 12.97129 | 0.0001396111 | 0.532754 | 0.08455615 | 0.3696576
68.02937 | 13.9515 | 13.95434 | 12.96757 | -0.002835589 | 0.532992 | 0.08462153 | 0.3691515
68.03937 | 13.9479 | 13.95041 | 12.96385 | -0.002512875 | 0.5332316 | 0.0846871 | 0.3686447
68.04937 | 13.9431 | 13.9465 | 12.96013 | -0.003396128 | 0.5334725 | 0.08475279 | 0.3681377
68.05937 | 13.9399 | 13.94259 | 12.95642 | -0.002685406 | 0.5337146 | 0.0848186 | 0.3676305
68.06937 | 13.9323 | 13.93868 | 12.95272 | -0.006380636 | 0.533958 | 0.08488453 | 0.3671231
68.07937 | 13.9282 | 13.93478 | 12.94901 | -0.006581908 | 0.5342026 | 0.08495058 | 0.3666156
68.08936 | 13.92 | 13.93089 | 12.94532 | -0.01089301 | 0.5344483 | 0.08501667 | 0.3661083
68.09936 | 13.9215 | 13.92701 | 12.94163 | -0.005506332 | 0.5346955 | 0.08508295 | 0.3656004
68.10936 | 13.9088 | 13.92313 | 12.93794 | -0.01432563 | 0.5349439 | 0.08514935 | 0.3650923
68.11936 | 13.9077 | 13.91925 | 12.93426 | -0.01155093 | 0.5351936 | 0.08521585 | 0.3645841
68.12936 | 13.8981 | 13.91538 | 12.93058 | -0.01728227 | 0.5354445 | 0.08528248 | 0.3640757
68.13936 | 13.8968 | 13.91152 | 12.92691 | -0.01471964 | 0.5356966 | 0.08534921 | 0.3635671
68.14935 | 13.889 | 13.90767 | 12.92324 | -0.0186669 | 0.5359498 | 0.08541599 | 0.3630589
68.15935 | 13.8863 | 13.90382 | 12.91958 | -0.01751634 | 0.5362044 | 0.08548294 | 0.3625501
68.16935 | 13.8759 | 13.89997 | 12.91592 | -0.02407176 | 0.5364602 | 0.08555 | 0.3620411
68.17935 | 13.8724 | 13.89613 | 12.91227 | -0.02373334 | 0.5367172 | 0.08561716 | 0.361532
68.18935 | 13.8666 | 13.8923 | 12.90862 | -0.02570091 | 0.5369754 | 0.08568444 | 0.3610228
68.19935 | 13.8655 | 13.88847 | 12.90497 | -0.02297454 | 0.5372349 | 0.08575181 | 0.3605134
68.20934 | 13.8546 | 13.88466 | 12.90134 | -0.03005805 | 0.5374953 | 0.08581921 | 0.3600044
68.21934 | 13.8499 | 13.88084 | 12.8977 | -0.03094379 | 0.5377572 | 0.08588679 | 0.3594948
68.22934 | 13.8447 | 13.87704 | 12.89408 | -0.03233561 | 0.5380202 | 0.08595447 | 0.3589852
68.23934 | 13.8387 | 13.87323 | 12.89045 | -0.03453348 | 0.5382844 | 0.08602225 | 0.3584754
68.24934 | 13.8331 | 13.86944 | 12.88683 | -0.03633744 | 0.5385498 | 0.08609012 | 0.3579655
68.25934 | 13.8255 | 13.86565 | 12.88322 | -0.04014749 | 0.5388164 | 0.0861581 | 0.3574556
68.26933 | 13.8227 | 13.86187 | 12.87961 | -0.03916738 | 0.5390839 | 0.0862261 | 0.356946
68.27933 | 13.819 | 13.85809 | 12.87601 | -0.03908952 | 0.5393528 | 0.08629426 | 0.3564359
68.28933 | 13.8111 | 13.85432 | 12.87241 | -0.04321781 | 0.5396228 | 0.08636251 | 0.3559257
68.29933 | 13.8061 | 13.85055 | 12.86881 | -0.04445217 | 0.539894 | 0.08643086 | 0.3554154
68.30933 | 13.8047 | 13.84679 | 12.86522 | -0.04209267 | 0.5401664 | 0.0864993 | 0.3549051
68.31933 | 13.7997 | 13.84304 | 12.86164 | -0.04333923 | 0.5404399 | 0.08656783 | 0.3543947
68.32932 | 13.7914 | 13.8393 | 12.85806 | -0.04789561 | 0.5407143 | 0.08663637 | 0.3538848
68.33932 | 13.7851 | 13.83555 | 12.85448 | -0.05045437 | 0.54099 | 0.08670507 | 0.3533743
68.34932 | 13.7831 | 13.83182 | 12.85091 | -0.04871925 | 0.5412669 | 0.08677386 | 0.3528638
68.35932 | 13.7839 | 13.82809 | 12.84735 | -0.04419024 | 0.5415449 | 0.08684273 | 0.3523532
68.36932 | 13.7729 | 13.82437 | 12.84379 | -0.0514673 | 0.541824 | 0.08691168 | 0.3518426
68.37931 | 13.7691 | 13.82065 | 12.84024 | -0.05155427 | 0.542104 | 0.08698065 | 0.3513325
68.38931 | 13.7689 | 13.81694 | 12.83669 | -0.04804355 | 0.5423853 | 0.08704976 | 0.3508218
68.39931 | 13.7667 | 13.81324 | 12.83314 | -0.04653898 | 0.5426677 | 0.08711896 | 0.3503112
68.40931 | 13.7588 | 13.80954 | 12.8296 | -0.05074055 | 0.5429513 | 0.08718822 | 0.3498005
68.41931 | 13.7568 | 13.80585 | 12.82607 | -0.04904824 | 0.5432358 | 0.08725757 | 0.3492898
68.42931 | 13.7558 | 13.80216 | 12.82253 | -0.0463621 | 0.5435216 | 0.08732699 | 0.3487791
68.4393 | 13.7511 | 13.79849 | 12.81901 | -0.04738573 | 0.5438081 | 0.08739641 | 0.3482689
68.4493 | 13.7483 | 13.79481 | 12.81549 | -0.04651178 | 0.5440958 | 0.08746598 | 0.3477582
68.4593 | 13.7456 | 13.79114 | 12.81198 | -0.04554405 | 0.5443848 | 0.08753561 | 0.3472475
68.4693 | 13.7439 | 13.78748 | 12.80847 | -0.04358243 | 0.5446747 | 0.08760532 | 0.3467368
68.4793 | 13.7351 | 13.78383 | 12.80496 | -0.04872698 | 0.5449657 | 0.08767509 | 0.3462262
68.4893 | 13.734 | 13.78018 | 12.80146 | -0.04617765 | 0.5452578 | 0.08774494 | 0.3457156
68.49929 | 13.7289 | 13.77654 | 12.79797 | -0.04763808 | 0.5455506 | 0.08781478 | 0.3452055
68.50929 | 13.7289 | 13.7729 | 12.79448 | -0.044001 | 0.5458447 | 0.08788475 | 0.3446949
68.51929 | 13.7227 | 13.76927 | 12.79099 | -0.04657012 | 0.5461398 | 0.08795478 | 0.3441843
68.52929 | 13.7182 | 13.76565 | 12.78751 | -0.0474454 | 0.546436 | 0.08802487 | 0.3436738
68.53929 | 13.7148 | 13.76203 | 12.78404 | -0.04722684 | 0.5467332 | 0.08809503 | 0.3431634
68.54929 | 13.7188 | 13.75841 | 12.78056 | -0.03961443 | 0.5470314 | 0.08816524 | 0.342653
68.55928 | 13.7104 | 13.75481 | 12.7771 | -0.04441195 | 0.5473303 | 0.08823545 | 0.3421433
68.56928 | 13.7024 | 13.75121 | 12.77364 | -0.04881173 | 0.5476305 | 0.08830577 | 0.3416329
68.57928 | 13.6993 | 13.74762 | 12.77019 | -0.04831784 | 0.5479317 | 0.08837616 | 0.3411227
68.58928 | 13.7003 | 13.74403 | 12.76674 | -0.04373006 | 0.5482338 | 0.08844659 | 0.3406125
68.59928 | 13.691 | 13.74045 | 12.76329 | -0.04944851 | 0.548537 | 0.08851708 | 0.3401025
68.60928 | 13.6892 | 13.73687 | 12.75985 | -0.04767312 | 0.5488411 | 0.08858762 | 0.3395925
68.61927 | 13.6783 | 13.73331 | 12.75642 | -0.05500767 | 0.5491459 | 0.08865814 | 0.3390833
68.62927 | 13.6792 | 13.72974 | 12.75299 | -0.05054462 | 0.549452 | 0.08872878 | 0.3385734
68.63927 | 13.6697 | 13.72619 | 12.74957 | -0.05648771 | 0.5497589 | 0.08879946 | 0.3380637
68.64927 | 13.6689 | 13.72264 | 12.74615 | -0.05373706 | 0.550067 | 0.08887018 | 0.3375541
68.65927 | 13.6535 | 13.71909 | 12.74273 | -0.06559252 | 0.5503758 | 0.08894095 | 0.3370445
68.66927 | 13.658 | 13.71555 | 12.73932 | -0.05755431 | 0.5506857 | 0.08901177 | 0.3365351
68.67926 | 13.6521 | 13.71203 | 12.73592 | -0.05992562 | 0.5509961 | 0.08908254 | 0.3360263
68.68926 | 13.6497 | 13.7085 | 12.73252 | -0.05879972 | 0.5513078 | 0.08915345 | 0.3355171
68.69926 | 13.6395 | 13.70498 | 12.72913 | -0.06548004 | 0.5516205 | 0.08922437 | 0.335008
68.70926 | 13.6316 | 13.70147 | 12.72574 | -0.06986645 | 0.551934 | 0.08929534 | 0.334499
68.71926 | 13.6301 | 13.69796 | 12.72235 | -0.06785914 | 0.5522485 | 0.08936633 | 0.3339902
68.72926 | 13.6275 | 13.69446 | 12.71898 | -0.06695793 | 0.5525637 | 0.08943738 | 0.3334815
68.73925 | 13.6159 | 13.69097 | 12.71561 | -0.07506656 | 0.5528796 | 0.08950838 | 0.3329735
68.74925 | 13.6124 | 13.68748 | 12.71224 | -0.0750778 | 0.5531968 | 0.08957947 | 0.332465
68.75925 | 13.6128 | 13.684 | 12.70887 | -0.07119525 | 0.5535147 | 0.08965062 | 0.3319567
68.76925 | 13.6065 | 13.68052 | 12.70551 | -0.07401892 | 0.5538336 | 0.08972177 | 0.3314486
68.77925 | 13.6039 | 13.67705 | 12.70216 | -0.07314881 | 0.5541534 | 0.08979297 | 0.3309406
68.78924 | 13.5968 | 13.67359 | 12.69882 | -0.0767883 | 0.5544737 | 0.0898641 | 0.3304333
68.79924 | 13.5986 | 13.67013 | 12.69547 | -0.07153053 | 0.5547951 | 0.08993534 | 0.3299256
68.80924 | 13.5996 | 13.66668 | 12.69214 | -0.06707899 | 0.5551174 | 0.09000659 | 0.3294181
68.81924 | 13.5939 | 13.66323 | 12.6888 | -0.06933367 | 0.5554405 | 0.09007787 | 0.3289107
68.82924 | 13.5892 | 13.65979 | 12.68548 | -0.0705946 | 0.5557645 | 0.09014917 | 0.3284036
68.83924 | 13.5932 | 13.65636 | 12.68216 | -0.06316171 | 0.5560893 | 0.09022049 | 0.3278966
68.84923 | 13.5928 | 13.65294 | 12.67884 | -0.06013849 | 0.5564146 | 0.09029175 | 0.3273903
68.85923 | 13.5869 | 13.64952 | 12.67553 | -0.062618 | 0.556741 | 0.09036311 | 0.3268836
68.86923 | 13.5853 | 13.6461 | 12.67222 | -0.06080372 | 0.5570683 | 0.09043447 | 0.3263772
68.87923 | 13.5881 | 13.6427 | 12.66892 | -0.05459569 | 0.5573963 | 0.09050585 | 0.3258709
68.88923 | 13.5919 | 13.63929 | 12.66563 | -0.04739388 | 0.5577251 | 0.09057724 | 0.3253649
68.89923 | 13.5841 | 13.6359 | 12.66234 | -0.05179827 | 0.5580548 | 0.09064864 | 0.324859
68.90922 | 13.5838 | 13.63251 | 12.65905 | -0.04871228 | 0.5583848 | 0.09071997 | 0.3243539
68.91922 | 13.5875 | 13.62913 | 12.65577 | -0.04162912 | 0.558716 | 0.09079139 | 0.3238484
68.92922 | 13.5899 | 13.62575 | 12.6525 | -0.03585217 | 0.559048 | 0.09086281 | 0.3233432
68.93922 | 13.5881 | 13.62238 | 12.64923 | -0.03428146 | 0.5593807 | 0.09093423 | 0.3228382
68.94922 | 13.5836 | 13.61902 | 12.64596 | -0.03541695 | 0.5597141 | 0.09100566 | 0.3223334
68.95922 | 13.5861 | 13.61566 | 12.6427 | -0.02955868 | 0.5600483 | 0.09107709 | 0.3218288
68.96921 | 13.5886 | 13.61231 | 12.63945 | -0.02370997 | 0.560383 | 0.09114845 | 0.321325
68.97921 | 13.5807 | 13.60896 | 12.6362 | -0.02826416 | 0.5607186 | 0.09121987 | 0.3208209
68.98921 | 13.5794 | 13.60562 | 12.63296 | -0.02622454 | 0.561055 | 0.09129129 | 0.320317
68.99921 | 13.5777 | 13.60229 | 12.62972 | -0.02459111 | 0.5613921 | 0.09136271 | 0.3198134
69.00921 | 13.577 | 13.59896 | 12.62649 | -0.02196399 | 0.56173 | 0.09143413 | 0.31931
69.01921 | 13.5724 | 13.59564 | 12.62326 | -0.02324307 | 0.5620685 | 0.09150553 | 0.3188069
69.0292 | 13.5716 | 13.59233 | 12.62004 | -0.02073166 | 0.5624074 | 0.09157686 | 0.3183045
69.0392 | 13.5647 | 13.58902 | 12.61683 | -0.02432319 | 0.5627474 | 0.09164825 | 0.3178019
69.0492 | 13.5682 | 13.58572 | 12.61361 | -0.01752095 | 0.563088 | 0.09171962 | 0.3172995
69.0592 | 13.5651 | 13.58242 | 12.61041 | -0.01732491 | 0.5634292 | 0.09179098 | 0.3167974
69.0692 | 13.5535 | 13.57914 | 12.60721 | -0.02563508 | 0.5637711 | 0.09186233 | 0.3162955
69.0792 | 13.556 | 13.57585 | 12.60401 | -0.01985152 | 0.5641138 | 0.09193366 | 0.315794
69.08919 | 13.5559 | 13.57258 | 12.60082 | -0.01667749 | 0.5644567 | 0.09200491 | 0.3152932
69.09919 | 13.5439 | 13.56931 | 12.59764 | -0.02540634 | 0.5648006 | 0.0920762 | 0.3147921
69.10919 | 13.5392 | 13.56604 | 12.59446 | -0.02684145 | 0.5651452 | 0.09214747 | 0.3142914
69.11919 | 13.5358 | 13.56278 | 12.59128 | -0.02698281 | 0.5654904 | 0.09221872 | 0.3137909
69.12919 | 13.5306 | 13.55953 | 12.58811 | -0.02893037 | 0.5658362 | 0.09228996 | 0.3132908
69.13918 | 13.5283 | 13.55629 | 12.58495 | -0.02798737 | 0.5661822 | 0.09236109 | 0.3127914
69.14918 | 13.5216 | 13.55305 | 12.58179 | -0.0314474 | 0.5665293 | 0.09243227 | 0.3122918
69.15918 | 13.5132 | 13.54981 | 12.57864 | -0.03661366 | 0.5668769 | 0.09250343 | 0.3117925
69.16918 | 13.5157 | 13.54659 | 12.57549 | -0.03088612 | 0.5672252 | 0.09257454 | 0.3112935
69.17918 | 13.5105 | 13.54336 | 12.57235 | -0.0328648 | 0.567574 | 0.09264564 | 0.3107948
69.18918 | 13.5009 | 13.54015 | 12.56921 | -0.03924978 | 0.5679234 | 0.0927167 | 0.3102965
69.19917 | 13.4979 | 13.53694 | 12.56608 | -0.03904412 | 0.568273 | 0.09278766 | 0.3097989
69.20917 | 13.4972 | 13.53374 | 12.56296 | -0.03654151 | 0.5686236 | 0.09285865 | 0.3093012
69.21917 | 13.4933 | 13.53055 | 12.55984 | -0.03724513 | 0.5689747 | 0.09292961 | 0.3088038
69.22917 | 13.4911 | 13.52735 | 12.55672 | -0.03625495 | 0.5693263 | 0.09300053 | 0.3083067
69.23917 | 13.4774 | 13.52417 | 12.55361 | -0.046771 | 0.5696785 | 0.09307141 | 0.3078099
69.24917 | 13.4799 | 13.52099 | 12.55051 | -0.04109324 | 0.5700312 | 0.09314225 | 0.3073135
69.25916 | 13.4775 | 13.51782 | 12.54741 | -0.04032491 | 0.5703841 | 0.09321298 | 0.3068179
69.26916 | 13.4703 | 13.51466 | 12.54432 | -0.04435973 | 0.5707379 | 0.09328373 | 0.3063221
69.27916 | 13.4698 | 13.5115 | 12.54123 | -0.04170061 | 0.5710921 | 0.09335444 | 0.3058267
69.28916 | 13.4627 | 13.50835 | 12.53814 | -0.04564783 | 0.571447 | 0.0934251 | 0.3053316
69.29916 | 13.4602 | 13.5052 | 12.53507 | -0.04500125 | 0.5718023 | 0.09349572 | 0.3048369
69.30916 | 13.4582 | 13.50206 | 12.53199 | -0.04386086 | 0.572158 | 0.09356629 | 0.3043425
69.31915 | 13.4509 | 13.49893 | 12.52893 | -0.04802972 | 0.5725138 | 0.09363673 | 0.303849
69.32915 | 13.453 | 13.4958 | 12.52587 | -0.0428017 | 0.5728705 | 0.0937072 | 0.3033553
69.33915 | 13.4454 | 13.49268 | 12.52281 | -0.04728008 | 0.5732278 | 0.09377761 | 0.302862
69.34915 | 13.4397 | 13.48956 | 12.51976 | -0.04986447 | 0.5735853 | 0.09384796 | 0.3023691
69.35915 | 13.4466 | 13.48646 | 12.51672 | -0.03985523 | 0.5739435 | 0.09391827 | 0.3018765
69.36915 | 13.4329 | 13.48335 | 12.51368 | -0.05045208 | 0.574302 | 0.09398851 | 0.3013843
69.37914 | 13.4316 | 13.48026 | 12.51065 | -0.04865832 | 0.5746606 | 0.09405862 | 0.300893
69.38914 | 13.4293 | 13.47717 | 12.50762 | -0.04786774 | 0.57502 | 0.09412874 | 0.3004016
69.39914 | 13.4237 | 13.47408 | 12.50459 | -0.05038329 | 0.5753798 | 0.09419881 | 0.2999105
69.40914 | 13.423 | 13.47101 | 12.50158 | -0.04800504 | 0.57574 | 0.0942688 | 0.2994198
69.41914 | 13.4123 | 13.46793 | 12.49856 | -0.05563301 | 0.5761006 | 0.09433874 | 0.2989295
69.42914 | 13.4087 | 13.46487 | 12.49556 | -0.0561672 | 0.5764617 | 0.09440861 | 0.2984396
69.43913 | 13.4039 | 13.46181 | 12.49256 | -0.05791065 | 0.5768227 | 0.09447832 | 0.2979506
69.44913 | 13.4018 | 13.45876 | 12.48956 | -0.05695728 | 0.5771845 | 0.09454807 | 0.2974615
69.45913 | 13.3971 | 13.45571 | 12.48657 | -0.05861011 | 0.5775467 | 0.09461772 | 0.2969727
69.46913 | 13.3923 | 13.45267 | 12.48359 | -0.06036909 | 0.5779091 | 0.09468731 | 0.2964844
69.47913 | 13.3887 | 13.44963 | 12.48061 | -0.06093432 | 0.578272 | 0.09475683 | 0.2959965
69.48913 | 13.385 | 13.44661 | 12.47764 | -0.06160571 | 0.5786352 | 0.09482627 | 0.295509
69.49912 | 13.3825 | 13.44359 | 12.47467 | -0.06108636 | 0.5789984 | 0.09489556 | 0.2950224
69.50912 | 13.3748 | 13.44057 | 12.47171 | -0.06577019 | 0.5793623 | 0.09496485 | 0.2945357
69.51912 | 13.3722 | 13.43756 | 12.46875 | -0.06536018 | 0.5797264 | 0.09503406 | 0.2940495
69.52912 | 13.3733 | 13.43456 | 12.4658 | -0.06125639 | 0.5800909 | 0.09510319 | 0.2935636
69.53912 | 13.3619 | 13.43156 | 12.46285 | -0.06965877 | 0.5804557 | 0.09517224 | 0.2930782
69.54911 | 13.3639 | 13.42857 | 12.45992 | -0.06467033 | 0.5808204 | 0.09524113 | 0.2925937
69.55911 | 13.3565 | 13.42559 | 12.45698 | -0.06908512 | 0.5811858 | 0.09531002 | 0.2921092
69.56911 | 13.358 | 13.42261 | 12.45405 | -0.06460608 | 0.5815515 | 0.09537881 | 0.2916251
69.57911 | 13.3509 | 13.41963 | 12.45113 | -0.06873323 | 0.5819174 | 0.09544753 | 0.2911414
69.58911 | 13.3471 | 13.41667 | 12.44821 | -0.06956658 | 0.5822836 | 0.09551614 | 0.2906581
69.59911 | 13.3495 | 13.41371 | 12.4453 | -0.0642061 | 0.58265 | 0.09558468 | 0.2901753
69.6091 | 13.3463 | 13.41075 | 12.44239 | -0.06445469 | 0.5830163 | 0.09565304 | 0.2896934
69.6191 | 13.3437 | 13.40781 | 12.43949 | -0.06410656 | 0.5833832 | 0.0957214 | 0.2892115
69.6291 | 13.3397 | 13.40486 | 12.43659 | -0.06516465 | 0.5837504 | 0.09578965 | 0.2887301
69.6391 | 13.3397 | 13.40193 | 12.4337 | -0.06222884 | 0.5841177 | 0.09585781 | 0.2882491
69.6491 | 13.3405 | 13.399 | 12.43082 | -0.05849929 | 0.5844853 | 0.09592587 | 0.2877685
69.6591 | 13.3315 | 13.39608 | 12.42794 | -0.06457581 | 0.584853 | 0.09599384 | 0.2872884
69.66909 | 13.3356 | 13.39316 | 12.42507 | -0.05756146 | 0.5852206 | 0.09606164 | 0.2868092
69.67909 | 13.332 | 13.39025 | 12.4222 | -0.05825034 | 0.5855887 | 0.09612941 | 0.2863301
69.68909 | 13.329 | 13.38735 | 12.41934 | -0.05834542 | 0.5859571 | 0.09619708 | 0.2858514
69.69909 | 13.3248 | 13.38445 | 12.41648 | -0.05964665 | 0.5863256 | 0.09626464 | 0.2853731
69.70909 | 13.3264 | 13.38155 | 12.41363 | -0.05515403 | 0.5866942 | 0.09633209 | 0.2848954
69.71909 | 13.32 | 13.37867 | 12.41079 | -0.05866756 | 0.587063 | 0.09639944 | 0.2844181
69.72908 | 13.319 | 13.37579 | 12.40795 | -0.05679014 | 0.5874315 | 0.09646663 | 0.2839417
69.73908 | 13.3174 | 13.37292 | 12.40512 | -0.05551595 | 0.5878005 | 0.09653376 | 0.2834654
69.74908 | 13.3172 | 13.37005 | 12.40229 | -0.05284797 | 0.5881697 | 0.09660079 | 0.2829896
69.75908 | 13.3088 | 13.36719 | 12.39947 | -0.05838611 | 0.588539 | 0.09666771 | 0.2825142
69.76908 | 13.3124 | 13.36433 | 12.39665 | -0.05193039 | 0.5889084 | 0.09673451 | 0.2820393
69.77908 | 13.3023 | 13.36148 | 12.39384 | -0.05918083 | 0.5892779 | 0.0968012 | 0.281565
69.78907 | 13.303 | 13.35864 | 12.39103 | -0.05564018 | 0.589647 | 0.09686771 | 0.2810915
69.79907 | 13.2983 | 13.3558 | 12.38823 | -0.05750289 | 0.5900167 | 0.09693417 | 0.2806181
69.80907 | 13.2957 | 13.35297 | 12.38544 | -0.05727171 | 0.5903864 | 0.0970005 | 0.2801452
69.81907 | 13.2844 | 13.35015 | 12.38265 | -0.06574672 | 0.5907562 | 0.09706674 | 0.2796729
69.82907 | 13.288 | 13.34733 | 12.37987 | -0.0593278 | 0.591126 | 0.09713283 | 0.2792009
69.83907 | 13.2832 | 13.34452 | 12.37709 | -0.06131501 | 0.5914959 | 0.09719882 | 0.2787296
69.84906 | 13.2807 | 13.34171 | 12.37432 | -0.06101108 | 0.5918653 | 0.09726461 | 0.2782592
69.85906 | 13.2701 | 13.33891 | 12.37156 | -0.06881061 | 0.5922352 | 0.09733035 | 0.2777889
69.86906 | 13.2724 | 13.33612 | 12.3688 | -0.0637161 | 0.5926051 | 0.09739596 | 0.277319
69.87906 | 13.2683 | 13.33333 | 12.36604 | -0.06502789 | 0.5929751 | 0.09746145 | 0.2768497
69.88906 | 13.2632 | 13.33055 | 12.36329 | -0.06734568 | 0.593345 | 0.0975268 | 0.2763809
69.89906 | 13.2629 | 13.32777 | 12.36055 | -0.06486956 | 0.5937149 | 0.09759203 | 0.2759126
69.90905 | 13.2571 | 13.325 | 12.35782 | -0.06790242 | 0.5940844 | 0.09765707 | 0.2754453
69.91905 | 13.253 | 13.32224 | 12.35508 | -0.06923839 | 0.5944542 | 0.09772204 | 0.274978
69.92905 | 13.2515 | 13.31948 | 12.35236 | -0.06798071 | 0.594824 | 0.09778687 | 0.2745114
69.93905 | 13.2462 | 13.31673 | 12.34964 | -0.07052889 | 0.5951938 | 0.09785157 | 0.2740451
69.94905 | 13.241 | 13.31398 | 12.34692 | -0.07298338 | 0.5955635 | 0.09791614 | 0.2735795
69.95904 | 13.2416 | 13.31125 | 12.34422 | -0.06964661 | 0.5959327 | 0.09798052 | 0.2731148
69.96904 | 13.2477 | 13.30851 | 12.34152 | -0.06081312 | 0.5963022 | 0.0980448 | 0.2726502
69.97904 | 13.238 | 13.30579 | 12.33882 | -0.06778577 | 0.5966717 | 0.09810896 | 0.2721862
69.98904 | 13.2425 | 13.30306 | 12.33613 | -0.06056448 | 0.597041 | 0.09817298 | 0.2717226
69.99904 | 13.2359 | 13.30035 | 12.33344 | -0.06444927 | 0.5974103 | 0.09823686 | 0.2712597
70.00904 | 13.2434 | 13.29764 | 12.33076 | -0.05424009 | 0.5977794 | 0.09830059 | 0.2707972
70.01903 | 13.2351 | 13.29494 | 12.32809 | -0.05983971 | 0.598148 | 0.09836412 | 0.2703358
70.02903 | 13.2385 | 13.29224 | 12.32542 | -0.05374269 | 0.5985168 | 0.09842756 | 0.2698745
70.03903 | 13.2349 | 13.28955 | 12.32276 | -0.05465174 | 0.5988855 | 0.09849087 | 0.2694137
70.04903 | 13.2372 | 13.28687 | 12.32011 | -0.04966676 | 0.5992541 | 0.09855401 | 0.2689534
70.05903 | 13.2351 | 13.28419 | 12.31745 | -0.04908798 | 0.5996225 | 0.09861702 | 0.2684938
70.06903 | 13.2372 | 13.28152 | 12.31481 | -0.04431514 | 0.5999906 | 0.09867987 | 0.2680347
70.07902 | 13.2385 | 13.27885 | 12.31217 | -0.04035106 | 0.6003583 | 0.09874252 | 0.2675765
70.08902 | 13.2361 | 13.27619 | 12.30954 | -0.04009035 | 0.6007261 | 0.09880508 | 0.2671185
70.09902 | 13.2402 | 13.27354 | 12.30691 | -0.03333563 | 0.6010937 | 0.09886748 | 0.2666611
70.10902 | 13.24 | 13.27089 | 12.30429 | -0.03088697 | 0.6014611 | 0.09892972 | 0.2662042
70.11902 | 13.2396 | 13.26824 | 12.30168 | -0.02864437 | 0.6018283 | 0.09899182 | 0.265748
70.12902 | 13.2385 | 13.26561 | 12.29907 | -0.02710775 | 0.6021952 | 0.09905376 | 0.2652922
70.13901 | 13.2405 | 13.26298 | 12.29647 | -0.02247986 | 0.6025616 | 0.09911549 | 0.2648375
70.14901 | 13.2395 | 13.26036 | 12.29387 | -0.02085525 | 0.602928 | 0.09917711 | 0.2643829
70.15901 | 13.2429 | 13.25774 | 12.29127 | -0.0148367 | 0.6032942 | 0.09923857 | 0.2639289
70.16901 | 13.2375 | 13.25512 | 12.28869 | -0.01762418 | 0.6036601 | 0.09929988 | 0.2634755
70.17901 | 13.2341 | 13.25252 | 12.28611 | -0.01841765 | 0.6040257 | 0.09936102 | 0.2630226
70.18901 | 13.2342 | 13.24992 | 12.28353 | -0.01571711 | 0.6043911 | 0.099422 | 0.2625704
70.199 | 13.2325 | 13.24733 | 12.28097 | -0.01482518 | 0.6047558 | 0.09948276 | 0.2621191
70.209 | 13.2308 | 13.24474 | 12.2784 | -0.01393663 | 0.6051205 | 0.09954342 | 0.261668
70.219 | 13.2238 | 13.24215 | 12.27585 | -0.01835406 | 0.6054849 | 0.09960391 | 0.2612175
70.229 | 13.2243 | 13.23958 | 12.2733 | -0.0152775 | 0.6058489 | 0.09966423 | 0.2607676
70.239 | 13.225 | 13.23701 | 12.27075 | -0.01200688 | 0.6062126 | 0.09972438 | 0.2603182
70.249 | 13.2168 | 13.23444 | 12.26821 | -0.01764225 | 0.606576 | 0.09978437 | 0.2598695
70.25899 | 13.2176 | 13.23189 | 12.26568 | -0.01428618 | 0.6069387 | 0.09984413 | 0.2594218
70.26899 | 13.2102 | 13.22933 | 12.26315 | -0.0191335 | 0.6073013 | 0.09990377 | 0.2589742
70.27899 | 13.214 | 13.22679 | 12.26063 | -0.01278677 | 0.6076635 | 0.09996324 | 0.2585272
70.28899 | 13.2035 | 13.22425 | 12.25812 | -0.02074605 | 0.6080254 | 0.1000225 | 0.2580809
70.29899 | 13.2003 | 13.22171 | 12.25561 | -0.02141121 | 0.6083869 | 0.1000817 | 0.2576351
70.30899 | 13.1981 | 13.21918 | 12.2531 | -0.02108234 | 0.6087479 | 0.1001406 | 0.25719
70.31898 | 13.1895 | 13.21666 | 12.25061 | -0.02716198 | 0.6091082 | 0.1001993 | 0.2567458
70.32898 | 13.1874 | 13.21414 | 12.24812 | -0.02674497 | 0.6094684 | 0.1002579 | 0.2563019
70.33898 | 13.1827 | 13.21163 | 12.24563 | -0.02893386 | 0.6098281 | 0.1003164 | 0.2558585
70.34898 | 13.1772 | 13.20913 | 12.24315 | -0.0319288 | 0.6101874 | 0.1003746 | 0.2554158
70.35898 | 13.175 | 13.20663 | 12.24068 | -0.03162962 | 0.6105462 | 0.1004327 | 0.2549737
70.36897 | 13.1693 | 13.20414 | 12.23821 | -0.03483876 | 0.6109042 | 0.1004905 | 0.2545326
70.37897 | 13.1697 | 13.20165 | 12.23575 | -0.03195144 | 0.6112621 | 0.1005482 | 0.2540916
70.38897 | 13.167 | 13.19917 | 12.23329 | -0.03216997 | 0.6116195 | 0.1006057 | 0.2536514
70.39897 | 13.1578 | 13.19669 | 12.23084 | -0.0388944 | 0.6119763 | 0.100663 | 0.2532117
70.40897 | 13.1593 | 13.19422 | 12.2284 | -0.03492472 | 0.6123327 | 0.1007202 | 0.2527726
70.41897 | 13.1532 | 13.19176 | 12.22596 | -0.038561 | 0.6126885 | 0.1007772 | 0.2523342
70.42896 | 13.154 | 13.18931 | 12.22353 | -0.0353055 | 0.6130434 | 0.1008339 | 0.2518968
70.43896 | 13.1491 | 13.18685 | 12.22111 | -0.03775351 | 0.6133981 | 0.1008905 | 0.2514596
70.44896 | 13.1414 | 13.18441 | 12.21869 | -0.04300753 | 0.6137524 | 0.1009469 | 0.251023
70.45896 | 13.1355 | 13.18197 | 12.21627 | -0.04646722 | 0.614106 | 0.1010031 | 0.2505871
70.46896 | 13.1428 | 13.17953 | 12.21386 | -0.03673288 | 0.6144591 | 0.1010591 | 0.2501517
70.47896 | 13.133 | 13.1771 | 12.21146 | -0.04410438 | 0.6148115 | 0.1011149 | 0.249717
70.48895 | 13.1356 | 13.17468 | 12.20907 | -0.03908402 | 0.6151629 | 0.1011705 | 0.2492834
70.49895 | 13.1262 | 13.17227 | 12.20668 | -0.04606724 | 0.6155142 | 0.101226 | 0.2488499
70.50895 | 13.1273 | 13.16986 | 12.20429 | -0.04255631 | 0.6158648 | 0.1012812 | 0.2484171
70.51895 | 13.1334 | 13.16745 | 12.20192 | -0.03405123 | 0.6162148 | 0.1013363 | 0.247985
70.52895 | 13.1176 | 13.16505 | 12.19954 | -0.04745193 | 0.6165642 | 0.1013911 | 0.2475534
70.53895 | 13.122 | 13.16266 | 12.19718 | -0.04065852 | 0.6169129 | 0.1014458 | 0.2471225
70.54894 | 13.119 | 13.16027 | 12.19482 | -0.04127336 | 0.6172607 | 0.1015002 | 0.2466927
70.55894 | 13.1139 | 13.15789 | 12.19247 | -0.04399154 | 0.617608 | 0.1015545 | 0.246263
70.56894 | 13.1116 | 13.15552 | 12.19012 | -0.04391561 | 0.6179547 | 0.1016086 | 0.245834
70.57894 | 13.1098 | 13.15315 | 12.18778 | -0.04334546 | 0.6183008 | 0.1016624 | 0.2454057
70.58894 | 13.098 | 13.15078 | 12.18544 | -0.05278115 | 0.6186461 | 0.1017161 | 0.2449779
70.59894 | 13.0996 | 13.14842 | 12.18311 | -0.04882259 | 0.6189907 | 0.1017696 | 0.2445509
70.60893 | 13.1033 | 13.14607 | 12.18079 | -0.04277222 | 0.6193343 | 0.1018228 | 0.2441249
70.61893 | 13.0953 | 13.14373 | 12.17847 | -0.04842526 | 0.6196774 | 0.1018759 | 0.243699
70.62893 | 13.0883 | 13.14138 | 12.17616 | -0.05308407 | 0.6200199 | 0.1019287 | 0.2432739
70.63893 | 13.0926 | 13.13905 | 12.17386 | -0.04644869 | 0.6203615 | 0.1019814 | 0.2428494
70.64893 | 13.0821 | 13.13672 | 12.17156 | -0.05461908 | 0.6207024 | 0.1020338 | 0.2424256
70.65893 | 13.0828 | 13.1344 | 12.16926 | -0.05159523 | 0.6210425 | 0.1020861 | 0.2420024
70.66892 | 13.0811 | 13.13208 | 12.16698 | -0.05097943 | 0.6213815 | 0.1021381 | 0.2415802
70.67892 | 13.0729 | 13.12977 | 12.1647 | -0.05686713 | 0.6217201 | 0.1021899 | 0.2411583
70.68892 | 13.0672 | 13.12746 | 12.16242 | -0.06026053 | 0.6220578 | 0.1022415 | 0.2407371
70.69892 | 13.0671 | 13.12516 | 12.16016 | -0.05805973 | 0.6223948 | 0.1022929 | 0.2403165
70.70892 | 13.066 | 13.12286 | 12.15789 | -0.05686457 | 0.6227308 | 0.1023441 | 0.2398965
70.71891 | 13.0537 | 13.12058 | 12.15564 | -0.06687751 | 0.6230657 | 0.1023951 | 0.2394776
70.72891 | 13.0528 | 13.11829 | 12.15339 | -0.06549389 | 0.6234002 | 0.1024459 | 0.239059
70.73891 | 13.0502 | 13.11602 | 12.15114 | -0.06581593 | 0.6237337 | 0.1024964 | 0.238641
70.74891 | 13.0444 | 13.11374 | 12.14891 | -0.06934377 | 0.6240664 | 0.1025468 | 0.2382237
70.75891 | 13.0428 | 13.11148 | 12.14668 | -0.06867724 | 0.6243982 | 0.1025969 | 0.237807
70.76891 | 13.0429 | 13.10922 | 12.14445 | -0.06631644 | 0.6247291 | 0.1026468 | 0.237391
70.7789 | 13.0341 | 13.10696 | 12.14223 | -0.07286362 | 0.6250588 | 0.1026965 | 0.2369761
70.7889 | 13.034 | 13.10471 | 12.14002 | -0.07071421 | 0.6253879 | 0.102746 | 0.2365614
70.7989 | 13.036 | 13.10247 | 12.13781 | -0.0664705 | 0.6257161 | 0.1027953 | 0.2361473
70.8089 | 13.0337 | 13.10023 | 12.13561 | -0.06653246 | 0.6260433 | 0.1028444 | 0.235734
70.8189 | 13.0229 | 13.098 | 12.13342 | -0.07510011 | 0.6263696 | 0.1028932 | 0.2353213
70.8289 | 13.0233 | 13.09577 | 12.13123 | -0.07247339 | 0.6266949 | 0.1029418 | 0.2349093
70.83889 | 13.0256 | 13.09355 | 12.12905 | -0.06795462 | 0.627019 | 0.1029902 | 0.2344983
70.84889 | 13.0225 | 13.09134 | 12.12687 | -0.06883919 | 0.6273424 | 0.1030384 | 0.2340876
70.85889 | 13.0171 | 13.08913 | 12.1247 | -0.07202942 | 0.6276648 | 0.1030863 | 0.2336775
70.86889 | 13.017 | 13.08693 | 12.12254 | -0.06992538 | 0.6279862 | 0.1031341 | 0.2332682
70.87889 | 13.0223 | 13.08473 | 12.12038 | -0.06242693 | 0.6283067 | 0.1031816 | 0.2328594
70.88889 | 13.0189 | 13.08253 | 12.11823 | -0.06363407 | 0.628626 | 0.1032289 | 0.2324514
70.89888 | 13.0164 | 13.08035 | 12.11608 | -0.06394908 | 0.6289441 | 0.1032759 | 0.2320444
70.90888 | 13.0116 | 13.07817 | 12.11395 | -0.06656751 | 0.6292614 | 0.1033228 | 0.2316377
70.91888 | 13.0162 | 13.07599 | 12.11181 | -0.05979152 | 0.6295777 | 0.1033694 | 0.2312317
70.92888 | 13.0175 | 13.07382 | 12.10969 | -0.05632117 | 0.6298929 | 0.1034158 | 0.2308263
70.93888 | 13.0126 | 13.07166 | 12.10757 | -0.0590564 | 0.6302071 | 0.103462 | 0.2304216
70.94888 | 13.0071 | 13.0695 | 12.10545 | -0.06239724 | 0.6305201 | 0.1035079 | 0.2300176
70.95887 | 13.0047 | 13.06735 | 12.10335 | -0.06264588 | 0.6308318 | 0.1035536 | 0.2296148
70.96887 | 13.0092 | 13.0652 | 12.10124 | -0.0559978 | 0.6311427 | 0.1035991 | 0.229212
70.97887 | 13.0025 | 13.06306 | 12.09915 | -0.06055544 | 0.6314524 | 0.1036444 | 0.2288101
70.98887 | 13.0034 | 13.06092 | 12.09706 | -0.0575185 | 0.6317611 | 0.1036894 | 0.2284087
70.99887 | 13.0019 | 13.05879 | 12.09498 | -0.05688724 | 0.6320685 | 0.1037342 | 0.2280081
71.00887 | 13.0005 | 13.05666 | 12.0929 | -0.05616144 | 0.6323749 | 0.1037788 | 0.227608
71.01886 | 12.9954 | 13.05454 | 12.09083 | -0.05914341 | 0.6326798 | 0.1038231 | 0.2272092
71.02886 | 12.9893 | 13.05243 | 12.08877 | -0.06312881 | 0.6329838 | 0.1038672 | 0.2268106
71.03886 | 12.9871 | 13.05032 | 12.08671 | -0.0632197 | 0.6332867 | 0.1039111 | 0.2264126
71.04886 | 12.9865 | 13.04822 | 12.08466 | -0.06171611 | 0.6335883 | 0.1039547 | 0.2260154
71.05886 | 12.9861 | 13.04612 | 12.08261 | -0.06001805 | 0.6338888 | 0.1039982 | 0.2256187
71.06886 | 12.9772 | 13.04403 | 12.08057 | -0.06682549 | 0.6341881 | 0.1040413 | 0.2252228
71.07885 | 12.9721 | 13.04194 | 12.07854 | -0.06984052 | 0.6344858 | 0.1040842 | 0.224828
71.08885 | 12.9697 | 13.03986 | 12.07652 | -0.07015902 | 0.6347826 | 0.104127 | 0.2244334
71.09885 | 12.9688 | 13.03778 | 12.0745 | -0.06898293 | 0.6350782 | 0.1041694 | 0.2240395
71.10885 | 12.9691 | 13.03571 | 12.07248 | -0.06661239 | 0.6353725 | 0.1042117 | 0.2236463
71.11885 | 12.9582 | 13.03365 | 12.07047 | -0.07544729 | 0.6356655 | 0.1042537 | 0.2232538
71.12884 | 12.9549 | 13.03159 | 12.06847 | -0.07668976 | 0.635957 | 0.1042954 | 0.2228623
71.13884 | 12.955 | 13.02954 | 12.06648 | -0.07453565 | 0.6362475 | 0.104337 | 0.2224712
71.14884 | 12.9534 | 13.02749 | 12.06449 | -0.07408698 | 0.6365367 | 0.1043783 | 0.2220807
71.15884 | 12.9493 | 13.02544 | 12.06251 | -0.07614377 | 0.6368246 | 0.1044193 | 0.2216909
71.16884 | 12.9431 | 13.02341 | 12.06053 | -0.08030604 | 0.6371113 | 0.1044601 | 0.2213017
71.17884 | 12.9409 | 13.02137 | 12.05856 | -0.08047375 | 0.6373965 | 0.1045007 | 0.2209133
71.18883 | 12.9403 | 13.01935 | 12.0566 | -0.07904892 | 0.6376802 | 0.104541 | 0.2205259
71.19883 | 12.9417 | 13.01733 | 12.05464 | -0.07562744 | 0.6379628 | 0.1045811 | 0.2201388
71.20883 | 12.9343 | 13.01531 | 12.05269 | -0.08101146 | 0.638244 | 0.1046209 | 0.2197524
71.21883 | 12.9303 | 13.0133 | 12.05075 | -0.08300084 | 0.6385239 | 0.1046606 | 0.2193667
71.22883 | 12.9335 | 13.0113 | 12.04881 | -0.0777957 | 0.6388024 | 0.1046999 | 0.2189817
71.23883 | 12.9341 | 13.0093 | 12.04688 | -0.07519588 | 0.6390795 | 0.1047391 | 0.2185973
71.24882 | 12.9338 | 13.0073 | 12.04496 | -0.07350353 | 0.6393549 | 0.1047779 | 0.2182141
71.25882 | 12.9285 | 13.00531 | 12.04304 | -0.07681455 | 0.6396293 | 0.1048166 | 0.2178311
71.26882 | 12.9255 | 13.00333 | 12.04113 | -0.07783094 | 0.6399022 | 0.104855 | 0.2174487
71.27882 | 12.9249 | 13.00135 | 12.03922 | -0.07645268 | 0.6401736 | 0.1048931 | 0.2170671
71.28882 | 12.9248 | 12.99938 | 12.03732 | -0.07457985 | 0.6404436 | 0.104931 | 0.2166862
71.29882 | 12.9232 | 12.99741 | 12.03543 | -0.07421238 | 0.6407122 | 0.1049687 | 0.2163059
71.30881 | 12.917 | 12.99545 | 12.03354 | -0.07845221 | 0.6409791 | 0.1050061 | 0.2159267
71.31881 | 12.9144 | 12.9935 | 12.03166 | -0.07909542 | 0.6412447 | 0.1050432 | 0.2155478
71.32881 | 12.9168 | 12.99154 | 12.02979 | -0.074744 | 0.6415089 | 0.1050802 | 0.2151696
71.33881 | 12.9123 | 12.9896 | 12.02792 | -0.0772979 | 0.6417716 | 0.1051168 | 0.2147921
71.34881 | 12.9122 | 12.98766 | 12.02606 | -0.07545714 | 0.6420328 | 0.1051533 | 0.2144152
71.35881 | 12.9123 | 12.98572 | 12.0242 | -0.07342169 | 0.6422925 | 0.1051895 | 0.2140391
71.3688 | 12.9081 | 12.98379 | 12.02235 | -0.07569348 | 0.6425504 | 0.1052254 | 0.213664
71.3788 | 12.9095 | 12.98187 | 12.02051 | -0.0723687 | 0.642807 | 0.105261 | 0.2132892
71.3888 | 12.9079 | 12.97995 | 12.01868 | -0.07204917 | 0.6430621 | 0.1052965 | 0.2129151
71.3988 | 12.9069 | 12.97803 | 12.01685 | -0.07113498 | 0.6433157 | 0.1053317 | 0.2125417
71.4088 | 12.9055 | 12.97613 | 12.01502 | -0.07062604 | 0.6435676 | 0.1053666 | 0.2121689
71.4188 | 12.9015 | 12.97422 | 12.01321 | -0.07272241 | 0.6438181 | 0.1054013 | 0.2117969
71.42879 | 12.8985 | 12.97233 | 12.0114 | -0.07382596 | 0.6440667 | 0.1054357 | 0.2114259
71.43879 | 12.9006 | 12.97043 | 12.00959 | -0.06983288 | 0.6443139 | 0.1054699 | 0.2110552
71.44879 | 12.9033 | 12.96855 | 12.0078 | -0.06524506 | 0.6445596 | 0.1055038 | 0.2106852
71.45879 | 12.8972 | 12.96666 | 12.00601 | -0.06946252 | 0.6448036 | 0.1055375 | 0.2103158
71.46879 | 12.8949 | 12.96479 | 12.00422 | -0.06988518 | 0.645046 | 0.1055709 | 0.2099472
71.47879 | 12.8958 | 12.96291 | 12.00244 | -0.06711314 | 0.6452869 | 0.1056041 | 0.2095792
71.48878 | 12.8963 | 12.96105 | 12.00067 | -0.06474817 | 0.6455258 | 0.1056369 | 0.2092123
71.49878 | 12.8963 | 12.95919 | 11.99891 | -0.06288653 | 0.6457632 | 0.1056696 | 0.2088458
71.50878 | 12.8984 | 12.95733 | 11.99715 | -0.05893018 | 0.6459991 | 0.105702 | 0.2084799
71.51878 | 12.8921 | 12.95548 | 11.9954 | -0.06337904 | 0.6462333 | 0.1057342 | 0.2081146
71.52878 | 12.8933 | 12.95363 | 11.99365 | -0.06033305 | 0.6464658 | 0.1057661 | 0.2077501
71.53877 | 12.892 | 12.95179 | 11.99191 | -0.05979419 | 0.6466964 | 0.1057977 | 0.2073866
71.54877 | 12.8942 | 12.94996 | 11.99018 | -0.05575864 | 0.6469256 | 0.1058291 | 0.2070234
71.55877 | 12.8952 | 12.94813 | 11.98845 | -0.05292828 | 0.647153 | 0.1058602 | 0.2066609
71.56877 | 12.8893 | 12.9463 | 11.98673 | -0.05700308 | 0.6473787 | 0.105891 | 0.2062991
71.57877 | 12.8949 | 12.94448 | 11.98502 | -0.04958312 | 0.6476026 | 0.1059217 | 0.205938
71.58877 | 12.8895 | 12.94267 | 11.98331 | -0.0531683 | 0.6478249 | 0.105952 | 0.2055775
71.59876 | 12.8938 | 12.94086 | 11.98162 | -0.04706045 | 0.6480452 | 0.1059821 | 0.2052181
71.60876 | 12.8904 | 12.93906 | 11.97992 | -0.04865588 | 0.6482639 | 0.1060119 | 0.204859
71.61876 | 12.8898 | 12.93726 | 11.97823 | -0.04745658 | 0.6484809 | 0.1060415 | 0.2045006
71.62876 | 12.8894 | 12.93546 | 11.97655 | -0.04606235 | 0.6486961 | 0.1060708 | 0.2041428
71.63876 | 12.8928 | 12.93367 | 11.97488 | -0.04087326 | 0.6489095 | 0.1060999 | 0.2037858
71.64876 | 12.8928 | 12.93189 | 11.97321 | -0.03908933 | 0.6491212 | 0.1061287 | 0.2034294
71.65875 | 12.8857 | 12.93011 | 11.97155 | -0.04441234 | 0.6493309 | 0.1061572 | 0.2030741
71.66875 | 12.8864 | 12.92834 | 11.9699 | -0.04193863 | 0.6495389 | 0.1061855 | 0.2027191
71.67875 | 12.8882 | 12.92657 | 11.96825 | -0.03837008 | 0.6497451 | 0.1062135 | 0.2023647
71.68875 | 12.8913 | 12.92481 | 11.9666 | -0.03350654 | 0.6499495 | 0.1062412 | 0.2020111
71.69875 | 12.8909 | 12.92305 | 11.96497 | -0.03214816 | 0.650152 | 0.1062687 | 0.2016581
71.70875 | 12.8912 | 12.92129 | 11.96334 | -0.03009488 | 0.6503527 | 0.106296 | 0.2013058
71.71874 | 12.8826 | 12.91955 | 11.96172 | -0.03694829 | 0.6505512 | 0.1063229 | 0.2009545
71.72874 | 12.8865 | 12.91781 | 11.9601 | -0.03130515 | 0.6507482 | 0.1063496 | 0.2006035
71.73874 | 12.8911 | 12.91607 | 11.95849 | -0.02496712 | 0.6509433 | 0.1063761 | 0.2002533
71.74874 | 12.8903 | 12.91433 | 11.95689 | -0.02403414 | 0.6511366 | 0.1064022 | 0.1999037
71.75874 | 12.8868 | 12.91261 | 11.9553 | -0.02580614 | 0.6513279 | 0.1064281 | 0.1995548
71.76874 | 12.8882 | 12.91088 | 11.95371 | -0.02268329 | 0.6515173 | 0.1064538 | 0.1992065
71.77873 | 12.8856 | 12.90917 | 11.95212 | -0.02356721 | 0.6517047 | 0.1064792 | 0.1988593
71.78873 | 12.8918 | 12.90745 | 11.95055 | -0.01565437 | 0.6518903 | 0.1065043 | 0.1985124
71.79873 | 12.8894 | 12.90575 | 11.94898 | -0.01634661 | 0.652074 | 0.1065291 | 0.1981662
71.80873 | 12.8899 | 12.90404 | 11.94741 | -0.0141439 | 0.6522557 | 0.1065537 | 0.1978206
71.81873 | 12.887 | 12.90235 | 11.94586 | -0.01534616 | 0.6524355 | 0.106578 | 0.1974757
71.82873 | 12.8855 | 12.90065 | 11.94431 | -0.01515344 | 0.6526134 | 0.1066021 | 0.1971316
71.83872 | 12.8861 | 12.89897 | 11.94276 | -0.01286745 | 0.6527891 | 0.1066258 | 0.1967884
71.84872 | 12.8819 | 12.89728 | 11.94123 | -0.01538473 | 0.652963 | 0.1066493 | 0.1964455
71.85872 | 12.8812 | 12.89561 | 11.9397 | -0.01440701 | 0.6531349 | 0.1066726 | 0.1961033
71.86872 | 12.8815 | 12.89393 | 11.93817 | -0.01243435 | 0.653305 | 0.1066956 | 0.1957618
71.87872 | 12.8773 | 12.89227 | 11.93665 | -0.01496661 | 0.6534729 | 0.1067183 | 0.195421
71.88872 | 12.8724 | 12.8906 | 11.93514 | -0.01820388 | 0.6536389 | 0.1067407 | 0.1950808
71.89871 | 12.8726 | 12.88895 | 11.93364 | -0.01634775 | 0.6538027 | 0.1067629 | 0.1947416
71.90871 | 12.8689 | 12.88729 | 11.93214 | -0.01839491 | 0.6539646 | 0.1067848 | 0.1944028
71.91871 | 12.8661 | 12.88565 | 11.93065 | -0.01954707 | 0.6541245 | 0.1068064 | 0.1940646
71.92871 | 12.861 | 12.884 | 11.92917 | -0.02300418 | 0.6542824 | 0.1068278 | 0.1937271
71.93871 | 12.8571 | 12.88237 | 11.92769 | -0.02526622 | 0.6544383 | 0.1068489 | 0.1933903
71.9487 | 12.8563 | 12.88073 | 11.92622 | -0.02443478 | 0.6545919 | 0.1068697 | 0.1930545
71.9587 | 12.8468 | 12.87911 | 11.92475 | -0.03230668 | 0.6547436 | 0.1068902 | 0.1927189
71.9687 | 12.8408 | 12.87748 | 11.9233 | -0.03668352 | 0.6548933 | 0.1069105 | 0.1923841
71.9787 | 12.8373 | 12.87587 | 11.92184 | -0.0385653 | 0.6550408 | 0.1069305 | 0.19205
71.9887 | 12.8316 | 12.87425 | 11.9204 | -0.04265197 | 0.6551864 | 0.1069502 | 0.1917165
71.9987 | 12.8287 | 12.87264 | 11.91896 | -0.0439435 | 0.6553297 | 0.1069697 | 0.1913836
72.00869 | 12.826 | 12.87104 | 11.91753 | -0.0450416 | 0.6554709 | 0.1069889 | 0.1910518
72.01869 | 12.8213 | 12.86944 | 11.9161 | -0.0481429 | 0.6556101 | 0.1070078 | 0.1907202
72.02869 | 12.8163 | 12.86785 | 11.91469 | -0.05154918 | 0.6557472 | 0.1070264 | 0.1903894
72.03869 | 12.8103 | 12.86626 | 11.91327 | -0.05596031 | 0.6558821 | 0.1070448 | 0.1900592
72.04869 | 12.8088 | 12.86468 | 11.91187 | -0.05587638 | 0.656015 | 0.1070629 | 0.1897297
72.05869 | 12.8057 | 12.8631 | 11.91047 | -0.05739725 | 0.6561457 | 0.1070807 | 0.1894008
72.06868 | 12.8001 | 12.86152 | 11.90908 | -0.06142456 | 0.6562741 | 0.1070982 | 0.1890729
72.07868 | 12.7968 | 12.85996 | 11.90769 | -0.06315519 | 0.6564005 | 0.1071154 | 0.1887454
72.08868 | 12.7906 | 12.85839 | 11.90632 | -0.06779068 | 0.6565248 | 0.1071324 | 0.1884185
72.09868 | 12.7876 | 12.85683 | 11.90494 | -0.06923098 | 0.6566468 | 0.1071491 | 0.1880922
72.10868 | 12.7856 | 12.85528 | 11.90358 | -0.06967614 | 0.6567667 | 0.1071656 | 0.1877666
72.11868 | 12.7831 | 12.85373 | 11.90222 | -0.07062618 | 0.6568845 | 0.1071817 | 0.1874417
72.12867 | 12.7838 | 12.85218 | 11.90087 | -0.06838255 | 0.6569999 | 0.1071976 | 0.1871178
72.13867 | 12.7835 | 12.85064 | 11.89952 | -0.06714219 | 0.6571133 | 0.1072132 | 0.1867942
72.14867 | 12.7794 | 12.84911 | 11.89818 | -0.06970664 | 0.6572244 | 0.1072285 | 0.1864712
72.15867 | 12.7786 | 12.84758 | 11.89685 | -0.06897598 | 0.6573334 | 0.1072435 | 0.1861489
72.16867 | 12.7756 | 12.84605 | 11.89552 | -0.07045007 | 0.6574401 | 0.1072583 | 0.1858272
72.17867 | 12.7778 | 12.84453 | 11.89421 | -0.06672896 | 0.6575446 | 0.1072727 | 0.1855062
72.18866 | 12.777 | 12.84301 | 11.89289 | -0.06601416 | 0.6576467 | 0.1072869 | 0.1851862
72.19866 | 12.7757 | 12.8415 | 11.89159 | -0.0658027 | 0.6577468 | 0.1073008 | 0.1848665
72.20866 | 12.7739 | 12.84 | 11.89029 | -0.06609592 | 0.6578446 | 0.1073145 | 0.1845475
72.21866 | 12.7754 | 12.83849 | 11.889 | -0.06309397 | 0.6579401 | 0.1073278 | 0.1842291
72.22866 | 12.7759 | 12.837 | 11.88771 | -0.0610968 | 0.6580334 | 0.1073409 | 0.1839113
72.23866 | 12.7769 | 12.8355 | 11.88643 | -0.05860443 | 0.6581245 | 0.1073537 | 0.1835942
72.24865 | 12.7751 | 12.83402 | 11.88516 | -0.05891824 | 0.6582131 | 0.1073662 | 0.183278
72.25865 | 12.7771 | 12.83254 | 11.8839 | -0.05543544 | 0.6582997 | 0.1073784 | 0.1829623
72.26865 | 12.7748 | 12.83106 | 11.88264 | -0.05625726 | 0.6583838 | 0.1073904 | 0.1826471
72.27865 | 12.777 | 12.82958 | 11.88138 | -0.052584 | 0.6584658 | 0.107402 | 0.1823326
72.28865 | 12.7785 | 12.82812 | 11.88014 | -0.04961525 | 0.6585454 | 0.1074134 | 0.1820187
72.29865 | 12.7805 | 12.82665 | 11.8789 | -0.04615142 | 0.6586228 | 0.1074245 | 0.1817055
72.30864 | 12.7743 | 12.82519 | 11.87767 | -0.0508937 | 0.6586977 | 0.1074353 | 0.1813932
72.31864 | 12.7745 | 12.82374 | 11.87644 | -0.04923922 | 0.6587704 | 0.1074458 | 0.1810812
72.32864 | 12.7781 | 12.82229 | 11.87522 | -0.04418954 | 0.6588408 | 0.107456 | 0.18077
72.33864 | 12.7776 | 12.82084 | 11.87401 | -0.04324452 | 0.6589089 | 0.107466 | 0.1804593
72.34864 | 12.778 | 12.8194 | 11.8728 | -0.04140422 | 0.6589746 | 0.1074756 | 0.1801493
72.35863 | 12.7695 | 12.81797 | 11.87161 | -0.04847015 | 0.6590381 | 0.107485 | 0.1798402
72.36863 | 12.7748 | 12.81654 | 11.87041 | -0.04173927 | 0.6590991 | 0.1074941 | 0.1795315
72.37863 | 12.775 | 12.81511 | 11.86923 | -0.04011301 | 0.6591579 | 0.1075029 | 0.1792233
72.38863 | 12.7735 | 12.81369 | 11.86805 | -0.04019158 | 0.6592143 | 0.1075114 | 0.1789159
72.39863 | 12.77 | 12.81227 | 11.86688 | -0.04227475 | 0.6592683 | 0.1075196 | 0.178609
72.40863 | 12.7688 | 12.81086 | 11.86571 | -0.04206264 | 0.65932 | 0.1075275 | 0.1783028
72.41862 | 12.7686 | 12.80946 | 11.86455 | -0.04085658 | 0.6593692 | 0.1075352 | 0.1779975
72.42862 | 12.7684 | 12.80805 | 11.8634 | -0.03965379 | 0.6594162 | 0.1075425 | 0.1776926
72.43862 | 12.7676 | 12.80666 | 11.86226 | -0.03905573 | 0.6594608 | 0.1075496 | 0.1773883
72.44862 | 12.7616 | 12.80526 | 11.86112 | -0.04366226 | 0.659503 | 0.1075564 | 0.1770846
72.45862 | 12.7536 | 12.80387 | 11.85999 | -0.05027349 | 0.6595428 | 0.1075628 | 0.1767815
72.46862 | 12.7573 | 12.80249 | 11.85886 | -0.04518933 | 0.6595802 | 0.107569 | 0.1764791
72.47861 | 12.7572 | 12.80111 | 11.85774 | -0.04391117 | 0.6596151 | 0.1075749 | 0.1761776
72.48861 | 12.7561 | 12.79974 | 11.85663 | -0.04363632 | 0.6596478 | 0.1075805 | 0.1758764
72.49861 | 12.7566 | 12.79837 | 11.85553 | -0.04176615 | 0.659678 | 0.1075858 | 0.1755759
72.50861 | 12.753 | 12.797 | 11.85443 | -0.04400051 | 0.6597058 | 0.1075909 | 0.175276
72.51861 | 12.7511 | 12.79564 | 11.85334 | -0.0445396 | 0.6597312 | 0.1075956 | 0.1749767
72.52861 | 12.7464 | 12.79428 | 11.85225 | -0.04788325 | 0.6597541 | 0.1076 | 0.174678
72.5386 | 12.7521 | 12.79293 | 11.85117 | -0.0408329 | 0.6597747 | 0.1076042 | 0.1743803
72.5486 | 12.7468 | 12.79159 | 11.8501 | -0.04478579 | 0.6597928 | 0.107608 | 0.1740828
72.5586 | 12.7477 | 12.79024 | 11.84904 | -0.04254328 | 0.6598084 | 0.1076116 | 0.173786
72.5686 | 12.7424 | 12.78891 | 11.84798 | -0.04650539 | 0.6598217 | 0.1076148 | 0.1734898
72.5786 | 12.7407 | 12.78757 | 11.84693 | -0.04687216 | 0.6598325 | 0.1076178 | 0.1731943
72.5886 | 12.7481 | 12.78624 | 11.84588 | -0.03814342 | 0.6598409 | 0.1076204 | 0.1728993
72.59859 | 12.746 | 12.78492 | 11.84485 | -0.03892071 | 0.6598468 | 0.1076228 | 0.1726053
72.60859 | 12.7435 | 12.7836 | 11.84381 | -0.04010127 | 0.6598503 | 0.1076249 | 0.1723116
72.61859 | 12.7459 | 12.78229 | 11.84279 | -0.03638629 | 0.6598513 | 0.1076267 | 0.1720185
72.62859 | 12.7422 | 12.78098 | 11.84177 | -0.038776 | 0.6598498 | 0.1076281 | 0.171726
72.63859 | 12.7374 | 12.77967 | 11.84076 | -0.04227018 | 0.6598459 | 0.1076293 | 0.1714341
72.64859 | 12.7412 | 12.77837 | 11.83976 | -0.03716904 | 0.6598395 | 0.1076302 | 0.1711429
72.65858 | 12.7394 | 12.77707 | 11.83876 | -0.03767373 | 0.6598307 | 0.1076308 | 0.1708525
72.66858 | 12.7357 | 12.77578 | 11.83777 | -0.04008166 | 0.6598193 | 0.1076311 | 0.1705625
72.67858 | 12.7355 | 12.77449 | 11.83678 | -0.03899418 | 0.6598055 | 0.107631 | 0.1702731
72.68858 | 12.7297 | 12.77321 | 11.83581 | -0.04351125 | 0.6597893 | 0.1076307 | 0.1699843
72.69858 | 12.7241 | 12.77193 | 11.83484 | -0.04783282 | 0.6597704 | 0.1076301 | 0.169696
72.70857 | 12.7271 | 12.77066 | 11.83387 | -0.04356034 | 0.6597493 | 0.1076292 | 0.1694087
72.71857 | 12.7238 | 12.76939 | 11.83292 | -0.04559098 | 0.6597255 | 0.1076279 | 0.1691217
72.72857 | 12.7222 | 12.76813 | 11.83197 | -0.0459263 | 0.6596993 | 0.1076264 | 0.1688353
72.73857 | 12.7186 | 12.76687 | 11.83102 | -0.04826609 | 0.6596706 | 0.1076246 | 0.1685496
72.74857 | 12.7108 | 12.76561 | 11.83008 | -0.05481042 | 0.6596393 | 0.1076225 | 0.1682644
72.75857 | 12.714 | 12.76436 | 11.82915 | -0.0503592 | 0.6596055 | 0.10762 | 0.1679798
72.76856 | 12.71 | 12.76311 | 11.82823 | -0.0531139 | 0.6595694 | 0.1076173 | 0.1676961
72.77856 | 12.7015 | 12.76187 | 11.82731 | -0.06037177 | 0.6595306 | 0.1076142 | 0.1674127
72.78856 | 12.7046 | 12.76063 | 11.8264 | -0.05603415 | 0.6594893 | 0.1076109 | 0.16713
72.79856 | 12.6967 | 12.7594 | 11.8255 | -0.06270111 | 0.6594456 | 0.1076072 | 0.1668478
72.80856 | 12.6953 | 12.75817 | 11.8246 | -0.06287254 | 0.6593992 | 0.1076033 | 0.1665662
72.81856 | 12.6892 | 12.75695 | 11.82371 | -0.06774847 | 0.6593504 | 0.107599 | 0.1662852
72.82855 | 12.6887 | 12.75573 | 11.82283 | -0.06703015 | 0.6592992 | 0.1075945 | 0.1660051
72.83855 | 12.6913 | 12.75452 | 11.82195 | -0.06321511 | 0.6592453 | 0.1075896 | 0.1657253
72.84855 | 12.6884 | 12.7533 | 11.82109 | -0.0649046 | 0.659189 | 0.1075844 | 0.1654461
72.85855 | 12.6889 | 12.7521 | 11.82022 | -0.06319854 | 0.65913 | 0.1075789 | 0.1651675
72.86855 | 12.6824 | 12.7509 | 11.81937 | -0.06849693 | 0.6590686 | 0.1075731 | 0.1648895
72.87855 | 12.6878 | 12.7497 | 11.81852 | -0.06189989 | 0.6590046 | 0.107567 | 0.1646121
72.88854 | 12.6895 | 12.74851 | 11.81767 | -0.05900847 | 0.6589382 | 0.1075606 | 0.1643355
72.89854 | 12.6882 | 12.74732 | 11.81684 | -0.0591203 | 0.6588691 | 0.1075538 | 0.1640592
72.90854 | 12.6901 | 12.74614 | 11.81601 | -0.0560367 | 0.6587975 | 0.1075468 | 0.1637836
72.91854 | 12.6847 | 12.74496 | 11.81519 | -0.06025754 | 0.6587234 | 0.1075395 | 0.1635085
72.92854 | 12.6876 | 12.74378 | 11.81437 | -0.05618287 | 0.6586468 | 0.1075318 | 0.163234
72.93854 | 12.6885 | 12.74261 | 11.81356 | -0.05411264 | 0.6585676 | 0.1075238 | 0.1629601
72.94853 | 12.6929 | 12.74145 | 11.81276 | -0.04854809 | 0.658486 | 0.1075156 | 0.1626871
72.95853 | 12.6944 | 12.74029 | 11.81196 | -0.0458868 | 0.6584017 | 0.107507 | 0.1624143
72.96853 | 12.6959 | 12.73913 | 11.81117 | -0.04322998 | 0.658315 | 0.1074981 | 0.1621422
72.97853 | 12.6943 | 12.73798 | 11.81039 | -0.04367757 | 0.6582255 | 0.1074888 | 0.1618706
72.98853 | 12.6966 | 12.73683 | 11.80962 | -0.04022969 | 0.6581337 | 0.1074793 | 0.1615996
72.99853 | 12.6978 | 12.73569 | 11.80885 | -0.03788623 | 0.6580392 | 0.1074695 | 0.1613292
73.00852 | 12.7028 | 12.73455 | 11.80809 | -0.03174836 | 0.6579423 | 0.1074593 | 0.1610596
73.01852 | 12.6989 | 12.73341 | 11.80733 | -0.03451374 | 0.6578428 | 0.1074488 | 0.1607903
73.02852 | 12.6979 | 12.73228 | 11.80658 | -0.03438362 | 0.6577407 | 0.1074381 | 0.1605216
73.03852 | 12.6931 | 12.73116 | 11.80584 | -0.03805793 | 0.657636 | 0.1074269 | 0.1602535
73.04852 | 12.6991 | 12.73004 | 11.80511 | -0.03093668 | 0.6575288 | 0.1074155 | 0.159986
73.05852 | 12.6945 | 12.72892 | 11.80438 | -0.03441985 | 0.6574191 | 0.1074038 | 0.159719
73.06851 | 12.6977 | 12.72781 | 11.80366 | -0.0301086 | 0.6573069 | 0.1073918 | 0.1594529
73.07851 | 12.6945 | 12.7267 | 11.80294 | -0.03220064 | 0.657192 | 0.1073794 | 0.1591871
73.08851 | 12.6926 | 12.7256 | 11.80223 | -0.03299713 | 0.6570746 | 0.1073667 | 0.1589218
73.09851 | 12.6948 | 12.7245 | 11.80153 | -0.02969802 | 0.6569546 | 0.1073537 | 0.1586571
73.10851 | 12.6946 | 12.7234 | 11.80084 | -0.02880334 | 0.6568321 | 0.1073404 | 0.158393
73.1185 | 12.6989 | 12.72231 | 11.80015 | -0.02341413 | 0.6567072 | 0.1073268 | 0.1581297
73.1285 | 12.6918 | 12.72123 | 11.79947 | -0.02942831 | 0.6565796 | 0.1073128 | 0.1578667
73.1385 | 12.6907 | 12.72015 | 11.79879 | -0.02944691 | 0.6564494 | 0.1072985 | 0.1576042
73.1485 | 12.687 | 12.71907 | 11.79813 | -0.03206988 | 0.6563167 | 0.1072839 | 0.1573424
73.1585 | 12.6909 | 12.718 | 11.79747 | -0.02709726 | 0.6561814 | 0.107269 | 0.1570811
73.1685 | 12.6903 | 12.71693 | 11.79681 | -0.02662907 | 0.6560435 | 0.1072538 | 0.1568203
73.17849 | 12.6844 | 12.71587 | 11.79616 | -0.03146631 | 0.6559033 | 0.1072382 | 0.1565604
73.18849 | 12.6868 | 12.71481 | 11.79552 | -0.02800692 | 0.6557603 | 0.1072223 | 0.1563008
73.19849 | 12.6849 | 12.71375 | 11.79489 | -0.02885193 | 0.6556148 | 0.1072061 | 0.1560417
73.20849 | 12.6871 | 12.7127 | 11.79426 | -0.02560134 | 0.6554668 | 0.1071896 | 0.1557832
73.21849 | 12.6947 | 12.71166 | 11.79364 | -0.01695513 | 0.6553162 | 0.1071728 | 0.1555252
73.22849 | 12.6896 | 12.71061 | 11.79303 | -0.02101336 | 0.6551631 | 0.1071556 | 0.1552678
73.23848 | 12.686 | 12.70958 | 11.79242 | -0.02357699 | 0.6550075 | 0.1071381 | 0.1550113
73.24848 | 12.684 | 12.70854 | 11.79182 | -0.02454399 | 0.6548493 | 0.1071203 | 0.154755
73.25848 | 12.6835 | 12.70752 | 11.79123 | -0.02401538 | 0.6546885 | 0.1071022 | 0.1544992
73.26848 | 12.6832 | 12.70649 | 11.79064 | -0.02329115 | 0.6545252 | 0.1070837 | 0.154244
73.27848 | 12.6884 | 12.70547 | 11.79006 | -0.01707129 | 0.6543593 | 0.1070649 | 0.1539894
73.28848 | 12.6833 | 12.70446 | 11.78948 | -0.0211558 | 0.6541908 | 0.1070458 | 0.1537353
73.29847 | 12.6817 | 12.70345 | 11.78892 | -0.02174573 | 0.6540201 | 0.1070264 | 0.153482
73.30847 | 12.6814 | 12.70244 | 11.78836 | -0.02103904 | 0.6538466 | 0.1070066 | 0.153229
73.31847 | 12.6806 | 12.70144 | 11.7878 | -0.02083675 | 0.6536706 | 0.1069865 | 0.1529765
73.32847 | 12.6829 | 12.70044 | 11.78726 | -0.01753881 | 0.653492 | 0.1069661 | 0.1527246
73.33847 | 12.6839 | 12.69945 | 11.78672 | -0.0155452 | 0.6533108 | 0.1069453 | 0.1524732
73.34847 | 12.6773 | 12.69846 | 11.78618 | -0.02115602 | 0.6531272 | 0.1069243 | 0.1522224
73.35846 | 12.6765 | 12.69747 | 11.78566 | -0.02097218 | 0.6529412 | 0.1069029 | 0.1519723
73.36846 | 12.6752 | 12.69649 | 11.78514 | -0.02129176 | 0.6527525 | 0.1068811 | 0.1517226
73.37846 | 12.6753 | 12.69552 | 11.78462 | -0.02021559 | 0.6525612 | 0.1068591 | 0.1514734
73.38846 | 12.6723 | 12.69454 | 11.78412 | -0.0222439 | 0.6523675 | 0.1068367 | 0.1512247
73.39846 | 12.6714 | 12.69358 | 11.78361 | -0.02217654 | 0.6521712 | 0.106814 | 0.1509766
73.40846 | 12.6714 | 12.69261 | 11.78312 | -0.02121356 | 0.6519723 | 0.1067909 | 0.150729
73.41845 | 12.6677 | 12.69166 | 11.78263 | -0.02395589 | 0.6517712 | 0.1067676 | 0.1504822
73.42845 | 12.6713 | 12.6907 | 11.78215 | -0.01940157 | 0.6515673 | 0.1067439 | 0.1502357
73.43845 | 12.6664 | 12.68975 | 11.78168 | -0.02335175 | 0.651361 | 0.1067199 | 0.1499897
73.44845 | 12.6695 | 12.68881 | 11.78121 | -0.0193061 | 0.651152 | 0.1066955 | 0.1497442
73.45845 | 12.6661 | 12.68786 | 11.78075 | -0.02176495 | 0.6509407 | 0.1066708 | 0.1494992
73.46845 | 12.6634 | 12.68693 | 11.7803 | -0.02352813 | 0.6507267 | 0.1066458 | 0.1492549
73.47844 | 12.6628 | 12.686 | 11.77985 | -0.02319656 | 0.6505105 | 0.1066204 | 0.1490112
73.48844 | 12.6637 | 12.68507 | 11.77941 | -0.02136842 | 0.6502916 | 0.1065947 | 0.1487679
73.49844 | 12.6603 | 12.68414 | 11.77898 | -0.02384459 | 0.6500701 | 0.1065687 | 0.148525
73.50844 | 12.6559 | 12.68323 | 11.77855 | -0.0273252 | 0.6498463 | 0.1065424 | 0.1482827
73.51844 | 12.6602 | 12.68231 | 11.77813 | -0.0221101 | 0.6496198 | 0.1065157 | 0.1480409
73.52843 | 12.6566 | 12.6814 | 11.77772 | -0.02480024 | 0.6493911 | 0.1064887 | 0.1477999
73.53843 | 12.6601 | 12.68049 | 11.77731 | -0.02039389 | 0.6491598 | 0.1064613 | 0.1475592
73.54843 | 12.6571 | 12.67959 | 11.77691 | -0.02249182 | 0.6489258 | 0.1064336 | 0.147319
73.55843 | 12.6542 | 12.67869 | 11.77652 | -0.02449408 | 0.6486895 | 0.1064056 | 0.1470792
73.56843 | 12.6555 | 12.6778 | 11.77613 | -0.02230074 | 0.6484506 | 0.1063772 | 0.1468401
73.57843 | 12.6541 | 12.67691 | 11.77575 | -0.02281173 | 0.6482093 | 0.1063485 | 0.1466014
73.58842 | 12.6535 | 12.67603 | 11.77538 | -0.02252794 | 0.6479658 | 0.1063196 | 0.1463635
73.59842 | 12.6614 | 12.67515 | 11.77501 | -0.01374754 | 0.6477194 | 0.1062902 | 0.1461258
73.60842 | 12.6532 | 12.67427 | 11.77465 | -0.02107154 | 0.6474707 | 0.1062605 | 0.1458887
73.61842 | 12.6571 | 12.6734 | 11.7743 | -0.01629989 | 0.6472195 | 0.1062305 | 0.1456521
73.62842 | 12.6558 | 12.67253 | 11.77395 | -0.0167326 | 0.6469659 | 0.1062001 | 0.145416
73.63842 | 12.6536 | 12.67167 | 11.77361 | -0.01806954 | 0.6467097 | 0.1061694 | 0.1451804
73.64841 | 12.6636 | 12.67081 | 11.77328 | -0.007211786 | 0.6464514 | 0.1061384 | 0.1449456
73.65841 | 12.6536 | 12.66996 | 11.77295 | -0.01635745 | 0.6461904 | 0.106107 | 0.144711
73.66841 | 12.6584 | 12.66911 | 11.77263 | -0.01070743 | 0.6459269 | 0.1060753 | 0.144477
73.67841 | 12.6594 | 12.66826 | 11.77231 | -0.008861809 | 0.645661 | 0.1060432 | 0.1442434
73.68841 | 12.6595 | 12.66742 | 11.77201 | -0.007920424 | 0.6453926 | 0.1060109 | 0.1440104
73.69841 | 12.6624 | 12.66658 | 11.77171 | -0.004183456 | 0.6451219 | 0.1059781 | 0.1437779
73.7084 | 12.6677 | 12.66575 | 11.77141 | 0.001948419 | 0.6448489 | 0.1059451 | 0.143546
73.7184 | 12.6626 | 12.66492 | 11.77112 | -0.002323267 | 0.6445733 | 0.1059117 | 0.1433145
73.7284 | 12.6606 | 12.6641 | 11.77084 | -0.003499262 | 0.6442953 | 0.105878 | 0.1430835
73.7384 | 12.6659 | 12.66328 | 11.77057 | 0.002620448 | 0.6440148 | 0.1058439 | 0.1428529
73.7484 | 12.6678 | 12.66246 | 11.7703 | 0.005335782 | 0.643732 | 0.1058095 | 0.1426229
73.7584 | 12.6712 | 12.66165 | 11.77004 | 0.009546841 | 0.6434467 | 0.1057747 | 0.1423933
73.76839 | 12.6615 | 12.66085 | 11.76978 | 0.0006527626 | 0.6431593 | 0.1057397 | 0.1421645
73.77839 | 12.6654 | 12.66004 | 11.76954 | 0.005355185 | 0.6428692 | 0.1057043 | 0.141936
73.78839 | 12.6651 | 12.65925 | 11.76929 | 0.005853258 | 0.6425767 | 0.1056685 | 0.1417079
73.79839 | 12.6698 | 12.65845 | 11.76906 | 0.01134699 | 0.6422818 | 0.1056324 | 0.1414804
73.80839 | 12.6696 | 12.65766 | 11.76883 | 0.01193642 | 0.6419846 | 0.105596 | 0.1412533
73.81839 | 12.6706 | 12.65688 | 11.76861 | 0.01372154 | 0.6416849 | 0.1055592 | 0.1410267
73.82838 | 12.6706 | 12.6561 | 11.76839 | 0.01450151 | 0.6413833 | 0.1055221 | 0.1408009
73.83838 | 12.6676 | 12.65532 | 11.76818 | 0.01227799 | 0.6410789 | 0.1054846 | 0.1405753
73.84838 | 12.6662 | 12.65455 | 11.76798 | 0.01165013 | 0.6407722 | 0.1054468 | 0.1403502
73.85838 | 12.6712 | 12.65378 | 11.76778 | 0.01741802 | 0.640463 | 0.1054087 | 0.1401256
73.86838 | 12.6758 | 12.65302 | 11.7676 | 0.02278152 | 0.6401516 | 0.1053702 | 0.1399014
73.87838 | 12.6674 | 12.65226 | 11.76741 | 0.01514069 | 0.6398378 | 0.1053314 | 0.1396778
73.88837 | 12.6649 | 12.65151 | 11.76724 | 0.01339483 | 0.639522 | 0.1052923 | 0.1394549
73.89837 | 12.6653 | 12.65075 | 11.76707 | 0.01454541 | 0.6392035 | 0.1052528 | 0.1392322
73.90837 | 12.6654 | 12.65001 | 11.7669 | 0.01539166 | 0.6388827 | 0.105213 | 0.13901
73.91837 | 12.6653 | 12.64927 | 11.76675 | 0.01603357 | 0.6385596 | 0.1051728 | 0.1387883
73.92837 | 12.6709 | 12.64853 | 11.7666 | 0.02237123 | 0.6382341 | 0.1051323 | 0.138567
73.93836 | 12.6638 | 12.6478 | 11.76645 | 0.0160038 | 0.6379067 | 0.1050915 | 0.1383465
73.94836 | 12.667 | 12.64707 | 11.76631 | 0.01993281 | 0.6375766 | 0.1050503 | 0.1381262
73.95836 | 12.6624 | 12.64634 | 11.76618 | 0.0160575 | 0.6372442 | 0.1050087 | 0.1379064
73.96836 | 12.6589 | 12.64562 | 11.76606 | 0.01327789 | 0.6369096 | 0.1049669 | 0.1376871
73.97836 | 12.6594 | 12.64491 | 11.76594 | 0.01449394 | 0.6365726 | 0.1049247 | 0.1374682
73.98836 | 12.6597 | 12.64419 | 11.76583 | 0.01550569 | 0.6362333 | 0.1048821 | 0.1372499
73.99835 | 12.6525 | 12.64349 | 11.76572 | 0.009012478 | 0.6358921 | 0.1048393 | 0.1370322
74.00835 | 12.649 | 12.64278 | 11.76563 | 0.006215633 | 0.6355483 | 0.104796 | 0.1368147
74.01835 | 12.6462 | 12.64209 | 11.76553 | 0.004114448 | 0.6352022 | 0.1047525 | 0.1365978
74.02835 | 12.6401 | 12.64139 | 11.76545 | -0.001291033 | 0.6348538 | 0.1047085 | 0.1363813
74.03835 | 12.645 | 12.6407 | 11.76537 | 0.004299207 | 0.6345032 | 0.1046643 | 0.1361653
74.04835 | 12.6365 | 12.64001 | 11.7653 | -0.003514864 | 0.6341503 | 0.1046197 | 0.1359497
74.05834 | 12.6349 | 12.63933 | 11.76523 | -0.004433882 | 0.6337956 | 0.1045748 | 0.1357348
74.06834 | 12.6311 | 12.63866 | 11.76517 | -0.007556627 | 0.6334383 | 0.1045295 | 0.1355202
74.07834 | 12.6271 | 12.63798 | 11.76511 | -0.01088359 | 0.6330786 | 0.1044839 | 0.135306
74.08834 | 12.6223 | 12.63731 | 11.76507 | -0.01501491 | 0.6327169 | 0.104438 | 0.1350923
74.09834 | 12.6235 | 12.63665 | 11.76503 | -0.01315049 | 0.6323528 | 0.1043917 | 0.1348791
74.10834 | 12.6139 | 12.63599 | 11.76499 | -0.02209039 | 0.6319866 | 0.1043451 | 0.1346663
74.11833 | 12.615 | 12.63534 | 11.76496 | -0.02033529 | 0.6316185 | 0.1042981 | 0.1344542
74.12833 | 12.6087 | 12.63468 | 11.76494 | -0.02598371 | 0.6312478 | 0.1042508 | 0.1342424
74.13833 | 12.6082 | 12.63404 | 11.76493 | -0.02583657 | 0.630875 | 0.1042032 | 0.134031
74.14833 | 12.6042 | 12.63339 | 11.76492 | -0.02919366 | 0.6305 | 0.1041552 | 0.13382
74.15833 | 12.6107 | 12.63276 | 11.76492 | -0.02205517 | 0.6301229 | 0.1041069 | 0.1336096
74.16833 | 12.6053 | 12.63212 | 11.76492 | -0.02682082 | 0.6297435 | 0.1040582 | 0.1333995
74.17832 | 12.6041 | 12.63149 | 11.76493 | -0.02739142 | 0.6293623 | 0.1040093 | 0.1331901
74.18832 | 12.6059 | 12.63087 | 11.76495 | -0.02496574 | 0.6289786 | 0.1039599 | 0.132981
74.19832 | 12.6088 | 12.63024 | 11.76497 | -0.02144428 | 0.6285927 | 0.1039103 | 0.1327724
74.20832 | 12.6085 | 12.62963 | 11.765 | -0.02112716 | 0.6282047 | 0.1038603 | 0.1325641
74.21832 | 12.6117 | 12.62901 | 11.76503 | -0.0173143 | 0.6278146 | 0.1038099 | 0.1323564
74.22832 | 12.6093 | 12.62841 | 11.76508 | -0.01910584 | 0.6274223 | 0.1037592 | 0.132149
74.23831 | 12.612 | 12.6278 | 11.76512 | -0.01580212 | 0.6270282 | 0.1037083 | 0.1319424
74.24831 | 12.6111 | 12.6272 | 11.76518 | -0.0161022 | 0.6266318 | 0.1036569 | 0.131736
74.25831 | 12.6144 | 12.62661 | 11.76524 | -0.01220658 | 0.6262332 | 0.1036052 | 0.13153
74.26831 | 12.6199 | 12.62602 | 11.76531 | -0.006115196 | 0.6258324 | 0.1035532 | 0.1313244
74.27831 | 12.6181 | 12.62543 | 11.76538 | -0.007328091 | 0.6254296 | 0.1035008 | 0.1311193
74.28831 | 12.6219 | 12.62485 | 11.76546 | -0.002945307 | 0.6250247 | 0.1034481 | 0.1309147
74.2983 | 12.6203 | 12.62427 | 11.76554 | -0.00396738 | 0.6246181 | 0.1033951 | 0.1307107
74.3083 | 12.6247 | 12.62369 | 11.76564 | 0.001006889 | 0.6242089 | 0.1033417 | 0.1305069
74.3183 | 12.6243 | 12.62312 | 11.76573 | 0.001176817 | 0.6237978 | 0.103288 | 0.1303036
74.3283 | 12.6319 | 12.62256 | 11.76584 | 0.009342456 | 0.6233846 | 0.103234 | 0.1301007
74.3383 | 12.6272 | 12.622 | 11.76595 | 0.005203837 | 0.6229694 | 0.1031796 | 0.1298982
74.34829 | 12.6293 | 12.62144 | 11.76607 | 0.007860419 | 0.6225524 | 0.103125 | 0.1296964
74.35829 | 12.6284 | 12.62089 | 11.76619 | 0.007513189 | 0.6221331 | 0.1030699 | 0.1294949
74.36829 | 12.6236 | 12.62034 | 11.76632 | 0.003261723 | 0.6217117 | 0.1030145 | 0.1292937
74.37829 | 12.6301 | 12.61979 | 11.76645 | 0.01030597 | 0.6212883 | 0.1029588 | 0.129093
74.38829 | 12.6269 | 12.61925 | 11.7666 | 0.00764595 | 0.6208629 | 0.1029028 | 0.1288927
74.39829 | 12.6289 | 12.61872 | 11.76674 | 0.0101817 | 0.6204355 | 0.1028464 | 0.1286929
74.40828 | 12.6291 | 12.61819 | 11.7669 | 0.01091257 | 0.6200065 | 0.1027897 | 0.1284937
74.41828 | 12.6307 | 12.61766 | 11.76706 | 0.01303969 | 0.6195751 | 0.1027327 | 0.1282947
74.42828 | 12.6326 | 12.61714 | 11.76722 | 0.01546263 | 0.6191417 | 0.1026753 | 0.1280961
74.43828 | 12.6324 | 12.61662 | 11.7674 | 0.01578118 | 0.6187064 | 0.1026176 | 0.127898
74.44828 | 12.6373 | 12.6161 | 11.76758 | 0.02119548 | 0.6182691 | 0.1025596 | 0.1277003
74.45828 | 12.6324 | 12.61559 | 11.76776 | 0.01680559 | 0.6178298 | 0.1025012 | 0.127503
74.46827 | 12.6316 | 12.61509 | 11.76795 | 0.01651086 | 0.617389 | 0.1024426 | 0.1273063
74.47827 | 12.6332 | 12.61459 | 11.76815 | 0.01861242 | 0.6169458 | 0.1023836 | 0.1271099
74.48827 | 12.6302 | 12.61409 | 11.76835 | 0.01610963 | 0.6165007 | 0.1023242 | 0.1269139
74.49827 | 12.6333 | 12.6136 | 11.76856 | 0.01970264 | 0.6160537 | 0.1022646 | 0.1267183
74.50827 | 12.6322 | 12.61311 | 11.76878 | 0.01909138 | 0.6156047 | 0.1022045 | 0.1265232
74.51827 | 12.6324 | 12.61262 | 11.769 | 0.0197759 | 0.6151538 | 0.1021442 | 0.1263284
74.52826 | 12.6308 | 12.61214 | 11.76923 | 0.01865562 | 0.6147015 | 0.1020836 | 0.1261343
74.53826 | 12.6322 | 12.61167 | 11.76946 | 0.02053161 | 0.6142468 | 0.1020226 | 0.1259404
74.54826 | 12.6352 | 12.6112 | 11.7697 | 0.02400332 | 0.6137902 | 0.1019613 | 0.1257469
74.55826 | 12.6328 | 12.61073 | 11.76994 | 0.02207074 | 0.6133318 | 0.1018997 | 0.1255538
74.56826 | 12.633 | 12.61027 | 11.7702 | 0.02273398 | 0.6128715 | 0.1018377 | 0.1253611
74.57826 | 12.6283 | 12.60981 | 11.77045 | 0.01849291 | 0.6124093 | 0.1017754 | 0.1251689
74.58825 | 12.6249 | 12.60935 | 11.77072 | 0.01554716 | 0.6119457 | 0.1017129 | 0.1249773
74.59825 | 12.6241 | 12.6089 | 11.77099 | 0.01519763 | 0.6114798 | 0.10165 | 0.1247858
74.60825 | 12.6231 | 12.60846 | 11.77126 | 0.01464379 | 0.6110122 | 0.1015867 | 0.1245948
74.61825 | 12.6227 | 12.60801 | 11.77154 | 0.01468579 | 0.6105426 | 0.1015231 | 0.1244042
74.62825 | 12.621 | 12.60758 | 11.77183 | 0.01342352 | 0.6100713 | 0.1014592 | 0.124214
74.63825 | 12.6134 | 12.60714 | 11.77213 | 0.006256965 | 0.6095982 | 0.101395 | 0.1240242
74.64824 | 12.612 | 12.60671 | 11.77242 | 0.005285793 | 0.6091237 | 0.1013305 | 0.1238351
74.65824 | 12.6113 | 12.60629 | 11.77273 | 0.005010809 | 0.6086469 | 0.1012657 | 0.1236461
74.66824 | 12.6086 | 12.60587 | 11.77304 | 0.002731577 | 0.6081684 | 0.1012005 | 0.1234575
74.67824 | 12.604 | 12.60545 | 11.77336 | -0.001451838 | 0.607688 | 0.101135 | 0.1232694
74.68824 | 12.6036 | 12.60504 | 11.77368 | -0.001439522 | 0.6072059 | 0.1010692 | 0.1230816
74.69823 | 12.6015 | 12.60463 | 11.77401 | -0.003131904 | 0.6067226 | 0.1010031 | 0.1228945
74.70823 | 12.596 | 12.60423 | 11.77435 | -0.008228025 | 0.606237 | 0.1009367 | 0.1227075
74.71823 | 12.5922 | 12.60383 | 11.77469 | -0.0116284 | 0.6057497 | 0.1008699 | 0.1225209
74.72823 | 12.5917 | 12.60343 | 11.77503 | -0.01173301 | 0.6052606 | 0.1008028 | 0.1223348
74.73823 | 12.5904 | 12.60304 | 11.77539 | -0.01264178 | 0.6047698 | 0.1007355 | 0.122149
74.74823 | 12.5906 | 12.60265 | 11.77575 | -0.01205482 | 0.6042773 | 0.1006678 | 0.1219637
74.75822 | 12.5827 | 12.60227 | 11.77611 | -0.01957241 | 0.6037835 | 0.1005998 | 0.1217789
74.76822 | 12.5805 | 12.60189 | 11.77648 | -0.02139381 | 0.6032876 | 0.1005315 | 0.1215943
74.77822 | 12.5838 | 12.60152 | 11.77686 | -0.01771949 | 0.6027901 | 0.1004628 | 0.1214102
74.78822 | 12.5797 | 12.60115 | 11.77724 | -0.02144931 | 0.6022907 | 0.1003939 | 0.1212264
74.79822 | 12.5805 | 12.60078 | 11.77763 | -0.02028341 | 0.6017898 | 0.1003246 | 0.121043
74.80822 | 12.5797 | 12.60042 | 11.77802 | -0.02072165 | 0.6012872 | 0.1002551 | 0.1208601
74.81821 | 12.5781 | 12.60006 | 11.77842 | -0.02196443 | 0.6007834 | 0.1001853 | 0.1206776
74.82821 | 12.5755 | 12.59971 | 11.77882 | -0.02421108 | 0.6002775 | 0.1001151 | 0.1204954
74.83821 | 12.572 | 12.59936 | 11.77923 | -0.02736188 | 0.5997699 | 0.1000446 | 0.1203136
74.84821 | 12.5749 | 12.59902 | 11.77965 | -0.02411688 | 0.5992607 | 0.09997378 | 0.1201321
74.85821 | 12.5752 | 12.59868 | 11.78007 | -0.02347607 | 0.5987499 | 0.09990267 | 0.1199511
74.86821 | 12.5755 | 12.59834 | 11.7805 | -0.02283947 | 0.5982375 | 0.09983126 | 0.1197705
74.8782 | 12.5725 | 12.59801 | 11.78093 | -0.02550736 | 0.597724 | 0.09975962 | 0.1195904
74.8882 | 12.5725 | 12.59768 | 11.78137 | -0.02517903 | 0.5972084 | 0.09968761 | 0.1194105
74.8982 | 12.5729 | 12.59735 | 11.78182 | -0.02445497 | 0.5966913 | 0.0996153 | 0.119231
74.9082 | 12.575 | 12.59703 | 11.78227 | -0.02203497 | 0.5961725 | 0.09954268 | 0.1190518
74.9182 | 12.5731 | 12.59672 | 11.78272 | -0.02361921 | 0.5956522 | 0.09946976 | 0.1188731
74.9282 | 12.5745 | 12.59641 | 11.78319 | -0.02190765 | 0.5951303 | 0.09939655 | 0.1186947
74.93819 | 12.5769 | 12.5961 | 11.78365 | -0.01920045 | 0.5946074 | 0.09932311 | 0.1185169
74.94819 | 12.5701 | 12.5958 | 11.78413 | -0.02569718 | 0.5940824 | 0.0992493 | 0.1183393
74.95819 | 12.5738 | 12.5955 | 11.7846 | -0.02169803 | 0.593556 | 0.09917519 | 0.1181621
74.96819 | 12.5719 | 12.5952 | 11.78509 | -0.02330302 | 0.593028 | 0.09910079 | 0.1179852
74.97819 | 12.5732 | 12.59491 | 11.78558 | -0.02171212 | 0.5924985 | 0.09902609 | 0.1178087
74.98819 | 12.5734 | 12.59463 | 11.78607 | -0.02122541 | 0.5919674 | 0.0989511 | 0.1176327
74.99818 | 12.5781 | 12.59434 | 11.78657 | -0.0162431 | 0.5914355 | 0.09887589 | 0.1174571
75.00818 | 12.5768 | 12.59406 | 11.78708 | -0.01726461 | 0.5909015 | 0.09880031 | 0.1172818
75.01818 | 12.58 | 12.59379 | 11.78759 | -0.01379024 | 0.590366 | 0.09872444 | 0.1171068
75.02818 | 12.5838 | 12.59352 | 11.78811 | -0.009720037 | 0.5898291 | 0.09864827 | 0.1169322
75.03818 | 12.5832 | 12.59325 | 11.78863 | -0.01005394 | 0.5892908 | 0.09857183 | 0.116758
75.04818 | 12.5861 | 12.59299 | 11.78916 | -0.006891956 | 0.588751 | 0.09849509 | 0.1165841
75.05817 | 12.5874 | 12.59273 | 11.7897 | -0.005334316 | 0.5882103 | 0.09841814 | 0.1164108
75.06817 | 12.5858 | 12.59248 | 11.79023 | -0.006680547 | 0.5876676 | 0.09834084 | 0.1162377
75.07817 | 12.5861 | 12.59223 | 11.79078 | -0.006130882 | 0.5871235 | 0.09826324 | 0.1160649
75.08817 | 12.5906 | 12.59199 | 11.79133 | -0.001385252 | 0.586578 | 0.09818537 | 0.1158925
75.09817 | 12.5916 | 12.59174 | 11.79188 | -0.0001437341 | 0.5860311 | 0.0981072 | 0.1157205
75.10816 | 12.5964 | 12.59151 | 11.79245 | 0.004893413 | 0.5854834 | 0.09802884 | 0.115549
75.11816 | 12.6034 | 12.59127 | 11.79301 | 0.01212683 | 0.5849337 | 0.09795012 | 0.1153777
75.12816 | 12.6026 | 12.59104 | 11.79358 | 0.01155604 | 0.5843827 | 0.09787111 | 0.1152068
75.13816 | 12.6031 | 12.59082 | 11.79416 | 0.01228126 | 0.5838303 | 0.09779183 | 0.1150362
75.14816 | 12.607 | 12.5906 | 11.79474 | 0.01640236 | 0.5832766 | 0.09771226 | 0.114866
75.15816 | 12.6131 | 12.59038 | 11.79533 | 0.02271944 | 0.5827215 | 0.09763243 | 0.1146961
75.16815 | 12.613 | 12.59017 | 11.79592 | 0.02283226 | 0.5821656 | 0.09755239 | 0.1145268
75.17815 | 12.6174 | 12.58996 | 11.79652 | 0.02744127 | 0.5816079 | 0.097472 | 0.1143576
75.18815 | 12.6191 | 12.58975 | 11.79712 | 0.02934619 | 0.5810488 | 0.09739134 | 0.1141889
75.19815 | 12.6203 | 12.58955 | 11.79773 | 0.03074709 | 0.5804885 | 0.0973104 | 0.1140204
75.20815 | 12.6225 | 12.58936 | 11.79835 | 0.03314397 | 0.5799268 | 0.09722919 | 0.1138524
75.21815 | 12.6269 | 12.58916 | 11.79897 | 0.0377368 | 0.5793639 | 0.09714772 | 0.1136847
75.22814 | 12.6289 | 12.58897 | 11.79959 | 0.03992545 | 0.5788003 | 0.09706605 | 0.1135175
75.23814 | 12.6363 | 12.58879 | 11.80022 | 0.04751028 | 0.5782348 | 0.09698404 | 0.1133505
75.24814 | 12.6361 | 12.58861 | 11.80086 | 0.04749107 | 0.5776681 | 0.09690175 | 0.1131838
75.25814 | 12.6356 | 12.58843 | 11.8015 | 0.04716787 | 0.5771001 | 0.0968192 | 0.1130175
75.26814 | 12.6408 | 12.58826 | 11.80214 | 0.05254072 | 0.5765308 | 0.09673639 | 0.1128516
75.27814 | 12.6379 | 12.58809 | 11.80279 | 0.04980954 | 0.5759604 | 0.09665331 | 0.112686
75.28813 | 12.6393 | 12.58793 | 11.80345 | 0.0513742 | 0.5753893 | 0.09657006 | 0.1125209
75.29813 | 12.6382 | 12.58776 | 11.80411 | 0.05043511 | 0.5748164 | 0.09648646 | 0.112356
75.30813 | 12.6432 | 12.58761 | 11.80477 | 0.05559198 | 0.5742423 | 0.0964026 | 0.1121914
75.31813 | 12.641 | 12.58746 | 11.80544 | 0.05354494 | 0.573667 | 0.09631849 | 0.1120272
75.32813 | 12.6404 | 12.58731 | 11.80612 | 0.05309392 | 0.5730906 | 0.09623411 | 0.1118634
75.33813 | 12.6395 | 12.58716 | 11.8068 | 0.05233896 | 0.572513 | 0.09614947 | 0.1116999
75.34812 | 12.6391 | 12.58702 | 11.80748 | 0.05207982 | 0.5719349 | 0.09606467 | 0.1115368
75.35812 | 12.6405 | 12.58688 | 11.80817 | 0.05361694 | 0.571355 | 0.09597953 | 0.111374
75.36812 | 12.6353 | 12.58675 | 11.80887 | 0.04855021 | 0.5707738 | 0.09589414 | 0.1112115
75.37812 | 12.6344 | 12.58662 | 11.80957 | 0.04777951 | 0.5701917 | 0.09580849 | 0.1110494
75.38812 | 12.6297 | 12.5865 | 11.81028 | 0.04320492 | 0.5696083 | 0.09572259 | 0.1108876
75.39812 | 12.6267 | 12.58637 | 11.81099 | 0.04032644 | 0.5690238 | 0.09563645 | 0.1107261
75.40811 | 12.6184 | 12.58626 | 11.8117 | 0.0321439 | 0.5684389 | 0.09555014 | 0.1105651
75.41811 | 12.6161 | 12.58614 | 11.81242 | 0.02995761 | 0.5678522 | 0.0954635 | 0.1104044
75.42811 | 12.6126 | 12.58603 | 11.81315 | 0.02656749 | 0.5672644 | 0.09537661 | 0.1102439
75.43811 | 12.6079 | 12.58593 | 11.81388 | 0.02197343 | 0.5666756 | 0.09528949 | 0.1100838
75.44811 | 12.6044 | 12.58582 | 11.81461 | 0.01857554 | 0.5660857 | 0.09520211 | 0.109924
75.45811 | 12.602 | 12.58573 | 11.81535 | 0.01627376 | 0.5654947 | 0.0951145 | 0.1097646
75.4681 | 12.5969 | 12.58563 | 11.8161 | 0.01126809 | 0.5649033 | 0.09502675 | 0.1096056
75.4781 | 12.5939 | 12.58554 | 11.81685 | 0.008358635 | 0.5643103 | 0.09493866 | 0.1094468
75.4881 | 12.5911 | 12.58545 | 11.8176 | 0.005645381 | 0.5637162 | 0.09485032 | 0.1092884
75.4981 | 12.5897 | 12.58537 | 11.81836 | 0.004328289 | 0.563121 | 0.09476176 | 0.1091303
75.5081 | 12.5871 | 12.58529 | 11.81912 | 0.001807345 | 0.562525 | 0.09467295 | 0.1089725
75.51809 | 12.5797 | 12.58522 | 11.81989 | -0.00551741 | 0.5619284 | 0.09458401 | 0.1088152
75.52809 | 12.5789 | 12.58515 | 11.82066 | -0.006245909 | 0.5613303 | 0.09449475 | 0.1086581
75.53809 | 12.5756 | 12.58508 | 11.82144 | -0.009478214 | 0.5607312 | 0.09440524 | 0.1085013
75.54809 | 12.5727 | 12.58501 | 11.82222 | -0.01231426 | 0.5601311 | 0.09431551 | 0.1083448
75.55809 | 12.5775 | 12.58495 | 11.82301 | -0.007454122 | 0.5595301 | 0.09422555 | 0.1081887
75.56809 | 12.5798 | 12.5849 | 11.8238 | -0.005097723 | 0.558928 | 0.09413537 | 0.1080329
75.57808 | 12.5803 | 12.58485 | 11.8246 | -0.004545108 | 0.5583257 | 0.09404505 | 0.1078775
75.58808 | 12.5828 | 12.5848 | 11.8254 | -0.001996177 | 0.5577218 | 0.09395442 | 0.1077223
75.59808 | 12.581 | 12.58475 | 11.8262 | -0.003751009 | 0.557117 | 0.09386356 | 0.1075675
75.60808 | 12.5798 | 12.58471 | 11.82701 | -0.004909549 | 0.5565112 | 0.09377248 | 0.107413
75.61808 | 12.5889 | 12.58467 | 11.82783 | 0.004228205 | 0.5559046 | 0.09368118 | 0.1072588
75.62808 | 12.586 | 12.58464 | 11.82865 | 0.001362259 | 0.555297 | 0.09358966 | 0.1071049
75.63807 | 12.5877 | 12.58461 | 11.82947 | 0.003092588 | 0.5546892 | 0.09349802 | 0.1069515
75.64807 | 12.5964 | 12.58458 | 11.8303 | 0.01181929 | 0.5540799 | 0.09340607 | 0.1067983
75.65807 | 12.5958 | 12.58456 | 11.83113 | 0.01124231 | 0.5534697 | 0.0933139 | 0.1066453
75.66807 | 12.5974 | 12.58454 | 11.83197 | 0.01286165 | 0.5528586 | 0.09322152 | 0.1064927
75.67807 | 12.5998 | 12.58452 | 11.83281 | 0.01527739 | 0.5522467 | 0.09312893 | 0.1063405
75.68807 | 12.603 | 12.58451 | 11.83365 | 0.01848948 | 0.5516339 | 0.09303612 | 0.1061885
75.69806 | 12.6015 | 12.5845 | 11.8345 | 0.01699793 | 0.5510209 | 0.0929432 | 0.106037
75.70806 | 12.6042 | 12.5845 | 11.83536 | 0.01970277 | 0.5504065 | 0.09284998 | 0.1058857
75.71806 | 12.606 | 12.5845 | 11.83621 | 0.02150398 | 0.5497912 | 0.09275656 | 0.1057346
75.72806 | 12.6084 | 12.5845 | 11.83708 | 0.02390165 | 0.5491751 | 0.09266292 | 0.1055839
75.73806 | 12.6123 | 12.5845 | 11.83794 | 0.02779569 | 0.5485583 | 0.09256909 | 0.1054335
75.74806 | 12.6078 | 12.58451 | 11.83881 | 0.0232862 | 0.5479406 | 0.09247505 | 0.1052834
75.75805 | 12.6053 | 12.58453 | 11.83969 | 0.02077315 | 0.5473228 | 0.09238091 | 0.1051338
75.76805 | 12.6078 | 12.58454 | 11.84057 | 0.02325658 | 0.5467036 | 0.09228646 | 0.1049844
75.77805 | 12.6086 | 12.58456 | 11.84145 | 0.02403644 | 0.5460836 | 0.09219183 | 0.1048352
75.78805 | 12.6063 | 12.58459 | 11.84234 | 0.02171274 | 0.5454629 | 0.09209699 | 0.1046864
75.79805 | 12.6021 | 12.58461 | 11.84323 | 0.01748559 | 0.5448414 | 0.09200196 | 0.1045378
75.80805 | 12.6031 | 12.58465 | 11.84413 | 0.01845493 | 0.5442193 | 0.09190675 | 0.1043896
75.81804 | 12.6014 | 12.58468 | 11.84503 | 0.0167208 | 0.5435969 | 0.09181142 | 0.1042418
75.82804 | 12.6 | 12.58472 | 11.84593 | 0.01528322 | 0.5429733 | 0.09171582 | 0.1040942
75.83804 | 12.5993 | 12.58476 | 11.84684 | 0.01454215 | 0.5423489 | 0.09162004 | 0.1039469
75.84804 | 12.5985 | 12.5848 | 11.84775 | 0.01369764 | 0.5417238 | 0.09152405 | 0.1037999
75.85804 | 12.5996 | 12.58485 | 11.84867 | 0.01474969 | 0.5410981 | 0.09142788 | 0.1036532
75.86804 | 12.591 | 12.5849 | 11.84959 | 0.006098326 | 0.5404716 | 0.09133153 | 0.1035068
75.87803 | 12.5918 | 12.58496 | 11.85052 | 0.00684363 | 0.5398451 | 0.09123509 | 0.1033608
75.88803 | 12.5879 | 12.58501 | 11.85144 | 0.002885522 | 0.5392173 | 0.09113837 | 0.103215
75.89803 | 12.587 | 12.58508 | 11.85238 | 0.00192399 | 0.5385889 | 0.09104147 | 0.1030695
75.90803 | 12.5846 | 12.58514 | 11.85331 | -0.0005409154 | 0.5379598 | 0.09094439 | 0.1029243
75.91803 | 12.5839 | 12.58521 | 11.85425 | -0.001309162 | 0.5373301 | 0.09084713 | 0.1027794
75.92802 | 12.5841 | 12.58528 | 11.8552 | -0.001180632 | 0.5367004 | 0.0907498 | 0.102635
75.93802 | 12.5831 | 12.58536 | 11.85614 | -0.002255539 | 0.5360694 | 0.09065219 | 0.1024907
75.94802 | 12.5819 | 12.58543 | 11.85709 | -0.003533731 | 0.5354378 | 0.09055441 | 0.1023467
75.95802 | 12.5787 | 12.58552 | 11.85805 | -0.006815204 | 0.5348056 | 0.09045646 | 0.102203
75.96802 | 12.5797 | 12.5856 | 11.85901 | -0.005899986 | 0.5341728 | 0.09035834 | 0.1020595
75.97802 | 12.5723 | 12.58569 | 11.85997 | -0.013388 | 0.5335394 | 0.09026005 | 0.1019164
75.98801 | 12.5767 | 12.58578 | 11.86094 | -0.009079205 | 0.5329062 | 0.09016169 | 0.1017737
75.99801 | 12.5753 | 12.58587 | 11.86191 | -0.01057373 | 0.5322717 | 0.09006306 | 0.1016312
76.00801 | 12.5731 | 12.58597 | 11.86288 | -0.01287146 | 0.5316366 | 0.08996427 | 0.101489
76.01801 | 12.5717 | 12.58607 | 11.86386 | -0.01437238 | 0.531001 | 0.08986533 | 0.101347
76.02801 | 12.5716 | 12.58618 | 11.86484 | -0.01457648 | 0.5303648 | 0.08976621 | 0.1012053
76.03801 | 12.5686 | 12.58628 | 11.86582 | -0.01768369 | 0.5297281 | 0.08966694 | 0.101064
76.048 | 12.5684 | 12.58639 | 11.86681 | -0.01799404 | 0.5290915 | 0.08956761 | 0.100923
76.058 | 12.5683 | 12.58651 | 11.8678 | -0.01820762 | 0.5284538 | 0.08946802 | 0.1007823
76.068 | 12.5672 | 12.58662 | 11.8688 | -0.0194243 | 0.5278155 | 0.08936828 | 0.1006417
76.078 | 12.5687 | 12.58674 | 11.8698 | -0.01804407 | 0.5271768 | 0.08926838 | 0.1005015
76.088 | 12.5669 | 12.58687 | 11.8708 | -0.01996693 | 0.5265375 | 0.08916833 | 0.1003616
76.098 | 12.5684 | 12.58699 | 11.87181 | -0.01859292 | 0.5258978 | 0.08906813 | 0.100222
76.10799 | 12.566 | 12.58712 | 11.87281 | -0.02112175 | 0.5252582 | 0.08896789 | 0.1000827
76.11799 | 12.5671 | 12.58725 | 11.87383 | -0.02015381 | 0.5246176 | 0.08886739 | 0.09994367
76.12799 | 12.5633 | 12.58739 | 11.87484 | -0.02408884 | 0.5239764 | 0.08876675 | 0.09980489
76.13799 | 12.5679 | 12.58753 | 11.87586 | -0.01962689 | 0.5233349 | 0.08866596 | 0.09966636
76.14799 | 12.5694 | 12.58767 | 11.87688 | -0.01826795 | 0.5226929 | 0.08856503 | 0.09952814
76.15799 | 12.5658 | 12.58781 | 11.87791 | -0.02201195 | 0.5220505 | 0.08846395 | 0.09939021
76.16798 | 12.5705 | 12.58796 | 11.87893 | -0.01745873 | 0.5214082 | 0.08836284 | 0.09925268
76.17798 | 12.5705 | 12.58811 | 11.87997 | -0.01760861 | 0.5207649 | 0.08826149 | 0.0991153
76.18798 | 12.5694 | 12.58826 | 11.881 | -0.01886143 | 0.5201213 | 0.08816 | 0.09897821
76.19798 | 12.5703 | 12.58842 | 11.88204 | -0.01811713 | 0.5194772 | 0.08805837 | 0.09884138
76.20798 | 12.567 | 12.58858 | 11.88308 | -0.02157566 | 0.5188327 | 0.08795661 | 0.09870483
76.21798 | 12.5642 | 12.58874 | 11.88413 | -0.02453712 | 0.5181879 | 0.08785471 | 0.09856858
76.22797 | 12.5672 | 12.5889 | 11.88517 | -0.02170116 | 0.5175433 | 0.08775279 | 0.09843272
76.23797 | 12.5694 | 12.58907 | 11.88622 | -0.01966826 | 0.5168977 | 0.08765063 | 0.09829701
76.24797 | 12.566 | 12.58924 | 11.88728 | -0.02323815 | 0.5162517 | 0.08754835 | 0.09816158
76.25797 | 12.5711 | 12.58941 | 11.88833 | -0.01831081 | 0.5156054 | 0.08744594 | 0.09802642
76.26797 | 12.5656 | 12.58959 | 11.88939 | -0.02398624 | 0.5149588 | 0.08734341 | 0.09789153
76.27797 | 12.5667 | 12.58976 | 11.89045 | -0.02306438 | 0.5143118 | 0.08724074 | 0.09775692
76.28796 | 12.5648 | 12.58995 | 11.89152 | -0.02514508 | 0.5136652 | 0.08713806 | 0.09762271
76.29796 | 12.569 | 12.59013 | 11.89259 | -0.02112869 | 0.5130176 | 0.08703516 | 0.09748864
76.30796 | 12.5624 | 12.59031 | 11.89366 | -0.02791495 | 0.5123697 | 0.08693214 | 0.09735484
76.31796 | 12.5664 | 12.5905 | 11.89473 | -0.02410388 | 0.5117215 | 0.086829 | 0.09722132
76.32796 | 12.563 | 12.5907 | 11.89581 | -0.02769542 | 0.5110729 | 0.08672574 | 0.09708806
76.33795 | 12.5613 | 12.59089 | 11.89689 | -0.02958942 | 0.5104248 | 0.08662247 | 0.09695522
76.34795 | 12.5643 | 12.59109 | 11.89797 | -0.0267862 | 0.5097757 | 0.08651899 | 0.0968225
76.35795 | 12.5676 | 12.59129 | 11.89905 | -0.02368553 | 0.5091264 | 0.08641539 | 0.09669004
76.36795 | 12.5699 | 12.59149 | 11.90014 | -0.02158745 | 0.5084768 | 0.08631168 | 0.09655786
76.37795 | 12.5712 | 12.59169 | 11.90123 | -0.0204919 | 0.5078269 | 0.08620787 | 0.09642595
76.38795 | 12.5683 | 12.5919 | 11.90232 | -0.02359889 | 0.5071768 | 0.08610395 | 0.0962943
76.39794 | 12.5667 | 12.59211 | 11.90342 | -0.0254081 | 0.5065271 | 0.08600002 | 0.09616305
76.40794 | 12.5669 | 12.59232 | 11.90452 | -0.02542002 | 0.5058766 | 0.08589588 | 0.09603193
76.41794 | 12.5651 | 12.59253 | 11.90562 | -0.0274344 | 0.5052258 | 0.08579165 | 0.09590108
76.42794 | 12.5628 | 12.59275 | 11.90672 | -0.02995116 | 0.5045747 | 0.08568731 | 0.0957705
76.43794 | 12.5665 | 12.59297 | 11.90782 | -0.02647037 | 0.5039236 | 0.08558287 | 0.09564016
76.44794 | 12.5692 | 12.59319 | 11.90893 | -0.02399196 | 0.5032722 | 0.08547833 | 0.09551011
76.45793 | 12.5679 | 12.59342 | 11.91004 | -0.02551564 | 0.5026212 | 0.08537381 | 0.09538043
76.46793 | 12.5701 | 12.59364 | 11.91115 | -0.0235419 | 0.5019694 | 0.08526908 | 0.09525089
76.47793 | 12.5692 | 12.59387 | 11.91227 | -0.02467046 | 0.5013175 | 0.08516425 | 0.09512161
76.48793 | 12.5694 | 12.5941 | 11.91338 | -0.02470132 | 0.5006653 | 0.08505934 | 0.09499259
76.49793 | 12.5724 | 12.59433 | 11.9145 | -0.02193442 | 0.500013 | 0.08495433 | 0.09486383
76.50793 | 12.5724 | 12.59457 | 11.91562 | -0.02216977 | 0.4993606 | 0.08484924 | 0.09473532
76.51792 | 12.5724 | 12.59481 | 11.91675 | -0.02240708 | 0.4987086 | 0.08474415 | 0.09460721
76.52792 | 12.5744 | 12.59505 | 11.91787 | -0.02064687 | 0.498056 | 0.08463888 | 0.09447922
76.53792 | 12.5685 | 12.59529 | 11.919 | -0.02678877 | 0.4974031 | 0.08453353 | 0.09435149
76.54792 | 12.5746 | 12.59553 | 11.92013 | -0.02093285 | 0.4967501 | 0.08442808 | 0.09422402
76.55792 | 12.5735 | 12.59578 | 11.92126 | -0.02227901 | 0.496097 | 0.08432255 | 0.0940968
76.56792 | 12.5776 | 12.59603 | 11.9224 | -0.01842735 | 0.4954439 | 0.08421696 | 0.09396983
76.57791 | 12.5799 | 12.59628 | 11.92353 | -0.01637744 | 0.4947912 | 0.08411137 | 0.09384325
76.58791 | 12.5826 | 12.59653 | 11.92467 | -0.0139298 | 0.4941378 | 0.08400561 | 0.09371678
76.59791 | 12.583 | 12.59678 | 11.92581 | -0.01378427 | 0.4934844 | 0.08389977 | 0.09359058
76.60791 | 12.5857 | 12.59704 | 11.92695 | -0.01134069 | 0.4928309 | 0.08379387 | 0.09346463
76.61791 | 12.5852 | 12.5973 | 11.92809 | -0.01209898 | 0.4921772 | 0.08368787 | 0.09333894
76.62791 | 12.5837 | 12.59756 | 11.92924 | -0.01385928 | 0.4915235 | 0.08358181 | 0.09321349
76.6379 | 12.5825 | 12.59782 | 11.93039 | -0.01532125 | 0.4908704 | 0.08347579 | 0.09308841
76.6479 | 12.5827 | 12.59809 | 11.93154 | -0.0153853 | 0.4902166 | 0.08336959 | 0.09296346
76.6579 | 12.5937 | 12.59835 | 11.93269 | -0.004651229 | 0.4895628 | 0.08326331 | 0.09283876
76.6679 | 12.5926 | 12.59862 | 11.93384 | -0.006018994 | 0.4889089 | 0.08315698 | 0.09271431
76.6779 | 12.5938 | 12.59889 | 11.93499 | -0.005088578 | 0.488255 | 0.08305059 | 0.09259011
76.68789 | 12.5968 | 12.59916 | 11.93615 | -0.002359655 | 0.4876017 | 0.08294424 | 0.09246628
76.69789 | 12.5936 | 12.59943 | 11.9373 | -0.005832696 | 0.4869477 | 0.08283771 | 0.09234256
76.70789 | 12.5944 | 12.59971 | 11.93846 | -0.005307503 | 0.4862937 | 0.08273113 | 0.09221911
76.71789 | 12.5968 | 12.59998 | 11.93962 | -0.003184009 | 0.4856397 | 0.08262448 | 0.09209589
76.72789 | 12.5944 | 12.60026 | 11.94079 | -0.005862183 | 0.4849858 | 0.08251778 | 0.09197292
76.73789 | 12.5984 | 12.60054 | 11.94195 | -0.002141981 | 0.4843318 | 0.08241102 | 0.09185019
76.74788 | 12.6038 | 12.60082 | 11.94311 | 0.002976912 | 0.4836785 | 0.0823043 | 0.09172783
76.75788 | 12.6004 | 12.60111 | 11.94428 | -0.0007060744 | 0.4830246 | 0.08219744 | 0.09160558
76.76788 | 12.6036 | 12.60139 | 11.94545 | 0.002209386 | 0.4823707 | 0.08209051 | 0.09148359
76.77788 | 12.6007 | 12.60168 | 11.94661 | -0.0009766537 | 0.4817169 | 0.08198354 | 0.09136183
76.78788 | 12.6016 | 12.60196 | 11.94778 | -0.0003642061 | 0.4810631 | 0.08187652 | 0.09124032
76.79788 | 12.5981 | 12.60225 | 11.94896 | -0.00415321 | 0.4804093 | 0.08176945 | 0.09111905
76.80787 | 12.5945 | 12.60254 | 11.95013 | -0.008043342 | 0.4797563 | 0.08166244 | 0.09099813
76.81787 | 12.5936 | 12.60284 | 11.9513 | -0.009235181 | 0.4791027 | 0.08155527 | 0.09087734
76.82787 | 12.5956 | 12.60313 | 11.95247 | -0.007528378 | 0.4784491 | 0.08144807 | 0.09075678
76.83787 | 12.5914 | 12.60342 | 11.95365 | -0.01202292 | 0.4777956 | 0.08134081 | 0.09063647
76.84787 | 12.593 | 12.60372 | 11.95483 | -0.01071877 | 0.4771422 | 0.08123353 | 0.09051639
76.85787 | 12.59 | 12.60402 | 11.956 | -0.0140159 | 0.476489 | 0.08112618 | 0.09039655
76.86786 | 12.5839 | 12.60431 | 11.95718 | -0.02041398 | 0.4758364 | 0.08101893 | 0.09027706
76.87786 | 12.5858 | 12.60461 | 11.95836 | -0.01881361 | 0.4751833 | 0.08091153 | 0.0901577
76.88786 | 12.5799 | 12.60491 | 11.95954 | -0.02501439 | 0.4745304 | 0.08080408 | 0.09003856
76.89786 | 12.5769 | 12.60522 | 11.96072 | -0.02831634 | 0.4738775 | 0.0806966 | 0.08991967
76.90786 | 12.5754 | 12.60552 | 11.9619 | -0.0301194 | 0.4732247 | 0.08058909 | 0.089801
76.91786 | 12.5701 | 12.60582 | 11.96309 | -0.03572353 | 0.4725721 | 0.08048155 | 0.08968257
76.92785 | 12.5666 | 12.60613 | 11.96427 | -0.0395284 | 0.4719203 | 0.08037408 | 0.08956449
76.93785 | 12.5578 | 12.60643 | 11.96545 | -0.04863463 | 0.4712679 | 0.08026647 | 0.08944653
76.94785 | 12.554 | 12.60674 | 11.96664 | -0.05274188 | 0.4706158 | 0.08015884 | 0.0893288
76.95785 | 12.5508 | 12.60705 | 11.96782 | -0.05625005 | 0.4699637 | 0.08005118 | 0.08921131
76.96785 | 12.5453 | 12.60736 | 11.96901 | -0.06205915 | 0.4693119 | 0.0799435 | 0.08909403
76.97785 | 12.5449 | 12.60767 | 11.9702 | -0.06276913 | 0.4686602 | 0.07983579 | 0.08897699
76.98784 | 12.5425 | 12.60798 | 11.97138 | -0.06547963 | 0.4680092 | 0.07972816 | 0.08886031
76.99784 | 12.5412 | 12.60829 | 11.97257 | -0.0670913 | 0.4673579 | 0.07962041 | 0.08874373
77.00784 | 12.539 | 12.6086 | 11.97376 | -0.06960378 | 0.4667068 | 0.07951263 | 0.08862737
77.01784 | 12.5328 | 12.60892 | 11.97495 | -0.07611702 | 0.4660558 | 0.07940484 | 0.08851126
77.02784 | 12.5315 | 12.60923 | 11.97613 | -0.07773093 | 0.465405 | 0.07929703 | 0.08839537
77.03784 | 12.5277 | 12.60955 | 11.97732 | -0.08184554 | 0.4647544 | 0.07918921 | 0.08827969
77.04783 | 12.5254 | 12.60986 | 11.97851 | -0.08446051 | 0.4641047 | 0.07908147 | 0.08816438
77.05783 | 12.5233 | 12.61018 | 11.9797 | -0.08687638 | 0.4634545 | 0.07897362 | 0.08804917
77.06783 | 12.523 | 12.61049 | 11.98089 | -0.08749284 | 0.4628046 | 0.07886575 | 0.08793416
77.07783 | 12.5228 | 12.61081 | 11.98208 | -0.08800985 | 0.4621549 | 0.07875787 | 0.0878194
77.08783 | 12.5259 | 12.61113 | 11.98327 | -0.08522736 | 0.4615054 | 0.07864998 | 0.08770487
77.09782 | 12.5294 | 12.61145 | 11.98446 | -0.08204502 | 0.4608568 | 0.07854219 | 0.08759066
77.10782 | 12.5285 | 12.61176 | 11.98564 | -0.08326347 | 0.4602078 | 0.07843429 | 0.08747659
77.11782 | 12.5312 | 12.61208 | 11.98683 | -0.08088229 | 0.4595591 | 0.07832638 | 0.08736271
77.12782 | 12.5327 | 12.6124 | 11.98802 | -0.07970149 | 0.4589106 | 0.07821846 | 0.08724906
77.13782 | 12.5314 | 12.61272 | 11.98921 | -0.08132097 | 0.4582623 | 0.07811054 | 0.08713563
77.14782 | 12.5346 | 12.61304 | 11.9904 | -0.07844077 | 0.4576143 | 0.07800262 | 0.08702243
77.15781 | 12.5341 | 12.61336 | 11.99159 | -0.07926053 | 0.4569673 | 0.07789479 | 0.08690956
77.16781 | 12.5347 | 12.61368 | 11.99278 | -0.07898079 | 0.4563199 | 0.07778687 | 0.0867968
77.17781 | 12.5418 | 12.614 | 11.99397 | -0.07220124 | 0.4556728 | 0.07767895 | 0.08668426
77.18781 | 12.5467 | 12.61432 | 11.99515 | -0.06762182 | 0.4550259 | 0.07757102 | 0.08657193
77.19781 | 12.547 | 12.61464 | 11.99634 | -0.06764247 | 0.4543794 | 0.07746311 | 0.08645982
77.20781 | 12.5482 | 12.61496 | 11.99753 | -0.06676319 | 0.4537331 | 0.07735519 | 0.08634793
77.2178 | 12.5542 | 12.61528 | 11.99871 | -0.0610836 | 0.4530878 | 0.07724739 | 0.08623637
77.2278 | 12.5574 | 12.6156 | 11.9999 | -0.05820432 | 0.4524421 | 0.07713949 | 0.08612492
77.2378 | 12.5607 | 12.61593 | 12.00108 | -0.05522503 | 0.4517968 | 0.0770316 | 0.08601371
77.2478 | 12.5589 | 12.61625 | 12.00227 | -0.05734557 | 0.4511518 | 0.07692371 | 0.08590267
77.2578 | 12.5601 | 12.61657 | 12.00345 | -0.05646601 | 0.4505071 | 0.07681584 | 0.08579185
77.2678 | 12.5613 | 12.61689 | 12.00463 | -0.05558625 | 0.4498628 | 0.07670798 | 0.08568125
77.27779 | 12.5656 | 12.61721 | 12.00582 | -0.05160595 | 0.4492194 | 0.07660024 | 0.085571
77.28779 | 12.5683 | 12.61753 | 12.007 | -0.04922573 | 0.4485757 | 0.0764924 | 0.08546083
77.29779 | 12.5678 | 12.61785 | 12.00818 | -0.0500452 | 0.4479323 | 0.07638458 | 0.08535091
77.30779 | 12.5675 | 12.61816 | 12.00936 | -0.05066434 | 0.4472894 | 0.07627678 | 0.08524117
77.31779 | 12.5663 | 12.61848 | 12.01054 | -0.05218308 | 0.4466467 | 0.07616899 | 0.08513163
77.32779 | 12.5683 | 12.6188 | 12.01171 | -0.0505014 | 0.4460045 | 0.07606123 | 0.08502231
77.33778 | 12.5701 | 12.61912 | 12.01289 | -0.04901893 | 0.4453632 | 0.07595358 | 0.08491334
77.34778 | 12.5675 | 12.61944 | 12.01406 | -0.05193625 | 0.4447216 | 0.07584585 | 0.08480443
77.35778 | 12.5682 | 12.61975 | 12.01524 | -0.05155306 | 0.4440805 | 0.07573815 | 0.08469575
77.36778 | 12.565 | 12.62007 | 12.01641 | -0.05506929 | 0.4434397 | 0.07563047 | 0.0845873
77.37778 | 12.5645 | 12.62038 | 12.01758 | -0.05588485 | 0.4427993 | 0.07552281 | 0.08447903
77.38778 | 12.5665 | 12.6207 | 12.01875 | -0.05419973 | 0.4421593 | 0.07541518 | 0.08437096
77.39777 | 12.563 | 12.62101 | 12.01992 | -0.05801358 | 0.4415204 | 0.07530769 | 0.08426324
77.40777 | 12.565 | 12.62133 | 12.02109 | -0.056327 | 0.4408812 | 0.07520011 | 0.08415561
77.41777 | 12.5637 | 12.62164 | 12.02226 | -0.05793956 | 0.4402423 | 0.07509256 | 0.08404817
77.42777 | 12.5626 | 12.62195 | 12.02342 | -0.0593513 | 0.4396039 | 0.07498504 | 0.08394095
77.43777 | 12.5676 | 12.62226 | 12.02458 | -0.05466214 | 0.438966 | 0.07487755 | 0.08383393
77.44777 | 12.5656 | 12.62257 | 12.02575 | -0.05697203 | 0.4383284 | 0.07477009 | 0.08372712
77.45776 | 12.5671 | 12.62288 | 12.02691 | -0.05578062 | 0.4376919 | 0.07466276 | 0.08362062
77.46776 | 12.5613 | 12.62319 | 12.02806 | -0.0618885 | 0.4370552 | 0.07455538 | 0.08351422
77.47776 | 12.5597 | 12.6235 | 12.02922 | -0.06379528 | 0.4364189 | 0.07444801 | 0.08340802
77.48776 | 12.5617 | 12.6238 | 12.03038 | -0.06210098 | 0.4357831 | 0.0743407 | 0.08330202
77.49776 | 12.5632 | 12.62411 | 12.03153 | -0.06090546 | 0.4351477 | 0.07423341 | 0.08319624
77.50775 | 12.563 | 12.62441 | 12.03268 | -0.06140841 | 0.4345133 | 0.07412626 | 0.08309074
77.51775 | 12.5666 | 12.62471 | 12.03383 | -0.05811044 | 0.4338788 | 0.07401906 | 0.08298536
77.52775 | 12.5645 | 12.62501 | 12.03497 | -0.06051116 | 0.4332448 | 0.07391189 | 0.08288018
77.53775 | 12.5604 | 12.62531 | 12.03612 | -0.06491049 | 0.4326112 | 0.07380476 | 0.08277519
77.54775 | 12.5632 | 12.62561 | 12.03726 | -0.0624085 | 0.4319781 | 0.07369768 | 0.08267042
77.55775 | 12.5595 | 12.6259 | 12.0384 | -0.06640498 | 0.4313454 | 0.07359064 | 0.08256583
77.56774 | 12.5623 | 12.6262 | 12.03954 | -0.06389967 | 0.4307138 | 0.07348374 | 0.08246155
77.57774 | 12.5598 | 12.62649 | 12.04068 | -0.06669313 | 0.4300821 | 0.07337679 | 0.08235737
77.58774 | 12.5598 | 12.62678 | 12.04181 | -0.066985 | 0.4294508 | 0.07326988 | 0.08225339
77.59774 | 12.5579 | 12.62708 | 12.04294 | -0.06917524 | 0.4288201 | 0.07316302 | 0.0821496
77.60774 | 12.5596 | 12.62736 | 12.04407 | -0.06776377 | 0.4281898 | 0.07305621 | 0.08204601
77.61774 | 12.5561 | 12.62765 | 12.0452 | -0.07155058 | 0.42756 | 0.07294944 | 0.08194262
77.62773 | 12.5568 | 12.62794 | 12.04632 | -0.0711353 | 0.4269314 | 0.07284283 | 0.08183953
77.63773 | 12.5555 | 12.62822 | 12.04744 | -0.07271848 | 0.4263026 | 0.07273617 | 0.08173654
77.64773 | 12.5558 | 12.6285 | 12.04856 | -0.07269973 | 0.4256743 | 0.07262956 | 0.08163373
77.65773 | 12.5544 | 12.62878 | 12.04968 | -0.07437907 | 0.4250465 | 0.072523 | 0.08153113
77.66773 | 12.5566 | 12.62906 | 12.05079 | -0.07245646 | 0.4244193 | 0.07241649 | 0.08142872
77.67773 | 12.5593 | 12.62933 | 12.0519 | -0.07003178 | 0.4237926 | 0.07231004 | 0.08132651
77.68772 | 12.5567 | 12.6296 | 12.05301 | -0.07290471 | 0.423167 | 0.07220375 | 0.08122459
77.69772 | 12.5601 | 12.62988 | 12.05411 | -0.06977591 | 0.4225414 | 0.07209741 | 0.08112276
77.70772 | 12.5623 | 12.63014 | 12.05522 | -0.06784472 | 0.4219161 | 0.07199113 | 0.08102113
77.71772 | 12.5638 | 12.63041 | 12.05632 | -0.06661147 | 0.4212916 | 0.07188491 | 0.08091969
77.72772 | 12.563 | 12.63068 | 12.05741 | -0.06767575 | 0.4206674 | 0.07177874 | 0.08081844
77.73772 | 12.5683 | 12.63094 | 12.0585 | -0.06263785 | 0.4200439 | 0.07167263 | 0.08071738
77.74771 | 12.5679 | 12.6312 | 12.05959 | -0.06329723 | 0.4194215 | 0.07156669 | 0.08061661
77.75771 | 12.565 | 12.63145 | 12.06068 | -0.06645446 | 0.4187991 | 0.07146071 | 0.08051595
77.76771 | 12.5693 | 12.63171 | 12.06176 | -0.06240909 | 0.4181772 | 0.07135479 | 0.08041546
77.77771 | 12.566 | 12.63196 | 12.06284 | -0.0659612 | 0.4175558 | 0.07124893 | 0.08031517
77.78771 | 12.5719 | 12.63221 | 12.06392 | -0.06031068 | 0.416935 | 0.07114314 | 0.08021506
77.79771 | 12.5688 | 12.63246 | 12.06499 | -0.06365741 | 0.4163146 | 0.07103741 | 0.08011515
77.8077 | 12.5715 | 12.6327 | 12.06606 | -0.0612014 | 0.4156957 | 0.07093185 | 0.08001552
77.8177 | 12.5754 | 12.63294 | 12.06712 | -0.05754271 | 0.4150765 | 0.07082626 | 0.07991598
77.8277 | 12.5711 | 12.63318 | 12.06819 | -0.06208127 | 0.414458 | 0.07072073 | 0.07981663
77.8377 | 12.5699 | 12.63342 | 12.06924 | -0.06351687 | 0.41384 | 0.07061528 | 0.07971747
77.8477 | 12.5682 | 12.63365 | 12.0703 | -0.06544954 | 0.4132226 | 0.07050989 | 0.0796185
77.8577 | 12.5683 | 12.63388 | 12.07135 | -0.06557923 | 0.4126058 | 0.07040457 | 0.07951971
77.86769 | 12.5662 | 12.63411 | 12.07239 | -0.06790567 | 0.4119902 | 0.07029944 | 0.0794212
77.87769 | 12.5635 | 12.63433 | 12.07344 | -0.07082924 | 0.4113746 | 0.07019427 | 0.07932279
77.88769 | 12.5612 | 12.63455 | 12.07448 | -0.0733496 | 0.4107595 | 0.07008916 | 0.07922455
77.89769 | 12.5628 | 12.63477 | 12.07551 | -0.07196681 | 0.4101451 | 0.06998413 | 0.07912651
77.90769 | 12.5596 | 12.63498 | 12.07654 | -0.07538067 | 0.4095312 | 0.06987918 | 0.07902864
77.91768 | 12.5583 | 12.63519 | 12.07757 | -0.07689104 | 0.4089185 | 0.0697744 | 0.07893106
77.92768 | 12.553 | 12.6354 | 12.07859 | -0.08239822 | 0.4083059 | 0.0696696 | 0.07883356
77.93768 | 12.5518 | 12.6356 | 12.07961 | -0.08380196 | 0.4076939 | 0.06956487 | 0.07873625
77.94768 | 12.5474 | 12.6358 | 12.08062 | -0.0884022 | 0.4070824 | 0.06946022 | 0.07863912
77.95768 | 12.5455 | 12.636 | 12.08163 | -0.09049887 | 0.4064716 | 0.06935564 | 0.07854218
77.96768 | 12.5441 | 12.63619 | 12.08263 | -0.09209191 | 0.4058614 | 0.06925116 | 0.07844541
77.97767 | 12.5416 | 12.63638 | 12.08363 | -0.09478107 | 0.4052524 | 0.06914685 | 0.07834892
77.98767 | 12.5387 | 12.63657 | 12.08463 | -0.0978667 | 0.4046435 | 0.06904251 | 0.07825252
77.99767 | 12.5394 | 12.63675 | 12.08562 | -0.09734856 | 0.4040351 | 0.06893826 | 0.07815629
78.00767 | 12.543 | 12.63693 | 12.0866 | -0.09392655 | 0.4034274 | 0.06883409 | 0.07806025
78.01767 | 12.5413 | 12.6371 | 12.08759 | -0.09580061 | 0.4028204 | 0.06873 | 0.07796438
78.02767 | 12.5401 | 12.63727 | 12.08856 | -0.09717071 | 0.4022139 | 0.068626 | 0.0778687
78.03766 | 12.5417 | 12.63744 | 12.08953 | -0.0957366 | 0.4016087 | 0.06852219 | 0.07777329
78.04766 | 12.5439 | 12.6376 | 12.0905 | -0.09369858 | 0.4010036 | 0.06841835 | 0.07767796
78.05766 | 12.541 | 12.63776 | 12.09146 | -0.09675635 | 0.4003991 | 0.0683146 | 0.07758281
78.06766 | 12.5406 | 12.63791 | 12.09242 | -0.09730995 | 0.3997952 | 0.06821094 | 0.07748784
78.07766 | 12.5399 | 12.63806 | 12.09337 | -0.09815925 | 0.399192 | 0.06810736 | 0.07739304
78.08766 | 12.5414 | 12.6382 | 12.09431 | -0.0968042 | 0.3985894 | 0.06800387 | 0.07729843
78.09765 | 12.542 | 12.63834 | 12.09525 | -0.09634463 | 0.3979881 | 0.06790057 | 0.07720409
78.10765 | 12.5465 | 12.63848 | 12.09619 | -0.09198066 | 0.3973868 | 0.06779726 | 0.07710981
78.11765 | 12.547 | 12.63861 | 12.09712 | -0.09161225 | 0.3967862 | 0.06769404 | 0.07701573
78.12765 | 12.5445 | 12.63874 | 12.09804 | -0.09423922 | 0.3961863 | 0.0675909 | 0.0769218
78.13765 | 12.5449 | 12.63886 | 12.09896 | -0.09396151 | 0.395587 | 0.06748787 | 0.07682806
78.14765 | 12.5456 | 12.63898 | 12.09987 | -0.0933791 | 0.3949884 | 0.06738492 | 0.07673449
78.15764 | 12.5447 | 12.63909 | 12.10078 | -0.09439181 | 0.3943911 | 0.06728216 | 0.07664119
78.16764 | 12.5383 | 12.6392 | 12.10168 | -0.1008998 | 0.3937938 | 0.0671794 | 0.076548
78.17764 | 12.5356 | 12.6393 | 12.10257 | -0.1037028 | 0.3931972 | 0.06707673 | 0.07645493
78.18764 | 12.5346 | 12.6394 | 12.10346 | -0.1048008 | 0.3926013 | 0.06697415 | 0.07636206
78.19764 | 12.5335 | 12.63949 | 12.10435 | -0.1059939 | 0.3920061 | 0.06687167 | 0.07626935
78.20764 | 12.5335 | 12.63958 | 12.10522 | -0.1060818 | 0.3914116 | 0.06676928 | 0.07617684
78.21763 | 12.5302 | 12.63966 | 12.10609 | -0.1094645 | 0.3908183 | 0.0666671 | 0.07608455
78.22763 | 12.5285 | 12.63974 | 12.10696 | -0.111242 | 0.3902251 | 0.06656491 | 0.07599239
78.23763 | 12.5234 | 12.63981 | 12.10782 | -0.1164142 | 0.3896326 | 0.06646281 | 0.07590037
78.24763 | 12.5251 | 12.63988 | 12.10867 | -0.114781 | 0.3890409 | 0.06636081 | 0.0758085
78.25763 | 12.5273 | 12.63994 | 12.10952 | -0.1126424 | 0.3884497 | 0.06625891 | 0.07571682
78.26762 | 12.5317 | 12.64 | 12.11036 | -0.1082982 | 0.3878599 | 0.06615722 | 0.07562542
78.27762 | 12.5243 | 12.64005 | 12.11119 | -0.1157485 | 0.3872702 | 0.06605551 | 0.07553407
78.28762 | 12.5232 | 12.64009 | 12.11202 | -0.1168932 | 0.3866812 | 0.06595391 | 0.07544291
78.29762 | 12.5264 | 12.64013 | 12.11283 | -0.1137322 | 0.3860929 | 0.06585241 | 0.07535191
78.30762 | 12.5285 | 12.64017 | 12.11365 | -0.1116654 | 0.3855053 | 0.06575101 | 0.07526108
78.31762 | 12.5284 | 12.64019 | 12.11445 | -0.1117927 | 0.3849184 | 0.06564972 | 0.07517041
78.32761 | 12.5329 | 12.64021 | 12.11525 | -0.1073141 | 0.3843328 | 0.06554862 | 0.07508
78.33761 | 12.5337 | 12.64023 | 12.11604 | -0.1065295 | 0.3837474 | 0.06544753 | 0.07498967
78.34761 | 12.5343 | 12.64024 | 12.11683 | -0.1059389 | 0.3831626 | 0.06534655 | 0.0748995
78.35761 | 12.5377 | 12.64024 | 12.11761 | -0.1025422 | 0.3825786 | 0.06524567 | 0.07480949
78.36761 | 12.5415 | 12.64024 | 12.11838 | -0.09873923 | 0.3819953 | 0.06514489 | 0.07471965
78.37761 | 12.5384 | 12.64023 | 12.11914 | -0.10183 | 0.3814127 | 0.06504421 | 0.07462999
78.3876 | 12.5386 | 12.64021 | 12.1199 | -0.1016145 | 0.3808314 | 0.06494374 | 0.07454056
78.3976 | 12.5423 | 12.64019 | 12.12065 | -0.09789257 | 0.3802502 | 0.06484328 | 0.07445122
78.4076 | 12.5406 | 12.64016 | 12.12139 | -0.09956416 | 0.3796698 | 0.06474293 | 0.07436204
78.4176 | 12.5397 | 12.64013 | 12.12212 | -0.1004292 | 0.3790901 | 0.06464269 | 0.07427303
78.4276 | 12.5415 | 12.64009 | 12.12285 | -0.0985876 | 0.3785111 | 0.06454255 | 0.07418417
78.4376 | 12.5398 | 12.64004 | 12.12357 | -0.1002393 | 0.3779329 | 0.06444252 | 0.07409549
78.44759 | 12.5395 | 12.63998 | 12.12428 | -0.1004843 | 0.377356 | 0.06434269 | 0.07400705
78.45759 | 12.5403 | 12.63992 | 12.12498 | -0.09962241 | 0.3767792 | 0.06424288 | 0.07391868
78.46759 | 12.5395 | 12.63985 | 12.12568 | -0.1003536 | 0.3762032 | 0.06414318 | 0.07383048
78.47759 | 12.5383 | 12.63978 | 12.12636 | -0.1014778 | 0.3756279 | 0.06404359 | 0.07374244
78.48759 | 12.5357 | 12.6397 | 12.12704 | -0.103995 | 0.3750534 | 0.06394411 | 0.07365456
78.49759 | 12.5386 | 12.6396 | 12.12771 | -0.1010049 | 0.3744795 | 0.06384474 | 0.07356683
78.50758 | 12.5384 | 12.63951 | 12.12838 | -0.1011079 | 0.373907 | 0.06374559 | 0.07347936
78.51758 | 12.5386 | 12.6394 | 12.12903 | -0.1008034 | 0.3733347 | 0.06364643 | 0.07339196
78.52758 | 12.539 | 12.63929 | 12.12968 | -0.1002916 | 0.3727631 | 0.06354741 | 0.07330472
78.53758 | 12.5396 | 12.63917 | 12.13031 | -0.0995723 | 0.3721923 | 0.06344848 | 0.07321764
78.54758 | 12.542 | 12.63905 | 12.13094 | -0.09704547 | 0.3716222 | 0.06334968 | 0.07313071
78.55758 | 12.5444 | 12.63891 | 12.13156 | -0.09451114 | 0.3710529 | 0.063251 | 0.07304395
78.56757 | 12.5508 | 12.63877 | 12.13217 | -0.08796923 | 0.3704849 | 0.06315251 | 0.07295743
78.57757 | 12.5542 | 12.63862 | 12.13278 | -0.08441945 | 0.3699171 | 0.06305405 | 0.07287098
78.58757 | 12.5535 | 12.63846 | 12.13337 | -0.08496184 | 0.36935 | 0.0629557 | 0.07278469
78.59757 | 12.5641 | 12.6383 | 12.13396 | -0.07419637 | 0.3687837 | 0.06285747 | 0.07269855
78.60757 | 12.563 | 12.63812 | 12.13453 | -0.07512289 | 0.3682182 | 0.06275936 | 0.07261257
78.61757 | 12.5656 | 12.63794 | 12.1351 | -0.07234139 | 0.3676534 | 0.06266136 | 0.07252675
78.62756 | 12.5721 | 12.63775 | 12.13566 | -0.0656519 | 0.3670899 | 0.06256357 | 0.07244117
78.63756 | 12.5742 | 12.63755 | 12.13621 | -0.06335404 | 0.3665266 | 0.06246581 | 0.07235566
78.64756 | 12.5783 | 12.63735 | 12.13675 | -0.0590479 | 0.3659641 | 0.06236816 | 0.0722703
78.65756 | 12.5832 | 12.63713 | 12.13728 | -0.05393336 | 0.3654024 | 0.06227063 | 0.07218509
78.66756 | 12.5877 | 12.63691 | 12.1378 | -0.04921041 | 0.3648414 | 0.06217323 | 0.07210005
78.67755 | 12.5934 | 12.63668 | 12.13831 | -0.04327916 | 0.3642818 | 0.06207603 | 0.07201524
78.68755 | 12.5919 | 12.63644 | 12.13881 | -0.04453907 | 0.3637224 | 0.06197886 | 0.0719305
78.69755 | 12.5914 | 12.63619 | 12.1393 | -0.04479029 | 0.3631637 | 0.06188181 | 0.07184591
78.70755 | 12.5917 | 12.63593 | 12.13978 | -0.04423274 | 0.3626059 | 0.06178488 | 0.07176148
78.71755 | 12.5901 | 12.63567 | 12.14025 | -0.04556635 | 0.3620488 | 0.06168806 | 0.0716772
78.72755 | 12.5905 | 12.63539 | 12.14071 | -0.04489101 | 0.3614924 | 0.06159138 | 0.07159307
78.73754 | 12.5937 | 12.63511 | 12.14117 | -0.04140694 | 0.3609374 | 0.0614949 | 0.07150917
78.74754 | 12.5916 | 12.63481 | 12.14161 | -0.0432135 | 0.3603827 | 0.06139846 | 0.07142534
78.75754 | 12.5925 | 12.63451 | 12.14204 | -0.0420109 | 0.3598287 | 0.06130213 | 0.07134167
78.76754 | 12.5862 | 12.6342 | 12.14246 | -0.04799901 | 0.3592755 | 0.06120593 | 0.07125815
78.77754 | 12.5836 | 12.63388 | 12.14287 | -0.05027775 | 0.358723 | 0.06110985 | 0.07117478
78.78754 | 12.5824 | 12.63355 | 12.14327 | -0.0511471 | 0.3581714 | 0.06101389 | 0.07109155
78.79753 | 12.5754 | 12.63321 | 12.14366 | -0.05780723 | 0.357621 | 0.06091815 | 0.07100856
78.80753 | 12.5716 | 12.63286 | 12.14404 | -0.0612575 | 0.3570709 | 0.06082245 | 0.07092564
78.81753 | 12.5677 | 12.6325 | 12.14441 | -0.06479805 | 0.3565217 | 0.06072686 | 0.07084287
78.82753 | 12.565 | 12.63213 | 12.14476 | -0.06712881 | 0.3559731 | 0.06063139 | 0.07076024
78.83753 | 12.566 | 12.63175 | 12.14511 | -0.06574974 | 0.3554254 | 0.06053606 | 0.07067776
78.84753 | 12.5631 | 12.63136 | 12.14545 | -0.06826071 | 0.3548785 | 0.06044084 | 0.07059543
78.85752 | 12.5596 | 12.63096 | 12.14577 | -0.07136208 | 0.3543329 | 0.06034585 | 0.07051334
78.86752 | 12.5569 | 12.63055 | 12.14608 | -0.07365292 | 0.3537875 | 0.06025089 | 0.0704313
78.87752 | 12.5511 | 12.63013 | 12.14639 | -0.07903359 | 0.3532429 | 0.06015606 | 0.07034941
78.88752 | 12.551 | 12.6297 | 12.14668 | -0.07870397 | 0.3526992 | 0.06006135 | 0.07026767
78.89752 | 12.5473 | 12.62926 | 12.14695 | -0.08196393 | 0.3521562 | 0.05996676 | 0.07018608
78.90752 | 12.5383 | 12.62881 | 12.14722 | -0.09051346 | 0.351614 | 0.0598723 | 0.07010463
78.91751 | 12.5392 | 12.62835 | 12.14748 | -0.08915291 | 0.3510731 | 0.05977807 | 0.07002341
78.92751 | 12.5401 | 12.62788 | 12.14772 | -0.08778127 | 0.3505325 | 0.05968386 | 0.06994225
78.93751 | 12.5389 | 12.6274 | 12.14796 | -0.08849886 | 0.3499927 | 0.05958979 | 0.06986124
78.94751 | 12.5374 | 12.62691 | 12.14818 | -0.08950571 | 0.3494537 | 0.05949584 | 0.06978037
78.95751 | 12.5377 | 12.6264 | 12.14838 | -0.08870157 | 0.3489155 | 0.05940202 | 0.06969965
78.96751 | 12.5361 | 12.62589 | 12.14858 | -0.08978648 | 0.3483781 | 0.05930833 | 0.06961907
78.9775 | 12.5336 | 12.62536 | 12.14877 | -0.09176085 | 0.3478421 | 0.05921486 | 0.06953872
78.9875 | 12.5329 | 12.62482 | 12.14894 | -0.09192349 | 0.3473062 | 0.05912143 | 0.06945843
78.9975 | 12.5345 | 12.62427 | 12.1491 | -0.08977484 | 0.3467712 | 0.05902812 | 0.06937828
79.0075 | 12.5282 | 12.62371 | 12.14924 | -0.09551487 | 0.346237 | 0.05893495 | 0.06929827
79.0175 | 12.5329 | 12.62314 | 12.14938 | -0.09024343 | 0.3457036 | 0.0588419 | 0.06921841
79.0275 | 12.5388 | 12.62256 | 12.1495 | -0.08376044 | 0.345171 | 0.05874898 | 0.06913869
79.03749 | 12.5397 | 12.62197 | 12.14961 | -0.08226644 | 0.3446397 | 0.05865629 | 0.06905919
79.04749 | 12.5387 | 12.62136 | 12.14971 | -0.08266011 | 0.3441087 | 0.05856363 | 0.06897975
79.05749 | 12.5423 | 12.62074 | 12.14979 | -0.07844191 | 0.3435785 | 0.05847111 | 0.06890045
79.06749 | 12.5404 | 12.62011 | 12.14986 | -0.07971189 | 0.3430492 | 0.05837872 | 0.0688213
79.07749 | 12.5383 | 12.61947 | 12.14992 | -0.08116976 | 0.3425206 | 0.05828645 | 0.06874228
79.08748 | 12.5417 | 12.61882 | 12.14997 | -0.07711636 | 0.3419934 | 0.05819441 | 0.06866349
79.09748 | 12.5428 | 12.61815 | 12.15 | -0.07534999 | 0.3414665 | 0.05810241 | 0.06858475
79.10748 | 12.5479 | 12.61747 | 12.15001 | -0.06957132 | 0.3409403 | 0.05801054 | 0.06850616
79.11748 | 12.5465 | 12.61678 | 12.15002 | -0.07028027 | 0.3404149 | 0.0579188 | 0.0684277
79.12748 | 12.553 | 12.61608 | 12.15001 | -0.06307672 | 0.3398904 | 0.05782719 | 0.06834938
79.13748 | 12.5557 | 12.61536 | 12.14999 | -0.0596606 | 0.3393666 | 0.05773572 | 0.06827121
79.14747 | 12.554 | 12.61463 | 12.14995 | -0.06063257 | 0.3388443 | 0.05764447 | 0.06819324
79.15747 | 12.5503 | 12.61389 | 12.1499 | -0.063591 | 0.3383221 | 0.05755327 | 0.06811534
79.16747 | 12.5513 | 12.61314 | 12.14984 | -0.06183658 | 0.3378008 | 0.05746218 | 0.06803757
79.17747 | 12.554 | 12.61237 | 12.14976 | -0.05836919 | 0.3372803 | 0.05737125 | 0.06795994
79.18747 | 12.5516 | 12.61159 | 12.14967 | -0.05998871 | 0.3367606 | 0.05728043 | 0.06788246
79.19747 | 12.5504 | 12.6108 | 12.14956 | -0.06039511 | 0.3362418 | 0.05718976 | 0.0678051
79.20746 | 12.55 | 12.60999 | 12.14944 | -0.05998902 | 0.3357242 | 0.05709931 | 0.06772796
79.21746 | 12.5506 | 12.60917 | 12.1493 | -0.05856878 | 0.3352069 | 0.0570089 | 0.06765088
79.22746 | 12.5504 | 12.60834 | 12.14915 | -0.0579351 | 0.3346905 | 0.05691862 | 0.06757393
79.23746 | 12.5528 | 12.60749 | 12.14899 | -0.05468784 | 0.3341749 | 0.05682848 | 0.06749712
79.24746 | 12.5485 | 12.60663 | 12.14881 | -0.05812695 | 0.3336601 | 0.05673847 | 0.06742045
79.25746 | 12.5492 | 12.60575 | 12.14861 | -0.05655228 | 0.3331461 | 0.0566486 | 0.06734391
79.26745 | 12.5469 | 12.60486 | 12.1484 | -0.05796459 | 0.3326333 | 0.05655895 | 0.06726758
79.27745 | 12.5524 | 12.60396 | 12.14818 | -0.05156214 | 0.332121 | 0.05646935 | 0.06719131
79.28745 | 12.5477 | 12.60305 | 12.14794 | -0.0553456 | 0.3316094 | 0.05637987 | 0.06711518
79.29745 | 12.5499 | 12.60211 | 12.14769 | -0.05221489 | 0.3310987 | 0.05629053 | 0.06703917
79.30745 | 12.5516 | 12.60117 | 12.14742 | -0.04956989 | 0.3305887 | 0.05620133 | 0.0669633
79.31745 | 12.5532 | 12.60021 | 12.14713 | -0.04701056 | 0.3300796 | 0.05611227 | 0.06688757
79.32744 | 12.5546 | 12.59924 | 12.14683 | -0.04463774 | 0.3295719 | 0.05602343 | 0.06681204
79.33744 | 12.553 | 12.59825 | 12.14651 | -0.04524934 | 0.3290643 | 0.05593464 | 0.06673657
79.34744 | 12.5573 | 12.59725 | 12.14618 | -0.03994628 | 0.3285577 | 0.05584597 | 0.06666123
79.35744 | 12.5582 | 12.59623 | 12.14583 | -0.03802845 | 0.3280518 | 0.05575746 | 0.06658602
79.36744 | 12.5587 | 12.5952 | 12.14547 | -0.03649571 | 0.3275468 | 0.05566906 | 0.06651095
79.37744 | 12.562 | 12.59415 | 12.14509 | -0.03214794 | 0.3270425 | 0.05558081 | 0.06643601
79.38743 | 12.5652 | 12.59309 | 12.14469 | -0.02788616 | 0.3265396 | 0.05549279 | 0.06636126
79.39743 | 12.5678 | 12.59201 | 12.14428 | -0.02420816 | 0.326037 | 0.05540481 | 0.06628659
79.40743 | 12.5705 | 12.59091 | 12.14385 | -0.02041482 | 0.3255352 | 0.05531696 | 0.06621204
79.41743 | 12.574 | 12.58981 | 12.1434 | -0.01580604 | 0.3250342 | 0.05522925 | 0.06613761
79.42743 | 12.5771 | 12.58868 | 12.14294 | -0.01158177 | 0.3245341 | 0.05514168 | 0.06606332
79.43743 | 12.5792 | 12.58754 | 12.14246 | -0.008341862 | 0.3240348 | 0.05505425 | 0.06598916
79.44742 | 12.5805 | 12.58639 | 12.14197 | -0.005887361 | 0.3235367 | 0.05496703 | 0.0659152
79.45742 | 12.5803 | 12.58522 | 12.14146 | -0.00491589 | 0.323039 | 0.05487987 | 0.0658413
79.46742 | 12.5773 | 12.58403 | 12.14093 | -0.006728425 | 0.3225421 | 0.05479284 | 0.06576753
79.47742 | 12.5807 | 12.58282 | 12.14038 | -0.002124931 | 0.3220461 | 0.05470595 | 0.06569388
79.48742 | 12.582 | 12.58161 | 12.13981 | 0.0003947597 | 0.3215508 | 0.0546192 | 0.06562036
79.49741 | 12.5825 | 12.58037 | 12.13923 | 0.002129455 | 0.3210569 | 0.05453267 | 0.06554704
79.50741 | 12.5825 | 12.57912 | 12.13863 | 0.003381821 | 0.3205632 | 0.0544462 | 0.06547378
79.51741 | 12.5846 | 12.57785 | 12.13802 | 0.006750625 | 0.3200704 | 0.05435985 | 0.06540064
79.52741 | 12.5819 | 12.57656 | 12.13738 | 0.005336125 | 0.3195784 | 0.05427365 | 0.06532764
79.53741 | 12.5774 | 12.57526 | 12.13673 | 0.002138274 | 0.3190873 | 0.05418758 | 0.06525476
79.54741 | 12.5794 | 12.57394 | 12.13606 | 0.005457347 | 0.3185968 | 0.05410165 | 0.06518201
79.5574 | 12.5761 | 12.57261 | 12.13537 | 0.003491982 | 0.3181078 | 0.05401595 | 0.06510944
79.5674 | 12.5724 | 12.57126 | 12.13467 | 0.001144963 | 0.3176191 | 0.05393029 | 0.06503694
79.5774 | 12.5714 | 12.56988 | 12.13394 | 0.001515181 | 0.3171311 | 0.05384478 | 0.06496456
79.5874 | 12.5676 | 12.5685 | 12.1332 | -0.0008973544 | 0.316644 | 0.05375939 | 0.06489231
79.5974 | 12.5652 | 12.56709 | 12.13244 | -0.001892503 | 0.3161578 | 0.05367415 | 0.06482018
79.6074 | 12.5622 | 12.56567 | 12.13166 | -0.003470076 | 0.3156722 | 0.05358905 | 0.06474818
79.61739 | 12.557 | 12.56423 | 12.13086 | -0.007231484 | 0.315188 | 0.05350416 | 0.06467637
79.62739 | 12.5499 | 12.56277 | 12.13005 | -0.01287376 | 0.3147042 | 0.05341934 | 0.06460462
79.63739 | 12.5469 | 12.5613 | 12.12921 | -0.01439813 | 0.3142212 | 0.05333465 | 0.06453298
79.64739 | 12.544 | 12.5598 | 12.12835 | -0.01580456 | 0.3137389 | 0.05325009 | 0.06446148
79.65739 | 12.5427 | 12.55829 | 12.12748 | -0.01559288 | 0.3132575 | 0.05316567 | 0.0643901
79.66739 | 12.5364 | 12.55676 | 12.12659 | -0.02036298 | 0.3127769 | 0.0530814 | 0.06431884
79.67738 | 12.5338 | 12.55522 | 12.12567 | -0.02141635 | 0.3122976 | 0.05299734 | 0.06424779
79.68738 | 12.5285 | 12.55365 | 12.12474 | -0.0251497 | 0.3118186 | 0.05291334 | 0.06417676
79.69738 | 12.5264 | 12.55206 | 12.12379 | -0.0256645 | 0.3113405 | 0.05282947 | 0.06410586
79.70738 | 12.5238 | 12.55046 | 12.12282 | -0.02666064 | 0.3108631 | 0.05274575 | 0.06403509
79.71738 | 12.5208 | 12.54884 | 12.12182 | -0.02803799 | 0.3103866 | 0.05266216 | 0.06396446
79.72738 | 12.5138 | 12.5472 | 12.12081 | -0.03339642 | 0.3099108 | 0.05257871 | 0.06389393
79.73737 | 12.5113 | 12.54554 | 12.11978 | -0.03423746 | 0.3094364 | 0.05249548 | 0.06382358
79.74737 | 12.5101 | 12.54386 | 12.11873 | -0.03375774 | 0.3089623 | 0.0524123 | 0.06375332
79.75737 | 12.5124 | 12.54216 | 12.11766 | -0.02975872 | 0.308489 | 0.05232927 | 0.06368315
79.76737 | 12.5082 | 12.54044 | 12.11656 | -0.03224029 | 0.3080165 | 0.05224637 | 0.06361308
79.77737 | 12.5162 | 12.5387 | 12.11545 | -0.02250236 | 0.3075448 | 0.05216361 | 0.06354316
79.78737 | 12.512 | 12.53694 | 12.11432 | -0.02494483 | 0.3070739 | 0.05208099 | 0.06347338
79.79736 | 12.5113 | 12.53517 | 12.11316 | -0.02386926 | 0.3066043 | 0.05199858 | 0.06340374
79.80736 | 12.5119 | 12.53337 | 12.11199 | -0.02147212 | 0.3061351 | 0.05191624 | 0.06333419
79.81736 | 12.5129 | 12.53155 | 12.11079 | -0.01865495 | 0.3056667 | 0.05183403 | 0.06326475
79.82736 | 12.513 | 12.52972 | 12.10957 | -0.01671763 | 0.305199 | 0.05175196 | 0.06319542
79.83736 | 12.5099 | 12.52786 | 12.10833 | -0.01796006 | 0.3047322 | 0.05167003 | 0.06312619
79.84736 | 12.5167 | 12.52598 | 12.10707 | -0.009282179 | 0.3042662 | 0.05158823 | 0.06305712
79.85735 | 12.5183 | 12.52409 | 12.10579 | -0.005785645 | 0.3038014 | 0.05150667 | 0.06298821
79.86735 | 12.5229 | 12.52217 | 12.10449 | 0.0007333744 | 0.303337 | 0.05142514 | 0.06291935
79.87735 | 12.5254 | 12.52023 | 12.10316 | 0.005173137 | 0.3028734 | 0.05134376 | 0.06285062
79.88735 | 12.5245 | 12.51827 | 12.10181 | 0.006233786 | 0.3024106 | 0.05126251 | 0.062782
79.89735 | 12.5222 | 12.51628 | 12.10044 | 0.005915412 | 0.3019486 | 0.05118142 | 0.0627135
79.90734 | 12.5241 | 12.51428 | 12.09905 | 0.009816148 | 0.3014878 | 0.05110053 | 0.06264518
79.91734 | 12.5223 | 12.51226 | 12.09764 | 0.01004016 | 0.3010274 | 0.0510197 | 0.06257691
79.92734 | 12.5256 | 12.51021 | 12.0962 | 0.01538552 | 0.3005678 | 0.05093901 | 0.06250875
79.93734 | 12.5098 | 12.50815 | 12.09474 | 0.001652404 | 0.3001091 | 0.05085846 | 0.06244071
79.94734 | 12.5182 | 12.50606 | 12.09326 | 0.01214089 | 0.2996511 | 0.05077804 | 0.0623728
79.95734 | 12.5178 | 12.50395 | 12.09175 | 0.01385117 | 0.2991939 | 0.05069776 | 0.06230499
79.96733 | 12.5206 | 12.50182 | 12.09023 | 0.01878119 | 0.298738 | 0.0506177 | 0.06223736
79.97733 | 12.516 | 12.49966 | 12.08867 | 0.01633536 | 0.2982824 | 0.0505377 | 0.06216979
79.98733 | 12.5127 | 12.49749 | 12.0871 | 0.01521166 | 0.2978276 | 0.05045784 | 0.06210232
79.99733 | 12.5081 | 12.49529 | 12.0855 | 0.01281028 | 0.2973736 | 0.05037811 | 0.06203498