## Summary
Parameter | MoC_0.66 F m -3 m | graphite_2H_P63mmc P 63/m m c
Sample | M9.csv | M9.csv
Method | GSAS-II | GSAS-II
Phase name | MoC_0.66 F m -3 m | graphite_2H_P63mmc P 63/m m c
COD / MP ID | manual | manual
Formula | Mo4 C2.64 | C4
Space group
Space group # | 225 | 194
Crystal system | cubic | hexagonal
a (Å) | 4.31858 | 2.464
b (Å) | 4.31858 | 2.464
c (Å) | 4.31858 | 6.708
α (°) | 90 | 90
β (°) | 90 | 90
γ (°) | 90 | 120
Volume (A^3) | 80.54196 | 35.26997
da/a0 (%) | 1.542 | 0
db/b0 (%) | 1.542 | 0
dc/c0 (%) | 1.542 | 0
dV/V0 (%) | 4.697 | 0
Weight fraction (%) | 100 | 0
GSAS-II mass weight fraction (%) | 100 | 0
Weight fraction ± (%) | 2 | 2
Weight fraction error source | integrated_phase_area_diagonal_covariance+systematic_floor+binary_closure | integrated_phase_area_diagonal_covariance+systematic_floor+binary_closure
Weight fraction propagated sigma (%) | 0 | 0
Weight fraction systematic floor (%) | 2 | 1
Weight fraction method | integrated_phase_pattern_area | integrated_phase_pattern_area
Integrated phase fraction (%) | 100 | 0
Integrated - wt fraction (percentage points) | 0 | 0
Integrated phase fraction method | primary_quant_from_refined_phase_envelope | primary_quant_from_refined_phase_envelope
Crystallite size (nm) | 1000 | 1000
Crystallite size source | gsas_hap_size | gsas_hap_size
Scale factor | 0.09194 | 0
Scale factor sigma | 0.01895894 | 0
Scale factor sigma (%) | 20.621 | 0
Scale factor sigma source | gsas_covariance | gsas_covariance
Scale * phase mass value | 38.19889578 | 0
Legacy mass-weighted scale value | 38.19889578 | 0
U (Caglioti) | 0.01489 | 0.01489
V (Caglioti) | -0.01538 | -0.01538
W (Caglioti) | 0.00566 | 0.00566
X (Lorentzian) | 0 | 0
Y (Lorentzian) | 7.50339 | 7.50339
η at strongest | 1 | 1
FWHM (°) | 7.8164 | 7.8164
FWHM reference 2theta (deg) | 32.4855 | 32.4855
FWHM reference hkl | [1, 1, 1] | [0, 0, 2]
N reflections | 5 | 7
Seeded by | gsas2 | gsas2
Zero shift (°) | -3.53314 | -3.53314
Rwp (%) | 2.77 | 2.77
Rp (%) | 2.28 | 2.28
χ² | 0.096 | 0.096
GoF | 0.31 | 0.31

## Plot Data
2theta | Y_obs | Y_calc | Background | Residual | MoC_0.66 F m -3 m | graphite_2H_P63mmc P 63/m m c | MoC_0.66 F m -3 m peak 2θ | MoC_0.66 F m -3 m [hkl] | graphite_2H_P63mmc P 63/m m c peak 2θ | graphite_2H_P63mmc P 63/m m c [hkl]
10.00929 | 62.2691 | 59.31844 | 59.31258 | 2.950658 | 0.005862538 | 7.105427e-14 | 35.99 | [111] | 26.554 | [002]
10.01929 | 62.1965 | 59.27618 | 59.27031 | 2.920323 | 0.00586741 | 7.105427e-14 | 41.799 | [200] | 42.32 | [100]
10.02929 | 62.1406 | 59.23407 | 59.2282 | 2.906527 | 0.005872288 | 7.105427e-14 | 60.595 | [220] | 44.519 | [101]
10.03928 | 62.0184 | 59.19217 | 59.18629 | 2.826229 | 0.005877167 | 7.105427e-14 | 72.537 | [311] | 54.687 | [004]
10.04928 | 61.9757 | 59.15039 | 59.1445 | 2.825314 | 0.005882057 | 7.105427e-14 | 76.322 | [222] | 77.398 | [210]
10.05928 | 61.898 | 59.10876 | 59.10287 | 2.789238 | 0.005886953 | 7.105427e-14 |  |  | 83.529 | [212]
10.06928 | 61.8262 | 59.0673 | 59.0614 | 2.758904 | 0.005891856 | 7.105427e-14 |  |  | 87.099 | [006]
10.07928 | 61.7741 | 59.02599 | 59.02009 | 2.748112 | 0.005896764 | 7.105427e-14
10.08928 | 61.6829 | 58.98484 | 58.97894 | 2.698062 | 0.005901679 | 7.105427e-14
10.09927 | 61.6349 | 58.94389 | 58.93798 | 2.691013 | 0.005906596 | 7.105427e-14
10.10927 | 61.5405 | 58.90305 | 58.89714 | 2.637448 | 0.005911524 | 7.105427e-14
10.11927 | 61.5172 | 58.86237 | 58.85646 | 2.654826 | 0.005916457 | 7.105427e-14
10.12927 | 61.4448 | 58.82185 | 58.81593 | 2.622949 | 0.005921397 | 7.105427e-14
10.13927 | 61.3873 | 58.78148 | 58.77556 | 2.605815 | 0.005926343 | 7.105427e-14
10.14927 | 61.3201 | 58.74127 | 58.73534 | 2.578827 | 0.005931296 | 7.105427e-14
10.15926 | 61.2357 | 58.70126 | 58.69532 | 2.534444 | 0.005936251 | 7.105427e-14
10.16926 | 61.1394 | 58.66135 | 58.65541 | 2.478046 | 0.005941217 | 7.105427e-14
10.17926 | 61.1104 | 58.62161 | 58.61566 | 2.488795 | 0.005946188 | 7.105427e-14
10.18926 | 61.0132 | 58.58201 | 58.57606 | 2.43119 | 0.005951166 | 7.105427e-14
10.19926 | 60.9749 | 58.54257 | 58.53661 | 2.432332 | 0.005956151 | 7.105427e-14
10.20926 | 60.917 | 58.50328 | 58.49732 | 2.413722 | 0.005961142 | 7.105427e-14
10.21925 | 60.8384 | 58.46418 | 58.45821 | 2.37422 | 0.005966134 | 7.105427e-14
10.22925 | 60.7901 | 58.42519 | 58.41922 | 2.364906 | 0.005971138 | 7.105427e-14
10.23925 | 60.7236 | 58.38636 | 58.38038 | 2.337241 | 0.005976147 | 7.105427e-14
10.24925 | 60.6821 | 58.34767 | 58.34169 | 2.334425 | 0.005981164 | 7.105427e-14
10.25925 | 60.634 | 58.30914 | 58.30315 | 2.324859 | 0.005986187 | 7.105427e-14
10.26925 | 60.5465 | 58.27076 | 58.26477 | 2.275743 | 0.005991216 | 7.105427e-14
10.27924 | 60.5131 | 58.23256 | 58.22656 | 2.280539 | 0.005996247 | 7.105427e-14
10.28924 | 60.3916 | 58.19447 | 58.18847 | 2.197125 | 0.006001289 | 7.105427e-14
10.29924 | 60.3698 | 58.15654 | 58.15053 | 2.213262 | 0.006006338 | 7.105427e-14
10.30924 | 60.2868 | 58.11875 | 58.11274 | 2.168052 | 0.006011393 | 7.105427e-14
10.31924 | 60.2286 | 58.08111 | 58.07509 | 2.147493 | 0.006016455 | 7.105427e-14
10.32924 | 60.1731 | 58.04361 | 58.03759 | 2.129487 | 0.006021523 | 7.105427e-14
10.33923 | 60.0937 | 58.0063 | 58.00028 | 2.087398 | 0.006026594 | 7.105427e-14
10.34923 | 60.0737 | 57.9691 | 57.96307 | 2.104599 | 0.006031675 | 7.105427e-14
10.35923 | 60.0092 | 57.93205 | 57.92601 | 2.077155 | 0.006036762 | 7.105427e-14
10.36923 | 59.9492 | 57.89514 | 57.88909 | 2.054065 | 0.006041857 | 7.105427e-14
10.37923 | 59.9305 | 57.85837 | 57.85232 | 2.07213 | 0.006046959 | 7.105427e-14
10.38922 | 59.8433 | 57.82179 | 57.81573 | 2.021514 | 0.006052061 | 7.105427e-14
10.39922 | 59.7605 | 57.78531 | 57.77925 | 1.97519 | 0.006057175 | 7.105427e-14
10.40922 | 59.7077 | 57.74898 | 57.74291 | 1.958723 | 0.006062296 | 7.105427e-14
10.41922 | 59.6349 | 57.71279 | 57.70672 | 1.922112 | 0.006067423 | 7.105427e-14
10.42922 | 59.6199 | 57.67674 | 57.67067 | 1.943159 | 0.006072557 | 7.105427e-14
10.43922 | 59.5247 | 57.64084 | 57.63476 | 1.883863 | 0.006077698 | 7.105427e-14
10.44921 | 59.5079 | 57.60511 | 57.59903 | 1.902789 | 0.00608284 | 7.105427e-14
10.45921 | 59.4025 | 57.56949 | 57.5634 | 1.83301 | 0.006087994 | 7.105427e-14
10.46921 | 59.3687 | 57.53401 | 57.52792 | 1.83469 | 0.006093155 | 7.105427e-14
10.47921 | 59.3065 | 57.49867 | 57.49257 | 1.807829 | 0.006098322 | 7.105427e-14
10.48921 | 59.297 | 57.46347 | 57.45737 | 1.833527 | 0.006103496 | 7.105427e-14
10.49921 | 59.2232 | 57.42841 | 57.42231 | 1.794786 | 0.006108677 | 7.105427e-14
10.5092 | 59.1767 | 57.39353 | 57.38742 | 1.78317 | 0.00611386 | 7.105427e-14
10.5192 | 59.0748 | 57.35875 | 57.35263 | 1.716051 | 0.006119054 | 7.105427e-14
10.5292 | 59.0171 | 57.32411 | 57.31798 | 1.692993 | 0.006124255 | 7.105427e-14
10.5392 | 58.9541 | 57.2896 | 57.28347 | 1.664496 | 0.006129462 | 7.105427e-14
10.5492 | 58.9134 | 57.25524 | 57.2491 | 1.658162 | 0.006134676 | 7.105427e-14
10.5592 | 58.8486 | 57.22101 | 57.21487 | 1.627591 | 0.006139897 | 7.105427e-14
10.56919 | 58.7914 | 57.18695 | 57.18081 | 1.604448 | 0.006145121 | 7.105427e-14
10.57919 | 58.7253 | 57.153 | 57.14685 | 1.572304 | 0.006150356 | 7.105427e-14
10.58919 | 58.6868 | 57.11918 | 57.11302 | 1.567623 | 0.006155597 | 7.105427e-14
10.59919 | 58.5912 | 57.08549 | 57.07933 | 1.505706 | 0.006160846 | 7.105427e-14
10.60919 | 58.5804 | 57.05195 | 57.04578 | 1.528455 | 0.006166101 | 7.105427e-14
10.61919 | 58.5033 | 57.01853 | 57.01236 | 1.484768 | 0.006171363 | 7.105427e-14
10.62918 | 58.4368 | 56.98529 | 56.97911 | 1.451514 | 0.006176627 | 7.105427e-14
10.63918 | 58.3577 | 56.95214 | 56.94596 | 1.405559 | 0.006181903 | 7.105427e-14
10.64918 | 58.3062 | 56.91913 | 56.91294 | 1.387071 | 0.006187186 | 7.105427e-14
10.65918 | 58.2444 | 56.88625 | 56.88006 | 1.358149 | 0.006192476 | 7.105427e-14
10.66918 | 58.1984 | 56.85351 | 56.84731 | 1.344895 | 0.006197772 | 7.105427e-14
10.67918 | 58.1238 | 56.82089 | 56.81469 | 1.302908 | 0.006203075 | 7.105427e-14
10.68917 | 58.0712 | 56.78844 | 56.78223 | 1.282757 | 0.006208381 | 7.105427e-14
10.69917 | 58.0183 | 56.75609 | 56.74988 | 1.262207 | 0.006213698 | 7.105427e-14
10.70917 | 57.9286 | 56.72387 | 56.71766 | 1.204726 | 0.006219023 | 7.105427e-14
10.71917 | 57.9036 | 56.69179 | 56.68556 | 1.211814 | 0.006224354 | 7.105427e-14
10.72917 | 57.8553 | 56.65983 | 56.6536 | 1.195472 | 0.006229692 | 7.105427e-14
10.73916 | 57.8202 | 56.62803 | 56.6218 | 1.192168 | 0.006235033 | 7.105427e-14
10.74916 | 57.7388 | 56.59633 | 56.59009 | 1.142466 | 0.006240385 | 7.105427e-14
10.75916 | 57.6801 | 56.56476 | 56.55852 | 1.115336 | 0.006245744 | 7.105427e-14
10.76916 | 57.6357 | 56.53332 | 56.52707 | 1.102376 | 0.00625111 | 7.105427e-14
10.77916 | 57.5719 | 56.50201 | 56.49575 | 1.069889 | 0.006256484 | 7.105427e-14
10.78916 | 57.5017 | 56.47083 | 56.46456 | 1.030873 | 0.006261865 | 7.105427e-14
10.79915 | 57.4874 | 56.4398 | 56.43353 | 1.047599 | 0.006267246 | 7.105427e-14
10.80915 | 57.4241 | 56.40887 | 56.4026 | 1.015229 | 0.006272641 | 7.105427e-14
10.81915 | 57.3859 | 56.37807 | 56.37179 | 1.007833 | 0.006278043 | 7.105427e-14
10.82915 | 57.3328 | 56.34739 | 56.34111 | 0.9854095 | 0.006283452 | 7.105427e-14
10.83915 | 57.3008 | 56.31684 | 56.31055 | 0.9839606 | 0.006288868 | 7.105427e-14
10.84915 | 57.2462 | 56.28641 | 56.28012 | 0.9597861 | 0.006294291 | 7.105427e-14
10.85914 | 57.1911 | 56.25614 | 56.24984 | 0.9349563 | 0.006299716 | 7.105427e-14
10.86914 | 57.1664 | 56.22597 | 56.21966 | 0.9404322 | 0.006305154 | 7.105427e-14
10.87914 | 57.1333 | 56.19592 | 56.18961 | 0.9373837 | 0.006310598 | 7.105427e-14
10.88914 | 57.0763 | 56.16599 | 56.15967 | 0.9103112 | 0.00631605 | 7.105427e-14
10.89914 | 57.0121 | 56.13618 | 56.12986 | 0.8759153 | 0.006321509 | 7.105427e-14
10.90914 | 56.9782 | 56.1065 | 56.10018 | 0.8716962 | 0.006326975 | 7.105427e-14
10.91913 | 56.9315 | 56.07698 | 56.07064 | 0.8545248 | 0.006332444 | 7.105427e-14
10.92913 | 56.8785 | 56.04754 | 56.0412 | 0.8309606 | 0.006337925 | 7.105427e-14
10.93913 | 56.8274 | 56.01823 | 56.01188 | 0.8091745 | 0.006343412 | 7.81597e-14
10.94913 | 56.8079 | 55.98903 | 55.98268 | 0.8188668 | 0.006348907 | 7.81597e-14
10.95913 | 56.7741 | 55.95996 | 55.95361 | 0.8141379 | 0.00635441 | 7.81597e-14
10.96913 | 56.7169 | 55.93101 | 55.92465 | 0.7858882 | 0.00635992 | 7.81597e-14
10.97912 | 56.6645 | 55.90221 | 55.89585 | 0.7622892 | 0.006365431 | 7.81597e-14
10.98912 | 56.6344 | 55.8735 | 55.86713 | 0.7608991 | 0.006370956 | 7.81597e-14
10.99912 | 56.5701 | 55.84491 | 55.83853 | 0.7251894 | 0.006376487 | 7.81597e-14
11.00912 | 56.5162 | 55.81644 | 55.81006 | 0.6997603 | 0.006382026 | 7.81597e-14
11.01912 | 56.4755 | 55.78809 | 55.7817 | 0.6874124 | 0.006387573 | 7.81597e-14
11.02912 | 56.4273 | 55.75985 | 55.75346 | 0.6674459 | 0.006393127 | 7.81597e-14
11.03911 | 56.3841 | 55.73177 | 55.72537 | 0.6523332 | 0.006398682 | 7.81597e-14
11.04911 | 56.3238 | 55.70377 | 55.69736 | 0.620031 | 0.006404251 | 7.81597e-14
11.05911 | 56.3047 | 55.67589 | 55.66948 | 0.6288114 | 0.006409827 | 7.81597e-14
11.06911 | 56.2771 | 55.64813 | 55.64171 | 0.6289748 | 0.00641541 | 7.81597e-14
11.07911 | 56.2131 | 55.62048 | 55.61406 | 0.5926215 | 0.006421002 | 7.81597e-14
11.08911 | 56.1634 | 55.59295 | 55.58652 | 0.570452 | 0.0064266 | 7.81597e-14
11.0991 | 56.1259 | 55.56556 | 55.55913 | 0.5603393 | 0.006432199 | 7.81597e-14
11.1091 | 56.0906 | 55.53826 | 55.53182 | 0.5523386 | 0.006437813 | 7.81597e-14
11.1191 | 56.0669 | 55.51108 | 55.50463 | 0.5558228 | 0.006443433 | 7.81597e-14
11.1291 | 56.0031 | 55.48401 | 55.47756 | 0.5190922 | 0.006449062 | 7.81597e-14
11.1391 | 55.9701 | 55.45705 | 55.4506 | 0.5130473 | 0.006454697 | 7.81597e-14
11.14909 | 55.9279 | 55.43024 | 55.42378 | 0.4976616 | 0.006460334 | 7.81597e-14
11.15909 | 55.8809 | 55.40351 | 55.39704 | 0.4773891 | 0.006465985 | 7.81597e-14
11.16909 | 55.8446 | 55.3769 | 55.37042 | 0.4677034 | 0.006471644 | 7.81597e-14
11.17909 | 55.8514 | 55.3504 | 55.34392 | 0.5010048 | 0.006477309 | 7.81597e-14
11.18909 | 55.7934 | 55.32401 | 55.31752 | 0.4693937 | 0.006482983 | 7.81597e-14
11.19909 | 55.745 | 55.29773 | 55.29124 | 0.4472705 | 0.006488665 | 7.81597e-14
11.20908 | 55.7129 | 55.27159 | 55.2651 | 0.4413094 | 0.006494348 | 7.81597e-14
11.21908 | 55.6845 | 55.24554 | 55.23904 | 0.4389631 | 0.006500044 | 7.81597e-14
11.22908 | 55.669 | 55.21959 | 55.21309 | 0.4494057 | 0.006505748 | 7.81597e-14
11.23908 | 55.6242 | 55.19376 | 55.18725 | 0.4304377 | 0.006511459 | 7.81597e-14
11.24908 | 55.586 | 55.16804 | 55.16152 | 0.4179593 | 0.006517178 | 7.81597e-14
11.25908 | 55.5384 | 55.14243 | 55.13591 | 0.3959711 | 0.006522905 | 7.81597e-14
11.26907 | 55.499 | 55.11695 | 55.11042 | 0.3820477 | 0.006528635 | 7.81597e-14
11.27907 | 55.4743 | 55.09156 | 55.08502 | 0.3827408 | 0.006534377 | 7.81597e-14
11.28907 | 55.4501 | 55.06628 | 55.05973 | 0.3838249 | 0.006540127 | 7.81597e-14
11.29907 | 55.4115 | 55.0411 | 55.03455 | 0.3704006 | 0.006545885 | 7.81597e-14
11.30907 | 55.3801 | 55.01603 | 55.00948 | 0.3640681 | 0.00655165 | 7.81597e-14
11.31907 | 55.316 | 54.99107 | 54.98451 | 0.3249279 | 0.006557423 | 7.81597e-14
11.32906 | 55.309 | 54.96624 | 54.95968 | 0.3427554 | 0.006563199 | 7.81597e-14
11.33906 | 55.273 | 54.9415 | 54.93493 | 0.3315008 | 0.006568988 | 7.81597e-14
11.34906 | 55.2584 | 54.91686 | 54.91029 | 0.3415394 | 0.006574785 | 7.81597e-14
11.35906 | 55.2218 | 54.89233 | 54.88575 | 0.3294718 | 0.00658059 | 7.81597e-14
11.36906 | 55.1824 | 54.8679 | 54.86132 | 0.3144981 | 0.006586401 | 7.81597e-14
11.37906 | 55.1443 | 54.84358 | 54.83699 | 0.3007188 | 0.006592222 | 7.81597e-14
11.38905 | 55.1268 | 54.81939 | 54.81279 | 0.3074101 | 0.006598044 | 7.81597e-14
11.39905 | 55.1001 | 54.79528 | 54.78868 | 0.3048207 | 0.00660388 | 7.81597e-14
11.40905 | 55.0649 | 54.77127 | 54.76466 | 0.2936267 | 0.006609724 | 7.81597e-14
11.41905 | 55.0231 | 54.74737 | 54.74076 | 0.2757285 | 0.006615576 | 7.81597e-14
11.42905 | 55.0042 | 54.72357 | 54.71695 | 0.2806264 | 0.006621436 | 7.81597e-14
11.43905 | 54.969 | 54.69988 | 54.69325 | 0.2691209 | 0.006627303 | 7.81597e-14
11.44904 | 54.9321 | 54.67631 | 54.66968 | 0.2557886 | 0.006633173 | 7.81597e-14
11.45904 | 54.9344 | 54.65282 | 54.64618 | 0.2815771 | 0.006639056 | 7.81597e-14
11.46904 | 54.9039 | 54.62944 | 54.62279 | 0.2744632 | 0.006644948 | 7.81597e-14
11.47904 | 54.8812 | 54.60615 | 54.5995 | 0.2750471 | 0.006650847 | 7.81597e-14
11.48904 | 54.8511 | 54.58297 | 54.57631 | 0.2681293 | 0.006656756 | 7.81597e-14
11.49904 | 54.8016 | 54.55989 | 54.55323 | 0.24171 | 0.00666267 | 7.81597e-14
11.50903 | 54.7927 | 54.53693 | 54.53026 | 0.2557667 | 0.006668588 | 7.81597e-14
11.51903 | 54.7556 | 54.51405 | 54.50738 | 0.2415457 | 0.00667452 | 7.81597e-14
11.52903 | 54.7243 | 54.49128 | 54.4846 | 0.2330243 | 0.006680459 | 7.81597e-14
11.53903 | 54.6931 | 54.4686 | 54.46191 | 0.2245029 | 0.006686407 | 7.81597e-14
11.54903 | 54.658 | 54.44602 | 54.43933 | 0.2119817 | 0.006692363 | 7.81597e-14
11.55902 | 54.6247 | 54.42356 | 54.41686 | 0.2011388 | 0.006698321 | 7.81597e-14
11.56902 | 54.6117 | 54.40118 | 54.39448 | 0.2105193 | 0.006704293 | 7.81597e-14
11.57902 | 54.5742 | 54.3789 | 54.37219 | 0.1953012 | 0.006710274 | 7.81597e-14
11.58902 | 54.5371 | 54.35672 | 54.35 | 0.1803847 | 0.006716262 | 7.81597e-14
11.59902 | 54.5201 | 54.33463 | 54.32791 | 0.1854703 | 0.006722258 | 7.81597e-14
11.60902 | 54.4828 | 54.31264 | 54.30591 | 0.1701581 | 0.006728264 | 7.81597e-14
11.61901 | 54.4367 | 54.29077 | 54.28404 | 0.1459268 | 0.00673427 | 7.81597e-14
11.62901 | 54.4168 | 54.26898 | 54.26224 | 0.1478204 | 0.006740292 | 7.81597e-14
11.63901 | 54.3584 | 54.24728 | 54.24054 | 0.1111174 | 0.006746321 | 7.81597e-14
11.64901 | 54.3247 | 54.22568 | 54.21893 | 0.09901804 | 0.006752359 | 7.81597e-14
11.65901 | 54.3085 | 54.20418 | 54.19742 | 0.1043227 | 0.006758403 | 7.81597e-14
11.66901 | 54.2345 | 54.18277 | 54.176 | 0.05173171 | 0.006764459 | 7.81597e-14
11.679 | 54.2086 | 54.16148 | 54.15471 | 0.04712413 | 0.006770515 | 7.81597e-14
11.689 | 54.194 | 54.14026 | 54.13348 | 0.05374293 | 0.006776586 | 7.81597e-14
11.699 | 54.1636 | 54.11913 | 54.11235 | 0.04446707 | 0.006782665 | 7.81597e-14
11.709 | 54.1316 | 54.0981 | 54.09131 | 0.03349689 | 0.006788752 | 7.81597e-14
11.719 | 54.0859 | 54.07717 | 54.07037 | 0.008732721 | 0.006794847 | 7.81597e-14
11.729 | 54.0514 | 54.05633 | 54.04952 | -0.004925116 | 0.006800952 | 7.81597e-14
11.73899 | 54.0355 | 54.0356 | 54.02879 | -9.698944e-05 | 0.006807058 | 7.81597e-14
11.74899 | 54.0151 | 54.01494 | 54.00813 | 0.0001589268 | 0.00681318 | 7.81597e-14
11.75899 | 53.9469 | 53.99438 | 53.98756 | -0.04747783 | 0.006819309 | 7.81597e-14
11.76899 | 53.9121 | 53.97391 | 53.96708 | -0.06180695 | 0.006825447 | 7.81597e-14
11.77899 | 53.8826 | 53.95353 | 53.9467 | -0.07092808 | 0.006831593 | 7.81597e-14
11.78899 | 53.8544 | 53.93324 | 53.9264 | -0.07884092 | 0.006837747 | 7.81597e-14
11.79898 | 53.8152 | 53.91307 | 53.90622 | -0.09786528 | 0.006843904 | 7.81597e-14
11.80898 | 53.8017 | 53.89296 | 53.88611 | -0.09126045 | 0.006850077 | 7.81597e-14
11.81898 | 53.783 | 53.87295 | 53.86609 | -0.08994634 | 0.006856257 | 7.81597e-14
11.82898 | 53.7719 | 53.85302 | 53.84616 | -0.08112264 | 0.006862446 | 7.81597e-14
11.83898 | 53.7497 | 53.83319 | 53.82632 | -0.08348902 | 0.006868643 | 7.81597e-14
11.84898 | 53.7186 | 53.81345 | 53.80657 | -0.09484516 | 0.006874848 | 7.81597e-14
11.85897 | 53.6893 | 53.79381 | 53.78693 | -0.1045103 | 0.006881056 | 7.81597e-14
11.86897 | 53.6433 | 53.77424 | 53.76736 | -0.130945 | 0.006887278 | 7.81597e-14
11.87897 | 53.6206 | 53.75477 | 53.74787 | -0.1341684 | 0.006893512 | 7.81597e-14
11.88897 | 53.5996 | 53.73538 | 53.72848 | -0.1357803 | 0.006899752 | 7.81597e-14
11.89897 | 53.5662 | 53.71608 | 53.70917 | -0.1498803 | 0.006906001 | 7.81597e-14
11.90897 | 53.5723 | 53.69687 | 53.68996 | -0.1245682 | 0.006912257 | 8.526513e-14
11.91896 | 53.5388 | 53.67776 | 53.67084 | -0.1389627 | 0.006918517 | 8.526513e-14
11.92896 | 53.5347 | 53.65873 | 53.6518 | -0.1240253 | 0.006924792 | 8.526513e-14
11.93896 | 53.4939 | 53.63977 | 53.63284 | -0.1458747 | 0.006931076 | 8.526513e-14
11.94896 | 53.4862 | 53.62091 | 53.61397 | -0.1347108 | 0.006937369 | 8.526513e-14
11.95896 | 53.4656 | 53.60213 | 53.59519 | -0.1365331 | 0.00694367 | 8.526513e-14
11.96895 | 53.4537 | 53.58346 | 53.57651 | -0.12976 | 0.006949973 | 8.526513e-14
11.97895 | 53.4174 | 53.56485 | 53.5579 | -0.1474538 | 0.006956291 | 8.526513e-14
11.98895 | 53.3903 | 53.54633 | 53.53937 | -0.156033 | 0.006962618 | 8.526513e-14
11.99895 | 53.3699 | 53.5279 | 53.52093 | -0.1579972 | 0.006968955 | 8.526513e-14
12.00895 | 53.3527 | 53.50955 | 53.50257 | -0.1568461 | 0.0069753 | 8.526513e-14
12.01895 | 53.3362 | 53.49128 | 53.4843 | -0.1550794 | 0.006981654 | 8.526513e-14
12.02894 | 53.3046 | 53.47311 | 53.46613 | -0.1685149 | 0.006988009 | 8.526513e-14
12.03894 | 53.2952 | 53.45502 | 53.44802 | -0.159816 | 0.006994381 | 8.526513e-14
12.04894 | 53.2722 | 53.437 | 53.43 | -0.1648005 | 0.007000761 | 8.526513e-14
12.05894 | 53.2478 | 53.41907 | 53.41206 | -0.1712683 | 0.00700715 | 8.526513e-14
12.06894 | 53.2253 | 53.40122 | 53.39421 | -0.1759189 | 0.007013549 | 8.526513e-14
12.07894 | 53.2405 | 53.38345 | 53.37643 | -0.142952 | 0.007019956 | 8.526513e-14
12.08893 | 53.2035 | 53.36579 | 53.35876 | -0.1622851 | 0.007026366 | 8.526513e-14
12.09893 | 53.1793 | 53.34818 | 53.34115 | -0.1688824 | 0.007032791 | 8.526513e-14
12.10893 | 53.1583 | 53.33066 | 53.32362 | -0.1723613 | 0.007039225 | 8.526513e-14
12.11893 | 53.0982 | 53.31322 | 53.30618 | -0.2150215 | 0.007045668 | 8.526513e-14
12.12893 | 53.0817 | 53.29586 | 53.28881 | -0.2141628 | 0.00705212 | 8.526513e-14
12.13893 | 53.066 | 53.27858 | 53.27153 | -0.2125849 | 0.007058581 | 8.526513e-14
12.14892 | 53.0465 | 53.2614 | 53.25434 | -0.2149045 | 0.007065044 | 8.526513e-14
12.15892 | 53.0252 | 53.24429 | 53.23722 | -0.2190871 | 0.007071524 | 8.526513e-14
12.16892 | 52.9986 | 53.22725 | 53.22017 | -0.2286494 | 0.007078012 | 8.526513e-14
12.17892 | 52.9845 | 53.21029 | 53.20321 | -0.2257913 | 0.00708451 | 8.526513e-14
12.18892 | 52.9725 | 53.19341 | 53.18632 | -0.2209125 | 0.007091016 | 8.526513e-14
12.19892 | 52.9573 | 53.17661 | 53.16952 | -0.2193126 | 0.007097532 | 8.526513e-14
12.20891 | 52.9242 | 53.15991 | 53.1528 | -0.235708 | 0.00710405 | 8.526513e-14
12.21891 | 52.8841 | 53.14326 | 53.13615 | -0.259165 | 0.007110584 | 8.526513e-14
12.22891 | 52.8557 | 53.1267 | 53.11958 | -0.271 | 0.007117127 | 8.526513e-14
12.23891 | 52.8138 | 53.11021 | 53.10309 | -0.2964128 | 0.00712368 | 8.526513e-14
12.24891 | 52.7992 | 53.0938 | 53.08667 | -0.2946031 | 0.007130241 | 8.526513e-14
12.25891 | 52.7757 | 53.07747 | 53.07033 | -0.3017706 | 0.007136812 | 8.526513e-14
12.2689 | 52.7671 | 53.06123 | 53.05409 | -0.2941311 | 0.007143386 | 8.526513e-14
12.2789 | 52.7383 | 53.04505 | 53.0379 | -0.3067519 | 0.007149975 | 8.526513e-14
12.2889 | 52.7184 | 53.02895 | 53.02179 | -0.3105491 | 0.007156574 | 8.526513e-14
12.2989 | 52.6972 | 53.01292 | 53.00576 | -0.3157222 | 0.007163182 | 8.526513e-14
12.3089 | 52.6781 | 52.99697 | 52.9898 | -0.318871 | 0.007169799 | 8.526513e-14
12.31889 | 52.6437 | 52.98111 | 52.97393 | -0.3374111 | 0.00717642 | 8.526513e-14
12.32889 | 52.6402 | 52.96531 | 52.95813 | -0.3251104 | 0.007183055 | 8.526513e-14
12.33889 | 52.6187 | 52.94958 | 52.94239 | -0.3308846 | 0.0071897 | 8.526513e-14
12.34889 | 52.5687 | 52.93393 | 52.92674 | -0.3652333 | 0.007196355 | 8.526513e-14
12.35889 | 52.5495 | 52.91836 | 52.91115 | -0.3688563 | 0.00720302 | 8.526513e-14
12.36889 | 52.5296 | 52.90285 | 52.89564 | -0.3732532 | 0.007209693 | 8.526513e-14
12.37888 | 52.4964 | 52.88744 | 52.88022 | -0.3910393 | 0.00721637 | 8.526513e-14
12.38888 | 52.4965 | 52.87208 | 52.86486 | -0.3755833 | 0.007223063 | 8.526513e-14
12.39888 | 52.4742 | 52.8568 | 52.84957 | -0.3826004 | 0.007229765 | 8.526513e-14
12.40888 | 52.4393 | 52.84159 | 52.83435 | -0.4022903 | 0.007236477 | 8.526513e-14
12.41888 | 52.4545 | 52.82645 | 52.81921 | -0.3719529 | 0.007243197 | 8.526513e-14
12.42888 | 52.4258 | 52.81139 | 52.80414 | -0.3855877 | 0.007249929 | 8.526513e-14
12.43887 | 52.4113 | 52.79641 | 52.78915 | -0.3851094 | 0.007256662 | 8.526513e-14
12.44887 | 52.3888 | 52.78149 | 52.77422 | -0.3926878 | 0.007263412 | 8.526513e-14
12.45887 | 52.3511 | 52.76664 | 52.75937 | -0.4155377 | 0.007270171 | 8.526513e-14
12.46887 | 52.332 | 52.75186 | 52.74458 | -0.4198587 | 0.00727694 | 8.526513e-14
12.47887 | 52.3251 | 52.73715 | 52.72987 | -0.4120506 | 0.007283719 | 8.526513e-14
12.48887 | 52.2945 | 52.72251 | 52.71522 | -0.4280131 | 0.007290507 | 8.526513e-14
12.49886 | 52.2874 | 52.70796 | 52.70066 | -0.4205604 | 0.007297298 | 8.526513e-14
12.50886 | 52.2805 | 52.69346 | 52.68616 | -0.4129631 | 0.007304107 | 8.526513e-14
12.51886 | 52.2495 | 52.67904 | 52.67172 | -0.4295356 | 0.007310923 | 8.526513e-14
12.52886 | 52.2521 | 52.66468 | 52.65736 | -0.4125776 | 0.007317752 | 8.526513e-14
12.53886 | 52.2248 | 52.65039 | 52.64306 | -0.4255889 | 0.007324588 | 8.526513e-14
12.54886 | 52.2212 | 52.63617 | 52.62884 | -0.414969 | 0.007331435 | 8.526513e-14
12.55885 | 52.185 | 52.62203 | 52.61469 | -0.4370319 | 0.007338285 | 8.526513e-14
12.56885 | 52.1868 | 52.60795 | 52.6006 | -0.421149 | 0.007345151 | 8.526513e-14
12.57885 | 52.1573 | 52.59393 | 52.58658 | -0.4366342 | 0.007352028 | 8.526513e-14
12.58885 | 52.1363 | 52.57999 | 52.57263 | -0.4436873 | 0.007358913 | 8.526513e-14
12.59885 | 52.1306 | 52.56611 | 52.55874 | -0.4355079 | 0.007365809 | 8.526513e-14
12.60885 | 52.0977 | 52.5523 | 52.54492 | -0.4545958 | 0.007372714 | 8.526513e-14
12.61884 | 52.0759 | 52.53856 | 52.53118 | -0.4626645 | 0.007379623 | 8.526513e-14
12.62884 | 52.0839 | 52.52489 | 52.5175 | -0.4409861 | 0.007386549 | 8.526513e-14
12.63884 | 52.053 | 52.51127 | 52.50388 | -0.4582743 | 0.007393485 | 8.526513e-14
12.64884 | 52.059 | 52.49773 | 52.49033 | -0.4387286 | 0.00740043 | 8.526513e-14
12.65884 | 52.0292 | 52.48425 | 52.47684 | -0.4550489 | 0.007407385 | 8.526513e-14
12.66884 | 52.0116 | 52.47083 | 52.46342 | -0.4592348 | 0.00741435 | 8.526513e-14
12.67883 | 52.0033 | 52.4575 | 52.45008 | -0.4541995 | 0.00742132 | 8.526513e-14
12.68883 | 51.9808 | 52.44422 | 52.43679 | -0.463416 | 0.007428305 | 8.526513e-14
12.69883 | 51.9728 | 52.431 | 52.42356 | -0.4581973 | 0.007435301 | 8.526513e-14
12.70883 | 51.9456 | 52.41784 | 52.4104 | -0.4722432 | 0.007442306 | 8.526513e-14
12.71883 | 51.9259 | 52.40475 | 52.3973 | -0.4788535 | 0.007449322 | 8.526513e-14
12.72882 | 51.9221 | 52.39174 | 52.38428 | -0.4696409 | 0.00745634 | 8.526513e-14
12.73882 | 51.8911 | 52.37878 | 52.37132 | -0.4876791 | 0.007463377 | 8.526513e-14
12.74882 | 51.8898 | 52.36588 | 52.35841 | -0.4760808 | 0.007470423 | 9.237056e-14
12.75882 | 51.8688 | 52.35305 | 52.34557 | -0.4842458 | 0.007477479 | 9.237056e-14
12.76882 | 51.8523 | 52.34027 | 52.33279 | -0.4879738 | 0.007484546 | 9.237056e-14
12.77882 | 51.8256 | 52.32756 | 52.32007 | -0.5019646 | 0.007491622 | 9.237056e-14
12.78881 | 51.8396 | 52.31493 | 52.30743 | -0.4753306 | 0.007498702 | 9.237056e-14
12.79881 | 51.8022 | 52.30235 | 52.29484 | -0.5001461 | 0.0075058 | 9.237056e-14
12.80881 | 51.8045 | 52.28982 | 52.28231 | -0.4853236 | 0.007512907 | 9.237056e-14
12.81881 | 51.7806 | 52.27736 | 52.26984 | -0.4967628 | 0.007520026 | 9.237056e-14
12.82881 | 51.7494 | 52.26496 | 52.25744 | -0.5155636 | 0.007527153 | 9.237056e-14
12.83881 | 51.7415 | 52.25263 | 52.24509 | -0.5111255 | 0.007534291 | 9.237056e-14
12.8488 | 51.7414 | 52.24036 | 52.23282 | -0.4989607 | 0.007541433 | 9.237056e-14
12.8588 | 51.7157 | 52.22814 | 52.2206 | -0.5124443 | 0.007548593 | 9.237056e-14
12.8688 | 51.6914 | 52.21599 | 52.20843 | -0.5245883 | 0.007555763 | 9.237056e-14
12.8788 | 51.6852 | 52.20389 | 52.19633 | -0.5186925 | 0.007562942 | 9.237056e-14
12.8888 | 51.6799 | 52.19186 | 52.18429 | -0.5119567 | 0.007570133 | 9.237056e-14
12.8988 | 51.6689 | 52.17988 | 52.1723 | -0.5109805 | 0.007577333 | 9.237056e-14
12.90879 | 51.6626 | 52.16798 | 52.16039 | -0.5053757 | 0.007584537 | 9.237056e-14
12.91879 | 51.6566 | 52.15612 | 52.14853 | -0.4995182 | 0.00759176 | 9.237056e-14
12.92879 | 51.6357 | 52.14432 | 52.13672 | -0.5086195 | 0.007598992 | 9.237056e-14
12.93879 | 51.6136 | 52.13258 | 52.12497 | -0.5189796 | 0.007606235 | 9.237056e-14
12.94879 | 51.5975 | 52.1209 | 52.11328 | -0.523398 | 0.007613489 | 9.237056e-14
12.95879 | 51.5729 | 52.10927 | 52.10165 | -0.5363747 | 0.007620752 | 9.237056e-14
12.96878 | 51.5818 | 52.09772 | 52.09009 | -0.5159208 | 0.00762802 | 9.237056e-14
12.97878 | 51.5536 | 52.08621 | 52.07858 | -0.532613 | 0.007635305 | 9.237056e-14
12.98878 | 51.5532 | 52.07476 | 52.06712 | -0.5215626 | 0.007642601 | 9.237056e-14
12.99878 | 51.5416 | 52.06337 | 52.05572 | -0.5217695 | 0.007649908 | 9.237056e-14
13.00878 | 51.5304 | 52.05203 | 52.04438 | -0.5216332 | 0.007657226 | 9.237056e-14
13.01878 | 51.5073 | 52.04075 | 52.03309 | -0.5334537 | 0.007664554 | 9.237056e-14
13.02877 | 51.5047 | 52.02954 | 52.02187 | -0.5248418 | 0.007671884 | 9.237056e-14
13.03877 | 51.4903 | 52.01837 | 52.0107 | -0.5280748 | 0.007679234 | 9.237056e-14
13.04877 | 51.4666 | 52.00726 | 51.99958 | -0.5406638 | 0.007686594 | 9.237056e-14
13.05877 | 51.4705 | 51.99621 | 51.98851 | -0.5257085 | 0.007693965 | 9.237056e-14
13.06877 | 51.4247 | 51.98521 | 51.97751 | -0.5605087 | 0.007701347 | 9.237056e-14
13.07877 | 51.4247 | 51.97426 | 51.96656 | -0.5495641 | 0.007708741 | 9.237056e-14
13.08876 | 51.4164 | 51.96339 | 51.95567 | -0.5469854 | 0.007716136 | 9.237056e-14
13.09876 | 51.3894 | 51.95255 | 51.94483 | -0.5631504 | 0.007723552 | 9.237056e-14
13.10876 | 51.3708 | 51.94177 | 51.93404 | -0.57097 | 0.007730976 | 9.237056e-14
13.11876 | 51.3654 | 51.93104 | 51.92331 | -0.5656438 | 0.007738413 | 9.237056e-14
13.12876 | 51.3544 | 51.92037 | 51.91263 | -0.5659717 | 0.00774586 | 9.237056e-14
13.13875 | 51.336 | 51.90976 | 51.90201 | -0.5737639 | 0.007753311 | 9.237056e-14
13.14875 | 51.3254 | 51.8992 | 51.89144 | -0.573799 | 0.00776078 | 9.237056e-14
13.15875 | 51.3029 | 51.88869 | 51.88092 | -0.5857874 | 0.007768259 | 9.237056e-14
13.16875 | 51.2809 | 51.87823 | 51.87045 | -0.5973289 | 0.007775751 | 9.237056e-14
13.17875 | 51.2605 | 51.86782 | 51.86004 | -0.6073232 | 0.007783253 | 9.237056e-14
13.18875 | 51.235 | 51.85747 | 51.84968 | -0.62247 | 0.007790767 | 9.237056e-14
13.19874 | 51.2356 | 51.84718 | 51.83938 | -0.6115795 | 0.007798283 | 9.237056e-14
13.20874 | 51.2115 | 51.83693 | 51.82913 | -0.6254308 | 0.007805819 | 9.237056e-14
13.21874 | 51.1961 | 51.82673 | 51.81892 | -0.630634 | 0.007813365 | 9.237056e-14
13.22874 | 51.175 | 51.81659 | 51.80877 | -0.6415888 | 0.007820923 | 9.237056e-14
13.23874 | 51.1638 | 51.8065 | 51.79867 | -0.642695 | 0.007828492 | 9.237056e-14
13.24874 | 51.1519 | 51.79645 | 51.78862 | -0.6445524 | 0.007836073 | 9.237056e-14
13.25873 | 51.1146 | 51.78647 | 51.77863 | -0.6718708 | 0.007843657 | 9.237056e-14
13.26873 | 51.104 | 51.77653 | 51.76868 | -0.6725298 | 0.00785126 | 9.237056e-14
13.27873 | 51.0916 | 51.76664 | 51.75878 | -0.6750393 | 0.007858873 | 9.237056e-14
13.28873 | 51.0697 | 51.7568 | 51.74893 | -0.687099 | 0.007866499 | 9.237056e-14
13.29873 | 51.0439 | 51.74701 | 51.73913 | -0.7031088 | 0.007874135 | 9.237056e-14
13.30873 | 51.0367 | 51.73727 | 51.72939 | -0.7005683 | 0.007881783 | 9.237056e-14
13.31872 | 51.0222 | 51.72759 | 51.7197 | -0.7053871 | 0.007889434 | 9.237056e-14
13.32872 | 51.0182 | 51.71795 | 51.71005 | -0.6997455 | 0.007897106 | 9.237056e-14
13.33872 | 50.9862 | 51.70835 | 51.70045 | -0.722153 | 0.007904788 | 9.237056e-14
13.34872 | 50.959 | 51.69881 | 51.6909 | -0.7398093 | 0.007912481 | 9.237056e-14
13.35872 | 50.9637 | 51.68931 | 51.68139 | -0.7256143 | 0.007920186 | 9.237056e-14
13.36872 | 50.9229 | 51.67987 | 51.67194 | -0.7569678 | 0.007927903 | 9.237056e-14
13.37871 | 50.9124 | 51.67048 | 51.66254 | -0.7580788 | 0.007935624 | 9.237056e-14
13.38871 | 50.9226 | 51.66113 | 51.65318 | -0.7385283 | 0.007943362 | 9.237056e-14
13.39871 | 50.9109 | 51.65183 | 51.64387 | -0.7409256 | 0.007951114 | 9.237056e-14
13.40871 | 50.892 | 51.64257 | 51.63461 | -0.7505704 | 0.007958877 | 9.237056e-14
13.41871 | 50.8717 | 51.63336 | 51.6254 | -0.7616625 | 0.007966651 | 9.237056e-14
13.42871 | 50.8612 | 51.6242 | 51.61623 | -0.7630017 | 0.007974436 | 9.237056e-14
13.4387 | 50.8398 | 51.6151 | 51.60711 | -0.7752968 | 0.007982227 | 9.237056e-14
13.4487 | 50.8344 | 51.60603 | 51.59804 | -0.7716294 | 0.007990036 | 9.237056e-14
13.4587 | 50.7993 | 51.59701 | 51.58901 | -0.7977084 | 0.007997857 | 9.237056e-14
13.4687 | 50.8006 | 51.58803 | 51.58003 | -0.7874336 | 0.008005688 | 9.237056e-14
13.4787 | 50.7975 | 51.5791 | 51.57109 | -0.7816047 | 0.008013533 | 9.237056e-14
13.4887 | 50.782 | 51.57022 | 51.5622 | -0.7882216 | 0.008021389 | 9.947598e-14
13.49869 | 50.774 | 51.56139 | 51.55336 | -0.7873928 | 0.00802925 | 9.947598e-14
13.50869 | 50.7939 | 51.5526 | 51.54456 | -0.7587005 | 0.008037129 | 9.947598e-14
13.51869 | 50.7824 | 51.54385 | 51.53581 | -0.7614532 | 0.008045021 | 9.947598e-14
13.52869 | 50.7674 | 51.53515 | 51.5271 | -0.7677508 | 0.008052924 | 9.947598e-14
13.53869 | 50.765 | 51.52649 | 51.51843 | -0.7614931 | 0.008060839 | 9.947598e-14
13.54868 | 50.7366 | 51.51789 | 51.50982 | -0.7812884 | 0.008068759 | 9.947598e-14
13.55868 | 50.7329 | 51.50932 | 51.50124 | -0.7764193 | 0.008076698 | 9.947598e-14
13.56868 | 50.7417 | 51.50079 | 51.49271 | -0.7590941 | 0.008084648 | 9.947598e-14
13.57868 | 50.7284 | 51.49231 | 51.48422 | -0.7639128 | 0.008092612 | 9.947598e-14
13.58868 | 50.731 | 51.48387 | 51.47577 | -0.752875 | 0.008100587 | 9.947598e-14
13.59868 | 50.7402 | 51.47548 | 51.46737 | -0.7352806 | 0.008108573 | 9.947598e-14
13.60867 | 50.7368 | 51.46714 | 51.45902 | -0.7303376 | 0.008116565 | 9.947598e-14
13.61867 | 50.7145 | 51.45883 | 51.4507 | -0.7443292 | 0.008124577 | 9.947598e-14
13.62867 | 50.7349 | 51.45056 | 51.44243 | -0.7156635 | 0.008132599 | 9.947598e-14
13.63867 | 50.7229 | 51.44234 | 51.4342 | -0.7194403 | 0.008140634 | 9.947598e-14
13.64867 | 50.7139 | 51.43416 | 51.42601 | -0.7202594 | 0.008148682 | 9.947598e-14
13.65867 | 50.716 | 51.42602 | 51.41786 | -0.7100206 | 0.008156741 | 9.947598e-14
13.66866 | 50.7003 | 51.41793 | 51.40977 | -0.7176318 | 0.008164805 | 9.947598e-14
13.67866 | 50.694 | 51.40988 | 51.4017 | -0.7158764 | 0.00817289 | 9.947598e-14
13.68866 | 50.6769 | 51.40186 | 51.39368 | -0.7249626 | 0.008180987 | 9.947598e-14
13.69866 | 50.6851 | 51.39389 | 51.3857 | -0.7087899 | 0.008189094 | 9.947598e-14
13.70866 | 50.697 | 51.38596 | 51.37776 | -0.6889583 | 0.008197216 | 9.947598e-14
13.71866 | 50.6933 | 51.37807 | 51.36986 | -0.6847675 | 0.008205349 | 9.947598e-14
13.72865 | 50.6613 | 51.37023 | 51.36201 | -0.7089252 | 0.008213487 | 9.947598e-14
13.73865 | 50.6568 | 51.36242 | 51.35419 | -0.7056154 | 0.008221645 | 9.947598e-14
13.74865 | 50.6454 | 51.35465 | 51.34642 | -0.7092459 | 0.008229816 | 9.947598e-14
13.75865 | 50.6375 | 51.34692 | 51.33868 | -0.7094163 | 0.008237998 | 9.947598e-14
13.76865 | 50.6273 | 51.33923 | 51.33098 | -0.7119265 | 0.008246193 | 9.947598e-14
13.77865 | 50.616 | 51.33158 | 51.32332 | -0.7155763 | 0.008254401 | 9.947598e-14
13.78864 | 50.6125 | 51.32397 | 51.31571 | -0.711473 | 0.008262613 | 9.947598e-14
13.79864 | 50.5978 | 51.3164 | 51.30813 | -0.7186014 | 0.008270846 | 9.947598e-14
13.80864 | 50.5615 | 51.30887 | 51.30059 | -0.7473687 | 0.008279092 | 9.947598e-14
13.81864 | 50.5642 | 51.30137 | 51.29309 | -0.7371747 | 0.00828735 | 9.947598e-14
13.82864 | 50.5634 | 51.29392 | 51.28562 | -0.7305194 | 0.00829562 | 9.947598e-14
13.83864 | 50.5341 | 51.2865 | 51.2782 | -0.7524024 | 0.008303903 | 9.947598e-14
13.84863 | 50.5345 | 51.27913 | 51.27082 | -0.7446309 | 0.00831219 | 9.947598e-14
13.85863 | 50.4988 | 51.27179 | 51.26347 | -0.77299 | 0.008320499 | 9.947598e-14
13.86863 | 50.4814 | 51.26449 | 51.25616 | -0.7830869 | 0.00832882 | 9.947598e-14
13.87863 | 50.483 | 51.25722 | 51.24888 | -0.7742214 | 0.008337155 | 9.947598e-14
13.88863 | 50.4629 | 51.24999 | 51.24165 | -0.7870932 | 0.008345501 | 9.947598e-14
13.89863 | 50.4301 | 51.2428 | 51.23445 | -0.8127022 | 0.008353861 | 9.947598e-14
13.90862 | 50.4075 | 51.23566 | 51.22729 | -0.8281553 | 0.008362224 | 9.947598e-14
13.91862 | 50.408 | 51.22854 | 51.22017 | -0.820538 | 0.00837061 | 9.947598e-14
13.92862 | 50.3831 | 51.22146 | 51.21308 | -0.8383573 | 0.008379008 | 9.947598e-14
13.93862 | 50.3639 | 51.21441 | 51.20603 | -0.8505129 | 0.008387418 | 9.947598e-14
13.94862 | 50.3618 | 51.2074 | 51.19901 | -0.8456048 | 0.008395842 | 9.947598e-14
13.95861 | 50.352 | 51.20044 | 51.19204 | -0.8484395 | 0.008404271 | 9.947598e-14
13.96861 | 50.3396 | 51.1935 | 51.18509 | -0.8539031 | 0.008412721 | 9.947598e-14
13.97861 | 50.3129 | 51.1866 | 51.17818 | -0.8737023 | 0.008421183 | 9.947598e-14
13.98861 | 50.2876 | 51.17974 | 51.17131 | -0.8921369 | 0.008429659 | 9.947598e-14
13.99861 | 50.2944 | 51.17291 | 51.16447 | -0.8785067 | 0.008438148 | 9.947598e-14
14.00861 | 50.2551 | 51.16611 | 51.15766 | -0.9110116 | 0.008446651 | 9.947598e-14
14.0186 | 50.233 | 51.15936 | 51.1509 | -0.926358 | 0.008455156 | 9.947598e-14
14.0286 | 50.2188 | 51.15263 | 51.14417 | -0.9338322 | 0.008463685 | 9.947598e-14
14.0386 | 50.2005 | 51.14594 | 51.13747 | -0.9454409 | 0.008472226 | 9.947598e-14
14.0486 | 50.2002 | 51.13928 | 51.1308 | -0.9390839 | 0.008480781 | 9.947598e-14
14.0586 | 50.1846 | 51.13266 | 51.12417 | -0.9480609 | 0.008489348 | 9.947598e-14
14.0686 | 50.1687 | 51.12607 | 51.11757 | -0.9573718 | 0.008497929 | 9.947598e-14
14.07859 | 50.1642 | 51.11952 | 51.11102 | -0.9553229 | 0.008506515 | 9.947598e-14
14.08859 | 50.1484 | 51.113 | 51.10449 | -0.9646009 | 0.008515123 | 9.947598e-14
14.09859 | 50.1436 | 51.10651 | 51.09799 | -0.9629122 | 0.008523743 | 9.947598e-14
14.10859 | 50.1194 | 51.10006 | 51.09152 | -0.9806567 | 0.008532378 | 9.947598e-14
14.11859 | 50.112 | 51.09363 | 51.08509 | -0.981634 | 0.008541026 | 9.947598e-14
14.12859 | 50.0894 | 51.08724 | 51.07869 | -0.9978441 | 0.008549687 | 9.947598e-14
14.13858 | 50.0758 | 51.08089 | 51.07233 | -1.005093 | 0.008558353 | 1.065814e-13
14.14858 | 50.0458 | 51.07457 | 51.066 | -1.028768 | 0.00856704 | 1.065814e-13
14.15858 | 50.0439 | 51.06828 | 51.0597 | -1.024375 | 0.008575742 | 1.065814e-13
14.16858 | 50.0447 | 51.06201 | 51.05343 | -1.017315 | 0.008584458 | 1.065814e-13
14.17858 | 50.0386 | 51.05579 | 51.04719 | -1.017185 | 0.008593186 | 1.065814e-13
14.18858 | 50.0202 | 51.04959 | 51.04099 | -1.029388 | 0.008601929 | 1.065814e-13
14.19857 | 50.025 | 51.04343 | 51.03482 | -1.018428 | 0.008610675 | 1.065814e-13
14.20857 | 50.0217 | 51.03729 | 51.02867 | -1.015594 | 0.008619445 | 1.065814e-13
14.21857 | 49.9977 | 51.03119 | 51.02256 | -1.03349 | 0.008628228 | 1.065814e-13
14.22857 | 49.9787 | 51.02512 | 51.01648 | -1.046417 | 0.008637024 | 1.065814e-13
14.23857 | 49.9785 | 51.01908 | 51.01043 | -1.040575 | 0.008645835 | 1.065814e-13
14.24857 | 49.98 | 51.01306 | 51.00441 | -1.033064 | 0.008654661 | 1.065814e-13
14.25856 | 49.9673 | 51.00709 | 50.99843 | -1.039789 | 0.008663488 | 1.065814e-13
14.26856 | 49.9264 | 51.00114 | 50.99247 | -1.074738 | 0.008672341 | 1.065814e-13
14.27856 | 49.9382 | 50.99522 | 50.98654 | -1.057017 | 0.008681206 | 1.065814e-13
14.28856 | 49.9268 | 50.98933 | 50.98064 | -1.062525 | 0.008690086 | 1.065814e-13
14.29856 | 49.9364 | 50.98346 | 50.97476 | -1.047064 | 0.008698979 | 1.065814e-13
14.30855 | 49.9176 | 50.97764 | 50.96893 | -1.060038 | 0.008707878 | 1.065814e-13
14.31855 | 49.9299 | 50.97183 | 50.96312 | -1.041935 | 0.008716799 | 1.065814e-13
14.32855 | 49.9222 | 50.96606 | 50.95734 | -1.043861 | 0.008725735 | 1.065814e-13
14.33855 | 49.8981 | 50.96032 | 50.95158 | -1.062216 | 0.008734684 | 1.065814e-13
14.34855 | 49.8998 | 50.9546 | 50.94586 | -1.0548 | 0.008743647 | 1.065814e-13
14.35855 | 49.9016 | 50.94891 | 50.94016 | -1.047313 | 0.008752625 | 1.065814e-13
14.36854 | 49.8883 | 50.94326 | 50.9345 | -1.054959 | 0.008761608 | 1.065814e-13
14.37854 | 49.8804 | 50.93763 | 50.92886 | -1.057228 | 0.008770613 | 1.065814e-13
14.38854 | 49.8782 | 50.93203 | 50.92325 | -1.053825 | 0.008779634 | 1.065814e-13
14.39854 | 49.8718 | 50.92645 | 50.91766 | -1.05465 | 0.008788668 | 1.065814e-13
14.40854 | 49.863 | 50.9209 | 50.91211 | -1.057903 | 0.008797715 | 1.065814e-13
14.41854 | 49.8479 | 50.91538 | 50.90658 | -1.067483 | 0.008806779 | 1.065814e-13
14.42853 | 49.8572 | 50.9099 | 50.90108 | -1.052696 | 0.008815848 | 1.065814e-13
14.43853 | 49.859 | 50.90443 | 50.89561 | -1.045431 | 0.008824938 | 1.065814e-13
14.44853 | 49.8418 | 50.89899 | 50.89016 | -1.057193 | 0.008834044 | 1.065814e-13
14.45853 | 49.8348 | 50.89358 | 50.88474 | -1.058781 | 0.008843164 | 1.065814e-13
14.46853 | 49.8498 | 50.8882 | 50.87934 | -1.038396 | 0.008852298 | 1.065814e-13
14.47853 | 49.841 | 50.88284 | 50.87398 | -1.041838 | 0.008861447 | 1.065814e-13
14.48852 | 49.8249 | 50.87751 | 50.86864 | -1.052611 | 0.008870602 | 1.065814e-13
14.49852 | 49.8156 | 50.87221 | 50.86333 | -1.056605 | 0.008879779 | 1.065814e-13
14.50852 | 49.8141 | 50.86693 | 50.85804 | -1.052826 | 0.008888972 | 1.065814e-13
14.51852 | 49.8013 | 50.86167 | 50.85277 | -1.060372 | 0.008898178 | 1.065814e-13
14.52852 | 49.8009 | 50.85644 | 50.84754 | -1.055543 | 0.0089074 | 1.065814e-13
14.53852 | 49.7833 | 50.85124 | 50.84232 | -1.06794 | 0.008916636 | 1.065814e-13
14.54851 | 49.7628 | 50.84607 | 50.83714 | -1.083268 | 0.008925878 | 1.065814e-13
14.55851 | 49.7675 | 50.84092 | 50.83198 | -1.073415 | 0.008935143 | 1.065814e-13
14.56851 | 49.7822 | 50.83579 | 50.82684 | -1.053588 | 0.008944424 | 1.065814e-13
14.57851 | 49.7764 | 50.83069 | 50.82173 | -1.054285 | 0.008953719 | 1.065814e-13
14.58851 | 49.793 | 50.82561 | 50.81664 | -1.032607 | 0.008963028 | 1.065814e-13
14.59851 | 49.7579 | 50.82055 | 50.81158 | -1.062654 | 0.008972353 | 1.065814e-13
14.6085 | 49.7577 | 50.81553 | 50.80655 | -1.057829 | 0.008981683 | 1.065814e-13
14.6185 | 49.729 | 50.81052 | 50.80153 | -1.081524 | 0.008991038 | 1.065814e-13
14.6285 | 49.7338 | 50.80554 | 50.79654 | -1.071743 | 0.009000406 | 1.065814e-13
14.6385 | 49.7113 | 50.80059 | 50.79158 | -1.089286 | 0.009009791 | 1.065814e-13
14.6485 | 49.7093 | 50.79565 | 50.78663 | -1.086352 | 0.00901919 | 1.065814e-13
14.6585 | 49.7005 | 50.79074 | 50.78171 | -1.090242 | 0.009028605 | 1.065814e-13
14.66849 | 49.6859 | 50.78586 | 50.77682 | -1.09996 | 0.009038024 | 1.065814e-13
14.67849 | 49.6771 | 50.781 | 50.77195 | -1.103896 | 0.009047468 | 1.065814e-13
14.68849 | 49.6681 | 50.77616 | 50.7671 | -1.108056 | 0.009056928 | 1.065814e-13
14.69849 | 49.6899 | 50.77134 | 50.76227 | -1.081438 | 0.009066403 | 1.065814e-13
14.70849 | 49.6754 | 50.76654 | 50.75747 | -1.091143 | 0.009075893 | 1.065814e-13
14.71848 | 49.674 | 50.76178 | 50.75269 | -1.087775 | 0.009085388 | 1.136868e-13
14.72848 | 49.6541 | 50.75703 | 50.74793 | -1.102925 | 0.009094909 | 1.136868e-13
14.73848 | 49.6434 | 50.7523 | 50.74319 | -1.108897 | 0.009104445 | 1.136868e-13
14.74848 | 49.6313 | 50.74759 | 50.73848 | -1.116291 | 0.009113994 | 1.136868e-13
14.75848 | 49.6133 | 50.74291 | 50.73378 | -1.129607 | 0.009123561 | 1.136868e-13
14.76848 | 49.6029 | 50.73825 | 50.72911 | -1.135345 | 0.009133142 | 1.136868e-13
14.77847 | 49.6064 | 50.73361 | 50.72447 | -1.127209 | 0.009142729 | 1.136868e-13
14.78847 | 49.6046 | 50.72899 | 50.71984 | -1.12439 | 0.009152342 | 1.136868e-13
14.79847 | 49.5834 | 50.72439 | 50.71523 | -1.140992 | 0.00916197 | 1.136868e-13
14.80847 | 49.6005 | 50.71982 | 50.71064 | -1.119315 | 0.009171614 | 1.136868e-13
14.81847 | 49.5862 | 50.71526 | 50.70608 | -1.129059 | 0.009181272 | 1.136868e-13
14.82847 | 49.5669 | 50.71072 | 50.70153 | -1.143824 | 0.009190947 | 1.136868e-13
14.83846 | 49.5693 | 50.70621 | 50.69701 | -1.136914 | 0.009200626 | 1.136868e-13
14.84846 | 49.5706 | 50.70172 | 50.69251 | -1.131121 | 0.009210332 | 1.136868e-13
14.85846 | 49.5647 | 50.69725 | 50.68803 | -1.132547 | 0.009220055 | 1.136868e-13
14.86846 | 49.5541 | 50.69279 | 50.68356 | -1.138694 | 0.009229791 | 1.136868e-13
14.87846 | 49.533 | 50.68836 | 50.67912 | -1.15536 | 0.009239543 | 1.136868e-13
14.88846 | 49.5321 | 50.68395 | 50.6747 | -1.151847 | 0.009249312 | 1.136868e-13
14.89845 | 49.5369 | 50.67956 | 50.6703 | -1.142658 | 0.009259087 | 1.136868e-13
14.90845 | 49.5254 | 50.67518 | 50.66591 | -1.149784 | 0.009268888 | 1.136868e-13
14.91845 | 49.5301 | 50.67083 | 50.66155 | -1.140729 | 0.009278703 | 1.136868e-13
14.92845 | 49.5081 | 50.66649 | 50.65721 | -1.158394 | 0.009288536 | 1.136868e-13
14.93845 | 49.5121 | 50.66218 | 50.65288 | -1.150077 | 0.009298383 | 1.136868e-13
14.94845 | 49.505 | 50.65788 | 50.64857 | -1.15288 | 0.009308247 | 1.136868e-13
14.95844 | 49.5054 | 50.65361 | 50.64429 | -1.148206 | 0.009318117 | 1.136868e-13
14.96844 | 49.4882 | 50.64935 | 50.64002 | -1.161146 | 0.009328013 | 1.136868e-13
14.97844 | 49.4831 | 50.64511 | 50.63577 | -1.162005 | 0.009337927 | 1.136868e-13
14.98844 | 49.4724 | 50.64088 | 50.63153 | -1.168482 | 0.009347854 | 1.136868e-13
14.99844 | 49.4854 | 50.63668 | 50.62732 | -1.151278 | 0.009357799 | 1.136868e-13
15.00844 | 49.472 | 50.63249 | 50.62312 | -1.160491 | 0.009367759 | 1.136868e-13
15.01843 | 49.4789 | 50.62833 | 50.61895 | -1.149427 | 0.009377726 | 1.136868e-13
15.02843 | 49.457 | 50.62418 | 50.61479 | -1.167176 | 0.00938772 | 1.136868e-13
15.03843 | 49.4691 | 50.62004 | 50.61065 | -1.150943 | 0.009397729 | 1.136868e-13
15.04843 | 49.4541 | 50.61593 | 50.60652 | -1.161828 | 0.009407756 | 1.136868e-13
15.05843 | 49.444 | 50.61183 | 50.60241 | -1.16783 | 0.009417798 | 1.136868e-13
15.06843 | 49.4461 | 50.60775 | 50.59832 | -1.161649 | 0.009427856 | 1.136868e-13
15.07842 | 49.4402 | 50.60369 | 50.59425 | -1.163489 | 0.009437921 | 1.136868e-13
15.08842 | 49.4295 | 50.59964 | 50.59019 | -1.170142 | 0.009448011 | 1.136868e-13
15.09842 | 49.4068 | 50.59561 | 50.58615 | -1.188812 | 0.00945812 | 1.136868e-13
15.10842 | 49.4142 | 50.5916 | 50.58213 | -1.177398 | 0.009468246 | 1.136868e-13
15.11842 | 49.4197 | 50.5876 | 50.57812 | -1.167901 | 0.009478387 | 1.136868e-13
15.12841 | 49.4198 | 50.58362 | 50.57414 | -1.163825 | 0.009488534 | 1.136868e-13
15.13841 | 49.4049 | 50.57966 | 50.57016 | -1.174761 | 0.009498709 | 1.136868e-13
15.14841 | 49.4168 | 50.57571 | 50.5662 | -1.158912 | 0.0095089 | 1.136868e-13
15.15841 | 49.4111 | 50.57178 | 50.56226 | -1.16068 | 0.009519107 | 1.136868e-13
15.16841 | 49.4045 | 50.56786 | 50.55833 | -1.163363 | 0.009529332 | 1.136868e-13
15.17841 | 49.394 | 50.56396 | 50.55442 | -1.169963 | 0.009539575 | 1.136868e-13
15.1884 | 49.3733 | 50.56008 | 50.55053 | -1.186781 | 0.009549822 | 1.136868e-13
15.1984 | 49.3775 | 50.55621 | 50.54665 | -1.178711 | 0.009560097 | 1.136868e-13
15.2084 | 49.3576 | 50.55236 | 50.54279 | -1.194756 | 0.009570391 | 1.136868e-13
15.2184 | 49.3614 | 50.54852 | 50.53894 | -1.187117 | 0.009580699 | 1.136868e-13
15.2284 | 49.3701 | 50.54469 | 50.5351 | -1.174592 | 0.009591026 | 1.136868e-13
15.2384 | 49.3771 | 50.54088 | 50.53128 | -1.163782 | 0.009601368 | 1.207923e-13
15.24839 | 49.3507 | 50.53709 | 50.52748 | -1.186391 | 0.009611718 | 1.207923e-13
15.25839 | 49.3703 | 50.53331 | 50.52369 | -1.163011 | 0.009622095 | 1.207923e-13
15.26839 | 49.3719 | 50.52954 | 50.51991 | -1.157644 | 0.009632491 | 1.207923e-13
15.27839 | 49.3482 | 50.52579 | 50.51615 | -1.177593 | 0.009642902 | 1.207923e-13
15.28839 | 49.3511 | 50.52205 | 50.5124 | -1.170955 | 0.009653332 | 1.207923e-13
15.29839 | 49.3429 | 50.51833 | 50.50867 | -1.175431 | 0.009663778 | 1.207923e-13
15.30838 | 49.329 | 50.51463 | 50.50495 | -1.185625 | 0.009674231 | 1.207923e-13
15.31838 | 49.3224 | 50.51093 | 50.50124 | -1.188529 | 0.009684712 | 1.207923e-13
15.32838 | 49.3278 | 50.50725 | 50.49755 | -1.179447 | 0.00969521 | 1.207923e-13
15.33838 | 49.3148 | 50.50358 | 50.49387 | -1.188778 | 0.009705726 | 1.207923e-13
15.34838 | 49.3378 | 50.49992 | 50.49021 | -1.162122 | 0.00971626 | 1.207923e-13
15.35838 | 49.3129 | 50.49628 | 50.48655 | -1.18338 | 0.009726811 | 1.207923e-13
15.36837 | 49.3229 | 50.49265 | 50.48292 | -1.169754 | 0.009737368 | 1.207923e-13
15.37837 | 49.3226 | 50.48904 | 50.47929 | -1.166438 | 0.009747954 | 1.207923e-13
15.38837 | 49.3217 | 50.48543 | 50.47568 | -1.163734 | 0.009758558 | 1.207923e-13
15.39837 | 49.313 | 50.48184 | 50.47207 | -1.168844 | 0.009769179 | 1.207923e-13
15.40837 | 49.3046 | 50.47827 | 50.46849 | -1.173665 | 0.009779817 | 1.207923e-13
15.41837 | 49.2996 | 50.4747 | 50.46491 | -1.175099 | 0.009790475 | 1.207923e-13
15.42836 | 49.3042 | 50.47115 | 50.46135 | -1.166949 | 0.009801138 | 1.207923e-13
15.43836 | 49.289 | 50.46761 | 50.4578 | -1.178608 | 0.009811831 | 1.207923e-13
15.44836 | 49.2796 | 50.46408 | 50.45426 | -1.184479 | 0.00982254 | 1.207923e-13
15.45836 | 49.285 | 50.46056 | 50.45073 | -1.175561 | 0.009833269 | 1.207923e-13
15.46836 | 49.2683 | 50.45706 | 50.44721 | -1.188756 | 0.009844015 | 1.207923e-13
15.47836 | 49.2687 | 50.45356 | 50.44371 | -1.184862 | 0.009854779 | 1.207923e-13
15.48835 | 49.2748 | 50.45008 | 50.44022 | -1.175283 | 0.009865549 | 1.207923e-13
15.49835 | 49.2846 | 50.44661 | 50.43674 | -1.162012 | 0.00987635 | 1.207923e-13
15.50835 | 49.272 | 50.44315 | 50.43326 | -1.171152 | 0.009887169 | 1.207923e-13
15.51835 | 49.2642 | 50.4397 | 50.42981 | -1.175503 | 0.009898004 | 1.207923e-13
15.52835 | 49.2585 | 50.43627 | 50.42636 | -1.177766 | 0.00990886 | 1.207923e-13
15.53834 | 49.2636 | 50.43284 | 50.42292 | -1.169242 | 0.009919722 | 1.207923e-13
15.54834 | 49.2429 | 50.42943 | 50.4195 | -1.186526 | 0.009930612 | 1.207923e-13
15.55834 | 49.2324 | 50.42602 | 50.41608 | -1.193621 | 0.009941521 | 1.207923e-13
15.56834 | 49.2437 | 50.42263 | 50.41267 | -1.178926 | 0.009952449 | 1.207923e-13
15.57834 | 49.2218 | 50.41924 | 50.40928 | -1.197442 | 0.009963394 | 1.207923e-13
15.58834 | 49.2073 | 50.41587 | 50.40589 | -1.208568 | 0.009974359 | 1.207923e-13
15.59833 | 49.2159 | 50.41251 | 50.40252 | -1.196607 | 0.009985332 | 1.207923e-13
15.60833 | 49.2195 | 50.40915 | 50.39916 | -1.189653 | 0.009996334 | 1.207923e-13
15.61833 | 49.1938 | 50.40581 | 50.3958 | -1.212009 | 0.01000735 | 1.207923e-13
15.62833 | 49.1984 | 50.40247 | 50.39246 | -1.204075 | 0.01001839 | 1.207923e-13
15.63833 | 49.186 | 50.39915 | 50.38912 | -1.21315 | 0.01002945 | 1.207923e-13
15.64833 | 49.2051 | 50.39584 | 50.38579 | -1.190735 | 0.01004053 | 1.207923e-13
15.65832 | 49.1732 | 50.39253 | 50.38248 | -1.219333 | 0.01005161 | 1.207923e-13
15.66832 | 49.1742 | 50.38924 | 50.37917 | -1.215037 | 0.01006272 | 1.207923e-13
15.67832 | 49.1708 | 50.38595 | 50.37588 | -1.215149 | 0.01007386 | 1.207923e-13
15.68832 | 49.1477 | 50.38267 | 50.37259 | -1.234971 | 0.01008501 | 1.207923e-13
15.69832 | 49.1439 | 50.3794 | 50.36931 | -1.235502 | 0.01009618 | 1.207923e-13
15.70832 | 49.1612 | 50.37614 | 50.36603 | -1.214942 | 0.01010737 | 1.278977e-13
15.71831 | 49.1596 | 50.37289 | 50.36277 | -1.213293 | 0.01011856 | 1.278977e-13
15.72831 | 49.1371 | 50.36965 | 50.35952 | -1.23255 | 0.01012979 | 1.278977e-13
15.73831 | 49.1142 | 50.36642 | 50.35627 | -1.252216 | 0.01014104 | 1.278977e-13
15.74831 | 49.1304 | 50.36319 | 50.35304 | -1.23279 | 0.0101523 | 1.278977e-13
15.75831 | 49.1357 | 50.35997 | 50.34981 | -1.224271 | 0.01016359 | 1.278977e-13
15.76831 | 49.1276 | 50.35676 | 50.34659 | -1.229162 | 0.01017489 | 1.278977e-13
15.7783 | 49.1212 | 50.35356 | 50.34338 | -1.232363 | 0.0101862 | 1.278977e-13
15.7883 | 49.1109 | 50.35037 | 50.34017 | -1.239469 | 0.01019754 | 1.278977e-13
15.7983 | 49.1048 | 50.34718 | 50.33697 | -1.242383 | 0.01020891 | 1.278977e-13
15.8083 | 49.1087 | 50.344 | 50.33378 | -1.235304 | 0.01022029 | 1.278977e-13
15.8183 | 49.1112 | 50.34083 | 50.3306 | -1.229633 | 0.01023169 | 1.278977e-13
15.8283 | 49.099 | 50.33767 | 50.32743 | -1.238669 | 0.01024311 | 1.278977e-13
15.83829 | 49.0984 | 50.33452 | 50.32426 | -1.236116 | 0.01025453 | 1.278977e-13
15.84829 | 49.0818 | 50.33137 | 50.3211 | -1.249567 | 0.01026599 | 1.278977e-13
15.85829 | 49.0987 | 50.32822 | 50.31795 | -1.229525 | 0.01027747 | 1.278977e-13
15.86829 | 49.0849 | 50.32509 | 50.3148 | -1.24019 | 0.01028897 | 1.278977e-13
15.87829 | 49.0931 | 50.32196 | 50.31166 | -1.228862 | 0.01030049 | 1.278977e-13
15.88829 | 49.0838 | 50.31884 | 50.30853 | -1.23504 | 0.01031202 | 1.278977e-13
15.89828 | 49.0723 | 50.31573 | 50.3054 | -1.243428 | 0.01032357 | 1.278977e-13
15.90828 | 49.0795 | 50.31262 | 50.30228 | -1.23312 | 0.01033515 | 1.278977e-13
15.91828 | 49.0577 | 50.30952 | 50.29917 | -1.251818 | 0.01034675 | 1.278977e-13
15.92828 | 49.0873 | 50.30642 | 50.29606 | -1.219122 | 0.01035836 | 1.278977e-13
15.93828 | 49.0745 | 50.30333 | 50.29296 | -1.228833 | 0.01037 | 1.278977e-13
15.94827 | 49.0655 | 50.30025 | 50.28987 | -1.234752 | 0.01038165 | 1.278977e-13
15.95827 | 49.0854 | 50.29717 | 50.28678 | -1.211775 | 0.01039333 | 1.278977e-13
15.96827 | 49.0777 | 50.2941 | 50.2837 | -1.216403 | 0.01040502 | 1.278977e-13
15.97827 | 49.079 | 50.29104 | 50.28062 | -1.212038 | 0.01041674 | 1.278977e-13
15.98827 | 49.0698 | 50.28798 | 50.27755 | -1.218177 | 0.01042848 | 1.278977e-13
15.99827 | 49.069 | 50.28492 | 50.27448 | -1.215923 | 0.01044024 | 1.278977e-13
16.00826 | 49.0734 | 50.28188 | 50.27142 | -1.208476 | 0.010452 | 1.278977e-13
16.01826 | 49.0712 | 50.27883 | 50.26837 | -1.207632 | 0.0104638 | 1.278977e-13
16.02826 | 49.0605 | 50.27579 | 50.26532 | -1.215294 | 0.01047562 | 1.278977e-13
16.03826 | 49.0606 | 50.27276 | 50.26227 | -1.21216 | 0.01048746 | 1.278977e-13
16.04826 | 49.0539 | 50.26973 | 50.25923 | -1.215831 | 0.01049932 | 1.278977e-13
16.05826 | 49.0516 | 50.26671 | 50.2562 | -1.215108 | 0.0105112 | 1.278977e-13
16.06825 | 49.0736 | 50.26369 | 50.25317 | -1.190092 | 0.01052309 | 1.278977e-13
16.07825 | 49.0722 | 50.26068 | 50.25014 | -1.188477 | 0.01053501 | 1.278977e-13
16.08825 | 49.0815 | 50.25767 | 50.24712 | -1.176167 | 0.01054695 | 1.278977e-13
16.09825 | 49.0702 | 50.25466 | 50.2441 | -1.184462 | 0.01055892 | 1.278977e-13
16.10825 | 49.0845 | 50.25166 | 50.24109 | -1.167161 | 0.0105709 | 1.278977e-13
16.11825 | 49.0933 | 50.24866 | 50.23808 | -1.155364 | 0.01058291 | 1.278977e-13
16.12824 | 49.083 | 50.24567 | 50.23508 | -1.162675 | 0.01059492 | 1.350031e-13
16.13824 | 49.0665 | 50.24269 | 50.23208 | -1.176186 | 0.01060697 | 1.350031e-13
16.14824 | 49.0523 | 50.2397 | 50.22908 | -1.187402 | 0.01061904 | 1.350031e-13
16.15824 | 49.064 | 50.23672 | 50.22609 | -1.172721 | 0.01063112 | 1.350031e-13
16.16824 | 49.0635 | 50.23374 | 50.2231 | -1.170244 | 0.01064323 | 1.350031e-13
16.17824 | 49.054 | 50.23077 | 50.22012 | -1.176771 | 0.01065536 | 1.350031e-13
16.18823 | 49.0674 | 50.2278 | 50.21714 | -1.160404 | 0.0106675 | 1.350031e-13
16.19823 | 49.0513 | 50.22484 | 50.21416 | -1.173538 | 0.01067968 | 1.350031e-13
16.20823 | 49.0556 | 50.22187 | 50.21118 | -1.166275 | 0.01069187 | 1.350031e-13
16.21823 | 49.0512 | 50.21891 | 50.20821 | -1.167715 | 0.01070409 | 1.350031e-13
16.22823 | 49.0564 | 50.21596 | 50.20524 | -1.159558 | 0.01071633 | 1.350031e-13
16.23823 | 49.0669 | 50.213 | 50.20228 | -1.146104 | 0.01072859 | 1.350031e-13
16.24822 | 49.0315 | 50.21006 | 50.19932 | -1.178557 | 0.01074085 | 1.350031e-13
16.25822 | 49.0216 | 50.20711 | 50.19636 | -1.185509 | 0.01075315 | 1.350031e-13
16.26822 | 49.0227 | 50.20416 | 50.1934 | -1.181463 | 0.01076548 | 1.350031e-13
16.27822 | 49.0197 | 50.20122 | 50.19044 | -1.181521 | 0.01077782 | 1.350031e-13
16.28822 | 49.0052 | 50.19828 | 50.18749 | -1.193081 | 0.01079019 | 1.350031e-13
16.29821 | 49.0308 | 50.19535 | 50.18454 | -1.164546 | 0.01080257 | 1.350031e-13
16.30821 | 49.0079 | 50.19241 | 50.1816 | -1.184511 | 0.01081498 | 1.350031e-13
16.31821 | 49.0055 | 50.18948 | 50.17865 | -1.183978 | 0.01082741 | 1.350031e-13
16.32821 | 48.9942 | 50.18655 | 50.17571 | -1.192347 | 0.01083986 | 1.350031e-13
16.33821 | 48.9948 | 50.18362 | 50.17277 | -1.188818 | 0.01085234 | 1.350031e-13
16.34821 | 48.9879 | 50.18069 | 50.16983 | -1.192791 | 0.01086484 | 1.350031e-13
16.3582 | 48.9788 | 50.17777 | 50.16689 | -1.198969 | 0.01087734 | 1.350031e-13
16.3682 | 48.9984 | 50.17485 | 50.16396 | -1.176446 | 0.01088989 | 1.350031e-13
16.3782 | 48.9963 | 50.17192 | 50.16102 | -1.175624 | 0.01090245 | 1.350031e-13
16.3882 | 48.9936 | 50.169 | 50.15809 | -1.175404 | 0.01091504 | 1.350031e-13
16.3982 | 48.9877 | 50.16609 | 50.15516 | -1.178386 | 0.01092765 | 1.350031e-13
16.4082 | 48.9864 | 50.16317 | 50.15223 | -1.176769 | 0.01094028 | 1.350031e-13
16.41819 | 48.9949 | 50.16026 | 50.1493 | -1.165356 | 0.01095292 | 1.350031e-13
16.42819 | 48.9901 | 50.15734 | 50.14638 | -1.167241 | 0.01096559 | 1.350031e-13
16.43819 | 48.9939 | 50.15443 | 50.14345 | -1.160527 | 0.01097829 | 1.350031e-13
16.44819 | 48.988 | 50.15151 | 50.14052 | -1.163515 | 0.01099101 | 1.350031e-13
16.45819 | 48.9704 | 50.1486 | 50.1376 | -1.178203 | 0.01100376 | 1.350031e-13
16.46819 | 48.9842 | 50.14569 | 50.13468 | -1.161492 | 0.01101652 | 1.350031e-13
16.47818 | 48.9995 | 50.14278 | 50.13176 | -1.143285 | 0.0110293 | 1.350031e-13
16.48818 | 48.9908 | 50.13988 | 50.12883 | -1.149075 | 0.01104211 | 1.350031e-13
16.49818 | 49.0034 | 50.13697 | 50.12591 | -1.133566 | 0.01105495 | 1.350031e-13
16.50818 | 49.0085 | 50.13406 | 50.12299 | -1.125558 | 0.0110678 | 1.350031e-13
16.51818 | 48.9962 | 50.13115 | 50.12007 | -1.13495 | 0.01108068 | 1.421085e-13
16.52818 | 48.9872 | 50.12824 | 50.11715 | -1.141042 | 0.01109359 | 1.421085e-13
16.53817 | 49.0008 | 50.12534 | 50.11423 | -1.124537 | 0.0111065 | 1.421085e-13
16.54817 | 48.9963 | 50.12243 | 50.11131 | -1.126129 | 0.01111945 | 1.421085e-13
16.55817 | 48.9875 | 50.11952 | 50.10839 | -1.132022 | 0.01113242 | 1.421085e-13
16.56817 | 48.9974 | 50.11661 | 50.10547 | -1.119214 | 0.01114542 | 1.421085e-13
16.57817 | 49.005 | 50.11371 | 50.10255 | -1.108706 | 0.01115844 | 1.421085e-13
16.58817 | 49.0026 | 50.1108 | 50.09963 | -1.108198 | 0.01117148 | 1.421085e-13
16.59816 | 48.9911 | 50.10789 | 50.09671 | -1.116792 | 0.01118453 | 1.421085e-13
16.60816 | 48.9896 | 50.10498 | 50.09379 | -1.115383 | 0.01119762 | 1.421085e-13
16.61816 | 48.9793 | 50.10207 | 50.09086 | -1.122774 | 0.01121073 | 1.421085e-13
16.62816 | 49.0029 | 50.09916 | 50.08794 | -1.096264 | 0.01122387 | 1.421085e-13
16.63816 | 48.9827 | 50.09625 | 50.08502 | -1.113553 | 0.01123703 | 1.421085e-13
16.64816 | 49.0008 | 50.09334 | 50.08209 | -1.092541 | 0.01125021 | 1.421085e-13
16.65815 | 48.9941 | 50.09043 | 50.07917 | -1.096332 | 0.0112634 | 1.421085e-13
16.66815 | 48.9825 | 50.08752 | 50.07624 | -1.105018 | 0.01127663 | 1.421085e-13
16.67815 | 49.0064 | 50.0846 | 50.07331 | -1.078204 | 0.01128989 | 1.421085e-13
16.68815 | 48.9757 | 50.08169 | 50.07039 | -1.105988 | 0.01130317 | 1.421085e-13
16.69815 | 48.9982 | 50.07877 | 50.06746 | -1.080571 | 0.01131647 | 1.421085e-13
16.70814 | 48.979 | 50.07586 | 50.06453 | -1.096856 | 0.01132978 | 1.421085e-13
16.71814 | 48.9925 | 50.07294 | 50.06159 | -1.080437 | 0.01134313 | 1.421085e-13
16.72814 | 48.9798 | 50.07002 | 50.05866 | -1.090216 | 0.01135651 | 1.421085e-13
16.73814 | 48.9776 | 50.06709 | 50.05572 | -1.089493 | 0.01136991 | 1.421085e-13
16.74814 | 48.9796 | 50.06417 | 50.05279 | -1.084569 | 0.01138333 | 1.421085e-13
16.75814 | 48.9742 | 50.06124 | 50.04985 | -1.087043 | 0.01139677 | 1.421085e-13
16.76813 | 48.9725 | 50.05832 | 50.04691 | -1.085818 | 0.01141023 | 1.421085e-13
16.77813 | 48.9631 | 50.05539 | 50.04396 | -1.092289 | 0.01142373 | 1.421085e-13
16.78813 | 48.9767 | 50.05246 | 50.04102 | -1.075757 | 0.01143725 | 1.421085e-13
16.79813 | 48.9716 | 50.04952 | 50.03807 | -1.077923 | 0.01145079 | 1.421085e-13
16.80813 | 48.9638 | 50.04659 | 50.03512 | -1.082787 | 0.01146436 | 1.421085e-13
16.81813 | 48.9731 | 50.04365 | 50.03217 | -1.070549 | 0.01147796 | 1.421085e-13
16.82812 | 48.9841 | 50.04071 | 50.02922 | -1.056612 | 0.01149156 | 1.421085e-13
16.83812 | 48.96 | 50.03777 | 50.02626 | -1.077769 | 0.0115052 | 1.421085e-13
16.84812 | 48.9625 | 50.03482 | 50.02331 | -1.072324 | 0.01151887 | 1.421085e-13
16.85812 | 48.9751 | 50.03188 | 50.02034 | -1.056777 | 0.01153257 | 1.421085e-13
16.86812 | 48.9663 | 50.02893 | 50.01738 | -1.062626 | 0.01154628 | 1.49214e-13
16.87812 | 48.962 | 50.02597 | 50.01441 | -1.063973 | 0.01156003 | 1.49214e-13
16.88811 | 48.9783 | 50.02302 | 50.01145 | -1.04472 | 0.01157378 | 1.49214e-13
16.89811 | 48.9768 | 50.02006 | 50.00847 | -1.043262 | 0.01158757 | 1.49214e-13
16.90811 | 48.9956 | 50.0171 | 50.0055 | -1.0215 | 0.01160139 | 1.49214e-13
16.91811 | 48.9957 | 50.01414 | 50.00252 | -1.018435 | 0.01161524 | 1.49214e-13
16.92811 | 49.0174 | 50.01117 | 49.99954 | -0.9937678 | 0.01162911 | 1.49214e-13
16.93811 | 49.014 | 50.0082 | 49.99655 | -0.9941969 | 0.011643 | 1.49214e-13
16.9481 | 49.014 | 50.00523 | 49.99357 | -0.9912258 | 0.01165691 | 1.49214e-13
16.9581 | 49.0167 | 50.00225 | 49.99058 | -0.9855483 | 0.01167085 | 1.49214e-13
16.9681 | 49.0135 | 49.99927 | 49.98758 | -0.9857675 | 0.01168482 | 1.49214e-13
16.9781 | 49.023 | 49.99628 | 49.98458 | -0.9732832 | 0.01169882 | 1.49214e-13
16.9881 | 49.0194 | 49.9933 | 49.98158 | -0.9738953 | 0.01171284 | 1.49214e-13
16.9981 | 49.0476 | 49.9903 | 49.97858 | -0.9427038 | 0.01172689 | 1.49214e-13
17.00809 | 49.0334 | 49.98731 | 49.97557 | -0.9539116 | 0.01174095 | 1.49214e-13
17.01809 | 49.0456 | 49.98431 | 49.97256 | -0.9387126 | 0.01175505 | 1.49214e-13
17.02809 | 49.0435 | 49.98131 | 49.96954 | -0.9378097 | 0.01176917 | 1.49214e-13
17.03809 | 49.069 | 49.9783 | 49.96652 | -0.9093029 | 0.01178333 | 1.49214e-13
17.04809 | 49.0535 | 49.97529 | 49.96349 | -0.9217921 | 0.0117975 | 1.49214e-13
17.05809 | 49.0702 | 49.97228 | 49.96047 | -0.9020772 | 0.01181171 | 1.49214e-13
17.06808 | 49.0707 | 49.96926 | 49.95744 | -0.8985612 | 0.01182592 | 1.49214e-13
17.07808 | 49.074 | 49.96624 | 49.9544 | -0.8922379 | 0.01184018 | 1.49214e-13
17.08808 | 49.0774 | 49.96321 | 49.95136 | -0.8858104 | 0.01185446 | 1.49214e-13
17.09808 | 49.0706 | 49.96018 | 49.94831 | -0.8895784 | 0.01186877 | 1.49214e-13
17.10808 | 49.087 | 49.95714 | 49.94526 | -0.870142 | 0.01188311 | 1.49214e-13
17.11807 | 49.0916 | 49.9541 | 49.94221 | -0.8625041 | 0.01189746 | 1.49214e-13
17.12807 | 49.0866 | 49.95106 | 49.93915 | -0.8644586 | 0.01191184 | 1.49214e-13
17.13807 | 49.1046 | 49.94801 | 49.93608 | -0.8434085 | 0.01192626 | 1.49214e-13
17.14807 | 49.1014 | 49.94495 | 49.93301 | -0.8435535 | 0.0119407 | 1.49214e-13
17.15807 | 49.0899 | 49.94189 | 49.92994 | -0.8519938 | 0.01195517 | 1.49214e-13
17.16807 | 49.1071 | 49.93883 | 49.92686 | -0.8317292 | 0.01196967 | 1.49214e-13
17.17806 | 49.1117 | 49.93576 | 49.92378 | -0.8240627 | 0.01198418 | 1.49214e-13
17.18806 | 49.1194 | 49.93269 | 49.92069 | -0.8132882 | 0.01199873 | 1.563194e-13
17.19806 | 49.1163 | 49.92961 | 49.9176 | -0.8133085 | 0.0120133 | 1.563194e-13
17.20806 | 49.1204 | 49.92652 | 49.9145 | -0.8061237 | 0.01202791 | 1.563194e-13
17.21806 | 49.1246 | 49.92343 | 49.91139 | -0.7988336 | 0.01204254 | 1.563194e-13
17.22806 | 49.1329 | 49.92034 | 49.90828 | -0.7874383 | 0.0120572 | 1.563194e-13
17.23805 | 49.1312 | 49.91724 | 49.90517 | -0.7860406 | 0.01207187 | 1.563194e-13
17.24805 | 49.1493 | 49.91413 | 49.90205 | -0.7648345 | 0.01208658 | 1.563194e-13
17.25805 | 49.1216 | 49.91102 | 49.89892 | -0.7894228 | 0.01210132 | 1.563194e-13
17.26805 | 49.1549 | 49.90791 | 49.89579 | -0.7530055 | 0.01211609 | 1.563194e-13
17.27805 | 49.1325 | 49.90478 | 49.89265 | -0.7722827 | 0.01213089 | 1.563194e-13
17.28805 | 49.1552 | 49.90165 | 49.88951 | -0.7464541 | 0.01214571 | 1.563194e-13
17.29804 | 49.1338 | 49.89852 | 49.88636 | -0.7647228 | 0.01216055 | 1.563194e-13
17.30804 | 49.1492 | 49.89538 | 49.88321 | -0.7461826 | 0.01217543 | 1.563194e-13
17.31804 | 49.1353 | 49.89224 | 49.88005 | -0.7569365 | 0.01219033 | 1.563194e-13
17.32804 | 49.1733 | 49.88908 | 49.87688 | -0.7157843 | 0.01220527 | 1.563194e-13
17.33804 | 49.1495 | 49.88593 | 49.87371 | -0.7364262 | 0.01222023 | 1.563194e-13
17.34804 | 49.1641 | 49.88276 | 49.87053 | -0.7186619 | 0.01223522 | 1.563194e-13
17.35803 | 49.1539 | 49.87959 | 49.86734 | -0.7256946 | 0.01225023 | 1.563194e-13
17.36803 | 49.1572 | 49.87642 | 49.86415 | -0.7192179 | 0.01226527 | 1.563194e-13
17.37803 | 49.1607 | 49.87323 | 49.86095 | -0.7125349 | 0.01228035 | 1.563194e-13
17.38803 | 49.1821 | 49.87005 | 49.85775 | -0.6879456 | 0.01229545 | 1.563194e-13
17.39803 | 49.1673 | 49.86685 | 49.85454 | -0.6995497 | 0.01231059 | 1.563194e-13
17.40803 | 49.1664 | 49.86365 | 49.85132 | -0.6972474 | 0.01232575 | 1.563194e-13
17.41802 | 49.1586 | 49.86044 | 49.8481 | -0.7018418 | 0.01234093 | 1.563194e-13
17.42802 | 49.1746 | 49.85723 | 49.84487 | -0.6826263 | 0.01235614 | 1.563194e-13
17.43802 | 49.1579 | 49.854 | 49.84163 | -0.696104 | 0.01237139 | 1.563194e-13
17.44802 | 49.156 | 49.85078 | 49.83839 | -0.6947751 | 0.01238667 | 1.563194e-13
17.45802 | 49.178 | 49.84754 | 49.83514 | -0.6695393 | 0.01240197 | 1.563194e-13
17.46802 | 49.142 | 49.8443 | 49.83188 | -0.7022966 | 0.01241731 | 1.563194e-13
17.47801 | 49.1868 | 49.84105 | 49.82862 | -0.6542503 | 0.01243266 | 1.563194e-13
17.48801 | 49.2009 | 49.83779 | 49.82535 | -0.6368937 | 0.01244805 | 1.634248e-13
17.49801 | 49.1872 | 49.83453 | 49.82207 | -0.64733 | 0.01246347 | 1.634248e-13
17.50801 | 49.1829 | 49.83126 | 49.81878 | -0.6483592 | 0.01247892 | 1.634248e-13
17.51801 | 49.1959 | 49.82798 | 49.81549 | -0.6320812 | 0.0124944 | 1.634248e-13
17.528 | 49.19 | 49.8247 | 49.81219 | -0.6346992 | 0.0125099 | 1.634248e-13
17.538 | 49.1668 | 49.82141 | 49.80888 | -0.6546066 | 0.01252543 | 1.634248e-13
17.548 | 49.1856 | 49.81811 | 49.80557 | -0.6325067 | 0.012541 | 1.634248e-13
17.558 | 49.1936 | 49.8148 | 49.80224 | -0.6211993 | 0.0125566 | 1.634248e-13
17.568 | 49.1601 | 49.81148 | 49.79891 | -0.6513844 | 0.01257223 | 1.634248e-13
17.578 | 49.1969 | 49.80816 | 49.79557 | -0.6112619 | 0.01258789 | 1.634248e-13
17.58799 | 49.2027 | 49.80484 | 49.79223 | -0.6021352 | 0.01260356 | 1.634248e-13
17.59799 | 49.2039 | 49.8015 | 49.78888 | -0.5975975 | 0.01261928 | 1.634248e-13
17.60799 | 49.2149 | 49.79815 | 49.78552 | -0.583252 | 0.01263503 | 1.634248e-13
17.61799 | 49.2322 | 49.7948 | 49.78215 | -0.5625987 | 0.01265081 | 1.634248e-13
17.62799 | 49.239 | 49.79144 | 49.77877 | -0.5524376 | 0.01266661 | 1.634248e-13
17.63799 | 49.2176 | 49.78807 | 49.77539 | -0.5704686 | 0.01268245 | 1.634248e-13
17.64798 | 49.2284 | 49.78469 | 49.772 | -0.556295 | 0.01269831 | 1.634248e-13
17.65798 | 49.2302 | 49.78131 | 49.7686 | -0.55111 | 0.01271421 | 1.634248e-13
17.66798 | 49.2261 | 49.77792 | 49.76519 | -0.5518169 | 0.01273014 | 1.634248e-13
17.67798 | 49.2416 | 49.77452 | 49.76177 | -0.5329156 | 0.0127461 | 1.634248e-13
17.68798 | 49.2659 | 49.77111 | 49.75834 | -0.5052062 | 0.01276209 | 1.634248e-13
17.69798 | 49.2617 | 49.76769 | 49.75491 | -0.5059885 | 0.01277811 | 1.634248e-13
17.70797 | 49.2682 | 49.76427 | 49.75147 | -0.4960659 | 0.01279415 | 1.634248e-13
17.71797 | 49.2823 | 49.76083 | 49.74802 | -0.4785316 | 0.01281023 | 1.634248e-13
17.72797 | 49.282 | 49.75739 | 49.74456 | -0.4753888 | 0.01282635 | 1.634248e-13
17.73797 | 49.2735 | 49.75394 | 49.7411 | -0.4804375 | 0.01284249 | 1.634248e-13
17.74797 | 49.294 | 49.75048 | 49.73762 | -0.4564777 | 0.01285867 | 1.634248e-13
17.75797 | 49.2844 | 49.74701 | 49.73413 | -0.4626093 | 0.01287488 | 1.705303e-13
17.76796 | 49.2948 | 49.74354 | 49.73064 | -0.4487357 | 0.0128911 | 1.705303e-13
17.77796 | 49.269 | 49.74005 | 49.72714 | -0.47105 | 0.01290737 | 1.705303e-13
17.78796 | 49.3372 | 49.73656 | 49.72363 | -0.3993555 | 0.01292368 | 1.705303e-13
17.79796 | 49.309 | 49.73305 | 49.72011 | -0.4240522 | 0.01294001 | 1.705303e-13
17.80796 | 49.327 | 49.72954 | 49.71658 | -0.4025401 | 0.01295638 | 1.705303e-13
17.81796 | 49.3189 | 49.72602 | 49.71305 | -0.407119 | 0.01297277 | 1.705303e-13
17.82795 | 49.3359 | 49.72249 | 49.7095 | -0.3865925 | 0.01298918 | 1.705303e-13
17.83795 | 49.3237 | 49.71895 | 49.70595 | -0.3952534 | 0.01300565 | 1.705303e-13
17.84795 | 49.3144 | 49.71541 | 49.70238 | -0.4010052 | 0.01302214 | 1.705303e-13
17.85795 | 49.3433 | 49.71185 | 49.69881 | -0.368548 | 0.01303867 | 1.705303e-13
17.86795 | 49.3138 | 49.70828 | 49.69523 | -0.3944815 | 0.01305522 | 1.705303e-13
17.87795 | 49.2749 | 49.70471 | 49.69163 | -0.4298058 | 0.01307181 | 1.705303e-13
17.88794 | 49.3344 | 49.70112 | 49.68804 | -0.3667244 | 0.01308842 | 1.705303e-13
17.89794 | 49.3349 | 49.69753 | 49.68443 | -0.3626301 | 0.01310507 | 1.705303e-13
17.90794 | 49.3441 | 49.69393 | 49.6808 | -0.3498264 | 0.01312176 | 1.705303e-13
17.91794 | 49.3364 | 49.69031 | 49.67717 | -0.3539133 | 0.01313848 | 1.705303e-13
17.92794 | 49.3577 | 49.68669 | 49.67354 | -0.3289907 | 0.01315523 | 1.705303e-13
17.93793 | 49.3227 | 49.68306 | 49.66989 | -0.3603621 | 0.013172 | 1.705303e-13
17.94793 | 49.3421 | 49.67942 | 49.66623 | -0.3373204 | 0.01318882 | 1.705303e-13
17.95793 | 49.3566 | 49.67577 | 49.66256 | -0.319169 | 0.01320567 | 1.705303e-13
17.96793 | 49.3513 | 49.67211 | 49.65889 | -0.3208079 | 0.01322255 | 1.705303e-13
17.97793 | 49.2876 | 49.66844 | 49.6552 | -0.3808371 | 0.01323947 | 1.705303e-13
17.98793 | 49.3194 | 49.66476 | 49.6515 | -0.3453564 | 0.01325642 | 1.705303e-13
17.99792 | 49.3655 | 49.66107 | 49.6478 | -0.2955697 | 0.01327338 | 1.705303e-13
18.00792 | 49.3242 | 49.65737 | 49.64408 | -0.3331693 | 0.0132904 | 1.776357e-13
18.01792 | 49.3609 | 49.65366 | 49.64035 | -0.292759 | 0.01330745 | 1.776357e-13
18.02792 | 49.3447 | 49.64994 | 49.63661 | -0.3052387 | 0.01332454 | 1.776357e-13
18.03792 | 49.3655 | 49.64621 | 49.63287 | -0.2807084 | 0.01334165 | 1.776357e-13
18.04792 | 49.3564 | 49.64247 | 49.62911 | -0.286068 | 0.0133588 | 1.776357e-13
18.05791 | 49.3674 | 49.63872 | 49.62535 | -0.2713212 | 0.01337597 | 1.776357e-13
18.06791 | 49.3813 | 49.63496 | 49.62157 | -0.2536605 | 0.01339319 | 1.776357e-13
18.07791 | 49.3208 | 49.63119 | 49.61778 | -0.3103896 | 0.01341044 | 1.776357e-13
18.08791 | 49.3725 | 49.62741 | 49.61398 | -0.2549084 | 0.01342773 | 1.776357e-13
18.09791 | 49.3766 | 49.62362 | 49.61017 | -0.2470168 | 0.01344505 | 1.776357e-13
18.10791 | 49.3844 | 49.61981 | 49.60635 | -0.2354149 | 0.01346241 | 1.776357e-13
18.1179 | 49.3646 | 49.61601 | 49.60253 | -0.2514064 | 0.01347978 | 1.776357e-13
18.1279 | 49.397 | 49.61218 | 49.59869 | -0.2151837 | 0.0134972 | 1.776357e-13
18.1379 | 49.3858 | 49.60835 | 49.59484 | -0.2225504 | 0.01351466 | 1.776357e-13
18.1479 | 49.3916 | 49.60451 | 49.59097 | -0.2129066 | 0.01353215 | 1.776357e-13
18.1579 | 49.3877 | 49.60065 | 49.5871 | -0.2129521 | 0.01354968 | 1.776357e-13
18.1679 | 49.4297 | 49.59679 | 49.58322 | -0.1670871 | 0.01356724 | 1.776357e-13
18.17789 | 49.342 | 49.59292 | 49.57933 | -0.2509152 | 0.01358483 | 1.776357e-13
18.18789 | 49.4085 | 49.58903 | 49.57543 | -0.1805287 | 0.01360246 | 1.776357e-13
18.19789 | 49.4133 | 49.58513 | 49.57151 | -0.1718314 | 0.01362013 | 1.776357e-13
18.20789 | 49.4092 | 49.58122 | 49.56759 | -0.1720234 | 0.01363783 | 1.776357e-13
18.21789 | 49.437 | 49.5773 | 49.56365 | -0.1403044 | 0.01365557 | 1.776357e-13
18.22789 | 49.4141 | 49.57337 | 49.5597 | -0.1592745 | 0.01367334 | 1.776357e-13
18.23788 | 49.4395 | 49.56944 | 49.55575 | -0.1299377 | 0.01369113 | 1.847411e-13
18.24788 | 49.4158 | 49.56549 | 49.55178 | -0.1496858 | 0.01370898 | 1.847411e-13
18.25788 | 49.4533 | 49.56152 | 49.5478 | -0.108223 | 0.01372686 | 1.847411e-13
18.26788 | 49.4413 | 49.55755 | 49.5438 | -0.1162491 | 0.01374477 | 1.847411e-13
18.27788 | 49.4148 | 49.55356 | 49.5398 | -0.138764 | 0.01376272 | 1.847411e-13
18.28787 | 49.4065 | 49.54957 | 49.53579 | -0.1430718 | 0.01378069 | 1.847411e-13
18.29787 | 49.4753 | 49.54556 | 49.53177 | -0.07026434 | 0.01379872 | 1.847411e-13
18.30787 | 49.435 | 49.54155 | 49.52773 | -0.1065456 | 0.01381678 | 1.847411e-13
18.31787 | 49.4631 | 49.53752 | 49.52368 | -0.07441566 | 0.01383487 | 1.847411e-13
18.32787 | 49.4662 | 49.53347 | 49.51962 | -0.06727434 | 0.013853 | 1.847411e-13
18.33787 | 49.4831 | 49.52942 | 49.51555 | -0.04632164 | 0.01387118 | 1.847411e-13
18.34786 | 49.5193 | 49.52536 | 49.51147 | -0.006061589 | 0.01388936 | 1.847411e-13
18.35786 | 49.5166 | 49.52129 | 49.50738 | -0.004686019 | 0.0139076 | 1.847411e-13
18.36786 | 49.5429 | 49.5172 | 49.50327 | 0.02570105 | 0.01392589 | 1.847411e-13
18.37786 | 49.487 | 49.5131 | 49.49916 | -0.02610033 | 0.0139442 | 1.847411e-13
18.38786 | 49.5238 | 49.50899 | 49.49503 | 0.01480987 | 0.01396255 | 1.847411e-13
18.39786 | 49.527 | 49.50487 | 49.49089 | 0.02213169 | 0.01398094 | 1.847411e-13
18.40785 | 49.5431 | 49.50074 | 49.48674 | 0.04236104 | 0.01399935 | 1.847411e-13
18.41785 | 49.5458 | 49.49659 | 49.48258 | 0.04920621 | 0.01401782 | 1.847411e-13
18.42785 | 49.5575 | 49.49244 | 49.4784 | 0.06506313 | 0.01403632 | 1.847411e-13
18.43785 | 49.5607 | 49.48827 | 49.47421 | 0.07243183 | 0.01405485 | 1.847411e-13
18.44785 | 49.5492 | 49.48409 | 49.47001 | 0.06511235 | 0.01407343 | 1.918465e-13
18.45785 | 49.5995 | 49.4799 | 49.4658 | 0.1196047 | 0.01409205 | 1.918465e-13
18.46784 | 49.5655 | 49.4757 | 49.46158 | 0.0898048 | 0.01411068 | 1.918465e-13
18.47784 | 49.5363 | 49.47148 | 49.45735 | 0.064821 | 0.01412937 | 1.918465e-13
18.48784 | 49.5532 | 49.46725 | 49.4531 | 0.08594917 | 0.0141481 | 1.918465e-13
18.49784 | 49.6163 | 49.46301 | 49.44884 | 0.1532894 | 0.01416686 | 1.918465e-13
18.50784 | 49.5759 | 49.45876 | 49.44457 | 0.1171416 | 0.01418567 | 1.918465e-13
18.51784 | 49.6217 | 49.45449 | 49.44029 | 0.1672059 | 0.01420451 | 1.918465e-13
18.52783 | 49.6046 | 49.45022 | 49.436 | 0.1543781 | 0.01422337 | 1.918465e-13
18.53783 | 49.5905 | 49.44593 | 49.43169 | 0.1445667 | 0.01424229 | 1.918465e-13
18.54783 | 49.6192 | 49.44163 | 49.42737 | 0.1775675 | 0.01426125 | 1.918465e-13
18.55783 | 49.5973 | 49.43732 | 49.42304 | 0.1599805 | 0.01428024 | 1.918465e-13
18.56783 | 49.5865 | 49.43299 | 49.41869 | 0.1535058 | 0.01429928 | 1.918465e-13
18.57783 | 49.5446 | 49.42866 | 49.41434 | 0.1159434 | 0.01431836 | 1.918465e-13
18.58782 | 49.5881 | 49.42431 | 49.40997 | 0.163789 | 0.01433745 | 1.918465e-13
18.59782 | 49.588 | 49.41995 | 49.40559 | 0.1680513 | 0.0143566 | 1.918465e-13
18.60782 | 49.5824 | 49.41557 | 49.4012 | 0.166826 | 0.01437579 | 1.918465e-13
18.61782 | 49.5748 | 49.41119 | 49.39679 | 0.1636132 | 0.01439502 | 1.918465e-13
18.62782 | 49.5735 | 49.40679 | 49.39237 | 0.1667129 | 0.01441429 | 1.918465e-13
18.63782 | 49.5912 | 49.40237 | 49.38794 | 0.1888251 | 0.0144336 | 1.918465e-13
18.64781 | 49.6041 | 49.39795 | 49.3835 | 0.2061454 | 0.01445293 | 1.98952e-13
18.65781 | 49.6108 | 49.39352 | 49.37904 | 0.2172827 | 0.01447232 | 1.98952e-13
18.66781 | 49.5627 | 49.38907 | 49.37458 | 0.1736326 | 0.01449175 | 1.98952e-13
18.67781 | 49.5731 | 49.3846 | 49.37009 | 0.1884952 | 0.01451122 | 1.98952e-13
18.68781 | 49.569 | 49.38013 | 49.3656 | 0.1888705 | 0.01453073 | 1.98952e-13
18.6978 | 49.6175 | 49.37565 | 49.3611 | 0.2418541 | 0.01455026 | 1.98952e-13
18.7078 | 49.5969 | 49.37115 | 49.35658 | 0.2257548 | 0.01456985 | 1.98952e-13
18.7178 | 49.6155 | 49.36663 | 49.35204 | 0.2488684 | 0.01458948 | 1.98952e-13
18.7278 | 49.6185 | 49.36211 | 49.3475 | 0.2563947 | 0.01460915 | 1.98952e-13
18.7378 | 49.6123 | 49.35757 | 49.34294 | 0.254734 | 0.01462887 | 1.98952e-13
18.7478 | 49.6709 | 49.35301 | 49.33837 | 0.3178861 | 0.01464862 | 1.98952e-13
18.75779 | 49.6285 | 49.34845 | 49.33379 | 0.2800466 | 0.01466839 | 1.98952e-13
18.76779 | 49.626 | 49.34388 | 49.32919 | 0.2821246 | 0.01468823 | 1.98952e-13
18.77779 | 49.6173 | 49.33928 | 49.32458 | 0.2780155 | 0.0147081 | 1.98952e-13
18.78779 | 49.6421 | 49.33468 | 49.31995 | 0.3074195 | 0.01472802 | 1.98952e-13
18.79779 | 49.6859 | 49.33006 | 49.31532 | 0.3558366 | 0.01474798 | 1.98952e-13
18.80779 | 49.6709 | 49.32543 | 49.31067 | 0.3454667 | 0.01476798 | 1.98952e-13
18.81778 | 49.7218 | 49.32079 | 49.30601 | 0.4010053 | 0.014788 | 1.98952e-13
18.82778 | 49.7001 | 49.31614 | 49.30133 | 0.3839617 | 0.01480808 | 2.060574e-13
18.83778 | 49.742 | 49.31147 | 49.29664 | 0.4305312 | 0.01482821 | 2.060574e-13
18.84778 | 49.7454 | 49.30679 | 49.29194 | 0.438614 | 0.01484837 | 2.060574e-13
18.85778 | 49.7195 | 49.30209 | 49.28722 | 0.41741 | 0.01486858 | 2.060574e-13
18.86778 | 49.7535 | 49.29738 | 49.28249 | 0.4561192 | 0.01488883 | 2.060574e-13
18.87777 | 49.7112 | 49.29266 | 49.27775 | 0.418537 | 0.01490911 | 2.060574e-13
18.88777 | 49.7617 | 49.28793 | 49.273 | 0.4737729 | 0.01492944 | 2.060574e-13
18.89777 | 49.7778 | 49.28318 | 49.26823 | 0.4946221 | 0.01494982 | 2.060574e-13
18.90777 | 49.7879 | 49.27842 | 49.26345 | 0.5094847 | 0.01497024 | 2.060574e-13
18.91777 | 49.7951 | 49.27364 | 49.25865 | 0.5214607 | 0.0149907 | 2.060574e-13
18.92777 | 49.7913 | 49.26885 | 49.25384 | 0.5224502 | 0.01501121 | 2.060574e-13
18.93776 | 49.8464 | 49.26405 | 49.24902 | 0.5823483 | 0.01503174 | 2.060574e-13
18.94776 | 49.8045 | 49.25924 | 49.24418 | 0.5452647 | 0.01505233 | 2.060574e-13
18.95776 | 49.8464 | 49.25441 | 49.23933 | 0.5919947 | 0.01507297 | 2.060574e-13
18.96776 | 49.8095 | 49.24956 | 49.23447 | 0.5599382 | 0.01509365 | 2.060574e-13
18.97776 | 49.8537 | 49.2447 | 49.22959 | 0.6089953 | 0.01511437 | 2.060574e-13
18.98776 | 49.84 | 49.23983 | 49.2247 | 0.600166 | 0.01513514 | 2.060574e-13
18.99775 | 49.8832 | 49.23495 | 49.2198 | 0.6482454 | 0.01515593 | 2.131628e-13
19.00775 | 49.8933 | 49.23006 | 49.21488 | 0.6632434 | 0.01517679 | 2.131628e-13
19.01775 | 49.8621 | 49.22514 | 49.20995 | 0.6369551 | 0.01519768 | 2.131628e-13
19.02775 | 49.9238 | 49.22022 | 49.205 | 0.7035805 | 0.01521863 | 2.131628e-13
19.03775 | 49.917 | 49.21528 | 49.20004 | 0.7017197 | 0.01523961 | 2.131628e-13
19.04775 | 49.9059 | 49.21033 | 49.19507 | 0.6955726 | 0.01526064 | 2.131628e-13
19.05774 | 49.8768 | 49.20537 | 49.19008 | 0.6714344 | 0.0152817 | 2.131628e-13
19.06774 | 49.9076 | 49.20039 | 49.18508 | 0.707215 | 0.01530282 | 2.131628e-13
19.07774 | 49.9175 | 49.19539 | 49.18007 | 0.7221094 | 0.01532398 | 2.131628e-13
19.08774 | 49.8976 | 49.19038 | 49.17504 | 0.7072177 | 0.01534519 | 2.131628e-13
19.09774 | 49.9708 | 49.18536 | 49.16999 | 0.7854399 | 0.01536645 | 2.131628e-13
19.10773 | 49.9552 | 49.18033 | 49.16494 | 0.774871 | 0.01538773 | 2.131628e-13
19.11773 | 49.9468 | 49.17528 | 49.15987 | 0.7715211 | 0.01540907 | 2.131628e-13
19.12773 | 49.9652 | 49.17021 | 49.15478 | 0.7949851 | 0.01543047 | 2.131628e-13
19.13773 | 49.9393 | 49.16514 | 49.14968 | 0.7741632 | 0.0154519 | 2.131628e-13
19.14773 | 49.9326 | 49.16004 | 49.14457 | 0.7725553 | 0.01547339 | 2.131628e-13
19.15773 | 49.9156 | 49.15494 | 49.13944 | 0.7606615 | 0.01549491 | 2.202682e-13
19.16772 | 49.9327 | 49.14982 | 49.13431 | 0.7828766 | 0.01551647 | 2.202682e-13
19.17772 | 49.9305 | 49.14469 | 49.12915 | 0.7858109 | 0.01553809 | 2.202682e-13
19.18772 | 49.9274 | 49.13954 | 49.12398 | 0.7878594 | 0.01555975 | 2.202682e-13
19.19772 | 49.9945 | 49.13438 | 49.1188 | 0.860122 | 0.01558146 | 2.202682e-13
19.20772 | 49.9495 | 49.1292 | 49.1136 | 0.8202988 | 0.01560322 | 2.202682e-13
19.21772 | 49.9826 | 49.12401 | 49.10839 | 0.8585898 | 0.01562503 | 2.202682e-13
19.22771 | 49.9628 | 49.11881 | 49.10316 | 0.8439898 | 0.01564686 | 2.202682e-13
19.23771 | 49.963 | 49.11359 | 49.09792 | 0.8494092 | 0.01566876 | 2.202682e-13
19.24771 | 49.9315 | 49.10836 | 49.09267 | 0.823143 | 0.01569071 | 2.202682e-13
19.25771 | 49.9518 | 49.10311 | 49.0874 | 0.848691 | 0.0157127 | 2.202682e-13
19.26771 | 49.9632 | 49.09785 | 49.08211 | 0.8653533 | 0.01573474 | 2.202682e-13
19.27771 | 49.9575 | 49.09257 | 49.07681 | 0.86493 | 0.01575683 | 2.202682e-13
19.2877 | 49.9868 | 49.08728 | 49.07151 | 0.8995157 | 0.01577894 | 2.202682e-13
19.2977 | 49.999 | 49.08198 | 49.06618 | 0.9170211 | 0.01580113 | 2.273737e-13
19.3077 | 50.0459 | 49.07666 | 49.06084 | 0.9692409 | 0.01582336 | 2.273737e-13
19.3177 | 50.0144 | 49.07132 | 49.05548 | 0.9430752 | 0.01584564 | 2.273737e-13
19.3277 | 50.0243 | 49.06598 | 49.05011 | 0.9583238 | 0.01586797 | 2.273737e-13
19.3377 | 50.0207 | 49.06061 | 49.04472 | 0.960087 | 0.01589034 | 2.273737e-13
19.34769 | 50.0077 | 49.05524 | 49.03933 | 0.9524592 | 0.01591274 | 2.273737e-13
19.35769 | 50.038 | 49.04985 | 49.03391 | 0.9881514 | 0.01593522 | 2.273737e-13
19.36769 | 50.0341 | 49.04444 | 49.02848 | 0.989658 | 0.01595774 | 2.273737e-13
19.37769 | 50.0379 | 49.03902 | 49.02304 | 0.9988793 | 0.01598031 | 2.273737e-13
19.38769 | 50.0911 | 49.03358 | 49.01758 | 1.057515 | 0.01600293 | 2.273737e-13
19.39769 | 50.0831 | 49.02813 | 49.01211 | 1.054965 | 0.0160256 | 2.273737e-13
19.40768 | 50.1108 | 49.02268 | 49.00663 | 1.088125 | 0.01604829 | 2.273737e-13
19.41768 | 50.1203 | 49.0172 | 49.00112 | 1.103105 | 0.01607106 | 2.273737e-13
19.42768 | 50.1179 | 49.0117 | 48.99561 | 1.106199 | 0.01609388 | 2.273737e-13
19.43768 | 50.0856 | 49.00619 | 48.99008 | 1.079408 | 0.01611674 | 2.344791e-13
19.44768 | 50.1026 | 49.00067 | 48.98453 | 1.101931 | 0.01613966 | 2.344791e-13
19.45768 | 50.1159 | 48.99513 | 48.97897 | 1.12077 | 0.01616262 | 2.344791e-13
19.46767 | 50.0909 | 48.98958 | 48.9734 | 1.101317 | 0.01618562 | 2.344791e-13
19.47767 | 50.1009 | 48.98401 | 48.96781 | 1.116885 | 0.01620869 | 2.344791e-13
19.48767 | 50.1411 | 48.97843 | 48.9622 | 1.162668 | 0.0162318 | 2.344791e-13
19.49767 | 50.1664 | 48.97283 | 48.95658 | 1.193565 | 0.01625497 | 2.344791e-13
19.50767 | 50.1286 | 48.96722 | 48.95094 | 1.161377 | 0.01627819 | 2.344791e-13
19.51766 | 50.1483 | 48.9616 | 48.9453 | 1.186699 | 0.01630144 | 2.344791e-13
19.52766 | 50.1211 | 48.95596 | 48.93963 | 1.16514 | 0.01632476 | 2.344791e-13
19.53766 | 50.1066 | 48.9503 | 48.93395 | 1.156297 | 0.01634813 | 2.344791e-13
19.54766 | 50.1199 | 48.94463 | 48.92826 | 1.175269 | 0.01637155 | 2.344791e-13
19.55766 | 50.1237 | 48.93894 | 48.92255 | 1.184755 | 0.01639502 | 2.415845e-13
19.56766 | 50.1277 | 48.93324 | 48.91682 | 1.194456 | 0.01641855 | 2.415845e-13
19.57765 | 50.1041 | 48.92753 | 48.91109 | 1.176567 | 0.01644211 | 2.415845e-13
19.58765 | 50.165 | 48.9218 | 48.90534 | 1.243198 | 0.01646573 | 2.415845e-13
19.59765 | 50.1428 | 48.91606 | 48.89957 | 1.226744 | 0.01648942 | 2.415845e-13
19.60765 | 50.1355 | 48.91029 | 48.89378 | 1.225206 | 0.01651315 | 2.415845e-13
19.61765 | 50.119 | 48.90452 | 48.88798 | 1.214482 | 0.01653694 | 2.415845e-13
19.62765 | 50.0985 | 48.89873 | 48.88217 | 1.199773 | 0.01656078 | 2.415845e-13
19.63764 | 50.1376 | 48.89293 | 48.87634 | 1.244673 | 0.01658464 | 2.415845e-13
19.64764 | 50.1021 | 48.88711 | 48.8705 | 1.214995 | 0.01660859 | 2.415845e-13
19.65764 | 50.1001 | 48.88127 | 48.86464 | 1.218831 | 0.01663259 | 2.415845e-13
19.66764 | 50.1292 | 48.87542 | 48.85876 | 1.253782 | 0.01665664 | 2.415845e-13
19.67764 | 50.1025 | 48.86955 | 48.85287 | 1.232949 | 0.01668074 | 2.4869e-13
19.68764 | 50.1752 | 48.86367 | 48.84696 | 1.31153 | 0.0167049 | 2.4869e-13
19.69763 | 50.1503 | 48.85778 | 48.84105 | 1.292521 | 0.01672909 | 2.4869e-13
19.70763 | 50.1356 | 48.85187 | 48.83511 | 1.283733 | 0.01675335 | 2.4869e-13
19.71763 | 50.1209 | 48.84594 | 48.82916 | 1.27496 | 0.01677767 | 2.4869e-13
19.72763 | 50.1343 | 48.84 | 48.8232 | 1.294302 | 0.01680205 | 2.4869e-13
19.73763 | 50.1428 | 48.83404 | 48.81721 | 1.308759 | 0.01682648 | 2.4869e-13
19.74763 | 50.1377 | 48.82807 | 48.81122 | 1.309632 | 0.01685096 | 2.4869e-13
19.75762 | 50.1224 | 48.82209 | 48.80521 | 1.300313 | 0.01687547 | 2.4869e-13
19.76762 | 50.1332 | 48.81608 | 48.79918 | 1.317116 | 0.01690006 | 2.4869e-13
19.77762 | 50.1713 | 48.81007 | 48.79314 | 1.361234 | 0.01692471 | 2.4869e-13
19.78762 | 50.1528 | 48.80403 | 48.78708 | 1.348768 | 0.01694941 | 2.4869e-13
19.79762 | 50.164 | 48.79798 | 48.78101 | 1.366016 | 0.01697417 | 2.557954e-13
19.80762 | 50.1483 | 48.79192 | 48.77492 | 1.35638 | 0.01699898 | 2.557954e-13
19.81761 | 50.131 | 48.78585 | 48.76882 | 1.345153 | 0.01702383 | 2.557954e-13
19.82761 | 50.1432 | 48.77975 | 48.7627 | 1.363448 | 0.01704875 | 2.557954e-13
19.83761 | 50.1643 | 48.77364 | 48.75657 | 1.390658 | 0.01707373 | 2.557954e-13
19.84761 | 50.1527 | 48.76752 | 48.75042 | 1.385183 | 0.01709877 | 2.557954e-13
19.85761 | 50.1952 | 48.76138 | 48.74425 | 1.433824 | 0.01712386 | 2.557954e-13
19.8676 | 50.222 | 48.75523 | 48.73808 | 1.466773 | 0.01714898 | 2.557954e-13
19.8776 | 50.2394 | 48.74906 | 48.73188 | 1.490344 | 0.01717419 | 2.557954e-13
19.8876 | 50.24 | 48.74287 | 48.72567 | 1.497131 | 0.01719945 | 2.557954e-13
19.8976 | 50.2452 | 48.73667 | 48.71944 | 1.508533 | 0.01722477 | 2.629008e-13
19.9076 | 50.2174 | 48.73045 | 48.7132 | 1.48695 | 0.01725015 | 2.629008e-13
19.9176 | 50.2315 | 48.72422 | 48.70694 | 1.507283 | 0.01727559 | 2.629008e-13
19.92759 | 50.2426 | 48.71797 | 48.70067 | 1.524625 | 0.01730105 | 2.629008e-13
19.93759 | 50.2593 | 48.71171 | 48.69438 | 1.547589 | 0.0173266 | 2.629008e-13
19.94759 | 50.2005 | 48.70543 | 48.68808 | 1.495068 | 0.01735221 | 2.629008e-13
19.95759 | 50.2559 | 48.69914 | 48.68176 | 1.556762 | 0.01737788 | 2.629008e-13
19.96759 | 50.2892 | 48.69283 | 48.67542 | 1.596372 | 0.0174036 | 2.629008e-13
19.97759 | 50.3056 | 48.6865 | 48.66907 | 1.619098 | 0.01742938 | 2.629008e-13
19.98758 | 50.2954 | 48.68017 | 48.66271 | 1.615233 | 0.0174552 | 2.629008e-13
19.99758 | 50.303 | 48.67381 | 48.65633 | 1.629189 | 0.0174811 | 2.700062e-13
20.00758 | 50.2959 | 48.66744 | 48.64993 | 1.628461 | 0.01750706 | 2.700062e-13
20.01758 | 50.3074 | 48.66105 | 48.64352 | 1.646349 | 0.01753308 | 2.700062e-13
20.02758 | 50.3287 | 48.65465 | 48.63709 | 1.674052 | 0.01755915 | 2.700062e-13
20.03758 | 50.32 | 48.64823 | 48.63064 | 1.67177 | 0.01758529 | 2.700062e-13
20.04757 | 50.2997 | 48.6418 | 48.62419 | 1.657898 | 0.01761146 | 2.700062e-13
20.05757 | 50.3304 | 48.63535 | 48.61771 | 1.695048 | 0.01763772 | 2.700062e-13
20.06757 | 50.3285 | 48.62889 | 48.61122 | 1.699613 | 0.01766403 | 2.700062e-13
20.07757 | 50.3463 | 48.62241 | 48.60472 | 1.723894 | 0.01769041 | 2.700062e-13
20.08757 | 50.3463 | 48.61591 | 48.59819 | 1.73039 | 0.01771685 | 2.771117e-13
20.09757 | 50.2929 | 48.6094 | 48.59165 | 1.683502 | 0.01774335 | 2.771117e-13
20.10756 | 50.3332 | 48.60288 | 48.58511 | 1.730323 | 0.01776988 | 2.771117e-13
20.11756 | 50.3113 | 48.59633 | 48.57854 | 1.714966 | 0.0177965 | 2.771117e-13
20.12756 | 50.3229 | 48.58977 | 48.57195 | 1.733125 | 0.01782318 | 2.771117e-13
20.13756 | 50.3112 | 48.5832 | 48.56535 | 1.728 | 0.01784992 | 2.771117e-13
20.14756 | 50.3412 | 48.57661 | 48.55873 | 1.76459 | 0.01787673 | 2.771117e-13
20.15756 | 50.3293 | 48.57 | 48.5521 | 1.759296 | 0.01790359 | 2.771117e-13
20.16755 | 50.3678 | 48.56339 | 48.54546 | 1.804411 | 0.01793049 | 2.771117e-13
20.17755 | 50.3512 | 48.55675 | 48.53879 | 1.794448 | 0.01795748 | 2.842171e-13
20.18755 | 50.3257 | 48.5501 | 48.53212 | 1.7756 | 0.01798453 | 2.842171e-13
20.19755 | 50.3171 | 48.54343 | 48.52542 | 1.773669 | 0.01801165 | 2.842171e-13
20.20755 | 50.3334 | 48.53675 | 48.51871 | 1.796653 | 0.01803883 | 2.842171e-13
20.21755 | 50.3252 | 48.53005 | 48.51198 | 1.795153 | 0.01806607 | 2.842171e-13
20.22754 | 50.2957 | 48.52334 | 48.50525 | 1.772362 | 0.01809335 | 2.842171e-13
20.23754 | 50.3117 | 48.51661 | 48.49849 | 1.795093 | 0.01812071 | 2.842171e-13
20.24754 | 50.3063 | 48.50986 | 48.49171 | 1.79644 | 0.01814814 | 2.842171e-13
20.25754 | 50.3023 | 48.5031 | 48.48492 | 1.799202 | 0.01817564 | 2.913225e-13
20.26754 | 50.3279 | 48.49632 | 48.47812 | 1.831581 | 0.01820319 | 2.913225e-13
20.27753 | 50.3164 | 48.48953 | 48.4713 | 1.826868 | 0.01823079 | 2.913225e-13
20.28753 | 50.2822 | 48.48272 | 48.46446 | 1.799478 | 0.01825847 | 2.913225e-13
20.29753 | 50.2817 | 48.4759 | 48.45761 | 1.805803 | 0.01828623 | 2.913225e-13
20.30753 | 50.2827 | 48.46906 | 48.45074 | 1.813645 | 0.01831404 | 2.913225e-13
20.31753 | 50.2847 | 48.4622 | 48.44386 | 1.822502 | 0.01834192 | 2.913225e-13
20.32753 | 50.2784 | 48.45533 | 48.43696 | 1.823075 | 0.01836987 | 2.913225e-13
20.33752 | 50.272 | 48.44844 | 48.43005 | 1.823556 | 0.01839785 | 2.984279e-13
20.34752 | 50.2893 | 48.44154 | 48.42311 | 1.847761 | 0.01842593 | 2.984279e-13
20.35752 | 50.3199 | 48.43462 | 48.41617 | 1.885281 | 0.01845407 | 2.984279e-13
20.36752 | 50.2735 | 48.42768 | 48.4092 | 1.845817 | 0.01848228 | 2.984279e-13
20.37752 | 50.2688 | 48.42073 | 48.40222 | 1.848069 | 0.01851056 | 2.984279e-13
20.38752 | 50.2629 | 48.41376 | 48.39523 | 1.849136 | 0.0185389 | 2.984279e-13
20.39751 | 50.2728 | 48.40679 | 48.38822 | 1.866012 | 0.01856728 | 2.984279e-13
20.40751 | 50.2813 | 48.39979 | 48.38119 | 1.881511 | 0.01859575 | 3.055334e-13
20.41751 | 50.2472 | 48.39277 | 48.37415 | 1.854426 | 0.01862429 | 3.055334e-13
20.42751 | 50.2771 | 48.38574 | 48.36709 | 1.891357 | 0.0186529 | 3.055334e-13
20.43751 | 50.2644 | 48.3787 | 48.36001 | 1.885704 | 0.01868158 | 3.055334e-13
20.44751 | 50.2652 | 48.37163 | 48.35292 | 1.893566 | 0.01871032 | 3.055334e-13
20.4575 | 50.2886 | 48.36456 | 48.34582 | 1.924037 | 0.0187391 | 3.055334e-13
20.4675 | 50.2341 | 48.35747 | 48.3387 | 1.876631 | 0.01876798 | 3.055334e-13
20.4775 | 50.2764 | 48.35036 | 48.33156 | 1.926041 | 0.01879693 | 3.126388e-13
20.4875 | 50.2542 | 48.34323 | 48.32441 | 1.910967 | 0.01882595 | 3.126388e-13
20.4975 | 50.2308 | 48.33609 | 48.31724 | 1.894708 | 0.01885503 | 3.126388e-13
20.5075 | 50.2586 | 48.32893 | 48.31005 | 1.929665 | 0.01888419 | 3.126388e-13
20.51749 | 50.2722 | 48.32177 | 48.30286 | 1.950431 | 0.01891338 | 3.126388e-13
20.52749 | 50.2672 | 48.31458 | 48.29564 | 1.95262 | 0.01894268 | 3.126388e-13
20.53749 | 50.2511 | 48.30737 | 48.2884 | 1.943725 | 0.01897204 | 3.197442e-13
20.54749 | 50.2916 | 48.30015 | 48.28115 | 1.991446 | 0.01900148 | 3.197442e-13
20.55749 | 50.2491 | 48.29292 | 48.27389 | 1.956183 | 0.01903098 | 3.197442e-13
20.56749 | 50.2632 | 48.28566 | 48.2666 | 1.977535 | 0.01906055 | 3.197442e-13
20.57748 | 50.2703 | 48.2784 | 48.25931 | 1.991896 | 0.01909016 | 3.197442e-13
20.58748 | 50.2367 | 48.27112 | 48.252 | 1.96558 | 0.01911988 | 3.197442e-13
20.59748 | 50.2504 | 48.26382 | 48.24467 | 1.98658 | 0.01914966 | 3.197442e-13
20.60748 | 50.2638 | 48.2565 | 48.23732 | 2.007296 | 0.01917952 | 3.268497e-13
20.61748 | 50.2508 | 48.24917 | 48.22996 | 2.001628 | 0.01920945 | 3.268497e-13
20.62748 | 50.2766 | 48.24182 | 48.22259 | 2.034775 | 0.01923945 | 3.268497e-13
20.63747 | 50.2769 | 48.23447 | 48.2152 | 2.042431 | 0.01926949 | 3.268497e-13
20.64747 | 50.2973 | 48.22709 | 48.20779 | 2.070211 | 0.01929963 | 3.268497e-13
20.65747 | 50.2539 | 48.21969 | 48.20036 | 2.034206 | 0.01932985 | 3.268497e-13
20.66747 | 50.2624 | 48.21228 | 48.19292 | 2.050117 | 0.01936014 | 3.339551e-13
20.67747 | 50.2565 | 48.20486 | 48.18547 | 2.051644 | 0.0193905 | 3.339551e-13
20.68746 | 50.2511 | 48.19742 | 48.178 | 2.053679 | 0.0194209 | 3.339551e-13
20.69746 | 50.25 | 48.18996 | 48.17051 | 2.060038 | 0.01945141 | 3.339551e-13
20.70746 | 50.2616 | 48.18249 | 48.16301 | 2.079113 | 0.01948199 | 3.339551e-13
20.71746 | 50.2272 | 48.175 | 48.15548 | 2.052203 | 0.01951265 | 3.410605e-13
20.72746 | 50.2569 | 48.16749 | 48.14795 | 2.089409 | 0.01954338 | 3.410605e-13
20.73746 | 50.2794 | 48.15997 | 48.14039 | 2.119431 | 0.01957418 | 3.410605e-13
20.74745 | 50.2236 | 48.15244 | 48.13283 | 2.071162 | 0.01960503 | 3.410605e-13
20.75745 | 50.2625 | 48.14488 | 48.12525 | 2.117616 | 0.01963598 | 3.410605e-13
20.76745 | 50.2672 | 48.13731 | 48.11765 | 2.129886 | 0.01966701 | 3.410605e-13
20.77745 | 50.2396 | 48.12973 | 48.11003 | 2.109871 | 0.01969811 | 3.481659e-13
20.78745 | 50.2748 | 48.12213 | 48.1024 | 2.152673 | 0.01972929 | 3.481659e-13
20.79745 | 50.2466 | 48.11451 | 48.09475 | 2.13209 | 0.01976055 | 3.481659e-13
20.80744 | 50.2659 | 48.10688 | 48.08709 | 2.159016 | 0.01979185 | 3.481659e-13
20.81744 | 50.2374 | 48.09923 | 48.07941 | 2.138165 | 0.01982326 | 3.481659e-13
20.82744 | 50.2583 | 48.09157 | 48.07171 | 2.16673 | 0.01985474 | 3.552714e-13
20.83744 | 50.2569 | 48.08389 | 48.064 | 2.173011 | 0.0198863 | 3.552714e-13
20.84744 | 50.2359 | 48.07619 | 48.05627 | 2.159708 | 0.01991793 | 3.552714e-13
20.85744 | 50.2445 | 48.06848 | 48.04853 | 2.176021 | 0.01994965 | 3.552714e-13
20.86743 | 50.2377 | 48.06076 | 48.04078 | 2.176941 | 0.01998141 | 3.623768e-13
20.87743 | 50.2375 | 48.05301 | 48.033 | 2.184486 | 0.02001328 | 3.623768e-13
20.88743 | 50.2513 | 48.04525 | 48.02521 | 2.206046 | 0.02004523 | 3.623768e-13
20.89743 | 50.2353 | 48.03748 | 48.0174 | 2.197822 | 0.02007725 | 3.623768e-13
20.90743 | 50.2221 | 48.02969 | 48.00958 | 2.192414 | 0.02010936 | 3.623768e-13
20.91743 | 50.236 | 48.02188 | 48.00174 | 2.214122 | 0.02014154 | 3.694822e-13
20.92742 | 50.261 | 48.01406 | 47.99389 | 2.246938 | 0.02017377 | 3.694822e-13
20.93742 | 50.2352 | 48.00622 | 47.98602 | 2.228977 | 0.02020611 | 3.694822e-13
20.94742 | 50.2352 | 47.99837 | 47.97813 | 2.236833 | 0.02023854 | 3.694822e-13
20.95742 | 50.2317 | 47.9905 | 47.97023 | 2.241204 | 0.02027104 | 3.694822e-13
20.96742 | 50.2383 | 47.98261 | 47.96231 | 2.255691 | 0.02030362 | 3.765876e-13
20.97742 | 50.2268 | 47.97471 | 47.95437 | 2.252094 | 0.02033628 | 3.765876e-13
20.98741 | 50.2144 | 47.9668 | 47.94643 | 2.247605 | 0.02036899 | 3.765876e-13
20.99741 | 50.2368 | 47.95886 | 47.93846 | 2.277939 | 0.02040181 | 3.765876e-13
21.00741 | 50.1992 | 47.95091 | 47.93048 | 2.24829 | 0.02043472 | 3.836931e-13
21.01741 | 50.2133 | 47.94294 | 47.92248 | 2.270356 | 0.0204677 | 3.836931e-13
21.02741 | 50.2109 | 47.93496 | 47.91446 | 2.275938 | 0.02050077 | 3.836931e-13
21.03741 | 50.2044 | 47.92696 | 47.90643 | 2.277436 | 0.02053392 | 3.836931e-13
21.0474 | 50.2094 | 47.91896 | 47.89839 | 2.290442 | 0.02056712 | 3.907985e-13
21.0574 | 50.1951 | 47.91093 | 47.89033 | 2.284171 | 0.02060044 | 3.907985e-13
21.0674 | 50.2095 | 47.90288 | 47.88225 | 2.306617 | 0.02063383 | 3.907985e-13
21.0774 | 50.1922 | 47.89482 | 47.87415 | 2.297378 | 0.02066731 | 3.907985e-13
21.0874 | 50.204 | 47.88675 | 47.86604 | 2.317255 | 0.02070088 | 3.979039e-13
21.09739 | 50.2079 | 47.87866 | 47.85793 | 2.329239 | 0.02073449 | 3.979039e-13
21.10739 | 50.1866 | 47.87055 | 47.84978 | 2.316048 | 0.02076822 | 3.979039e-13
21.11739 | 50.2047 | 47.86243 | 47.84163 | 2.342272 | 0.02080204 | 3.979039e-13
21.12739 | 50.2199 | 47.85429 | 47.83345 | 2.365612 | 0.02083594 | 4.050094e-13
21.13739 | 50.2131 | 47.84613 | 47.82526 | 2.366968 | 0.02086992 | 4.050094e-13
21.14739 | 50.203 | 47.83796 | 47.81706 | 2.36504 | 0.020904 | 4.050094e-13
21.15738 | 50.1791 | 47.82978 | 47.80884 | 2.349319 | 0.02093812 | 4.121148e-13
21.16738 | 50.2121 | 47.82158 | 47.80061 | 2.390523 | 0.02097236 | 4.121148e-13
21.17738 | 50.1892 | 47.81336 | 47.79235 | 2.375842 | 0.02100669 | 4.121148e-13
21.18738 | 50.1814 | 47.80512 | 47.78408 | 2.376276 | 0.0210411 | 4.121148e-13
21.19738 | 50.1782 | 47.79687 | 47.7758 | 2.381327 | 0.0210756 | 4.192202e-13
21.20738 | 50.1907 | 47.78861 | 47.7675 | 2.402093 | 0.02111019 | 4.192202e-13
21.21737 | 50.1808 | 47.78033 | 47.75919 | 2.400467 | 0.02114483 | 4.192202e-13
21.22737 | 50.1619 | 47.77204 | 47.75086 | 2.389865 | 0.02117959 | 4.263256e-13
21.23737 | 50.1905 | 47.76372 | 47.74251 | 2.426778 | 0.02121444 | 4.263256e-13
21.24737 | 50.1634 | 47.75539 | 47.73414 | 2.408007 | 0.02124938 | 4.263256e-13
21.25737 | 50.1515 | 47.74705 | 47.72576 | 2.404452 | 0.0212844 | 4.334311e-13
21.26737 | 50.1484 | 47.73869 | 47.71737 | 2.409713 | 0.02131952 | 4.334311e-13
21.27736 | 50.1571 | 47.73032 | 47.70896 | 2.426781 | 0.02135469 | 4.334311e-13
21.28736 | 50.1223 | 47.72193 | 47.70054 | 2.400373 | 0.02138998 | 4.405365e-13
21.29736 | 50.1145 | 47.71352 | 47.69209 | 2.400981 | 0.02142536 | 4.405365e-13
21.30736 | 50.1316 | 47.7051 | 47.68363 | 2.426504 | 0.02146083 | 4.405365e-13
21.31736 | 50.1225 | 47.69666 | 47.67516 | 2.425843 | 0.0214964 | 4.476419e-13
21.32736 | 50.1031 | 47.6882 | 47.66667 | 2.414898 | 0.02153205 | 4.476419e-13
21.33735 | 50.0982 | 47.67974 | 47.65817 | 2.41846 | 0.02156776 | 4.476419e-13
21.34735 | 50.0974 | 47.67125 | 47.64965 | 2.426146 | 0.02160359 | 4.547474e-13
21.35735 | 50.0806 | 47.66275 | 47.64111 | 2.417848 | 0.02163952 | 4.547474e-13
21.36735 | 50.066 | 47.65423 | 47.63256 | 2.411766 | 0.02167553 | 4.547474e-13
21.37735 | 50.0539 | 47.6457 | 47.62399 | 2.408199 | 0.02171165 | 4.618528e-13
21.38735 | 50.059 | 47.63715 | 47.6154 | 2.421847 | 0.02174785 | 4.618528e-13
21.39734 | 50.072 | 47.6286 | 47.60681 | 2.443403 | 0.02178411 | 4.618528e-13
21.40734 | 50.03 | 47.62002 | 47.5982 | 2.409983 | 0.02182049 | 4.689582e-13
21.41734 | 50.032 | 47.61142 | 47.58956 | 2.420579 | 0.02185698 | 4.689582e-13
21.42734 | 50.0446 | 47.60281 | 47.58092 | 2.44179 | 0.02189355 | 4.760636e-13
21.43734 | 50.0082 | 47.59418 | 47.57225 | 2.414017 | 0.02193022 | 4.760636e-13
21.44734 | 50.0012 | 47.58554 | 47.56357 | 2.415659 | 0.02196698 | 4.760636e-13
21.45733 | 49.9887 | 47.57689 | 47.55489 | 2.411808 | 0.02200381 | 4.831691e-13
21.46733 | 49.9805 | 47.56822 | 47.54618 | 2.412282 | 0.02204075 | 4.831691e-13
21.47733 | 49.9663 | 47.55953 | 47.53745 | 2.406771 | 0.0220778 | 4.902745e-13
21.48733 | 49.949 | 47.55082 | 47.52871 | 2.398176 | 0.02211495 | 4.902745e-13
21.49733 | 49.9734 | 47.5421 | 47.51995 | 2.431296 | 0.02215219 | 4.902745e-13
21.50732 | 49.9496 | 47.53338 | 47.51119 | 2.416223 | 0.02218949 | 4.973799e-13
21.51732 | 49.9376 | 47.52463 | 47.5024 | 2.412974 | 0.02222692 | 4.973799e-13
21.52732 | 49.9322 | 47.51586 | 47.49359 | 2.416341 | 0.02226445 | 5.044853e-13
21.53732 | 49.9102 | 47.50708 | 47.48477 | 2.403123 | 0.02230207 | 5.044853e-13
21.54732 | 49.9122 | 47.49828 | 47.47594 | 2.413921 | 0.0223398 | 5.115908e-13
21.55732 | 49.8763 | 47.48947 | 47.46709 | 2.386834 | 0.02237762 | 5.115908e-13
21.56731 | 49.8574 | 47.48065 | 47.45823 | 2.376754 | 0.0224155 | 5.186962e-13
21.57731 | 49.8395 | 47.4718 | 47.44935 | 2.367698 | 0.02245352 | 5.186962e-13
21.58731 | 49.8536 | 47.46294 | 47.44045 | 2.390658 | 0.02249164 | 5.186962e-13
21.59731 | 49.823 | 47.45407 | 47.43154 | 2.368933 | 0.02252986 | 5.258016e-13
21.60731 | 49.8244 | 47.44518 | 47.42261 | 2.379224 | 0.02256818 | 5.258016e-13
21.61731 | 49.8243 | 47.43627 | 47.41366 | 2.38803 | 0.02260659 | 5.329071e-13
21.6273 | 49.7993 | 47.42736 | 47.40471 | 2.371943 | 0.02264507 | 5.329071e-13
21.6373 | 49.819 | 47.41842 | 47.39574 | 2.400579 | 0.02268369 | 5.400125e-13
21.6473 | 49.7793 | 47.40947 | 47.38675 | 2.369832 | 0.02272241 | 5.400125e-13
21.6573 | 49.7598 | 47.4005 | 47.37774 | 2.3593 | 0.02276123 | 5.471179e-13
21.6673 | 49.7688 | 47.39152 | 47.36872 | 2.377283 | 0.02280016 | 5.471179e-13
21.6773 | 49.7668 | 47.38252 | 47.35968 | 2.384281 | 0.02283917 | 5.542233e-13
21.68729 | 49.7259 | 47.37351 | 47.35064 | 2.352386 | 0.02287827 | 5.613288e-13
21.69729 | 49.7614 | 47.36448 | 47.34157 | 2.396915 | 0.02291749 | 5.613288e-13
21.70729 | 49.7322 | 47.35544 | 47.33248 | 2.37676 | 0.02295683 | 5.684342e-13
21.71729 | 49.7267 | 47.34638 | 47.32338 | 2.38032 | 0.02299627 | 5.684342e-13
21.72729 | 49.6943 | 47.3373 | 47.31427 | 2.356995 | 0.02303581 | 5.755396e-13
21.73729 | 49.7009 | 47.32821 | 47.30514 | 2.372686 | 0.02307545 | 5.755396e-13
21.74728 | 49.6862 | 47.31912 | 47.296 | 2.367082 | 0.02311517 | 5.82645e-13
21.75728 | 49.6629 | 47.31 | 47.28684 | 2.352904 | 0.02315502 | 5.897505e-13
21.76728 | 49.6598 | 47.30086 | 47.27767 | 2.35894 | 0.02319498 | 5.897505e-13
21.77728 | 49.6438 | 47.29171 | 47.26847 | 2.352092 | 0.02323505 | 5.968559e-13
21.78728 | 49.6404 | 47.28254 | 47.25927 | 2.357859 | 0.02327523 | 5.968559e-13
21.79728 | 49.6108 | 47.27336 | 47.25004 | 2.337441 | 0.02331551 | 6.039613e-13
21.80727 | 49.5989 | 47.26417 | 47.24081 | 2.334729 | 0.02335585 | 6.110668e-13
21.81727 | 49.6005 | 47.25496 | 47.23156 | 2.345542 | 0.02339635 | 6.110668e-13
21.82727 | 49.5609 | 47.24573 | 47.22229 | 2.31517 | 0.02343695 | 6.181722e-13
21.83727 | 49.5695 | 47.23649 | 47.21301 | 2.333013 | 0.02347766 | 6.252776e-13
21.84727 | 49.563 | 47.22723 | 47.20371 | 2.335771 | 0.02351848 | 6.252776e-13
21.85726 | 49.545 | 47.21796 | 47.19441 | 2.327036 | 0.02355937 | 6.32383e-13
21.86726 | 49.5239 | 47.20868 | 47.18508 | 2.315224 | 0.02360041 | 6.394885e-13
21.87726 | 49.5226 | 47.19937 | 47.17573 | 2.323228 | 0.02364155 | 6.394885e-13
21.88726 | 49.5072 | 47.19005 | 47.16637 | 2.317147 | 0.02368281 | 6.465939e-13
21.89726 | 49.4786 | 47.18072 | 47.15699 | 2.297881 | 0.02372418 | 6.536993e-13
21.90726 | 49.4613 | 47.17137 | 47.1476 | 2.28993 | 0.02376566 | 6.608047e-13
21.91725 | 49.4558 | 47.16201 | 47.13821 | 2.293785 | 0.02380721 | 6.608047e-13
21.92725 | 49.4378 | 47.15264 | 47.12879 | 2.285165 | 0.02384891 | 6.679102e-13
21.93725 | 49.4252 | 47.14324 | 47.11935 | 2.281959 | 0.02389073 | 6.750156e-13
21.94725 | 49.4159 | 47.13383 | 47.1099 | 2.282069 | 0.02393265 | 6.82121e-13
21.95725 | 49.4141 | 47.12441 | 47.10043 | 2.289694 | 0.02397469 | 6.82121e-13
21.96725 | 49.4063 | 47.11497 | 47.09095 | 2.291333 | 0.02401685 | 6.892265e-13
21.97724 | 49.3866 | 47.10552 | 47.08146 | 2.281079 | 0.02405907 | 6.963319e-13
21.98724 | 49.382 | 47.09605 | 47.07195 | 2.285949 | 0.02410145 | 7.034373e-13
21.99724 | 49.3698 | 47.08657 | 47.06242 | 2.283233 | 0.02414395 | 7.105427e-13
22.00724 | 49.3675 | 47.07707 | 47.05288 | 2.290433 | 0.02418656 | 7.105427e-13
22.01724 | 49.3365 | 47.06755 | 47.04332 | 2.268948 | 0.02422928 | 7.176482e-13
22.02724 | 49.32 | 47.05802 | 47.03375 | 2.261978 | 0.02427213 | 7.247536e-13
22.03723 | 49.3282 | 47.04849 | 47.02417 | 2.279713 | 0.02431504 | 7.31859e-13
22.04723 | 49.3209 | 47.03893 | 47.01457 | 2.281972 | 0.02435812 | 7.389644e-13
22.05723 | 49.2812 | 47.02935 | 47.00495 | 2.251847 | 0.02440132 | 7.460699e-13
22.06723 | 49.2892 | 47.01976 | 46.99532 | 2.269436 | 0.02444463 | 7.531753e-13
22.07723 | 49.2935 | 47.01016 | 46.98567 | 2.283341 | 0.02448805 | 7.602807e-13
22.08723 | 49.2459 | 47.00054 | 46.97601 | 2.24536 | 0.0245316 | 7.673862e-13
22.09722 | 49.2177 | 46.99092 | 46.96634 | 2.226784 | 0.02457522 | 7.744916e-13
22.10722 | 49.2172 | 46.98127 | 46.95665 | 2.235933 | 0.024619 | 7.81597e-13
22.11722 | 49.201 | 46.9716 | 46.94694 | 2.229397 | 0.02466291 | 7.887024e-13
22.12722 | 49.1656 | 46.96192 | 46.93722 | 2.203676 | 0.02470693 | 7.958079e-13
22.13722 | 49.178 | 46.95223 | 46.92748 | 2.225769 | 0.02475108 | 8.029133e-13
22.14722 | 49.1403 | 46.94252 | 46.91773 | 2.197778 | 0.02479535 | 8.100187e-13
22.15721 | 49.1454 | 46.93281 | 46.90797 | 2.212591 | 0.02483969 | 8.171241e-13
22.16721 | 49.1234 | 46.92307 | 46.89819 | 2.200329 | 0.0248842 | 8.242296e-13
22.17721 | 49.0769 | 46.91332 | 46.88839 | 2.163581 | 0.02492884 | 8.31335e-13
22.18721 | 49.07 | 46.90355 | 46.87858 | 2.166449 | 0.02497359 | 8.384404e-13
22.19721 | 49.0881 | 46.89377 | 46.86875 | 2.194331 | 0.02501847 | 8.455459e-13
22.20721 | 49.0327 | 46.88397 | 46.85891 | 2.148728 | 0.02506348 | 8.526513e-13
22.2172 | 49.0057 | 46.87417 | 46.84906 | 2.131529 | 0.02510856 | 8.597567e-13
22.2272 | 49.0339 | 46.86434 | 46.83919 | 2.169555 | 0.02515381 | 8.668621e-13
22.2372 | 49.002 | 46.8545 | 46.8293 | 2.147496 | 0.02519919 | 8.739676e-13
22.2472 | 48.9843 | 46.84465 | 46.8194 | 2.139652 | 0.02524469 | 8.881784e-13
22.2572 | 48.9757 | 46.83478 | 46.80949 | 2.140922 | 0.02529032 | 8.952838e-13
22.26719 | 48.9621 | 46.8249 | 46.79957 | 2.137197 | 0.02533603 | 9.023893e-13
22.27719 | 48.9471 | 46.815 | 46.78962 | 2.132096 | 0.02538191 | 9.094947e-13
22.28719 | 48.9315 | 46.80509 | 46.77966 | 2.12641 | 0.02542793 | 9.166001e-13
22.29719 | 48.9224 | 46.79516 | 46.76969 | 2.127238 | 0.02547406 | 9.30811e-13
22.30719 | 48.9168 | 46.78522 | 46.7597 | 2.131582 | 0.02552033 | 9.379164e-13
22.31719 | 48.9143 | 46.77526 | 46.74969 | 2.139039 | 0.02556673 | 9.450218e-13
22.32718 | 48.9003 | 46.7653 | 46.73969 | 2.135001 | 0.02561321 | 9.521273e-13
22.33718 | 48.9095 | 46.75531 | 46.72965 | 2.154188 | 0.02565986 | 9.663381e-13
22.34718 | 48.8986 | 46.74531 | 46.7196 | 2.153289 | 0.02570665 | 9.734435e-13
22.35718 | 48.886 | 46.7353 | 46.70954 | 2.150705 | 0.02575357 | 9.80549e-13
22.36718 | 48.86 | 46.72526 | 46.69946 | 2.134735 | 0.02580062 | 9.947598e-13
22.37718 | 48.8548 | 46.71522 | 46.68937 | 2.13958 | 0.0258478 | 1.001865e-12
22.38717 | 48.8718 | 46.70517 | 46.67928 | 2.166629 | 0.02589506 | 1.008971e-12
22.39717 | 48.8372 | 46.6951 | 46.66916 | 2.142102 | 0.02594251 | 1.023182e-12
22.40717 | 48.82 | 46.68501 | 46.65902 | 2.13499 | 0.02599009 | 1.030287e-12
22.41717 | 48.8365 | 46.67491 | 46.64887 | 2.161592 | 0.0260378 | 1.044498e-12
22.42717 | 48.8162 | 46.66479 | 46.63871 | 2.151409 | 0.02608565 | 1.051603e-12
22.43717 | 48.7835 | 46.65466 | 46.62853 | 2.12884 | 0.02613364 | 1.058709e-12
22.44716 | 48.785 | 46.64453 | 46.61834 | 2.140475 | 0.02618171 | 1.07292e-12
22.45716 | 48.7676 | 46.63437 | 46.60814 | 2.133235 | 0.02622997 | 1.080025e-12
22.46716 | 48.7498 | 46.62419 | 46.59791 | 2.125608 | 0.02627835 | 1.094236e-12
22.47716 | 48.7388 | 46.614 | 46.58768 | 2.124797 | 0.02632688 | 1.101341e-12
22.48716 | 48.6984 | 46.6038 | 46.57743 | 2.094599 | 0.02637555 | 1.115552e-12
22.49716 | 48.7391 | 46.59358 | 46.56716 | 2.145516 | 0.02642436 | 1.122658e-12
22.50715 | 48.6983 | 46.58336 | 46.55689 | 2.114937 | 0.02647325 | 1.136868e-12
22.51715 | 48.6741 | 46.57312 | 46.5466 | 2.100982 | 0.02652233 | 1.143974e-12
22.52715 | 48.6778 | 46.56286 | 46.53629 | 2.114941 | 0.02657156 | 1.158185e-12
22.53715 | 48.6655 | 46.55259 | 46.52596 | 2.112915 | 0.02662092 | 1.16529e-12
22.54715 | 48.6007 | 46.5423 | 46.51563 | 2.058402 | 0.02667042 | 1.179501e-12
22.55715 | 48.6151 | 46.532 | 46.50528 | 2.083104 | 0.02672007 | 1.186606e-12
22.56714 | 48.6132 | 46.52169 | 46.49492 | 2.09151 | 0.0267698 | 1.200817e-12
22.57714 | 48.5505 | 46.51136 | 46.48454 | 2.03914 | 0.02681973 | 1.207923e-12
22.58714 | 48.5388 | 46.50102 | 46.47415 | 2.037784 | 0.02686981 | 1.222134e-12
22.59714 | 48.5489 | 46.49066 | 46.46374 | 2.058243 | 0.02692002 | 1.229239e-12
22.60714 | 48.5274 | 46.48028 | 46.45331 | 2.047115 | 0.02697038 | 1.24345e-12
22.61714 | 48.4822 | 46.4699 | 46.44288 | 2.012302 | 0.02702089 | 1.250555e-12
22.62713 | 48.4805 | 46.45951 | 46.43244 | 2.020992 | 0.02707148 | 1.264766e-12
22.63713 | 48.4659 | 46.44909 | 46.42197 | 2.016806 | 0.02712228 | 1.271871e-12
22.64713 | 48.4237 | 46.43867 | 46.41149 | 1.985034 | 0.02717322 | 1.286082e-12
22.65713 | 48.4066 | 46.42822 | 46.401 | 1.978377 | 0.02722431 | 1.293188e-12
22.66713 | 48.3952 | 46.41777 | 46.39049 | 1.977433 | 0.02727555 | 1.307399e-12
22.67712 | 48.334 | 46.40731 | 46.37998 | 1.926693 | 0.02732688 | 1.314504e-12
22.68712 | 48.351 | 46.39682 | 46.36944 | 1.954177 | 0.02737842 | 1.328715e-12
22.69712 | 48.3162 | 46.38632 | 46.35889 | 1.929875 | 0.0274301 | 1.33582e-12
22.70712 | 48.3227 | 46.37581 | 46.34833 | 1.946887 | 0.02748192 | 1.350031e-12
22.71712 | 48.2669 | 46.36529 | 46.33775 | 1.901613 | 0.02753391 | 1.357137e-12
22.72712 | 48.2653 | 46.35475 | 46.32716 | 1.910553 | 0.02758605 | 1.371347e-12
22.73711 | 48.2602 | 46.3442 | 46.31657 | 1.915996 | 0.02763828 | 1.378453e-12
22.74711 | 48.1987 | 46.33364 | 46.30595 | 1.865063 | 0.02769071 | 1.385558e-12
22.75711 | 48.1648 | 46.32306 | 46.29531 | 1.841744 | 0.02774331 | 1.399769e-12
22.76711 | 48.1611 | 46.31246 | 46.28466 | 1.848639 | 0.02779605 | 1.406875e-12
22.77711 | 48.1374 | 46.30185 | 46.274 | 1.835548 | 0.02784894 | 1.41398e-12
22.78711 | 48.0993 | 46.29123 | 46.26333 | 1.80807 | 0.02790199 | 1.428191e-12
22.7971 | 48.0921 | 46.2806 | 46.25265 | 1.811495 | 0.02795515 | 1.435296e-12
22.8071 | 48.0851 | 46.26995 | 46.24195 | 1.815145 | 0.0280085 | 1.442402e-12
22.8171 | 48.0628 | 46.25929 | 46.23123 | 1.803509 | 0.02806202 | 1.449507e-12
22.8271 | 48.0333 | 46.24861 | 46.2205 | 1.784686 | 0.02811571 | 1.456613e-12
22.8371 | 48.0034 | 46.23792 | 46.20975 | 1.765476 | 0.02816954 | 1.463718e-12
22.8471 | 48.0138 | 46.22722 | 46.199 | 1.786581 | 0.02822353 | 1.477929e-12
22.85709 | 47.9813 | 46.21651 | 46.18823 | 1.764788 | 0.02827763 | 1.485034e-12
22.86709 | 47.9522 | 46.20578 | 46.17745 | 1.746419 | 0.02833194 | 1.49214e-12
22.87709 | 47.9356 | 46.19504 | 46.16665 | 1.740564 | 0.02838641 | 1.499245e-12
22.88709 | 47.935 | 46.18428 | 46.15584 | 1.750723 | 0.02844104 | 1.499245e-12
22.89709 | 47.9166 | 46.17351 | 46.14501 | 1.743095 | 0.02849584 | 1.506351e-12
22.90709 | 47.8799 | 46.16272 | 46.13417 | 1.717181 | 0.02855079 | 1.513456e-12
22.91708 | 47.8618 | 46.15193 | 46.12333 | 1.709869 | 0.02860585 | 1.520561e-12
22.92708 | 47.8724 | 46.14112 | 46.11246 | 1.731281 | 0.02866114 | 1.527667e-12
22.93708 | 47.8137 | 46.13029 | 46.10158 | 1.683407 | 0.02871658 | 1.527667e-12
22.94708 | 47.8155 | 46.11945 | 46.09068 | 1.696047 | 0.02877219 | 1.534772e-12
22.95708 | 47.8182 | 46.1086 | 46.07977 | 1.709599 | 0.02882797 | 1.541878e-12
22.96708 | 47.8064 | 46.09773 | 46.06885 | 1.708666 | 0.02888391 | 1.541878e-12
22.97707 | 47.7595 | 46.08687 | 46.05793 | 1.672634 | 0.02893996 | 1.548983e-12
22.98707 | 47.7594 | 46.07597 | 46.04698 | 1.683427 | 0.02899623 | 1.548983e-12
22.99707 | 47.7533 | 46.06507 | 46.03601 | 1.688233 | 0.02905268 | 1.548983e-12
23.00707 | 47.7325 | 46.05415 | 46.02504 | 1.678353 | 0.02910929 | 1.556089e-12
23.01707 | 47.6822 | 46.04321 | 46.01405 | 1.638985 | 0.02916607 | 1.556089e-12
23.02707 | 47.6677 | 46.03227 | 46.00305 | 1.635431 | 0.02922303 | 1.556089e-12
23.03706 | 47.6665 | 46.02132 | 45.99204 | 1.64518 | 0.02928009 | 1.556089e-12
23.04706 | 47.6563 | 46.01035 | 45.98101 | 1.645952 | 0.02933739 | 1.556089e-12
23.05706 | 47.6191 | 45.99936 | 45.96997 | 1.619738 | 0.02939485 | 1.556089e-12
23.06706 | 47.5943 | 45.98836 | 45.95891 | 1.605936 | 0.02945249 | 1.556089e-12
23.07706 | 47.6027 | 45.97735 | 45.94784 | 1.625348 | 0.02951031 | 1.556089e-12
23.08705 | 47.5782 | 45.96634 | 45.93677 | 1.611862 | 0.02956824 | 1.556089e-12
23.09705 | 47.5504 | 45.9553 | 45.92567 | 1.5951 | 0.0296264 | 1.556089e-12
23.10705 | 47.5358 | 45.94425 | 45.91456 | 1.591552 | 0.02968473 | 1.556089e-12
23.11705 | 47.506 | 45.93318 | 45.90344 | 1.572816 | 0.02974325 | 1.548983e-12
23.12705 | 47.5147 | 45.92211 | 45.8923 | 1.592593 | 0.02980194 | 1.548983e-12
23.13705 | 47.4881 | 45.91102 | 45.88116 | 1.577084 | 0.02986081 | 1.548983e-12
23.14704 | 47.44 | 45.89992 | 45.87 | 1.540076 | 0.0299198 | 1.541878e-12
23.15704 | 47.435 | 45.88881 | 45.85883 | 1.546192 | 0.02997902 | 1.541878e-12
23.16704 | 47.4596 | 45.87768 | 45.84764 | 1.581922 | 0.03003843 | 1.534772e-12
23.17704 | 47.4098 | 45.86654 | 45.83644 | 1.543264 | 0.03009802 | 1.527667e-12
23.18704 | 47.3685 | 45.85538 | 45.82522 | 1.513119 | 0.03015779 | 1.527667e-12
23.19704 | 47.3836 | 45.84421 | 45.81399 | 1.539387 | 0.03021774 | 1.520561e-12
23.20703 | 47.3513 | 45.83304 | 45.80277 | 1.518257 | 0.03027781 | 1.513456e-12
23.21703 | 47.3128 | 45.82185 | 45.79151 | 1.490951 | 0.03033814 | 1.506351e-12
23.22703 | 47.3145 | 45.81064 | 45.78024 | 1.503858 | 0.03039864 | 1.506351e-12
23.23703 | 47.2747 | 45.79942 | 45.76896 | 1.475277 | 0.03045933 | 1.499245e-12
23.24703 | 47.2748 | 45.78819 | 45.75767 | 1.486609 | 0.0305202 | 1.49214e-12
23.25703 | 47.2595 | 45.77695 | 45.74636 | 1.482554 | 0.03058126 | 1.485034e-12
23.26702 | 47.2206 | 45.7657 | 45.73506 | 1.454901 | 0.03064245 | 1.477929e-12
23.27702 | 47.2226 | 45.75443 | 45.72372 | 1.468171 | 0.03070388 | 1.470823e-12
23.28702 | 47.1788 | 45.74315 | 45.71238 | 1.435654 | 0.03076551 | 1.463718e-12
23.29702 | 47.1562 | 45.73185 | 45.70102 | 1.42435 | 0.03082733 | 1.456613e-12
23.30702 | 47.1326 | 45.72054 | 45.68965 | 1.412059 | 0.03088933 | 1.449507e-12
23.31702 | 47.1206 | 45.70922 | 45.67827 | 1.41138 | 0.03095152 | 1.442402e-12
23.32701 | 47.0929 | 45.6979 | 45.66688 | 1.395002 | 0.03101386 | 1.428191e-12
23.33701 | 47.0656 | 45.68655 | 45.65547 | 1.379049 | 0.03107644 | 1.421085e-12
23.34701 | 47.0672 | 45.67519 | 45.64405 | 1.392008 | 0.03113921 | 1.41398e-12
23.35701 | 47.0046 | 45.66382 | 45.63262 | 1.340779 | 0.03120218 | 1.406875e-12
23.36701 | 47.0014 | 45.65244 | 45.62117 | 1.348963 | 0.03126536 | 1.399769e-12
23.37701 | 46.9819 | 45.64104 | 45.60971 | 1.34086 | 0.03132872 | 1.385558e-12
23.387 | 46.9518 | 45.62964 | 45.59825 | 1.322157 | 0.03139222 | 1.378453e-12
23.397 | 46.9254 | 45.61822 | 45.58677 | 1.307178 | 0.03145598 | 1.371347e-12
23.407 | 46.929 | 45.60679 | 45.57527 | 1.322212 | 0.03151994 | 1.357137e-12
23.417 | 46.8702 | 45.59534 | 45.56376 | 1.274859 | 0.03158409 | 1.350031e-12
23.427 | 46.8865 | 45.58388 | 45.55223 | 1.302617 | 0.03164845 | 1.342926e-12
23.437 | 46.8426 | 45.57241 | 45.5407 | 1.270188 | 0.03171302 | 1.328715e-12
23.44699 | 46.8269 | 45.56094 | 45.52916 | 1.26596 | 0.0317777 | 1.321609e-12
23.45699 | 46.8053 | 45.54944 | 45.5176 | 1.255856 | 0.03184267 | 1.314504e-12
23.46699 | 46.7717 | 45.53794 | 45.50603 | 1.233764 | 0.03190784 | 1.300293e-12
23.47699 | 46.7684 | 45.52642 | 45.49444 | 1.241984 | 0.03197322 | 1.293188e-12
23.48699 | 46.7461 | 45.51488 | 45.48284 | 1.231216 | 0.03203879 | 1.286082e-12
23.49698 | 46.7035 | 45.50335 | 45.47125 | 1.20015 | 0.03210452 | 1.271871e-12
23.50698 | 46.6776 | 45.49179 | 45.45962 | 1.185806 | 0.03217051 | 1.264766e-12
23.51698 | 46.669 | 45.48022 | 45.44799 | 1.188775 | 0.03223671 | 1.257661e-12
23.52698 | 46.6627 | 45.46864 | 45.43634 | 1.194057 | 0.03230312 | 1.24345e-12
23.53698 | 46.6166 | 45.45705 | 45.42468 | 1.15955 | 0.03236974 | 1.236344e-12
23.54698 | 46.5904 | 45.44544 | 45.41301 | 1.144956 | 0.03243657 | 1.229239e-12
23.55697 | 46.5597 | 45.43384 | 45.40133 | 1.125862 | 0.03250355 | 1.215028e-12
23.56697 | 46.5665 | 45.42221 | 45.38964 | 1.144291 | 0.03257081 | 1.207923e-12
23.57697 | 46.538 | 45.41057 | 45.37793 | 1.127433 | 0.03263827 | 1.200817e-12
23.58697 | 46.507 | 45.39891 | 45.36621 | 1.108086 | 0.03270596 | 1.186606e-12
23.59697 | 46.4777 | 45.38725 | 45.35447 | 1.090452 | 0.03277386 | 1.179501e-12
23.60697 | 46.4519 | 45.37557 | 45.34273 | 1.07633 | 0.03284198 | 1.172396e-12
23.61696 | 46.4279 | 45.36389 | 45.33098 | 1.064008 | 0.03291024 | 1.16529e-12
23.62696 | 46.4187 | 45.35219 | 45.31921 | 1.066509 | 0.03297879 | 1.151079e-12
23.63696 | 46.39 | 45.34048 | 45.30743 | 1.049523 | 0.03304757 | 1.143974e-12
23.64696 | 46.3584 | 45.32875 | 45.29564 | 1.029648 | 0.03311656 | 1.136868e-12
23.65696 | 46.3307 | 45.31702 | 45.28383 | 1.013685 | 0.03318577 | 1.129763e-12
23.66696 | 46.308 | 45.30527 | 45.27201 | 1.002734 | 0.0332552 | 1.115552e-12
23.67695 | 46.3021 | 45.29352 | 45.26019 | 1.008583 | 0.03332479 | 1.108447e-12
23.68695 | 46.2779 | 45.28174 | 45.24835 | 0.9961554 | 0.03339468 | 1.101341e-12
23.69695 | 46.2415 | 45.26996 | 45.2365 | 0.9715397 | 0.03346478 | 1.094236e-12
23.70695 | 46.2398 | 45.25816 | 45.22463 | 0.9816357 | 0.03353512 | 1.08713e-12
23.71695 | 46.2261 | 45.24636 | 45.21275 | 0.9797434 | 0.03360567 | 1.07292e-12
23.72695 | 46.1994 | 45.23454 | 45.20086 | 0.9648628 | 0.03367646 | 1.065814e-12
23.73694 | 46.1641 | 45.22272 | 45.18897 | 0.941382 | 0.03374741 | 1.058709e-12
23.74694 | 46.1267 | 45.21088 | 45.17706 | 0.9158247 | 0.03381866 | 1.051603e-12
23.75694 | 46.1187 | 45.19902 | 45.16513 | 0.9196789 | 0.03389014 | 1.044498e-12
23.76694 | 46.1087 | 45.18716 | 45.15319 | 0.9215448 | 0.03396184 | 1.037392e-12
23.77694 | 46.1005 | 45.17528 | 45.14124 | 0.9252222 | 0.03403379 | 1.030287e-12
23.78694 | 46.0623 | 45.16339 | 45.12928 | 0.8989112 | 0.03410596 | 1.023182e-12
23.79693 | 46.0386 | 45.1515 | 45.11732 | 0.8870998 | 0.03417831 | 1.016076e-12
23.80693 | 46.0295 | 45.13959 | 45.10534 | 0.8899117 | 0.03425095 | 1.008971e-12
23.81693 | 46.0141 | 45.12766 | 45.09334 | 0.8864351 | 0.03432384 | 9.947598e-13
23.82693 | 45.9785 | 45.11573 | 45.08133 | 0.86277 | 0.03439696 | 9.876544e-13
23.83693 | 45.9515 | 45.10378 | 45.06931 | 0.8477162 | 0.03447032 | 9.80549e-13
23.84692 | 45.9416 | 45.09184 | 45.05729 | 0.8497619 | 0.03454385 | 9.80549e-13
23.85692 | 45.9152 | 45.07987 | 45.04525 | 0.8353309 | 0.03461769 | 9.734435e-13
23.86692 | 45.8955 | 45.06789 | 45.0332 | 0.8276113 | 0.03469178 | 9.663381e-13
23.87692 | 45.8788 | 45.0559 | 45.02113 | 0.8229029 | 0.03476611 | 9.592327e-13
23.88692 | 45.8567 | 45.04389 | 45.00905 | 0.8128059 | 0.03484068 | 9.521273e-13
23.89692 | 45.8581 | 45.03188 | 44.99696 | 0.8262201 | 0.0349155 | 9.450218e-13
23.90691 | 45.8371 | 45.01987 | 44.98488 | 0.8172335 | 0.03499049 | 9.379164e-13
23.91691 | 45.8074 | 45.00783 | 44.97276 | 0.7995701 | 0.0350658 | 9.30811e-13
23.92691 | 45.7715 | 44.99578 | 44.96064 | 0.7757179 | 0.03514137 | 9.237056e-13
23.93691 | 45.7451 | 44.98372 | 44.94851 | 0.7613769 | 0.03521718 | 9.166001e-13
23.94691 | 45.7488 | 44.97165 | 44.93636 | 0.7771471 | 0.03529325 | 9.166001e-13
23.95691 | 45.7331 | 44.95957 | 44.9242 | 0.7735283 | 0.03536956 | 9.094947e-13
23.9669 | 45.6938 | 44.94749 | 44.91205 | 0.7463085 | 0.03544606 | 9.023893e-13
23.9769 | 45.6718 | 44.93539 | 44.89987 | 0.7364119 | 0.03552288 | 8.952838e-13
23.9869 | 45.6503 | 44.92327 | 44.88767 | 0.7270264 | 0.03559994 | 8.881784e-13
23.9969 | 45.6569 | 44.91115 | 44.87547 | 0.7457518 | 0.03567729 | 8.881784e-13
24.0069 | 45.6018 | 44.89901 | 44.86326 | 0.7027882 | 0.03575489 | 8.81073e-13
24.0169 | 45.5922 | 44.88686 | 44.85103 | 0.7053356 | 0.03583273 | 8.739676e-13
24.02689 | 45.5509 | 44.87472 | 44.83881 | 0.6761817 | 0.03591078 | 8.668621e-13
24.03689 | 45.5469 | 44.86255 | 44.82656 | 0.6843509 | 0.03598915 | 8.668621e-13
24.04689 | 45.5142 | 44.85037 | 44.8143 | 0.663831 | 0.03606778 | 8.597567e-13
24.05689 | 45.4734 | 44.83818 | 44.80203 | 0.635222 | 0.03614667 | 8.526513e-13
24.06689 | 45.4536 | 44.82598 | 44.78975 | 0.6276238 | 0.03622585 | 8.526513e-13
24.07689 | 45.4415 | 44.81376 | 44.77746 | 0.6277364 | 0.03630528 | 8.455459e-13
24.08688 | 45.3998 | 44.80155 | 44.76517 | 0.5982475 | 0.03638489 | 8.384404e-13
24.09688 | 45.3591 | 44.78932 | 44.75285 | 0.5697816 | 0.03646487 | 8.384404e-13
24.10688 | 45.3474 | 44.77707 | 44.74053 | 0.5703264 | 0.03654511 | 8.31335e-13
24.11688 | 45.3082 | 44.76482 | 44.72819 | 0.543382 | 0.03662561 | 8.242296e-13
24.12688 | 45.252 | 44.75255 | 44.71585 | 0.4994482 | 0.03670638 | 8.242296e-13
24.13688 | 45.2456 | 44.74027 | 44.70349 | 0.5053251 | 0.03678745 | 8.171241e-13
24.14687 | 45.2141 | 44.728 | 44.69113 | 0.4861003 | 0.03686869 | 8.171241e-13
24.15687 | 45.1985 | 44.7157 | 44.67875 | 0.4827984 | 0.03695029 | 8.100187e-13
24.16687 | 45.1633 | 44.70339 | 44.66636 | 0.459907 | 0.03703218 | 8.029133e-13
24.17687 | 45.1336 | 44.69107 | 44.65396 | 0.4425262 | 0.03711434 | 8.029133e-13
24.18687 | 45.114 | 44.67874 | 44.64155 | 0.435256 | 0.03719678 | 7.958079e-13
24.19687 | 45.0798 | 44.6664 | 44.62912 | 0.4133962 | 0.0372795 | 7.958079e-13
24.20686 | 45.0539 | 44.65407 | 44.6167 | 0.3998345 | 0.03736242 | 7.887024e-13
24.21686 | 45.021 | 44.6417 | 44.60426 | 0.3792956 | 0.03744571 | 7.887024e-13
24.22686 | 44.9853 | 44.62933 | 44.5918 | 0.3559672 | 0.03752928 | 7.81597e-13
24.23686 | 44.9711 | 44.61695 | 44.57934 | 0.3541491 | 0.03761314 | 7.81597e-13
24.24686 | 44.9468 | 44.60456 | 44.56686 | 0.3422414 | 0.03769729 | 7.744916e-13
24.25685 | 44.9345 | 44.59217 | 44.55439 | 0.3423316 | 0.03778164 | 7.744916e-13
24.26685 | 44.8737 | 44.57976 | 44.54189 | 0.2939445 | 0.03786637 | 7.673862e-13
24.27685 | 44.8599 | 44.56733 | 44.52938 | 0.2925677 | 0.03795139 | 7.673862e-13
24.28685 | 44.8395 | 44.5549 | 44.51686 | 0.2846012 | 0.03803669 | 7.602807e-13
24.29685 | 44.8206 | 44.54246 | 44.50433 | 0.2781449 | 0.0381223 | 7.602807e-13
24.30685 | 44.8015 | 44.53 | 44.49179 | 0.2714988 | 0.0382082 | 7.602807e-13
24.31684 | 44.7751 | 44.51755 | 44.47926 | 0.2575504 | 0.03829432 | 7.531753e-13
24.32684 | 44.7445 | 44.50508 | 44.46669 | 0.2394246 | 0.03838081 | 7.531753e-13
24.33684 | 44.7231 | 44.49259 | 44.45412 | 0.2305089 | 0.03846761 | 7.460699e-13
24.34684 | 44.7074 | 44.4801 | 44.44154 | 0.2273033 | 0.0385547 | 7.460699e-13
24.35684 | 44.6607 | 44.46759 | 44.42895 | 0.1931078 | 0.0386421 | 7.460699e-13
24.36684 | 44.6409 | 44.45508 | 44.41635 | 0.1858224 | 0.0387298 | 7.389644e-13
24.37683 | 44.6037 | 44.44257 | 44.40375 | 0.1611344 | 0.03881773 | 7.389644e-13
24.38683 | 44.6036 | 44.43003 | 44.39113 | 0.1735689 | 0.03890604 | 7.31859e-13
24.39683 | 44.5793 | 44.41749 | 44.37849 | 0.1618134 | 0.03899467 | 7.31859e-13
24.40683 | 44.5484 | 44.40493 | 44.36585 | 0.1434679 | 0.0390836 | 7.31859e-13
24.41683 | 44.5418 | 44.39237 | 44.35319 | 0.1494322 | 0.03917285 | 7.247536e-13
24.42683 | 44.5177 | 44.37979 | 44.34053 | 0.1379064 | 0.0392624 | 7.247536e-13
24.43682 | 44.5008 | 44.36722 | 44.32787 | 0.1335779 | 0.03935219 | 7.247536e-13
24.44682 | 44.4663 | 44.35463 | 44.31519 | 0.1116718 | 0.03944238 | 7.247536e-13
24.45682 | 44.4465 | 44.34202 | 44.30249 | 0.1044755 | 0.03953288 | 7.176482e-13
24.46682 | 44.4271 | 44.32941 | 44.28979 | 0.09768895 | 0.0396237 | 7.176482e-13
24.47682 | 44.3894 | 44.31679 | 44.27707 | 0.07261215 | 0.03971485 | 7.176482e-13
24.48682 | 44.3829 | 44.30415 | 44.26435 | 0.07874508 | 0.03980632 | 7.105427e-13
24.49681 | 44.3573 | 44.29152 | 44.25163 | 0.06577504 | 0.03989802 | 7.105427e-13
24.50681 | 44.3405 | 44.27887 | 44.23888 | 0.06162732 | 0.03999012 | 7.105427e-13
24.51681 | 44.2999 | 44.26621 | 44.22613 | 0.03368921 | 0.04008257 | 7.105427e-13
24.52681 | 44.2775 | 44.25354 | 44.21336 | 0.02396074 | 0.04017533 | 7.034373e-13
24.53681 | 44.2495 | 44.24086 | 44.20059 | 0.008641818 | 0.04026844 | 7.034373e-13
24.54681 | 44.225 | 44.22817 | 44.18781 | -0.003167522 | 0.04036185 | 7.034373e-13
24.5568 | 44.2105 | 44.21548 | 44.17502 | -0.004980058 | 0.04045552 | 6.963319e-13
24.5668 | 44.1889 | 44.20277 | 44.16222 | -0.0138704 | 0.04054962 | 6.963319e-13
24.5768 | 44.1457 | 44.19005 | 44.14941 | -0.04435127 | 0.04064405 | 6.963319e-13
24.5868 | 44.13 | 44.17732 | 44.13658 | -0.04732269 | 0.04073882 | 6.963319e-13
24.5968 | 44.1022 | 44.16458 | 44.12375 | -0.06238471 | 0.04083393 | 6.963319e-13
24.6068 | 44.0927 | 44.15184 | 44.11091 | -0.05913733 | 0.04092937 | 6.892265e-13
24.61679 | 44.045 | 44.13909 | 44.09807 | -0.09409336 | 0.04102508 | 6.892265e-13
24.62679 | 44.0091 | 44.12633 | 44.08521 | -0.1172273 | 0.04112121 | 6.892265e-13
24.63679 | 43.986 | 44.11355 | 44.07233 | -0.1275519 | 0.04121769 | 6.892265e-13
24.64679 | 43.9677 | 44.10077 | 44.05945 | -0.1330673 | 0.04131452 | 6.892265e-13
24.65679 | 43.9355 | 44.08797 | 44.04656 | -0.1524734 | 0.04141169 | 6.82121e-13
24.66678 | 43.9231 | 44.07518 | 44.03367 | -0.1520831 | 0.04150913 | 6.82121e-13
24.67678 | 43.8769 | 44.06237 | 44.02076 | -0.1854708 | 0.04160701 | 6.82121e-13
24.68678 | 43.8667 | 44.04955 | 44.00784 | -0.1828494 | 0.04170524 | 6.82121e-13
24.69678 | 43.8535 | 44.03672 | 43.99491 | -0.1832188 | 0.04180383 | 6.82121e-13
24.70678 | 43.824 | 44.02388 | 43.98198 | -0.1998791 | 0.04190278 | 6.82121e-13
24.71678 | 43.7941 | 44.01103 | 43.96903 | -0.2169303 | 0.04200208 | 6.750156e-13
24.72677 | 43.762 | 43.99819 | 43.95608 | -0.2361853 | 0.04210165 | 6.750156e-13
24.73677 | 43.7167 | 43.98532 | 43.94312 | -0.2686184 | 0.04220168 | 6.750156e-13
24.74677 | 43.7154 | 43.97244 | 43.93014 | -0.2570426 | 0.04230208 | 6.750156e-13
24.75677 | 43.6752 | 43.95956 | 43.91715 | -0.2843578 | 0.04240285 | 6.750156e-13
24.76677 | 43.6408 | 43.94666 | 43.90416 | -0.305864 | 0.04250397 | 6.750156e-13
24.77677 | 43.6294 | 43.93376 | 43.89116 | -0.3043614 | 0.04260547 | 6.750156e-13
24.78676 | 43.5995 | 43.92086 | 43.87816 | -0.3213627 | 0.04270724 | 6.679102e-13
24.79676 | 43.6044 | 43.90794 | 43.86513 | -0.3035423 | 0.04280949 | 6.679102e-13
24.80676 | 43.5705 | 43.89501 | 43.8521 | -0.3245131 | 0.04291211 | 6.679102e-13
24.81676 | 43.5416 | 43.88208 | 43.83906 | -0.3404751 | 0.0430151 | 6.679102e-13
24.82676 | 43.4976 | 43.86913 | 43.82601 | -0.3715283 | 0.04311848 | 6.679102e-13
24.83676 | 43.5051 | 43.85617 | 43.81295 | -0.3510727 | 0.04322224 | 6.679102e-13
24.84675 | 43.4705 | 43.84322 | 43.7999 | -0.3727215 | 0.04332628 | 6.679102e-13
24.85675 | 43.459 | 43.83025 | 43.78682 | -0.3712485 | 0.04343081 | 6.679102e-13
24.86675 | 43.4369 | 43.81727 | 43.77373 | -0.380367 | 0.04353572 | 6.679102e-13
24.87675 | 43.404 | 43.80428 | 43.76064 | -0.4002767 | 0.04364102 | 6.679102e-13
24.88675 | 43.3601 | 43.79128 | 43.74753 | -0.4311779 | 0.04374672 | 6.608047e-13
24.89675 | 43.3605 | 43.77827 | 43.73442 | -0.4177706 | 0.0438528 | 6.608047e-13
24.90674 | 43.3459 | 43.76527 | 43.72131 | -0.4193677 | 0.04395918 | 6.608047e-13
24.91674 | 43.3254 | 43.75224 | 43.70818 | -0.4268432 | 0.04406605 | 6.608047e-13
24.92674 | 43.3245 | 43.73921 | 43.69504 | -0.4147103 | 0.04417333 | 6.608047e-13
24.93674 | 43.2769 | 43.72617 | 43.68189 | -0.449269 | 0.04428101 | 6.608047e-13
24.94674 | 43.2619 | 43.71312 | 43.66873 | -0.4512192 | 0.04438908 | 6.608047e-13
24.95674 | 43.2588 | 43.70006 | 43.65556 | -0.441261 | 0.04449757 | 6.608047e-13
24.96673 | 43.213 | 43.68701 | 43.6424 | -0.4740075 | 0.04460635 | 6.608047e-13
24.97673 | 43.216 | 43.67393 | 43.62922 | -0.4579326 | 0.04471565 | 6.608047e-13
24.98673 | 43.1897 | 43.66085 | 43.61602 | -0.4711494 | 0.04482537 | 6.608047e-13
24.99673 | 43.1475 | 43.64776 | 43.60282 | -0.5002579 | 0.04493548 | 6.608047e-13
25.00673 | 43.1427 | 43.63466 | 43.58961 | -0.4919582 | 0.04504602 | 6.608047e-13
25.01673 | 43.1343 | 43.62155 | 43.57639 | -0.4872502 | 0.04515698 | 6.608047e-13
25.02672 | 43.0984 | 43.60845 | 43.56318 | -0.5100472 | 0.04526824 | 6.608047e-13
25.03672 | 43.0776 | 43.59532 | 43.54994 | -0.5177229 | 0.04538004 | 6.608047e-13
25.04672 | 43.072 | 43.58219 | 43.5367 | -0.5101904 | 0.04549225 | 6.608047e-13
25.05672 | 43.0104 | 43.56905 | 43.52344 | -0.5586498 | 0.04560489 | 6.608047e-13
25.06672 | 42.989 | 43.5559 | 43.51018 | -0.5669012 | 0.04571797 | 6.608047e-13
25.07671 | 43.0018 | 43.54276 | 43.49693 | -0.5409577 | 0.04583136 | 6.608047e-13
25.08671 | 42.951 | 43.52959 | 43.48365 | -0.5785929 | 0.04594529 | 6.608047e-13
25.09671 | 42.9374 | 43.51642 | 43.47036 | -0.5790202 | 0.04605966 | 6.608047e-13
25.10671 | 42.9004 | 43.50324 | 43.45707 | -0.6028396 | 0.04617447 | 6.608047e-13
25.11671 | 42.8621 | 43.49005 | 43.44376 | -0.627951 | 0.0462897 | 6.608047e-13
25.12671 | 42.8816 | 43.47685 | 43.43045 | -0.5952545 | 0.04640539 | 6.608047e-13
25.1367 | 42.8083 | 43.46366 | 43.41714 | -0.6553633 | 0.04652139 | 6.608047e-13
25.1467 | 42.7904 | 43.45045 | 43.40381 | -0.6600511 | 0.04663798 | 6.608047e-13
25.1567 | 42.7713 | 43.43723 | 43.39048 | -0.6659311 | 0.046755 | 6.608047e-13
25.1667 | 42.7418 | 43.424 | 43.37713 | -0.6822033 | 0.04687247 | 6.608047e-13
25.1767 | 42.7184 | 43.41077 | 43.36378 | -0.6923677 | 0.0469904 | 6.608047e-13
25.1867 | 42.7042 | 43.39752 | 43.35042 | -0.6933244 | 0.04710877 | 6.608047e-13
25.19669 | 42.6178 | 43.38429 | 43.33706 | -0.7664866 | 0.04722749 | 6.608047e-13
25.20669 | 42.6084 | 43.37103 | 43.32368 | -0.762628 | 0.04734678 | 6.608047e-13
25.21669 | 42.57 | 43.35776 | 43.3103 | -0.7877617 | 0.04746655 | 6.608047e-13
25.22669 | 42.5443 | 43.34449 | 43.2969 | -0.8001878 | 0.04758676 | 6.608047e-13
25.23669 | 42.5284 | 43.33121 | 43.2835 | -0.8028063 | 0.04770746 | 6.608047e-13
25.24669 | 42.4773 | 43.31792 | 43.27009 | -0.8406172 | 0.04782861 | 6.608047e-13
25.25668 | 42.4527 | 43.30463 | 43.25668 | -0.851934 | 0.04795012 | 6.608047e-13
25.26668 | 42.4411 | 43.29133 | 43.24326 | -0.8502299 | 0.04807222 | 6.608047e-13
25.27668 | 42.3995 | 43.27802 | 43.22982 | -0.8785184 | 0.0481948 | 6.608047e-13
25.28668 | 42.3595 | 43.2647 | 43.21638 | -0.9051995 | 0.04831786 | 6.608047e-13
25.29668 | 42.3713 | 43.25137 | 43.20293 | -0.8800732 | 0.04844141 | 6.608047e-13
25.30668 | 42.3114 | 43.23804 | 43.18947 | -0.9266394 | 0.04856543 | 6.608047e-13
25.31667 | 42.3104 | 43.22471 | 43.17602 | -0.9143117 | 0.0486898 | 6.608047e-13
25.32667 | 42.2937 | 43.21136 | 43.16255 | -0.9176634 | 0.0488148 | 6.608047e-13
25.33667 | 42.2767 | 43.19801 | 43.14907 | -0.9213077 | 0.0489403 | 6.608047e-13
25.34667 | 42.2356 | 43.18464 | 43.13558 | -0.9490448 | 0.04906629 | 6.608047e-13
25.35667 | 42.2276 | 43.17127 | 43.12208 | -0.9436747 | 0.04919277 | 6.608047e-13
25.36667 | 42.1885 | 43.1579 | 43.10858 | -0.9693974 | 0.04931976 | 6.608047e-13
25.37666 | 42.1929 | 43.14453 | 43.09508 | -0.9516263 | 0.04944712 | 6.608047e-13
25.38666 | 42.1343 | 43.13113 | 43.08156 | -0.9968347 | 0.04957511 | 6.608047e-13
25.39666 | 42.1286 | 43.11774 | 43.06803 | -0.989136 | 0.04970362 | 6.608047e-13
25.40666 | 42.1008 | 43.10433 | 43.0545 | -1.00353 | 0.04983263 | 6.608047e-13
25.41666 | 42.0753 | 43.09092 | 43.04096 | -1.015617 | 0.04996215 | 6.679102e-13
25.42666 | 42.0546 | 43.0775 | 43.02741 | -1.022898 | 0.05009219 | 6.679102e-13
25.43665 | 42.0526 | 43.06408 | 43.01386 | -1.011484 | 0.05022262 | 6.679102e-13
25.44665 | 42.0049 | 43.05065 | 43.0003 | -1.045751 | 0.0503537 | 6.679102e-13
25.45665 | 42.007 | 43.03721 | 42.98672 | -1.03021 | 0.05048531 | 6.679102e-13
25.46665 | 41.973 | 43.02376 | 42.97314 | -1.050762 | 0.05061744 | 6.679102e-13
25.47665 | 41.9493 | 43.01031 | 42.95956 | -1.061008 | 0.05075011 | 6.679102e-13
25.48664 | 41.9306 | 42.99686 | 42.94598 | -1.06626 | 0.05088317 | 6.679102e-13
25.49664 | 41.9107 | 42.98339 | 42.93238 | -1.072692 | 0.0510169 | 6.679102e-13
25.50664 | 41.8773 | 42.96992 | 42.91877 | -1.092617 | 0.05115117 | 6.679102e-13
25.51664 | 41.8681 | 42.95644 | 42.90515 | -1.088336 | 0.05128598 | 6.679102e-13
25.52664 | 41.8463 | 42.94295 | 42.89153 | -1.096647 | 0.05142134 | 6.679102e-13
25.53664 | 41.8016 | 42.92945 | 42.8779 | -1.127852 | 0.05155724 | 6.750156e-13
25.54663 | 41.8082 | 42.91596 | 42.86427 | -1.107764 | 0.05169356 | 6.750156e-13
25.55663 | 41.7522 | 42.90246 | 42.85063 | -1.150256 | 0.05183056 | 6.750156e-13
25.56663 | 41.7666 | 42.88894 | 42.83697 | -1.122341 | 0.05196813 | 6.750156e-13
25.57663 | 41.7416 | 42.87542 | 42.82331 | -1.13382 | 0.05210625 | 6.750156e-13
25.58663 | 41.7079 | 42.86189 | 42.80965 | -1.153992 | 0.05224493 | 6.750156e-13
25.59663 | 41.6821 | 42.84836 | 42.79597 | -1.166258 | 0.05238419 | 6.750156e-13
25.60662 | 41.6761 | 42.83483 | 42.78231 | -1.15873 | 0.05252387 | 6.750156e-13
25.61662 | 41.6378 | 42.82128 | 42.76862 | -1.183483 | 0.05266426 | 6.750156e-13
25.62662 | 41.649 | 42.80773 | 42.75492 | -1.15873 | 0.05280522 | 6.82121e-13
25.63662 | 41.6192 | 42.79417 | 42.74122 | -1.17497 | 0.05294676 | 6.82121e-13
25.64662 | 41.5891 | 42.7806 | 42.72751 | -1.191503 | 0.05308889 | 6.82121e-13
25.65662 | 41.5812 | 42.76703 | 42.7138 | -1.18583 | 0.0532316 | 6.82121e-13
25.66661 | 41.5535 | 42.75347 | 42.70009 | -1.199965 | 0.05337476 | 6.82121e-13
25.67661 | 41.5329 | 42.73988 | 42.68636 | -1.20698 | 0.05351865 | 6.82121e-13
25.68661 | 41.5497 | 42.72629 | 42.67263 | -1.176588 | 0.05366313 | 6.82121e-13
25.69661 | 41.4811 | 42.71269 | 42.65888 | -1.231591 | 0.0538082 | 6.82121e-13
25.70661 | 41.4891 | 42.69909 | 42.64513 | -1.209987 | 0.05395389 | 6.82121e-13
25.71661 | 41.4695 | 42.68548 | 42.63138 | -1.215977 | 0.05410017 | 6.892265e-13
25.7266 | 41.4356 | 42.67187 | 42.61763 | -1.236275 | 0.0542469 | 6.892265e-13
25.7366 | 41.4408 | 42.65825 | 42.60386 | -1.217453 | 0.05439443 | 6.892265e-13
25.7466 | 41.3989 | 42.64462 | 42.59008 | -1.245725 | 0.05454252 | 6.892265e-13
25.7566 | 41.3948 | 42.63099 | 42.5763 | -1.236191 | 0.05469128 | 6.892265e-13
25.7666 | 41.384 | 42.61735 | 42.56251 | -1.23335 | 0.05484061 | 6.892265e-13
25.7766 | 41.3777 | 42.6037 | 42.54871 | -1.226005 | 0.05499062 | 6.892265e-13
25.78659 | 41.344 | 42.59007 | 42.53493 | -1.246066 | 0.05514105 | 6.963319e-13
25.79659 | 41.3465 | 42.57641 | 42.52112 | -1.229908 | 0.0552923 | 6.963319e-13
25.80659 | 41.3401 | 42.56274 | 42.5073 | -1.222645 | 0.05544417 | 6.963319e-13
25.81659 | 41.3185 | 42.54908 | 42.49348 | -1.230575 | 0.05559669 | 6.963319e-13
25.82659 | 41.3098 | 42.5354 | 42.47965 | -1.2256 | 0.05574985 | 6.963319e-13
25.83658 | 41.2896 | 42.52173 | 42.46583 | -1.232133 | 0.0559035 | 6.963319e-13
25.84658 | 41.2894 | 42.50805 | 42.45199 | -1.218646 | 0.05605795 | 6.963319e-13
25.85658 | 41.2646 | 42.49435 | 42.43814 | -1.229754 | 0.05621306 | 7.034373e-13
25.86658 | 41.2424 | 42.48066 | 42.42429 | -1.238256 | 0.05636882 | 7.034373e-13
25.87658 | 41.2481 | 42.46695 | 42.41043 | -1.218852 | 0.05652525 | 7.034373e-13
25.88658 | 41.2333 | 42.45324 | 42.39656 | -1.219943 | 0.05668234 | 7.034373e-13
25.89657 | 41.2104 | 42.43954 | 42.3827 | -1.229142 | 0.05683993 | 7.034373e-13
25.90657 | 41.2213 | 42.42582 | 42.36882 | -1.204521 | 0.05699837 | 7.034373e-13
25.91657 | 41.1776 | 42.4121 | 42.35494 | -1.234496 | 0.05715747 | 7.105427e-13
25.92657 | 41.1672 | 42.39836 | 42.34105 | -1.231164 | 0.05731726 | 7.105427e-13
25.93657 | 41.1571 | 42.38463 | 42.32715 | -1.227528 | 0.05747772 | 7.105427e-13
25.94657 | 41.1462 | 42.37089 | 42.31325 | -1.224685 | 0.0576389 | 7.105427e-13
25.95656 | 41.1218 | 42.35715 | 42.29935 | -1.235352 | 0.05780059 | 7.105427e-13
25.96656 | 41.1049 | 42.3434 | 42.28544 | -1.238499 | 0.05796311 | 7.105427e-13
25.97656 | 41.077 | 42.32964 | 42.27151 | -1.252641 | 0.05812638 | 7.176482e-13
25.98656 | 41.0849 | 42.31588 | 42.25759 | -1.230977 | 0.05829031 | 7.176482e-13
25.99656 | 41.0438 | 42.30211 | 42.24365 | -1.258308 | 0.05845498 | 7.176482e-13
26.00656 | 41.0276 | 42.28833 | 42.22971 | -1.260735 | 0.05862034 | 7.176482e-13
26.01655 | 41.014 | 42.27457 | 42.21578 | -1.260569 | 0.05878626 | 7.176482e-13
26.02655 | 40.9687 | 42.26078 | 42.20183 | -1.292085 | 0.05895306 | 7.247536e-13
26.03655 | 40.9646 | 42.247 | 42.18788 | -1.282396 | 0.05912059 | 7.247536e-13
26.04655 | 40.9504 | 42.2332 | 42.17391 | -1.282801 | 0.05928885 | 7.247536e-13
26.05655 | 40.9296 | 42.2194 | 42.15994 | -1.289802 | 0.05945784 | 7.247536e-13
26.06655 | 40.925 | 42.2056 | 42.14597 | -1.280597 | 0.05962757 | 7.247536e-13
26.07654 | 40.8857 | 42.1918 | 42.132 | -1.306101 | 0.05979787 | 7.31859e-13
26.08654 | 40.874 | 42.17799 | 42.11802 | -1.303987 | 0.05996909 | 7.31859e-13
26.09654 | 40.8528 | 42.16417 | 42.10403 | -1.311368 | 0.06014105 | 7.31859e-13
26.10654 | 40.8235 | 42.15034 | 42.09003 | -1.326843 | 0.06031377 | 7.31859e-13
26.11654 | 40.8002 | 42.13651 | 42.07603 | -1.336314 | 0.06048725 | 7.31859e-13
26.12654 | 40.7966 | 42.12268 | 42.06202 | -1.32608 | 0.0606615 | 7.389644e-13
26.13653 | 40.7559 | 42.10886 | 42.04802 | -1.352955 | 0.06083633 | 7.389644e-13
26.14653 | 40.733 | 42.09501 | 42.034 | -1.362012 | 0.06101212 | 7.389644e-13
26.15653 | 40.7188 | 42.08116 | 42.01997 | -1.362363 | 0.06118868 | 7.389644e-13
26.16653 | 40.7031 | 42.06731 | 42.00594 | -1.36421 | 0.06136602 | 7.389644e-13
26.17653 | 40.6693 | 42.05345 | 41.99191 | -1.384153 | 0.06154415 | 7.460699e-13
26.18653 | 40.6323 | 42.03959 | 41.97787 | -1.40729 | 0.06172307 | 7.460699e-13
26.19652 | 40.6242 | 42.02574 | 41.96383 | -1.401537 | 0.06190261 | 7.460699e-13
26.20652 | 40.5932 | 42.01187 | 41.94978 | -1.418666 | 0.06208312 | 7.460699e-13
26.21652 | 40.5581 | 41.99799 | 41.93573 | -1.43989 | 0.06226445 | 7.460699e-13
26.22652 | 40.5486 | 41.98411 | 41.92166 | -1.435509 | 0.06244658 | 7.531753e-13
26.23652 | 40.5056 | 41.97022 | 41.90759 | -1.464624 | 0.06262953 | 7.531753e-13
26.24651 | 40.4776 | 41.95635 | 41.89354 | -1.478749 | 0.06281311 | 7.531753e-13
26.25651 | 40.4589 | 41.94246 | 41.87946 | -1.483555 | 0.0629977 | 7.531753e-13
26.26651 | 40.4248 | 41.92856 | 41.86537 | -1.503757 | 0.06318311 | 7.602807e-13
26.27651 | 40.4021 | 41.91465 | 41.85128 | -1.512554 | 0.06336937 | 7.602807e-13
26.28651 | 40.3878 | 41.90075 | 41.83719 | -1.512947 | 0.06355647 | 7.602807e-13
26.29651 | 40.3261 | 41.88684 | 41.82309 | -1.560736 | 0.06374441 | 7.602807e-13
26.3065 | 40.3142 | 41.87293 | 41.809 | -1.558735 | 0.06393301 | 7.602807e-13
26.3165 | 40.2817 | 41.85902 | 41.79489 | -1.577315 | 0.06412265 | 7.673862e-13
26.3265 | 40.26 | 41.84509 | 41.78078 | -1.585091 | 0.06431316 | 7.673862e-13
26.3365 | 40.2207 | 41.83116 | 41.76666 | -1.610463 | 0.06450453 | 7.673862e-13
26.3465 | 40.2128 | 41.81723 | 41.75253 | -1.604431 | 0.06469676 | 7.673862e-13
26.3565 | 40.1672 | 41.8033 | 41.73841 | -1.636095 | 0.06488989 | 7.744916e-13
26.36649 | 40.1284 | 41.78937 | 41.72429 | -1.660969 | 0.06508369 | 7.744916e-13
26.37649 | 40.108 | 41.77542 | 41.71015 | -1.667425 | 0.06527858 | 7.744916e-13
26.38649 | 40.0773 | 41.76148 | 41.696 | -1.684177 | 0.06547435 | 7.744916e-13
26.39649 | 40.0809 | 41.74752 | 41.68185 | -1.666625 | 0.06567103 | 7.81597e-13
26.40649 | 40.0292 | 41.73357 | 41.6677 | -1.704369 | 0.06586861 | 7.81597e-13
26.41649 | 40.0089 | 41.71961 | 41.65354 | -1.710709 | 0.0660671 | 7.81597e-13
26.42648 | 39.9982 | 41.70566 | 41.63939 | -1.707459 | 0.06626628 | 7.81597e-13
26.43648 | 39.9592 | 41.69169 | 41.62522 | -1.732491 | 0.06646661 | 7.887024e-13
26.44648 | 39.9555 | 41.67772 | 41.61105 | -1.72222 | 0.06666785 | 7.887024e-13
26.45648 | 39.9339 | 41.66374 | 41.59687 | -1.729845 | 0.06687003 | 7.887024e-13
26.46648 | 39.8889 | 41.64977 | 41.58269 | -1.760866 | 0.06707314 | 7.887024e-13
26.47648 | 39.8927 | 41.63578 | 41.56851 | -1.743084 | 0.0672772 | 7.958079e-13
26.48647 | 39.8602 | 41.62181 | 41.55433 | -1.761611 | 0.06748197 | 7.958079e-13
26.49647 | 39.8204 | 41.60782 | 41.54013 | -1.787422 | 0.06768797 | 7.958079e-13
26.50647 | 39.8287 | 41.59383 | 41.52593 | -1.765128 | 0.06789486 | 8.029133e-13
26.51647 | 39.7836 | 41.57983 | 41.51173 | -1.796231 | 0.06810278 | 8.029133e-13
26.52647 | 39.782 | 41.56583 | 41.49752 | -1.783831 | 0.06831161 | 8.029133e-13
26.53647 | 39.7484 | 41.55183 | 41.48331 | -1.803427 | 0.06852148 | 8.029133e-13
26.54646 | 39.735 | 41.53783 | 41.4691 | -1.802834 | 0.06873206 | 8.100187e-13
26.55646 | 39.7136 | 41.52382 | 41.45488 | -1.810223 | 0.06894388 | 8.100187e-13
26.56646 | 39.697 | 41.50981 | 41.44065 | -1.812809 | 0.06915669 | 8.100187e-13
26.57646 | 39.6706 | 41.49579 | 41.42642 | -1.825192 | 0.06937051 | 8.100187e-13
26.58646 | 39.6642 | 41.48177 | 41.41219 | -1.817571 | 0.06958533 | 8.171241e-13
26.59646 | 39.6328 | 41.46775 | 41.39795 | -1.834947 | 0.06980117 | 8.171241e-13
26.60645 | 39.6024 | 41.45373 | 41.38372 | -1.851333 | 0.07001783 | 8.171241e-13
26.61645 | 39.6043 | 41.4397 | 41.36947 | -1.835403 | 0.07023572 | 8.242296e-13
26.62645 | 39.5732 | 41.42567 | 41.35521 | -1.852469 | 0.07045465 | 8.242296e-13
26.63645 | 39.5524 | 41.41163 | 41.34096 | -1.859233 | 0.07067463 | 8.242296e-13
26.64645 | 39.5311 | 41.39759 | 41.3267 | -1.866493 | 0.07089565 | 8.31335e-13
26.65644 | 39.5105 | 41.38356 | 41.31245 | -1.873064 | 0.07111751 | 8.31335e-13
26.66644 | 39.499 | 41.36952 | 41.29818 | -1.870518 | 0.07134065 | 8.31335e-13
26.67644 | 39.4743 | 41.35547 | 41.2839 | -1.881169 | 0.07156486 | 8.31335e-13
26.68644 | 39.4531 | 41.34142 | 41.26963 | -1.888317 | 0.07179014 | 8.384404e-13
26.69644 | 39.4364 | 41.32736 | 41.25535 | -1.890962 | 0.07201651 | 8.384404e-13
26.70644 | 39.4139 | 41.3133 | 41.24106 | -1.899404 | 0.07224397 | 8.384404e-13
26.71643 | 39.3919 | 41.29926 | 41.22678 | -1.907357 | 0.07247229 | 8.455459e-13
26.72643 | 39.3661 | 41.28519 | 41.21249 | -1.919094 | 0.07270195 | 8.455459e-13
26.73643 | 39.3342 | 41.27113 | 41.19819 | -1.936927 | 0.07293273 | 8.455459e-13
26.74643 | 39.3357 | 41.25706 | 41.18389 | -1.921358 | 0.07316462 | 8.526513e-13
26.75643 | 39.3206 | 41.24299 | 41.16959 | -1.922386 | 0.07339763 | 8.526513e-13
26.76643 | 39.2941 | 41.22891 | 41.15528 | -1.934812 | 0.07363177 | 8.526513e-13
26.77642 | 39.2732 | 41.21485 | 41.14098 | -1.941649 | 0.07386683 | 8.597567e-13
26.78642 | 39.2516 | 41.20077 | 41.12667 | -1.949169 | 0.07410326 | 8.597567e-13
26.79642 | 39.2045 | 41.18669 | 41.11235 | -1.982187 | 0.07434085 | 8.597567e-13
26.80642 | 39.2086 | 41.1726 | 41.09802 | -1.964002 | 0.0745796 | 8.668621e-13
26.81642 | 39.1728 | 41.15851 | 41.08369 | -1.985714 | 0.07481952 | 8.668621e-13
26.82642 | 39.1606 | 41.14442 | 41.06936 | -1.983824 | 0.07506062 | 8.668621e-13
26.83641 | 39.1503 | 41.13035 | 41.05504 | -1.980046 | 0.07530267 | 8.739676e-13
26.84641 | 39.1086 | 41.11625 | 41.04071 | -2.007651 | 0.07554615 | 8.739676e-13
26.85641 | 39.1065 | 41.10215 | 41.02636 | -1.995654 | 0.07579083 | 8.739676e-13
26.86641 | 39.0807 | 41.08805 | 41.01202 | -2.007354 | 0.07603672 | 8.81073e-13
26.87641 | 39.05 | 41.07395 | 40.99767 | -2.023953 | 0.07628382 | 8.81073e-13
26.88641 | 39.0587 | 41.05985 | 40.98332 | -2.001149 | 0.07653216 | 8.81073e-13
26.8964 | 39.0338 | 41.04576 | 40.96897 | -2.011956 | 0.07678148 | 8.881784e-13
26.9064 | 39.004 | 41.03165 | 40.95462 | -2.027648 | 0.07703228 | 8.881784e-13
26.9164 | 39.0068 | 41.01754 | 40.94025 | -2.010737 | 0.07728434 | 8.881784e-13
26.9264 | 38.9788 | 41.00342 | 40.92589 | -2.024624 | 0.07753766 | 8.952838e-13
26.9364 | 38.9536 | 40.98931 | 40.91152 | -2.035709 | 0.07779224 | 8.952838e-13
26.9464 | 38.9617 | 40.97519 | 40.89714 | -2.013492 | 0.07804808 | 8.952838e-13
26.95639 | 38.9302 | 40.96109 | 40.88278 | -2.030887 | 0.07830498 | 9.023893e-13
26.96639 | 38.9389 | 40.94697 | 40.8684 | -2.008066 | 0.07856337 | 9.023893e-13
26.97639 | 38.9093 | 40.93284 | 40.85402 | -2.023544 | 0.07882314 | 9.023893e-13
26.98639 | 38.8726 | 40.91872 | 40.83963 | -2.046119 | 0.07908413 | 9.094947e-13
26.99639 | 38.8679 | 40.90459 | 40.82525 | -2.036692 | 0.07934654 | 9.094947e-13
27.00639 | 38.8503 | 40.89046 | 40.81085 | -2.040163 | 0.07961018 | 9.166001e-13
27.01638 | 38.8241 | 40.87635 | 40.79647 | -2.052247 | 0.07987495 | 9.166001e-13
27.02638 | 38.8356 | 40.86221 | 40.78207 | -2.026615 | 0.08014131 | 9.166001e-13
27.03638 | 38.7916 | 40.84808 | 40.76767 | -2.056481 | 0.08040904 | 9.237056e-13
27.04638 | 38.7863 | 40.83395 | 40.75327 | -2.047645 | 0.08067812 | 9.237056e-13
27.05638 | 38.7592 | 40.81981 | 40.73886 | -2.060608 | 0.08094858 | 9.237056e-13
27.06637 | 38.7428 | 40.80568 | 40.72446 | -2.062883 | 0.08122015 | 9.30811e-13
27.07637 | 38.7433 | 40.79154 | 40.71005 | -2.048243 | 0.08149339 | 9.30811e-13
27.08637 | 38.7129 | 40.7774 | 40.69563 | -2.064501 | 0.08176801 | 9.379164e-13
27.09637 | 38.6885 | 40.76326 | 40.68121 | -2.074757 | 0.08204405 | 9.379164e-13
27.10637 | 38.6874 | 40.74911 | 40.66679 | -2.061712 | 0.08232151 | 9.379164e-13
27.11637 | 38.6643 | 40.73497 | 40.65237 | -2.070666 | 0.08260041 | 9.450218e-13
27.12636 | 38.6434 | 40.72083 | 40.63795 | -2.077432 | 0.08288046 | 9.450218e-13
27.13636 | 38.6456 | 40.70668 | 40.62352 | -2.061083 | 0.08316221 | 9.521273e-13
27.14636 | 38.6141 | 40.69253 | 40.60909 | -2.078433 | 0.08344548 | 9.521273e-13
27.15636 | 38.6124 | 40.67838 | 40.59465 | -2.065981 | 0.08373018 | 9.521273e-13
27.16636 | 38.568 | 40.66423 | 40.58021 | -2.096228 | 0.08401639 | 9.592327e-13
27.17636 | 38.5594 | 40.65007 | 40.56577 | -2.090673 | 0.08430406 | 9.592327e-13
27.18635 | 38.5524 | 40.63593 | 40.55134 | -2.083532 | 0.08459294 | 9.663381e-13
27.19635 | 38.5295 | 40.62178 | 40.53689 | -2.092275 | 0.08488365 | 9.663381e-13
27.20635 | 38.5148 | 40.60762 | 40.52244 | -2.092818 | 0.08517584 | 9.734435e-13
27.21635 | 38.5018 | 40.59346 | 40.50799 | -2.091659 | 0.08546959 | 9.734435e-13
27.22635 | 38.5078 | 40.5793 | 40.49353 | -2.071499 | 0.08576486 | 9.734435e-13
27.23635 | 38.4823 | 40.56514 | 40.47908 | -2.082838 | 0.08606173 | 9.80549e-13
27.24634 | 38.4682 | 40.55099 | 40.46463 | -2.08279 | 0.08635981 | 9.80549e-13
27.25634 | 38.4486 | 40.53683 | 40.45017 | -2.088228 | 0.0866598 | 9.876544e-13
27.26634 | 38.439 | 40.52266 | 40.4357 | -2.083664 | 0.08696136 | 9.876544e-13
27.27634 | 38.4214 | 40.5085 | 40.42124 | -2.0871 | 0.08726453 | 9.947598e-13
27.28634 | 38.4116 | 40.49433 | 40.40677 | -2.082734 | 0.0875693 | 9.947598e-13
27.29634 | 38.4102 | 40.48017 | 40.39229 | -2.069968 | 0.0878757 | 9.947598e-13
27.30633 | 38.3909 | 40.46602 | 40.37783 | -2.075116 | 0.08818342 | 1.001865e-12
27.31633 | 38.362 | 40.45185 | 40.36336 | -2.089848 | 0.08849308 | 1.001865e-12
27.32633 | 38.3649 | 40.43768 | 40.34888 | -2.07278 | 0.08880441 | 1.008971e-12
27.33633 | 38.3351 | 40.42351 | 40.33439 | -2.088412 | 0.08911739 | 1.008971e-12
27.34633 | 38.3436 | 40.40934 | 40.31991 | -2.065743 | 0.08943206 | 1.016076e-12
27.35633 | 38.3034 | 40.39517 | 40.30542 | -2.091773 | 0.08974842 | 1.016076e-12
27.36632 | 38.2844 | 40.38102 | 40.29095 | -2.096617 | 0.09006617 | 1.023182e-12
27.37632 | 38.2856 | 40.36685 | 40.27646 | -2.081246 | 0.09038594 | 1.023182e-12
27.38632 | 38.2766 | 40.35267 | 40.26197 | -2.076075 | 0.09070744 | 1.030287e-12
27.39632 | 38.248 | 40.3385 | 40.24747 | -2.090503 | 0.09103069 | 1.030287e-12
27.40632 | 38.225 | 40.32433 | 40.23298 | -2.099331 | 0.09135568 | 1.030287e-12
27.41631 | 38.2089 | 40.31017 | 40.21849 | -2.101273 | 0.09168212 | 1.037392e-12
27.42631 | 38.2062 | 40.296 | 40.20399 | -2.089801 | 0.09201066 | 1.037392e-12
27.43631 | 38.1719 | 40.28183 | 40.18949 | -2.109928 | 0.09234099 | 1.044498e-12
27.44631 | 38.1606 | 40.26766 | 40.17498 | -2.107055 | 0.09267311 | 1.044498e-12
27.45631 | 38.1168 | 40.25348 | 40.16048 | -2.136682 | 0.09300706 | 1.051603e-12
27.46631 | 38.132 | 40.23931 | 40.14597 | -2.107309 | 0.09334284 | 1.051603e-12
27.4763 | 38.0888 | 40.22515 | 40.13147 | -2.13635 | 0.09368012 | 1.058709e-12
27.4863 | 38.077 | 40.21098 | 40.11696 | -2.133977 | 0.09401959 | 1.058709e-12
27.4963 | 38.0629 | 40.1968 | 40.10244 | -2.133904 | 0.09436095 | 1.065814e-12
27.5063 | 38.0499 | 40.18263 | 40.08793 | -2.132731 | 0.09470417 | 1.065814e-12
27.5163 | 38.0081 | 40.16846 | 40.07341 | -2.160358 | 0.0950493 | 1.07292e-12
27.5263 | 38.0122 | 40.15429 | 40.05889 | -2.142085 | 0.09539634 | 1.07292e-12
27.53629 | 37.9811 | 40.14013 | 40.04438 | -2.159027 | 0.09574496 | 1.080025e-12
27.54629 | 37.9685 | 40.12595 | 40.02986 | -2.157454 | 0.09609586 | 1.080025e-12
27.55629 | 37.9753 | 40.11178 | 40.01533 | -2.136482 | 0.09644872 | 1.08713e-12
27.56629 | 37.9427 | 40.09761 | 40.00081 | -2.15491 | 0.09680355 | 1.08713e-12
27.57629 | 37.9396 | 40.08344 | 39.98628 | -2.143839 | 0.09716035 | 1.094236e-12
27.58629 | 37.9096 | 40.06927 | 39.97175 | -2.159668 | 0.09751916 | 1.101341e-12
27.59628 | 37.9028 | 40.05511 | 39.95723 | -2.152311 | 0.09787963 | 1.101341e-12
27.60628 | 37.8836 | 40.04094 | 39.9427 | -2.157341 | 0.09824246 | 1.108447e-12
27.61628 | 37.8633 | 40.02677 | 39.92816 | -2.163471 | 0.09860735 | 1.108447e-12
27.62628 | 37.828 | 40.0126 | 39.91363 | -2.184602 | 0.0989743 | 1.115552e-12
27.63628 | 37.8362 | 39.99843 | 39.89909 | -2.162233 | 0.09934332 | 1.115552e-12
27.64628 | 37.8265 | 39.98427 | 39.88455 | -2.157765 | 0.09971443 | 1.122658e-12
27.65627 | 37.7994 | 39.97011 | 39.87003 | -2.170712 | 0.1000873 | 1.122658e-12
27.66627 | 37.7918 | 39.95595 | 39.85548 | -2.164146 | 0.1004626 | 1.129763e-12
27.67627 | 37.7569 | 39.94178 | 39.84094 | -2.18488 | 0.1008401 | 1.129763e-12
27.68627 | 37.7696 | 39.92761 | 39.8264 | -2.158015 | 0.1012197 | 1.136868e-12
27.69627 | 37.7346 | 39.91345 | 39.81185 | -2.178851 | 0.1016015 | 1.143974e-12
27.70627 | 37.7114 | 39.89929 | 39.7973 | -2.187888 | 0.1019854 | 1.143974e-12
27.71626 | 37.7163 | 39.88514 | 39.78277 | -2.168839 | 0.1023713 | 1.151079e-12
27.72626 | 37.7098 | 39.87098 | 39.76822 | -2.161178 | 0.1027596 | 1.151079e-12
27.73626 | 37.6783 | 39.85682 | 39.75367 | -2.178518 | 0.1031502 | 1.158185e-12
27.74626 | 37.6704 | 39.84266 | 39.73912 | -2.172258 | 0.1035431 | 1.158185e-12
27.75626 | 37.6586 | 39.8285 | 39.72456 | -2.1699 | 0.1039383 | 1.16529e-12
27.76626 | 37.6311 | 39.81434 | 39.71001 | -2.183243 | 0.1043357 | 1.172396e-12
27.77625 | 37.6327 | 39.8002 | 39.69547 | -2.167501 | 0.1047351 | 1.172396e-12
27.78625 | 37.6131 | 39.78605 | 39.68091 | -2.172947 | 0.1051371 | 1.179501e-12
27.79625 | 37.6019 | 39.77189 | 39.66635 | -2.169994 | 0.1055415 | 1.179501e-12
27.80625 | 37.5894 | 39.75774 | 39.65179 | -2.168342 | 0.1059483 | 1.186606e-12
27.81625 | 37.5728 | 39.74359 | 39.63723 | -2.170791 | 0.1063575 | 1.193712e-12
27.82624 | 37.5582 | 39.72946 | 39.62269 | -2.171256 | 0.1067686 | 1.193712e-12
27.83624 | 37.5296 | 39.71531 | 39.60813 | -2.185708 | 0.1071825 | 1.200817e-12
27.84624 | 37.5446 | 39.70116 | 39.59356 | -2.156562 | 0.1075989 | 1.200817e-12
27.85624 | 37.5258 | 39.68702 | 39.579 | -2.161217 | 0.1080178 | 1.207923e-12
27.86624 | 37.5018 | 39.67287 | 39.56443 | -2.171074 | 0.1084391 | 1.215028e-12
27.87624 | 37.4925 | 39.65873 | 39.54987 | -2.166232 | 0.1088629 | 1.215028e-12
27.88623 | 37.4874 | 39.64461 | 39.53532 | -2.157207 | 0.1092888 | 1.222134e-12
27.89623 | 37.468 | 39.63047 | 39.52075 | -2.162469 | 0.1097176 | 1.229239e-12
27.90623 | 37.4665 | 39.61633 | 39.50618 | -2.149832 | 0.110149 | 1.229239e-12
27.91623 | 37.4398 | 39.6022 | 39.49161 | -2.162398 | 0.1105829 | 1.236344e-12
27.92623 | 37.4173 | 39.58807 | 39.47705 | -2.170765 | 0.1110195 | 1.24345e-12
27.93623 | 37.4115 | 39.57393 | 39.46248 | -2.162435 | 0.1114586 | 1.24345e-12
27.94622 | 37.3928 | 39.55982 | 39.44792 | -2.16702 | 0.1119 | 1.250555e-12
27.95622 | 37.3927 | 39.54569 | 39.43335 | -2.152993 | 0.1123444 | 1.257661e-12
27.96622 | 37.3831 | 39.53157 | 39.41878 | -2.148468 | 0.1127915 | 1.257661e-12
27.97622 | 37.3648 | 39.51745 | 39.4042 | -2.152646 | 0.1132413 | 1.264766e-12
27.98622 | 37.3461 | 39.50333 | 39.38963 | -2.157225 | 0.1136938 | 1.271871e-12
27.99622 | 37.3371 | 39.48921 | 39.37506 | -2.152107 | 0.1141491 | 1.271871e-12
28.00621 | 37.3127 | 39.47511 | 39.3605 | -2.162405 | 0.1146067 | 1.278977e-12
28.01621 | 37.3162 | 39.46099 | 39.34592 | -2.144792 | 0.1150675 | 1.286082e-12
28.02621 | 37.288 | 39.44688 | 39.33135 | -2.15888 | 0.1155311 | 1.286082e-12
28.03621 | 37.2891 | 39.43277 | 39.31677 | -2.143671 | 0.1159975 | 1.293188e-12
28.04621 | 37.2662 | 39.41866 | 39.3022 | -2.152464 | 0.1164667 | 1.300293e-12
28.05621 | 37.2554 | 39.40456 | 39.28762 | -2.14916 | 0.1169389 | 1.300293e-12
28.0662 | 37.2511 | 39.39047 | 39.27306 | -2.139373 | 0.1174135 | 1.307399e-12
28.0762 | 37.2255 | 39.37637 | 39.25848 | -2.150874 | 0.1178914 | 1.314504e-12
28.0862 | 37.2099 | 39.36228 | 39.24391 | -2.152378 | 0.1183723 | 1.321609e-12
28.0962 | 37.2107 | 39.34818 | 39.22933 | -2.137484 | 0.1188561 | 1.321609e-12
28.1062 | 37.1868 | 39.33409 | 39.21475 | -2.147293 | 0.119343 | 1.328715e-12
28.1162 | 37.1581 | 39.32 | 39.20017 | -2.161905 | 0.1198329 | 1.33582e-12
28.12619 | 37.1621 | 39.30593 | 39.18561 | -2.143833 | 0.1203253 | 1.33582e-12
28.13619 | 37.1327 | 39.29185 | 39.17103 | -2.159151 | 0.1208212 | 1.342926e-12
28.14619 | 37.1291 | 39.27777 | 39.15645 | -2.148671 | 0.1213203 | 1.350031e-12
28.15619 | 37.1097 | 39.26369 | 39.14187 | -2.153995 | 0.1218225 | 1.357137e-12
28.16619 | 37.09 | 39.24962 | 39.12729 | -2.159621 | 0.1223278 | 1.357137e-12
28.17619 | 37.0963 | 39.23555 | 39.11271 | -2.139251 | 0.1228363 | 1.364242e-12
28.18618 | 37.0686 | 39.2215 | 39.09815 | -2.152897 | 0.1233473 | 1.371347e-12
28.19618 | 37.0598 | 39.20743 | 39.08357 | -2.147633 | 0.1238623 | 1.378453e-12
28.20618 | 37.0327 | 39.19337 | 39.06899 | -2.160672 | 0.1243804 | 1.385558e-12
28.21618 | 37.0248 | 39.17931 | 39.05441 | -2.154515 | 0.1249018 | 1.385558e-12
28.22618 | 37.0023 | 39.16526 | 39.03983 | -2.16296 | 0.1254265 | 1.392664e-12
28.23617 | 37 | 39.15122 | 39.02527 | -2.151224 | 0.125954 | 1.399769e-12
28.24617 | 36.9588 | 39.13718 | 39.01069 | -2.178376 | 0.1264854 | 1.406875e-12
28.25617 | 36.9673 | 39.12313 | 38.99611 | -2.155832 | 0.1270201 | 1.41398e-12
28.26617 | 36.9353 | 39.10909 | 38.98153 | -2.173792 | 0.1275584 | 1.41398e-12
28.27617 | 36.9331 | 39.09505 | 38.96695 | -2.161955 | 0.1280999 | 1.421085e-12
28.28617 | 36.94 | 39.08102 | 38.95238 | -2.141022 | 0.1286451 | 1.428191e-12
28.29616 | 36.9102 | 39.06701 | 38.93781 | -2.156806 | 0.129193 | 1.435296e-12
28.30616 | 36.916 | 39.05298 | 38.92324 | -2.136981 | 0.1297452 | 1.442402e-12
28.31616 | 36.8882 | 39.03896 | 38.90866 | -2.150759 | 0.1303008 | 1.442402e-12
28.32616 | 36.8798 | 39.02494 | 38.89408 | -2.145141 | 0.1308601 | 1.449507e-12
28.33616 | 36.8694 | 39.01093 | 38.8795 | -2.141527 | 0.1314229 | 1.456613e-12
28.34616 | 36.865 | 38.99692 | 38.86493 | -2.131917 | 0.1319895 | 1.463718e-12
28.35615 | 36.841 | 38.98292 | 38.85037 | -2.141925 | 0.1325591 | 1.470823e-12
28.36615 | 36.8427 | 38.96892 | 38.83579 | -2.126223 | 0.133133 | 1.477929e-12
28.37615 | 36.827 | 38.95493 | 38.82121 | -2.127925 | 0.1337107 | 1.485034e-12
28.38615 | 36.8165 | 38.94093 | 38.80664 | -2.124432 | 0.1342921 | 1.49214e-12
28.39615 | 36.8216 | 38.92694 | 38.79207 | -2.105343 | 0.1348774 | 1.49214e-12
28.40615 | 36.7815 | 38.91296 | 38.77749 | -2.131458 | 0.1354665 | 1.499245e-12
28.41614 | 36.7974 | 38.89899 | 38.76293 | -2.101591 | 0.1360588 | 1.506351e-12
28.42614 | 36.7829 | 38.88502 | 38.74836 | -2.102115 | 0.1366557 | 1.513456e-12
28.43614 | 36.7544 | 38.87104 | 38.73379 | -2.116643 | 0.1372565 | 1.520561e-12
28.44614 | 36.7687 | 38.85708 | 38.71922 | -2.088376 | 0.1378613 | 1.527667e-12
28.45614 | 36.7484 | 38.84311 | 38.70464 | -2.094714 | 0.1384701 | 1.534772e-12
28.46614 | 36.739 | 38.82916 | 38.69007 | -2.090156 | 0.139083 | 1.541878e-12
28.47613 | 36.7384 | 38.81522 | 38.67552 | -2.076817 | 0.1396993 | 1.548983e-12
28.48613 | 36.7166 | 38.80127 | 38.66095 | -2.084669 | 0.1403203 | 1.556089e-12
28.49613 | 36.716 | 38.78733 | 38.64638 | -2.071326 | 0.1409455 | 1.563194e-12
28.50613 | 36.7097 | 38.77339 | 38.63181 | -2.063688 | 0.1415749 | 1.570299e-12
28.51613 | 36.6909 | 38.75945 | 38.61725 | -2.068554 | 0.1422085 | 1.570299e-12
28.52613 | 36.6779 | 38.74553 | 38.60268 | -2.067626 | 0.1428464 | 1.577405e-12
28.53612 | 36.6581 | 38.73162 | 38.58813 | -2.073517 | 0.1434879 | 1.58451e-12
28.54612 | 36.6359 | 38.7177 | 38.57356 | -2.081799 | 0.1441344 | 1.591616e-12
28.55612 | 36.6431 | 38.70379 | 38.559 | -2.060686 | 0.1447854 | 1.598721e-12
28.56612 | 36.6208 | 38.68988 | 38.54444 | -2.069079 | 0.1454407 | 1.605827e-12
28.57612 | 36.6189 | 38.67598 | 38.52988 | -2.057076 | 0.1461004 | 1.612932e-12
28.58612 | 36.5959 | 38.66208 | 38.51532 | -2.06618 | 0.1467647 | 1.620037e-12
28.59611 | 36.5899 | 38.6482 | 38.50077 | -2.058302 | 0.1474328 | 1.627143e-12
28.60611 | 36.5794 | 38.63432 | 38.48621 | -2.054917 | 0.1481062 | 1.634248e-12
28.61611 | 36.5657 | 38.62044 | 38.47165 | -2.054737 | 0.1487842 | 1.641354e-12
28.62611 | 36.5454 | 38.60656 | 38.4571 | -2.061162 | 0.1494669 | 1.648459e-12
28.63611 | 36.5361 | 38.59269 | 38.44254 | -2.056594 | 0.1501542 | 1.655565e-12
28.6461 | 36.5226 | 38.57885 | 38.428 | -2.056245 | 0.1508456 | 1.669775e-12
28.6561 | 36.4888 | 38.56499 | 38.41345 | -2.076188 | 0.1515425 | 1.676881e-12
28.6661 | 36.488 | 38.55114 | 38.39889 | -2.063137 | 0.1522442 | 1.683986e-12
28.6761 | 36.4769 | 38.53729 | 38.38434 | -2.060392 | 0.1529508 | 1.691092e-12
28.6861 | 36.4737 | 38.52345 | 38.36979 | -2.049754 | 0.1536623 | 1.698197e-12
28.6961 | 36.4563 | 38.50962 | 38.35524 | -2.053321 | 0.1543788 | 1.705303e-12
28.70609 | 36.4562 | 38.49581 | 38.34071 | -2.039608 | 0.1550996 | 1.712408e-12
28.71609 | 36.4406 | 38.48199 | 38.32616 | -2.041388 | 0.1558261 | 1.719513e-12
28.72609 | 36.437 | 38.46817 | 38.31162 | -2.031175 | 0.1565577 | 1.726619e-12
28.73609 | 36.4211 | 38.45437 | 38.29707 | -2.033267 | 0.1572945 | 1.733724e-12
28.74609 | 36.3993 | 38.44057 | 38.28253 | -2.041267 | 0.1580365 | 1.74083e-12
28.75609 | 36.3961 | 38.42677 | 38.26799 | -2.030672 | 0.1587837 | 1.755041e-12
28.76608 | 36.3732 | 38.413 | 38.25346 | -2.039799 | 0.1595355 | 1.762146e-12
28.77608 | 36.3734 | 38.39922 | 38.23892 | -2.025818 | 0.1602934 | 1.769251e-12
28.78608 | 36.3537 | 38.38544 | 38.22439 | -2.031744 | 0.1610566 | 1.776357e-12
28.79608 | 36.3512 | 38.37168 | 38.20985 | -2.020477 | 0.1618253 | 1.783462e-12
28.80608 | 36.3415 | 38.35792 | 38.19532 | -2.016417 | 0.1625995 | 1.790568e-12
28.81608 | 36.3424 | 38.34416 | 38.18078 | -2.001764 | 0.1633792 | 1.804779e-12
28.82607 | 36.3133 | 38.33043 | 38.16627 | -2.017131 | 0.1641637 | 1.811884e-12
28.83607 | 36.319 | 38.31669 | 38.15174 | -1.997693 | 0.1649547 | 1.818989e-12
28.84607 | 36.305 | 38.30296 | 38.13721 | -1.997961 | 0.1657514 | 1.826095e-12
28.85607 | 36.3051 | 38.28924 | 38.12268 | -1.984137 | 0.1665538 | 1.8332e-12
28.86607 | 36.2816 | 38.27552 | 38.10816 | -1.99392 | 0.167362 | 1.847411e-12
28.87607 | 36.2729 | 38.26181 | 38.09363 | -1.988911 | 0.1681761 | 1.854517e-12
28.88606 | 36.287 | 38.24812 | 38.07913 | -1.961123 | 0.1689953 | 1.861622e-12
28.89606 | 36.2585 | 38.23443 | 38.06461 | -1.975928 | 0.1698211 | 1.868727e-12
28.90606 | 36.2486 | 38.22074 | 38.05009 | -1.972142 | 0.1706531 | 1.882938e-12
28.91606 | 36.261 | 38.20706 | 38.03557 | -1.946063 | 0.1714912 | 1.890044e-12
28.92606 | 36.233 | 38.19339 | 38.02106 | -1.960393 | 0.1723354 | 1.897149e-12
28.93606 | 36.2356 | 38.17973 | 38.00654 | -1.94413 | 0.1731859 | 1.904255e-12
28.94605 | 36.2087 | 38.16609 | 37.99205 | -1.957389 | 0.1740417 | 1.918465e-12
28.95605 | 36.2125 | 38.15244 | 37.97754 | -1.939942 | 0.1749048 | 1.925571e-12
28.96605 | 36.1921 | 38.1388 | 37.96303 | -1.946704 | 0.1757742 | 1.932676e-12
28.97605 | 36.2032 | 38.12517 | 37.94852 | -1.921974 | 0.1766501 | 1.946887e-12
28.98605 | 36.1856 | 38.11155 | 37.93402 | -1.925953 | 0.1775325 | 1.953993e-12
28.99605 | 36.1715 | 38.09794 | 37.91952 | -1.926439 | 0.1784214 | 1.961098e-12
29.00604 | 36.1688 | 38.08435 | 37.90503 | -1.915549 | 0.1793161 | 1.975309e-12
29.01604 | 36.1521 | 38.07075 | 37.89053 | -1.918653 | 0.1802184 | 1.982414e-12
29.02604 | 36.1367 | 38.05717 | 37.87604 | -1.920466 | 0.1811275 | 1.996625e-12
29.03604 | 36.1314 | 38.04359 | 37.86154 | -1.912187 | 0.1820434 | 2.003731e-12
29.04604 | 36.1196 | 38.03002 | 37.84705 | -1.910418 | 0.1829662 | 2.010836e-12
29.05603 | 36.1044 | 38.01647 | 37.83258 | -1.912071 | 0.183895 | 2.025047e-12
29.06603 | 36.0958 | 38.00292 | 37.81809 | -1.90712 | 0.1848318 | 2.032152e-12
29.07603 | 36.07 | 37.98938 | 37.8036 | -1.919378 | 0.1857757 | 2.046363e-12
29.08603 | 36.072 | 37.97585 | 37.78912 | -1.903845 | 0.1867268 | 2.053469e-12
29.09603 | 36.0272 | 37.96232 | 37.77464 | -1.935122 | 0.1876851 | 2.060574e-12
29.10603 | 36.0224 | 37.94881 | 37.76016 | -1.926408 | 0.1886507 | 2.074785e-12
29.11602 | 35.9975 | 37.93532 | 37.74569 | -1.937817 | 0.1896228 | 2.08189e-12
29.12602 | 35.9842 | 37.92182 | 37.73122 | -1.937622 | 0.1906033 | 2.096101e-12
29.13602 | 35.9684 | 37.90834 | 37.71675 | -1.939938 | 0.1915913 | 2.103206e-12
29.14602 | 35.9642 | 37.89486 | 37.70228 | -1.930663 | 0.192587 | 2.117417e-12
29.15602 | 35.9378 | 37.8814 | 37.68781 | -1.943598 | 0.1935903 | 2.124523e-12
29.16602 | 35.9282 | 37.86794 | 37.67334 | -1.939743 | 0.1946014 | 2.138734e-12
29.17601 | 35.9151 | 37.85451 | 37.65889 | -1.939411 | 0.1956193 | 2.152944e-12
29.18601 | 35.8897 | 37.84108 | 37.64443 | -1.951377 | 0.1966462 | 2.16005e-12
29.19601 | 35.8777 | 37.82765 | 37.62997 | -1.949953 | 0.197681 | 2.174261e-12
29.20601 | 35.8669 | 37.81424 | 37.61552 | -1.947339 | 0.198724 | 2.181366e-12
29.21601 | 35.8655 | 37.80084 | 37.60106 | -1.935336 | 0.1997751 | 2.195577e-12
29.22601 | 35.8184 | 37.78744 | 37.58661 | -1.969044 | 0.2008345 | 2.209788e-12
29.236 | 35.8342 | 37.77408 | 37.57217 | -1.939875 | 0.2019011 | 2.216893e-12
29.246 | 35.8085 | 37.7607 | 37.55773 | -1.952205 | 0.2029772 | 2.231104e-12
29.256 | 35.801 | 37.74734 | 37.54328 | -1.946345 | 0.2040618 | 2.23821e-12
29.266 | 35.7893 | 37.734 | 37.52884 | -1.944696 | 0.205155 | 2.25242e-12
29.276 | 35.787 | 37.72066 | 37.5144 | -1.933659 | 0.2062569 | 2.266631e-12
29.286 | 35.7847 | 37.70733 | 37.49997 | -1.922633 | 0.2073675 | 2.273737e-12
29.29599 | 35.7672 | 37.69403 | 37.48555 | -1.926832 | 0.2084859 | 2.287948e-12
29.30599 | 35.7606 | 37.68073 | 37.47111 | -1.920129 | 0.2096143 | 2.302158e-12
29.31599 | 35.7721 | 37.66744 | 37.45669 | -1.895337 | 0.2107518 | 2.316369e-12
29.32599 | 35.7569 | 37.65416 | 37.44226 | -1.897258 | 0.2118984 | 2.323475e-12
29.33599 | 35.7374 | 37.64089 | 37.42784 | -1.90349 | 0.2130542 | 2.337686e-12
29.34599 | 35.7381 | 37.62763 | 37.41342 | -1.889535 | 0.2142194 | 2.351896e-12
29.35598 | 35.7192 | 37.6144 | 37.39901 | -1.895205 | 0.2153928 | 2.366107e-12
29.36598 | 35.7248 | 37.60117 | 37.3846 | -1.876373 | 0.2165769 | 2.373213e-12
29.37598 | 35.7131 | 37.58795 | 37.37018 | -1.874855 | 0.2177706 | 2.387424e-12
29.38598 | 35.691 | 37.57475 | 37.35577 | -1.883748 | 0.218974 | 2.401634e-12
29.39598 | 35.6999 | 37.56155 | 37.34137 | -1.861655 | 0.2201873 | 2.415845e-12
29.40597 | 35.7065 | 37.54839 | 37.32698 | -1.841887 | 0.2214092 | 2.430056e-12
29.41597 | 35.6917 | 37.53522 | 37.31258 | -1.843519 | 0.2226424 | 2.444267e-12
29.42597 | 35.6665 | 37.52206 | 37.29818 | -1.855564 | 0.2238857 | 2.458478e-12
29.43597 | 35.6573 | 37.50892 | 37.28378 | -1.851622 | 0.2251393 | 2.472689e-12
29.44597 | 35.6691 | 37.49579 | 37.26939 | -1.826694 | 0.2264032 | 2.479794e-12
29.45597 | 35.6405 | 37.48268 | 37.255 | -1.842179 | 0.2276776 | 2.494005e-12
29.46596 | 35.6629 | 37.46959 | 37.24063 | -1.80669 | 0.228961 | 2.508216e-12
29.47596 | 35.6447 | 37.4565 | 37.22625 | -1.811802 | 0.2302566 | 2.522427e-12
29.48596 | 35.6258 | 37.44343 | 37.21186 | -1.817628 | 0.231563 | 2.536638e-12
29.49596 | 35.6304 | 37.43037 | 37.19749 | -1.799968 | 0.2328803 | 2.550848e-12
29.50596 | 35.6164 | 37.41732 | 37.18311 | -1.800922 | 0.2342087 | 2.565059e-12
29.51596 | 35.5985 | 37.40429 | 37.16874 | -1.80579 | 0.2355481 | 2.57927e-12
29.52595 | 35.6075 | 37.39129 | 37.15439 | -1.783785 | 0.2368976 | 2.593481e-12
29.53595 | 35.5861 | 37.37828 | 37.14002 | -1.792183 | 0.2382597 | 2.614797e-12
29.54595 | 35.5648 | 37.36529 | 37.12566 | -1.800494 | 0.2396333 | 2.629008e-12
29.55595 | 35.5673 | 37.35232 | 37.1113 | -1.785021 | 0.2410186 | 2.643219e-12
29.56595 | 35.5524 | 37.33936 | 37.09695 | -1.786962 | 0.2424156 | 2.65743e-12
29.57595 | 35.5492 | 37.32642 | 37.08259 | -1.777219 | 0.2438245 | 2.671641e-12
29.58594 | 35.5222 | 37.3135 | 37.06826 | -1.791303 | 0.2452439 | 2.685852e-12
29.59594 | 35.5087 | 37.30059 | 37.05391 | -1.791891 | 0.246677 | 2.700062e-12
29.60594 | 35.4962 | 37.28769 | 37.03957 | -1.791493 | 0.2481224 | 2.721379e-12
29.61594 | 35.4848 | 37.27481 | 37.02523 | -1.790012 | 0.2495801 | 2.73559e-12
29.62594 | 35.4864 | 37.26195 | 37.0109 | -1.775546 | 0.2510504 | 2.7498e-12
29.63594 | 35.4582 | 37.2491 | 36.99656 | -1.790896 | 0.2525333 | 2.764011e-12
29.64593 | 35.4531 | 37.23628 | 36.98225 | -1.783176 | 0.2540277 | 2.785328e-12
29.65593 | 35.4385 | 37.22346 | 36.96792 | -1.784959 | 0.2555364 | 2.799538e-12
29.66593 | 35.4233 | 37.21066 | 36.9536 | -1.787358 | 0.2570583 | 2.813749e-12
29.67593 | 35.4073 | 37.19787 | 36.93928 | -1.790574 | 0.2585934 | 2.835066e-12
29.68593 | 35.423 | 37.18511 | 36.92497 | -1.762107 | 0.2601419 | 2.849276e-12
29.69593 | 35.3938 | 37.17236 | 36.91065 | -1.778557 | 0.261704 | 2.863487e-12
29.70592 | 35.3851 | 37.15964 | 36.89636 | -1.774537 | 0.2632782 | 2.884804e-12
29.71592 | 35.3813 | 37.14692 | 36.88205 | -1.765621 | 0.2648678 | 2.899014e-12
29.72592 | 35.3696 | 37.13422 | 36.86775 | -1.764623 | 0.2664714 | 2.920331e-12
29.73592 | 35.382 | 37.12154 | 36.85345 | -1.739543 | 0.2680891 | 2.934541e-12
29.74592 | 35.3498 | 37.10888 | 36.83916 | -1.759081 | 0.2697211 | 2.955858e-12
29.75592 | 35.3548 | 37.09624 | 36.82487 | -1.741436 | 0.2713677 | 2.970069e-12
29.76591 | 35.3507 | 37.08362 | 36.8106 | -1.732923 | 0.2730272 | 2.991385e-12
29.77591 | 35.3401 | 37.07102 | 36.79631 | -1.730915 | 0.2747032 | 3.005596e-12
29.78591 | 35.3406 | 37.05843 | 36.78203 | -1.717826 | 0.2763941 | 3.026912e-12
29.79591 | 35.3603 | 37.04586 | 36.76776 | -1.685556 | 0.2781002 | 3.041123e-12
29.80591 | 35.3324 | 37.03331 | 36.75348 | -1.700905 | 0.2798216 | 3.062439e-12
29.8159 | 35.3336 | 37.02079 | 36.73923 | -1.687186 | 0.2815567 | 3.083755e-12
29.8259 | 35.3296 | 37.00827 | 36.72496 | -1.678673 | 0.2833092 | 3.097966e-12
29.8359 | 35.3241 | 36.99578 | 36.7107 | -1.67168 | 0.2850775 | 3.119283e-12
29.8459 | 35.3212 | 36.98331 | 36.69645 | -1.662107 | 0.2868619 | 3.140599e-12
29.8559 | 35.3189 | 36.97085 | 36.68219 | -1.651954 | 0.2886624 | 3.161915e-12
29.8659 | 35.3149 | 36.95842 | 36.66794 | -1.643521 | 0.2904793 | 3.176126e-12
29.87589 | 35.3069 | 36.94602 | 36.65371 | -1.639121 | 0.2923109 | 3.197442e-12
29.88589 | 35.296 | 36.93363 | 36.63947 | -1.637629 | 0.2941612 | 3.218759e-12
29.89589 | 35.3147 | 36.92126 | 36.62523 | -1.606558 | 0.2960283 | 3.240075e-12
29.90589 | 35.2972 | 36.90891 | 36.61099 | -1.611708 | 0.2979126 | 3.261391e-12
29.91589 | 35.2826 | 36.89658 | 36.59676 | -1.613979 | 0.2998141 | 3.282707e-12
29.92589 | 35.2659 | 36.88427 | 36.58254 | -1.618371 | 0.3017333 | 3.296918e-12
29.93588 | 35.2796 | 36.872 | 36.56833 | -1.592398 | 0.3036683 | 3.318235e-12
29.94588 | 35.2638 | 36.85973 | 36.55411 | -1.595934 | 0.305623 | 3.339551e-12
29.95588 | 35.2597 | 36.84749 | 36.5399 | -1.587793 | 0.307596 | 3.360867e-12
29.96588 | 35.2533 | 36.83527 | 36.52569 | -1.581974 | 0.3095872 | 3.382183e-12
29.97588 | 35.2406 | 36.82308 | 36.51148 | -1.582477 | 0.3115971 | 3.410605e-12
29.98588 | 35.2272 | 36.8109 | 36.49728 | -1.583703 | 0.3136257 | 3.431921e-12
29.99587 | 35.223 | 36.79876 | 36.48309 | -1.575765 | 0.3156713 | 3.453238e-12
30.00587 | 35.2167 | 36.78664 | 36.4689 | -1.569938 | 0.3177381 | 3.474554e-12
30.01587 | 35.2101 | 36.77453 | 36.45471 | -1.564434 | 0.3198244 | 3.49587e-12
30.02587 | 35.1957 | 36.76245 | 36.44052 | -1.566754 | 0.3219302 | 3.517187e-12
30.03587 | 35.1981 | 36.7504 | 36.42634 | -1.552298 | 0.324056 | 3.545608e-12
30.04587 | 35.1876 | 36.73837 | 36.41216 | -1.550766 | 0.3262019 | 3.566925e-12
30.05586 | 35.1713 | 36.72637 | 36.39801 | -1.555072 | 0.3283661 | 3.588241e-12
30.06586 | 35.1586 | 36.71439 | 36.38384 | -1.555789 | 0.3305529 | 3.616663e-12
30.07586 | 35.1589 | 36.70243 | 36.36967 | -1.543532 | 0.3327606 | 3.637979e-12
30.08586 | 35.1562 | 36.6905 | 36.35551 | -1.534301 | 0.3349893 | 3.659295e-12
30.09586 | 35.1276 | 36.67859 | 36.34136 | -1.550995 | 0.3372394 | 3.687717e-12
30.10586 | 35.1299 | 36.66671 | 36.3272 | -1.536814 | 0.3395111 | 3.709033e-12
30.11585 | 35.1145 | 36.65487 | 36.31307 | -1.540372 | 0.341802 | 3.737455e-12
30.12585 | 35.1038 | 36.64304 | 36.29893 | -1.539244 | 0.3441175 | 3.758771e-12
30.13585 | 35.0988 | 36.63124 | 36.28479 | -1.532443 | 0.3464554 | 3.787193e-12
30.14585 | 35.0766 | 36.61947 | 36.27065 | -1.542869 | 0.3488158 | 3.808509e-12
30.15585 | 35.1043 | 36.60772 | 36.25652 | -1.503423 | 0.351199 | 3.836931e-12
30.16585 | 35.0757 | 36.596 | 36.2424 | -1.520304 | 0.3536055 | 3.865352e-12
30.17584 | 35.0648 | 36.58432 | 36.22829 | -1.519524 | 0.356033 | 3.886669e-12
30.18584 | 35.069 | 36.57266 | 36.21417 | -1.503661 | 0.3584866 | 3.91509e-12
30.19584 | 35.0607 | 36.56103 | 36.20006 | -1.500327 | 0.3609641 | 3.943512e-12
30.20584 | 35.0504 | 36.54942 | 36.18595 | -1.499021 | 0.3634659 | 3.971934e-12
30.21584 | 35.0406 | 36.53784 | 36.17185 | -1.497244 | 0.3659922 | 4.000356e-12
30.22583 | 35.0428 | 36.52631 | 36.15777 | -1.483508 | 0.3685409 | 4.028777e-12
30.23583 | 35.0331 | 36.51479 | 36.14367 | -1.481691 | 0.3711171 | 4.057199e-12
30.24583 | 35.0234 | 36.5033 | 36.12958 | -1.479903 | 0.3737187 | 4.085621e-12
30.25583 | 35.0257 | 36.49185 | 36.1155 | -1.466146 | 0.3763461 | 4.114042e-12
30.26583 | 35.0221 | 36.48042 | 36.10142 | -1.458319 | 0.3789996 | 4.142464e-12
30.27583 | 35.0292 | 36.46902 | 36.08734 | -1.439823 | 0.3816793 | 4.170886e-12
30.28582 | 35.02 | 36.45767 | 36.07329 | -1.43767 | 0.384383 | 4.199308e-12
30.29582 | 35.0114 | 36.44634 | 36.05922 | -1.434937 | 0.3871163 | 4.227729e-12
30.30582 | 34.9995 | 36.43504 | 36.04516 | -1.435537 | 0.3898768 | 4.256151e-12
30.31582 | 35.0101 | 36.42377 | 36.0311 | -1.413668 | 0.3926651 | 4.284573e-12
30.32582 | 34.9848 | 36.41253 | 36.01705 | -1.427732 | 0.3954812 | 4.3201e-12
30.33582 | 34.9724 | 36.40133 | 36.003 | -1.42893 | 0.3983256 | 4.348522e-12
30.34581 | 34.9944 | 36.39017 | 35.98898 | -1.395772 | 0.4011958 | 4.384049e-12
30.35581 | 34.9681 | 36.37904 | 35.97494 | -1.410936 | 0.4040976 | 4.41247e-12
30.36581 | 34.9645 | 36.36793 | 35.96091 | -1.403435 | 0.4070289 | 4.440892e-12
30.37581 | 34.9684 | 36.35687 | 35.94688 | -1.388468 | 0.4099897 | 4.476419e-12
30.38581 | 34.951 | 36.34584 | 35.93285 | -1.394835 | 0.4129804 | 4.511946e-12
30.39581 | 34.9479 | 36.33484 | 35.91884 | -1.386938 | 0.4160016 | 4.540368e-12
30.4058 | 34.9419 | 36.32389 | 35.90484 | -1.381988 | 0.4190504 | 4.575895e-12
30.4158 | 34.933 | 36.31296 | 35.89083 | -1.379963 | 0.4221332 | 4.611422e-12
30.4258 | 34.9291 | 36.30207 | 35.87683 | -1.372974 | 0.4252475 | 4.639844e-12
30.4358 | 34.9365 | 36.29122 | 35.86283 | -1.354721 | 0.4283936 | 4.675371e-12
30.4458 | 34.9251 | 36.28041 | 35.84883 | -1.355306 | 0.4315719 | 4.710898e-12
30.4558 | 34.9265 | 36.26963 | 35.83485 | -1.343129 | 0.4347827 | 4.746425e-12
30.46579 | 34.9235 | 36.2589 | 35.82088 | -1.3354 | 0.4380233 | 4.781953e-12
30.47579 | 34.9041 | 36.2482 | 35.8069 | -1.344099 | 0.4413004 | 4.81748e-12
30.48579 | 34.9102 | 36.23754 | 35.79292 | -1.327336 | 0.4446113 | 4.853007e-12
30.49579 | 34.9148 | 36.22691 | 35.77896 | -1.312113 | 0.4479562 | 4.888534e-12
30.50579 | 34.9157 | 36.21633 | 35.76499 | -1.300629 | 0.4513358 | 4.924061e-12
30.51579 | 34.9064 | 36.20579 | 35.75104 | -1.299386 | 0.4547502 | 4.959588e-12
30.52578 | 34.8996 | 36.19529 | 35.7371 | -1.295693 | 0.4581966 | 5.002221e-12
30.53578 | 34.9111 | 36.18483 | 35.72315 | -1.273731 | 0.4616821 | 5.037748e-12
30.54578 | 34.9049 | 36.17441 | 35.70921 | -1.26951 | 0.4652038 | 5.073275e-12
30.55578 | 34.8891 | 36.16403 | 35.69527 | -1.274931 | 0.4687622 | 5.115908e-12
30.56578 | 34.8896 | 36.15369 | 35.68134 | -1.264094 | 0.4723576 | 5.151435e-12
30.57578 | 34.8955 | 36.1434 | 35.66741 | -1.2479 | 0.4759904 | 5.194067e-12
30.58577 | 34.8755 | 36.13316 | 35.6535 | -1.257659 | 0.4796576 | 5.2367e-12
30.59577 | 34.8843 | 36.12295 | 35.63959 | -1.238652 | 0.4833667 | 5.272227e-12
30.60577 | 34.88 | 36.11279 | 35.62567 | -1.232789 | 0.4871147 | 5.31486e-12
30.61577 | 34.8786 | 36.10267 | 35.61177 | -1.22407 | 0.4909019 | 5.357492e-12
30.62577 | 34.866 | 36.0926 | 35.59787 | -1.226596 | 0.4947288 | 5.400125e-12
30.63576 | 34.8692 | 36.08258 | 35.58399 | -1.213378 | 0.4985921 | 5.435652e-12
30.64576 | 34.8642 | 36.0726 | 35.5701 | -1.208396 | 0.5024998 | 5.478284e-12
30.65576 | 34.8565 | 36.06266 | 35.55621 | -1.20616 | 0.5064486 | 5.528022e-12
30.66576 | 34.8482 | 36.05277 | 35.54233 | -1.204572 | 0.510439 | 5.570655e-12
30.67576 | 34.8535 | 36.04293 | 35.52846 | -1.18943 | 0.5144714 | 5.613288e-12
30.68576 | 34.8428 | 36.03314 | 35.51459 | -1.190337 | 0.5185465 | 5.65592e-12
30.69575 | 34.8291 | 36.0234 | 35.50074 | -1.194301 | 0.5226599 | 5.698553e-12
30.70575 | 34.8415 | 36.01371 | 35.48688 | -1.172205 | 0.5268213 | 5.748291e-12
30.71575 | 34.8243 | 36.00406 | 35.47303 | -1.179759 | 0.5310269 | 5.790923e-12
30.72575 | 34.8236 | 35.99446 | 35.45919 | -1.170862 | 0.535277 | 5.840661e-12
30.73575 | 34.8045 | 35.98492 | 35.44534 | -1.180417 | 0.5395722 | 5.883294e-12
30.74575 | 34.8117 | 35.97542 | 35.43151 | -1.163722 | 0.5439128 | 5.933032e-12
30.75574 | 34.7897 | 35.96599 | 35.41769 | -1.176288 | 0.5482952 | 5.98277e-12
30.76574 | 34.799 | 35.9566 | 35.40387 | -1.157597 | 0.5527284 | 6.025402e-12
30.77574 | 34.7893 | 35.94726 | 35.39005 | -1.157958 | 0.5572083 | 6.07514e-12
30.78574 | 34.7828 | 35.93797 | 35.37624 | -1.155173 | 0.5617361 | 6.124878e-12
30.79574 | 34.7669 | 35.92874 | 35.36243 | -1.161841 | 0.566312 | 6.174616e-12
30.80574 | 34.7652 | 35.91956 | 35.34863 | -1.154364 | 0.5709367 | 6.224354e-12
30.81573 | 34.7509 | 35.91045 | 35.33484 | -1.159551 | 0.5756059 | 6.274092e-12
30.82573 | 34.76 | 35.90138 | 35.32105 | -1.141384 | 0.5803294 | 6.330936e-12
30.83573 | 34.7522 | 35.89237 | 35.30727 | -1.140173 | 0.5851031 | 6.380674e-12
30.84573 | 34.7371 | 35.88342 | 35.29349 | -1.146318 | 0.5899276 | 6.430412e-12
30.85573 | 34.7182 | 35.87452 | 35.27972 | -1.15632 | 0.5948035 | 6.487255e-12
30.86573 | 34.7386 | 35.86568 | 35.26595 | -1.12708 | 0.5997311 | 6.536993e-12
30.87572 | 34.7082 | 35.85691 | 35.2522 | -1.148707 | 0.6047064 | 6.593837e-12
30.88572 | 34.712 | 35.84818 | 35.23844 | -1.136184 | 0.6097395 | 6.65068e-12
30.89572 | 34.6961 | 35.83952 | 35.22469 | -1.14342 | 0.6148261 | 6.700418e-12
30.90572 | 34.6955 | 35.83092 | 35.21095 | -1.135417 | 0.6199668 | 6.757261e-12
30.91572 | 34.6848 | 35.82237 | 35.19721 | -1.137573 | 0.6251621 | 6.814105e-12
30.92572 | 34.6844 | 35.81389 | 35.18348 | -1.129491 | 0.6304126 | 6.870948e-12
30.93571 | 34.6917 | 35.80548 | 35.16976 | -1.113779 | 0.6357137 | 6.927792e-12
30.94571 | 34.6595 | 35.79712 | 35.15604 | -1.13762 | 0.6410763 | 6.984635e-12
30.95571 | 34.6568 | 35.78882 | 35.14233 | -1.132024 | 0.6464957 | 7.048584e-12
30.96571 | 34.6696 | 35.78059 | 35.12862 | -1.110992 | 0.6519726 | 7.105427e-12
30.97571 | 34.6558 | 35.77242 | 35.11492 | -1.116623 | 0.6575073 | 7.169376e-12
30.98571 | 34.6556 | 35.76432 | 35.10122 | -1.108719 | 0.6631007 | 7.22622e-12
30.9957 | 34.6499 | 35.75629 | 35.08754 | -1.106388 | 0.6687477 | 7.290168e-12
31.0057 | 34.6639 | 35.74831 | 35.07385 | -1.084415 | 0.6744597 | 7.354117e-12
31.0157 | 34.6445 | 35.74041 | 35.06018 | -1.095907 | 0.6802321 | 7.410961e-12
31.0257 | 34.6524 | 35.73257 | 35.0465 | -1.080167 | 0.686065 | 7.47491e-12
31.0357 | 34.6481 | 35.72479 | 35.03283 | -1.076694 | 0.6919594 | 7.538858e-12
31.04569 | 34.6532 | 35.7171 | 35.01919 | -1.063896 | 0.6979099 | 7.602807e-12
31.05569 | 34.6504 | 35.70946 | 35.00553 | -1.05906 | 0.7039285 | 7.673862e-12
31.06569 | 34.6514 | 35.70189 | 34.99188 | -1.050492 | 0.71001 | 7.73781e-12
31.07569 | 34.6462 | 35.69439 | 34.97824 | -1.048194 | 0.716155 | 7.801759e-12
31.08569 | 34.6686 | 35.68697 | 34.9646 | -1.018366 | 0.7223641 | 7.872814e-12
31.09569 | 34.6543 | 35.67961 | 34.95097 | -1.025309 | 0.7286377 | 7.936762e-12
31.10568 | 34.6777 | 35.67233 | 34.93736 | -0.9946297 | 0.7349701 | 8.007817e-12
31.11568 | 34.6754 | 35.66512 | 34.92374 | -0.9897153 | 0.7413743 | 8.078871e-12
31.12568 | 34.6583 | 35.65797 | 34.91013 | -0.9996731 | 0.7478445 | 8.149925e-12
31.13568 | 34.6755 | 35.6509 | 34.89652 | -0.9754037 | 0.7543814 | 8.220979e-12
31.14568 | 34.6514 | 35.64391 | 34.88292 | -0.9925077 | 0.7609854 | 8.292034e-12
31.15568 | 34.6685 | 35.63699 | 34.86933 | -0.9684853 | 0.7676568 | 8.363088e-12
31.16567 | 34.6733 | 35.63014 | 34.85575 | -0.9568444 | 0.7743898 | 8.434142e-12
31.17567 | 34.6547 | 35.62337 | 34.84217 | -0.9686709 | 0.7811976 | 8.512302e-12
31.18567 | 34.6408 | 35.61667 | 34.8286 | -0.9758729 | 0.7880746 | 8.583356e-12
31.19567 | 34.645 | 35.61005 | 34.81503 | -0.9650505 | 0.7950208 | 8.661516e-12
31.20567 | 34.6358 | 35.6035 | 34.80147 | -0.9677043 | 0.802037 | 8.739676e-12
31.21567 | 34.6519 | 35.59703 | 34.78791 | -0.9451344 | 0.8091232 | 8.817835e-12
31.22566 | 34.6363 | 35.59065 | 34.77438 | -0.9543481 | 0.8162731 | 8.895995e-12
31.23566 | 34.627 | 35.58433 | 34.76083 | -0.9573327 | 0.823501 | 8.974155e-12
31.24566 | 34.6414 | 35.5781 | 34.74729 | -0.936695 | 0.8308003 | 9.052314e-12
31.25566 | 34.6178 | 35.57194 | 34.73376 | -0.9541353 | 0.8381711 | 9.130474e-12
31.26566 | 34.634 | 35.56585 | 34.72024 | -0.9318542 | 0.8456142 | 9.208634e-12
31.27566 | 34.6089 | 35.55985 | 34.70672 | -0.9509518 | 0.8531295 | 9.293899e-12
31.28565 | 34.6151 | 35.55393 | 34.69322 | -0.9388345 | 0.8607099 | 9.379164e-12
31.29565 | 34.597 | 35.54809 | 34.67972 | -0.9510904 | 0.8683707 | 9.457324e-12
31.30565 | 34.591 | 35.54233 | 34.66622 | -0.9513259 | 0.8761046 | 9.542589e-12
31.31565 | 34.5955 | 35.53664 | 34.65273 | -0.9411412 | 0.8839117 | 9.627854e-12
31.32565 | 34.5782 | 35.53104 | 34.63924 | -0.9528367 | 0.8917926 | 9.713119e-12
31.33565 | 34.5929 | 35.52551 | 34.62577 | -0.9326123 | 0.899747 | 9.798384e-12
31.34564 | 34.5547 | 35.52007 | 34.61231 | -0.9653727 | 0.9077662 | 9.890755e-12
31.35564 | 34.5798 | 35.51471 | 34.59884 | -0.9349084 | 0.9158677 | 9.97602e-12
31.36564 | 34.5619 | 35.50943 | 34.58538 | -0.9475254 | 0.9240439 | 1.006839e-11
31.37564 | 34.5504 | 35.50422 | 34.57193 | -0.953823 | 0.932294 | 1.015366e-11
31.38564 | 34.5471 | 35.4991 | 34.55848 | -0.9520013 | 0.9406183 | 1.024603e-11
31.39563 | 34.5457 | 35.49407 | 34.54506 | -0.9483654 | 0.9490084 | 1.03384e-11
31.40563 | 34.5353 | 35.4891 | 34.53162 | -0.9538048 | 0.9574805 | 1.043077e-11
31.41563 | 34.5418 | 35.48422 | 34.5182 | -0.9424248 | 0.9660266 | 1.052314e-11
31.42563 | 34.5461 | 35.47942 | 34.50478 | -0.9333249 | 0.9746462 | 1.061551e-11
31.43563 | 34.5282 | 35.47471 | 34.49137 | -0.9465053 | 0.9833393 | 1.070788e-11
31.44563 | 34.5361 | 35.47007 | 34.47796 | -0.9339657 | 0.9921057 | 1.080736e-11
31.45562 | 34.529 | 35.46551 | 34.46457 | -0.9365104 | 1.000936 | 1.089973e-11
31.46562 | 34.5266 | 35.46103 | 34.45118 | -0.9344297 | 1.009848 | 1.09992e-11
31.47562 | 34.541 | 35.45663 | 34.4378 | -0.9156279 | 1.018832 | 1.109868e-11
31.48562 | 34.5221 | 35.4523 | 34.42442 | -0.9302047 | 1.027888 | 1.119105e-11
31.49562 | 34.5361 | 35.44806 | 34.41104 | -0.9119596 | 1.037016 | 1.129052e-11
31.50562 | 34.529 | 35.44389 | 34.39768 | -0.914892 | 1.046214 | 1.139e-11
31.51561 | 34.5274 | 35.43981 | 34.38433 | -0.9124057 | 1.055473 | 1.149658e-11
31.52561 | 34.5388 | 35.43579 | 34.37098 | -0.8969913 | 1.06481 | 1.159606e-11
31.53561 | 34.5327 | 35.43185 | 34.35764 | -0.8991524 | 1.074216 | 1.169553e-11
31.54561 | 34.5457 | 35.42799 | 34.3443 | -0.8822883 | 1.083691 | 1.180211e-11
31.55561 | 34.5367 | 35.4242 | 34.33097 | -0.8874983 | 1.093232 | 1.190159e-11
31.56561 | 34.5284 | 35.42048 | 34.31764 | -0.8920812 | 1.102839 | 1.200817e-11
31.5756 | 34.5348 | 35.41684 | 34.30434 | -0.8820399 | 1.112502 | 1.211475e-11
31.5856 | 34.5318 | 35.41327 | 34.29103 | -0.8814655 | 1.122239 | 1.222134e-11
31.5956 | 34.5361 | 35.40976 | 34.27772 | -0.8736611 | 1.132038 | 1.232792e-11
31.6056 | 34.5207 | 35.40633 | 34.26443 | -0.8856253 | 1.141899 | 1.24345e-11
31.6156 | 34.5254 | 35.40296 | 34.25114 | -0.8775568 | 1.151821 | 1.254108e-11
31.6256 | 34.5309 | 35.39965 | 34.23785 | -0.8687542 | 1.161801 | 1.264766e-11
31.63559 | 34.5083 | 35.39642 | 34.22459 | -0.8881194 | 1.171829 | 1.276135e-11
31.64559 | 34.5203 | 35.39324 | 34.21132 | -0.8729441 | 1.181923 | 1.286793e-11
31.65559 | 34.5123 | 35.39013 | 34.19806 | -0.8778298 | 1.19207 | 1.298162e-11
31.66559 | 34.4931 | 35.38708 | 34.1848 | -0.8939751 | 1.202271 | 1.30882e-11
31.67559 | 34.5032 | 35.38408 | 34.17156 | -0.8808779 | 1.212521 | 1.320188e-11
31.68559 | 34.4856 | 35.38114 | 34.15832 | -0.8955366 | 1.222821 | 1.331557e-11
31.69558 | 34.4989 | 35.37825 | 34.1451 | -0.8793519 | 1.233157 | 1.342926e-11
31.70558 | 34.4937 | 35.37542 | 34.13187 | -0.8817156 | 1.243547 | 1.353584e-11
31.71558 | 34.4695 | 35.37263 | 34.11865 | -0.9031285 | 1.25398 | 1.364953e-11
31.72558 | 34.4926 | 35.36989 | 34.10544 | -0.8772887 | 1.264452 | 1.376321e-11
31.73558 | 34.4904 | 35.36719 | 34.09223 | -0.876793 | 1.274962 | 1.388401e-11
31.74558 | 34.4722 | 35.36454 | 34.07903 | -0.8923394 | 1.285507 | 1.399769e-11
31.75557 | 34.5042 | 35.36193 | 34.06585 | -0.857728 | 1.296073 | 1.411138e-11
31.76557 | 34.4741 | 35.35935 | 34.05267 | -0.8852501 | 1.306679 | 1.422507e-11
31.77557 | 34.5026 | 35.35681 | 34.03949 | -0.8542058 | 1.317312 | 1.433875e-11
31.78557 | 34.4852 | 35.35429 | 34.02632 | -0.8690922 | 1.327968 | 1.445954e-11
31.79557 | 34.4916 | 35.35181 | 34.01316 | -0.8602059 | 1.338644 | 1.457323e-11
31.80556 | 34.4912 | 35.34935 | 34.00002 | -0.8581468 | 1.349326 | 1.468692e-11
31.81556 | 34.4985 | 35.34691 | 33.98687 | -0.8484056 | 1.360033 | 1.480771e-11
31.82556 | 34.4818 | 35.34448 | 33.97373 | -0.862682 | 1.37075 | 1.49214e-11
31.83556 | 34.4962 | 35.34207 | 33.9606 | -0.845872 | 1.381473 | 1.504219e-11
31.84556 | 34.4908 | 35.33967 | 33.94747 | -0.8488722 | 1.3922 | 1.515588e-11
31.85556 | 34.4984 | 35.33728 | 33.93435 | -0.8388785 | 1.402925 | 1.526956e-11
31.86555 | 34.4935 | 35.33489 | 33.92126 | -0.8413898 | 1.413634 | 1.539036e-11
31.87555 | 34.5001 | 35.3325 | 33.90815 | -0.8323966 | 1.424345 | 1.550404e-11
31.88555 | 34.5124 | 35.3301 | 33.89505 | -0.8176976 | 1.435043 | 1.562483e-11
31.89555 | 34.5074 | 35.32769 | 33.88196 | -0.8202881 | 1.445723 | 1.573852e-11
31.90555 | 34.4997 | 35.32526 | 33.86888 | -0.825564 | 1.456381 | 1.585221e-11
31.91555 | 34.4994 | 35.32282 | 33.85581 | -0.8234205 | 1.467012 | 1.5973e-11
31.92554 | 34.4963 | 35.32035 | 33.84275 | -0.8240541 | 1.4776 | 1.608669e-11
31.93554 | 34.5024 | 35.31786 | 33.82969 | -0.815458 | 1.488164 | 1.620037e-11
31.94554 | 34.4987 | 35.31533 | 33.81664 | -0.8166284 | 1.498687 | 1.631406e-11
31.95554 | 34.5095 | 35.31276 | 33.8036 | -0.8032601 | 1.509164 | 1.642775e-11
31.96554 | 34.4862 | 35.31015 | 33.79056 | -0.8239479 | 1.519589 | 1.654143e-11
31.97554 | 34.4936 | 35.30749 | 33.77753 | -0.8138866 | 1.529958 | 1.665512e-11
31.98553 | 34.4834 | 35.30477 | 33.76452 | -0.8213734 | 1.540254 | 1.676881e-11
31.99553 | 34.4888 | 35.302 | 33.7515 | -0.8131987 | 1.550495 | 1.687539e-11
32.00553 | 34.4701 | 35.29916 | 33.7385 | -0.8290588 | 1.560662 | 1.698908e-11
32.01553 | 34.4727 | 35.29625 | 33.7255 | -0.823548 | 1.570752 | 1.709566e-11
32.02553 | 34.4523 | 35.29326 | 33.7125 | -0.8409609 | 1.580757 | 1.720935e-11
32.03553 | 34.4648 | 35.29019 | 33.69952 | -0.8253917 | 1.590673 | 1.731593e-11
32.04552 | 34.4357 | 35.28704 | 33.68655 | -0.851338 | 1.600484 | 1.742251e-11
32.05552 | 34.4316 | 35.28379 | 33.67358 | -0.852187 | 1.610203 | 1.752909e-11
32.06552 | 34.4473 | 35.28044 | 33.66062 | -0.8331364 | 1.619815 | 1.762857e-11
32.07552 | 34.4213 | 35.27698 | 33.64767 | -0.8556799 | 1.629313 | 1.773515e-11
32.08552 | 34.4431 | 35.27341 | 33.63472 | -0.8303117 | 1.638692 | 1.783462e-11
32.09552 | 34.4072 | 35.26973 | 33.62178 | -0.8625256 | 1.647946 | 1.79341e-11
32.10551 | 34.4104 | 35.26592 | 33.60886 | -0.8555197 | 1.657059 | 1.803357e-11
32.11551 | 34.3968 | 35.26198 | 33.59594 | -0.8651797 | 1.666043 | 1.813305e-11
32.12551 | 34.3953 | 35.2579 | 33.58302 | -0.8626034 | 1.674883 | 1.823253e-11
32.13551 | 34.3874 | 35.25369 | 33.57011 | -0.866285 | 1.683574 | 1.83249e-11
32.14551 | 34.3719 | 35.24932 | 33.55721 | -0.8774177 | 1.692108 | 1.841727e-11
32.15551 | 34.3751 | 35.2448 | 33.54432 | -0.8696959 | 1.70048 | 1.850964e-11
32.1655 | 34.3789 | 35.24012 | 33.53144 | -0.8612182 | 1.708675 | 1.85949e-11
32.1755 | 34.3685 | 35.23527 | 33.51857 | -0.8667689 | 1.716704 | 1.868727e-11
32.1855 | 34.3761 | 35.23025 | 33.50569 | -0.8541464 | 1.724552 | 1.877254e-11
32.1955 | 34.3521 | 35.22505 | 33.49283 | -0.8729454 | 1.732213 | 1.88507e-11
32.2055 | 34.3606 | 35.21966 | 33.47998 | -0.8590593 | 1.739682 | 1.893596e-11
32.21549 | 34.338 | 35.21409 | 33.46714 | -0.8760883 | 1.746945 | 1.901412e-11
32.22549 | 34.3795 | 35.20832 | 33.4543 | -0.8288154 | 1.754012 | 1.909228e-11
32.23549 | 34.3546 | 35.20234 | 33.44147 | -0.8477401 | 1.760868 | 1.916334e-11
32.24549 | 34.3547 | 35.19616 | 33.42865 | -0.8414572 | 1.767509 | 1.923439e-11
32.25549 | 34.3573 | 35.18976 | 33.41583 | -0.8324612 | 1.773929 | 1.930545e-11
32.26549 | 34.35 | 35.18315 | 33.40302 | -0.8331464 | 1.780122 | 1.93765e-11
32.27548 | 34.3601 | 35.17632 | 33.39024 | -0.8162151 | 1.786078 | 1.944045e-11
32.28548 | 34.3518 | 35.16925 | 33.37744 | -0.817448 | 1.791803 | 1.95044e-11
32.29548 | 34.3579 | 35.16195 | 33.36466 | -0.8040473 | 1.797287 | 1.956124e-11
32.30548 | 34.3507 | 35.15441 | 33.35188 | -0.8037082 | 1.802525 | 1.961808e-11
32.31548 | 34.3435 | 35.14663 | 33.33911 | -0.803126 | 1.807511 | 1.967493e-11
32.32548 | 34.3588 | 35.1386 | 33.32635 | -0.7797965 | 1.812242 | 1.972467e-11
32.33547 | 34.3387 | 35.13032 | 33.31361 | -0.7916239 | 1.81671 | 1.97744e-11
32.34547 | 34.3495 | 35.12179 | 33.30087 | -0.7722873 | 1.820918 | 1.981704e-11
32.35547 | 34.3384 | 35.11299 | 33.28813 | -0.7745917 | 1.824859 | 1.985967e-11
32.36547 | 34.3629 | 35.10393 | 33.2754 | -0.7410329 | 1.82853 | 1.99023e-11
32.37547 | 34.3343 | 35.09461 | 33.26268 | -0.7603081 | 1.831926 | 1.993783e-11
32.38547 | 34.345 | 35.08501 | 33.24997 | -0.7400142 | 1.835045 | 1.997336e-11
32.39546 | 34.3501 | 35.07516 | 33.23728 | -0.7250583 | 1.837882 | 2.000178e-11
32.40546 | 34.3516 | 35.06502 | 33.22458 | -0.7134177 | 1.840438 | 2.00302e-11
32.41546 | 34.3454 | 35.0546 | 33.21189 | -0.7092003 | 1.84271 | 2.005862e-11
32.42546 | 34.3485 | 35.0439 | 33.19921 | -0.6954039 | 1.844694 | 2.007994e-11
32.43546 | 34.3495 | 35.03293 | 33.18654 | -0.6834266 | 1.84639 | 2.009415e-11
32.44546 | 34.3549 | 35.02167 | 33.17387 | -0.666767 | 1.847795 | 2.010836e-11
32.45545 | 34.3341 | 35.01014 | 33.16123 | -0.6760354 | 1.848908 | 2.012257e-11
32.46545 | 34.3573 | 34.99831 | 33.14858 | -0.6410081 | 1.849729 | 2.012968e-11
32.47545 | 34.3404 | 34.9862 | 33.13594 | -0.6457954 | 1.850257 | 2.013678e-11
32.48545 | 34.3588 | 34.9738 | 33.12331 | -0.6149972 | 1.850491 | 2.013678e-11
32.49545 | 34.331 | 34.96111 | 33.11068 | -0.6301129 | 1.850432 | 2.013678e-11
32.50545 | 34.3362 | 34.94814 | 33.09806 | -0.6119434 | 1.850078 | 2.013678e-11
32.51544 | 34.3507 | 34.9349 | 33.08547 | -0.5842019 | 1.849433 | 2.012968e-11
32.52544 | 34.3428 | 34.92136 | 33.07287 | -0.5785629 | 1.848494 | 2.011546e-11
32.53544 | 34.3484 | 34.90754 | 33.06028 | -0.5591405 | 1.847263 | 2.010125e-11
32.54544 | 34.3398 | 34.89344 | 33.04769 | -0.5536359 | 1.845742 | 2.008704e-11
32.55544 | 34.3267 | 34.87905 | 33.03512 | -0.5523509 | 1.843933 | 2.006573e-11
32.56544 | 34.3361 | 34.86439 | 33.02255 | -0.5282871 | 1.841836 | 2.004441e-11
32.57543 | 34.3219 | 34.84946 | 33.01 | -0.5275623 | 1.839458 | 2.002309e-11
32.58543 | 34.3191 | 34.83425 | 32.99745 | -0.515148 | 1.836794 | 1.998757e-11
32.59543 | 34.314 | 34.81876 | 32.98491 | -0.5047618 | 1.833851 | 1.995915e-11
32.60543 | 34.3178 | 34.80301 | 32.97238 | -0.485207 | 1.830631 | 1.992362e-11
32.61543 | 34.2966 | 34.78699 | 32.95985 | -0.4903863 | 1.827136 | 1.988809e-11
32.62542 | 34.3155 | 34.77072 | 32.94734 | -0.4552199 | 1.823375 | 1.984546e-11
32.63542 | 34.3126 | 34.75418 | 32.93484 | -0.4415786 | 1.819343 | 1.980283e-11
32.64542 | 34.2826 | 34.73738 | 32.92233 | -0.4547823 | 1.815048 | 1.975309e-11
32.65542 | 34.3042 | 34.72034 | 32.90984 | -0.4161351 | 1.810494 | 1.970335e-11
32.66542 | 34.2765 | 34.70304 | 32.89736 | -0.4265409 | 1.805685 | 1.965361e-11
32.67542 | 34.2905 | 34.6855 | 32.88488 | -0.3950046 | 1.800625 | 1.959677e-11
32.68541 | 34.2928 | 34.66775 | 32.87242 | -0.3749483 | 1.795324 | 1.953993e-11
32.69541 | 34.2767 | 34.64974 | 32.85996 | -0.3730415 | 1.789777 | 1.947598e-11
32.70541 | 34.2894 | 34.63151 | 32.84751 | -0.3421068 | 1.783994 | 1.941913e-11
32.71541 | 34.2847 | 34.61305 | 32.83507 | -0.3283492 | 1.77798 | 1.934808e-11
32.72541 | 34.2818 | 34.59437 | 32.82263 | -0.3125737 | 1.771739 | 1.928413e-11
32.73541 | 34.2811 | 34.57549 | 32.81021 | -0.2943862 | 1.765278 | 1.921308e-11
32.7454 | 34.2835 | 34.55641 | 32.7978 | -0.2729107 | 1.758608 | 1.914202e-11
32.7554 | 34.2889 | 34.53712 | 32.78539 | -0.2482152 | 1.751722 | 1.906386e-11
32.7654 | 34.2996 | 34.51762 | 32.77299 | -0.2180242 | 1.744632 | 1.89857e-11
32.7754 | 34.2922 | 34.49794 | 32.7606 | -0.2057434 | 1.737344 | 1.890754e-11
32.7854 | 34.2883 | 34.47808 | 32.74822 | -0.1897791 | 1.729863 | 1.882938e-11
32.7954 | 34.2878 | 34.45804 | 32.73584 | -0.1702367 | 1.722197 | 1.874412e-11
32.80539 | 34.2952 | 34.43784 | 32.72348 | -0.1426427 | 1.714358 | 1.865885e-11
32.81539 | 34.2903 | 34.41746 | 32.71113 | -0.127163 | 1.706337 | 1.857359e-11
32.82539 | 34.2844 | 34.39692 | 32.69878 | -0.1125234 | 1.698148 | 1.848122e-11
32.83539 | 34.2928 | 34.37623 | 32.68643 | -0.08343075 | 1.689797 | 1.838885e-11
32.84539 | 34.2861 | 34.35539 | 32.6741 | -0.06929027 | 1.68129 | 1.829648e-11
32.85539 | 34.2812 | 34.33441 | 32.66178 | -0.05320894 | 1.672633 | 1.82041e-11
32.86538 | 34.2931 | 34.31331 | 32.64947 | -0.02021359 | 1.663842 | 1.811173e-11
32.87538 | 34.2599 | 34.29207 | 32.63716 | -0.03216859 | 1.654905 | 1.801226e-11
32.88538 | 34.267 | 34.2707 | 32.62486 | -0.003700696 | 1.645836 | 1.791278e-11
32.89538 | 34.2662 | 34.24922 | 32.61257 | 0.01698358 | 1.636643 | 1.781331e-11
32.90538 | 34.2606 | 34.22762 | 32.60029 | 0.03297833 | 1.62733 | 1.771383e-11
32.91538 | 34.2639 | 34.20592 | 32.58802 | 0.05797741 | 1.617905 | 1.760725e-11
32.92537 | 34.2325 | 34.18415 | 32.57576 | 0.04835332 | 1.608382 | 1.750777e-11
32.93537 | 34.2411 | 34.16226 | 32.56351 | 0.07884307 | 1.598748 | 1.740119e-11
32.94537 | 34.2304 | 34.14028 | 32.55126 | 0.0901193 | 1.58902 | 1.729461e-11
32.95537 | 34.2316 | 34.11822 | 32.53902 | 0.1133763 | 1.579202 | 1.718803e-11
32.96537 | 34.2287 | 34.09609 | 32.52679 | 0.132608 | 1.569301 | 1.708145e-11
32.97537 | 34.2046 | 34.07389 | 32.51457 | 0.1307091 | 1.559322 | 1.697487e-11
32.98536 | 34.2052 | 34.05165 | 32.50237 | 0.1535517 | 1.549281 | 1.686118e-11
32.99536 | 34.2037 | 34.02933 | 32.49016 | 0.1743744 | 1.539163 | 1.67546e-11
33.00536 | 34.1658 | 34.00695 | 32.47797 | 0.1588497 | 1.528983 | 1.664091e-11
33.01536 | 34.1874 | 33.98453 | 32.46578 | 0.2028724 | 1.518748 | 1.653433e-11
33.02536 | 34.1703 | 33.96206 | 32.4536 | 0.2082371 | 1.508462 | 1.642064e-11
33.03535 | 34.1825 | 33.93958 | 32.44144 | 0.2429167 | 1.49814 | 1.630696e-11
33.04535 | 34.1683 | 33.91705 | 32.42928 | 0.2512502 | 1.487768 | 1.619327e-11
33.05535 | 34.1507 | 33.89449 | 32.41713 | 0.256211 | 1.47736 | 1.607958e-11
33.06535 | 34.1563 | 33.87191 | 32.40499 | 0.2843938 | 1.466921 | 1.59659e-11
33.07535 | 34.1585 | 33.84931 | 32.39285 | 0.3091944 | 1.456455 | 1.585221e-11
33.08535 | 34.1506 | 33.82669 | 32.38072 | 0.3239077 | 1.445969 | 1.573852e-11
33.09534 | 34.1786 | 33.80409 | 32.36862 | 0.3745074 | 1.435474 | 1.562483e-11
33.10534 | 34.1565 | 33.78147 | 32.35651 | 0.3750335 | 1.424957 | 1.551115e-11
33.11534 | 34.1646 | 33.75884 | 32.34441 | 0.4057597 | 1.414431 | 1.539746e-11
33.12534 | 34.1555 | 33.73622 | 32.33232 | 0.4192816 | 1.403901 | 1.528377e-11
33.13534 | 34.1403 | 33.7136 | 32.32024 | 0.4266954 | 1.393369 | 1.517009e-11
33.14534 | 34.1619 | 33.691 | 32.30816 | 0.4708972 | 1.382841 | 1.50564e-11
33.15533 | 34.1581 | 33.66844 | 32.29611 | 0.4896592 | 1.372332 | 1.493561e-11
33.16533 | 34.1624 | 33.64587 | 32.28405 | 0.5165257 | 1.361822 | 1.482192e-11
33.17533 | 34.1687 | 33.62333 | 32.272 | 0.5453695 | 1.351326 | 1.470823e-11
33.18533 | 34.1554 | 33.60081 | 32.25997 | 0.5545871 | 1.340846 | 1.459455e-11
33.19533 | 34.1525 | 33.57832 | 32.24794 | 0.5741752 | 1.330388 | 1.448086e-11
33.20533 | 34.1771 | 33.55587 | 32.23592 | 0.6212306 | 1.319954 | 1.436717e-11
33.21532 | 34.1393 | 33.53347 | 32.22392 | 0.6058274 | 1.309557 | 1.425349e-11
33.22532 | 34.1603 | 33.51109 | 32.21191 | 0.6492084 | 1.299179 | 1.41398e-11
33.23532 | 34.1582 | 33.48875 | 32.19992 | 0.669448 | 1.288833 | 1.403322e-11
33.24532 | 34.162 | 33.46646 | 32.18793 | 0.6955435 | 1.278523 | 1.391953e-11
33.25532 | 34.1379 | 33.44421 | 32.17596 | 0.6936923 | 1.268251 | 1.380585e-11
33.26532 | 34.1365 | 33.42201 | 32.16399 | 0.7144919 | 1.258019 | 1.369216e-11
33.27531 | 34.14 | 33.39988 | 32.15204 | 0.7401181 | 1.247839 | 1.358558e-11
33.28531 | 34.1236 | 33.37779 | 32.14009 | 0.7458124 | 1.237695 | 1.347189e-11
33.29531 | 34.1116 | 33.35575 | 32.12815 | 0.7558508 | 1.227597 | 1.336531e-11
33.30531 | 34.116 | 33.33377 | 32.11622 | 0.782231 | 1.217549 | 1.325873e-11
33.31531 | 34.1167 | 33.31185 | 32.1043 | 0.8048511 | 1.207552 | 1.314504e-11
33.32531 | 34.1055 | 33.28999 | 32.09238 | 0.8155095 | 1.197607 | 1.303846e-11
33.3353 | 34.0951 | 33.26822 | 32.08049 | 0.8268828 | 1.187727 | 1.293188e-11
33.3453 | 34.086 | 33.24649 | 32.06859 | 0.8395122 | 1.177894 | 1.28253e-11
33.3553 | 34.0898 | 33.22483 | 32.05671 | 0.8649746 | 1.168118 | 1.271871e-11
33.3653 | 34.0591 | 33.20323 | 32.04483 | 0.8558687 | 1.158402 | 1.261213e-11
33.3753 | 34.0778 | 33.18171 | 32.03296 | 0.896093 | 1.148747 | 1.250555e-11
33.38529 | 34.0611 | 33.16028 | 32.02111 | 0.9008249 | 1.139163 | 1.240608e-11
33.39529 | 34.0594 | 33.13889 | 32.00926 | 0.9205055 | 1.129634 | 1.229949e-11
33.40529 | 34.0639 | 33.11759 | 31.99742 | 0.9463126 | 1.120169 | 1.219647e-11
33.41529 | 34.0548 | 33.09635 | 31.98559 | 0.9584451 | 1.110769 | 1.209344e-11
33.42529 | 34.0579 | 33.0752 | 31.97376 | 0.9827018 | 1.101437 | 1.199396e-11
33.43529 | 34.0286 | 33.05412 | 31.96195 | 0.974482 | 1.092171 | 1.189093e-11
33.44528 | 34.044 | 33.03314 | 31.95015 | 1.010864 | 1.082984 | 1.179146e-11
33.45528 | 34.0471 | 33.01221 | 31.93836 | 1.034888 | 1.073856 | 1.169198e-11
33.46528 | 34.0368 | 32.99137 | 31.92657 | 1.045433 | 1.064799 | 1.15925e-11
33.47528 | 34.0174 | 32.9706 | 31.91479 | 1.046798 | 1.055812 | 1.149658e-11
33.48528 | 34.0292 | 32.94992 | 31.90302 | 1.079283 | 1.046897 | 1.140066e-11
33.49528 | 34.0271 | 32.92931 | 31.89126 | 1.097787 | 1.038054 | 1.130473e-11
33.50527 | 34.0127 | 32.90881 | 31.87952 | 1.103889 | 1.029291 | 1.120881e-11
33.51527 | 34.0008 | 32.88837 | 31.86778 | 1.112429 | 1.020593 | 1.111289e-11
33.52527 | 34.0157 | 32.86801 | 31.85604 | 1.147687 | 1.011968 | 1.102052e-11
33.53527 | 34.0153 | 32.84774 | 31.84432 | 1.167563 | 1.003417 | 1.092815e-11
33.54527 | 34.0097 | 32.82754 | 31.83261 | 1.182155 | 0.9949391 | 1.083578e-11
33.55527 | 33.9971 | 32.80744 | 31.8209 | 1.189664 | 0.9865356 | 1.074341e-11
33.56526 | 33.9951 | 32.78743 | 31.80922 | 1.20767 | 0.9782147 | 1.065104e-11
33.57526 | 33.9924 | 32.76749 | 31.79753 | 1.224912 | 0.96996 | 1.056222e-11
33.58526 | 34.0086 | 32.74763 | 31.78585 | 1.260971 | 0.96178 | 1.04734e-11
33.59526 | 33.9838 | 32.72785 | 31.77418 | 1.255945 | 0.9536746 | 1.038458e-11
33.60526 | 33.9983 | 32.70816 | 31.76252 | 1.290135 | 0.945644 | 1.029932e-11
33.61526 | 33.9961 | 32.68856 | 31.75087 | 1.307542 | 0.9376882 | 1.02105e-11
33.62525 | 33.9931 | 32.66905 | 31.73924 | 1.324045 | 0.9298147 | 1.012523e-11
33.63525 | 33.9709 | 32.64962 | 31.72761 | 1.321284 | 0.922008 | 1.003997e-11
33.64525 | 33.9841 | 32.63026 | 31.71598 | 1.353839 | 0.9142761 | 9.958256e-12
33.65525 | 33.9851 | 32.61099 | 31.70437 | 1.374111 | 0.9066183 | 9.872991e-12
33.66525 | 33.9939 | 32.5918 | 31.69277 | 1.402099 | 0.8990351 | 9.791279e-12
33.67525 | 33.9608 | 32.5727 | 31.68117 | 1.388104 | 0.8915258 | 9.709566e-12
33.68524 | 33.9746 | 32.55369 | 31.6696 | 1.420906 | 0.8840976 | 9.627854e-12
33.69524 | 33.9589 | 32.53476 | 31.65802 | 1.424145 | 0.876736 | 9.549694e-12
33.70524 | 33.9767 | 32.5159 | 31.64645 | 1.460801 | 0.8694476 | 9.467982e-12
33.71524 | 33.9674 | 32.49713 | 31.63489 | 1.470275 | 0.8622323 | 9.389822e-12
33.72524 | 33.9538 | 32.47843 | 31.62334 | 1.475366 | 0.8550899 | 9.311663e-12
33.73524 | 33.9529 | 32.45982 | 31.6118 | 1.493076 | 0.84802 | 9.237056e-12
33.74523 | 33.9413 | 32.44131 | 31.60029 | 1.499986 | 0.841029 | 9.158896e-12
33.75523 | 33.9538 | 32.42287 | 31.58876 | 1.530933 | 0.834103 | 9.084289e-12
33.76523 | 33.94 | 32.4045 | 31.57725 | 1.5355 | 0.8272484 | 9.009682e-12
33.77523 | 33.9336 | 32.38621 | 31.56575 | 1.547386 | 0.8204649 | 8.935075e-12
33.78523 | 33.9281 | 32.36801 | 31.55426 | 1.560092 | 0.8137521 | 8.864021e-12
33.79522 | 33.9313 | 32.3499 | 31.54278 | 1.581399 | 0.8071176 | 8.792966e-12
33.80522 | 33.9441 | 32.33185 | 31.53131 | 1.612247 | 0.8005446 | 8.718359e-12
33.81522 | 33.9182 | 32.31388 | 31.51984 | 1.604316 | 0.7940412 | 8.650858e-12
33.82522 | 33.9099 | 32.29599 | 31.50839 | 1.613906 | 0.7876065 | 8.579804e-12
33.83522 | 33.9269 | 32.27818 | 31.49694 | 1.648719 | 0.7812404 | 8.508749e-12
33.84522 | 33.9235 | 32.26045 | 31.4855 | 1.663055 | 0.7749422 | 8.441248e-12
33.85521 | 33.9213 | 32.2428 | 31.47409 | 1.678496 | 0.7687176 | 8.373746e-12
33.86521 | 33.9106 | 32.22522 | 31.46267 | 1.685378 | 0.7625539 | 8.306245e-12
33.87521 | 33.8921 | 32.20772 | 31.45126 | 1.684384 | 0.7564568 | 8.242296e-12
33.88521 | 33.8908 | 32.19028 | 31.43986 | 1.700515 | 0.7504257 | 8.174794e-12
33.89521 | 33.8855 | 32.17293 | 31.42847 | 1.712571 | 0.74446 | 8.110845e-12
33.90521 | 33.9003 | 32.15565 | 31.41709 | 1.744653 | 0.7385593 | 8.046896e-12
33.9152 | 33.8897 | 32.13846 | 31.40573 | 1.751244 | 0.7327287 | 7.982948e-12
33.9252 | 33.8627 | 32.12132 | 31.39436 | 1.741379 | 0.7269563 | 7.918999e-12
33.9352 | 33.8593 | 32.10426 | 31.38301 | 1.75504 | 0.7212475 | 7.858603e-12
33.9452 | 33.8569 | 32.08727 | 31.37167 | 1.76963 | 0.7156014 | 7.794654e-12
33.9552 | 33.8688 | 32.07035 | 31.36033 | 1.798448 | 0.7100176 | 7.734258e-12
33.9652 | 33.841 | 32.05351 | 31.34901 | 1.787494 | 0.7044957 | 7.673862e-12
33.97519 | 33.8284 | 32.03675 | 31.33771 | 1.791653 | 0.6990403 | 7.617018e-12
33.98519 | 33.8298 | 32.02004 | 31.3264 | 1.809759 | 0.6936403 | 7.556622e-12
33.99519 | 33.8346 | 32.0034 | 31.3151 | 1.831195 | 0.6883004 | 7.499779e-12
34.00519 | 33.822 | 31.98684 | 31.30382 | 1.835162 | 0.6830202 | 7.442935e-12
34.01519 | 33.8194 | 31.97034 | 31.29254 | 1.84906 | 0.6777991 | 7.386092e-12
34.02519 | 33.8196 | 31.95391 | 31.28127 | 1.865691 | 0.6726364 | 7.329248e-12
34.03518 | 33.8159 | 31.93756 | 31.27003 | 1.878338 | 0.6675368 | 7.272405e-12
34.04518 | 33.7944 | 31.92127 | 31.25878 | 1.873134 | 0.6624895 | 7.219114e-12
34.05518 | 33.7893 | 31.90504 | 31.24754 | 1.884264 | 0.6574991 | 7.165823e-12
34.06518 | 33.8011 | 31.88887 | 31.23631 | 1.912227 | 0.6525651 | 7.112533e-12
34.07518 | 33.7841 | 31.87277 | 31.22509 | 1.911326 | 0.6476868 | 7.059242e-12
34.08518 | 33.7924 | 31.85674 | 31.21388 | 1.93566 | 0.6428639 | 7.005951e-12
34.09517 | 33.7856 | 31.84079 | 31.20269 | 1.944814 | 0.6381002 | 6.952661e-12
34.10517 | 33.7625 | 31.82488 | 31.19149 | 1.93762 | 0.633386 | 6.902923e-12
34.11517 | 33.7647 | 31.80904 | 31.18031 | 1.955663 | 0.6287256 | 6.853185e-12
34.12517 | 33.7666 | 31.79326 | 31.16914 | 1.973343 | 0.6241181 | 6.799894e-12
34.13517 | 33.7659 | 31.77754 | 31.15798 | 1.988361 | 0.6195633 | 6.750156e-12
34.14517 | 33.7502 | 31.76188 | 31.14682 | 1.988317 | 0.6150604 | 6.703971e-12
34.15516 | 33.7305 | 31.7463 | 31.13569 | 1.984197 | 0.6106134 | 6.654233e-12
34.16516 | 33.7438 | 31.73077 | 31.12455 | 2.013032 | 0.6062131 | 6.608047e-12
34.17516 | 33.7366 | 31.71529 | 31.11343 | 2.021307 | 0.6018632 | 6.558309e-12
34.18516 | 33.7258 | 31.69988 | 31.10231 | 2.025923 | 0.5975632 | 6.512124e-12
34.19516 | 33.7255 | 31.68452 | 31.09121 | 2.040979 | 0.5933126 | 6.465939e-12
34.20515 | 33.7208 | 31.66924 | 31.08012 | 2.051562 | 0.589115 | 6.419754e-12
34.21515 | 33.7171 | 31.654 | 31.06904 | 2.063102 | 0.5849618 | 6.377121e-12
34.22515 | 33.7219 | 31.63882 | 31.05796 | 2.083085 | 0.5808564 | 6.330936e-12
34.23515 | 33.7137 | 31.62369 | 31.04689 | 2.09001 | 0.5767984 | 6.288303e-12
34.24515 | 33.7058 | 31.60862 | 31.03583 | 2.097179 | 0.5727874 | 6.242118e-12
34.25515 | 33.6951 | 31.59361 | 31.02478 | 2.101492 | 0.5688227 | 6.199485e-12
34.26514 | 33.6994 | 31.57867 | 31.01376 | 2.120735 | 0.5649078 | 6.156853e-12
34.27514 | 33.7111 | 31.56376 | 31.00273 | 2.147338 | 0.5610344 | 6.11422e-12
34.28514 | 33.6855 | 31.54891 | 30.99171 | 2.136585 | 0.5572061 | 6.07514e-12
34.29514 | 33.6989 | 31.53412 | 30.9807 | 2.164779 | 0.5534222 | 6.032508e-12
34.30514 | 33.6763 | 31.51938 | 30.9697 | 2.156919 | 0.5496823 | 5.993428e-12
34.31514 | 33.6739 | 31.50469 | 30.95871 | 2.169206 | 0.545986 | 5.950795e-12
34.32513 | 33.6794 | 31.49007 | 30.94774 | 2.189325 | 0.5423369 | 5.911716e-12
34.33513 | 33.6923 | 31.47549 | 30.93677 | 2.216808 | 0.5387256 | 5.872636e-12
34.34513 | 33.6738 | 31.46096 | 30.9258 | 2.212838 | 0.535157 | 5.833556e-12
34.35513 | 33.6712 | 31.44648 | 30.91485 | 2.224717 | 0.5316302 | 5.794476e-12
34.36513 | 33.6681 | 31.43205 | 30.90391 | 2.236045 | 0.5281447 | 5.758949e-12
34.37513 | 33.6588 | 31.41768 | 30.89298 | 2.241123 | 0.5246999 | 5.719869e-12
34.38512 | 33.6574 | 31.40336 | 30.88207 | 2.254035 | 0.5212995 | 5.684342e-12
34.39512 | 33.6706 | 31.38909 | 30.87115 | 2.281513 | 0.517935 | 5.645262e-12
34.40512 | 33.6399 | 31.37486 | 30.86025 | 2.265042 | 0.5146102 | 5.609735e-12
34.41512 | 33.6334 | 31.36068 | 30.84935 | 2.272722 | 0.5113244 | 5.574208e-12
34.42512 | 33.6346 | 31.34655 | 30.83847 | 2.288053 | 0.5080773 | 5.538681e-12
34.43512 | 33.6209 | 31.33246 | 30.8276 | 2.288436 | 0.5048685 | 5.503153e-12
34.44511 | 33.6113 | 31.31844 | 30.81674 | 2.292858 | 0.5017009 | 5.471179e-12
34.45511 | 33.6022 | 31.30445 | 30.80589 | 2.297747 | 0.4985674 | 5.435652e-12
34.46511 | 33.6002 | 31.29051 | 30.79504 | 2.309689 | 0.495471 | 5.403678e-12
34.47511 | 33.5714 | 31.27662 | 30.7842 | 2.294784 | 0.4924112 | 5.36815e-12
34.48511 | 33.5791 | 31.26277 | 30.77338 | 2.316334 | 0.4893877 | 5.336176e-12
34.49511 | 33.5567 | 31.24896 | 30.76256 | 2.307738 | 0.4864001 | 5.304202e-12
34.5051 | 33.5381 | 31.23522 | 30.75177 | 2.302883 | 0.4834508 | 5.272227e-12
34.5151 | 33.5384 | 31.2215 | 30.74097 | 2.316897 | 0.4805338 | 5.240253e-12
34.5251 | 33.5177 | 31.20783 | 30.73018 | 2.309867 | 0.4776516 | 5.208278e-12
34.5351 | 33.517 | 31.19421 | 30.7194 | 2.322792 | 0.4748037 | 5.176304e-12
34.5451 | 33.493 | 31.18063 | 30.70864 | 2.312373 | 0.4719899 | 5.147882e-12
34.5551 | 33.4827 | 31.16709 | 30.69788 | 2.315612 | 0.4692097 | 5.115908e-12
34.56509 | 33.4665 | 31.15361 | 30.68714 | 2.312893 | 0.4664655 | 5.087486e-12
34.57509 | 33.4679 | 31.14015 | 30.6764 | 2.327746 | 0.4637516 | 5.059064e-12
34.58509 | 33.4525 | 31.12674 | 30.66567 | 2.325756 | 0.4610702 | 5.02709e-12
34.59509 | 33.4426 | 31.11338 | 30.65496 | 2.329224 | 0.4584213 | 4.998668e-12
34.60509 | 33.4435 | 31.10005 | 30.64425 | 2.34345 | 0.4558042 | 4.970246e-12
34.61508 | 33.4355 | 31.08678 | 30.63356 | 2.348722 | 0.4532212 | 4.941825e-12
34.62508 | 33.4198 | 31.07353 | 30.62287 | 2.346265 | 0.450667 | 4.916956e-12
34.63508 | 33.4008 | 31.06033 | 30.61219 | 2.340468 | 0.4481437 | 4.888534e-12
34.64508 | 33.4023 | 31.04717 | 30.60152 | 2.355131 | 0.4456511 | 4.860112e-12
34.65508 | 33.3998 | 31.03405 | 30.59086 | 2.365754 | 0.4431887 | 4.835243e-12
34.66508 | 33.388 | 31.02096 | 30.58021 | 2.367037 | 0.4407564 | 4.806822e-12
34.67507 | 33.3763 | 31.00793 | 30.56958 | 2.368367 | 0.4383562 | 4.781953e-12
34.68507 | 33.3811 | 30.99493 | 30.55895 | 2.386171 | 0.435983 | 4.757084e-12
34.69507 | 33.3712 | 30.98196 | 30.54833 | 2.389236 | 0.4336388 | 4.732215e-12
34.70507 | 33.3678 | 30.96904 | 30.53771 | 2.398763 | 0.4313235 | 4.703793e-12
34.71507 | 33.3707 | 30.95615 | 30.52711 | 2.414551 | 0.4290366 | 4.678924e-12
34.72507 | 33.3538 | 30.9433 | 30.51652 | 2.410501 | 0.4267781 | 4.657608e-12
34.73506 | 33.372 | 30.9305 | 30.50595 | 2.441501 | 0.4245496 | 4.632739e-12
34.74506 | 33.3509 | 30.91772 | 30.49538 | 2.433176 | 0.4223465 | 4.60787e-12
34.75506 | 33.3659 | 30.90499 | 30.48482 | 2.460914 | 0.4201709 | 4.583001e-12
34.76506 | 33.3454 | 30.89229 | 30.47426 | 2.453115 | 0.4180224 | 4.561684e-12
34.77506 | 33.3332 | 30.87962 | 30.46372 | 2.453579 | 0.4159007 | 4.536815e-12
34.78506 | 33.3552 | 30.86699 | 30.45319 | 2.488207 | 0.4138056 | 4.515499e-12
34.79505 | 33.3482 | 30.85441 | 30.44268 | 2.493786 | 0.4117389 | 4.494183e-12
34.80505 | 33.3277 | 30.84186 | 30.43216 | 2.485841 | 0.4096962 | 4.469314e-12
34.81505 | 33.3191 | 30.82934 | 30.42166 | 2.489761 | 0.4076792 | 4.447998e-12
34.82505 | 33.3404 | 30.81685 | 30.41117 | 2.523546 | 0.4056879 | 4.426681e-12
34.83505 | 33.3228 | 30.8044 | 30.40068 | 2.518395 | 0.4037219 | 4.405365e-12
34.84505 | 33.298 | 30.79199 | 30.39021 | 2.50601 | 0.4017809 | 4.384049e-12
34.85504 | 33.3013 | 30.77962 | 30.37976 | 2.521677 | 0.3998667 | 4.362732e-12
34.86504 | 33.2893 | 30.76728 | 30.3693 | 2.522023 | 0.3979752 | 4.341416e-12
34.87504 | 33.2848 | 30.75497 | 30.35886 | 2.529834 | 0.396108 | 4.323653e-12
34.88504 | 33.2616 | 30.74269 | 30.34842 | 2.518911 | 0.394265 | 4.302336e-12
34.89504 | 33.2572 | 30.73045 | 30.338 | 2.526754 | 0.392446 | 4.28102e-12
34.90504 | 33.2289 | 30.71824 | 30.32759 | 2.510664 | 0.3906506 | 4.263256e-12
34.91503 | 33.2359 | 30.70607 | 30.31719 | 2.529828 | 0.3888804 | 4.245493e-12
34.92503 | 33.1923 | 30.69393 | 30.3068 | 2.498371 | 0.3871318 | 4.224177e-12
34.93503 | 33.1997 | 30.68182 | 30.29641 | 2.517882 | 0.3854062 | 4.206413e-12
34.94503 | 33.1955 | 30.66974 | 30.28604 | 2.525759 | 0.3837035 | 4.188649e-12
34.95503 | 33.1601 | 30.6577 | 30.27567 | 2.502404 | 0.3820235 | 4.170886e-12
34.96502 | 33.1722 | 30.6457 | 30.26533 | 2.526504 | 0.3803677 | 4.153122e-12
34.97502 | 33.1479 | 30.63372 | 30.25498 | 2.514185 | 0.3787324 | 4.135359e-12
34.98502 | 33.1271 | 30.62177 | 30.24465 | 2.505334 | 0.3771187 | 4.117595e-12
34.99502 | 33.1424 | 30.60985 | 30.23432 | 2.53255 | 0.3755272 | 4.099832e-12
35.00502 | 33.0997 | 30.59796 | 30.22401 | 2.501736 | 0.3739574 | 4.082068e-12
35.01502 | 33.1051 | 30.58611 | 30.2137 | 2.518989 | 0.3724091 | 4.064304e-12
35.02501 | 33.0959 | 30.5743 | 30.20342 | 2.5216 | 0.3708841 | 4.050094e-12
35.03501 | 33.0895 | 30.56251 | 30.19313 | 2.526991 | 0.3693781 | 4.03233e-12
35.04501 | 33.0783 | 30.55075 | 30.18285 | 2.527552 | 0.3678931 | 4.014566e-12
35.05501 | 33.0687 | 30.53902 | 30.17259 | 2.529682 | 0.366429 | 4.000356e-12
35.06501 | 33.0791 | 30.52732 | 30.16233 | 2.551782 | 0.3649854 | 3.986145e-12
35.07501 | 33.0722 | 30.51565 | 30.15209 | 2.556551 | 0.3635622 | 3.968381e-12
35.085 | 33.0223 | 30.50402 | 30.14186 | 2.518278 | 0.3621607 | 3.95417e-12
35.095 | 33.0308 | 30.49241 | 30.13164 | 2.538387 | 0.3607779 | 3.939959e-12
35.105 | 33.0494 | 30.48083 | 30.12142 | 2.568566 | 0.359415 | 3.925749e-12
35.115 | 33.0102 | 30.46928 | 30.11121 | 2.540915 | 0.358072 | 3.907985e-12
35.125 | 33.0199 | 30.45777 | 30.10102 | 2.562135 | 0.3567486 | 3.893774e-12
35.135 | 33.0103 | 30.44627 | 30.09083 | 2.564025 | 0.3554447 | 3.879563e-12
35.14499 | 33.0018 | 30.43483 | 30.08066 | 2.566975 | 0.3541614 | 3.865352e-12
35.15499 | 33.002 | 30.42339 | 30.0705 | 2.578607 | 0.3528959 | 3.854694e-12
35.16499 | 32.9616 | 30.41199 | 30.06034 | 2.549609 | 0.3516495 | 3.840483e-12
35.17499 | 33 | 30.40062 | 30.05019 | 2.599383 | 0.3504221 | 3.826273e-12
35.18499 | 32.9813 | 30.38927 | 30.04006 | 2.592029 | 0.3492134 | 3.812062e-12
35.19499 | 32.9605 | 30.37795 | 30.02993 | 2.582545 | 0.3480233 | 3.801404e-12
35.20498 | 32.9789 | 30.36668 | 30.01982 | 2.612222 | 0.3468529 | 3.787193e-12
35.21498 | 32.9316 | 30.35542 | 30.00972 | 2.576182 | 0.3456997 | 3.776535e-12
35.22498 | 32.9735 | 30.34419 | 29.99962 | 2.629314 | 0.3445648 | 3.762324e-12
35.23498 | 32.9418 | 30.33298 | 29.98953 | 2.608818 | 0.3434479 | 3.751666e-12
35.24498 | 32.9226 | 30.32181 | 29.97946 | 2.600793 | 0.342349 | 3.737455e-12
35.25498 | 32.9372 | 30.31066 | 29.96939 | 2.626541 | 0.3412681 | 3.726797e-12
35.26497 | 32.9201 | 30.29955 | 29.95934 | 2.62055 | 0.3402058 | 3.716139e-12
35.27497 | 32.9145 | 30.28846 | 29.9493 | 2.626043 | 0.3391602 | 3.70548e-12
35.28497 | 32.9067 | 30.27739 | 29.93926 | 2.629308 | 0.3381321 | 3.69127e-12
35.29497 | 32.8878 | 30.26635 | 29.92923 | 2.621446 | 0.3371214 | 3.680611e-12
35.30497 | 32.8844 | 30.25534 | 29.91922 | 2.629056 | 0.336128 | 3.669953e-12
35.31497 | 32.876 | 30.24436 | 29.90921 | 2.631639 | 0.3351517 | 3.659295e-12
35.32496 | 32.8632 | 30.23342 | 29.89922 | 2.629785 | 0.3341936 | 3.648637e-12
35.33496 | 32.8755 | 30.22249 | 29.88923 | 2.653014 | 0.3332514 | 3.641532e-12
35.34496 | 32.8238 | 30.21158 | 29.87926 | 2.612216 | 0.3323262 | 3.630873e-12
35.35496 | 32.8345 | 30.20071 | 29.86929 | 2.633792 | 0.3314177 | 3.620215e-12
35.36496 | 32.8289 | 30.18986 | 29.85933 | 2.63904 | 0.330526 | 3.609557e-12
35.37495 | 32.7988 | 30.17905 | 29.8494 | 2.619752 | 0.3296517 | 3.602452e-12
35.38495 | 32.8045 | 30.16825 | 29.83946 | 2.636248 | 0.328793 | 3.591794e-12
35.39495 | 32.7676 | 30.15748 | 29.82953 | 2.610117 | 0.3279507 | 3.581135e-12
35.40495 | 32.7683 | 30.14674 | 29.81961 | 2.62156 | 0.3271248 | 3.57403e-12
35.41495 | 32.7357 | 30.13602 | 29.80971 | 2.599677 | 0.3263151 | 3.563372e-12
35.42495 | 32.7339 | 30.12533 | 29.79981 | 2.608568 | 0.3255216 | 3.556266e-12
35.43494 | 32.737 | 30.11468 | 29.78993 | 2.622322 | 0.3247449 | 3.549161e-12
35.44494 | 32.6816 | 30.10404 | 29.78006 | 2.57756 | 0.3239834 | 3.538503e-12
35.45494 | 32.6965 | 30.09343 | 29.77019 | 2.603073 | 0.3232379 | 3.531397e-12
35.46494 | 32.6657 | 30.08284 | 29.76033 | 2.58286 | 0.3225082 | 3.524292e-12
35.47494 | 32.6614 | 30.07228 | 29.75048 | 2.589121 | 0.3217943 | 3.517187e-12
35.48494 | 32.6508 | 30.06174 | 29.74065 | 2.589056 | 0.3210961 | 3.510081e-12
35.49493 | 32.6255 | 30.05124 | 29.73083 | 2.574255 | 0.3204142 | 3.499423e-12
35.50493 | 32.6184 | 30.04076 | 29.72101 | 2.577639 | 0.3197472 | 3.492318e-12
35.51493 | 32.5866 | 30.0303 | 29.71121 | 2.556298 | 0.3190957 | 3.485212e-12
35.52493 | 32.589 | 30.01987 | 29.70141 | 2.569131 | 0.3184597 | 3.478107e-12
35.53493 | 32.5818 | 30.00946 | 29.69162 | 2.572339 | 0.317839 | 3.474554e-12
35.54493 | 32.5326 | 29.99908 | 29.68185 | 2.533521 | 0.3172336 | 3.467449e-12
35.55492 | 32.5491 | 29.98873 | 29.67209 | 2.560368 | 0.3166442 | 3.460343e-12
35.56492 | 32.5284 | 29.9784 | 29.66233 | 2.55 | 0.3160694 | 3.453238e-12
35.57492 | 32.5089 | 29.96809 | 29.65258 | 2.540807 | 0.3155096 | 3.446132e-12
35.58492 | 32.4996 | 29.95781 | 29.64285 | 2.541788 | 0.314965 | 3.44258e-12
35.59492 | 32.48 | 29.94755 | 29.63312 | 2.532445 | 0.3144353 | 3.435474e-12
35.60492 | 32.4838 | 29.93732 | 29.6234 | 2.546477 | 0.3139208 | 3.431921e-12
35.61491 | 32.4676 | 29.92713 | 29.61371 | 2.540473 | 0.3134215 | 3.424816e-12
35.62491 | 32.4628 | 29.91695 | 29.60401 | 2.545855 | 0.3129368 | 3.421263e-12
35.63491 | 32.4473 | 29.90679 | 29.59432 | 2.540512 | 0.3124668 | 3.414158e-12
35.64491 | 32.4314 | 29.89666 | 29.58464 | 2.534744 | 0.3120118 | 3.410605e-12
35.65491 | 32.4281 | 29.88655 | 29.57498 | 2.541551 | 0.3115715 | 3.407052e-12
35.66491 | 32.428 | 29.87647 | 29.56532 | 2.551533 | 0.311146 | 3.399947e-12
35.6749 | 32.4235 | 29.86642 | 29.55568 | 2.557081 | 0.3107356 | 3.396394e-12
35.6849 | 32.3771 | 29.85639 | 29.54605 | 2.520714 | 0.3103395 | 3.392842e-12
35.6949 | 32.3873 | 29.84638 | 29.53642 | 2.540922 | 0.309958 | 3.389289e-12
35.7049 | 32.3911 | 29.83639 | 29.5268 | 2.554706 | 0.309591 | 3.382183e-12
35.7149 | 32.3458 | 29.82644 | 29.5172 | 2.519365 | 0.3092386 | 3.378631e-12
35.7249 | 32.3619 | 29.8165 | 29.5076 | 2.545399 | 0.3089009 | 3.375078e-12
35.73489 | 32.3293 | 29.8066 | 29.49802 | 2.522699 | 0.308578 | 3.371525e-12
35.74489 | 32.3124 | 29.79672 | 29.48845 | 2.515684 | 0.3082693 | 3.367973e-12
35.75489 | 32.3223 | 29.78685 | 29.47888 | 2.535445 | 0.307975 | 3.367973e-12
35.76489 | 32.2919 | 29.77702 | 29.46932 | 2.514882 | 0.3076952 | 3.36442e-12
35.77489 | 32.2775 | 29.76721 | 29.45978 | 2.510294 | 0.3074299 | 3.360867e-12
35.78488 | 32.2669 | 29.75743 | 29.45025 | 2.509471 | 0.3071791 | 3.357314e-12
35.79488 | 32.2552 | 29.74767 | 29.44072 | 2.507534 | 0.3069425 | 3.353762e-12
35.80488 | 32.2326 | 29.73793 | 29.43121 | 2.494673 | 0.3067204 | 3.353762e-12
35.81488 | 32.2161 | 29.72821 | 29.4217 | 2.487887 | 0.3065126 | 3.350209e-12
35.82488 | 32.1856 | 29.71852 | 29.4122 | 2.467077 | 0.3063192 | 3.350209e-12
35.83488 | 32.2072 | 29.70886 | 29.40272 | 2.498342 | 0.3061403 | 3.346656e-12
35.84487 | 32.1547 | 29.69923 | 29.39325 | 2.455474 | 0.3059757 | 3.346656e-12
35.85487 | 32.1648 | 29.68961 | 29.38378 | 2.475191 | 0.3058253 | 3.343104e-12
35.86487 | 32.1519 | 29.68002 | 29.37433 | 2.471883 | 0.3056893 | 3.343104e-12
35.87487 | 32.1122 | 29.67045 | 29.36488 | 2.441751 | 0.3055676 | 3.339551e-12
35.88487 | 32.1272 | 29.66091 | 29.35545 | 2.466294 | 0.3054603 | 3.339551e-12
35.89487 | 32.0931 | 29.65139 | 29.34602 | 2.441714 | 0.3053672 | 3.339551e-12
35.90486 | 32.0913 | 29.6419 | 29.33661 | 2.449399 | 0.3052886 | 3.339551e-12
35.91486 | 32.0837 | 29.63243 | 29.32721 | 2.451269 | 0.3052243 | 3.335998e-12
35.92486 | 32.0692 | 29.62298 | 29.31781 | 2.446216 | 0.3051742 | 3.335998e-12
35.93486 | 32.0432 | 29.61356 | 29.30842 | 2.429637 | 0.3051386 | 3.335998e-12
35.94486 | 32.0543 | 29.60417 | 29.29905 | 2.450135 | 0.3051172 | 3.335998e-12
35.95486 | 32.044 | 29.59479 | 29.28968 | 2.449208 | 0.3051103 | 3.335998e-12
35.96485 | 32.0133 | 29.58545 | 29.28034 | 2.427847 | 0.3051177 | 3.335998e-12
35.97485 | 32.0241 | 29.57613 | 29.27099 | 2.447971 | 0.3051395 | 3.335998e-12
35.98485 | 31.9922 | 29.56683 | 29.26165 | 2.425371 | 0.3051756 | 3.335998e-12
35.99485 | 32.0087 | 29.55755 | 29.25233 | 2.451146 | 0.3052262 | 3.335998e-12
36.00485 | 31.9843 | 29.5483 | 29.24301 | 2.435997 | 0.3052912 | 3.339551e-12
36.01485 | 31.9689 | 29.53908 | 29.23371 | 2.429823 | 0.3053706 | 3.339551e-12
36.02484 | 31.9713 | 29.52988 | 29.22442 | 2.441416 | 0.3054644 | 3.339551e-12
36.03484 | 31.952 | 29.52071 | 29.21513 | 2.431293 | 0.3055728 | 3.343104e-12
36.04484 | 31.9477 | 29.51155 | 29.20586 | 2.436146 | 0.3056957 | 3.343104e-12
36.05484 | 31.9268 | 29.50243 | 29.19659 | 2.424375 | 0.305833 | 3.343104e-12
36.06484 | 31.9182 | 29.49332 | 29.18734 | 2.424878 | 0.305985 | 3.346656e-12
36.07484 | 31.9136 | 29.48424 | 29.17809 | 2.429358 | 0.3061515 | 3.346656e-12
36.08483 | 31.8971 | 29.4752 | 29.16886 | 2.421903 | 0.3063324 | 3.350209e-12
36.09483 | 31.8733 | 29.46617 | 29.15964 | 2.407133 | 0.3065281 | 3.353762e-12
36.10483 | 31.8791 | 29.45716 | 29.15042 | 2.421938 | 0.3067385 | 3.353762e-12
36.11483 | 31.8545 | 29.44818 | 29.14122 | 2.406319 | 0.3069635 | 3.357314e-12
36.12483 | 31.8387 | 29.43923 | 29.13202 | 2.399475 | 0.3072033 | 3.360867e-12
36.13483 | 31.8142 | 29.43029 | 29.12284 | 2.383906 | 0.3074578 | 3.36442e-12
36.14482 | 31.7975 | 29.4214 | 29.11367 | 2.376103 | 0.3077268 | 3.36442e-12
36.15482 | 31.7879 | 29.41252 | 29.1045 | 2.375384 | 0.3080109 | 3.367973e-12
36.16482 | 31.7694 | 29.40366 | 29.09535 | 2.365741 | 0.3083099 | 3.371525e-12
36.17482 | 31.7502 | 29.39483 | 29.0862 | 2.355372 | 0.3086238 | 3.375078e-12
36.18482 | 31.7517 | 29.38602 | 29.07707 | 2.365679 | 0.3089526 | 3.378631e-12
36.19481 | 31.738 | 29.37725 | 29.06795 | 2.360752 | 0.309296 | 3.382183e-12
36.20481 | 31.713 | 29.36849 | 29.05884 | 2.344508 | 0.3096548 | 3.385736e-12
36.21481 | 31.6958 | 29.35976 | 29.04973 | 2.33604 | 0.3100287 | 3.392842e-12
36.22481 | 31.6752 | 29.35105 | 29.04064 | 2.324146 | 0.3104176 | 3.396394e-12
36.23481 | 31.664 | 29.34237 | 29.03155 | 2.321628 | 0.3108217 | 3.399947e-12
36.24481 | 31.6432 | 29.33372 | 29.02248 | 2.309484 | 0.311241 | 3.4035e-12
36.2548 | 31.6223 | 29.32509 | 29.01342 | 2.297206 | 0.3116752 | 3.410605e-12
36.2648 | 31.5965 | 29.31649 | 29.00436 | 2.280011 | 0.312125 | 3.414158e-12
36.2748 | 31.5929 | 29.30791 | 28.99532 | 2.284991 | 0.3125902 | 3.417711e-12
36.2848 | 31.5609 | 29.29935 | 28.98628 | 2.261546 | 0.3130707 | 3.424816e-12
36.2948 | 31.5527 | 29.29082 | 28.97726 | 2.261875 | 0.3135667 | 3.428369e-12
36.3048 | 31.5256 | 29.28232 | 28.96824 | 2.243279 | 0.3140782 | 3.435474e-12
36.31479 | 31.5054 | 29.27385 | 28.95925 | 2.231549 | 0.3146047 | 3.44258e-12
36.32479 | 31.4885 | 29.2654 | 28.95025 | 2.223102 | 0.3151474 | 3.446132e-12
36.33479 | 31.4776 | 29.25697 | 28.94127 | 2.220629 | 0.3157057 | 3.453238e-12
36.34479 | 31.4433 | 29.24857 | 28.93229 | 2.19473 | 0.3162796 | 3.460343e-12
36.35479 | 31.4406 | 29.24019 | 28.92333 | 2.200405 | 0.3168694 | 3.467449e-12
36.36479 | 31.4274 | 29.23184 | 28.91437 | 2.195555 | 0.3174751 | 3.474554e-12
36.37478 | 31.3993 | 29.22353 | 28.90543 | 2.175771 | 0.318096 | 3.478107e-12
36.38478 | 31.3867 | 29.21523 | 28.8965 | 2.171468 | 0.3187334 | 3.485212e-12
36.39478 | 31.3649 | 29.20696 | 28.88757 | 2.15794 | 0.3193869 | 3.492318e-12
36.40478 | 31.3362 | 29.19871 | 28.87866 | 2.137486 | 0.3200564 | 3.502976e-12
36.41478 | 31.3394 | 29.19049 | 28.86975 | 2.148906 | 0.3207421 | 3.510081e-12
36.42478 | 31.3034 | 29.1823 | 28.86086 | 2.121099 | 0.321444 | 3.517187e-12
36.43477 | 31.3043 | 29.17414 | 28.85198 | 2.130158 | 0.3221614 | 3.524292e-12
36.44477 | 31.2847 | 29.166 | 28.84311 | 2.118699 | 0.3228958 | 3.531397e-12
36.45477 | 31.2579 | 29.15789 | 28.83424 | 2.100014 | 0.3236467 | 3.542056e-12
36.46477 | 31.2469 | 29.1498 | 28.82538 | 2.097102 | 0.324414 | 3.549161e-12
36.47477 | 31.2226 | 29.14174 | 28.81654 | 2.080863 | 0.3251978 | 3.556266e-12
36.48477 | 31.2159 | 29.1337 | 28.8077 | 2.082198 | 0.3259982 | 3.566925e-12
36.49476 | 31.1828 | 29.1257 | 28.79889 | 2.057099 | 0.3268142 | 3.57403e-12
36.50476 | 31.1849 | 29.11772 | 28.79007 | 2.067181 | 0.327648 | 3.584688e-12
36.51476 | 31.1541 | 29.10976 | 28.78127 | 2.044336 | 0.3284985 | 3.595346e-12
36.52476 | 31.1585 | 29.10184 | 28.77247 | 2.056664 | 0.3293659 | 3.602452e-12
36.53476 | 31.1212 | 29.09393 | 28.76368 | 2.027265 | 0.3302503 | 3.61311e-12
36.54476 | 31.1175 | 29.08606 | 28.75491 | 2.031439 | 0.3311516 | 3.623768e-12
36.55475 | 31.1113 | 29.07822 | 28.74615 | 2.033079 | 0.3320691 | 3.634426e-12
36.56475 | 31.0744 | 29.0704 | 28.7374 | 2.003999 | 0.3330046 | 3.645084e-12
36.57475 | 31.0931 | 29.06261 | 28.72865 | 2.030492 | 0.3339573 | 3.65219e-12
36.58475 | 31.0552 | 29.05484 | 28.71991 | 2.000358 | 0.3349272 | 3.662848e-12
36.59475 | 31.0552 | 29.0471 | 28.71119 | 2.008096 | 0.3359145 | 3.673506e-12
36.60474 | 31.0304 | 29.0394 | 28.70248 | 1.991 | 0.3369182 | 3.687717e-12
36.61474 | 31.0204 | 29.03172 | 28.69378 | 1.988684 | 0.3379403 | 3.698375e-12
36.62474 | 31.0171 | 29.02406 | 28.68508 | 1.99304 | 0.33898 | 3.709033e-12
36.63474 | 30.9718 | 29.01643 | 28.67639 | 1.955369 | 0.3400372 | 3.719691e-12
36.64474 | 30.9905 | 29.00883 | 28.66772 | 1.98167 | 0.3411122 | 3.733902e-12
36.65474 | 30.9622 | 29.00126 | 28.65905 | 1.960943 | 0.3422048 | 3.74456e-12
36.66473 | 30.9636 | 28.99372 | 28.6504 | 1.969881 | 0.3433141 | 3.755218e-12
36.67473 | 30.928 | 28.9862 | 28.64176 | 1.941799 | 0.3444424 | 3.769429e-12
36.68473 | 30.9305 | 28.97871 | 28.63312 | 1.951789 | 0.3455886 | 3.780087e-12
36.69473 | 30.9008 | 28.97125 | 28.6245 | 1.929551 | 0.3467528 | 3.794298e-12
36.70473 | 30.8907 | 28.96381 | 28.61588 | 1.926886 | 0.3479351 | 3.808509e-12
36.71473 | 30.8829 | 28.95641 | 28.60727 | 1.926492 | 0.3491354 | 3.819167e-12
36.72472 | 30.8574 | 28.94904 | 28.59868 | 1.908362 | 0.3503527 | 3.833378e-12
36.73472 | 30.8453 | 28.94169 | 28.5901 | 1.903612 | 0.3515894 | 3.847589e-12
36.74472 | 30.83 | 28.93437 | 28.58152 | 1.895634 | 0.3528443 | 3.8618e-12
36.75472 | 30.818 | 28.92707 | 28.57295 | 1.890927 | 0.3541177 | 3.876011e-12
36.76472 | 30.7891 | 28.91981 | 28.5644 | 1.869293 | 0.3554094 | 3.890221e-12
36.77472 | 30.7895 | 28.91257 | 28.55585 | 1.87693 | 0.3567195 | 3.904432e-12
36.78471 | 30.7645 | 28.90537 | 28.54732 | 1.859131 | 0.3580467 | 3.918643e-12
36.79471 | 30.7559 | 28.89819 | 28.5388 | 1.857711 | 0.3593938 | 3.932854e-12
36.80471 | 30.7348 | 28.89104 | 28.53028 | 1.843762 | 0.3607595 | 3.947065e-12
36.81471 | 30.7245 | 28.88391 | 28.52177 | 1.840585 | 0.3621438 | 3.961276e-12
36.82471 | 30.7059 | 28.87682 | 28.51327 | 1.82908 | 0.3635469 | 3.979039e-12
36.83471 | 30.6858 | 28.86975 | 28.50479 | 1.816045 | 0.3649686 | 3.99325e-12
36.8447 | 30.6835 | 28.86272 | 28.49632 | 1.820776 | 0.3664074 | 4.007461e-12
36.8547 | 30.6658 | 28.85572 | 28.48785 | 1.810084 | 0.3678666 | 4.025225e-12
36.8647 | 30.6491 | 28.84874 | 28.47939 | 1.800364 | 0.3693445 | 4.039435e-12
36.8747 | 30.6262 | 28.84178 | 28.47094 | 1.784415 | 0.3708413 | 4.057199e-12
36.8847 | 30.6136 | 28.83486 | 28.46251 | 1.778738 | 0.3723569 | 4.074963e-12
36.8947 | 30.5918 | 28.82797 | 28.45408 | 1.763832 | 0.3738913 | 4.089173e-12
36.90469 | 30.5907 | 28.82111 | 28.44567 | 1.76959 | 0.3754432 | 4.106937e-12
36.91469 | 30.5591 | 28.81427 | 28.43726 | 1.744826 | 0.3770154 | 4.124701e-12
36.92469 | 30.5638 | 28.80747 | 28.42886 | 1.756333 | 0.3786066 | 4.142464e-12
36.93469 | 30.533 | 28.80069 | 28.42047 | 1.732312 | 0.3802166 | 4.160228e-12
36.94469 | 30.5231 | 28.79394 | 28.41209 | 1.729162 | 0.3818456 | 4.177991e-12
36.95468 | 30.5118 | 28.78722 | 28.40373 | 1.724576 | 0.3834918 | 4.195755e-12
36.96468 | 30.5004 | 28.78053 | 28.39537 | 1.719868 | 0.3851585 | 4.213518e-12
36.97468 | 30.4721 | 28.77387 | 28.38702 | 1.698232 | 0.3868441 | 4.231282e-12
36.98468 | 30.4476 | 28.76723 | 28.37868 | 1.680367 | 0.3885486 | 4.252598e-12
36.99468 | 30.4426 | 28.76063 | 28.37036 | 1.681973 | 0.3902718 | 4.270362e-12
37.00468 | 30.4184 | 28.75405 | 28.36204 | 1.664351 | 0.3920139 | 4.288125e-12
37.01467 | 30.4064 | 28.74751 | 28.35373 | 1.658893 | 0.3937731 | 4.309442e-12
37.02467 | 30.3761 | 28.74099 | 28.34543 | 1.635113 | 0.3955527 | 4.327205e-12
37.03467 | 30.3674 | 28.73449 | 28.33714 | 1.632905 | 0.3973509 | 4.348522e-12
37.04467 | 30.3441 | 28.72803 | 28.32886 | 1.616069 | 0.3991678 | 4.366285e-12
37.05467 | 30.3308 | 28.7216 | 28.32059 | 1.609204 | 0.4010032 | 4.387601e-12
37.06467 | 30.3128 | 28.71519 | 28.31233 | 1.59761 | 0.4028572 | 4.408918e-12
37.07466 | 30.2962 | 28.70882 | 28.30409 | 1.587383 | 0.4047273 | 4.426681e-12
37.08466 | 30.2776 | 28.70247 | 28.29585 | 1.575133 | 0.406618 | 4.447998e-12
37.09466 | 30.2671 | 28.69614 | 28.28762 | 1.570955 | 0.4085269 | 4.469314e-12
37.10466 | 30.2328 | 28.68985 | 28.2794 | 1.542949 | 0.410454 | 4.49063e-12
37.11466 | 30.2377 | 28.68358 | 28.27119 | 1.554116 | 0.4123991 | 4.511946e-12
37.12466 | 30.2137 | 28.67735 | 28.26298 | 1.536355 | 0.4143621 | 4.533263e-12
37.13465 | 30.1716 | 28.67114 | 28.2548 | 1.500459 | 0.4163411 | 4.554579e-12
37.14465 | 30.1697 | 28.66496 | 28.24662 | 1.504743 | 0.4183396 | 4.575895e-12
37.15465 | 30.1362 | 28.6588 | 28.23845 | 1.477399 | 0.4203556 | 4.600764e-12
37.16465 | 30.1174 | 28.65267 | 28.23028 | 1.464728 | 0.422389 | 4.62208e-12
37.17465 | 30.0992 | 28.64657 | 28.22213 | 1.45263 | 0.4244397 | 4.643397e-12
37.18465 | 30.0783 | 28.64049 | 28.21399 | 1.437806 | 0.4265074 | 4.664713e-12
37.19464 | 30.0435 | 28.63445 | 28.20586 | 1.409048 | 0.4285899 | 4.689582e-12
37.20464 | 30.0353 | 28.62843 | 28.19774 | 1.40687 | 0.4306911 | 4.710898e-12
37.21464 | 30.0089 | 28.62243 | 28.18963 | 1.386466 | 0.4328088 | 4.735767e-12
37.22464 | 29.9834 | 28.61646 | 28.18152 | 1.366936 | 0.4349427 | 4.757084e-12
37.23464 | 29.9761 | 28.61052 | 28.17343 | 1.36558 | 0.4370928 | 4.781953e-12
37.24464 | 29.9498 | 28.6046 | 28.16534 | 1.345198 | 0.4392585 | 4.806822e-12
37.25463 | 29.9277 | 28.59871 | 28.15728 | 1.328986 | 0.4414377 | 4.828138e-12
37.26463 | 29.8975 | 28.59285 | 28.14921 | 1.304654 | 0.4436343 | 4.853007e-12
37.27463 | 29.8746 | 28.587 | 28.14116 | 1.287597 | 0.4458459 | 4.877876e-12
37.28463 | 29.865 | 28.58118 | 28.13311 | 1.283816 | 0.4480722 | 4.902745e-12
37.29463 | 29.8238 | 28.57539 | 28.12508 | 1.248411 | 0.4503129 | 4.927614e-12
37.30463 | 29.8294 | 28.56962 | 28.11705 | 1.259782 | 0.4525678 | 4.952483e-12
37.31462 | 29.7731 | 28.56388 | 28.10904 | 1.209224 | 0.4548341 | 4.977352e-12
37.32462 | 29.7849 | 28.55815 | 28.10104 | 1.226748 | 0.4571161 | 5.002221e-12
37.33462 | 29.7516 | 28.55245 | 28.09304 | 1.199149 | 0.4594112 | 5.02709e-12
37.34462 | 29.7317 | 28.54677 | 28.08505 | 1.184928 | 0.461719 | 5.051959e-12
37.35462 | 29.7277 | 28.54111 | 28.07708 | 1.186585 | 0.4640391 | 5.076828e-12
37.36461 | 29.7093 | 28.53548 | 28.06912 | 1.173815 | 0.4663685 | 5.101697e-12
37.37461 | 29.6743 | 28.52987 | 28.06116 | 1.14443 | 0.468712 | 5.126566e-12
37.38461 | 29.661 | 28.52428 | 28.05321 | 1.136723 | 0.4710665 | 5.154988e-12
37.39461 | 29.6303 | 28.5187 | 28.04527 | 1.111596 | 0.4734316 | 5.179857e-12
37.40461 | 29.6289 | 28.51315 | 28.03734 | 1.11575 | 0.4758068 | 5.204726e-12
37.41461 | 29.5871 | 28.50762 | 28.02942 | 1.079484 | 0.4781917 | 5.233147e-12
37.4246 | 29.5905 | 28.50211 | 28.02152 | 1.088393 | 0.4805834 | 5.258016e-12
37.4346 | 29.5587 | 28.49661 | 28.01362 | 1.06209 | 0.482986 | 5.282885e-12
37.4446 | 29.5481 | 28.49113 | 28.00573 | 1.056969 | 0.4853968 | 5.311307e-12
37.4546 | 29.5292 | 28.48567 | 27.99785 | 1.043531 | 0.487815 | 5.336176e-12
37.4646 | 29.4975 | 28.48022 | 27.98998 | 1.017276 | 0.4902403 | 5.364598e-12
37.4746 | 29.4976 | 28.47479 | 27.98212 | 1.022805 | 0.4926718 | 5.389467e-12
37.48459 | 29.4791 | 28.46939 | 27.97428 | 1.009713 | 0.4951069 | 5.417888e-12
37.49459 | 29.4538 | 28.46399 | 27.96644 | 0.9898124 | 0.4975494 | 5.442757e-12
37.50459 | 29.4219 | 28.4586 | 27.95861 | 0.9632972 | 0.4999964 | 5.471179e-12
37.51459 | 29.4235 | 28.45323 | 27.95078 | 0.9702684 | 0.5024473 | 5.496048e-12
37.52459 | 29.3674 | 28.44787 | 27.94297 | 0.9195269 | 0.5049013 | 5.52447e-12
37.53459 | 29.3751 | 28.44253 | 27.93517 | 0.9325732 | 0.5073578 | 5.549339e-12
37.54458 | 29.3345 | 28.4372 | 27.92738 | 0.8973028 | 0.5098137 | 5.57776e-12
37.55458 | 29.3266 | 28.43187 | 27.9196 | 0.894727 | 0.512273 | 5.606182e-12
37.56458 | 29.3026 | 28.42656 | 27.91183 | 0.8760414 | 0.5147325 | 5.631051e-12
37.57458 | 29.2754 | 28.42125 | 27.90406 | 0.8541468 | 0.5171915 | 5.659473e-12
37.58458 | 29.2675 | 28.41596 | 27.89631 | 0.8515437 | 0.5196492 | 5.684342e-12
37.59458 | 29.2359 | 28.41067 | 27.88856 | 0.8252331 | 0.5221048 | 5.712764e-12
37.60457 | 29.2421 | 28.40539 | 27.88083 | 0.8367106 | 0.5245551 | 5.737633e-12
37.61457 | 29.1957 | 28.40011 | 27.87311 | 0.7955875 | 0.527004 | 5.766054e-12
37.62457 | 29.1901 | 28.39484 | 27.86539 | 0.7952596 | 0.5294482 | 5.790923e-12
37.63457 | 29.1588 | 28.38957 | 27.85769 | 0.7692274 | 0.531887 | 5.819345e-12
37.64457 | 29.1413 | 28.38431 | 27.84999 | 0.7569922 | 0.5343193 | 5.844214e-12
37.65457 | 29.1296 | 28.37905 | 27.8423 | 0.7505546 | 0.5367443 | 5.872636e-12
37.66456 | 29.1091 | 28.37379 | 27.83463 | 0.7353105 | 0.5391587 | 5.897505e-12
37.67456 | 29.0959 | 28.36853 | 27.82696 | 0.7273713 | 0.5415662 | 5.925926e-12
37.68456 | 29.0642 | 28.36327 | 27.8193 | 0.7009331 | 0.5439631 | 5.950795e-12
37.69456 | 29.0726 | 28.358 | 27.81165 | 0.714596 | 0.5463493 | 5.979217e-12
37.70456 | 29.0504 | 28.35274 | 27.80402 | 0.6976615 | 0.5487234 | 6.004086e-12
37.71456 | 29.0274 | 28.34747 | 27.79639 | 0.6799303 | 0.5510847 | 6.028955e-12
37.72455 | 29.0235 | 28.3422 | 27.78877 | 0.6812991 | 0.5534287 | 6.053824e-12
37.73455 | 28.9988 | 28.33692 | 27.78116 | 0.6618785 | 0.5557603 | 6.082246e-12
37.74455 | 28.9789 | 28.33164 | 27.77356 | 0.6472646 | 0.5580755 | 6.107115e-12
37.75455 | 28.9676 | 28.32634 | 27.76597 | 0.6412585 | 0.5603735 | 6.131984e-12
37.76455 | 28.9508 | 28.32104 | 27.75839 | 0.6297613 | 0.5626531 | 6.156853e-12
37.77454 | 28.9418 | 28.31573 | 27.75082 | 0.6260686 | 0.564911 | 6.181722e-12
37.78454 | 28.9106 | 28.31041 | 27.74326 | 0.6001924 | 0.5671505 | 6.206591e-12
37.79454 | 28.9145 | 28.30507 | 27.7357 | 0.6094283 | 0.5693683 | 6.23146e-12
37.80454 | 28.8679 | 28.29972 | 27.72816 | 0.5681774 | 0.5715634 | 6.252776e-12
37.81454 | 28.899 | 28.29436 | 27.72062 | 0.604641 | 0.5737346 | 6.277645e-12
37.82454 | 28.8408 | 28.28898 | 27.7131 | 0.55182 | 0.5758807 | 6.302514e-12
37.83453 | 28.858 | 28.28359 | 27.70559 | 0.5744104 | 0.5779986 | 6.32383e-12
37.84453 | 28.836 | 28.27818 | 27.69808 | 0.5578239 | 0.5800913 | 6.348699e-12
37.85453 | 28.8048 | 28.27274 | 27.69059 | 0.5320564 | 0.5821556 | 6.370016e-12
37.86453 | 28.7969 | 28.26729 | 27.6831 | 0.529609 | 0.5841903 | 6.391332e-12
37.87453 | 28.7637 | 28.26182 | 27.67562 | 0.5018828 | 0.5861943 | 6.416201e-12
37.88453 | 28.7742 | 28.25632 | 27.66815 | 0.517879 | 0.5881664 | 6.437517e-12
37.89452 | 28.7167 | 28.25081 | 27.6607 | 0.4658932 | 0.5901036 | 6.458833e-12
37.90452 | 28.7252 | 28.24526 | 27.65325 | 0.4799376 | 0.5920086 | 6.48015e-12
37.91452 | 28.6838 | 28.23969 | 27.64581 | 0.4441079 | 0.5938783 | 6.497913e-12
37.92452 | 28.6685 | 28.23409 | 27.63838 | 0.4344051 | 0.5957115 | 6.51923e-12
37.93452 | 28.6595 | 28.22847 | 27.63096 | 0.4310304 | 0.5975072 | 6.540546e-12
37.94452 | 28.6047 | 28.22282 | 27.62355 | 0.381885 | 0.5992643 | 6.558309e-12
37.95451 | 28.609 | 28.21714 | 27.61616 | 0.3918641 | 0.60098 | 6.576073e-12
37.96451 | 28.591 | 28.21142 | 27.60876 | 0.3795804 | 0.6026564 | 6.593837e-12
37.97451 | 28.5441 | 28.20567 | 27.60138 | 0.3384292 | 0.604291 | 6.615153e-12
37.98451 | 28.5333 | 28.19989 | 27.59401 | 0.3334117 | 0.6058824 | 6.629364e-12
37.99451 | 28.5034 | 28.19407 | 27.58664 | 0.3093289 | 0.6074297 | 6.647127e-12
38.00451 | 28.4773 | 28.18822 | 27.57929 | 0.2890818 | 0.6089319 | 6.664891e-12
38.0145 | 28.4431 | 28.18233 | 27.57195 | 0.2607657 | 0.6103863 | 6.679102e-12
38.0245 | 28.4386 | 28.17641 | 27.56461 | 0.2621932 | 0.6117951 | 6.696865e-12
38.0345 | 28.4133 | 28.17044 | 27.55728 | 0.2428596 | 0.6131557 | 6.711076e-12
38.0445 | 28.3816 | 28.16443 | 27.54997 | 0.2171657 | 0.6144672 | 6.725287e-12
38.0545 | 28.3622 | 28.15839 | 27.54266 | 0.2038125 | 0.6157285 | 6.739498e-12
38.0645 | 28.3638 | 28.1523 | 27.53536 | 0.211501 | 0.6169388 | 6.753709e-12
38.07449 | 28.3137 | 28.14617 | 27.52808 | 0.1675259 | 0.618096 | 6.764367e-12
38.08449 | 28.2992 | 28.14 | 27.5208 | 0.1592005 | 0.6192015 | 6.778578e-12
38.09449 | 28.2769 | 28.13378 | 27.51353 | 0.1431193 | 0.6202534 | 6.789236e-12
38.10449 | 28.2528 | 28.12752 | 27.50627 | 0.1252834 | 0.6212508 | 6.799894e-12
38.11449 | 28.2359 | 28.12121 | 27.49901 | 0.1146934 | 0.6221928 | 6.810552e-12
38.12449 | 28.2141 | 28.11485 | 27.49177 | 0.09924999 | 0.6230789 | 6.82121e-12
38.13448 | 28.2198 | 28.10845 | 27.48454 | 0.1113477 | 0.6239074 | 6.831868e-12
38.14448 | 28.1737 | 28.102 | 27.47732 | 0.0716999 | 0.6246792 | 6.838974e-12
38.15448 | 28.1728 | 28.0955 | 27.47011 | 0.07730101 | 0.6253928 | 6.846079e-12
38.16448 | 28.1573 | 28.08895 | 27.4629 | 0.06835146 | 0.6260478 | 6.853185e-12
38.17448 | 28.1388 | 28.08235 | 27.4557 | 0.05645203 | 0.6266433 | 6.86029e-12
38.18447 | 28.1263 | 28.0757 | 27.44852 | 0.05059646 | 0.6271786 | 6.867396e-12
38.19447 | 28.0975 | 28.069 | 27.44135 | 0.02849863 | 0.6276539 | 6.870948e-12
38.20447 | 28.1129 | 28.06225 | 27.43418 | 0.05065238 | 0.6280684 | 6.878054e-12
38.21447 | 28.069 | 28.05544 | 27.42702 | 0.0135582 | 0.6284216 | 6.881606e-12
38.22447 | 28.063 | 28.04858 | 27.41987 | 0.01441646 | 0.628713 | 6.885159e-12
38.23447 | 28.0785 | 28.04167 | 27.41273 | 0.03682747 | 0.6289424 | 6.888712e-12
38.24446 | 28.0384 | 28.03472 | 27.40561 | 0.003684698 | 0.6291092 | 6.888712e-12
38.25446 | 28.0312 | 28.0277 | 27.39848 | 0.003502134 | 0.6292137 | 6.892265e-12
38.26446 | 27.992 | 28.02063 | 27.39137 | -0.02862684 | 0.6292553 | 6.892265e-12
38.27446 | 28.0277 | 28.0135 | 27.38427 | 0.01419801 | 0.6292339 | 6.892265e-12
38.28446 | 27.9792 | 28.00632 | 27.37717 | -0.02712323 | 0.6291493 | 6.892265e-12
38.29446 | 27.9864 | 27.99909 | 27.37009 | -0.01269037 | 0.6290013 | 6.888712e-12
38.30445 | 27.9449 | 27.99181 | 27.36302 | -0.04691085 | 0.6287905 | 6.888712e-12
38.31445 | 27.9408 | 27.98447 | 27.35595 | -0.04366991 | 0.628516 | 6.885159e-12
38.32445 | 27.923 | 27.97707 | 27.3489 | -0.05407498 | 0.6281784 | 6.881606e-12
38.33445 | 27.9049 | 27.96963 | 27.34185 | -0.06472593 | 0.6277774 | 6.878054e-12
38.34445 | 27.9081 | 27.96212 | 27.33481 | -0.05402302 | 0.6273134 | 6.870948e-12
38.35445 | 27.8675 | 27.95457 | 27.32778 | -0.08706642 | 0.6267865 | 6.867396e-12
38.36444 | 27.853 | 27.94696 | 27.32077 | -0.09396391 | 0.6261975 | 6.86029e-12
38.37444 | 27.8217 | 27.9393 | 27.31376 | -0.1176006 | 0.6255455 | 6.853185e-12
38.38444 | 27.8269 | 27.93158 | 27.30675 | -0.1046844 | 0.6248314 | 6.846079e-12
38.39444 | 27.8035 | 27.92382 | 27.29976 | -0.1203155 | 0.6240556 | 6.838974e-12
38.40444 | 27.7714 | 27.91599 | 27.29278 | -0.1445943 | 0.6232182 | 6.828316e-12
38.41444 | 27.7671 | 27.90812 | 27.2858 | -0.1410213 | 0.6223198 | 6.82121e-12
38.42443 | 27.7443 | 27.9002 | 27.27884 | -0.1559048 | 0.6213619 | 6.810552e-12
38.43443 | 27.7632 | 27.89223 | 27.27189 | -0.1290295 | 0.620343 | 6.799894e-12
38.44443 | 27.6828 | 27.8842 | 27.26494 | -0.2014039 | 0.6192646 | 6.785683e-12
38.45443 | 27.7014 | 27.87613 | 27.258 | -0.1747284 | 0.6181273 | 6.775025e-12
38.46443 | 27.681 | 27.868 | 27.25107 | -0.1870038 | 0.6169317 | 6.760814e-12
38.47443 | 27.6481 | 27.85983 | 27.24415 | -0.2117306 | 0.6156784 | 6.750156e-12
38.48442 | 27.6474 | 27.85162 | 27.23725 | -0.2042178 | 0.6143695 | 6.735945e-12
38.49442 | 27.6267 | 27.84335 | 27.23035 | -0.2166496 | 0.613003 | 6.721734e-12
38.50442 | 27.6214 | 27.83503 | 27.22345 | -0.2136349 | 0.6115809 | 6.703971e-12
38.51442 | 27.5952 | 27.82667 | 27.21657 | -0.2314747 | 0.6101042 | 6.68976e-12
38.52442 | 27.5881 | 27.81827 | 27.2097 | -0.2301695 | 0.6085734 | 6.671996e-12
38.53442 | 27.5672 | 27.80982 | 27.20283 | -0.2426203 | 0.6069895 | 6.654233e-12
38.54441 | 27.5417 | 27.80134 | 27.19598 | -0.2596364 | 0.6053551 | 6.636469e-12
38.55441 | 27.5384 | 27.7928 | 27.18913 | -0.2544019 | 0.6036678 | 6.618706e-12
38.56441 | 27.5121 | 27.78423 | 27.1823 | -0.2721259 | 0.60193 | 6.600942e-12
38.57441 | 27.4928 | 27.77561 | 27.17547 | -0.2828094 | 0.6001427 | 6.583178e-12
38.58441 | 27.4845 | 27.76695 | 27.16865 | -0.2824535 | 0.5983069 | 6.561862e-12
38.5944 | 27.4846 | 27.75827 | 27.16184 | -0.2736679 | 0.5964255 | 6.540546e-12
38.6044 | 27.4597 | 27.74954 | 27.15504 | -0.2898359 | 0.5944956 | 6.522782e-12
38.6144 | 27.4413 | 27.74077 | 27.14825 | -0.2994674 | 0.5925201 | 6.501466e-12
38.6244 | 27.422 | 27.73196 | 27.14146 | -0.3099635 | 0.5905002 | 6.476597e-12
38.6344 | 27.4396 | 27.72313 | 27.13469 | -0.283525 | 0.5884367 | 6.455281e-12
38.6444 | 27.3831 | 27.71425 | 27.12792 | -0.3311533 | 0.586331 | 6.433964e-12
38.65439 | 27.392 | 27.70536 | 27.12117 | -0.313358 | 0.584186 | 6.409095e-12
38.66439 | 27.3645 | 27.69642 | 27.11442 | -0.3319227 | 0.5819987 | 6.387779e-12
38.67439 | 27.3513 | 27.68746 | 27.10768 | -0.3361572 | 0.5797723 | 6.36291e-12
38.68439 | 27.3519 | 27.67846 | 27.10095 | -0.3265627 | 0.5775078 | 6.338041e-12
38.69439 | 27.3134 | 27.66944 | 27.09423 | -0.3560402 | 0.5752065 | 6.313172e-12
38.70439 | 27.3091 | 27.66039 | 27.08752 | -0.3512909 | 0.5728693 | 6.288303e-12
38.71438 | 27.3028 | 27.65132 | 27.08082 | -0.3485248 | 0.5704998 | 6.263434e-12
38.72438 | 27.271 | 27.64223 | 27.07413 | -0.3712251 | 0.5680944 | 6.235013e-12
38.73438 | 27.293 | 27.6331 | 27.06745 | -0.3401021 | 0.5656567 | 6.210144e-12
38.74438 | 27.2253 | 27.62396 | 27.06077 | -0.3986565 | 0.5631876 | 6.185275e-12
38.75438 | 27.2239 | 27.61479 | 27.0541 | -0.3908898 | 0.5606884 | 6.156853e-12
38.76438 | 27.2212 | 27.6056 | 27.04744 | -0.3844029 | 0.5581601 | 6.128431e-12
38.77437 | 27.186 | 27.59641 | 27.0408 | -0.4104061 | 0.5556064 | 6.103562e-12
38.78437 | 27.182 | 27.58718 | 27.03416 | -0.4051824 | 0.5530234 | 6.07514e-12
38.79437 | 27.1646 | 27.57794 | 27.02753 | -0.4133418 | 0.5504148 | 6.046719e-12
38.80437 | 27.139 | 27.56869 | 27.0209 | -0.4296856 | 0.5477817 | 6.018297e-12
38.81437 | 27.1463 | 27.55941 | 27.01429 | -0.4131148 | 0.545125 | 5.989875e-12
38.82437 | 27.1183 | 27.55013 | 27.00768 | -0.4318305 | 0.542446 | 5.961454e-12
38.83436 | 27.0993 | 27.54084 | 27.00109 | -0.4415429 | 0.5397483 | 5.929479e-12
38.84436 | 27.092 | 27.53153 | 26.99451 | -0.4395348 | 0.5370278 | 5.901057e-12
38.85436 | 27.0748 | 27.52222 | 26.98793 | -0.4474164 | 0.5342881 | 5.872636e-12
38.86436 | 27.0444 | 27.51289 | 26.98136 | -0.4684888 | 0.5315304 | 5.840661e-12
38.87436 | 27.0428 | 27.50355 | 26.9748 | -0.460753 | 0.5287556 | 5.81224e-12
38.88436 | 27.022 | 27.49421 | 26.96825 | -0.47221 | 0.5259649 | 5.780265e-12
38.89435 | 27.0232 | 27.48487 | 26.96171 | -0.4616705 | 0.5231623 | 5.751843e-12
38.90435 | 26.9867 | 27.47552 | 26.95517 | -0.4888162 | 0.5203426 | 5.719869e-12
38.91435 | 26.9761 | 27.46616 | 26.94865 | -0.4900576 | 0.5175099 | 5.691447e-12
38.92435 | 26.971 | 27.4568 | 26.94213 | -0.4857955 | 0.5146648 | 5.659473e-12
38.93435 | 26.9438 | 27.44743 | 26.93562 | -0.5036319 | 0.5118095 | 5.627498e-12
38.94434 | 26.9208 | 27.43808 | 26.92913 | -0.5172759 | 0.5089464 | 5.599077e-12
38.95434 | 26.9239 | 27.42871 | 26.92264 | -0.5048101 | 0.5060714 | 5.567102e-12
38.96434 | 26.8886 | 27.41934 | 26.91616 | -0.5307449 | 0.5031881 | 5.535128e-12
38.97434 | 26.8891 | 27.40998 | 26.90968 | -0.5208811 | 0.5002975 | 5.503153e-12
38.98434 | 26.8765 | 27.40062 | 26.90322 | -0.5241196 | 0.4974004 | 5.474732e-12
38.99434 | 26.8601 | 27.39126 | 26.89676 | -0.5311612 | 0.4944977 | 5.442757e-12
39.00433 | 26.841 | 27.38192 | 26.89032 | -0.540916 | 0.4915931 | 5.410783e-12
39.01433 | 26.8395 | 27.37257 | 26.88388 | -0.5330663 | 0.4886817 | 5.378809e-12
39.02433 | 26.7938 | 27.36322 | 26.87746 | -0.5694222 | 0.4857671 | 5.346834e-12
39.03433 | 26.7937 | 27.35388 | 26.87103 | -0.5601845 | 0.4828503 | 5.31486e-12
39.04433 | 26.7872 | 27.34455 | 26.86462 | -0.5573539 | 0.4799318 | 5.282885e-12
39.05433 | 26.7656 | 27.33523 | 26.85822 | -0.5696312 | 0.4770125 | 5.250911e-12
39.06432 | 26.7571 | 27.32593 | 26.85183 | -0.5688263 | 0.4740961 | 5.222489e-12
39.07432 | 26.7581 | 27.31662 | 26.84544 | -0.5585216 | 0.4711774 | 5.190515e-12
39.08432 | 26.7217 | 27.30733 | 26.83907 | -0.5856267 | 0.46826 | 5.15854e-12
39.09432 | 26.7027 | 27.29804 | 26.8327 | -0.5953426 | 0.4653446 | 5.126566e-12
39.10432 | 26.6989 | 27.28877 | 26.82634 | -0.5898699 | 0.462432 | 5.094591e-12
39.11432 | 26.6726 | 27.27951 | 26.81999 | -0.6069091 | 0.4595227 | 5.062617e-12
39.12431 | 26.6757 | 27.27027 | 26.81365 | -0.5945701 | 0.4566201 | 5.030643e-12
39.13431 | 26.6549 | 27.26104 | 26.80732 | -0.606135 | 0.4537193 | 5.002221e-12
39.14431 | 26.6265 | 27.25181 | 26.80099 | -0.6253138 | 0.4508236 | 4.970246e-12
39.15431 | 26.6343 | 27.24261 | 26.79467 | -0.6083068 | 0.4479336 | 4.938272e-12
39.16431 | 26.6236 | 27.23341 | 26.78836 | -0.6098147 | 0.4450499 | 4.906298e-12
39.17431 | 26.5902 | 27.22424 | 26.78207 | -0.6340381 | 0.442173 | 4.874323e-12
39.1843 | 26.5832 | 27.21509 | 26.77578 | -0.6318864 | 0.4393063 | 4.845901e-12
39.1943 | 26.5844 | 27.20594 | 26.7695 | -0.6215421 | 0.4364445 | 4.813927e-12
39.2043 | 26.5582 | 27.19681 | 26.76322 | -0.6386146 | 0.4335911 | 4.781953e-12
39.2143 | 26.5485 | 27.1877 | 26.75696 | -0.6392045 | 0.4307464 | 4.753531e-12
39.2243 | 26.5393 | 27.17861 | 26.7507 | -0.6393121 | 0.4279109 | 4.721556e-12
39.2343 | 26.518 | 27.16954 | 26.74445 | -0.6515379 | 0.4250851 | 4.689582e-12
39.24429 | 26.5177 | 27.16049 | 26.73822 | -0.6427915 | 0.4222724 | 4.66116e-12
39.25429 | 26.5034 | 27.15145 | 26.73199 | -0.648055 | 0.4194671 | 4.629186e-12
39.26429 | 26.4851 | 27.14244 | 26.72577 | -0.6573378 | 0.4166727 | 4.600764e-12
39.27429 | 26.4705 | 27.13344 | 26.71955 | -0.6629403 | 0.4138895 | 4.56879e-12
39.28429 | 26.4597 | 27.12446 | 26.71335 | -0.6647629 | 0.4111179 | 4.540368e-12
39.29429 | 26.4293 | 27.11551 | 26.70715 | -0.686206 | 0.4083582 | 4.511946e-12
39.30428 | 26.4128 | 27.10658 | 26.70097 | -0.6937787 | 0.4056134 | 4.479972e-12
39.31428 | 26.4054 | 27.09766 | 26.69478 | -0.6922635 | 0.4028785 | 4.45155e-12
39.32428 | 26.381 | 27.08877 | 26.68861 | -0.7077696 | 0.4001564 | 4.423129e-12
39.33428 | 26.3537 | 27.0799 | 26.68245 | -0.7261973 | 0.3974475 | 4.391154e-12
39.34428 | 26.3574 | 27.07105 | 26.67629 | -0.7136469 | 0.394752 | 4.362732e-12
39.35427 | 26.3237 | 27.06223 | 26.67015 | -0.7385274 | 0.3920728 | 4.334311e-12
39.36427 | 26.3111 | 27.05342 | 26.66402 | -0.7423214 | 0.3894048 | 4.305889e-12
39.37427 | 26.2846 | 27.04464 | 26.65789 | -0.760038 | 0.3867509 | 4.277467e-12
39.38427 | 26.2574 | 27.03588 | 26.65177 | -0.7784773 | 0.3841114 | 4.249046e-12
39.39427 | 26.2403 | 27.02714 | 26.64565 | -0.7868396 | 0.3814865 | 4.220624e-12
39.40427 | 26.2144 | 27.01843 | 26.63955 | -0.8040251 | 0.3788763 | 4.192202e-12
39.41426 | 26.2049 | 27.00974 | 26.63346 | -0.8048425 | 0.3762835 | 4.16378e-12
39.42426 | 26.21 | 27.00107 | 26.62737 | -0.7910748 | 0.3737033 | 4.135359e-12
39.43426 | 26.1585 | 26.99243 | 26.62129 | -0.8339307 | 0.3711384 | 4.106937e-12
39.44426 | 26.169 | 26.98381 | 26.61522 | -0.8148104 | 0.3685889 | 4.082068e-12
39.45426 | 26.1514 | 26.97521 | 26.60916 | -0.823814 | 0.3660549 | 4.053646e-12
39.46426 | 26.123 | 26.96664 | 26.6031 | -0.8436416 | 0.3635367 | 4.025225e-12
39.47425 | 26.1106 | 26.9581 | 26.59707 | -0.8475023 | 0.361037 | 4.000356e-12
39.48425 | 26.0877 | 26.94958 | 26.59103 | -0.8618783 | 0.3585504 | 3.971934e-12
39.49425 | 26.0993 | 26.94108 | 26.585 | -0.8417783 | 0.3560795 | 3.947065e-12
39.50425 | 26.074 | 26.9326 | 26.57898 | -0.8586031 | 0.353625 | 3.918643e-12
39.51425 | 26.0789 | 26.92415 | 26.57297 | -0.8452524 | 0.3511868 | 3.893774e-12
39.52425 | 26.0736 | 26.91573 | 26.56696 | -0.8421263 | 0.3487648 | 3.868905e-12
39.53424 | 26.0405 | 26.90733 | 26.56097 | -0.8668335 | 0.3463618 | 3.840483e-12
39.54424 | 26.0296 | 26.89896 | 26.55498 | -0.8693567 | 0.3439725 | 3.815614e-12
39.55424 | 26.0204 | 26.8906 | 26.549 | -0.8702046 | 0.3415997 | 3.790745e-12
39.56424 | 26.0264 | 26.88228 | 26.54303 | -0.8558773 | 0.3392434 | 3.765876e-12
39.57424 | 25.9917 | 26.87397 | 26.53707 | -0.8822747 | 0.3369036 | 3.741008e-12
39.58424 | 25.9904 | 26.8657 | 26.53112 | -0.875297 | 0.3345803 | 3.716139e-12
39.59423 | 25.9775 | 26.85745 | 26.52518 | -0.8799523 | 0.3322759 | 3.69127e-12
39.60423 | 25.9696 | 26.84922 | 26.51924 | -0.8796241 | 0.3299858 | 3.666401e-12
39.61423 | 25.9426 | 26.84102 | 26.51331 | -0.8984209 | 0.3277124 | 3.641532e-12
39.62423 | 25.95 | 26.83284 | 26.50739 | -0.8828425 | 0.3254555 | 3.616663e-12
39.63423 | 25.921 | 26.82469 | 26.50147 | -0.9036889 | 0.3232153 | 3.591794e-12
39.64423 | 25.9249 | 26.81656 | 26.49557 | -0.8916602 | 0.3209917 | 3.566925e-12
39.65422 | 25.895 | 26.80846 | 26.48968 | -0.9134642 | 0.3187869 | 3.545608e-12
39.66422 | 25.8961 | 26.80039 | 26.48379 | -0.904285 | 0.3165965 | 3.520739e-12
39.67422 | 25.921 | 26.79233 | 26.47791 | -0.8713305 | 0.3144226 | 3.499423e-12
39.68422 | 25.8603 | 26.7843 | 26.47204 | -0.9240008 | 0.3122654 | 3.474554e-12
39.69422 | 25.8805 | 26.7763 | 26.46617 | -0.8957957 | 0.3101246 | 3.453238e-12
39.70422 | 25.8598 | 26.76832 | 26.46031 | -0.9085152 | 0.3080003 | 3.428369e-12
39.71421 | 25.8678 | 26.76037 | 26.45447 | -0.8925673 | 0.3058945 | 3.407052e-12
39.72421 | 25.8495 | 26.75244 | 26.44863 | -0.9029359 | 0.303803 | 3.382183e-12
39.73421 | 25.8492 | 26.74453 | 26.4428 | -0.895329 | 0.3017279 | 3.360867e-12
39.74421 | 25.8309 | 26.73665 | 26.43698 | -0.9057465 | 0.2996691 | 3.339551e-12
39.75421 | 25.8225 | 26.72879 | 26.43116 | -0.9062884 | 0.2976266 | 3.318235e-12
39.7642 | 25.8188 | 26.72096 | 26.42536 | -0.9021623 | 0.2956022 | 3.296918e-12
39.7742 | 25.7888 | 26.71315 | 26.41956 | -0.9243526 | 0.2935919 | 3.275602e-12
39.7842 | 25.7875 | 26.70537 | 26.41377 | -0.9178671 | 0.2915978 | 3.254286e-12
39.7942 | 25.7923 | 26.69761 | 26.40799 | -0.9053057 | 0.2896196 | 3.232969e-12
39.8042 | 25.7501 | 26.68987 | 26.40221 | -0.9397683 | 0.2876574 | 3.211653e-12
39.8142 | 25.7432 | 26.68215 | 26.39644 | -0.9389547 | 0.2857111 | 3.190337e-12
39.82419 | 25.7231 | 26.67447 | 26.39069 | -0.9513728 | 0.2837825 | 3.169021e-12
39.83419 | 25.7086 | 26.66681 | 26.38494 | -0.9582068 | 0.2818677 | 3.147704e-12
39.84419 | 25.7274 | 26.65916 | 26.3792 | -0.9317645 | 0.2799685 | 3.129941e-12
39.85419 | 25.685 | 26.65155 | 26.37346 | -0.9665458 | 0.2780849 | 3.108624e-12
39.86419 | 25.669 | 26.64395 | 26.36773 | -0.9749505 | 0.2762167 | 3.087308e-12
39.87419 | 25.6809 | 26.63638 | 26.36201 | -0.9554787 | 0.2743639 | 3.069545e-12
39.88418 | 25.6487 | 26.62884 | 26.35631 | -0.9801376 | 0.2725282 | 3.048228e-12
39.89418 | 25.6244 | 26.62131 | 26.35061 | -0.9969122 | 0.270706 | 3.030465e-12
39.90418 | 25.6051 | 26.61381 | 26.34491 | -1.00871 | 0.2688988 | 3.009148e-12
39.91418 | 25.6088 | 26.60633 | 26.33922 | -0.9975305 | 0.2671067 | 2.991385e-12
39.92418 | 25.6003 | 26.59887 | 26.33354 | -0.998574 | 0.2653296 | 2.973621e-12
39.93418 | 25.5751 | 26.59144 | 26.32787 | -1.01634 | 0.2635673 | 2.952305e-12
39.94417 | 25.5723 | 26.58404 | 26.32222 | -1.011737 | 0.2618214 | 2.934541e-12
39.95417 | 25.5428 | 26.57665 | 26.31656 | -1.033848 | 0.2600886 | 2.916778e-12
39.96417 | 25.5336 | 26.56928 | 26.31091 | -1.035682 | 0.2583702 | 2.899014e-12
39.97417 | 25.5138 | 26.56194 | 26.30527 | -1.048139 | 0.2566664 | 2.881251e-12
39.98417 | 25.5062 | 26.55462 | 26.29964 | -1.048418 | 0.2549769 | 2.859935e-12
39.99417 | 25.482 | 26.54732 | 26.29402 | -1.065318 | 0.2533017 | 2.842171e-12
40.00416 | 25.4814 | 26.54005 | 26.28841 | -1.058649 | 0.2516423 | 2.824407e-12
40.01416 | 25.483 | 26.53279 | 26.2828 | -1.049793 | 0.2499953 | 2.810197e-12
40.02416 | 25.4556 | 26.52556 | 26.2772 | -1.06996 | 0.2483623 | 2.792433e-12
40.03416 | 25.4462 | 26.51835 | 26.27161 | -1.072148 | 0.2467431 | 2.774669e-12
40.04416 | 25.4311 | 26.51116 | 26.26602 | -1.080058 | 0.2451377 | 2.756906e-12
40.05416 | 25.409 | 26.50399 | 26.26044 | -1.09499 | 0.243546 | 2.739142e-12
40.06415 | 25.4142 | 26.49685 | 26.25488 | -1.082649 | 0.2419693 | 2.724931e-12
40.07415 | 25.4269 | 26.48972 | 26.24932 | -1.062823 | 0.2404046 | 2.707168e-12
40.08415 | 25.3901 | 26.48262 | 26.24377 | -1.092519 | 0.2388532 | 2.689404e-12
40.09415 | 25.3906 | 26.47553 | 26.23822 | -1.084935 | 0.2373151 | 2.675193e-12
40.10415 | 25.3683 | 26.46847 | 26.23268 | -1.100172 | 0.2357901 | 2.65743e-12
40.11415 | 25.3863 | 26.46143 | 26.22715 | -1.07513 | 0.2342781 | 2.643219e-12
40.12414 | 25.3703 | 26.45442 | 26.22163 | -1.084115 | 0.2327805 | 2.625455e-12
40.13414 | 25.3493 | 26.44741 | 26.21612 | -1.098115 | 0.2312945 | 2.611245e-12
40.14414 | 25.3535 | 26.44043 | 26.21061 | -1.086934 | 0.229821 | 2.593481e-12
40.15414 | 25.3363 | 26.43347 | 26.20511 | -1.097174 | 0.2283601 | 2.57927e-12
40.16414 | 25.3534 | 26.42653 | 26.19962 | -1.073134 | 0.2269117 | 2.565059e-12
40.17413 | 25.3295 | 26.41962 | 26.19414 | -1.090121 | 0.2254772 | 2.547296e-12
40.18413 | 25.3335 | 26.41272 | 26.18867 | -1.079222 | 0.2240535 | 2.533085e-12
40.19413 | 25.3126 | 26.40584 | 26.1832 | -1.093242 | 0.222642 | 2.518874e-12
40.20413 | 25.3133 | 26.39898 | 26.17774 | -1.085682 | 0.2212427 | 2.504663e-12
40.21413 | 25.2937 | 26.39214 | 26.17229 | -1.098441 | 0.2198553 | 2.4869e-12
40.22413 | 25.3009 | 26.38532 | 26.16684 | -1.08442 | 0.2184798 | 2.472689e-12
40.23412 | 25.3119 | 26.37853 | 26.16141 | -1.066626 | 0.2171174 | 2.458478e-12
40.24412 | 25.288 | 26.37174 | 26.15598 | -1.083744 | 0.2157654 | 2.444267e-12
40.25412 | 25.2827 | 26.36498 | 26.15056 | -1.082281 | 0.2144249 | 2.430056e-12
40.26412 | 25.2705 | 26.35824 | 26.14514 | -1.087737 | 0.213096 | 2.415845e-12
40.27412 | 25.2593 | 26.35151 | 26.13973 | -1.092212 | 0.2117784 | 2.401634e-12
40.28412 | 25.2504 | 26.34481 | 26.13433 | -1.094406 | 0.2104721 | 2.390976e-12
40.29411 | 25.2407 | 26.33813 | 26.12895 | -1.097426 | 0.2091782 | 2.376765e-12
40.30411 | 25.2671 | 26.33146 | 26.12356 | -1.064357 | 0.2078942 | 2.362555e-12
40.31411 | 25.2301 | 26.32481 | 26.11819 | -1.094707 | 0.2066211 | 2.348344e-12
40.32411 | 25.2227 | 26.31818 | 26.11282 | -1.095476 | 0.2053589 | 2.334133e-12
40.33411 | 25.2276 | 26.31156 | 26.10745 | -1.083962 | 0.2041075 | 2.323475e-12
40.34411 | 25.2064 | 26.30497 | 26.1021 | -1.098567 | 0.2028668 | 2.309264e-12
40.3541 | 25.1952 | 26.2984 | 26.09676 | -1.103197 | 0.2016379 | 2.295053e-12
40.3641 | 25.2057 | 26.29184 | 26.09142 | -1.086138 | 0.2004182 | 2.284395e-12
40.3741 | 25.1998 | 26.2853 | 26.08609 | -1.085497 | 0.1992089 | 2.270184e-12
40.3841 | 25.2104 | 26.27877 | 26.08076 | -1.068374 | 0.1980099 | 2.259526e-12
40.3941 | 25.1817 | 26.27227 | 26.07545 | -1.090569 | 0.1968212 | 2.245315e-12
40.4041 | 25.1969 | 26.26578 | 26.07014 | -1.068881 | 0.1956425 | 2.234657e-12
40.41409 | 25.1772 | 26.25932 | 26.06484 | -1.082117 | 0.194475 | 2.220446e-12
40.42409 | 25.1685 | 26.25286 | 26.05955 | -1.084364 | 0.1933163 | 2.209788e-12
40.43409 | 25.1716 | 26.24643 | 26.05426 | -1.074828 | 0.1921674 | 2.195577e-12
40.44409 | 25.1624 | 26.24001 | 26.04898 | -1.07761 | 0.1910282 | 2.184919e-12
40.45409 | 25.1726 | 26.23361 | 26.04371 | -1.061008 | 0.1898987 | 2.170708e-12
40.46409 | 25.1469 | 26.22722 | 26.03844 | -1.080324 | 0.1887788 | 2.16005e-12
40.47408 | 25.1526 | 26.22086 | 26.03319 | -1.068262 | 0.1876695 | 2.149392e-12
40.48408 | 25.1386 | 26.21451 | 26.02794 | -1.075911 | 0.1865683 | 2.138734e-12
40.49408 | 25.1335 | 26.20818 | 26.0227 | -1.074677 | 0.1854765 | 2.124523e-12
40.50408 | 25.1196 | 26.20186 | 26.01747 | -1.08226 | 0.1843938 | 2.113865e-12
40.51408 | 25.1171 | 26.19556 | 26.01224 | -1.078459 | 0.1833203 | 2.103206e-12
40.52407 | 25.1027 | 26.18928 | 26.00702 | -1.08658 | 0.1822568 | 2.092548e-12
40.53407 | 25.0988 | 26.18301 | 26.00181 | -1.084212 | 0.1812013 | 2.08189e-12
40.54407 | 25.0719 | 26.17676 | 25.9966 | -1.104859 | 0.1801546 | 2.071232e-12
40.55407 | 25.0891 | 26.17052 | 25.99141 | -1.081423 | 0.1791166 | 2.060574e-12
40.56407 | 25.0656 | 26.1643 | 25.98622 | -1.098703 | 0.1780874 | 2.046363e-12
40.57407 | 25.0656 | 26.1581 | 25.98103 | -1.092499 | 0.1770667 | 2.035705e-12
40.58406 | 25.0569 | 26.15192 | 25.97586 | -1.095017 | 0.1760556 | 2.025047e-12
40.59406 | 25.0228 | 26.14574 | 25.97069 | -1.122944 | 0.1750519 | 2.014389e-12
40.60406 | 25.0478 | 26.13959 | 25.96553 | -1.091787 | 0.1740565 | 2.003731e-12
40.61406 | 25.0171 | 26.13345 | 25.96038 | -1.116345 | 0.1730695 | 1.996625e-12
40.62406 | 25.0196 | 26.12732 | 25.95523 | -1.107719 | 0.1720906 | 1.985967e-12
40.63406 | 25.0171 | 26.12121 | 25.95009 | -1.104109 | 0.1711198 | 1.975309e-12
40.64405 | 25.0068 | 26.11512 | 25.94496 | -1.108319 | 0.1701581 | 1.964651e-12
40.65405 | 24.9943 | 26.10904 | 25.93984 | -1.114739 | 0.1692033 | 1.953993e-12
40.66405 | 24.9838 | 26.10297 | 25.93472 | -1.119174 | 0.1682564 | 1.943334e-12
40.67405 | 24.9763 | 26.09692 | 25.92961 | -1.120624 | 0.1673174 | 1.932676e-12
40.68405 | 24.9748 | 26.09089 | 25.9245 | -1.116089 | 0.1663861 | 1.925571e-12
40.69405 | 24.9524 | 26.08487 | 25.91941 | -1.132468 | 0.1654624 | 1.914913e-12
40.70404 | 24.9599 | 26.07887 | 25.91432 | -1.118969 | 0.1645474 | 1.904255e-12
40.71404 | 24.932 | 26.07288 | 25.90924 | -1.140878 | 0.1636388 | 1.893596e-12
40.72404 | 24.9617 | 26.0669 | 25.90416 | -1.105202 | 0.1627377 | 1.886491e-12
40.73404 | 24.9463 | 26.06094 | 25.8991 | -1.11464 | 0.1618439 | 1.875833e-12
40.74404 | 24.9365 | 26.05499 | 25.89404 | -1.118493 | 0.1609574 | 1.865175e-12
40.75404 | 24.9292 | 26.04906 | 25.88898 | -1.11986 | 0.1600782 | 1.858069e-12
40.76403 | 24.9127 | 26.04315 | 25.88394 | -1.130447 | 0.159207 | 1.847411e-12
40.77403 | 24.9197 | 26.03724 | 25.8789 | -1.117542 | 0.158342 | 1.840306e-12
40.78403 | 24.9066 | 26.03135 | 25.87387 | -1.124752 | 0.157484 | 1.829648e-12
40.79403 | 24.9072 | 26.02548 | 25.86884 | -1.118276 | 0.156633 | 1.818989e-12
40.80403 | 24.9166 | 26.01961 | 25.86382 | -1.103013 | 0.1557888 | 1.811884e-12
40.81403 | 24.8767 | 26.01376 | 25.85881 | -1.137065 | 0.1549515 | 1.801226e-12
40.82402 | 24.873 | 26.00794 | 25.85381 | -1.134936 | 0.1541217 | 1.79412e-12
40.83402 | 24.8849 | 26.00211 | 25.84882 | -1.117215 | 0.1532978 | 1.783462e-12
40.84402 | 24.8527 | 25.99631 | 25.84383 | -1.143607 | 0.1524805 | 1.776357e-12
40.85402 | 24.8567 | 25.99051 | 25.83884 | -1.133813 | 0.1516698 | 1.769251e-12
40.86402 | 24.855 | 25.98473 | 25.83387 | -1.129733 | 0.1508656 | 1.758593e-12
40.87402 | 24.8265 | 25.97897 | 25.8289 | -1.152466 | 0.1500678 | 1.751488e-12
40.88401 | 24.8206 | 25.97322 | 25.82394 | -1.152618 | 0.1492771 | 1.74083e-12
40.89401 | 24.7874 | 25.96748 | 25.81899 | -1.180078 | 0.148492 | 1.733724e-12
40.90401 | 24.8073 | 25.96175 | 25.81404 | -1.154451 | 0.1477131 | 1.726619e-12
40.91401 | 24.771 | 25.95604 | 25.8091 | -1.185037 | 0.1469404 | 1.715961e-12
40.92401 | 24.7805 | 25.95034 | 25.80416 | -1.169836 | 0.1461738 | 1.708855e-12
40.934 | 24.7648 | 25.94465 | 25.79924 | -1.179854 | 0.145414 | 1.70175e-12
40.944 | 24.7448 | 25.93898 | 25.79432 | -1.194179 | 0.1446595 | 1.691092e-12
40.954 | 24.7388 | 25.93332 | 25.78941 | -1.194517 | 0.1439109 | 1.683986e-12
40.964 | 24.7323 | 25.92767 | 25.7845 | -1.195368 | 0.1431683 | 1.676881e-12
40.974 | 24.7282 | 25.92203 | 25.7796 | -1.193832 | 0.1424314 | 1.669775e-12
40.984 | 24.7157 | 25.91641 | 25.77471 | -1.200708 | 0.1417004 | 1.659117e-12
40.99399 | 24.7075 | 25.9108 | 25.76983 | -1.203302 | 0.1409757 | 1.652012e-12
41.00399 | 24.6925 | 25.9052 | 25.76495 | -1.212703 | 0.140256 | 1.644906e-12
41.01399 | 24.687 | 25.89962 | 25.76008 | -1.212617 | 0.139542 | 1.637801e-12
41.02399 | 24.6918 | 25.89404 | 25.75521 | -1.202243 | 0.1388335 | 1.627143e-12
41.03399 | 24.6703 | 25.88848 | 25.75035 | -1.218182 | 0.1381304 | 1.620037e-12
41.04399 | 24.6684 | 25.88293 | 25.7455 | -1.214532 | 0.1374329 | 1.612932e-12
41.05398 | 24.6537 | 25.8774 | 25.74066 | -1.223701 | 0.1367414 | 1.605827e-12
41.06398 | 24.6437 | 25.87188 | 25.73582 | -1.228176 | 0.1360546 | 1.598721e-12
41.07398 | 24.6491 | 25.86636 | 25.73099 | -1.217263 | 0.1353731 | 1.591616e-12
41.08398 | 24.6486 | 25.86086 | 25.72617 | -1.212262 | 0.1346968 | 1.58451e-12
41.09398 | 24.6357 | 25.85537 | 25.72135 | -1.219673 | 0.1340257 | 1.577405e-12
41.10398 | 24.6451 | 25.8499 | 25.71654 | -1.204796 | 0.1333598 | 1.570299e-12
41.11397 | 24.6185 | 25.84444 | 25.71174 | -1.225937 | 0.1326996 | 1.559641e-12
41.12397 | 24.6472 | 25.83898 | 25.70694 | -1.191783 | 0.1320438 | 1.552536e-12
41.13397 | 24.6211 | 25.83354 | 25.70215 | -1.212442 | 0.1313931 | 1.54543e-12
41.14397 | 24.6485 | 25.82811 | 25.69736 | -1.179612 | 0.1307472 | 1.538325e-12
41.15397 | 24.6265 | 25.82269 | 25.69259 | -1.196194 | 0.1301063 | 1.53122e-12
41.16397 | 24.6225 | 25.81729 | 25.68782 | -1.194787 | 0.1294702 | 1.524114e-12
41.17396 | 24.6268 | 25.8119 | 25.68306 | -1.185097 | 0.1288396 | 1.517009e-12
41.18396 | 24.6308 | 25.80651 | 25.6783 | -1.175713 | 0.1282131 | 1.509903e-12
41.19396 | 24.636 | 25.80114 | 25.67355 | -1.165141 | 0.1275913 | 1.502798e-12
41.20396 | 24.6398 | 25.79578 | 25.66881 | -1.155979 | 0.1269742 | 1.499245e-12
41.21396 | 24.6366 | 25.79043 | 25.66407 | -1.153829 | 0.1263618 | 1.49214e-12
41.22396 | 24.6375 | 25.78509 | 25.65934 | -1.147591 | 0.1257539 | 1.485034e-12
41.23395 | 24.6263 | 25.77977 | 25.65462 | -1.153469 | 0.1251512 | 1.477929e-12
41.24395 | 24.6369 | 25.77445 | 25.6499 | -1.137552 | 0.1245524 | 1.470823e-12
41.25395 | 24.6457 | 25.76915 | 25.64519 | -1.123447 | 0.123958 | 1.463718e-12
41.26395 | 24.6285 | 25.76385 | 25.64048 | -1.135352 | 0.1233681 | 1.456613e-12
41.27395 | 24.6293 | 25.75857 | 25.63579 | -1.129269 | 0.1227825 | 1.449507e-12
41.28395 | 24.6166 | 25.7533 | 25.6311 | -1.136696 | 0.1222013 | 1.442402e-12
41.29394 | 24.6188 | 25.74804 | 25.62642 | -1.12924 | 0.1216249 | 1.435296e-12
41.30394 | 24.6259 | 25.74279 | 25.62174 | -1.116889 | 0.1210523 | 1.431744e-12
41.31394 | 24.6219 | 25.73755 | 25.61707 | -1.115649 | 0.1204838 | 1.424638e-12
41.32394 | 24.6215 | 25.73232 | 25.6124 | -1.11082 | 0.1199195 | 1.417533e-12
41.33394 | 24.6037 | 25.7271 | 25.60774 | -1.123401 | 0.1193594 | 1.410427e-12
41.34393 | 24.6258 | 25.7219 | 25.60309 | -1.096098 | 0.1188038 | 1.403322e-12
41.35393 | 24.5939 | 25.7167 | 25.59845 | -1.1228 | 0.1182519 | 1.399769e-12
41.36393 | 24.6125 | 25.71151 | 25.59381 | -1.099013 | 0.1177039 | 1.392664e-12
41.37393 | 24.6102 | 25.70634 | 25.58918 | -1.096136 | 0.1171599 | 1.385558e-12
41.38393 | 24.5945 | 25.70117 | 25.58455 | -1.10667 | 0.1166199 | 1.378453e-12
41.39393 | 24.6054 | 25.69601 | 25.57993 | -1.090614 | 0.1160838 | 1.3749e-12
41.40392 | 24.5987 | 25.69087 | 25.57532 | -1.092173 | 0.115552 | 1.367795e-12
41.41392 | 24.598 | 25.68574 | 25.57071 | -1.087738 | 0.1150236 | 1.360689e-12
41.42392 | 24.5917 | 25.68061 | 25.56611 | -1.088913 | 0.114499 | 1.353584e-12
41.43392 | 24.5675 | 25.6755 | 25.56152 | -1.107998 | 0.1139782 | 1.350031e-12
41.44392 | 24.6148 | 25.67039 | 25.55693 | -1.055593 | 0.1134611 | 1.342926e-12
41.45392 | 24.5732 | 25.6653 | 25.55235 | -1.092098 | 0.1129477 | 1.33582e-12
41.46391 | 24.5984 | 25.66022 | 25.54778 | -1.061818 | 0.1124384 | 1.332268e-12
41.47391 | 24.5855 | 25.65514 | 25.54321 | -1.069643 | 0.1119323 | 1.325162e-12
41.48391 | 24.5605 | 25.65008 | 25.53865 | -1.089578 | 0.1114299 | 1.318057e-12
41.49391 | 24.556 | 25.64502 | 25.53409 | -1.089023 | 0.1109309 | 1.314504e-12
41.50391 | 24.5818 | 25.63998 | 25.52954 | -1.058178 | 0.1104355 | 1.307399e-12
41.51391 | 24.5669 | 25.63494 | 25.525 | -1.068043 | 0.1099436 | 1.300293e-12
41.5239 | 24.5606 | 25.62992 | 25.52047 | -1.069322 | 0.1094557 | 1.29674e-12
41.5339 | 24.5341 | 25.62491 | 25.51594 | -1.090806 | 0.1089707 | 1.289635e-12
41.5439 | 24.5294 | 25.6199 | 25.51141 | -1.0905 | 0.1084891 | 1.286082e-12
41.5539 | 24.5129 | 25.6149 | 25.50689 | -1.102003 | 0.1080109 | 1.278977e-12
41.5639 | 24.5304 | 25.60992 | 25.50238 | -1.079516 | 0.1075361 | 1.271871e-12
41.5739 | 24.5078 | 25.60494 | 25.49787 | -1.097139 | 0.1070645 | 1.268319e-12
41.58389 | 24.4915 | 25.59998 | 25.49338 | -1.108476 | 0.1065968 | 1.261213e-12
41.59389 | 24.48 | 25.59502 | 25.48889 | -1.115018 | 0.1061318 | 1.257661e-12
41.60389 | 24.4604 | 25.59007 | 25.4844 | -1.129669 | 0.1056701 | 1.250555e-12
41.61389 | 24.4902 | 25.58513 | 25.47992 | -1.094929 | 0.1052115 | 1.247003e-12
41.62389 | 24.4917 | 25.5802 | 25.47544 | -1.088499 | 0.1047561 | 1.239897e-12
41.63389 | 24.4689 | 25.57528 | 25.47097 | -1.106378 | 0.1043039 | 1.236344e-12
41.64388 | 24.4603 | 25.57037 | 25.46652 | -1.110071 | 0.1038551 | 1.229239e-12
41.65388 | 24.4562 | 25.56547 | 25.46206 | -1.109269 | 0.1034091 | 1.225686e-12
41.66388 | 24.4504 | 25.56058 | 25.45761 | -1.110175 | 0.1029661 | 1.218581e-12
41.67388 | 24.4811 | 25.55569 | 25.45317 | -1.074591 | 0.1025261 | 1.215028e-12
41.68388 | 24.4659 | 25.55082 | 25.44873 | -1.084916 | 0.1020891 | 1.207923e-12
41.69388 | 24.4714 | 25.54595 | 25.4443 | -1.074551 | 0.1016551 | 1.20437e-12
41.70387 | 24.4405 | 25.5411 | 25.43987 | -1.100599 | 0.1012245 | 1.197265e-12
41.71387 | 24.4641 | 25.53625 | 25.43545 | -1.072151 | 0.1007964 | 1.193712e-12
41.72387 | 24.4523 | 25.53141 | 25.43104 | -1.079112 | 0.1003712 | 1.186606e-12
41.73387 | 24.4565 | 25.52658 | 25.42663 | -1.070082 | 0.09994885 | 1.183054e-12
41.74387 | 24.4502 | 25.52176 | 25.42223 | -1.071561 | 0.09952936 | 1.175948e-12
41.75386 | 24.4261 | 25.51695 | 25.41784 | -1.090854 | 0.09911309 | 1.172396e-12
41.76386 | 24.4293 | 25.51215 | 25.41345 | -1.08285 | 0.09869924 | 1.168843e-12
41.77386 | 24.4383 | 25.50736 | 25.40907 | -1.069056 | 0.09828813 | 1.161737e-12
41.78386 | 24.4301 | 25.50257 | 25.40469 | -1.07247 | 0.09787978 | 1.158185e-12
41.79386 | 24.4416 | 25.49779 | 25.40032 | -1.056193 | 0.09747416 | 1.151079e-12
41.80386 | 24.41 | 25.49302 | 25.39595 | -1.083024 | 0.09707124 | 1.147527e-12
41.81385 | 24.4286 | 25.48827 | 25.3916 | -1.059669 | 0.09667141 | 1.143974e-12
41.82385 | 24.4139 | 25.48352 | 25.38724 | -1.069618 | 0.09627381 | 1.136868e-12
41.83385 | 24.4286 | 25.47878 | 25.3829 | -1.050176 | 0.09587887 | 1.133316e-12
41.84385 | 24.4195 | 25.47404 | 25.37856 | -1.054542 | 0.09548652 | 1.129763e-12
41.85385 | 24.4167 | 25.46932 | 25.37422 | -1.052616 | 0.09509677 | 1.122658e-12
41.86385 | 24.4271 | 25.4646 | 25.36989 | -1.037499 | 0.09470958 | 1.119105e-12
41.87384 | 24.4084 | 25.4599 | 25.36557 | -1.051495 | 0.09432532 | 1.115552e-12
41.88384 | 24.422 | 25.45519 | 25.36125 | -1.033195 | 0.09394319 | 1.108447e-12
41.89384 | 24.4135 | 25.4505 | 25.35694 | -1.037003 | 0.09356357 | 1.104894e-12
41.90384 | 24.395 | 25.44582 | 25.35263 | -1.05082 | 0.09318643 | 1.101341e-12
41.91384 | 24.443 | 25.44114 | 25.34833 | -0.9981444 | 0.09281173 | 1.094236e-12
41.92384 | 24.4044 | 25.43648 | 25.34404 | -1.032078 | 0.09243949 | 1.090683e-12
41.93383 | 24.4044 | 25.43182 | 25.33975 | -1.027424 | 0.09207007 | 1.08713e-12
41.94383 | 24.4008 | 25.42717 | 25.33547 | -1.026373 | 0.09170262 | 1.083578e-12
41.95383 | 24.3861 | 25.42253 | 25.33119 | -1.036431 | 0.09133754 | 1.076472e-12
41.96383 | 24.4094 | 25.4179 | 25.32692 | -1.008497 | 0.09097484 | 1.07292e-12
41.97383 | 24.3978 | 25.41327 | 25.32266 | -1.015471 | 0.09061447 | 1.069367e-12
41.98383 | 24.3886 | 25.40865 | 25.3184 | -1.020053 | 0.09025639 | 1.065814e-12
41.99382 | 24.3809 | 25.40405 | 25.31415 | -1.023148 | 0.08990097 | 1.058709e-12
42.00382 | 24.3837 | 25.39945 | 25.3099 | -1.015746 | 0.08954749 | 1.055156e-12
42.01382 | 24.3771 | 25.39485 | 25.30566 | -1.017752 | 0.08919624 | 1.051603e-12
42.02382 | 24.3963 | 25.39027 | 25.30142 | -0.9939664 | 0.08884725 | 1.048051e-12
42.03382 | 24.381 | 25.38569 | 25.29719 | -1.004689 | 0.08850047 | 1.044498e-12
42.04382 | 24.3731 | 25.38112 | 25.29296 | -1.008019 | 0.08815589 | 1.037392e-12
42.05381 | 24.3627 | 25.37656 | 25.28875 | -1.013861 | 0.08781383 | 1.03384e-12
42.06381 | 24.3775 | 25.37201 | 25.28453 | -0.9945067 | 0.0874736 | 1.030287e-12
42.07381 | 24.3596 | 25.36746 | 25.28032 | -1.00786 | 0.0871355 | 1.026734e-12
42.08381 | 24.3925 | 25.36292 | 25.27612 | -0.9704216 | 0.08679954 | 1.023182e-12
42.09381 | 24.3535 | 25.35839 | 25.27192 | -1.004891 | 0.0864657 | 1.019629e-12
42.10381 | 24.3552 | 25.35387 | 25.26773 | -0.9986675 | 0.08613394 | 1.012523e-12
42.1138 | 24.3518 | 25.34936 | 25.26355 | -0.9975565 | 0.08580458 | 1.008971e-12
42.1238 | 24.3448 | 25.34485 | 25.25937 | -1.000049 | 0.08547697 | 1.005418e-12
42.1338 | 24.3811 | 25.34035 | 25.2552 | -0.9592486 | 0.08515139 | 1.001865e-12
42.1438 | 24.3499 | 25.33586 | 25.25103 | -0.985956 | 0.08482784 | 9.983125e-13
42.1538 | 24.3632 | 25.33137 | 25.24686 | -0.9681711 | 0.08450628 | 9.947598e-13
42.16379 | 24.3442 | 25.3269 | 25.24271 | -0.9826981 | 0.08418705 | 9.912071e-13
42.17379 | 24.3504 | 25.32243 | 25.23856 | -0.9720283 | 0.08386947 | 9.876544e-13
42.18379 | 24.3471 | 25.31797 | 25.23441 | -0.9708659 | 0.08355384 | 9.80549e-13
42.19379 | 24.3446 | 25.31351 | 25.23027 | -0.968911 | 0.08324017 | 9.769963e-13
42.20379 | 24.3509 | 25.30906 | 25.22614 | -0.9581636 | 0.08292843 | 9.734435e-13
42.21379 | 24.3559 | 25.30462 | 25.222 | -0.9487235 | 0.0826186 | 9.698908e-13
42.22378 | 24.3372 | 25.3002 | 25.21788 | -0.9629953 | 0.08231096 | 9.663381e-13
42.23378 | 24.3376 | 25.29577 | 25.21377 | -0.9581701 | 0.0820049 | 9.627854e-13
42.24378 | 24.3423 | 25.29135 | 25.20965 | -0.9490521 | 0.08170071 | 9.592327e-13
42.25378 | 24.3558 | 25.28694 | 25.20554 | -0.9311415 | 0.08139838 | 9.5568e-13
42.26378 | 24.352 | 25.28254 | 25.20144 | -0.9305382 | 0.08109787 | 9.521273e-13
42.27378 | 24.3296 | 25.27814 | 25.19734 | -0.9485421 | 0.0807992 | 9.485746e-13
42.28377 | 24.3286 | 25.27376 | 25.19326 | -0.9451577 | 0.08050261 | 9.450218e-13
42.29377 | 24.3388 | 25.26938 | 25.18917 | -0.9305761 | 0.08020753 | 9.414691e-13
42.30377 | 24.3636 | 25.265 | 25.18509 | -0.9014016 | 0.07991423 | 9.379164e-13
42.31377 | 24.3437 | 25.26063 | 25.18101 | -0.9169344 | 0.07962269 | 9.343637e-13
42.32377 | 24.3327 | 25.25627 | 25.17694 | -0.9235742 | 0.0793329 | 9.30811e-13
42.33377 | 24.3237 | 25.25192 | 25.17288 | -0.9282212 | 0.07904485 | 9.272583e-13
42.34376 | 24.3272 | 25.24758 | 25.16882 | -0.9203795 | 0.0787588 | 9.237056e-13
42.35376 | 24.3533 | 25.24324 | 25.16477 | -0.8899406 | 0.07847418 | 9.201528e-13
42.36376 | 24.3264 | 25.23891 | 25.16072 | -0.9125087 | 0.07819126 | 9.166001e-13
42.37376 | 24.3101 | 25.23458 | 25.15667 | -0.9244839 | 0.07791001 | 9.130474e-13
42.38376 | 24.3179 | 25.23027 | 25.15264 | -0.912366 | 0.07763044 | 9.094947e-13
42.39376 | 24.2991 | 25.22596 | 25.1486 | -0.926855 | 0.07735252 | 9.05942e-13
42.40375 | 24.3192 | 25.22166 | 25.14458 | -0.9024553 | 0.07707651 | 9.023893e-13
42.41375 | 24.3153 | 25.21736 | 25.14056 | -0.9020582 | 0.07680186 | 8.988366e-13
42.42375 | 24.2849 | 25.21307 | 25.13654 | -0.928168 | 0.07652883 | 8.952838e-13
42.43375 | 24.2859 | 25.20878 | 25.13253 | -0.9228846 | 0.07625741 | 8.917311e-13
42.44375 | 24.2585 | 25.20451 | 25.12852 | -0.9460081 | 0.07598758 | 8.881784e-13
42.45375 | 24.3022 | 25.20024 | 25.12452 | -0.8980384 | 0.07571933 | 8.846257e-13
42.46374 | 24.259 | 25.19598 | 25.12053 | -0.9369797 | 0.0754529 | 8.81073e-13
42.47374 | 24.2691 | 25.19172 | 25.11654 | -0.9226235 | 0.07518777 | 8.775203e-13
42.48374 | 24.2513 | 25.18747 | 25.11255 | -0.936174 | 0.07492419 | 8.775203e-13
42.49374 | 24.2394 | 25.18323 | 25.10857 | -0.9438313 | 0.07466213 | 8.739676e-13
42.50374 | 24.2669 | 25.179 | 25.10459 | -0.9120953 | 0.07440159 | 8.704149e-13
42.51373 | 24.2238 | 25.17477 | 25.10063 | -0.9509701 | 0.07414282 | 8.668621e-13
42.52373 | 24.2258 | 25.17055 | 25.09666 | -0.9447474 | 0.07388528 | 8.633094e-13
42.53373 | 24.225 | 25.16633 | 25.0927 | -0.9413313 | 0.07362923 | 8.597567e-13
42.54373 | 24.211 | 25.16212 | 25.08875 | -0.9511217 | 0.07337466 | 8.56204e-13
42.55373 | 24.2153 | 25.15792 | 25.0848 | -0.9426188 | 0.07312155 | 8.526513e-13
42.56373 | 24.2251 | 25.15372 | 25.08085 | -0.9286224041 | 0.07286989 | 8.490986e-13
42.57372 | 24.2018 | 25.14954 | 25.07692 | -0.9477367 | 0.07261991 | 8.490986e-13
42.58372 | 24.2112 | 25.14535 | 25.07298 | -0.9341534 | 0.07237112 | 8.455459e-13
42.59372 | 24.1909 | 25.14118 | 25.06905 | -0.9502765 | 0.07212376 | 8.419931e-13
42.60372 | 24.1948 | 25.13701 | 25.06513 | -0.9422061 | 0.07187778 | 8.384404e-13
42.61372 | 24.1958 | 25.13284 | 25.06121 | -0.9370421 | 0.07163321 | 8.348877e-13
42.62372 | 24.1931 | 25.12868 | 25.05729 | -0.9355845 | 0.07139003 | 8.31335e-13
42.63371 | 24.1726 | 25.12454 | 25.05339 | -0.9519375 | 0.07114846 | 8.31335e-13
42.64371 | 24.1826 | 25.12039 | 25.04948 | -0.9377927 | 0.07090802 | 8.277823e-13
42.65371 | 24.1686 | 25.11625 | 25.04559 | -0.9476543 | 0.07066895 | 8.242296e-13
42.66371 | 24.194 | 25.11212 | 25.04169 | -0.9181221 | 0.07043121 | 8.206769e-13
42.67371 | 24.1709 | 25.108 | 25.0378 | -0.9370963 | 0.07019479 | 8.171241e-13
42.68371 | 24.1639 | 25.10388 | 25.03392 | -0.9399768 | 0.06995971 | 8.135714e-13
42.6937 | 24.1445 | 25.09977 | 25.03004 | -0.9552676 | 0.06972619 | 8.135714e-13
42.7037 | 24.1646 | 25.09566 | 25.02617 | -0.9310606 | 0.06949371 | 8.100187e-13
42.7137 | 24.1717 | 25.09156 | 25.0223 | -0.9198598 | 0.06926257 | 8.06466e-13
42.7237 | 24.1559 | 25.08747 | 25.01843 | -0.9315652 | 0.06903269 | 8.029133e-13
42.7337 | 24.1538 | 25.08338 | 25.01457 | -0.9295767 | 0.06880408 | 7.993606e-13
42.7437 | 24.15 | 25.07929 | 25.01072 | -0.9292944 | 0.06857675 | 7.993606e-13
42.75369 | 24.1676 | 25.07522 | 25.00687 | -0.9076224 | 0.06835091 | 7.958079e-13
42.76369 | 24.1683 | 25.07115 | 25.00303 | -0.9028523 | 0.06812607 | 7.922552e-13
42.77369 | 24.1578 | 25.06709 | 24.99919 | -0.9092884 | 0.06790249 | 7.887024e-13
42.78369 | 24.1402 | 25.06303 | 24.99535 | -0.9228305 | 0.06768015 | 7.887024e-13
42.79369 | 24.1782 | 25.05898 | 24.99152 | -0.8807787 | 0.06745902 | 7.851497e-13
42.80369 | 24.1619 | 25.05493 | 24.98769 | -0.8930329 | 0.06723909 | 7.81597e-13
42.81368 | 24.1663 | 25.0509 | 24.98388 | -0.8845971 | 0.0670206 | 7.780443e-13
42.82368 | 24.1657 | 25.04686 | 24.98006 | -0.8811633 | 0.06680308 | 7.780443e-13
42.83368 | 24.1552 | 25.04284 | 24.97625 | -0.8876355 | 0.06658673 | 7.744916e-13
42.84368 | 24.1652 | 25.03881 | 24.97244 | -0.8736136 | 0.06637159 | 7.709389e-13
42.85368 | 24.1579 | 25.0348 | 24.96864 | -0.8768977 | 0.0661576 | 7.673862e-13
42.86368 | 24.145 | 25.03079 | 24.96484 | -0.8857876 | 0.06594478 | 7.673862e-13
42.87367 | 24.1727 | 25.02679 | 24.96105 | -0.8540875 | 0.06573337 | 7.638334e-13
42.88367 | 24.154 | 25.02279 | 24.95727 | -0.8687891 | 0.06552278 | 7.602807e-13
42.89367 | 24.1629 | 25.0188 | 24.95348 | -0.8558967 | 0.06531345 | 7.602807e-13
42.90367 | 24.1359 | 25.01481 | 24.9497 | -0.8789101 | 0.06510513 | 7.56728e-13
42.91367 | 24.1498 | 25.01083 | 24.94593 | -0.8610293 | 0.06489805 | 7.531753e-13
42.92366 | 24.1451 | 25.00686 | 24.94217 | -0.8617582 | 0.06469221 | 7.496226e-13
42.93366 | 24.154 | 25.00289 | 24.9384 | -0.848889 | 0.06448728 | 7.496226e-13
42.94366 | 24.1271 | 24.99893 | 24.93464 | -0.8718254 | 0.06428346 | 7.460699e-13
42.95366 | 24.1335 | 24.99497 | 24.93089 | -0.8614676 | 0.06408071 | 7.425172e-13
42.96366 | 24.12 | 24.99102 | 24.92714 | -0.8710155 | 0.06387905 | 7.425172e-13
42.97366 | 24.1296 | 24.98707 | 24.92339 | -0.8574691 | 0.06367841 | 7.389644e-13
42.98365 | 24.1271 | 24.98313 | 24.91965 | -0.8560324 | 0.06347913 | 7.354117e-13
42.99365 | 24.0896 | 24.9792 | 24.91592 | -0.8895973 | 0.06328067 | 7.354117e-13
43.00365 | 24.1032 | 24.97527 | 24.91218 | -0.8720678 | 0.06308325 | 7.31859e-13
43.01365 | 24.0851 | 24.97134 | 24.90846 | -0.886244 | 0.06288688 | 7.283063e-13
43.02365 | 24.099 | 24.96743 | 24.90473 | -0.8684257 | 0.06269154 | 7.283063e-13
43.03365 | 24.075 | 24.96351 | 24.90102 | -0.888513 | 0.06249723 | 7.247536e-13
43.04364 | 24.067 | 24.95961 | 24.89731 | -0.8926098 | 0.06230414 | 7.212009e-13
43.05364 | 24.072 | 24.95571 | 24.8936 | -0.8837082 | 0.06211187 | 7.212009e-13
43.06364 | 24.0464 | 24.95181 | 24.88989 | -0.9054121 | 0.0619206 | 7.176482e-13
43.07364 | 24.065 | 24.94792 | 24.88619 | -0.8829216 | 0.06173034 | 7.140954e-13
43.08364 | 24.0365 | 24.94404 | 24.8825 | -0.9075364 | 0.06154107 | 7.140954e-13
43.09364 | 24.0569 | 24.94016 | 24.8788 | -0.8832568 | 0.06135278 | 7.105427e-13
43.10363 | 24.0385 | 24.93629 | 24.87512 | -0.8977865 | 0.06116566 | 7.0699e-13
43.11363 | 24.026 | 24.93242 | 24.87144 | -0.9064177 | 0.06097933 | 7.0699e-13
43.12363 | 24.0433 | 24.92855 | 24.86776 | -0.8852543 | 0.06079396 | 7.034373e-13
43.13363 | 24.0371 | 24.9247 | 24.86409 | -0.8875963 | 0.06060956 | 6.998846e-13
43.14363 | 24.0437 | 24.92084 | 24.86042 | -0.8771437 | 0.0604261 | 6.998846e-13
43.15363 | 24.0435 | 24.917 | 24.85675 | -0.8734964 | 0.0602436 | 6.963319e-13
43.16362 | 24.034 | 24.91316 | 24.8531 | -0.8791582 | 0.06006221 | 6.963319e-13
43.17362 | 24.052 | 24.90932 | 24.84944 | -0.8573216 | 0.05988158 | 6.927792e-13
43.18362 | 24.0376 | 24.90549 | 24.84579 | -0.8678902 | 0.05970187 | 6.892265e-13
43.19362 | 24.0384 | 24.90166 | 24.84214 | -0.8632641 | 0.05952308 | 6.892265e-13
43.20362 | 24.0518 | 24.89784 | 24.8385 | -0.8460433 | 0.05934521 | 6.856737e-13
43.21362 | 24.0468 | 24.89403 | 24.83486 | -0.8472277 | 0.05916825 | 6.856737e-13
43.22361 | 24.0551 | 24.89022 | 24.83123 | -0.8351212 | 0.05899236 | 6.82121e-13
43.23361 | 24.0306 | 24.88642 | 24.8276 | -0.855816 | 0.05881722 | 6.785683e-13
43.24361 | 24.0582 | 24.88262 | 24.82397 | -0.824416 | 0.05864295 | 6.785683e-13
43.25361 | 24.0313 | 24.87882 | 24.82035 | -0.8475212 | 0.05846956 | 6.750156e-13
43.26361 | 24.0496 | 24.87503 | 24.81673 | -0.8254315 | 0.05829704 | 6.750156e-13
43.27361 | 24.0379 | 24.87125 | 24.81312 | -0.833347 | 0.05812541 | 6.714629e-13
43.2836 | 24.0296 | 24.86747 | 24.80952 | -0.8378713 | 0.05795481 | 6.714629e-13
43.2936 | 24.0478 | 24.8637 | 24.80591 | -0.815897 | 0.05778489 | 6.679102e-13
43.3036 | 24.0468 | 24.85993 | 24.80231 | -0.8131277 | 0.05761584 | 6.643575e-13
43.3136 | 24.0271 | 24.85616 | 24.79872 | -0.8290635 | 0.05744763 | 6.643575e-13
43.3236 | 24.0438 | 24.8524 | 24.79512 | -0.8086044 | 0.05728027 | 6.608047e-13
43.33359 | 24.0307 | 24.84865 | 24.79154 | -0.817954 | 0.0571139 | 6.608047e-13
43.34359 | 24.0494 | 24.8449 | 24.78796 | -0.7955048 | 0.05694821 | 6.57252e-13
43.35359 | 24.0077 | 24.84116 | 24.78438 | -0.8334607 | 0.05678335 | 6.57252e-13
43.36359 | 24.0378 | 24.83742 | 24.7808 | -0.7996215 | 0.0566193 | 6.536993e-13
43.37359 | 24.0373 | 24.83369 | 24.77723 | -0.7963873 | 0.05645607 | 6.501466e-13
43.38359 | 24.04 | 24.82996 | 24.77366 | -0.789958 | 0.05629365 | 6.501466e-13
43.39358 | 24.0379 | 24.82624 | 24.77011 | -0.7883374 | 0.05613219 | 6.465939e-13
43.40358 | 24.0261 | 24.82252 | 24.76655 | -0.7964179 | 0.05597138 | 6.465939e-13
43.41358 | 24.0384 | 24.8188 | 24.76299 | -0.7804033 | 0.05581137 | 6.430412e-13
43.42358 | 24.0611 | 24.81509 | 24.75944 | -0.7539936 | 0.05565215 | 6.430412e-13
43.43358 | 24.0266 | 24.81139 | 24.7559 | -0.7847888 | 0.0554937 | 6.394885e-13
43.44358 | 24.0359 | 24.80769 | 24.75235 | -0.7717887 | 0.05533603 | 6.394885e-13
43.45357 | 24.0385 | 24.804 | 24.74882 | -0.7654972 | 0.05517931 | 6.359357e-13
43.46357 | 24.0594 | 24.80031 | 24.74528 | -0.7409068 | 0.05502319 | 6.359357e-13
43.47357 | 24.049 | 24.79662 | 24.74175 | -0.7476212 | 0.05486782 | 6.32383e-13
43.48357 | 24.0363 | 24.79294 | 24.73823 | -0.7566403 | 0.05471323 | 6.32383e-13
43.49357 | 24.0514 | 24.78926 | 24.7347 | -0.7378642 | 0.05455939 | 6.288303e-13
43.50357 | 24.0517 | 24.78559 | 24.73119 | -0.7338928 | 0.05440631 | 6.288303e-13
43.51356 | 24.0688 | 24.78193 | 24.72768 | -0.7131298 | 0.0542541 | 6.252776e-13
43.52356 | 24.029 | 24.77827 | 24.72417 | -0.7492679 | 0.0541025 | 6.252776e-13
43.53356 | 24.0497 | 24.77461 | 24.72066 | -0.7249106 | 0.05395163 | 6.217249e-13
43.54356 | 24.0484 | 24.77096 | 24.71716 | -0.722558 | 0.05380149 | 6.217249e-13
43.55356 | 24.062 | 24.76731 | 24.71366 | -0.70531 | 0.05365208 | 6.181722e-13
43.56356 | 24.0359 | 24.76367 | 24.71016 | -0.7277667 | 0.05350338 | 6.181722e-13
43.57355 | 24.0467 | 24.76003 | 24.70668 | -0.7133316 | 0.05335555 | 6.146195e-13
43.58355 | 24.0315 | 24.7564 | 24.70319 | -0.7248975 | 0.0532083 | 6.146195e-13
43.59355 | 24.0555 | 24.75277 | 24.69971 | -0.697268 | 0.05306174 | 6.110668e-13
43.60355 | 24.0373 | 24.74914 | 24.69623 | -0.711843 | 0.05291589 | 6.110668e-13
43.61355 | 24.0369 | 24.74552 | 24.69275 | -0.7086226 | 0.05277074 | 6.07514e-13
43.62355 | 24.0304 | 24.74191 | 24.68928 | -0.7115067 | 0.05262629 | 6.07514e-13
43.63354 | 24.0318 | 24.7383 | 24.68582 | -0.7064989 | 0.05248265 | 6.039613e-13
43.64354 | 24.0512 | 24.73469 | 24.68235 | -0.6834921 | 0.05233958 | 6.039613e-13
43.65354 | 24.0238 | 24.73109 | 24.67889 | -0.7072897 | 0.05219717 | 6.004086e-13
43.66354 | 24.0227 | 24.72749 | 24.67544 | -0.7047917 | 0.05205544 | 6.004086e-13
43.67354 | 24.0289 | 24.7239 | 24.67198 | -0.6949983 | 0.05191439 | 5.968559e-13
43.68354 | 24.025 | 24.72031 | 24.66854 | -0.6953093 | 0.05177402 | 5.968559e-13
43.69353 | 24.0399 | 24.71673 | 24.66509 | -0.6768282 | 0.05163443 | 5.933032e-13
43.70353 | 24.0068 | 24.71315 | 24.66165 | -0.706348 | 0.05149538 | 5.933032e-13
43.71353 | 24.025 | 24.70957 | 24.65822 | -0.6845722 | 0.05135698 | 5.897505e-13
43.72353 | 24.0146 | 24.706 | 24.65478 | -0.6914008 | 0.05121923 | 5.897505e-13
43.73353 | 24.0466 | 24.70243 | 24.65135 | -0.6558337 | 0.05108212 | 5.897505e-13
43.74352 | 23.9963 | 24.69887 | 24.64793 | -0.7025745 | 0.05094581 | 5.861978e-13
43.75352 | 24.0119 | 24.69532 | 24.64451 | -0.6834161 | 0.05081 | 5.861978e-13
43.76352 | 24.0217 | 24.69176 | 24.64109 | -0.670062 | 0.05067482 | 5.82645e-13
43.77352 | 24.0154 | 24.68821 | 24.63767 | -0.6728122 | 0.05054027 | 5.82645e-13
43.78352 | 24.0128 | 24.68467 | 24.63426 | -0.6718666 | 0.05040635 | 5.790923e-13
43.79352 | 23.9856 | 24.68113 | 24.63085 | -0.6955253 | 0.05027306 | 5.790923e-13
43.80351 | 23.9997 | 24.67759 | 24.62745 | -0.6778918 | 0.05014052 | 5.755396e-13
43.81351 | 24.0236 | 24.67406 | 24.62405 | -0.650459 | 0.05000847 | 5.755396e-13
43.82351 | 23.9787 | 24.67053 | 24.62065 | -0.6918304 | 0.04987702 | 5.755396e-13
43.83351 | 23.9923 | 24.66701 | 24.61726 | -0.674706 | 0.04974619 | 5.719869e-13
43.84351 | 23.9862 | 24.66349 | 24.61387 | -0.6772858 | 0.04961597 | 5.719869e-13
43.85351 | 23.9821 | 24.65997 | 24.61048 | -0.6778697 | 0.04948634 | 5.684342e-13
43.8635 | 23.9812 | 24.65646 | 24.6071 | -0.6752614 | 0.04935744 | 5.684342e-13
43.8735 | 23.9819 | 24.65295 | 24.60372 | -0.6710536 | 0.04922901 | 5.648815e-13
43.8835 | 23.989 | 24.64945 | 24.60035 | -0.6604499 | 0.04910118 | 5.648815e-13
43.8935 | 23.9656 | 24.64595 | 24.59698 | -0.6803504 | 0.04897393 | 5.648815e-13
43.9035 | 23.9692 | 24.64245 | 24.59361 | -0.673255 | 0.04884726 | 5.613288e-13
43.9135 | 23.993 | 24.63896 | 24.59024 | -0.6459636 | 0.04872117 | 5.613288e-13
43.92349 | 23.946 | 24.63548 | 24.58688 | -0.6894797 | 0.04859579 | 5.57776e-13
43.93349 | 23.9501 | 24.632 | 24.58353 | -0.6818965 | 0.04847086 | 5.57776e-13
43.94349 | 23.9695 | 24.62852 | 24.58017 | -0.6590172 | 0.0483465 | 5.57776e-13
43.95349 | 23.9594 | 24.62504 | 24.57682 | -0.665642 | 0.0482227 | 5.542233e-13
43.96349 | 23.9517 | 24.62157 | 24.57347 | -0.6698708 | 0.0480995 | 5.542233e-13
43.97349 | 23.9252 | 24.6181 | 24.57013 | -0.6929035 | 0.0479768 | 5.506706e-13
43.98348 | 23.9376 | 24.61464 | 24.56679 | -0.6770437 | 0.0478548 | 5.506706e-13
43.99348 | 23.9592 | 24.61118 | 24.56345 | -0.6519844 | 0.04773327 | 5.506706e-13
44.00348 | 23.9213 | 24.60773 | 24.56012 | -0.6864289 | 0.04761223 | 5.471179e-13
44.01348 | 23.905 | 24.60428 | 24.55679 | -0.6992775 | 0.0474918 | 5.471179e-13
44.02348 | 23.9293 | 24.60083 | 24.55346 | -0.6715299 | 0.04737185 | 5.435652e-13
44.03348 | 23.9459 | 24.59739 | 24.55013 | -0.6514862 | 0.0472525 | 5.435652e-13
44.04347 | 23.9002 | 24.59395 | 24.54682 | -0.6937498 | 0.04713378 | 5.435652e-13
44.05347 | 23.9111 | 24.59051 | 24.5435 | -0.6794139 | 0.04701548 | 5.400125e-13
44.06347 | 23.9162 | 24.58708 | 24.54018 | -0.6708818 | 0.0468977 | 5.400125e-13
44.07347 | 23.9236 | 24.58365 | 24.53687 | -0.6600535 | 0.04678046 | 5.364598e-13
44.08347 | 23.9185 | 24.58023 | 24.53357 | -0.661729 | 0.04666374 | 5.364598e-13
44.09347 | 23.879 | 24.57681 | 24.53026 | -0.6978084 | 0.04654754 | 5.364598e-13
44.10346 | 23.9131 | 24.57339 | 24.52696 | -0.6602949 | 0.04643197 | 5.329071e-13
44.11346 | 23.9115 | 24.56998 | 24.52367 | -0.6584818 | 0.04631681 | 5.329071e-13
44.12346 | 23.9035 | 24.56657 | 24.52037 | -0.6630725 | 0.04620217 | 5.329071e-13
44.13346 | 23.8806 | 24.56317 | 24.51708 | -0.6825669 | 0.04608803 | 5.293543e-13
44.14346 | 23.9029 | 24.55976 | 24.51379 | -0.656865 | 0.04597439 | 5.293543e-13
44.15345 | 23.9019 | 24.55637 | 24.51051 | -0.6544702 | 0.04586138 | 5.258016e-13
44.16345 | 23.9161 | 24.55298 | 24.50723 | -0.6368757 | 0.04574876 | 5.258016e-13
44.17345 | 23.8735 | 24.54958 | 24.50395 | -0.676085 | 0.04563663 | 5.258016e-13
44.18345 | 23.8819 | 24.5462 | 24.50067 | -0.6642978 | 0.045525 | 5.222489e-13
44.19345 | 23.9207 | 24.54281 | 24.4974 | -0.6221144 | 0.04541386 | 5.222489e-13
44.20345 | 23.8961 | 24.53943 | 24.49413 | -0.6433345 | 0.04530322 | 5.222489e-13
44.21344 | 23.8887 | 24.53606 | 24.49087 | -0.6473617 | 0.04519316 | 5.186962e-13
44.22344 | 23.8693 | 24.53269 | 24.48761 | -0.6633891 | 0.04508349 | 5.186962e-13
44.23344 | 23.9154 | 24.52932 | 24.48435 | -0.6139201 | 0.04497429 | 5.186962e-13
44.24344 | 23.9113 | 24.52595 | 24.48109 | -0.6146547 | 0.04486558 | 5.151435e-13
44.25344 | 23.8723 | 24.52259 | 24.47784 | -0.6502928 | 0.04475734 | 5.151435e-13
44.26344 | 23.8926 | 24.51923 | 24.47458 | -0.6266345 | 0.04464958 | 5.151435e-13
44.27343 | 23.9119 | 24.51588 | 24.47134 | -0.6039831 | 0.04454239 | 5.115908e-13
44.28343 | 23.9018 | 24.51253 | 24.4681 | -0.6107318 | 0.04443559 | 5.115908e-13
44.29343 | 23.8743 | 24.50918 | 24.46485 | -0.634884 | 0.04432921 | 5.080381e-13
44.30343 | 23.8804 | 24.50584 | 24.46162 | -0.6254398 | 0.04422333 | 5.080381e-13
44.31343 | 23.9152 | 24.5025 | 24.45838 | -0.587299 | 0.04411788 | 5.080381e-13
44.32343 | 23.885 | 24.49916 | 24.45515 | -0.6141617 | 0.04401291 | 5.044853e-13
44.33342 | 23.8821 | 24.49583 | 24.45192 | -0.6137312 | 0.0439085 | 5.044853e-13
44.34342 | 23.8871 | 24.4925 | 24.4487 | -0.6054007 | 0.04380443 | 5.044853e-13
44.35342 | 23.9058 | 24.48917 | 24.44547 | -0.5833737 | 0.04370082 | 5.009326e-13
44.36342 | 23.8915 | 24.48585 | 24.44225 | -0.5943501 | 0.04359764 | 5.009326e-13
44.37342 | 23.8702 | 24.48253 | 24.43903 | -0.6123299 | 0.04349492 | 5.009326e-13
44.38342 | 23.8973 | 24.47921 | 24.43582 | -0.581913 | 0.04339264 | 4.973799e-13
44.39341 | 23.8859 | 24.4759 | 24.43261 | -0.5900029 | 0.04329091 | 4.973799e-13
44.40341 | 23.8697 | 24.47259 | 24.4294 | -0.6028928 | 0.04318951 | 4.973799e-13
44.41341 | 23.8918 | 24.46929 | 24.4262 | -0.577486 | 0.04308854 | 4.938272e-13
44.42341 | 23.8767 | 24.46598 | 24.42299 | -0.5892825 | 0.04298801 | 4.938272e-13
44.43341 | 23.877 | 24.46268 | 24.41979 | -0.5856823 | 0.04288791 | 4.938272e-13
44.44341 | 23.8765 | 24.45939 | 24.4166 | -0.5828854 | 0.04278824 | 4.938272e-13
44.4534 | 23.8822 | 24.4561 | 24.41341 | -0.5738951 | 0.04268909 | 4.902745e-13
44.4634 | 23.8558 | 24.4528 | 24.41021 | -0.5970048 | 0.04259027 | 4.902745e-13
44.4734 | 23.8823 | 24.44952 | 24.40703 | -0.5672177 | 0.04249187 | 4.902745e-13
44.4834 | 23.8683 | 24.44623 | 24.40384 | -0.5779339 | 0.04239388 | 4.867218e-13
44.4934 | 23.8806 | 24.44295 | 24.40066 | -0.5623532 | 0.04229632 | 4.867218e-13
44.50339 | 23.8622 | 24.43968 | 24.39748 | -0.5774791 | 0.04219927 | 4.867218e-13
44.51339 | 23.8654 | 24.4364 | 24.3943 | -0.5710049 | 0.04210254 | 4.831691e-13
44.52339 | 23.8904 | 24.43313 | 24.39113 | -0.5427338 | 0.04200621 | 4.831691e-13
44.53339 | 23.8394 | 24.42987 | 24.38796 | -0.5904659 | 0.04191029 | 4.831691e-13
44.54339 | 23.8685 | 24.4266 | 24.38479 | -0.5581012 | 0.04181478 | 4.796163e-13
44.55339 | 23.8733 | 24.42334 | 24.38162 | -0.5500396 | 0.04171967 | 4.796163e-13
44.56338 | 23.8719 | 24.42008 | 24.37846 | -0.5481844 | 0.04162506 | 4.796163e-13
44.57338 | 23.8346 | 24.41683 | 24.3753 | -0.582229 | 0.04153075 | 4.796163e-13
44.58338 | 23.8803 | 24.41358 | 24.37214 | -0.5332767 | 0.04143684 | 4.760636e-13
44.59338 | 23.8692 | 24.41033 | 24.36898 | -0.5411276 | 0.04134333 | 4.760636e-13
44.60338 | 23.8687 | 24.40708 | 24.36583 | -0.5383814 | 0.04125021 | 4.760636e-13
44.61338 | 23.8328 | 24.40384 | 24.36268 | -0.5710384 | 0.04115748 | 4.725109e-13
44.62337 | 23.8738 | 24.4006 | 24.35954 | -0.5268016 | 0.04106524 | 4.725109e-13
44.63337 | 23.8517 | 24.39736 | 24.35639 | -0.5456646 | 0.04097328 | 4.725109e-13
44.64337 | 23.8575 | 24.39413 | 24.35325 | -0.5366306 | 0.04088171 | 4.689582e-13
44.65337 | 23.8406 | 24.3909 | 24.35011 | -0.5502996 | 0.04079053 | 4.689582e-13
44.66337 | 23.845 | 24.38767 | 24.34697 | -0.5426716 | 0.04069973 | 4.689582e-13
44.67337 | 23.8538 | 24.38445 | 24.34384 | -0.5306466 | 0.0406093 | 4.689582e-13
44.68336 | 23.8516 | 24.38123 | 24.34071 | -0.5296277 | 0.04051934 | 4.654055e-13
44.69336 | 23.8231 | 24.37801 | 24.33758 | -0.5549086 | 0.04042967 | 4.654055e-13
44.70336 | 23.8305 | 24.37479 | 24.33445 | -0.5442924 | 0.04034037 | 4.654055e-13
44.71336 | 23.8302 | 24.37158 | 24.33133 | -0.5413791 | 0.04025144 | 4.618528e-13
44.72336 | 23.8274 | 24.36837 | 24.32821 | -0.5409687 | 0.04016288 | 4.618528e-13
44.73336 | 23.8077 | 24.36516 | 24.32509 | -0.5574612 | 0.04007469 | 4.618528e-13
44.74335 | 23.8209 | 24.36196 | 24.32197 | -0.5410598 | 0.03998695 | 4.618528e-13
44.75335 | 23.8188 | 24.35876 | 24.31886 | -0.5399581 | 0.03989948 | 4.583001e-13
44.76335 | 23.7831 | 24.35556 | 24.31575 | -0.5724592 | 0.03981238 | 4.583001e-13
44.77335 | 23.8134 | 24.35236 | 24.31264 | -0.5389631 | 0.03972564 | 4.583001e-13
44.78335 | 23.7991 | 24.34917 | 24.30953 | -0.5500699 | 0.03963926 | 4.583001e-13
44.79335 | 23.785 | 24.34598 | 24.30643 | -0.5609794 | 0.03955323 | 4.547474e-13
44.80334 | 23.7798 | 24.34279 | 24.30333 | -0.562995 | 0.03946764 | 4.547474e-13
44.81334 | 23.7995 | 24.33961 | 24.30023 | -0.5401101 | 0.03938232 | 4.547474e-13
44.82334 | 23.7783 | 24.33643 | 24.29713 | -0.558128 | 0.03929735 | 4.511946e-13
44.83334 | 23.7808 | 24.33325 | 24.29404 | -0.5524487 | 0.03921272 | 4.511946e-13
44.84334 | 23.7632 | 24.33007 | 24.29094 | -0.5668721 | 0.03912845 | 4.511946e-13
44.85334 | 23.7896 | 24.3269 | 24.28785 | -0.5372982 | 0.03904452 | 4.511946e-13
44.86333 | 23.7605 | 24.32373 | 24.28477 | -0.5632302 | 0.03896101 | 4.476419e-13
44.87333 | 23.77 | 24.32056 | 24.28168 | -0.5505617 | 0.03887777 | 4.476419e-13
44.88333 | 23.7849 | 24.3174 | 24.2786 | -0.5324959 | 0.03879487 | 4.476419e-13
44.89333 | 23.7574 | 24.31423 | 24.27552 | -0.5568328 | 0.0387123 | 4.476419e-13
44.90333 | 23.7795 | 24.31107 | 24.27244 | -0.5315724 | 0.03863008 | 4.440892e-13
44.91332 | 23.7845 | 24.30792 | 24.26937 | -0.5234178 | 0.03854826 | 4.440892e-13
44.92332 | 23.782 | 24.30476 | 24.2663 | -0.5227626 | 0.0384667 | 4.440892e-13
44.93332 | 23.771 | 24.30161 | 24.26322 | -0.5306101 | 0.03838547 | 4.440892e-13
44.94332 | 23.785 | 24.29846 | 24.26016 | -0.5134601 | 0.03830457 | 4.405365e-13
44.95332 | 23.7978 | 24.29531 | 24.25709 | -0.4975128 | 0.038224 | 4.405365e-13
44.96332 | 23.7636 | 24.29217 | 24.25402 | -0.528568 | 0.03814375 | 4.405365e-13
44.97331 | 23.7929 | 24.28903 | 24.25097 | -0.496129 | 0.03806391 | 4.405365e-13
44.98331 | 23.8144 | 24.28589 | 24.24791 | -0.4714894 | 0.03798431 | 4.369838e-13
44.99331 | 23.7699 | 24.28275 | 24.24485 | -0.5128523 | 0.03790504 | 4.369838e-13
45.00331 | 23.7955 | 24.27962 | 24.24179 | -0.4841177 | 0.03782609 | 4.369838e-13
45.01331 | 23.8076 | 24.27649 | 24.23874 | -0.4688856 | 0.03774745 | 4.369838e-13
45.02331 | 23.7911 | 24.27336 | 24.23569 | -0.4822561 | 0.03766913 | 4.334311e-13
45.0333 | 23.7848 | 24.27023 | 24.23264 | -0.4854322 | 0.03759121 | 4.334311e-13
45.0433 | 23.7989 | 24.26711 | 24.22959 | -0.4682076 | 0.03751352 | 4.334311e-13
45.0533 | 23.7928 | 24.26399 | 24.22655 | -0.4711854 | 0.03743614 | 4.334311e-13
45.0633 | 23.8024 | 24.26087 | 24.22351 | -0.4584658 | 0.03735908 | 4.298784e-13
45.0733 | 23.7947 | 24.25775 | 24.22047 | -0.4630485 | 0.03728232 | 4.298784e-13
45.0833 | 23.7811 | 24.25463 | 24.21743 | -0.4735337 | 0.03720587 | 4.298784e-13
45.09329 | 23.8134 | 24.25152 | 24.21439 | -0.4381244 | 0.03712981 | 4.298784e-13
45.10329 | 23.7841 | 24.24841 | 24.21136 | -0.4643144 | 0.03705397 | 4.263256e-13
45.11329 | 23.7634 | 24.24531 | 24.20833 | -0.4819068 | 0.03697844 | 4.263256e-13
45.12329 | 23.7883 | 24.2422 | 24.2053 | -0.4539015 | 0.03690321 | 4.263256e-13
45.13329 | 23.7911 | 24.2391 | 24.20227 | -0.4479986 | 0.03682828 | 4.263256e-13
45.14329 | 23.7688 | 24.236 | 24.19924 | -0.4671981 | 0.03675364 | 4.263256e-13
45.15328 | 23.7888 | 24.2329 | 24.19622 | -0.4441029 | 0.03667938 | 4.227729e-13
45.16328 | 23.7846 | 24.22981 | 24.1932 | -0.4452071 | 0.03660535 | 4.227729e-13
45.17328 | 23.7668 | 24.22671 | 24.19018 | -0.4599134 | 0.0365316 | 4.227729e-13
45.18328 | 23.7573 | 24.22362 | 24.18716 | -0.4663221 | 0.03645815 | 4.227729e-13
45.19328 | 23.772 | 24.22053 | 24.18415 | -0.4485331 | 0.036385 | 4.192202e-13
45.20328 | 23.7747 | 24.21745 | 24.18113 | -0.4427464 | 0.03631213 | 4.192202e-13
45.21327 | 23.7417 | 24.21436 | 24.17813 | -0.472665 | 0.03623962 | 4.192202e-13
45.22327 | 23.7777 | 24.21128 | 24.17512 | -0.4335827 | 0.03616733 | 4.192202e-13
45.23327 | 23.7783 | 24.2082 | 24.17211 | -0.4299027 | 0.03609533 | 4.192202e-13
45.24327 | 23.7385 | 24.20512 | 24.1691 | -0.4666249 | 0.03602361 | 4.156675e-13
45.25327 | 23.7689 | 24.20205 | 24.1661 | -0.4331493 | 0.03595217 | 4.156675e-13
45.26327 | 23.7646 | 24.19898 | 24.16309 | -0.4343758 | 0.03588103 | 4.156675e-13
45.27326 | 23.754 | 24.19591 | 24.1601 | -0.4419077 | 0.03581022 | 4.156675e-13
45.28326 | 23.7484 | 24.19284 | 24.1571 | -0.4444386 | 0.03573963 | 4.121148e-13
45.29326 | 23.7626 | 24.18977 | 24.1541 | -0.4271717 | 0.03566932 | 4.121148e-13
45.30326 | 23.7591 | 24.18671 | 24.15111 | -0.4276069 | 0.03559928 | 4.121148e-13
45.31326 | 23.7372 | 24.18364 | 24.14811 | -0.4464442 | 0.03552952 | 4.121148e-13
45.32325 | 23.7724 | 24.18059 | 24.14513 | -0.4081868 | 0.03546011 | 4.121148e-13
45.33325 | 23.735 | 24.17753 | 24.14214 | -0.4425283 | 0.03539091 | 4.085621e-13
45.34325 | 23.7592 | 24.17447 | 24.13915 | -0.415272 | 0.03532195 | 4.085621e-13
45.35325 | 23.7525 | 24.17142 | 24.13616 | -0.4189177 | 0.0352533 | 4.085621e-13
45.36325 | 23.7287 | 24.16837 | 24.13318 | -0.4396655 | 0.03518488 | 4.085621e-13
45.37325 | 23.7574 | 24.16532 | 24.1302 | -0.4079153 | 0.03511677 | 4.085621e-13
45.38324 | 23.7519 | 24.16227 | 24.12722 | -0.4103703 | 0.03504897 | 4.050094e-13
45.39324 | 23.7159 | 24.15922 | 24.12424 | -0.4433242 | 0.03498136 | 4.050094e-13
45.40324 | 23.7626 | 24.15618 | 24.12127 | -0.3935801 | 0.03491403 | 4.050094e-13
45.41324 | 23.7388 | 24.15314 | 24.11829 | -0.414338 | 0.03484695 | 4.050094e-13
45.42324 | 23.7324 | 24.1501 | 24.11532 | -0.4176979 | 0.03478016 | 4.050094e-13
45.43324 | 23.7185 | 24.14706 | 24.11235 | -0.4285598 | 0.03471359 | 4.014566e-13
45.44323 | 23.7542 | 24.14403 | 24.10938 | -0.3898267 | 0.03464738 | 4.014566e-13
45.45323 | 23.7237 | 24.14099 | 24.10641 | -0.4172925 | 0.03458135 | 4.014566e-13
45.46323 | 23.7314 | 24.13796 | 24.10344 | -0.4065602 | 0.03451558 | 4.014566e-13
45.47323 | 23.7455 | 24.13493 | 24.10048 | -0.3894299 | 0.03445007 | 4.014566e-13
45.48323 | 23.7333 | 24.1319 | 24.09752 | -0.3986014 | 0.0343848 | 3.979039e-13
45.49323 | 23.717 | 24.12887 | 24.09456 | -0.4118749 | 0.0343198 | 3.979039e-13
45.50322 | 23.7436 | 24.12585 | 24.0916 | -0.3822533 | 0.03425511 | 3.979039e-13
45.51322 | 23.7364 | 24.12283 | 24.08864 | -0.3864305 | 0.0341906 | 3.979039e-13
45.52322 | 23.7241 | 24.11981 | 24.08568 | -0.3957096 | 0.03412635 | 3.979039e-13
45.53322 | 23.7286 | 24.11679 | 24.08273 | -0.3881906 | 0.03406235 | 3.943512e-13
45.54322 | 23.7493 | 24.11377 | 24.07977 | -0.3644734 | 0.0339986 | 3.943512e-13
45.55322 | 23.7333 | 24.11076 | 24.07682 | -0.377458 | 0.03393509 | 3.943512e-13
45.56321 | 23.731 | 24.10775 | 24.07388 | -0.3767474 | 0.03387189 | 3.943512e-13
45.57321 | 23.7357 | 24.10474 | 24.07093 | -0.3690357 | 0.03380888 | 3.943512e-13
45.58321 | 23.7493 | 24.10173 | 24.06798 | -0.3524257 | 0.0337461 | 3.943512e-13
45.59321 | 23.7305 | 24.09872 | 24.06503 | -0.3682175 | 0.03368358 | 3.907985e-13
45.60321 | 23.7357 | 24.09571 | 24.06209 | -0.3600111 | 0.03362129 | 3.907985e-13
45.61321 | 23.7665 | 24.09271 | 24.05915 | -0.3262064 | 0.03355924 | 3.907985e-13
45.6232 | 23.7253 | 24.08971 | 24.05621 | -0.3644064 | 0.0334975 | 3.907985e-13
45.6332 | 23.7223 | 24.08671 | 24.05327 | -0.3644052 | 0.03343593 | 3.907985e-13
45.6432 | 23.7702 | 24.08371 | 24.05033 | -0.3135057 | 0.0333746 | 3.872458e-13
45.6532 | 23.7275 | 24.08071 | 24.04739 | -0.3532079 | 0.0333135 | 3.872458e-13
45.6632 | 23.7223 | 24.07771 | 24.04446 | -0.3554118 | 0.03325265 | 3.872458e-13
45.6732 | 23.7709 | 24.07472 | 24.04153 | -0.3038174 | 0.03319202 | 3.872458e-13
45.68319 | 23.7381 | 24.07173 | 24.0386 | -0.3336276 | 0.03313169 | 3.872458e-13
45.69319 | 23.7182 | 24.06874 | 24.03566 | -0.3505365 | 0.03307154 | 3.872458e-13
45.70319 | 23.7636 | 24.06575 | 24.03274 | -0.3021471 | 0.0330116 | 3.836931e-13
45.71319 | 23.7444 | 24.06276 | 24.02981 | -0.3183592 | 0.03295192 | 3.836931e-13
45.72319 | 23.7124 | 24.05977 | 24.02688 | -0.347373 | 0.03289245 | 3.836931e-13
45.73318 | 23.7524 | 24.05679 | 24.02396 | -0.3043914 | 0.03283327 | 3.836931e-13
45.74318 | 23.7353 | 24.05381 | 24.02103 | -0.3185084 | 0.03277426 | 3.836931e-13
45.75318 | 23.7252 | 24.05083 | 24.01811 | -0.3256269 | 0.03271547 | 3.801404e-13
45.76318 | 23.738 | 24.04785 | 24.01519 | -0.3098471 | 0.03265691 | 3.801404e-13
45.77318 | 23.7447 | 24.04487 | 24.01227 | -0.3001688 | 0.03259858 | 3.801404e-13
45.78318 | 23.7148 | 24.04189 | 24.00935 | -0.327092 | 0.03254047 | 3.801404e-13
45.79317 | 23.7257 | 24.03892 | 24.00644 | -0.3132198 | 0.03248264 | 3.801404e-13
45.80317 | 23.7245 | 24.03595 | 24.00352 | -0.3114461 | 0.03242498 | 3.801404e-13
45.81317 | 23.7289 | 24.03297 | 24.00061 | -0.3040739 | 0.03236753 | 3.765876e-13
45.82317 | 23.7162 | 24.03 | 23.99769 | -0.3138032 | 0.0323103 | 3.765876e-13
45.83317 | 23.7254 | 24.02703 | 23.99478 | -0.301634 | 0.0322533 | 3.765876e-13
45.84317 | 23.7283 | 24.02407 | 23.99187 | -0.2957662 | 0.03219651 | 3.765876e-13
45.85316 | 23.712 | 24.0211 | 23.98896 | -0.3091029 | 0.03213999 | 3.765876e-13
45.86316 | 23.7239 | 24.01814 | 23.98605 | -0.2942381 | 0.03208364 | 3.765876e-13
45.87316 | 23.7241 | 24.01517 | 23.98315 | -0.2910747 | 0.0320275 | 3.765876e-13
45.88316 | 23.704 | 24.01221 | 23.98024 | -0.3082127 | 0.03197157 | 3.730349e-13
45.89316 | 23.7215 | 24.00925 | 23.97734 | -0.2877522 | 0.03191586 | 3.730349e-13
45.90316 | 23.728 | 24.00629 | 23.97443 | -0.2782931 | 0.03186036 | 3.730349e-13
45.91315 | 23.7121 | 24.00334 | 23.97153 | -0.2912383 | 0.03180512 | 3.730349e-13
45.92315 | 23.7064 | 24.00038 | 23.96863 | -0.2939819 | 0.03175005 | 3.730349e-13
45.93315 | 23.7413 | 23.99743 | 23.96573 | -0.2561269 | 0.03169518 | 3.730349e-13
45.94315 | 23.7081 | 23.99447 | 23.96283 | -0.2863732 | 0.03164053 | 3.694822e-13
45.95315 | 23.6919 | 23.99152 | 23.95993 | -0.2996209 | 0.03158607 | 3.694822e-13
45.96315 | 23.731 | 23.98857 | 23.95704 | -0.2575699 | 0.03153184 | 3.694822e-13
45.97314 | 23.7084 | 23.98562 | 23.95415 | -0.2772232 | 0.03147785 | 3.694822e-13
45.98314 | 23.7049 | 23.98267 | 23.95125 | -0.2777749 | 0.03142402 | 3.694822e-13
45.99314 | 23.7114 | 23.97973 | 23.94836 | -0.2683278 | 0.0313704 | 3.694822e-13
46.00314 | 23.7263 | 23.97678 | 23.94547 | -0.250482 | 0.03131698 | 3.694822e-13
46.01314 | 23.706 | 23.97384 | 23.94257 | -0.2678375 | 0.03126376 | 3.659295e-13
46.02314 | 23.6949 | 23.97089 | 23.93968 | -0.2759943 | 0.03121074 | 3.659295e-13
46.03313 | 23.7259 | 23.96796 | 23.9368 | -0.2420552 | 0.03115798 | 3.659295e-13
46.04313 | 23.6988 | 23.96501 | 23.93391 | -0.2662145 | 0.03110537 | 3.659295e-13
46.05313 | 23.691 | 23.96207 | 23.93102 | -0.2710749 | 0.03105296 | 3.659295e-13
46.06313 | 23.7273 | 23.95914 | 23.92814 | -0.2318366 | 0.03100075 | 3.659295e-13
46.07313 | 23.7165 | 23.9562 | 23.92525 | -0.2396995 | 0.03094873 | 3.623768e-13
46.08313 | 23.6893 | 23.95326 | 23.92237 | -0.2639636 | 0.03089691 | 3.623768e-13
46.09312 | 23.7169 | 23.95033 | 23.91949 | -0.2334318 | 0.03084535 | 3.623768e-13
46.10312 | 23.6958 | 23.9474 | 23.9166 | -0.2515982 | 0.03079392 | 3.623768e-13
46.11312 | 23.693 | 23.94447 | 23.91372 | -0.2514658 | 0.03074269 | 3.623768e-13
46.12312 | 23.7148 | 23.94153 | 23.91084 | -0.2267345 | 0.03069166 | 3.623768e-13
46.13312 | 23.7007 | 23.9386 | 23.90796 | -0.2379044 | 0.03064082 | 3.623768e-13
46.14311 | 23.6836 | 23.93568 | 23.90509 | -0.2520783 | 0.03059022 | 3.623768e-13
46.15311 | 23.728 | 23.93275 | 23.90221 | -0.2047503 | 0.03053976 | 3.588241e-13
46.16311 | 23.6865 | 23.92982 | 23.89933 | -0.2433235 | 0.0304895 | 3.588241e-13
46.17311 | 23.6877 | 23.9269 | 23.89646 | -0.2391978 | 0.03043942 | 3.588241e-13
46.18311 | 23.7162 | 23.92397 | 23.89358 | -0.2077731 | 0.03038954 | 3.588241e-13
46.19311 | 23.6891 | 23.92105 | 23.89071 | -0.2319495 | 0.03033985 | 3.588241e-13
46.2031 | 23.6992 | 23.91813 | 23.88784 | -0.2189299 | 0.03029039 | 3.588241e-13
46.2131 | 23.7055 | 23.91521 | 23.88497 | -0.2097084 | 0.03024107 | 3.588241e-13
46.2231 | 23.6966 | 23.91229 | 23.8821 | -0.2156879 | 0.03019194 | 3.552714e-13
46.2331 | 23.7073 | 23.90937 | 23.87923 | -0.2020685 | 0.030143 | 3.552714e-13
46.2431 | 23.6952 | 23.90645 | 23.87636 | -0.21125 | 0.03009423 | 3.552714e-13
46.2531 | 23.7162 | 23.90353 | 23.87349 | -0.1873326 | 0.03004566 | 3.552714e-13
46.26309 | 23.692 | 23.90062 | 23.87062 | -0.208619 | 0.02999732 | 3.552714e-13
46.27309 | 23.7144 | 23.8977 | 23.86775 | -0.1833035 | 0.02994911 | 3.552714e-13
46.28309 | 23.7106 | 23.89479 | 23.86489 | -0.184189 | 0.02990109 | 3.552714e-13
46.29309 | 23.6881 | 23.89188 | 23.86202 | -0.2037754 | 0.02985325 | 3.517187e-13
46.30309 | 23.7183 | 23.88896 | 23.85916 | -0.1706627 | 0.02980559 | 3.517187e-13
46.31309 | 23.7135 | 23.88605 | 23.85629 | -0.172551 | 0.02975811 | 3.517187e-13
46.32308 | 23.6931 | 23.88314 | 23.85343 | -0.1900431 | 0.02971085 | 3.517187e-13
46.33308 | 23.7143 | 23.88023 | 23.85057 | -0.1659332 | 0.02966374 | 3.517187e-13
46.34308 | 23.703 | 23.87732 | 23.84771 | -0.1743242 | 0.02961679 | 3.517187e-13
46.35308 | 23.716 | 23.87442 | 23.84485 | -0.158416 | 0.02957003 | 3.517187e-13
46.36308 | 23.7018 | 23.87151 | 23.84199 | -0.1697088 | 0.02952344 | 3.517187e-13
46.37308 | 23.7012 | 23.8686 | 23.83913 | -0.1674024 | 0.02947704 | 3.481659e-13
46.38307 | 23.7206 | 23.8657 | 23.83627 | -0.1450997 | 0.02943084 | 3.481659e-13
46.39307 | 23.7019 | 23.86279 | 23.83341 | -0.160895 | 0.02938479 | 3.481659e-13
46.40307 | 23.6908 | 23.85989 | 23.83055 | -0.1690911 | 0.02933891 | 3.481659e-13
46.41307 | 23.7223 | 23.85699 | 23.82769 | -0.134688 | 0.02929319 | 3.481659e-13
46.42307 | 23.687 | 23.85409 | 23.82484 | -0.1670857 | 0.02924766 | 3.481659e-13
46.43307 | 23.7143 | 23.85118 | 23.82198 | -0.1368842 | 0.02920229 | 3.481659e-13
46.44306 | 23.7181 | 23.84829 | 23.81913 | -0.1301864 | 0.02915715 | 3.481659e-13
46.45306 | 23.6788 | 23.84539 | 23.81627 | -0.1665864 | 0.02911213 | 3.446132e-13
46.46306 | 23.7097 | 23.84249 | 23.81342 | -0.1327873 | 0.02906729 | 3.446132e-13
46.47306 | 23.7026 | 23.83959 | 23.81057 | -0.1369888 | 0.02902262 | 3.446132e-13
46.48306 | 23.684 | 23.83669 | 23.80771 | -0.1526911 | 0.0289781 | 3.446132e-13
46.49305 | 23.7172 | 23.8338 | 23.80486 | -0.116597 | 0.02893381 | 3.446132e-13
46.50305 | 23.6904 | 23.8309 | 23.80201 | -0.1405008 | 0.02888964 | 3.446132e-13
46.51305 | 23.6835 | 23.82801 | 23.79916 | -0.1445052 | 0.02884564 | 3.446132e-13
46.52305 | 23.7215 | 23.82511 | 23.79631 | -0.1036103 | 0.0288018 | 3.446132e-13
46.53305 | 23.6752 | 23.82222 | 23.79346 | -0.1470161 | 0.02875813 | 3.446132e-13
46.54305 | 23.6945 | 23.81932 | 23.79061 | -0.1248226 | 0.02871463 | 3.410605e-13
46.55304 | 23.6914 | 23.81643 | 23.78776 | -0.1250326 | 0.02867134 | 3.410605e-13
46.56304 | 23.6929 | 23.81354 | 23.78491 | -0.1206404 | 0.02862817 | 3.410605e-13
46.57304 | 23.7017 | 23.81065 | 23.78206 | -0.1089488 | 0.02858516 | 3.410605e-13
46.58304 | 23.6929 | 23.80776 | 23.77922 | -0.1148578 | 0.02854231 | 3.410605e-13
46.59304 | 23.6856 | 23.80487 | 23.77637 | -0.1192675 | 0.02849963 | 3.410605e-13
46.60304 | 23.6973 | 23.80198 | 23.77352 | -0.1046777 | 0.02845712 | 3.410605e-13
46.61303 | 23.6961 | 23.79909 | 23.77068 | -0.1029915 | 0.0284148 | 3.410605e-13
46.62303 | 23.6843 | 23.7962 | 23.76783 | -0.1119029 | 0.02837261 | 3.375078e-13
46.63303 | 23.6924 | 23.79331 | 23.76498 | -0.1009149 | 0.02833057 | 3.375078e-13
46.64303 | 23.6995 | 23.79043 | 23.76214 | -0.09092747 | 0.0282887 | 3.375078e-13
46.65303 | 23.6714 | 23.78754 | 23.75929 | -0.1161406 | 0.02824699 | 3.375078e-13
46.66303 | 23.6905 | 23.78465 | 23.75645 | -0.09415422 | 0.02820543 | 3.375078e-13
46.67302 | 23.7136 | 23.78177 | 23.75361 | -0.06817128 | 0.02816408 | 3.375078e-13
46.68302 | 23.6625 | 23.77889 | 23.75076 | -0.116386 | 0.02812284 | 3.375078e-13
46.69302 | 23.6877 | 23.776 | 23.74792 | -0.08830115 | 0.02808176 | 3.375078e-13
46.70302 | 23.6945 | 23.77312 | 23.74508 | -0.07861684 | 0.02804084 | 3.375078e-13
46.71302 | 23.6784 | 23.77023 | 23.74223 | -0.09183301 | 0.02800008 | 3.339551e-13
46.72302 | 23.6915 | 23.76735 | 23.73939 | -0.07584964 | 0.02795946 | 3.339551e-13
46.73301 | 23.6971 | 23.76447 | 23.73655 | -0.06736963 | 0.02791905 | 3.339551e-13
46.74301 | 23.6729 | 23.76159 | 23.73371 | -0.08868719 | 0.02787875 | 3.339551e-13
46.75301 | 23.7002 | 23.75871 | 23.73087 | -0.05850518 | 0.02783861 | 3.339551e-13
46.76301 | 23.6958 | 23.75582 | 23.72802 | -0.0600236 | 0.02779862 | 3.339551e-13
46.77301 | 23.6852 | 23.75294 | 23.72518 | -0.06774244 | 0.02775878 | 3.339551e-13
46.78301 | 23.6895 | 23.75006 | 23.72234 | -0.0605617 | 0.0277191 | 3.339551e-13
46.793 | 23.706 | 23.74718 | 23.7195 | -0.04118422 | 0.0276796 | 3.339551e-13
46.803 | 23.6838 | 23.7443 | 23.71666 | -0.06050426 | 0.02764023 | 3.304024e-13
46.813 | 23.7051 | 23.74142 | 23.71382 | -0.03632466 | 0.027601 | 3.304024e-13
46.823 | 23.7021 | 23.73855 | 23.71098 | -0.03644544 | 0.02756192 | 3.304024e-13
46.833 | 23.6819 | 23.73567 | 23.70814 | -0.05376657 | 0.02752299 | 3.304024e-13
46.843 | 23.7363 | 23.73279 | 23.7053 | 0.003511954 | 0.02748422 | 3.304024e-13
46.85299 | 23.672 | 23.72991 | 23.70247 | -0.05791273 | 0.02744563 | 3.304024e-13
46.86299 | 23.6969 | 23.72703 | 23.69963 | -0.03013486 | 0.02740715 | 3.304024e-13
46.87299 | 23.7411 | 23.72416 | 23.69679 | 0.0169427 | 0.02736882 | 3.304024e-13
46.88299 | 23.6673 | 23.72128 | 23.69395 | -0.05398005 | 0.02733064 | 3.304024e-13
46.89299 | 23.7132 | 23.7184 | 23.69111 | -0.005203081 | 0.0272926 | 3.304024e-13
46.90298 | 23.7183 | 23.71553 | 23.68827 | 0.002770728 | 0.02725475 | 3.268497e-13
46.91298 | 23.6743 | 23.71265 | 23.68544 | -0.03835286 | 0.02721701 | 3.268497e-13
46.92298 | 23.7263 | 23.70978 | 23.6826 | 0.0165233 | 0.02717942 | 3.268497e-13
46.93298 | 23.6896 | 23.7069 | 23.67976 | -0.01730079 | 0.02714197 | 3.268497e-13
46.94298 | 23.6883 | 23.70403 | 23.67692 | -0.01572513 | 0.02710467 | 3.268497e-13
46.95298 | 23.7101 | 23.70115 | 23.67408 | 0.008950314 | 0.02706751 | 3.268497e-13
46.96297 | 23.6884 | 23.69828 | 23.67125 | -0.009877337 | 0.02703053 | 3.268497e-13
46.97297 | 23.6863 | 23.6954 | 23.66841 | -0.00910232 | 0.02699366 | 3.268497e-13
46.98297 | 23.7025 | 23.69253 | 23.66557 | 0.009972498 | 0.02695693 | 3.268497e-13
46.99297 | 23.6701 | 23.68965 | 23.66273 | -0.01955287 | 0.02692035 | 3.232969e-13
47.00297 | 23.6891 | 23.68678 | 23.65989 | 0.002321591 | 0.0268839 | 3.232969e-13
47.01297 | 23.6958 | 23.6839 | 23.65706 | 0.01189588 | 0.02684761 | 3.232969e-13
47.02296 | 23.6455 | 23.68103 | 23.65422 | -0.03553285 | 0.02681148 | 3.232969e-13
47.03296 | 23.6827 | 23.67816 | 23.65138 | 0.00454114 | 0.02677547 | 3.232969e-13
47.04296 | 23.6781 | 23.67529 | 23.64855 | 0.002814998 | 0.02673959 | 3.232969e-13
47.05296 | 23.6352 | 23.67241 | 23.64571 | -0.03721126 | 0.02670385 | 3.232969e-13
47.06296 | 23.6914 | 23.66954 | 23.64287 | 0.02186236 | 0.02666826 | 3.232969e-13
47.07296 | 23.6355 | 23.66666 | 23.64003 | -0.03116412 | 0.0266328 | 3.232969e-13
47.08295 | 23.6679 | 23.66379 | 23.6372 | 0.004106428 | 0.02659752 | 3.232969e-13
47.09295 | 23.6596 | 23.66092 | 23.63436 | -0.001320228 | 0.02656234 | 3.197442e-13
47.10295 | 23.6355 | 23.65805 | 23.63152 | -0.02254696 | 0.0265273 | 3.197442e-13
47.11295 | 23.673 | 23.65517 | 23.62868 | 0.01782625 | 0.0264924 | 3.197442e-13
47.12295 | 23.6257 | 23.6523 | 23.62584 | -0.02660059 | 0.02645764 | 3.197442e-13
47.13295 | 23.6368 | 23.64943 | 23.623 | -0.01262747 | 0.02642301 | 3.197442e-13
47.14294 | 23.637 | 23.64656 | 23.62017 | -0.009557261 | 0.02638855 | 3.197442e-13
47.15294 | 23.6481 | 23.64368 | 23.61733 | 0.004415801 | 0.0263542 | 3.197442e-13
47.16294 | 23.6327 | 23.64081 | 23.61449 | -0.008111145 | 0.02631998 | 3.197442e-13
47.17294 | 23.6321 | 23.63794 | 23.61165 | -0.005838093 | 0.0262859 | 3.197442e-13
47.18294 | 23.6382 | 23.63507 | 23.60881 | 0.003134969 | 0.02625195 | 3.161915e-13
47.19294 | 23.6193 | 23.63219 | 23.60597 | -0.01289195 | 0.02621813 | 3.161915e-13
47.20293 | 23.6378 | 23.62932 | 23.60314 | 0.00847829 | 0.02618449 | 3.161915e-13
47.21293 | 23.6014 | 23.62645 | 23.6003 | -0.02504856 | 0.02615094 | 3.161915e-13
47.22293 | 23.6367 | 23.62358 | 23.59746 | 0.01312464 | 0.02611753 | 3.161915e-13
47.23293 | 23.6521 | 23.6207 | 23.59462 | 0.03139791 | 0.02608425 | 3.161915e-13
47.24293 | 23.587 | 23.61783 | 23.59178 | -0.03082876 | 0.02605111 | 3.161915e-13
47.25293 | 23.6476 | 23.61496 | 23.58894 | 0.03264465 | 0.02601809 | 3.161915e-13
47.26292 | 23.6049 | 23.61208 | 23.5861 | -0.00718472 | 0.02598524 | 3.161915e-13
47.27292 | 23.6242 | 23.60921 | 23.58326 | 0.01498888 | 0.02595249 | 3.161915e-13
47.28292 | 23.6403 | 23.60634 | 23.58042 | 0.0339626 | 0.02591988 | 3.126388e-13
47.29292 | 23.5908 | 23.60346 | 23.57758 | -0.01266357 | 0.02588739 | 3.126388e-13
47.30292 | 23.6438 | 23.60059 | 23.57473 | 0.0432104 | 0.02585503 | 3.126388e-13
47.31291 | 23.6307 | 23.59772 | 23.5719 | 0.03298163 | 0.02582283 | 3.126388e-13
47.32291 | 23.6195 | 23.59484 | 23.56905 | 0.02465588 | 0.02579074 | 3.126388e-13
47.33291 | 23.6291 | 23.59197 | 23.56621 | 0.0371303 | 0.02575877 | 3.126388e-13
47.34291 | 23.6162 | 23.5891 | 23.56337 | 0.02710489 | 0.02572693 | 3.126388e-13
47.35291 | 23.6404 | 23.58622 | 23.56053 | 0.05417965 | 0.02569522 | 3.126388e-13
47.36291 | 23.6375 | 23.58335 | 23.55768 | 0.05415461 | 0.02566364 | 3.126388e-13
47.3729 | 23.6227 | 23.58047 | 23.55484 | 0.04222689 | 0.02563222 | 3.126388e-13
47.3829 | 23.6445 | 23.5776 | 23.552 | 0.06690226 | 0.02560089 | 3.090861e-13
47.3929 | 23.637 | 23.57472 | 23.54915 | 0.06227784 | 0.0255697 | 3.090861e-13
47.4029 | 23.6471 | 23.57185 | 23.54631 | 0.07525366 | 0.02553862 | 3.090861e-13
47.4129 | 23.6566 | 23.56897 | 23.54346 | 0.08762972 | 0.02550768 | 3.090861e-13
47.4229 | 23.6125 | 23.56609 | 23.54062 | 0.04640602 | 0.02547686 | 3.090861e-13
47.43289 | 23.6721 | 23.56322 | 23.53777 | 0.1088797 | 0.0254462 | 3.090861e-13
47.44289 | 23.6256 | 23.56034 | 23.53493 | 0.06525655 | 0.02541564 | 3.090861e-13
47.45289 | 23.6475 | 23.55747 | 23.53208 | 0.09003366 | 0.02538519 | 3.090861e-13
47.46289 | 23.65 | 23.55459 | 23.52923 | 0.09541106 | 0.02535488 | 3.090861e-13
47.47289 | 23.628 | 23.55171 | 23.52639 | 0.07628876 | 0.02532469 | 3.090861e-13
47.48289 | 23.6614 | 23.54883 | 23.52354 | 0.1125668 | 0.02529462 | 3.055334e-13
47.49288 | 23.6311 | 23.54596 | 23.52069 | 0.08514222 | 0.02526471 | 3.055334e-13
47.50288 | 23.6563 | 23.54308 | 23.51784 | 0.1132209 | 0.02523489 | 3.055334e-13
47.51288 | 23.6318 | 23.5402 | 23.51499 | 0.09159987 | 0.0252052 | 3.055334e-13
47.52288 | 23.6415 | 23.53732 | 23.51215 | 0.1041792 | 0.02517563 | 3.055334e-13
47.53288 | 23.6349 | 23.53444 | 23.50929 | 0.1004589 | 0.02514618 | 3.055334e-13
47.54288 | 23.6335 | 23.53156 | 23.50644 | 0.101939 | 0.02511685 | 3.055334e-13
47.55287 | 23.6443 | 23.52868 | 23.5036 | 0.1156165 | 0.02508768 | 3.055334e-13
47.56287 | 23.6272 | 23.5258 | 23.50074 | 0.1013973 | 0.0250586 | 3.055334e-13
47.57287 | 23.6585 | 23.52292 | 23.49789 | 0.1355786 | 0.02502964 | 3.055334e-13
47.58287 | 23.6085 | 23.52004 | 23.49504 | 0.08846018 | 0.0250008 | 3.019807e-13
47.59287 | 23.6318 | 23.51716 | 23.49219 | 0.1146422 | 0.02497209 | 3.019807e-13
47.60287 | 23.6311 | 23.51428 | 23.48933 | 0.1168247 | 0.02494349 | 3.019807e-13
47.61286 | 23.6266 | 23.5114 | 23.48648 | 0.1152047 | 0.02491504 | 3.019807e-13
47.62286 | 23.6276 | 23.50851 | 23.48363 | 0.119088 | 0.02488668 | 3.019807e-13
47.63286 | 23.6164 | 23.50563 | 23.48077 | 0.1107718 | 0.02485845 | 3.019807e-13
47.64286 | 23.6148 | 23.50274 | 23.47791 | 0.1120561 | 0.02483034 | 3.019807e-13
47.65286 | 23.6163 | 23.49986 | 23.47506 | 0.1164408 | 0.02480234 | 3.019807e-13
47.66286 | 23.616 | 23.49697 | 23.4722 | 0.119026 | 0.02477446 | 3.019807e-13
47.67285 | 23.6048 | 23.49409 | 23.46934 | 0.1107088 | 0.02474673 | 3.019807e-13
47.68285 | 23.6146 | 23.4912 | 23.46649 | 0.123395 | 0.02471909 | 3.019807e-13
47.69285 | 23.5941 | 23.48832 | 23.46363 | 0.1057817 | 0.02469157 | 2.984279e-13
47.70285 | 23.5981 | 23.48543 | 23.46077 | 0.112669 | 0.02466417 | 2.984279e-13
47.71285 | 23.5843 | 23.48254 | 23.45791 | 0.1017567 | 0.02463688 | 2.984279e-13
47.72284 | 23.5968 | 23.47966 | 23.45505 | 0.1171421 | 0.02460975 | 2.984279e-13
47.73284 | 23.5816 | 23.47677 | 23.45219 | 0.104831 | 0.02458269 | 2.984279e-13
47.74284 | 23.5695 | 23.47388 | 23.44932 | 0.09562035 | 0.02455576 | 2.984279e-13
47.75284 | 23.5801 | 23.47099 | 23.44646 | 0.1091103 | 0.02452894 | 2.984279e-13
47.76284 | 23.5812 | 23.4681 | 23.4436 | 0.1131008 | 0.02450224 | 2.984279e-13
47.77284 | 23.5758 | 23.46521 | 23.44073 | 0.110592 | 0.02447565 | 2.984279e-13
47.78283 | 23.5592 | 23.46232 | 23.43787 | 0.0968808 | 0.02444921 | 2.984279e-13
47.79283 | 23.5681 | 23.45943 | 23.435 | 0.1086731 | 0.02442286 | 2.948752e-13
47.80283 | 23.5455 | 23.45653 | 23.43214 | 0.08896605 | 0.02439662 | 2.948752e-13
47.81283 | 23.5624 | 23.45364 | 23.42927 | 0.1087596 | 0.0243705 | 2.948752e-13
47.82283 | 23.5462 | 23.45075 | 23.4264 | 0.09545379 | 0.02434449 | 2.948752e-13
47.83283 | 23.5472 | 23.44785 | 23.42353 | 0.09934862 | 0.0243186 | 2.948752e-13
47.84282 | 23.5436 | 23.44496 | 23.42067 | 0.0986412 | 0.02429285 | 2.948752e-13
47.85282 | 23.5445 | 23.44206 | 23.4178 | 0.1024373 | 0.02426719 | 2.948752e-13
47.86282 | 23.5323 | 23.43917 | 23.41492 | 0.09313413 | 0.02424164 | 2.948752e-13
47.87282 | 23.5463 | 23.43627 | 23.41205 | 0.1100316 | 0.0242162 | 2.948752e-13
47.88282 | 23.5223 | 23.43337 | 23.40918 | 0.08892979 | 0.02419087 | 2.948752e-13
47.89282 | 23.5522 | 23.43047 | 23.40631 | 0.1217286 | 0.02416567 | 2.948752e-13
47.90281 | 23.5256 | 23.42757 | 23.40343 | 0.09802531 | 0.0241406 | 2.913225e-13
47.91281 | 23.5504 | 23.42467 | 23.40056 | 0.1257256 | 0.02411562 | 2.913225e-13
47.92281 | 23.5426 | 23.42177 | 23.39768 | 0.1208266 | 0.02409075 | 2.913225e-13
47.93281 | 23.5287 | 23.41887 | 23.39481 | 0.1098283 | 0.02406599 | 2.913225e-13
47.94281 | 23.5511 | 23.41597 | 23.39193 | 0.1351308 | 0.02404134 | 2.913225e-13
47.95281 | 23.5241 | 23.41307 | 23.38905 | 0.111034 | 0.02401681 | 2.913225e-13
47.9628 | 23.5662 | 23.41016 | 23.38617 | 0.1560351 | 0.02399241 | 2.913225e-13
47.9728 | 23.5303 | 23.40726 | 23.38329 | 0.1230399 | 0.0239681 | 2.913225e-13
47.9828 | 23.5603 | 23.40435 | 23.38041 | 0.1559454 | 0.0239439 | 2.913225e-13
47.9928 | 23.5399 | 23.40145 | 23.37753 | 0.1384517 | 0.02391981 | 2.913225e-13
48.0028 | 23.551 | 23.39854 | 23.37465 | 0.1524588 | 0.02389584 | 2.913225e-13
48.0128 | 23.5488 | 23.39563 | 23.37176 | 0.1531668 | 0.02387197 | 2.913225e-13
48.02279 | 23.5648 | 23.39273 | 23.36888 | 0.1720726 | 0.02384824 | 2.877698e-13
48.03279 | 23.5447 | 23.38982 | 23.36599 | 0.1548821 | 0.02382459 | 2.877698e-13
48.04279 | 23.5724 | 23.38691 | 23.36311 | 0.1854925 | 0.02380106 | 2.877698e-13
48.05279 | 23.5425 | 23.384 | 23.36022 | 0.1585037 | 0.02377763 | 2.877698e-13
48.06279 | 23.5697 | 23.38108 | 23.35733 | 0.1886158 | 0.02375431 | 2.877698e-13
48.07278 | 23.5426 | 23.37817 | 23.35444 | 0.1644258 | 0.02373113 | 2.877698e-13
48.08278 | 23.5719 | 23.37526 | 23.35155 | 0.1966396 | 0.02370803 | 2.877698e-13
48.09278 | 23.5576 | 23.37235 | 23.34866 | 0.1852543 | 0.02368504 | 2.877698e-13
48.10278 | 23.5529 | 23.36943 | 23.34577 | 0.1834699 | 0.02366217 | 2.877698e-13
48.11278 | 23.5738 | 23.36651 | 23.34287 | 0.2072863 | 0.0236394 | 2.877698e-13
48.12278 | 23.5396 | 23.3636 | 23.33998 | 0.1760037 | 0.02361673 | 2.877698e-13
48.13277 | 23.5688 | 23.36068 | 23.33709 | 0.208119 | 0.0235942 | 2.877698e-13
48.14277 | 23.5476 | 23.35776 | 23.33419 | 0.1898382 | 0.02357176 | 2.842171e-13
48.15277 | 23.5583 | 23.35484 | 23.33129 | 0.2034583 | 0.02354942 | 2.842171e-13
48.16277 | 23.5618 | 23.35192 | 23.32839 | 0.2098794 | 0.02352719 | 2.842171e-13
48.17277 | 23.5355 | 23.349 | 23.32549 | 0.1865014 | 0.02350507 | 2.842171e-13
48.18277 | 23.5572 | 23.34608 | 23.32259 | 0.2111243 | 0.02348306 | 2.842171e-13
48.19276 | 23.5517 | 23.34315 | 23.31969 | 0.2085453 | 0.02346117 | 2.842171e-13
48.20276 | 23.5337 | 23.34023 | 23.31679 | 0.1934702 | 0.02343937 | 2.842171e-13
48.21276 | 23.556 | 23.3373 | 23.31389 | 0.2186961 | 0.02341768 | 2.842171e-13
48.22276 | 23.5244 | 23.33438 | 23.31098 | 0.1900229 | 0.02339609 | 2.842171e-13
48.23276 | 23.5724 | 23.33145 | 23.30807 | 0.2409508 | 0.02337461 | 2.842171e-13
48.24276 | 23.518 | 23.32852 | 23.30517 | 0.1894796 | 0.02335324 | 2.842171e-13
48.25275 | 23.5606 | 23.32559 | 23.30226 | 0.2350066 | 0.02333199 | 2.842171e-13
48.26275 | 23.5281 | 23.32266 | 23.29935 | 0.2054375 | 0.02331083 | 2.842171e-13
48.27275 | 23.5486 | 23.31973 | 23.29644 | 0.2288694 | 0.02328978 | 2.806644e-13
48.28275 | 23.5281 | 23.3168 | 23.29353 | 0.2113024 | 0.02326883 | 2.806644e-13
48.29275 | 23.5389 | 23.31386 | 23.29062 | 0.2250364 | 0.02324799 | 2.806644e-13
48.30275 | 23.5495 | 23.31093 | 23.2877 | 0.2385715 | 0.02322725 | 2.806644e-13
48.31274 | 23.5375 | 23.308 | 23.28479 | 0.2295047 | 0.02320664 | 2.806644e-13
48.32274 | 23.5317 | 23.30506 | 23.28187 | 0.2266419 | 0.02318611 | 2.806644e-13
48.33274 | 23.5483 | 23.30212 | 23.27895 | 0.2461802 | 0.02316569 | 2.806644e-13
48.34274 | 23.5228 | 23.29918 | 23.27604 | 0.2236196 | 0.02314537 | 2.806644e-13
48.35274 | 23.5545 | 23.29624 | 23.27311 | 0.2582601 | 0.02312516 | 2.806644e-13
48.36274 | 23.5268 | 23.2933 | 23.27019 | 0.2335017 | 0.02310506 | 2.806644e-13
48.37273 | 23.5619 | 23.29036 | 23.26727 | 0.2715415 | 0.02308507 | 2.806644e-13
48.38273 | 23.5098 | 23.28741 | 23.26435 | 0.2223854 | 0.02306517 | 2.806644e-13
48.39273 | 23.5674 | 23.28447 | 23.26142 | 0.2829304 | 0.02304538 | 2.806644e-13
48.40273 | 23.51 | 23.28152 | 23.2585 | 0.2284765 | 0.02302569 | 2.806644e-13
48.41273 | 23.5613 | 23.27858 | 23.25557 | 0.2827238 | 0.0230061 | 2.771117e-13
48.42273 | 23.5221 | 23.27563 | 23.25264 | 0.2464722 | 0.02298662 | 2.771117e-13
48.43272 | 23.5603 | 23.27268 | 23.24971 | 0.2876189 | 0.02296726 | 2.771117e-13
48.44272 | 23.5228 | 23.26973 | 23.24678 | 0.2530696 | 0.02294799 | 2.771117e-13
48.45272 | 23.5412 | 23.26678 | 23.24385 | 0.2744216 | 0.02292881 | 2.771117e-13
48.46272 | 23.5378 | 23.26383 | 23.24092 | 0.2739748 | 0.02290974 | 2.771117e-13
48.47272 | 23.5379 | 23.26087 | 23.23798 | 0.2770291 | 0.02289078 | 2.771117e-13
48.48271 | 23.526 | 23.25792 | 23.23505 | 0.2680817 | 0.02287194 | 2.771117e-13
48.49271 | 23.5372 | 23.25496 | 23.23211 | 0.2822385 | 0.02285318 | 2.771117e-13
48.50271 | 23.5234 | 23.252 | 23.22917 | 0.2713965 | 0.02283452 | 2.771117e-13
48.51271 | 23.5405 | 23.24904 | 23.22623 | 0.2914558 | 0.02281597 | 2.771117e-13
48.52271 | 23.5116 | 23.24608 | 23.22329 | 0.2655163 | 0.02279751 | 2.771117e-13
48.53271 | 23.5449 | 23.24312 | 23.22034 | 0.301778 | 0.02277917 | 2.771117e-13
48.5427 | 23.5065 | 23.24016 | 23.2174 | 0.2663381 | 0.02276094 | 2.771117e-13
48.5527 | 23.5382 | 23.2372 | 23.21445 | 0.3010023 | 0.0227428 | 2.771117e-13
48.5627 | 23.4979 | 23.23423 | 23.21151 | 0.2636679 | 0.02272476 | 2.771117e-13
48.5727 | 23.5319 | 23.23127 | 23.20856 | 0.3006347 | 0.02270682 | 2.73559e-13
48.5827 | 23.5032 | 23.2283 | 23.20561 | 0.2749028 | 0.02268898 | 2.73559e-13
48.5927 | 23.5194 | 23.22533 | 23.20266 | 0.2940722 | 0.02267124 | 2.73559e-13
48.60269 | 23.5014 | 23.22236 | 23.19971 | 0.27904 | 0.02265362 | 2.73559e-13
48.61269 | 23.5111 | 23.21939 | 23.19675 | 0.291712 | 0.02263609 | 2.73559e-13
48.62269 | 23.5053 | 23.21641 | 23.1938 | 0.2888854 | 0.02261866 | 2.73559e-13
48.63269 | 23.4794 | 23.21344 | 23.19084 | 0.26596 | 0.02260133 | 2.73559e-13
48.64269 | 23.5234 | 23.21046 | 23.18788 | 0.3129361 | 0.0225841 | 2.73559e-13
48.65269 | 23.4681 | 23.20749 | 23.18492 | 0.2606135 | 0.02256698 | 2.73559e-13
48.66268 | 23.5226 | 23.20451 | 23.18196 | 0.3180892 | 0.02254996 | 2.73559e-13
48.67268 | 23.4625 | 23.20153 | 23.179 | 0.2609693 | 0.02253304 | 2.73559e-13
48.68268 | 23.5063 | 23.19855 | 23.17603 | 0.3077508 | 0.02251622 | 2.73559e-13
48.69268 | 23.4619 | 23.19557 | 23.17307 | 0.2663336 | 0.0224995 | 2.73559e-13
48.70268 | 23.4908 | 23.19258 | 23.1701 | 0.2982178 | 0.02248288 | 2.73559e-13
48.71268 | 23.4628 | 23.1896 | 23.16713 | 0.2732035 | 0.02246635 | 2.73559e-13
48.72267 | 23.4824 | 23.18661 | 23.16416 | 0.2957875 | 0.02244995 | 2.73559e-13
48.73267 | 23.4626 | 23.18362 | 23.16119 | 0.2789759 | 0.02243363 | 2.73559e-13
48.74267 | 23.477 | 23.18063 | 23.15822 | 0.2963658 | 0.02241741 | 2.73559e-13
48.75267 | 23.4565 | 23.17764 | 23.15524 | 0.2788571 | 0.0224013 | 2.700062e-13
48.76267 | 23.4527 | 23.17465 | 23.15226 | 0.2780498 | 0.02238527 | 2.700062e-13
48.77267 | 23.4526 | 23.17166 | 23.14929 | 0.280944 | 0.02236936 | 2.700062e-13
48.78266 | 23.444 | 23.16866 | 23.14631 | 0.2753366 | 0.02235356 | 2.700062e-13
48.79266 | 23.4586 | 23.16567 | 23.14333 | 0.2929336 | 0.02233784 | 2.700062e-13
48.80266 | 23.4291 | 23.16267 | 23.14035 | 0.2664322 | 0.02232222 | 2.700062e-13
48.81266 | 23.4596 | 23.15967 | 23.13736 | 0.2999322 | 0.0223067 | 2.700062e-13
48.82266 | 23.4333 | 23.15667 | 23.13438 | 0.2766337 | 0.02229129 | 2.700062e-13
48.83266 | 23.4516 | 23.15366 | 23.13139 | 0.2979366 | 0.02227597 | 2.700062e-13
48.84265 | 23.4272 | 23.15066 | 23.1284 | 0.2765381 | 0.02226077 | 2.700062e-13
48.85265 | 23.4534 | 23.14766 | 23.12541 | 0.3057441 | 0.02224565 | 2.700062e-13
48.86265 | 23.4151 | 23.14465 | 23.12242 | 0.2704516 | 0.02223063 | 2.700062e-13
48.87265 | 23.4361 | 23.14164 | 23.11942 | 0.2944606 | 0.02221571 | 2.700062e-13
48.88265 | 23.4362 | 23.13863 | 23.11643 | 0.2975711 | 0.02220089 | 2.700062e-13
48.89264 | 23.4374 | 23.13562 | 23.11343 | 0.3017802 | 0.02218619 | 2.700062e-13
48.90264 | 23.418 | 23.13261 | 23.11043 | 0.2853938 | 0.02217157 | 2.700062e-13
48.91264 | 23.4179 | 23.12959 | 23.10743 | 0.2883089 | 0.02215705 | 2.700062e-13
48.92264 | 23.4228 | 23.12657 | 23.10443 | 0.2962256 | 0.02214263 | 2.700062e-13
48.93264 | 23.4023 | 23.12356 | 23.10143 | 0.2787439 | 0.02212831 | 2.700062e-13
48.94264 | 23.4285 | 23.12054 | 23.09842 | 0.3079638 | 0.02211409 | 2.700062e-13
48.95263 | 23.3941 | 23.11752 | 23.09542 | 0.2765822 | 0.02209998 | 2.700062e-13
48.96263 | 23.4278 | 23.11449 | 23.09241 | 0.3133052 | 0.02208596 | 2.700062e-13
48.97263 | 23.3861 | 23.11147 | 23.0894 | 0.2746298 | 0.02207203 | 2.664535e-13
48.98263 | 23.4281 | 23.10844 | 23.08639 | 0.319656 | 0.02205821 | 2.664535e-13
48.99263 | 23.3866 | 23.10542 | 23.08337 | 0.2811839 | 0.02204448 | 2.664535e-13
49.00263 | 23.4227 | 23.10239 | 23.08036 | 0.3203133 | 0.02203086 | 2.664535e-13
49.01262 | 23.3792 | 23.09936 | 23.07734 | 0.2798413 | 0.02201734 | 2.664535e-13
49.02262 | 23.4128 | 23.09633 | 23.07432 | 0.316474 | 0.02200391 | 2.664535e-13
49.03262 | 23.3979 | 23.09329 | 23.0713 | 0.3046084 | 0.02199059 | 2.664535e-13
49.04262 | 23.3853 | 23.09026 | 23.06828 | 0.2950443 | 0.02197735 | 2.664535e-13
49.05262 | 23.4235 | 23.08722 | 23.06525 | 0.336282 | 0.02196422 | 2.664535e-13
49.06262 | 23.3688 | 23.08418 | 23.06223 | 0.2846213 | 0.0219512 | 2.664535e-13
49.07261 | 23.4336 | 23.08114 | 23.0592 | 0.3524592 | 0.02193828 | 2.664535e-13
49.08261 | 23.365 | 23.0781 | 23.05617 | 0.2869018 | 0.02192544 | 2.664535e-13
49.09261 | 23.429 | 23.07505 | 23.05314 | 0.3539462 | 0.02191271 | 2.664535e-13
49.10261 | 23.3708 | 23.07201 | 23.05011 | 0.2987922 | 0.02190007 | 2.664535e-13
49.11261 | 23.4223 | 23.06896 | 23.04707 | 0.3533399 | 0.02188753 | 2.664535e-13
49.12261 | 23.3714 | 23.06591 | 23.04404 | 0.3054893 | 0.02187509 | 2.664535e-13
49.1326 | 23.4073 | 23.06286 | 23.041 | 0.3444374 | 0.02186277 | 2.664535e-13
49.1426 | 23.3907 | 23.05981 | 23.03796 | 0.3308902 | 0.02185053 | 2.664535e-13
49.1526 | 23.4073 | 23.05676 | 23.03492 | 0.3505448 | 0.02183838 | 2.664535e-13
49.1626 | 23.3944 | 23.0537 | 23.03187 | 0.3407011 | 0.02182634 | 2.664535e-13
49.1726 | 23.4095 | 23.05064 | 23.02883 | 0.3588591 | 0.0218144 | 2.664535e-13
49.1826 | 23.3897 | 23.04758 | 23.02578 | 0.3421189 | 0.02180255 | 2.664535e-13
49.19259 | 23.4016 | 23.04452 | 23.02273 | 0.3570774 | 0.02179083 | 2.664535e-13
49.20259 | 23.3901 | 23.04146 | 23.01968 | 0.3486407 | 0.02177918 | 2.664535e-13
49.21259 | 23.392 | 23.03839 | 23.01663 | 0.3536058 | 0.02176763 | 2.664535e-13
49.22259 | 23.4053 | 23.03533 | 23.01357 | 0.3699727 | 0.02175618 | 2.664535e-13
49.23259 | 23.4004 | 23.03226 | 23.01051 | 0.3681413 | 0.02174483 | 2.664535e-13
49.24259 | 23.3806 | 23.02919 | 23.00745 | 0.3514117 | 0.02173358 | 2.664535e-13
49.25258 | 23.407 | 23.02612 | 23.0044 | 0.3808809 | 0.02172244 | 2.664535e-13
49.26258 | 23.3588 | 23.02305 | 23.00133 | 0.3357549 | 0.02171139 | 2.664535e-13
49.27258 | 23.4104 | 23.01997 | 22.99827 | 0.3904308 | 0.02170043 | 2.664535e-13
49.28258 | 23.3595 | 23.01689 | 22.9952 | 0.3426084 | 0.02168958 | 2.664535e-13
49.29258 | 23.3904 | 23.01381 | 22.99213 | 0.3765879 | 0.02167882 | 2.664535e-13
49.30257 | 23.3761 | 23.01073 | 22.98907 | 0.3653661 | 0.02166818 | 2.664535e-13
49.31257 | 23.3662 | 23.00765 | 22.98599 | 0.3585493 | 0.02165762 | 2.629008e-13
49.32257 | 23.375 | 23.00457 | 22.98292 | 0.3704343 | 0.02164716 | 2.629008e-13
49.33257 | 23.366 | 23.00148 | 22.97984 | 0.3645211 | 0.0216368 | 2.629008e-13
49.34257 | 23.385 | 22.99839 | 22.97676 | 0.3866099 | 0.02162654 | 2.629008e-13
49.35257 | 23.3522 | 22.9953 | 22.97368 | 0.3569004 | 0.02161638 | 2.629008e-13
49.36256 | 23.3612 | 22.99221 | 22.9706 | 0.3689898 | 0.02160633 | 2.629008e-13
49.37256 | 23.3655 | 22.98912 | 22.96752 | 0.3763841 | 0.02159637 | 2.629008e-13
49.38256 | 23.3408 | 22.98602 | 22.96443 | 0.3547803 | 0.0215865 | 2.629008e-13
49.39256 | 23.3702 | 22.98292 | 22.96134 | 0.3872785 | 0.02157674 | 2.629008e-13
49.40256 | 23.3471 | 22.97982 | 22.95825 | 0.3672785 | 0.02156707 | 2.629008e-13
49.41256 | 23.3684 | 22.97672 | 22.95516 | 0.3916804 | 0.02155751 | 2.629008e-13
49.42255 | 23.3377 | 22.97362 | 22.95207 | 0.3640811 | 0.02154805 | 2.629008e-13
49.43255 | 23.3487 | 22.97051 | 22.94897 | 0.3781869 | 0.02153869 | 2.629008e-13
49.44255 | 23.3401 | 22.96741 | 22.94588 | 0.3726945 | 0.02152942 | 2.629008e-13
49.45255 | 23.3467 | 22.9643 | 22.94278 | 0.3824042 | 0.02152025 | 2.629008e-13
49.46255 | 23.3499 | 22.96118 | 22.93967 | 0.3887157 | 0.02151119 | 2.629008e-13
49.47255 | 23.3387 | 22.95807 | 22.93657 | 0.3806292 | 0.02150222 | 2.629008e-13
49.48254 | 23.3375 | 22.95496 | 22.93347 | 0.3825416 | 0.02149336 | 2.629008e-13
49.49254 | 23.3559 | 22.95184 | 22.93036 | 0.404059 | 0.02148459 | 2.629008e-13
49.50254 | 23.3298 | 22.94872 | 22.92725 | 0.3810783 | 0.02147592 | 2.629008e-13
49.51254 | 23.3548 | 22.9456 | 22.92413 | 0.4091997 | 0.02146736 | 2.629008e-13
49.52254 | 23.3301 | 22.94248 | 22.92102 | 0.387623 | 0.02145889 | 2.629008e-13
49.53254 | 23.3545 | 22.93935 | 22.9179 | 0.4151484 | 0.02145052 | 2.629008e-13
49.54253 | 23.3182 | 22.93623 | 22.91479 | 0.3819725 | 0.02144226 | 2.629008e-13
49.55253 | 23.3478 | 22.9331 | 22.91166 | 0.4147019 | 0.02143409 | 2.629008e-13
49.56253 | 23.3293 | 22.92997 | 22.90854 | 0.3993332 | 0.02142603 | 2.629008e-13
49.57253 | 23.3443 | 22.92683 | 22.90542 | 0.4174665 | 0.02141806 | 2.629008e-13
49.58253 | 23.3299 | 22.9237 | 22.90229 | 0.4062019 | 0.02141019 | 2.629008e-13
49.59253 | 23.3391 | 22.92056 | 22.89916 | 0.4185392 | 0.02140243 | 2.629008e-13
49.60252 | 23.3091 | 22.91742 | 22.89603 | 0.3916755 | 0.02139477 | 2.629008e-13
49.61252 | 23.3474 | 22.91428 | 22.8929 | 0.4331169 | 0.0213872 | 2.629008e-13
49.62252 | 23.3026 | 22.91114 | 22.88976 | 0.3914604 | 0.02137974 | 2.629008e-13
49.63252 | 23.3487 | 22.90799 | 22.88662 | 0.440706 | 0.02137238 | 2.629008e-13
49.64252 | 23.3038 | 22.90485 | 22.88348 | 0.3989536 | 0.02136512 | 2.629008e-13
49.65252 | 23.3355 | 22.9017 | 22.88034 | 0.4338032 | 0.02135795 | 2.629008e-13
49.66251 | 23.3097 | 22.89855 | 22.8772 | 0.4111518 | 0.0213509 | 2.629008e-13
49.67251 | 23.3325 | 22.89539 | 22.87405 | 0.4371056 | 0.02134394 | 2.629008e-13
49.68251 | 23.3107 | 22.89224 | 22.8709 | 0.4184615 | 0.02133708 | 2.629008e-13
49.69251 | 23.3147 | 22.88908 | 22.86775 | 0.4256195 | 0.02133033 | 2.629008e-13
49.70251 | 23.2979 | 22.88592 | 22.8646 | 0.4119795 | 0.02132367 | 2.629008e-13
49.7125 | 23.3294 | 22.88276 | 22.86144 | 0.4466386 | 0.02131713 | 2.629008e-13
49.7225 | 23.2878 | 22.8796 | 22.85829 | 0.4082028 | 0.02131067 | 2.629008e-13
49.7325 | 23.33 | 22.87643 | 22.85513 | 0.4535692 | 0.02130432 | 2.629008e-13
49.7425 | 23.2997 | 22.87326 | 22.85196 | 0.4264377 | 0.02129808 | 2.629008e-13
49.7525 | 23.2999 | 22.87009 | 22.8488 | 0.4298084 | 0.02129193 | 2.629008e-13
49.7625 | 23.3108 | 22.86692 | 22.84563 | 0.4438811 | 0.02128589 | 2.629008e-13
49.77249 | 23.2871 | 22.86375 | 22.84247 | 0.4233529 | 0.02127995 | 2.629008e-13
49.78249 | 23.324 | 22.86057 | 22.8393 | 0.4634299 | 0.02127411 | 2.629008e-13
49.79249 | 23.2747 | 22.85739 | 22.83612 | 0.4173091 | 0.02126838 | 2.629008e-13
49.80249 | 23.3037 | 22.85421 | 22.83295 | 0.4494905 | 0.02126274 | 2.629008e-13
49.81249 | 23.2845 | 22.85103 | 22.82977 | 0.433474 | 0.02125721 | 2.629008e-13
49.82249 | 23.3029 | 22.84784 | 22.82659 | 0.4550597 | 0.02125178 | 2.629008e-13
49.83248 | 23.2757 | 22.84466 | 22.82341 | 0.4310444 | 0.02124646 | 2.629008e-13
49.84248 | 23.2977 | 22.84147 | 22.82022 | 0.4562344 | 0.02124124 | 2.629008e-13
49.85248 | 23.2576 | 22.83827 | 22.81704 | 0.4193266 | 0.02123612 | 2.629008e-13
49.86248 | 23.303 | 22.83508 | 22.81385 | 0.4679211 | 0.0212311 | 2.629008e-13
49.87248 | 23.2598 | 22.83188 | 22.81066 | 0.4279177 | 0.02122619 | 2.629008e-13
49.88248 | 23.2759 | 22.82868 | 22.80746 | 0.4472165 | 0.02122138 | 2.629008e-13
49.89247 | 23.2627 | 22.82549 | 22.80427 | 0.4372143 | 0.02121668 | 2.629008e-13
49.90247 | 23.2602 | 22.82228 | 22.80107 | 0.4379176 | 0.02121208 | 2.629008e-13
49.91247 | 23.2699 | 22.81908 | 22.79787 | 0.450823 | 0.02120759 | 2.629008e-13
49.92247 | 23.2477 | 22.81587 | 22.79467 | 0.4318307 | 0.02120319 | 2.629008e-13
49.93247 | 23.2483 | 22.81266 | 22.79146 | 0.4356407 | 0.0211989 | 2.629008e-13
49.94247 | 23.2423 | 22.80945 | 22.78825 | 0.4328528 | 0.02119472 | 2.629008e-13
49.95246 | 23.2557 | 22.80624 | 22.78505 | 0.449464 | 0.02119064 | 2.629008e-13
49.96246 | 23.2278 | 22.80302 | 22.78183 | 0.4247807 | 0.02118666 | 2.629008e-13
49.97246 | 23.252 | 22.7998 | 22.77862 | 0.4521996 | 0.0211828 | 2.629008e-13
49.98246 | 23.2134 | 22.79658 | 22.7754 | 0.4168208 | 0.02117903 | 2.629008e-13
49.99246 | 23.253 | 22.79336 | 22.77218 | 0.4596442 | 0.02117537 | 2.629008e-13
50.00246 | 23.1997 | 22.79013 | 22.76896 | 0.4095699 | 0.02117182 | 2.629008e-13
50.01245 | 23.2314 | 22.78691 | 22.76574 | 0.4444947 | 0.02116837 | 2.629008e-13
50.02245 | 23.2171 | 22.78367 | 22.76251 | 0.433425 | 0.02116503 | 2.629008e-13
50.03245 | 23.2053 | 22.78044 | 22.75928 | 0.4248576 | 0.02116179 | 2.629008e-13
50.04245 | 23.2194 | 22.77721 | 22.75605 | 0.4421924 | 0.02115866 | 2.629008e-13
50.05245 | 23.2013 | 22.77397 | 22.75281 | 0.4273296 | 0.02115564 | 2.629008e-13
50.06244 | 23.209 | 22.77073 | 22.74958 | 0.4382659 | 0.02115272 | 2.629008e-13
50.07244 | 23.2005 | 22.76749 | 22.74634 | 0.4330077 | 0.02114991 | 2.629008e-13
50.08244 | 23.2159 | 22.76425 | 22.7431 | 0.4516518 | 0.0211472 | 2.629008e-13
50.09244 | 23.181 | 22.761 | 22.73986 | 0.4199982 | 0.0211446 | 2.629008e-13
50.10244 | 23.2039 | 22.75775 | 22.73661 | 0.446147 | 0.02114212 | 2.629008e-13
50.11244 | 23.1776 | 22.7545 | 22.73336 | 0.4230981 | 0.02113973 | 2.629008e-13
50.12243 | 23.1961 | 22.75125 | 22.73011 | 0.4448482 | 0.02113745 | 2.664535e-13
50.13243 | 23.1844 | 22.748 | 22.72686 | 0.436404 | 0.02113529 | 2.664535e-13
50.14243 | 23.1857 | 22.74474 | 22.7236 | 0.4409622 | 0.02113322 | 2.664535e-13
50.15243 | 23.1956 | 22.74148 | 22.72035 | 0.4541226 | 0.02113127 | 2.664535e-13
50.16243 | 23.1709 | 22.73821 | 22.71709 | 0.4326855 | 0.02112943 | 2.664535e-13
50.17243 | 23.2021 | 22.73495 | 22.71382 | 0.4671507 | 0.0211277 | 2.664535e-13
50.18242 | 23.1643 | 22.73168 | 22.71056 | 0.432615 | 0.02112607 | 2.664535e-13
50.19242 | 23.2032 | 22.72841 | 22.70729 | 0.474785 | 0.02112455 | 2.664535e-13
50.20242 | 23.1618 | 22.72514 | 22.70402 | 0.4366574 | 0.02112314 | 2.664535e-13
50.21242 | 23.1731 | 22.72187 | 22.70075 | 0.4512321 | 0.02112184 | 2.664535e-13
50.22242 | 23.1862 | 22.71859 | 22.69747 | 0.4676092 | 0.02112065 | 2.664535e-13
50.23242 | 23.1573 | 22.71531 | 22.69419 | 0.4419888 | 0.02111957 | 2.664535e-13
50.24241 | 23.1883 | 22.71203 | 22.69091 | 0.4762674 | 0.0211186 | 2.664535e-13
50.25241 | 23.1485 | 22.70875 | 22.68763 | 0.4397518 | 0.02111774 | 2.664535e-13
50.26241 | 23.1801 | 22.70546 | 22.68434 | 0.4746386 | 0.02111699 | 2.664535e-13
50.27241 | 23.1611 | 22.70217 | 22.68106 | 0.4589277 | 0.02111636 | 2.664535e-13
50.28241 | 23.1746 | 22.69888 | 22.67776 | 0.4757194 | 0.02111582 | 2.664535e-13
50.29241 | 23.1534 | 22.69559 | 22.67447 | 0.4578134 | 0.02111541 | 2.664535e-13
50.3024 | 23.1597 | 22.69229 | 22.67118 | 0.4674066 | 0.0211151 | 2.664535e-13
50.3124 | 23.1609 | 22.68899 | 22.66788 | 0.4719055 | 0.02111491 | 2.664535e-13
50.3224 | 23.1539 | 22.68569 | 22.66458 | 0.4682068 | 0.02111482 | 2.664535e-13
50.3324 | 23.1654 | 22.68239 | 22.66127 | 0.4830107 | 0.02111486 | 2.664535e-13
50.3424 | 23.1359 | 22.67908 | 22.65797 | 0.4568169 | 0.021115 | 2.664535e-13
50.3524 | 23.1764 | 22.67577 | 22.65466 | 0.5006257 | 0.02111525 | 2.664535e-13
50.36239 | 23.1111 | 22.67247 | 22.65135 | 0.4386335 | 0.02111562 | 2.664535e-13
50.37239 | 23.1556 | 22.66915 | 22.64804 | 0.4864472 | 0.0211161 | 2.664535e-13
50.38239 | 23.1413 | 22.66584 | 22.64472 | 0.4754633 | 0.02111669 | 2.664535e-13
50.39239 | 23.1239 | 22.66252 | 22.6414 | 0.461382 | 0.0211174 | 2.664535e-13
50.40239 | 23.1626 | 22.6592 | 22.63808 | 0.5034031 | 0.02111822 | 2.664535e-13
50.41239 | 23.109 | 22.65587 | 22.63475 | 0.4531267 | 0.02111916 | 2.664535e-13
50.42238 | 23.1372 | 22.65255 | 22.63143 | 0.4846495 | 0.0211202 | 2.664535e-13
50.43238 | 23.1114 | 22.64922 | 22.6281 | 0.462178 | 0.02112137 | 2.664535e-13
50.44238 | 23.11 | 22.64589 | 22.62477 | 0.4641091 | 0.02112264 | 2.664535e-13
50.45238 | 23.1368 | 22.64256 | 22.62143 | 0.4942428 | 0.02112404 | 2.664535e-13
50.46238 | 23.1036 | 22.63922 | 22.6181 | 0.4643789 | 0.02112555 | 2.664535e-13
50.47237 | 23.1318 | 22.63589 | 22.61476 | 0.4959142 | 0.02112717 | 2.664535e-13
50.48237 | 23.0905 | 22.63254 | 22.61142 | 0.4579554 | 0.02112892 | 2.664535e-13
50.49237 | 23.0914 | 22.6292 | 22.60807 | 0.4621991 | 0.02113077 | 2.664535e-13
50.50237 | 23.1084 | 22.62585 | 22.60472 | 0.4825453 | 0.02113275 | 2.664535e-13
50.51237 | 23.0869 | 22.62251 | 22.60137 | 0.4643941 | 0.02113484 | 2.700062e-13
50.52237 | 23.0958 | 22.61915 | 22.59802 | 0.4766454 | 0.02113705 | 2.700062e-13
50.53236 | 23.0775 | 22.6158 | 22.59466 | 0.4616959 | 0.02113937 | 2.700062e-13
50.54236 | 23.0967 | 22.61245 | 22.59131 | 0.4842523 | 0.02114181 | 2.700062e-13
50.55236 | 23.0615 | 22.60909 | 22.58794 | 0.4524113 | 0.02114437 | 2.700062e-13
50.56236 | 23.0747 | 22.60573 | 22.58458 | 0.4689728 | 0.02114705 | 2.700062e-13
50.57236 | 23.0728 | 22.60236 | 22.58121 | 0.4704369 | 0.02114985 | 2.700062e-13
50.58236 | 23.0604 | 22.599 | 22.57784 | 0.4614036 | 0.02115277 | 2.700062e-13
50.59235 | 23.0759 | 22.59563 | 22.57447 | 0.4802695 | 0.0211558 | 2.700062e-13
50.60235 | 23.0325 | 22.59226 | 22.5711 | 0.4402413 | 0.02115896 | 2.700062e-13
50.61235 | 23.0595 | 22.58888 | 22.56772 | 0.4706157 | 0.02116224 | 2.700062e-13
50.62235 | 23.0443 | 22.58551 | 22.56434 | 0.4587927 | 0.02116563 | 2.700062e-13
50.63235 | 23.043 | 22.58213 | 22.56096 | 0.4608723 | 0.02116915 | 2.700062e-13
50.64235 | 23.0621 | 22.57875 | 22.55757 | 0.4833545 | 0.02117279 | 2.700062e-13
50.65234 | 23.0265 | 22.57536 | 22.55419 | 0.451136 | 0.02117654 | 2.700062e-13
50.66234 | 23.0396 | 22.57198 | 22.5508 | 0.4676234 | 0.02118042 | 2.700062e-13
50.67234 | 23.0376 | 22.56859 | 22.5474 | 0.4690134 | 0.02118443 | 2.700062e-13
50.68234 | 23.0216 | 22.56519 | 22.54401 | 0.456406 | 0.02118855 | 2.700062e-13
50.69234 | 23.0498 | 22.5618 | 22.54061 | 0.4880013 | 0.0211928 | 2.700062e-13
50.70234 | 23.0202 | 22.5584 | 22.5372 | 0.4617992 | 0.02119717 | 2.700062e-13
50.71233 | 23.0223 | 22.555 | 22.5338 | 0.4672963 | 0.02120166 | 2.700062e-13
50.72233 | 23.0276 | 22.5516 | 22.53039 | 0.4759994 | 0.02120628 | 2.700062e-13
50.73233 | 23.0159 | 22.54819 | 22.52698 | 0.4677052 | 0.02121102 | 2.700062e-13
50.74233 | 23.0446 | 22.54479 | 22.52357 | 0.4998137 | 0.02121589 | 2.700062e-13
50.75233 | 23.0002 | 22.54138 | 22.52015 | 0.4588247 | 0.02122088 | 2.700062e-13
50.76233 | 23.0289 | 22.53796 | 22.51674 | 0.4909385 | 0.021226 | 2.700062e-13
50.77232 | 23.02 | 22.53455 | 22.51332 | 0.4854514 | 0.02123123 | 2.700062e-13
50.78232 | 23.017 | 22.53113 | 22.50989 | 0.4858705 | 0.0212366 | 2.700062e-13
50.79232 | 23.0343 | 22.52771 | 22.50647 | 0.5065922 | 0.02124209 | 2.700062e-13
50.80232 | 23.0014 | 22.52428 | 22.50304 | 0.4771166 | 0.02124771 | 2.700062e-13
50.81232 | 23.0129 | 22.52086 | 22.4996 | 0.4920436 | 0.02125346 | 2.73559e-13
50.82232 | 23.0178 | 22.51743 | 22.49617 | 0.5003733 | 0.02125934 | 2.73559e-13
50.83231 | 23.0105 | 22.514 | 22.49273 | 0.4965023 | 0.02126533 | 2.73559e-13
50.84231 | 23.0361 | 22.51056 | 22.48929 | 0.5255374 | 0.02127146 | 2.73559e-13
50.85231 | 22.9864 | 22.50712 | 22.48585 | 0.4792751 | 0.02127772 | 2.73559e-13
50.86231 | 22.9994 | 22.50368 | 22.4824 | 0.4957156 | 0.02128411 | 2.73559e-13
50.87231 | 23.032 | 22.50024 | 22.47895 | 0.5317588 | 0.02129063 | 2.73559e-13
50.8823 | 22.9867 | 22.4968 | 22.4755 | 0.4899012 | 0.02129727 | 2.73559e-13
50.8923 | 23.0238 | 22.49335 | 22.47205 | 0.5304497 | 0.02130405 | 2.73559e-13
50.9023 | 22.9941 | 22.4899 | 22.46859 | 0.504201 | 0.02131096 | 2.73559e-13
50.9123 | 22.9935 | 22.48644 | 22.46513 | 0.507055 | 0.021318 | 2.73559e-13
50.9223 | 23.0161 | 22.48299 | 22.46166 | 0.5331117 | 0.02132517 | 2.73559e-13
50.9323 | 22.9767 | 22.47953 | 22.4582 | 0.4971711 | 0.02133247 | 2.73559e-13
50.94229 | 22.9856 | 22.47607 | 22.45473 | 0.5095298 | 0.0213399 | 2.73559e-13
50.95229 | 22.9976 | 22.47261 | 22.45126 | 0.5249947 | 0.02134746 | 2.73559e-13
50.96229 | 22.9812 | 22.46914 | 22.44778 | 0.5120623 | 0.02135517 | 2.73559e-13
50.97229 | 22.9969 | 22.46567 | 22.4443 | 0.5312326 | 0.021363 | 2.73559e-13
50.98229 | 22.9637 | 22.46219 | 22.44082 | 0.5015057 | 0.02137097 | 2.73559e-13
50.99229 | 22.9648 | 22.45872 | 22.43734 | 0.5060815 | 0.02137907 | 2.73559e-13
51.00228 | 22.985 | 22.45524 | 22.43386 | 0.5297566 | 0.0213873 | 2.73559e-13
51.01228 | 22.9489 | 22.45176 | 22.43037 | 0.4971379 | 0.02139567 | 2.73559e-13
51.02228 | 22.9591 | 22.44828 | 22.42687 | 0.510822 | 0.02140419 | 2.73559e-13
51.03228 | 22.9552 | 22.44479 | 22.42338 | 0.5104088 | 0.02141283 | 2.73559e-13
51.04228 | 22.949 | 22.4413 | 22.41988 | 0.5076984 | 0.02142162 | 2.73559e-13
51.05228 | 22.9501 | 22.43781 | 22.41638 | 0.5122908 | 0.02143054 | 2.73559e-13
51.06227 | 22.9435 | 22.43432 | 22.41288 | 0.5091824 | 0.02143959 | 2.73559e-13
51.07227 | 22.9237 | 22.43082 | 22.40937 | 0.4928803 | 0.02144878 | 2.73559e-13
51.08227 | 22.9458 | 22.42732 | 22.40586 | 0.518481 | 0.02145811 | 2.73559e-13
51.09227 | 22.9162 | 22.42382 | 22.40235 | 0.4923845 | 0.02146759 | 2.73559e-13
51.10227 | 22.9282 | 22.42031 | 22.39883 | 0.5078907 | 0.0214772 | 2.73559e-13
51.11227 | 22.9171 | 22.4168 | 22.39531 | 0.5002997 | 0.02148696 | 2.771117e-13
51.12226 | 22.9208 | 22.41329 | 22.3918 | 0.507508 | 0.02149684 | 2.771117e-13
51.13226 | 22.9173 | 22.40978 | 22.38827 | 0.5075226 | 0.02150688 | 2.771117e-13
51.14226 | 22.9123 | 22.40626 | 22.38474 | 0.50604 | 0.02151706 | 2.771117e-13
51.15226 | 22.9087 | 22.40274 | 22.38121 | 0.5059602 | 0.02152738 | 2.771117e-13
51.16226 | 22.9097 | 22.39922 | 22.37768 | 0.5104833 | 0.02153784 | 2.771117e-13
51.17226 | 22.9007 | 22.39569 | 22.37414 | 0.5050091 | 0.02154845 | 2.771117e-13
51.18225 | 22.905 | 22.39217 | 22.37061 | 0.5128342 | 0.02155919 | 2.771117e-13
51.19225 | 22.9013 | 22.38863 | 22.36706 | 0.5126656 | 0.02157008 | 2.771117e-13
51.20225 | 22.8925 | 22.3851 | 22.36352 | 0.5073999 | 0.02158112 | 2.771117e-13
51.21225 | 22.9044 | 22.38156 | 22.35997 | 0.5228369 | 0.02159231 | 2.771117e-13
51.22225 | 22.8922 | 22.37802 | 22.35642 | 0.5141769 | 0.02160364 | 2.771117e-13
51.23225 | 22.8925 | 22.37448 | 22.35287 | 0.5180196 | 0.02161512 | 2.771117e-13
51.24224 | 22.8882 | 22.37094 | 22.34931 | 0.5172616 | 0.02162672 | 2.771117e-13
51.25224 | 22.8925 | 22.36739 | 22.34575 | 0.52511 | 0.0216385 | 2.771117e-13
51.26224 | 22.8941 | 22.36384 | 22.34219 | 0.5302612 | 0.02165042 | 2.771117e-13
51.27224 | 22.8855 | 22.36028 | 22.33862 | 0.5252153 | 0.02166249 | 2.771117e-13
51.28224 | 22.8803 | 22.35673 | 22.33505 | 0.5235722 | 0.0216747 | 2.771117e-13
51.29223 | 22.8859 | 22.35317 | 22.33148 | 0.5327284 | 0.02168706 | 2.771117e-13
51.30223 | 22.8794 | 22.34961 | 22.32791 | 0.529791 | 0.02169958 | 2.771117e-13
51.31223 | 22.8768 | 22.34604 | 22.32433 | 0.5307565 | 0.02171225 | 2.771117e-13
51.32223 | 22.8706 | 22.34248 | 22.32075 | 0.5281248 | 0.02172507 | 2.771117e-13
51.33223 | 22.8751 | 22.3389 | 22.31717 | 0.536196 | 0.02173805 | 2.771117e-13
51.34223 | 22.8664 | 22.33533 | 22.31358 | 0.53107 | 0.02175117 | 2.771117e-13
51.35222 | 22.8531 | 22.33176 | 22.30999 | 0.5213434 | 0.02176444 | 2.771117e-13
51.36222 | 22.8537 | 22.32818 | 22.3064 | 0.5255231 | 0.02177788 | 2.771117e-13
51.37222 | 22.8561 | 22.32459 | 22.3028 | 0.5315058 | 0.02179146 | 2.771117e-13
51.38222 | 22.8546 | 22.32101 | 22.2992 | 0.5335913 | 0.02180521 | 2.771117e-13
51.39222 | 22.8425 | 22.31742 | 22.2956 | 0.5250797 | 0.02181911 | 2.771117e-13
51.40222 | 22.8361 | 22.31383 | 22.292 | 0.522271 | 0.02183317 | 2.771117e-13
51.41221 | 22.8358 | 22.31024 | 22.28839 | 0.5255615 | 0.02184737 | 2.771117e-13
51.42221 | 22.8373 | 22.30664 | 22.28478 | 0.5306586 | 0.02186174 | 2.806644e-13
51.43221 | 22.8346 | 22.30304 | 22.28117 | 0.5315585 | 0.02187627 | 2.806644e-13
51.44221 | 22.8152 | 22.29944 | 22.27755 | 0.5157613 | 0.02189096 | 2.806644e-13
51.45221 | 22.8283 | 22.29583 | 22.27393 | 0.5324671 | 0.02190581 | 2.806644e-13
51.46221 | 22.8148 | 22.29222 | 22.2703 | 0.5225757 | 0.02192082 | 2.806644e-13
51.4722 | 22.8025 | 22.28862 | 22.26668 | 0.5138836 | 0.02193596 | 2.806644e-13
51.4822 | 22.8093 | 22.285 | 22.26305 | 0.524298 | 0.0219513 | 2.806644e-13
51.4922 | 22.7997 | 22.28138 | 22.25942 | 0.5183153 | 0.0219668 | 2.806644e-13
51.5022 | 22.797 | 22.27776 | 22.25578 | 0.5192355 | 0.02198246 | 2.806644e-13
51.5122 | 22.7962 | 22.27414 | 22.25214 | 0.5220587 | 0.02199828 | 2.806644e-13
51.5222 | 22.7842 | 22.27052 | 22.2485 | 0.5136847 | 0.02201426 | 2.806644e-13
51.53219 | 22.7895 | 22.26689 | 22.24486 | 0.5226101 | 0.0220304 | 2.806644e-13
51.54219 | 22.7836 | 22.26326 | 22.24121 | 0.5203419 | 0.02204671 | 2.806644e-13
51.55219 | 22.7671 | 22.25962 | 22.23756 | 0.5074767 | 0.0220632 | 2.806644e-13
51.56219 | 22.7691 | 22.25599 | 22.23391 | 0.5131145 | 0.02207984 | 2.806644e-13
51.57219 | 22.7644 | 22.25234 | 22.23025 | 0.5120551 | 0.02209667 | 2.806644e-13
51.58219 | 22.7533 | 22.2487 | 22.22659 | 0.5045987 | 0.02211365 | 2.806644e-13
51.59218 | 22.7527 | 22.24506 | 22.22293 | 0.5076416 | 0.02213079 | 2.806644e-13
51.60218 | 22.7415 | 22.24141 | 22.21926 | 0.500091 | 0.02214812 | 2.806644e-13
51.61218 | 22.7399 | 22.23776 | 22.21559 | 0.5021434 | 0.02216561 | 2.806644e-13
51.62218 | 22.7333 | 22.2341 | 22.21192 | 0.4991987 | 0.02218328 | 2.806644e-13
51.63218 | 22.7281 | 22.23044 | 22.20824 | 0.497657 | 0.02220112 | 2.806644e-13
51.64218 | 22.7214 | 22.22678 | 22.20456 | 0.4946182 | 0.02221914 | 2.806644e-13
51.65217 | 22.7171 | 22.22312 | 22.20088 | 0.4939787 | 0.02223731 | 2.806644e-13
51.66217 | 22.7078 | 22.21945 | 22.1972 | 0.4883458 | 0.02225568 | 2.806644e-13
51.67217 | 22.7001 | 22.21578 | 22.19351 | 0.4843158 | 0.02227422 | 2.806644e-13
51.68217 | 22.6905 | 22.21211 | 22.18982 | 0.4783888 | 0.02229293 | 2.806644e-13
51.69217 | 22.6936 | 22.20844 | 22.18612 | 0.4851648 | 0.02231183 | 2.806644e-13
51.70216 | 22.6821 | 22.20476 | 22.18243 | 0.47734 | 0.02233088 | 2.806644e-13
51.71216 | 22.6659 | 22.20108 | 22.17873 | 0.4648219 | 0.02235013 | 2.806644e-13
51.72216 | 22.6745 | 22.19739 | 22.17502 | 0.4771067 | 0.02236955 | 2.842171e-13
51.73216 | 22.6589 | 22.19371 | 22.17132 | 0.4651945 | 0.02238917 | 2.842171e-13
51.74216 | 22.6522 | 22.19001 | 22.16761 | 0.4621852 | 0.02240895 | 2.842171e-13
51.75216 | 22.6541 | 22.18632 | 22.16389 | 0.4677789 | 0.02242893 | 2.842171e-13
51.76215 | 22.6423 | 22.18263 | 22.16018 | 0.4596719 | 0.02244906 | 2.842171e-13
51.77215 | 22.6391 | 22.17893 | 22.15646 | 0.4601716 | 0.0224694 | 2.842171e-13
51.78215 | 22.6383 | 22.17523 | 22.15274 | 0.4630742 | 0.02248992 | 2.842171e-13
51.79215 | 22.6295 | 22.17152 | 22.14901 | 0.4579798 | 0.02251063 | 2.842171e-13
51.80215 | 22.6191 | 22.16781 | 22.14528 | 0.4512884 | 0.02253152 | 2.842171e-13
51.81215 | 22.6186 | 22.1641 | 22.14155 | 0.4545 | 0.02255261 | 2.842171e-13
51.82214 | 22.6081 | 22.16039 | 22.13782 | 0.4477108 | 0.02257385 | 2.842171e-13
51.83214 | 22.6104 | 22.15667 | 22.13408 | 0.4537284 | 0.02259531 | 2.842171e-13
51.84214 | 22.6076 | 22.15295 | 22.13033 | 0.4546489 | 0.02261696 | 2.842171e-13
51.85214 | 22.5879 | 22.14923 | 22.12659 | 0.4386724 | 0.0226388 | 2.842171e-13
51.86214 | 22.601 | 22.1455 | 22.12284 | 0.4554989 | 0.02266082 | 2.842171e-13
51.87214 | 22.5896 | 22.14177 | 22.11909 | 0.4478284 | 0.02268305 | 2.842171e-13
51.88213 | 22.5738 | 22.13804 | 22.11534 | 0.4357571 | 0.02270544 | 2.842171e-13
51.89213 | 22.5709 | 22.13431 | 22.11158 | 0.4365926 | 0.02272805 | 2.842171e-13
51.90213 | 22.5735 | 22.13057 | 22.10782 | 0.4429311 | 0.02275085 | 2.842171e-13
51.91213 | 22.555 | 22.12683 | 22.10405 | 0.4281725 | 0.02277385 | 2.842171e-13
51.92213 | 22.5634 | 22.12308 | 22.10029 | 0.440317 | 0.02279705 | 2.842171e-13
51.93213 | 22.5551 | 22.11934 | 22.09652 | 0.4357645 | 0.02282044 | 2.842171e-13
51.94212 | 22.5463 | 22.11559 | 22.09274 | 0.4307112 | 0.02284401 | 2.842171e-13
51.95212 | 22.5419 | 22.11184 | 22.08897 | 0.4300647 | 0.0228678 | 2.842171e-13
51.96212 | 22.5336 | 22.10808 | 22.08519 | 0.4255212 | 0.0228918 | 2.842171e-13
51.97212 | 22.5356 | 22.10432 | 22.0814 | 0.4312806 | 0.02291599 | 2.877698e-13
51.98212 | 22.5294 | 22.10056 | 22.07762 | 0.4288431 | 0.02294039 | 2.877698e-13
51.99212 | 22.5181 | 22.09679 | 22.07383 | 0.4213087 | 0.02296499 | 2.877698e-13
52.00211 | 22.508 | 22.09303 | 22.07004 | 0.4149734 | 0.02298977 | 2.877698e-13
52.01211 | 22.5187 | 22.08926 | 22.06624 | 0.429445 | 0.02301478 | 2.877698e-13
52.02211 | 22.4936 | 22.08548 | 22.06244 | 0.4081195 | 0.02304 | 2.877698e-13
52.03211 | 22.507 | 22.0817 | 22.05864 | 0.4252971 | 0.02306542 | 2.877698e-13
52.04211 | 22.4812 | 22.07792 | 22.05483 | 0.4032777 | 0.02309106 | 2.877698e-13
52.0521 | 22.4917 | 22.07414 | 22.05103 | 0.4175575 | 0.02311688 | 2.877698e-13
52.0621 | 22.4814 | 22.07036 | 22.04721 | 0.4110441 | 0.02314293 | 2.877698e-13
52.0721 | 22.4717 | 22.06657 | 22.0434 | 0.4051338 | 0.0231692 | 2.877698e-13
52.0821 | 22.4812 | 22.06277 | 22.03958 | 0.4184264 | 0.02319568 | 2.877698e-13
52.0921 | 22.4732 | 22.05898 | 22.03576 | 0.4142221 | 0.02322237 | 2.877698e-13
52.1021 | 22.45 | 22.05518 | 22.03193 | 0.3948209 | 0.02324928 | 2.877698e-13
52.11209 | 22.4652 | 22.05138 | 22.0281 | 0.4138188 | 0.02327638 | 2.877698e-13
52.12209 | 22.4657 | 22.04758 | 22.02427 | 0.4181236 | 0.02330372 | 2.877698e-13
52.13209 | 22.442 | 22.04377 | 22.02044 | 0.3982314 | 0.02333128 | 2.877698e-13
52.14209 | 22.4652 | 22.03996 | 22.0166 | 0.4252423 | 0.02335906 | 2.877698e-13
52.15209 | 22.4423 | 22.03614 | 22.01276 | 0.4061561 | 0.02338706 | 2.877698e-13
52.16209 | 22.4523 | 22.03233 | 22.00891 | 0.419973 | 0.02341528 | 2.877698e-13
52.17208 | 22.4436 | 22.02851 | 22.00507 | 0.4150892 | 0.02344369 | 2.913225e-13
52.18208 | 22.4451 | 22.02469 | 22.00122 | 0.4204121 | 0.02347236 | 2.913225e-13
52.19208 | 22.4369 | 22.02086 | 21.99736 | 0.4160382 | 0.02350125 | 2.913225e-13
52.20208 | 22.4416 | 22.01703 | 21.9935 | 0.4245672 | 0.02353037 | 2.913225e-13
52.21208 | 22.4319 | 22.0132 | 21.98964 | 0.4186993 | 0.02355972 | 2.913225e-13
52.22208 | 22.4419 | 22.00937 | 21.98578 | 0.4325344 | 0.02358929 | 2.913225e-13
52.23207 | 22.4324 | 22.00553 | 21.98191 | 0.4268688 | 0.02361907 | 2.913225e-13
52.24207 | 22.434 | 22.00169 | 21.97804 | 0.43231 | 0.0236491 | 2.913225e-13
52.25207 | 22.435 | 21.99785 | 21.97417 | 0.4371542 | 0.02367937 | 2.913225e-13
52.26207 | 22.4213 | 21.994 | 21.97029 | 0.4273015 | 0.02370987 | 2.913225e-13
52.27207 | 22.4383 | 21.99015 | 21.96641 | 0.4481519 | 0.0237406 | 2.913225e-13
52.28207 | 22.4274 | 21.98629 | 21.96252 | 0.4411053 | 0.02377157 | 2.913225e-13
52.29206 | 22.4217 | 21.98244 | 21.95864 | 0.4392578 | 0.02380275 | 2.913225e-13
52.30206 | 22.4207 | 21.97858 | 21.95475 | 0.4421173 | 0.02383419 | 2.913225e-13
52.31206 | 22.4156 | 21.97472 | 21.95085 | 0.4408799 | 0.02386588 | 2.913225e-13
52.32206 | 22.4203 | 21.97085 | 21.94696 | 0.4494454 | 0.0238978 | 2.913225e-13
52.33206 | 22.4089 | 21.96699 | 21.94306 | 0.441914 | 0.02392997 | 2.948752e-13
52.34206 | 22.4182 | 21.96311 | 21.93915 | 0.4550857 | 0.02396238 | 2.948752e-13
52.35205 | 22.4038 | 21.95924 | 21.93525 | 0.4445566 | 0.023995 | 2.948752e-13
52.36205 | 22.3972 | 21.95537 | 21.93134 | 0.4418343 | 0.0240279 | 2.948752e-13
52.37205 | 22.4036 | 21.95148 | 21.92742 | 0.4521152 | 0.02406105 | 2.948752e-13
52.38205 | 22.3835 | 21.9476 | 21.92351 | 0.435899 | 0.02409445 | 2.948752e-13
52.39205 | 22.3906 | 21.94371 | 21.91959 | 0.446886 | 0.02412809 | 2.948752e-13
52.40205 | 22.3821 | 21.93982 | 21.91566 | 0.442276 | 0.02416199 | 2.948752e-13
52.41204 | 22.3787 | 21.93593 | 21.91174 | 0.4427651 | 0.02419611 | 2.948752e-13
52.42204 | 22.366 | 21.93204 | 21.90781 | 0.4339612 | 0.02423051 | 2.948752e-13
52.43204 | 22.3763 | 21.92814 | 21.90387 | 0.4481603 | 0.02426517 | 2.948752e-13
52.44204 | 22.3513 | 21.92424 | 21.89994 | 0.4270625 | 0.02430008 | 2.948752e-13
52.45204 | 22.365 | 21.92033 | 21.896 | 0.4446678 | 0.02433525 | 2.948752e-13
52.46203 | 22.3568 | 21.91643 | 21.89206 | 0.4403722 | 0.02437065 | 2.948752e-13
52.47203 | 22.3385 | 21.91252 | 21.88811 | 0.4259835 | 0.02440635 | 2.984279e-13
52.48203 | 22.336 | 21.9086 | 21.88416 | 0.4273979 | 0.0244423 | 2.984279e-13
52.49203 | 22.3396 | 21.90468 | 21.88021 | 0.4349154 | 0.02447851 | 2.984279e-13
52.50203 | 22.3305 | 21.90076 | 21.87625 | 0.4297359 | 0.024515 | 2.984279e-13
52.51203 | 22.3226 | 21.89684 | 21.87229 | 0.4257595 | 0.02455175 | 2.984279e-13
52.52202 | 22.3294 | 21.89292 | 21.86833 | 0.4364822 | 0.02458872 | 2.984279e-13
52.53202 | 22.3056 | 21.88899 | 21.86436 | 0.4166119 | 0.02462602 | 2.984279e-13
52.54202 | 22.3061 | 21.88506 | 21.86039 | 0.4210447 | 0.02466356 | 2.984279e-13
52.55202 | 22.3047 | 21.88112 | 21.85642 | 0.4235805 | 0.0247014 | 2.984279e-13
52.56202 | 22.3076 | 21.87718 | 21.85244 | 0.4304193 | 0.0247395 | 2.984279e-13
52.57202 | 22.2885 | 21.87324 | 21.84846 | 0.4152613 | 0.02477788 | 2.984279e-13
52.58201 | 22.2964 | 21.8693 | 21.84448 | 0.4271023 | 0.02481649 | 3.019807e-13
52.59201 | 22.2764 | 21.86535 | 21.84049 | 0.4110503 | 0.02485543 | 3.019807e-13
52.60201 | 22.2825 | 21.8614 | 21.8365 | 0.4211014 | 0.02489464 | 3.019807e-13
52.61201 | 22.2702 | 21.85744 | 21.83251 | 0.4127556 | 0.02493414 | 3.019807e-13
52.62201 | 22.2729 | 21.85349 | 21.82851 | 0.4194128 | 0.02497392 | 3.019807e-13
52.63201 | 22.2665 | 21.84953 | 21.82451 | 0.416973 | 0.02501397 | 3.019807e-13
52.642 | 22.2527 | 21.84557 | 21.82051 | 0.4071324 | 0.02505429 | 3.019807e-13
52.652 | 22.2472 | 21.8416 | 21.81651 | 0.4055988 | 0.02509492 | 3.019807e-13
52.662 | 22.2656 | 21.83763 | 21.8125 | 0.4279682 | 0.02513585 | 3.019807e-13
52.672 | 22.2381 | 21.83366 | 21.80848 | 0.4044407 | 0.02517707 | 3.019807e-13
52.682 | 22.2324 | 21.82968 | 21.80447 | 0.4027162 | 0.02521858 | 3.019807e-13
52.692 | 22.2411 | 21.82571 | 21.80044 | 0.4153948 | 0.02526038 | 3.055334e-13
52.70199 | 22.2383 | 21.82173 | 21.79643 | 0.4165725 | 0.02530244 | 3.055334e-13
52.71199 | 22.2206 | 21.81774 | 21.7924 | 0.4028572 | 0.02534484 | 3.055334e-13
52.72199 | 22.2315 | 21.81376 | 21.78837 | 0.4177449 | 0.02538753 | 3.055334e-13
52.73199 | 22.2191 | 21.80976 | 21.78433 | 0.4093357 | 0.02543053 | 3.055334e-13
52.74199 | 22.2127 | 21.80577 | 21.7803 | 0.4069296 | 0.02547383 | 3.055334e-13
52.75199 | 22.2163 | 21.80177 | 21.77626 | 0.4145265 | 0.02551744 | 3.055334e-13
52.76198 | 22.2171 | 21.79778 | 21.77222 | 0.4193225 | 0.0255613 | 3.055334e-13
52.77198 | 22.2088 | 21.79377 | 21.76817 | 0.4150255 | 0.02560553 | 3.055334e-13
52.78198 | 22.1938 | 21.78977 | 21.76412 | 0.4040316 | 0.02565005 | 3.090861e-13
52.79198 | 22.2099 | 21.78576 | 21.76006 | 0.4241407 | 0.02569489 | 3.090861e-13
52.80198 | 22.1943 | 21.78175 | 21.75601 | 0.4125529 | 0.02574005 | 3.090861e-13
52.81198 | 22.1909 | 21.77773 | 21.75195 | 0.4131681 | 0.02578552 | 3.090861e-13
52.82197 | 22.1919 | 21.77372 | 21.74789 | 0.4181823 | 0.02583124 | 3.090861e-13
52.83197 | 22.178 | 21.7697 | 21.74382 | 0.4083036 | 0.02587736 | 3.090861e-13
52.84197 | 22.1811 | 21.76567 | 21.73975 | 0.415428 | 0.02592376 | 3.090861e-13
52.85197 | 22.1813 | 21.76164 | 21.73567 | 0.4196554 | 0.02597053 | 3.090861e-13
52.86197 | 22.1626 | 21.75761 | 21.7316 | 0.4049859 | 0.02601758 | 3.126388e-13
52.87196 | 22.1747 | 21.75358 | 21.72752 | 0.4211153 | 0.02606493 | 3.126388e-13
52.88196 | 22.1667 | 21.74955 | 21.72344 | 0.4171519 | 0.02611265 | 3.126388e-13
52.89196 | 22.154 | 21.74551 | 21.71935 | 0.4084914 | 0.02616071 | 3.126388e-13
52.90196 | 22.1676 | 21.74147 | 21.71526 | 0.426134 | 0.02620911 | 3.126388e-13
52.91196 | 22.146 | 21.73742 | 21.71116 | 0.4085797 | 0.02625781 | 3.126388e-13
52.92196 | 22.1447 | 21.73337 | 21.70706 | 0.4113284 | 0.02630689 | 3.126388e-13
52.93195 | 22.1449 | 21.72932 | 21.70297 | 0.4155761 | 0.02635621 | 3.126388e-13
52.94195 | 22.1307 | 21.72527 | 21.69886 | 0.4054309 | 0.02640594 | 3.161915e-13
52.95195 | 22.1364 | 21.72121 | 21.69476 | 0.4151887 | 0.02645601 | 3.161915e-13
52.96195 | 22.1281 | 21.71715 | 21.69064 | 0.4109496 | 0.02650643 | 3.161915e-13
52.97195 | 22.1128 | 21.71309 | 21.68653 | 0.3997134 | 0.02655719 | 3.161915e-13
52.98195 | 22.1208 | 21.70902 | 21.68241 | 0.4117804 | 0.0266083 | 3.161915e-13
52.99194 | 22.1113 | 21.70495 | 21.67829 | 0.4063462 | 0.02665971 | 3.161915e-13
53.00194 | 22.1086 | 21.70088 | 21.67417 | 0.4077192 | 0.02671152 | 3.161915e-13
53.01194 | 22.0957 | 21.6968 | 21.67004 | 0.3988952 | 0.02676368 | 3.161915e-13
53.02194 | 22.0933 | 21.69273 | 21.66591 | 0.4005743 | 0.02681621 | 3.197442e-13
53.03194 | 22.0967 | 21.68864 | 21.66177 | 0.4080563 | 0.02686908 | 3.197442e-13
53.04194 | 22.0842 | 21.68456 | 21.65764 | 0.3996414 | 0.02692232 | 3.197442e-13
53.05193 | 22.0787 | 21.68047 | 21.6535 | 0.3982254 | 0.02697587 | 3.197442e-13
53.06193 | 22.085 | 21.67638 | 21.64935 | 0.4086166 | 0.02702983 | 3.197442e-13
53.07193 | 22.0605 | 21.67229 | 21.64521 | 0.3882107 | 0.02708416 | 3.197442e-13
53.08193 | 22.0682 | 21.66819 | 21.64105 | 0.4000079 | 0.02713885 | 3.197442e-13
53.09193 | 22.0623 | 21.66409 | 21.6369 | 0.3982081 | 0.02719392 | 3.232969e-13
53.10193 | 22.0559 | 21.65999 | 21.63274 | 0.3959113 | 0.02724936 | 3.232969e-13
53.11192 | 22.058 | 21.65589 | 21.62858 | 0.4021134 | 0.02730512 | 3.232969e-13
53.12192 | 22.0449 | 21.65178 | 21.62442 | 0.3931227 | 0.02736131 | 3.232969e-13
53.13192 | 22.0346 | 21.64767 | 21.62025 | 0.3869349 | 0.02741789 | 3.232969e-13
53.14192 | 22.0402 | 21.64355 | 21.61607 | 0.3966502 | 0.02747484 | 3.232969e-13
53.15192 | 22.0323 | 21.63943 | 21.6119 | 0.3928684 | 0.02753218 | 3.268497e-13
53.16192 | 22.0279 | 21.63531 | 21.60772 | 0.3925897 | 0.0275899 | 3.268497e-13
53.17191 | 22.0116 | 21.63119 | 21.60354 | 0.3804099 | 0.02764795 | 3.268497e-13
53.18191 | 22.015 | 21.62706 | 21.59936 | 0.3879372 | 0.02770646 | 3.268497e-13
53.19191 | 22.0206 | 21.62293 | 21.59517 | 0.3976674 | 0.02776535 | 3.268497e-13
53.20191 | 21.9971 | 21.6188 | 21.59097 | 0.3783007 | 0.02782465 | 3.268497e-13
53.21191 | 22.0016 | 21.61466 | 21.58678 | 0.386937 | 0.02788433 | 3.304024e-13
53.22191 | 21.9912 | 21.61052 | 21.58258 | 0.3806763 | 0.02794442 | 3.304024e-13
53.2319 | 21.9932 | 21.60639 | 21.57838 | 0.3868144 | 0.02800485 | 3.304024e-13
53.2419 | 21.9964 | 21.60224 | 21.57417 | 0.3941597 | 0.02806575 | 3.304024e-13
53.2519 | 21.9732 | 21.59809 | 21.56997 | 0.3751079 | 0.02812705 | 3.304024e-13
53.2619 | 21.9754 | 21.59394 | 21.56575 | 0.3814592 | 0.02818877 | 3.304024e-13
53.2719 | 21.9771 | 21.58979 | 21.56154 | 0.3873134 | 0.0282509 | 3.339551e-13
53.28189 | 21.97 | 21.58563 | 21.55732 | 0.3843664 | 0.02831337 | 3.339551e-13
53.29189 | 21.9559 | 21.58147 | 21.5531 | 0.3744266 | 0.02837633 | 3.339551e-13
53.30189 | 21.9603 | 21.57731 | 21.54887 | 0.3829898 | 0.0284397 | 3.339551e-13
53.31189 | 21.9542 | 21.57314 | 21.54464 | 0.3810559 | 0.0285035 | 3.339551e-13
53.32189 | 21.9562 | 21.56897 | 21.54041 | 0.3872251 | 0.02856773 | 3.339551e-13
53.33189 | 21.9438 | 21.5648 | 21.53617 | 0.3789971 | 0.02863238 | 3.375078e-13
53.34188 | 21.9393 | 21.56063 | 21.53193 | 0.378668 | 0.0286974 | 3.375078e-13
53.35188 | 21.9382 | 21.55645 | 21.52769 | 0.3817461 | 0.02876291 | 3.375078e-13
53.36188 | 21.9312 | 21.55227 | 21.52344 | 0.378927 | 0.02882885 | 3.375078e-13
53.37188 | 21.9373 | 21.54809 | 21.51919 | 0.389211 | 0.02889524 | 3.375078e-13
53.38188 | 21.9268 | 21.5439 | 21.51494 | 0.3828979 | 0.02896206 | 3.410605e-13
53.39188 | 21.9168 | 21.53971 | 21.51068 | 0.3770878 | 0.02902933 | 3.410605e-13
53.40187 | 21.9183 | 21.53552 | 21.50643 | 0.3827764 | 0.02909698 | 3.410605e-13
53.41187 | 21.9183 | 21.53133 | 21.50216 | 0.3869722 | 0.02916514 | 3.410605e-13
53.42187 | 21.9168 | 21.52713 | 21.4979 | 0.3896709 | 0.02923375 | 3.410605e-13
53.43187 | 21.9034 | 21.52293 | 21.49362 | 0.3804726 | 0.02930281 | 3.446132e-13
53.44187 | 21.9061 | 21.51872 | 21.48935 | 0.3873772 | 0.02937234 | 3.446132e-13
53.45187 | 21.9005 | 21.51452 | 21.48507 | 0.3859848 | 0.02944232 | 3.446132e-13
53.46186 | 21.8929 | 21.51031 | 21.4808 | 0.3825911 | 0.02951269 | 3.446132e-13
53.47186 | 21.8832 | 21.5061 | 21.47651 | 0.3771045 | 0.0295836 | 3.446132e-13
53.48186 | 21.8875 | 21.50188 | 21.47222 | 0.3856209 | 0.02965497 | 3.481659e-13
53.49186 | 21.8846 | 21.49766 | 21.46793 | 0.3869402 | 0.02972681 | 3.481659e-13
53.50186 | 21.8721 | 21.49344 | 21.46364 | 0.3786624 | 0.02979913 | 3.481659e-13
53.51186 | 21.8699 | 21.48921 | 21.45934 | 0.3806876 | 0.02987192 | 3.481659e-13
53.52185 | 21.8681 | 21.48499 | 21.45504 | 0.3831115 | 0.02994512 | 3.481659e-13
53.53185 | 21.8559 | 21.48076 | 21.45074 | 0.3751425 | 0.03001887 | 3.517187e-13
53.54185 | 21.8521 | 21.47652 | 21.44643 | 0.3755764 | 0.03009311 | 3.517187e-13
53.55185 | 21.8422 | 21.47229 | 21.44212 | 0.3699132 | 0.03016783 | 3.517187e-13
53.56185 | 21.8491 | 21.46805 | 21.4378 | 0.381053 | 0.03024304 | 3.517187e-13
53.57185 | 21.8368 | 21.4638 | 21.43349 | 0.3729956 | 0.03031875 | 3.552714e-13
53.58184 | 21.8208 | 21.45956 | 21.42917 | 0.3612369 | 0.03039487 | 3.552714e-13
53.59184 | 21.8275 | 21.45531 | 21.42484 | 0.3721854 | 0.03047157 | 3.552714e-13
53.60184 | 21.8099 | 21.45106 | 21.42051 | 0.3588367 | 0.03054878 | 3.552714e-13
53.61184 | 21.807 | 21.44681 | 21.41618 | 0.360191 | 0.03062649 | 3.552714e-13
53.62184 | 21.8014 | 21.44255 | 21.41185 | 0.3588481 | 0.0307047 | 3.588241e-13
53.63184 | 21.793 | 21.43829 | 21.40751 | 0.3547081 | 0.03078342 | 3.588241e-13
53.64183 | 21.7875 | 21.43403 | 21.40317 | 0.3534668 | 0.03086259 | 3.588241e-13
53.65183 | 21.7788 | 21.42977 | 21.39883 | 0.3490326 | 0.03094234 | 3.588241e-13
53.66183 | 21.767 | 21.4255 | 21.39448 | 0.3415012 | 0.03102262 | 3.623768e-13
53.67183 | 21.7612 | 21.42123 | 21.39012 | 0.3399728 | 0.03110342 | 3.623768e-13
53.68183 | 21.7547 | 21.41695 | 21.38577 | 0.3377472 | 0.03118475 | 3.623768e-13
53.69182 | 21.7445 | 21.41268 | 21.38141 | 0.3318202 | 0.03126651 | 3.623768e-13
53.70182 | 21.738 | 21.4084 | 21.37705 | 0.3296004 | 0.03134889 | 3.659295e-13
53.71182 | 21.7231 | 21.40412 | 21.37268 | 0.3189834 | 0.03143182 | 3.659295e-13
53.72182 | 21.7288 | 21.39983 | 21.36832 | 0.3289692 | 0.03151528 | 3.659295e-13
53.73182 | 21.711 | 21.39554 | 21.36394 | 0.3154579 | 0.0315993 | 3.659295e-13
53.74182 | 21.7072 | 21.39125 | 21.35957 | 0.3159495 | 0.03168385 | 3.694822e-13
53.75181 | 21.6936 | 21.38696 | 21.35519 | 0.3066397 | 0.03176885 | 3.694822e-13
53.76181 | 21.6873 | 21.38266 | 21.35081 | 0.3046369 | 0.0318545 | 3.694822e-13
53.77181 | 21.678 | 21.37836 | 21.34642 | 0.299637 | 0.0319407 | 3.694822e-13
53.78181 | 21.6714 | 21.37406 | 21.34203 | 0.2973399 | 0.03202747 | 3.730349e-13
53.79181 | 21.653 | 21.36975 | 21.33764 | 0.2832457 | 0.03211479 | 3.730349e-13
53.80181 | 21.6589 | 21.36545 | 21.33324 | 0.2934543 | 0.03220268 | 3.730349e-13
53.8118 | 21.6419 | 21.36114 | 21.32885 | 0.2807614 | 0.03229105 | 3.730349e-13
53.8218 | 21.626 | 21.35682 | 21.32444 | 0.2691756 | 0.03238008 | 3.765876e-13
53.8318 | 21.6256 | 21.35251 | 21.32004 | 0.2730927 | 0.03246968 | 3.765876e-13
53.8418 | 21.628 | 21.34819 | 21.31563 | 0.2798126 | 0.03255987 | 3.765876e-13
53.8518 | 21.5967 | 21.34386 | 21.31121 | 0.2528352 | 0.03265063 | 3.801404e-13
53.8618 | 21.6115 | 21.33954 | 21.3068 | 0.2719607 | 0.03274198 | 3.801404e-13
53.87179 | 21.5901 | 21.33522 | 21.30238 | 0.2548847 | 0.03283382 | 3.801404e-13
53.88179 | 21.5852 | 21.33088 | 21.29796 | 0.2543157 | 0.03292635 | 3.801404e-13
53.89179 | 21.5689 | 21.32655 | 21.29353 | 0.2423496 | 0.03301947 | 3.836931e-13
53.90179 | 21.5804 | 21.32221 | 21.2891 | 0.2581862 | 0.03311319 | 3.836931e-13
53.91179 | 21.5684 | 21.31787 | 21.28467 | 0.2505257 | 0.03320752 | 3.836931e-13
53.92179 | 21.5498 | 21.31353 | 21.28023 | 0.2362679 | 0.03330245 | 3.836931e-13
53.93178 | 21.5461 | 21.30919 | 21.27579 | 0.2369085 | 0.03339789 | 3.872458e-13
53.94178 | 21.5468 | 21.30484 | 21.27135 | 0.2419563 | 0.03349404 | 3.872458e-13
53.95178 | 21.5363 | 21.30049 | 21.2669 | 0.2358068 | 0.03359081 | 3.872458e-13
53.96178 | 21.5227 | 21.29614 | 21.26245 | 0.2265601 | 0.0336882 | 3.907985e-13
53.97178 | 21.5205 | 21.29178 | 21.258 | 0.2287161 | 0.03378621 | 3.907985e-13
53.98178 | 21.5189 | 21.28743 | 21.25354 | 0.2314749 | 0.03388485 | 3.907985e-13
53.99177 | 21.5114 | 21.28307 | 21.24908 | 0.2283321 | 0.03398401 | 3.943512e-13
54.00177 | 21.4895 | 21.2787 | 21.24462 | 0.2107964 | 0.03408391 | 3.943512e-13
54.01177 | 21.4967 | 21.27434 | 21.24015 | 0.2223634 | 0.03418445 | 3.943512e-13
54.02177 | 21.4917 | 21.26997 | 21.23568 | 0.2217332 | 0.03428563 | 3.943512e-13
54.03177 | 21.477 | 21.26559 | 21.23121 | 0.2114057 | 0.03438745 | 3.979039e-13
54.04176 | 21.4744 | 21.26122 | 21.22673 | 0.2131766 | 0.03448979 | 3.979039e-13
54.05176 | 21.4748 | 21.25685 | 21.22225 | 0.2179545 | 0.03459291 | 3.979039e-13
54.06176 | 21.456 | 21.25246 | 21.21777 | 0.2035352 | 0.03469669 | 4.014566e-13
54.07176 | 21.4666 | 21.24808 | 21.21328 | 0.2185186 | 0.03480113 | 4.014566e-13
54.08176 | 21.4475 | 21.2437 | 21.20879 | 0.2038047 | 0.03490623 | 4.014566e-13
54.09176 | 21.4406 | 21.23931 | 21.20429 | 0.2012935 | 0.035012 | 4.050094e-13
54.10175 | 21.4382 | 21.23492 | 21.1998 | 0.2032805 | 0.03511833 | 4.050094e-13
54.11175 | 21.427 | 21.23053 | 21.1953 | 0.1964747 | 0.03522544 | 4.050094e-13
54.12175 | 21.419 | 21.22613 | 21.1908 | 0.1928716 | 0.03533322 | 4.085621e-13
54.13175 | 21.4222 | 21.22173 | 21.18629 | 0.2004712 | 0.03544169 | 4.085621e-13
54.14175 | 21.4034 | 21.21733 | 21.18178 | 0.1860734 | 0.03555084 | 4.085621e-13
54.15175 | 21.408 | 21.21292 | 21.17726 | 0.1950783 | 0.03566069 | 4.121148e-13
54.16174 | 21.3869 | 21.20852 | 21.17275 | 0.1783815 | 0.03577112 | 4.121148e-13
54.17174 | 21.3813 | 21.20411 | 21.16823 | 0.1771917 | 0.03588235 | 4.121148e-13
54.18174 | 21.3981 | 21.1997 | 21.1637 | 0.1984046 | 0.03599428 | 4.156675e-13
54.19174 | 21.3629 | 21.19528 | 21.15917 | 0.1676202 | 0.03610691 | 4.156675e-13
54.20174 | 21.3614 | 21.19086 | 21.15464 | 0.1705384 | 0.03622026 | 4.156675e-13
54.21174 | 21.372 | 21.18644 | 21.15011 | 0.1855592 | 0.03633431 | 4.192202e-13
54.22173 | 21.338 | 21.18202 | 21.14557 | 0.1559783 | 0.03644896 | 4.192202e-13
54.23173 | 21.353 | 21.1776 | 21.14103 | 0.1754044 | 0.03656445 | 4.192202e-13
54.24173 | 21.3321 | 21.17317 | 21.13649 | 0.1589332 | 0.03668066 | 4.227729e-13
54.25173 | 21.3344 | 21.16874 | 21.13194 | 0.1656646 | 0.03679759 | 4.227729e-13
54.26173 | 21.3305 | 21.1643 | 21.12739 | 0.1661986 | 0.03691526 | 4.263256e-13
54.27173 | 21.3002 | 21.15986 | 21.12283 | 0.1403352 | 0.03703365 | 4.263256e-13
54.28172 | 21.3071 | 21.15543 | 21.11828 | 0.15167 | 0.03715268 | 4.263256e-13
54.29172 | 21.3055 | 21.15099 | 21.11372 | 0.1545119 | 0.03727254 | 4.298784e-13
54.30172 | 21.2857 | 21.14654 | 21.10915 | 0.1391563 | 0.03739317 | 4.298784e-13
54.31172 | 21.286 | 21.1421 | 21.10458 | 0.1439033 | 0.03751454 | 4.298784e-13
54.32172 | 21.2741 | 21.13765 | 21.10001 | 0.136453 | 0.03763666 | 4.334311e-13
54.33172 | 21.2636 | 21.13319 | 21.09544 | 0.1304052 | 0.03775954 | 4.334311e-13
54.34171 | 21.2684 | 21.12874 | 21.09086 | 0.1396555 | 0.03788306 | 4.369838e-13
54.35171 | 21.2462 | 21.12429 | 21.08628 | 0.1219129 | 0.03800746 | 4.369838e-13
54.36171 | 21.2533 | 21.11983 | 21.08169 | 0.1334728 | 0.03813263 | 4.369838e-13
54.37171 | 21.2388 | 21.11536 | 21.07711 | 0.1234353 | 0.03825857 | 4.405365e-13
54.38171 | 21.2281 | 21.1109 | 21.07251 | 0.1172004 | 0.03838529 | 4.405365e-13
54.39171 | 21.2333 | 21.10643 | 21.06792 | 0.126868 | 0.03851278 | 4.405365e-13
54.4017 | 21.2192 | 21.10197 | 21.06333 | 0.1172337 | 0.03864093 | 4.440892e-13
54.4117 | 21.2049 | 21.09749 | 21.05872 | 0.1074064 | 0.03876999 | 4.440892e-13
54.4217 | 21.2006 | 21.09302 | 21.05412 | 0.1075816 | 0.03889984 | 4.476419e-13
54.4317 | 21.2013 | 21.08854 | 21.04951 | 0.1127594 | 0.03903049 | 4.476419e-13
54.4417 | 21.197 | 21.08406 | 21.0449 | 0.1129397 | 0.03916194 | 4.476419e-13
54.45169 | 21.1648 | 21.07958 | 21.04029 | 0.08521802 | 0.03929405 | 4.511946e-13
54.46169 | 21.1729 | 21.0751 | 21.03567 | 0.09780335 | 0.0394271 | 4.511946e-13
54.47169 | 21.1716 | 21.07061 | 21.03105 | 0.1009912 | 0.03956095 | 4.547474e-13
54.48169 | 21.1712 | 21.06612 | 21.02642 | 0.1050816 | 0.03969562 | 4.547474e-13
54.49169 | 21.1509 | 21.06163 | 21.02179 | 0.08927443 | 0.0398311 | 4.583001e-13
54.50169 | 21.1481 | 21.05713 | 21.01716 | 0.09096978 | 0.0399674 | 4.583001e-13
54.51168 | 21.1512 | 21.05264 | 21.01253 | 0.09856313 | 0.04010439 | 4.583001e-13
54.52168 | 21.1315 | 21.04814 | 21.00789 | 0.08336346 | 0.04024234 | 4.618528e-13
54.53168 | 21.127 | 21.04363 | 21.00325 | 0.08336627 | 0.04038112 | 4.618528e-13
54.54168 | 21.1234 | 21.03913 | 20.99861 | 0.08427156 | 0.04052074 | 4.654055e-13
54.55168 | 21.1284 | 21.03462 | 20.99396 | 0.09377932 | 0.04066118 | 4.654055e-13
54.56168 | 21.1085 | 21.03011 | 20.98931 | 0.07838954 | 0.04080247 | 4.689582e-13
54.57167 | 21.1039 | 21.0256 | 20.98466 | 0.0782977 | 0.04094447 | 4.689582e-13
54.58167 | 21.0998 | 21.02109 | 20.98 | 0.07871284 | 0.04108745 | 4.689582e-13
54.59167 | 21.0895 | 21.01657 | 20.97534 | 0.07293042 | 0.04123127 | 4.725109e-13
54.60167 | 21.0805 | 21.01205 | 20.97067 | 0.06845045 | 0.04137596 | 4.725109e-13
54.61167 | 21.0825 | 21.00753 | 20.96601 | 0.07497292 | 0.0415215 | 4.760636e-13
54.62167 | 21.0735 | 21.003 | 20.96133 | 0.07049783 | 0.04166789 | 4.760636e-13
54.63166 | 21.0652 | 20.99848 | 20.95666 | 0.06672063 | 0.04181501 | 4.796163e-13
54.64166 | 21.0587 | 20.99395 | 20.95199 | 0.06475038 | 0.04196314 | 4.796163e-13
54.65166 | 21.0648 | 20.98942 | 20.94731 | 0.07538255 | 0.04211214 | 4.831691e-13
54.66166 | 21.0402 | 20.98488 | 20.94262 | 0.05531713 | 0.04226201 | 4.831691e-13
54.67166 | 21.0414 | 20.98035 | 20.93793 | 0.06105413 | 0.04241276 | 4.867218e-13
54.68166 | 21.0282 | 20.97581 | 20.93324 | 0.05239353 | 0.04256439 | 4.867218e-13
54.69165 | 21.0295 | 20.97127 | 20.92855 | 0.05823078 | 0.04271675 | 4.902745e-13
54.70165 | 21.0267 | 20.96673 | 20.92385 | 0.05997497 | 0.04287014 | 4.902745e-13
54.71165 | 21.0104 | 20.96218 | 20.91915 | 0.04822154 | 0.04302443 | 4.902745e-13
54.72165 | 21.012 | 20.95763 | 20.91445 | 0.0543705 | 0.0431796 | 4.938272e-13
54.73165 | 20.9992 | 20.95308 | 20.90974 | 0.04612185 | 0.04333566 | 4.938272e-13
54.74165 | 20.9991 | 20.94852 | 20.90503 | 0.05057556 | 0.04349263 | 4.973799e-13
54.75164 | 20.9786 | 20.94397 | 20.90032 | 0.03462708 | 0.04365034 | 4.973799e-13
54.76164 | 20.972 | 20.93941 | 20.89561 | 0.03258553 | 0.04380911 | 5.009326e-13
54.77164 | 20.977 | 20.93485 | 20.89088 | 0.04214634 | 0.04396877 | 5.009326e-13
54.78164 | 20.9613 | 20.93029 | 20.88616 | 0.0310095 | 0.04412935 | 5.044853e-13
54.79164 | 20.9563 | 20.92572 | 20.88143 | 0.03057501 | 0.04429083 | 5.044853e-13
54.80164 | 20.9465 | 20.92116 | 20.8767 | 0.02534287 | 0.04445323 | 5.080381e-13
54.81163 | 20.9415 | 20.91659 | 20.87198 | 0.0249085 | 0.04461638 | 5.080381e-13
54.82163 | 20.9413 | 20.91202 | 20.86724 | 0.02928103 | 0.04478061 | 5.115908e-13
54.83163 | 20.9104 | 20.90744 | 20.8625 | 0.002955905 | 0.04494576 | 5.115908e-13
54.84163 | 20.9252 | 20.90287 | 20.85776 | 0.0223331 | 0.04511183 | 5.151435e-13
54.85163 | 20.9176 | 20.89829 | 20.85301 | 0.01931262 | 0.04527882 | 5.186962e-13
54.86162 | 20.9036 | 20.89371 | 20.84826 | 0.009889881 | 0.04544657 | 5.186962e-13
54.87162 | 20.8986 | 20.88913 | 20.84351 | 0.009474034 | 0.04561541 | 5.222489e-13
54.88162 | 20.8879 | 20.88454 | 20.83875 | 0.003360503 | 0.04578518 | 5.222489e-13
54.89162 | 20.8939 | 20.87995 | 20.83399 | 0.01394928 | 0.04595589 | 5.258016e-13
54.90162 | 20.8749 | 20.87536 | 20.82923 | -0.0004596424 | 0.04612752 | 5.258016e-13
54.91162 | 20.8699 | 20.87077 | 20.82447 | -0.0008662626 | 0.04630009 | 5.293543e-13
54.92161 | 20.8776 | 20.86618 | 20.8197 | 0.01142481 | 0.04647343 | 5.293543e-13
54.93161 | 20.8607 | 20.86158 | 20.81493 | -0.00087723 | 0.04664787 | 5.329071e-13
54.94161 | 20.8451 | 20.85698 | 20.81015 | -0.01187697 | 0.04682325 | 5.329071e-13
54.95161 | 20.8532 | 20.85237 | 20.80537 | 0.0008255655 | 0.04699957 | 5.364598e-13
54.96161 | 20.8502 | 20.84777 | 20.80059 | 0.002430384 | 0.04717683 | 5.364598e-13
54.97161 | 20.8463 | 20.84316 | 20.79581 | 0.003137483 | 0.04735503 | 5.400125e-13
54.9816 | 20.8379 | 20.83856 | 20.79102 | -0.0006577285 | 0.04753397 | 5.435652e-13
54.9916 | 20.8308 | 20.83395 | 20.78623 | -0.003146088 | 0.04771406 | 5.435652e-13
55.0016 | 20.838 | 20.82933 | 20.78144 | 0.008667821 | 0.04789509 | 5.471179e-13
55.0116 | 20.8331 | 20.82472 | 20.77664 | 0.008384001 | 0.04807707 | 5.471179e-13
55.0216 | 20.8291 | 20.8201 | 20.77184 | 0.009002437 | 0.04825999 | 5.506706e-13
55.0316 | 20.8176 | 20.81548 | 20.76703 | 0.002123136 | 0.04844386 | 5.506706e-13
55.04159 | 20.8244 | 20.81086 | 20.76223 | 0.01354146 | 0.04862849 | 5.542233e-13
55.05159 | 20.8096 | 20.80623 | 20.75742 | 0.00336667 | 0.04881425 | 5.57776e-13
55.06159 | 20.8137 | 20.80161 | 20.7526 | 0.01209413 | 0.04900095 | 5.57776e-13
55.07159 | 20.8096 | 20.79698 | 20.74779 | 0.01262384 | 0.0491886 | 5.613288e-13
55.08159 | 20.8094 | 20.79234 | 20.74297 | 0.01705579 | 0.0493772 | 5.613288e-13
55.09159 | 20.8038 | 20.78771 | 20.73814 | 0.01608999 | 0.04956674 | 5.648815e-13
55.10158 | 20.7904 | 20.78308 | 20.73332 | 0.0073218 | 0.04975703 | 5.684342e-13
55.11158 | 20.7949 | 20.77844 | 20.72849 | 0.01646048 | 0.04994846 | 5.684342e-13
55.12158 | 20.7964 | 20.7738 | 20.72366 | 0.0226014 | 0.05014083 | 5.719869e-13
55.13158 | 20.7795 | 20.76916 | 20.71882 | 0.01034456 | 0.05033414 | 5.719869e-13
55.14158 | 20.7769 | 20.76451 | 20.71398 | 0.01238996 | 0.05052839 | 5.755396e-13
55.15158 | 20.7753 | 20.75986 | 20.70914 | 0.01543759 | 0.05072359 | 5.790923e-13
55.16157 | 20.7809 | 20.75522 | 20.7043 | 0.0256828 | 0.05091952 | 5.790923e-13
55.17157 | 20.7594 | 20.75057 | 20.69945 | 0.008834896 | 0.05111658 | 5.82645e-13
55.18157 | 20.7535 | 20.74591 | 20.6946 | 0.007589224 | 0.05131458 | 5.82645e-13
55.19157 | 20.7521 | 20.74125 | 20.68974 | 0.01084578 | 0.05151351 | 5.861978e-13
55.20157 | 20.7613 | 20.7366 | 20.68488 | 0.02470457 | 0.05171337 | 5.897505e-13
55.21157 | 20.7415 | 20.73193 | 20.68002 | 0.009565595 | 0.05191416 | 5.897505e-13
55.22156 | 20.7353 | 20.72728 | 20.67516 | 0.008024172 | 0.05211568 | 5.933032e-13
55.23156 | 20.722 | 20.72261 | 20.67029 | -0.0006103437 | 0.05231831 | 5.968559e-13
55.24156 | 20.7354 | 20.71794 | 20.66542 | 0.01745736 | 0.05252187 | 5.968559e-13
55.25156 | 20.7157 | 20.71327 | 20.66055 | 0.002427304 | 0.05272633 | 6.004086e-13
55.26156 | 20.714 | 20.7086 | 20.65567 | 0.005399473 | 0.05293172 | 6.004086e-13
55.27155 | 20.6983 | 20.70393 | 20.65079 | -0.005630737 | 0.05313774 | 6.039613e-13
55.28155 | 20.6972 | 20.69925 | 20.64591 | -0.002054099 | 0.05334493 | 6.07514e-13
55.29155 | 20.7026 | 20.69458 | 20.64102 | 0.008024767 | 0.05355303 | 6.07514e-13
55.30155 | 20.6812 | 20.68989 | 20.63613 | -0.00869413 | 0.05376203 | 6.110668e-13
55.31155 | 20.6717 | 20.68521 | 20.63124 | -0.01351079 | 0.05397191 | 6.146195e-13
55.32155 | 20.6754 | 20.68053 | 20.62634 | -0.005125214 | 0.05418269 | 6.146195e-13
55.33154 | 20.6647 | 20.67584 | 20.62145 | -0.01114209 | 0.05439414 | 6.181722e-13
55.34154 | 20.6573 | 20.67115 | 20.61655 | -0.01385204 | 0.05460669 | 6.217249e-13
55.35154 | 20.6507 | 20.66646 | 20.61164 | -0.01575973 | 0.05482009 | 6.217249e-13
55.36154 | 20.6381 | 20.66177 | 20.60673 | -0.02366518 | 0.05503437 | 6.252776e-13
55.37154 | 20.6406 | 20.65707 | 20.60182 | -0.01646838 | 0.05524951 | 6.288303e-13
55.38154 | 20.6234 | 20.65237 | 20.5969 | -0.02896933 | 0.05546551 | 6.288303e-13
55.39153 | 20.624 | 20.64767 | 20.59199 | -0.02367273 | 0.05568214 | 6.32383e-13
55.40153 | 20.6132 | 20.64297 | 20.58707 | -0.02976916 | 0.05589983 | 6.359357e-13
55.41153 | 20.6009 | 20.63826 | 20.58214 | -0.03736332 | 0.05611835 | 6.359357e-13
55.42153 | 20.5947 | 20.63356 | 20.57722 | -0.03885522 | 0.0563377 | 6.394885e-13
55.43153 | 20.5969 | 20.62884 | 20.57229 | -0.03194485 | 0.05655788 | 6.430412e-13
55.44153 | 20.5793 | 20.62413 | 20.56735 | -0.0448322 | 0.05677886 | 6.430412e-13
55.45152 | 20.5697 | 20.61942 | 20.56242 | -0.04972199 | 0.05700044 | 6.465939e-13
55.46152 | 20.5674 | 20.6147 | 20.55748 | -0.04730477 | 0.05722302 | 6.501466e-13
55.47152 | 20.5492 | 20.60999 | 20.55254 | -0.06078526 | 0.0574464 | 6.536993e-13
55.48152 | 20.5514 | 20.60526 | 20.54759 | -0.05386346 | 0.05767056 | 6.536993e-13
55.49152 | 20.5394 | 20.60054 | 20.54264 | -0.06113934 | 0.05789548 | 6.57252e-13
55.50152 | 20.5293 | 20.59581 | 20.53769 | -0.06651292 | 0.05812117 | 6.608047e-13
55.51151 | 20.5318 | 20.59109 | 20.53274 | -0.05928892 | 0.05834739 | 6.608047e-13
55.52151 | 20.5108 | 20.58636 | 20.52778 | -0.07555785 | 0.05857457 | 6.643575e-13
55.53151 | 20.5138 | 20.58162 | 20.52282 | -0.06782447 | 0.05880249 | 6.679102e-13
55.54151 | 20.4979 | 20.57689 | 20.51786 | -0.07898874 | 0.05903112 | 6.679102e-13
55.55151 | 20.4994 | 20.57215 | 20.51289 | -0.07275067 | 0.05926046 | 6.714629e-13
55.56151 | 20.4793 | 20.56741 | 20.50792 | -0.08811023 | 0.0594905 | 6.750156e-13
55.5715 | 20.4725 | 20.56267 | 20.50295 | -0.09017219 | 0.059721 | 6.785683e-13
55.5815 | 20.4654 | 20.55793 | 20.49797 | -0.09252702 | 0.0599524 | 6.785683e-13
55.5915 | 20.4599 | 20.55318 | 20.493 | -0.09327948 | 0.06018447 | 6.82121e-13
55.6015 | 20.4505 | 20.54843 | 20.48801 | -0.09792956 | 0.06041718 | 6.856737e-13
55.6115 | 20.4459 | 20.54368 | 20.48303 | -0.09777722 | 0.06065053 | 6.892265e-13
55.62149 | 20.4442 | 20.53893 | 20.47804 | -0.09472725 | 0.06088427 | 6.892265e-13
55.63149 | 20.4174 | 20.53417 | 20.47305 | -0.1167701 | 0.06111885 | 6.927792e-13
55.64149 | 20.4331 | 20.52941 | 20.46806 | -0.0963105 | 0.06135402 | 6.963319e-13
55.65149 | 20.4188 | 20.52465 | 20.46306 | -0.1058485 | 0.06158977 | 6.963319e-13
55.66149 | 20.4042 | 20.51988 | 20.45806 | -0.115684 | 0.0618261 | 6.998846e-13
55.67149 | 20.4165 | 20.51512 | 20.45305 | -0.09861702 | 0.06206296 | 7.034373e-13
55.68148 | 20.3942 | 20.51035 | 20.44805 | -0.1161524 | 0.06230014 | 7.0699e-13
55.69148 | 20.3855 | 20.50558 | 20.44304 | -0.1200805 | 0.06253806 | 7.0699e-13
55.70148 | 20.3907 | 20.50081 | 20.43803 | -0.110106 | 0.06277648 | 7.105427e-13
55.71148 | 20.3729 | 20.49603 | 20.43301 | -0.1231291 | 0.06301539 | 7.140954e-13
55.72148 | 20.3722 | 20.49125 | 20.42799 | -0.1190496 | 0.06325476 | 7.176482e-13
55.73148 | 20.36 | 20.48647 | 20.42297 | -0.1264676 | 0.06349459 | 7.176482e-13
55.74147 | 20.353 | 20.48169 | 20.41795 | -0.1286878 | 0.06373461 | 7.212009e-13
55.75147 | 20.3491 | 20.4769 | 20.41293 | -0.1278007 | 0.06397528 | 7.247536e-13
55.76147 | 20.3421 | 20.47211 | 20.40789 | -0.130011 | 0.06421635 | 7.283063e-13
55.77147 | 20.3415 | 20.46732 | 20.40286 | -0.1258186 | 0.06445779 | 7.283063e-13
55.78147 | 20.3349 | 20.46252 | 20.39782 | -0.1276237 | 0.06469958 | 7.31859e-13
55.79147 | 20.3234 | 20.45773 | 20.39278 | -0.1343261 | 0.06494172 | 7.354117e-13
55.80146 | 20.3218 | 20.45293 | 20.38775 | -0.1311306 | 0.06518393 | 7.389644e-13
55.81146 | 20.3157 | 20.44813 | 20.3827 | -0.1324277 | 0.06542667 | 7.389644e-13
55.82146 | 20.3028 | 20.44332 | 20.37765 | -0.1405221 | 0.06566969 | 7.425172e-13
55.83146 | 20.3092 | 20.43851 | 20.3726 | -0.1293138 | 0.06591295 | 7.460699e-13
55.84146 | 20.2891 | 20.4337 | 20.36755 | -0.1446028 | 0.06615645 | 7.496226e-13
55.85146 | 20.289 | 20.42889 | 20.36249 | -0.139889 | 0.06640015 | 7.496226e-13
55.86145 | 20.2847 | 20.42408 | 20.35743 | -0.1393772 | 0.06664379 | 7.531753e-13
55.87145 | 20.2687 | 20.41926 | 20.35237 | -0.1505579 | 0.06688783 | 7.56728e-13
55.88145 | 20.2596 | 20.41444 | 20.3473 | -0.1548358 | 0.06713201 | 7.602807e-13
55.89145 | 20.261 | 20.40961 | 20.34223 | -0.1486108 | 0.0673763 | 7.602807e-13
55.90145 | 20.2536 | 20.40478 | 20.33716 | -0.151183 | 0.06762068 | 7.638334e-13
55.91145 | 20.2451 | 20.39995 | 20.33209 | -0.1548523 | 0.06786511 | 7.673862e-13
55.92144 | 20.2406 | 20.39512 | 20.32701 | -0.1545236 | 0.06810935 | 7.709389e-13
55.93144 | 20.2321 | 20.39029 | 20.32193 | -0.1581871 | 0.06835383 | 7.709389e-13
55.94144 | 20.2233 | 20.38545 | 20.31685 | -0.1621477 | 0.06859829 | 7.744916e-13
55.95144 | 20.2299 | 20.38061 | 20.31176 | -0.1507053 | 0.06884272 | 7.780443e-13
55.96144 | 20.2088 | 20.37576 | 20.30667 | -0.16696 | 0.06908707 | 7.81597e-13
55.97144 | 20.2169 | 20.37091 | 20.30158 | -0.1540116 | 0.06933132 | 7.81597e-13
55.98143 | 20.2073 | 20.36607 | 20.29649 | -0.1587651 | 0.06957519 | 7.851497e-13
55.99143 | 20.1873 | 20.36121 | 20.29139 | -0.1739107 | 0.06981917 | 7.887024e-13
56.00143 | 20.1968 | 20.35635 | 20.28629 | -0.1595531 | 0.07006294 | 7.922552e-13
56.01143 | 20.1889 | 20.35149 | 20.28119 | -0.1625925 | 0.07030651 | 7.922552e-13
56.02143 | 20.1843 | 20.34663 | 20.27608 | -0.1623287 | 0.07054982 | 7.958079e-13
56.03142 | 20.1727 | 20.34177 | 20.27097 | -0.1690667 | 0.07079263 | 7.993606e-13
56.04142 | 20.1711 | 20.3369 | 20.26586 | -0.1657966 | 0.07103536 | 8.029133e-13
56.05142 | 20.1653 | 20.33202 | 20.26075 | -0.1667233 | 0.07127776 | 8.029133e-13
56.06142 | 20.17 | 20.32715 | 20.25563 | -0.1571467 | 0.07151979 | 8.06466e-13
56.07142 | 20.1534 | 20.32227 | 20.25051 | -0.1688669 | 0.07176141 | 8.100187e-13
56.08142 | 20.1624 | 20.31738 | 20.24538 | -0.1549838 | 0.0720026 | 8.135714e-13
56.09141 | 20.1532 | 20.3125 | 20.24026 | -0.1593022 | 0.07224309 | 8.135714e-13
56.10141 | 20.1463 | 20.30761 | 20.23513 | -0.1613124 | 0.07248331 | 8.171241e-13
56.11141 | 20.1406 | 20.30272 | 20.23 | -0.1621193 | 0.07272301 | 8.206769e-13
56.12141 | 20.1444 | 20.29782 | 20.22486 | -0.1534227 | 0.07296212 | 8.242296e-13
56.13141 | 20.1327 | 20.29292 | 20.21972 | -0.1602226 | 0.07320063 | 8.242296e-13
56.14141 | 20.1306 | 20.28802 | 20.21458 | -0.1574191 | 0.07343852 | 8.277823e-13
56.1514 | 20.1223 | 20.28312 | 20.20944 | -0.1608169 | 0.07367545 | 8.31335e-13
56.1614 | 20.1227 | 20.27821 | 20.20429 | -0.1555064 | 0.07391194 | 8.348877e-13
56.1714 | 20.1136 | 20.27329 | 20.19914 | -0.1596922 | 0.07414769 | 8.348877e-13
56.1814 | 20.1068 | 20.26837 | 20.19399 | -0.1615745 | 0.07438265 | 8.384404e-13
56.1914 | 20.1042 | 20.26345 | 20.18884 | -0.1592531 | 0.07461684 | 8.419931e-13
56.2014 | 20.1005 | 20.25853 | 20.18368 | -0.1580281 | 0.07485013 | 8.419931e-13
56.21139 | 20.0994 | 20.2536 | 20.17852 | -0.1542042 | 0.07508226 | 8.455459e-13
56.22139 | 20.0946 | 20.24867 | 20.17336 | -0.1540718 | 0.07531373 | 8.490986e-13
56.23139 | 20.0819 | 20.24374 | 20.16819 | -0.1618355 | 0.07554423 | 8.526513e-13
56.24139 | 20.0876 | 20.2388 | 20.16302 | -0.1511954 | 0.07577373 | 8.526513e-13
56.25139 | 20.0743 | 20.23385 | 20.15785 | -0.1595515 | 0.07600218 | 8.56204e-13
56.26139 | 20.0739 | 20.2289 | 20.15267 | -0.1550038 | 0.07622954 | 8.597567e-13
56.27138 | 20.0745 | 20.22396 | 20.1475 | -0.1494571 | 0.07645556 | 8.597567e-13
56.28138 | 20.0662 | 20.219 | 20.14232 | -0.1528014 | 0.07668063 | 8.633094e-13
56.29138 | 20.0474 | 20.21404 | 20.13714 | -0.1666418 | 0.07690451 | 8.668621e-13
56.30138 | 20.0571 | 20.20908 | 20.13195 | -0.1519782 | 0.07712714 | 8.668621e-13
56.31138 | 20.0446 | 20.20411 | 20.12676 | -0.1595106 | 0.07734849 | 8.704149e-13
56.32138 | 20.0422 | 20.19914 | 20.12157 | -0.1569388 | 0.07756852 | 8.739676e-13
56.33137 | 20.0372 | 20.19417 | 20.11638 | -0.1569679 | 0.07778696 | 8.739676e-13
56.34137 | 20.03 | 20.18919 | 20.11118 | -0.1591879 | 0.07800422 | 8.775203e-13
56.35137 | 20.0237 | 20.1842 | 20.10598 | -0.1605037 | 0.07822004 | 8.81073e-13
56.36137 | 20.0175 | 20.17922 | 20.10078 | -0.1617152 | 0.07843436 | 8.81073e-13
56.37137 | 20.0161 | 20.17422 | 20.09558 | -0.1581225 | 0.07864717 | 8.846257e-13
56.38137 | 19.9962 | 20.16923 | 20.09037 | -0.1730255 | 0.07885838 | 8.881784e-13
56.39136 | 20.0049 | 20.16423 | 20.08516 | -0.1593291 | 0.0790678 | 8.881784e-13
56.40136 | 19.9966 | 20.15922 | 20.07995 | -0.1626234 | 0.07927577 | 8.917311e-13
56.41136 | 19.9894 | 20.15421 | 20.07473 | -0.1648132 | 0.07948204 | 8.952838e-13
56.42136 | 19.9777 | 20.1492 | 20.06951 | -0.1714986 | 0.07968658 | 8.952838e-13
56.43136 | 19.9722 | 20.14418 | 20.06429 | -0.1719795 | 0.07988934 | 8.988366e-13
56.44135 | 19.9767 | 20.13916 | 20.05907 | -0.1624609 | 0.08009009 | 8.988366e-13
56.45135 | 19.9492 | 20.13413 | 20.05384 | -0.1849327 | 0.08028917 | 9.023893e-13
56.46135 | 19.9592 | 20.1291 | 20.04861 | -0.1698999 | 0.08048635 | 9.05942e-13
56.47135 | 19.9507 | 20.12406 | 20.04338 | -0.1733624 | 0.08068159 | 9.05942e-13
56.48135 | 19.9462 | 20.11902 | 20.03815 | -0.1728203 | 0.08087484 | 9.094947e-13
56.49135 | 19.9246 | 20.11397 | 20.03291 | -0.1893735 | 0.08106606 | 9.094947e-13
56.50134 | 19.9195 | 20.10893 | 20.02767 | -0.1894269 | 0.08125497 | 9.130474e-13
56.51134 | 19.9249 | 20.10387 | 20.02243 | -0.1789705 | 0.08144201 | 9.166001e-13
56.52134 | 19.904 | 20.09881 | 20.01718 | -0.1948093 | 0.08162691 | 9.166001e-13
56.53134 | 19.9078 | 20.09374 | 20.01193 | -0.1859432 | 0.0818096 | 9.201528e-13
56.54134 | 19.8906 | 20.08867 | 20.00668 | -0.1980723 | 0.08199007 | 9.201528e-13
56.55134 | 19.8895 | 20.0836 | 20.00143 | -0.1940964 | 0.08216826 | 9.237056e-13
56.56133 | 19.8857 | 20.07852 | 19.99618 | -0.1928206 | 0.08234396 | 9.237056e-13
56.57133 | 19.8758 | 20.07343 | 19.99092 | -0.1976347 | 0.08251748 | 9.272583e-13
56.58133 | 19.8705 | 20.06834 | 19.98566 | -0.1978438 | 0.0826886 | 9.272583e-13
56.59133 | 19.8642 | 20.06325 | 19.98039 | -0.1990478 | 0.08285728 | 9.30811e-13
56.60133 | 19.8406 | 20.05815 | 19.97512 | -0.2175467 | 0.08302349 | 9.30811e-13
56.61133 | 19.8473 | 20.05304 | 19.96985 | -0.2057404 | 0.08318717 | 9.343637e-13
56.62132 | 19.8471 | 20.04793 | 19.96459 | -0.2008341 | 0.08334815 | 9.343637e-13
56.63132 | 19.8311 | 20.04282 | 19.95931 | -0.2117175 | 0.08350669 | 9.379164e-13
56.64132 | 19.829 | 20.0377 | 19.95403 | -0.2086956 | 0.08366261 | 9.379164e-13
56.65132 | 19.8104 | 20.03257 | 19.94875 | -0.2221684 | 0.08381585 | 9.414691e-13
56.66132 | 19.8019 | 20.02744 | 19.94347 | -0.2255359 | 0.08396637 | 9.414691e-13
56.67132 | 19.8009 | 20.0223 | 19.93818 | -0.221398 | 0.08411416 | 9.450218e-13
56.68131 | 19.7936 | 20.01716 | 19.9329 | -0.22356 | 0.08425902 | 9.450218e-13
56.69131 | 19.7876 | 20.01201 | 19.92761 | -0.2244113 | 0.0844012 | 9.450218e-13
56.70131 | 19.7839 | 20.00686 | 19.92232 | -0.2229572 | 0.08454054 | 9.485746e-13
56.71131 | 19.7753 | 20.0017 | 19.91702 | -0.2263977 | 0.08467697 | 9.485746e-13
56.72131 | 19.7604 | 19.99653 | 19.91172 | -0.2361326 | 0.08481049 | 9.521273e-13
56.73131 | 19.767 | 19.99136 | 19.90642 | -0.224362 | 0.08494104 | 9.521273e-13
56.7413 | 19.7491 | 19.98619 | 19.90112 | -0.237091 | 0.08506848 | 9.521273e-13
56.7513 | 19.7484 | 19.98101 | 19.89582 | -0.2326093 | 0.08519301 | 9.5568e-13
56.7613 | 19.7436 | 19.97582 | 19.89051 | -0.2322219 | 0.08531449 | 9.5568e-13
56.7713 | 19.7228 | 19.97063 | 19.8852 | -0.2478289 | 0.08543288 | 9.5568e-13
56.7813 | 19.7294 | 19.96543 | 19.87988 | -0.2360302 | 0.08554814 | 9.592327e-13
56.7913 | 19.7136 | 19.96023 | 19.87457 | -0.2466258 | 0.08566025 | 9.592327e-13
56.80129 | 19.707 | 19.95502 | 19.86925 | -0.248021 | 0.08576907 | 9.592327e-13
56.81129 | 19.7074 | 19.94981 | 19.86393 | -0.2424051 | 0.08587479 | 9.627854e-13
56.82129 | 19.6887 | 19.94458 | 19.85861 | -0.2558835 | 0.08597727 | 9.627854e-13
56.83129 | 19.6825 | 19.93936 | 19.85328 | -0.2568561 | 0.08607648 | 9.627854e-13
56.84129 | 19.6824 | 19.93412 | 19.84795 | -0.2517228 | 0.08617238 | 9.663381e-13
56.85128 | 19.6694 | 19.92889 | 19.84262 | -0.259489 | 0.08626489 | 9.663381e-13
56.86128 | 19.664 | 19.92364 | 19.83729 | -0.2596441 | 0.08635414 | 9.663381e-13
56.87128 | 19.6552 | 19.91839 | 19.83195 | -0.2631933 | 0.08644 | 9.663381e-13
56.88128 | 19.6419 | 19.91314 | 19.82661 | -0.2712366 | 0.08652248 | 9.698908e-13
56.89128 | 19.642 | 19.90787 | 19.82127 | -0.265874 | 0.08660154 | 9.698908e-13
56.90128 | 19.6319 | 19.90261 | 19.81593 | -0.2707055 | 0.08667715 | 9.698908e-13
56.91127 | 19.618 | 19.89734 | 19.81059 | -0.2793362 | 0.08674923 | 9.698908e-13
56.92127 | 19.6159 | 19.89206 | 19.80524 | -0.2761558 | 0.08681791 | 9.698908e-13
56.93127 | 19.6076 | 19.88677 | 19.79989 | -0.2791694 | 0.08688307 | 9.734435e-13
56.94127 | 19.6051 | 19.88148 | 19.79453 | -0.276377 | 0.08694472 | 9.734435e-13
56.95127 | 19.5865 | 19.87618 | 19.78918 | -0.2896785 | 0.08700283 | 9.734435e-13
56.96127 | 19.5788 | 19.87087 | 19.78382 | -0.2920741 | 0.08705738 | 9.734435e-13
56.97126 | 19.5654 | 19.86557 | 19.77846 | -0.3001689 | 0.08710831 | 9.734435e-13
56.98126 | 19.5735 | 19.86025 | 19.7731 | -0.2867524 | 0.0871557 | 9.734435e-13
56.99126 | 19.5673 | 19.85493 | 19.76773 | -0.2876299 | 0.08719949 | 9.769963e-13
57.00126 | 19.5477 | 19.8496 | 19.76236 | -0.3019013 | 0.08723967 | 9.769963e-13
57.01126 | 19.5453 | 19.84427 | 19.75699 | -0.2989667 | 0.08727623 | 9.769963e-13
57.02126 | 19.5367 | 19.83893 | 19.75162 | -0.3022259 | 0.08730914 | 9.769963e-13
57.03125 | 19.5381 | 19.83358 | 19.74625 | -0.2954845 | 0.08733838 | 9.769963e-13
57.04125 | 19.5304 | 19.82823 | 19.74087 | -0.2978316 | 0.08736399 | 9.769963e-13
57.05125 | 19.5281 | 19.82287 | 19.73549 | -0.2947727 | 0.08738595 | 9.769963e-13
57.06125 | 19.5228 | 19.81751 | 19.7301 | -0.2947077 | 0.08740423 | 9.769963e-13
57.07125 | 19.5078 | 19.81214 | 19.72472 | -0.3043366 | 0.08741883 | 9.769963e-13
57.08125 | 19.5092 | 19.80676 | 19.71933 | -0.2975594 | 0.08742974 | 9.769963e-13
57.09124 | 19.5052 | 19.80138 | 19.71394 | -0.2961815 | 0.08743697 | 9.769963e-13
57.10124 | 19.4953 | 19.79599 | 19.70855 | -0.3006922 | 0.08744052 | 9.769963e-13
57.11124 | 19.5046 | 19.7906 | 19.70316 | -0.2859968 | 0.08744038 | 9.769963e-13
57.12124 | 19.4932 | 19.7852 | 19.69776 | -0.2919954 | 0.08743655 | 9.769963e-13
57.13124 | 19.4806 | 19.77979 | 19.69236 | -0.2991878 | 0.08742902 | 9.769963e-13
57.14124 | 19.481 | 19.77437 | 19.68696 | -0.2933743 | 0.0874178 | 9.769963e-13
57.15123 | 19.487 | 19.76896 | 19.68156 | -0.28196 | 0.08740291 | 9.769963e-13
57.16123 | 19.472 | 19.76353 | 19.67615 | -0.2915344 | 0.08738432 | 9.769963e-13
57.17123 | 19.4757 | 19.7581 | 19.67074 | -0.2824027 | 0.08736205 | 9.769963e-13
57.18123 | 19.4765 | 19.75266 | 19.66533 | -0.276165 | 0.08733611 | 9.769963e-13
57.19123 | 19.4583 | 19.74722 | 19.65991 | -0.2889213 | 0.0873065 | 9.734435e-13
57.20123 | 19.4643 | 19.74177 | 19.6545 | -0.2774715 | 0.08727322 | 9.734435e-13
57.21122 | 19.4567 | 19.73632 | 19.64908 | -0.2796213 | 0.08723633 | 9.734435e-13
57.22122 | 19.4591 | 19.73086 | 19.64366 | -0.2717597 | 0.08719577 | 9.734435e-13
57.23122 | 19.4556 | 19.72539 | 19.63824 | -0.2697921 | 0.08715156 | 9.734435e-13
57.24122 | 19.4574 | 19.71992 | 19.63281 | -0.2625185 | 0.08710373 | 9.734435e-13
57.25122 | 19.4546 | 19.71444 | 19.62739 | -0.2598391 | 0.0870523 | 9.734435e-13
57.26121 | 19.4461 | 19.70896 | 19.62196 | -0.2628592 | 0.08699733 | 9.698908e-13
57.27121 | 19.4343 | 19.70347 | 19.61653 | -0.269168 | 0.08693872 | 9.698908e-13
57.28121 | 19.4389 | 19.69797 | 19.61109 | -0.2590709 | 0.08687654 | 9.698908e-13
57.29121 | 19.4287 | 19.69247 | 19.60566 | -0.263768 | 0.08681082 | 9.698908e-13
57.30121 | 19.423 | 19.68696 | 19.60022 | -0.2639593 | 0.08674156 | 9.663381e-13
57.31121 | 19.4311 | 19.68144 | 19.59478 | -0.2503448 | 0.08666878 | 9.663381e-13
57.3212 | 19.4339 | 19.67593 | 19.58934 | -0.24203 | 0.08659259 | 9.663381e-13
57.3312 | 19.4206 | 19.6704 | 19.58389 | -0.249804 | 0.08651284 | 9.663381e-13
57.3412 | 19.4156 | 19.66487 | 19.57844 | -0.2492723 | 0.08642964 | 9.627854e-13
57.3512 | 19.4221 | 19.65933 | 19.57299 | -0.2372349 | 0.086343 | 9.627854e-13
57.3612 | 19.4035 | 19.65379 | 19.56754 | -0.2502918 | 0.08625297 | 9.627854e-13
57.3712 | 19.4061 | 19.64824 | 19.56208 | -0.2421431 | 0.08615953 | 9.627854e-13
57.38119 | 19.4023 | 19.64269 | 19.55663 | -0.2403944 | 0.08606283 | 9.592327e-13
57.39119 | 19.3908 | 19.63713 | 19.55117 | -0.2463346 | 0.08596271 | 9.592327e-13
57.40119 | 19.4017 | 19.63157 | 19.54571 | -0.2298692 | 0.08585926 | 9.592327e-13
57.41119 | 19.3794 | 19.626 | 19.54025 | -0.2465983 | 0.08575252 | 9.5568e-13
57.42119 | 19.3875 | 19.62042 | 19.53478 | -0.2329219 | 0.08564253 | 9.5568e-13
57.43119 | 19.3691 | 19.61484 | 19.52931 | -0.2457402 | 0.08552931 | 9.521273e-13
57.44118 | 19.371 | 19.60926 | 19.52385 | -0.2382586 | 0.085413 | 9.521273e-13
57.45118 | 19.3608 | 19.60367 | 19.51837 | -0.242866 | 0.0852934 | 9.521273e-13
57.46118 | 19.3546 | 19.59807 | 19.5129 | -0.2434681 | 0.08517066 | 9.485746e-13
57.47118 | 19.3501 | 19.59246 | 19.50742 | -0.2423649 | 0.08504481 | 9.485746e-13
57.48118 | 19.3453 | 19.58686 | 19.50194 | -0.2415565 | 0.08491588 | 9.450218e-13
57.49118 | 19.3222 | 19.58124 | 19.49646 | -0.2590429 | 0.0847839 | 9.450218e-13
57.50117 | 19.3222 | 19.57563 | 19.49098 | -0.2534296 | 0.08464904 | 9.450218e-13
57.51117 | 19.3143 | 19.57001 | 19.48549 | -0.2557057 | 0.08451106 | 9.414691e-13
57.52117 | 19.3084 | 19.56438 | 19.48001 | -0.2559766 | 0.08437015 | 9.414691e-13
57.53117 | 19.3017 | 19.55874 | 19.47452 | -0.2570425 | 0.08422631 | 9.379164e-13
57.54117 | 19.2911 | 19.5531 | 19.46902 | -0.2620033 | 0.0840796 | 9.379164e-13
57.55117 | 19.2817 | 19.54746 | 19.46353 | -0.2657592 | 0.08393004 | 9.343637e-13
57.56116 | 19.2742 | 19.54182 | 19.45804 | -0.2676157 | 0.08377783 | 9.343637e-13
57.57116 | 19.2559 | 19.53616 | 19.45254 | -0.2802618 | 0.0836227 | 9.30811e-13
57.58116 | 19.2452 | 19.5305 | 19.44704 | -0.285303 | 0.08346484 | 9.30811e-13
57.59116 | 19.2416 | 19.52484 | 19.44154 | -0.2832393 | 0.08330428 | 9.272583e-13
57.60116 | 19.2318 | 19.51917 | 19.43603 | -0.287371 | 0.08314106 | 9.272583e-13
57.61115 | 19.2226 | 19.5135 | 19.43053 | -0.2909035 | 0.08297538 | 9.237056e-13
57.62115 | 19.2173 | 19.50783 | 19.42502 | -0.2905257 | 0.08280697 | 9.237056e-13
57.63115 | 19.207 | 19.50214 | 19.41951 | -0.2951433 | 0.08263601 | 9.201528e-13
57.64115 | 19.1937 | 19.49646 | 19.41399 | -0.3027563 | 0.08246255 | 9.201528e-13
57.65115 | 19.1938 | 19.49076 | 19.40848 | -0.2969648 | 0.08228662 | 9.166001e-13
57.66115 | 19.1785 | 19.48507 | 19.40296 | -0.3065688 | 0.08210828 | 9.130474e-13
57.67114 | 19.1755 | 19.47937 | 19.39745 | -0.303874 | 0.08192772 | 9.130474e-13
57.68114 | 19.1667 | 19.47367 | 19.39192 | -0.3069691 | 0.08174464 | 9.094947e-13
57.69114 | 19.1592 | 19.46796 | 19.3864 | -0.3087599 | 0.08155927 | 9.094947e-13
57.70114 | 19.166 | 19.46225 | 19.38087 | -0.2962463 | 0.08137163 | 9.05942e-13
57.71114 | 19.1443 | 19.45653 | 19.37535 | -0.3122285 | 0.08118177 | 9.05942e-13
57.72114 | 19.1435 | 19.45081 | 19.36982 | -0.3073065 | 0.08098974 | 9.023893e-13
57.73113 | 19.1403 | 19.44509 | 19.36429 | -0.3047861 | 0.08079581 | 8.988366e-13
57.74113 | 19.1253 | 19.43936 | 19.35876 | -0.3140557 | 0.08059954 | 8.988366e-13
57.75113 | 19.1241 | 19.43362 | 19.35322 | -0.3095214 | 0.08040122 | 8.952838e-13
57.76113 | 19.1185 | 19.42788 | 19.34768 | -0.3093829 | 0.08020088 | 8.917311e-13
57.77113 | 19.109 | 19.42214 | 19.34214 | -0.3131406 | 0.07999856 | 8.917311e-13
57.78113 | 19.1112 | 19.41639 | 19.3366 | -0.3051942 | 0.07979432 | 8.881784e-13
57.79112 | 19.1037 | 19.41065 | 19.33106 | -0.3069498 | 0.07958838 | 8.846257e-13
57.80112 | 19.1059 | 19.4049 | 19.32552 | -0.2989958 | 0.07938042 | 8.846257e-13
57.81112 | 19.0914 | 19.39914 | 19.31997 | -0.3077379 | 0.07917063 | 8.81073e-13
57.82112 | 19.0852 | 19.39338 | 19.31442 | -0.3081764 | 0.07895908 | 8.775203e-13
57.83112 | 19.0841 | 19.38761 | 19.30887 | -0.3035111 | 0.07874581 | 8.775203e-13
57.84112 | 19.0792 | 19.38184 | 19.30331 | -0.3026422 | 0.07853087 | 8.739676e-13
57.85111 | 19.0772 | 19.37608 | 19.29776 | -0.2988755 | 0.07831449 | 8.704149e-13
57.86111 | 19.0719 | 19.3703 | 19.2922 | -0.2983995 | 0.07809631 | 8.704149e-13
57.87111 | 19.0582 | 19.36452 | 19.28664 | -0.3063199 | 0.07787657 | 8.668621e-13
57.88111 | 19.0575 | 19.35874 | 19.28108 | -0.301237 | 0.07765532 | 8.633094e-13
57.89111 | 19.0542 | 19.35295 | 19.27552 | -0.2987506 | 0.07743259 | 8.633094e-13
57.90111 | 19.0336 | 19.34716 | 19.26995 | -0.3135608 | 0.07720843 | 8.597567e-13
57.9111 | 19.0401 | 19.34137 | 19.26439 | -0.3012735 | 0.07698311 | 8.56204e-13
57.9211 | 19.0283 | 19.33558 | 19.25882 | -0.3072772 | 0.0767562 | 8.56204e-13
57.9311 | 19.0181 | 19.32978 | 19.25325 | -0.3116777 | 0.076528 | 8.526513e-13
57.9411 | 19.0152 | 19.32397 | 19.24768 | -0.308775 | 0.07629852 | 8.490986e-13
57.9511 | 19.0126 | 19.31817 | 19.2421 | -0.3055691 | 0.07606781 | 8.455459e-13
57.9611 | 18.9993 | 19.31236 | 19.23652 | -0.3130602 | 0.07583591 | 8.455459e-13
57.97109 | 19.0018 | 19.30655 | 19.23095 | -0.304754 | 0.07560308 | 8.419931e-13
57.98109 | 18.9867 | 19.30074 | 19.22537 | -0.3140391 | 0.07536893 | 8.384404e-13
57.99109 | 18.982 | 19.29492 | 19.21979 | -0.3129212 | 0.0751337 | 8.348877e-13
58.00109 | 18.9798 | 19.2891 | 19.2142 | -0.3093005 | 0.07489743 | 8.348877e-13
58.01109 | 18.9647 | 19.28328 | 19.20862 | -0.3185768 | 0.07466017 | 8.31335e-13
58.02108 | 18.9619 | 19.27746 | 19.20303 | -0.3155562 | 0.07442219 | 8.277823e-13
58.03108 | 18.9627 | 19.27163 | 19.19744 | -0.308927 | 0.07418306 | 8.242296e-13
58.04108 | 18.9513 | 19.2658 | 19.19185 | -0.3144951 | 0.07394304 | 8.242296e-13
58.05108 | 18.9423 | 19.25996 | 19.18626 | -0.3176605 | 0.07370218 | 8.206769e-13
58.06108 | 18.9379 | 19.25412 | 19.18066 | -0.3162233 | 0.07346051 | 8.171241e-13
58.07108 | 18.9267 | 19.24828 | 19.17507 | -0.3215835 | 0.07321808 | 8.135714e-13
58.08107 | 18.932 | 19.24245 | 19.16947 | -0.3104469 | 0.07297514 | 8.135714e-13
58.09107 | 18.9202 | 19.2366 | 19.16387 | -0.3164021 | 0.07273128 | 8.100187e-13
58.10107 | 18.9146 | 19.23075 | 19.15827 | -0.3161547 | 0.07248675 | 8.06466e-13
58.11107 | 18.9134 | 19.2249 | 19.15266 | -0.311505 | 0.07224159 | 8.029133e-13
58.12107 | 18.9047 | 19.21905 | 19.14706 | -0.3143528 | 0.07199584 | 8.029133e-13
58.13107 | 18.8927 | 19.2132 | 19.14145 | -0.3204984 | 0.07174953 | 7.993606e-13
58.14106 | 18.8959 | 19.20735 | 19.13584 | -0.3114474 | 0.07150294 | 7.958079e-13
58.15106 | 18.8855 | 19.20149 | 19.13023 | -0.3159884 | 0.07125562 | 7.922552e-13
58.16106 | 18.8869 | 19.19563 | 19.12462 | -0.3087272 | 0.07100784 | 7.887024e-13
58.17106 | 18.8803 | 19.18976 | 19.119 | -0.3094637 | 0.07075963 | 7.887024e-13
58.18106 | 18.8656 | 19.1839 | 19.11339 | -0.3182982 | 0.07051104 | 7.851497e-13
58.19106 | 18.8709 | 19.17803 | 19.10777 | -0.3071305 | 0.07026208 | 7.81597e-13
58.20105 | 18.8579 | 19.17217 | 19.10215 | -0.3142666 | 0.07001304 | 7.780443e-13
58.21105 | 18.849 | 19.16629 | 19.09653 | -0.3172948 | 0.06976346 | 7.780443e-13
58.22105 | 18.8499 | 19.16042 | 19.09091 | -0.3105211 | 0.06951361 | 7.744916e-13
58.23105 | 18.8423 | 19.15455 | 19.08528 | -0.3122454 | 0.06926353 | 7.709389e-13
58.24105 | 18.8323 | 19.14867 | 19.07965 | -0.3163678 | 0.06901324 | 7.673862e-13
58.25105 | 18.8323 | 19.14279 | 19.07403 | -0.3104882 | 0.06876277 | 7.638334e-13
58.26104 | 18.8237 | 19.13691 | 19.0684 | -0.3132128 | 0.0685124 | 7.638334e-13
58.27104 | 18.8184 | 19.13103 | 19.06277 | -0.3126296 | 0.06826167 | 7.602807e-13
58.28104 | 18.8188 | 19.12514 | 19.05713 | -0.3063447 | 0.06801085 | 7.56728e-13
58.29104 | 18.8118 | 19.11926 | 19.0515 | -0.307458 | 0.06775996 | 7.531753e-13
58.30104 | 18.7983 | 19.11337 | 19.04586 | -0.3150696 | 0.06750903 | 7.496226e-13
58.31104 | 18.8012 | 19.10748 | 19.04022 | -0.3062796 | 0.0672581 | 7.496226e-13
58.32103 | 18.7905 | 19.10159 | 19.03459 | -0.3110937 | 0.06700743 | 7.460699e-13
58.33103 | 18.7851 | 19.0957 | 19.02894 | -0.3106004 | 0.06675656 | 7.425172e-13
58.34103 | 18.776 | 19.08981 | 19.0233 | -0.3138056 | 0.06650576 | 7.389644e-13
58.35103 | 18.7747 | 19.08391 | 19.01765 | -0.3092091 | 0.06625505 | 7.389644e-13
58.36103 | 18.7681 | 19.07801 | 19.01201 | -0.3099112 | 0.06600446 | 7.354117e-13
58.37103 | 18.7563 | 19.07211 | 19.00636 | -0.3158118 | 0.06575402 | 7.31859e-13
58.38102 | 18.7568 | 19.06622 | 19.00071 | -0.3094168 | 0.06550398 | 7.283063e-13
58.39102 | 18.7543 | 19.06031 | 18.99506 | -0.3060145 | 0.0652539 | 7.247536e-13
58.40102 | 18.7473 | 19.05441 | 18.98941 | -0.3071108 | 0.06500402 | 7.247536e-13
58.41102 | 18.7442 | 19.04851 | 18.98375 | -0.3043058 | 0.06475438 | 7.212009e-13
58.42102 | 18.7477 | 19.0426 | 18.97809 | -0.2948994 | 0.064505 | 7.176482e-13
58.43101 | 18.7407 | 19.0367 | 18.97244 | -0.2959976 | 0.06425614 | 7.140954e-13
58.44101 | 18.7302 | 19.03079 | 18.96678 | -0.3005887 | 0.06400735 | 7.140954e-13
58.45101 | 18.7338 | 19.02488 | 18.96112 | -0.2910784 | 0.06375886 | 7.105427e-13
58.46101 | 18.7227 | 19.01897 | 18.95546 | -0.296267 | 0.06351072 | 7.0699e-13
58.47101 | 18.7126 | 19.01305 | 18.94979 | -0.3004544 | 0.06326295 | 7.034373e-13
58.48101 | 18.7192 | 19.00714 | 18.94413 | -0.2879406 | 0.06301556 | 6.998846e-13
58.491 | 18.7152 | 19.00123 | 18.93846 | -0.2860315 | 0.06276881 | 6.998846e-13
58.501 | 18.7098 | 18.99532 | 18.93279 | -0.2855155 | 0.06252223 | 6.963319e-13
58.511 | 18.6998 | 18.9894 | 18.92712 | -0.2895983 | 0.06227609 | 6.927792e-13
58.521 | 18.7053 | 18.98348 | 18.92145 | -0.2781801 | 0.06203042 | 6.892265e-13
58.531 | 18.6975 | 18.97756 | 18.91578 | -0.2800608 | 0.06178521 | 6.892265e-13
58.541 | 18.6931 | 18.97164 | 18.9101 | -0.2785405 | 0.06154049 | 6.856737e-13
58.55099 | 18.6933 | 18.96573 | 18.90443 | -0.2724251 | 0.06129652 | 6.82121e-13
58.56099 | 18.6844 | 18.9598 | 18.89875 | -0.2754029 | 0.06105283 | 6.785683e-13
58.57099 | 18.6822 | 18.95388 | 18.89307 | -0.2716796 | 0.06080968 | 6.785683e-13
58.58099 | 18.6828 | 18.94796 | 18.88739 | -0.2651555 | 0.0605671 | 6.750156e-13
58.59099 | 18.6732 | 18.94203 | 18.88171 | -0.2688305 | 0.06032508 | 6.714629e-13
58.60099 | 18.6658 | 18.9361 | 18.87602 | -0.2703045 | 0.06008364 | 6.679102e-13
58.61098 | 18.6653 | 18.93018 | 18.87034 | -0.2648837 | 0.05984308 | 6.643575e-13
58.62098 | 18.6595 | 18.92426 | 18.86465 | -0.264756 | 0.05960285 | 6.643575e-13
58.63098 | 18.6529 | 18.91833 | 18.85896 | -0.2654276 | 0.05936325 | 6.608047e-13
58.64098 | 18.6446 | 18.9124 | 18.85327 | -0.2677983 | 0.0591243 | 6.57252e-13
58.65098 | 18.6389 | 18.90647 | 18.84758 | -0.2675682 | 0.05888599 | 6.536993e-13
58.66098 | 18.6304 | 18.90054 | 18.84189 | -0.2701374 | 0.05864836 | 6.536993e-13
58.67097 | 18.6175 | 18.89461 | 18.8362 | -0.2771118 | 0.05841163 | 6.501466e-13
58.68097 | 18.6203 | 18.88868 | 18.8305 | -0.2683795 | 0.05817536 | 6.465939e-13
58.69097 | 18.6074 | 18.88275 | 18.82481 | -0.2753465 | 0.05793979 | 6.465939e-13
58.70097 | 18.5972 | 18.87681 | 18.81911 | -0.2796128 | 0.05770494 | 6.430412e-13
58.71097 | 18.5971 | 18.87088 | 18.81341 | -0.2737785 | 0.05747081 | 6.394885e-13
58.72097 | 18.5822 | 18.86494 | 18.80771 | -0.2827435 | 0.05723742 | 6.359357e-13
58.73096 | 18.5732 | 18.85901 | 18.80201 | -0.2858138 | 0.057005 | 6.359357e-13
58.74096 | 18.5737 | 18.85308 | 18.7963 | -0.2793775 | 0.0567731 | 6.32383e-13
58.75096 | 18.558 | 18.84714 | 18.7906 | -0.2891406 | 0.05654197 | 6.288303e-13
58.76096 | 18.5534 | 18.8412 | 18.78489 | -0.2878032 | 0.05631162 | 6.252776e-13
58.77096 | 18.5492 | 18.83527 | 18.77918 | -0.2860652 | 0.05608205 | 6.252776e-13
58.78096 | 18.5414 | 18.82933 | 18.77347 | -0.2879266 | 0.05585326 | 6.217249e-13
58.79095 | 18.5289 | 18.82339 | 18.76777 | -0.2944934 | 0.05562551 | 6.181722e-13
58.80095 | 18.5241 | 18.81745 | 18.76206 | -0.2933538 | 0.05539833 | 6.181722e-13
58.81095 | 18.518 | 18.81151 | 18.75634 | -0.2935137 | 0.05517198 | 6.146195e-13
58.82095 | 18.5103 | 18.80557 | 18.75063 | -0.295273 | 0.05494645 | 6.110668e-13
58.83095 | 18.5059 | 18.79963 | 18.74491 | -0.2937319 | 0.05472175 | 6.07514e-13
58.84094 | 18.4981 | 18.7937 | 18.7392 | -0.2955963 | 0.05449811 | 6.07514e-13
58.85094 | 18.4862 | 18.78775 | 18.73348 | -0.3015542 | 0.0542751 | 6.039613e-13
58.86094 | 18.4904 | 18.78181 | 18.72776 | -0.2914118 | 0.05405293 | 6.004086e-13
58.87094 | 18.4819 | 18.77587 | 18.72204 | -0.2939689 | 0.05383162 | 6.004086e-13
58.88094 | 18.4759 | 18.76993 | 18.71631 | -0.2940256 | 0.05361119 | 5.968559e-13
58.89094 | 18.4757 | 18.76398 | 18.71059 | -0.2882818 | 0.05339161 | 5.933032e-13
58.90093 | 18.4665 | 18.75804 | 18.70487 | -0.2915438 | 0.0531732 | 5.933032e-13
58.91093 | 18.4671 | 18.7521 | 18.69914 | -0.2849993 | 0.05295538 | 5.897505e-13
58.92093 | 18.4617 | 18.74615 | 18.69342 | -0.2844545 | 0.05273845 | 5.861978e-13
58.93093 | 18.4521 | 18.74021 | 18.68769 | -0.2881093 | 0.05252241 | 5.861978e-13
58.94093 | 18.452 | 18.73426 | 18.68196 | -0.2822638 | 0.05230727 | 5.82645e-13
58.95093 | 18.4442 | 18.72832 | 18.67622 | -0.2841179 | 0.05209303 | 5.790923e-13
58.96092 | 18.4405 | 18.72238 | 18.6705 | -0.2818777 | 0.05187989 | 5.790923e-13
58.97092 | 18.4423 | 18.71643 | 18.66476 | -0.2741312 | 0.05166746 | 5.755396e-13
58.98092 | 18.4314 | 18.71048 | 18.65903 | -0.2790845 | 0.05145594 | 5.719869e-13
58.99092 | 18.4254 | 18.70454 | 18.65329 | -0.2791374 | 0.05124533 | 5.719869e-13
59.00092 | 18.4248 | 18.69859 | 18.64755 | -0.2737901 | 0.05103564 | 5.684342e-13
59.01092 | 18.4245 | 18.69264 | 18.64182 | -0.2681425 | 0.05082688 | 5.648815e-13
59.02091 | 18.4197 | 18.6867 | 18.63608 | -0.2670006 | 0.05061923 | 5.648815e-13
59.03091 | 18.4117 | 18.68075 | 18.63034 | -0.2690526 | 0.05041232 | 5.613288e-13
59.04091 | 18.4104 | 18.6748 | 18.6246 | -0.2644043 | 0.05020633 | 5.57776e-13
59.05091 | 18.404 | 18.66886 | 18.61885 | -0.2648557 | 0.05000127 | 5.57776e-13
59.06091 | 18.3994 | 18.66291 | 18.61311 | -0.263507 | 0.04979715 | 5.542233e-13
59.07091 | 18.3986 | 18.65696 | 18.60736 | -0.2583581 | 0.04959397 | 5.506706e-13
59.0809 | 18.386 | 18.65101 | 18.60162 | -0.2650149 | 0.04939192 | 5.506706e-13
59.0909 | 18.389 | 18.64507 | 18.59587 | -0.2560655 | 0.0491906 | 5.471179e-13
59.1009 | 18.383 | 18.63912 | 18.59013 | -0.256116 | 0.04899024 | 5.471179e-13
59.1109 | 18.3724 | 18.63317 | 18.58438 | -0.2607663 | 0.04879081 | 5.435652e-13
59.1209 | 18.3675 | 18.62722 | 18.57862 | -0.2597165 | 0.04859233 | 5.400125e-13
59.1309 | 18.3655 | 18.62127 | 18.57287 | -0.2557665 | 0.04839479 | 5.400125e-13
59.14089 | 18.3591 | 18.61532 | 18.56712 | -0.2562223 | 0.04819839 | 5.364598e-13
59.15089 | 18.3531 | 18.60937 | 18.56137 | -0.256272 | 0.04800274 | 5.364598e-13
59.16089 | 18.3448 | 18.60342 | 18.55561 | -0.2586216 | 0.04780804 | 5.329071e-13
59.17089 | 18.3468 | 18.59747 | 18.54986 | -0.2506711 | 0.04761429 | 5.293543e-13
59.18089 | 18.3358 | 18.59152 | 18.5441 | -0.2557205 | 0.04742148 | 5.293543e-13
59.19089 | 18.3366 | 18.58557 | 18.53834 | -0.2489697 | 0.04722962 | 5.258016e-13
59.20088 | 18.3244 | 18.57962 | 18.53259 | -0.2552248 | 0.04703889 | 5.258016e-13
59.21088 | 18.3168 | 18.57367 | 18.52682 | -0.2568739 | 0.04684892 | 5.222489e-13
59.22088 | 18.3176 | 18.56772 | 18.52106 | -0.2501229 | 0.0466599 | 5.186962e-13
59.23088 | 18.309 | 18.56177 | 18.5153 | -0.2527718 | 0.04647184 | 5.186962e-13
59.24088 | 18.3026 | 18.55582 | 18.50954 | -0.2532206 | 0.04628471 | 5.151435e-13
59.25087 | 18.2988 | 18.54988 | 18.50378 | -0.2510753 | 0.04609871 | 5.151435e-13
59.26087 | 18.2907 | 18.54392 | 18.49801 | -0.253224 | 0.04591347 | 5.115908e-13
59.27087 | 18.2857 | 18.53797 | 18.49224 | -0.2522727 | 0.04572918 | 5.080381e-13
59.28087 | 18.2792 | 18.53202 | 18.48648 | -0.2528213 | 0.04554583 | 5.080381e-13
59.29087 | 18.2753 | 18.52607 | 18.48071 | -0.2507699 | 0.04536343 | 5.044853e-13
59.30087 | 18.2754 | 18.52012 | 18.47494 | -0.2447184 | 0.04518196 | 5.044853e-13
59.31086 | 18.2608 | 18.51417 | 18.46917 | -0.2533729 | 0.04500161 | 5.009326e-13
59.32086 | 18.2624 | 18.50822 | 18.4634 | -0.2458214 | 0.04482202 | 5.009326e-13
59.33086 | 18.2514 | 18.50227 | 18.45763 | -0.2508698 | 0.04464337 | 4.973799e-13
59.34086 | 18.252 | 18.49632 | 18.45185 | -0.2443183 | 0.04446565 | 4.938272e-13
59.35086 | 18.2466 | 18.49037 | 18.44608 | -0.2437668 | 0.04428887 | 4.938272e-13
59.36086 | 18.2411 | 18.48442 | 18.4403 | -0.2433152 | 0.04411302 | 4.902745e-13
59.37085 | 18.2341 | 18.47847 | 18.43453 | -0.2443697 | 0.04393827 | 4.902745e-13
59.38085 | 18.233 | 18.47252 | 18.42875 | -0.2395182 | 0.04376428 | 4.867218e-13
59.39085 | 18.2355 | 18.46657 | 18.42298 | -0.2310667 | 0.04359121 | 4.867218e-13
59.40085 | 18.2203 | 18.46062 | 18.4172 | -0.2403152 | 0.04341908 | 4.831691e-13
59.41085 | 18.2158 | 18.45466 | 18.41142 | -0.2388638 | 0.04324786 | 4.831691e-13
59.42085 | 18.2175 | 18.44871 | 18.40563 | -0.2312124 | 0.04307756 | 4.796163e-13
59.43084 | 18.2128 | 18.44277 | 18.39986 | -0.229967 | 0.04290835 | 4.796163e-13
59.44084 | 18.21 | 18.43682 | 18.39408 | -0.2268157 | 0.04273988 | 4.760636e-13
59.45084 | 18.2068 | 18.43086 | 18.38829 | -0.2240644 | 0.04257233 | 4.760636e-13
59.46084 | 18.2012 | 18.42491 | 18.38251 | -0.2237132 | 0.04240569 | 4.725109e-13
59.47084 | 18.1933 | 18.41896 | 18.37672 | -0.2256621 | 0.04223995 | 4.725109e-13
59.48084 | 18.1992 | 18.41301 | 18.37094 | -0.213811 | 0.04207513 | 4.689582e-13
59.49083 | 18.1846 | 18.40707 | 18.36515 | -0.222466 | 0.04191137 | 4.689582e-13
59.50083 | 18.1883 | 18.40112 | 18.35937 | -0.212815 | 0.04174834 | 4.654055e-13
59.51083 | 18.1833 | 18.39516 | 18.35358 | -0.2118642 | 0.04158622 | 4.654055e-13
59.52083 | 18.1726 | 18.38921 | 18.34779 | -0.2166134 | 0.04142499 | 4.618528e-13
59.53083 | 18.174 | 18.38326 | 18.342 | -0.2092627 | 0.04126466 | 4.618528e-13
59.54083 | 18.1722 | 18.37731 | 18.33621 | -0.2051122 | 0.04110521 | 4.583001e-13
59.55082 | 18.1574 | 18.37137 | 18.33042 | -0.2139676 | 0.0409468 | 4.583001e-13
59.56082 | 18.1575 | 18.36542 | 18.32463 | -0.2079173 | 0.04078912 | 4.547474e-13
59.57082 | 18.1567 | 18.35947 | 18.31883 | -0.202767 | 0.04063232 | 4.547474e-13
59.58082 | 18.1409 | 18.35352 | 18.31304 | -0.2126168 | 0.04047641 | 4.511946e-13
59.59082 | 18.1419 | 18.34757 | 18.30725 | -0.2056668 | 0.04032136 | 4.511946e-13
59.60081 | 18.1371 | 18.34162 | 18.30146 | -0.2045228 | 0.04016734 | 4.476419e-13
59.61081 | 18.131 | 18.33567 | 18.29566 | -0.204673 | 0.04001403 | 4.476419e-13
59.62081 | 18.1245 | 18.32972 | 18.28986 | -0.2052234 | 0.03986159 | 4.440892e-13
59.63081 | 18.1177 | 18.32377 | 18.28406 | -0.2060739 | 0.03971001 | 4.440892e-13
59.64081 | 18.1085 | 18.31782 | 18.27827 | -0.2093245 | 0.03955929 | 4.405365e-13
59.65081 | 18.1116 | 18.31188 | 18.27247 | -0.2002752 | 0.03940942 | 4.405365e-13
59.6608 | 18.1032 | 18.30593 | 18.26667 | -0.2027321 | 0.03926055 | 4.369838e-13
59.6708 | 18.0894 | 18.29998 | 18.26087 | -0.2105831 | 0.03911239 | 4.369838e-13
59.6808 | 18.086 | 18.29403 | 18.25507 | -0.2080344 | 0.03896506 | 4.334311e-13
59.6908 | 18.0858 | 18.28809 | 18.24927 | -0.2022857 | 0.03881859 | 4.334311e-13
59.7008 | 18.0741 | 18.28214 | 18.24346 | -0.2080373 | 0.03867294 | 4.298784e-13
59.7108 | 18.0666 | 18.27619 | 18.23766 | -0.209589 | 0.03852814 | 4.298784e-13
59.72079 | 18.0679 | 18.27025 | 18.23186 | -0.2023468 | 0.0383843 | 4.298784e-13
59.73079 | 18.0526 | 18.2643 | 18.22606 | -0.2116989 | 0.03824116 | 4.263256e-13
59.74079 | 18.0494 | 18.25835 | 18.22025 | -0.2089511 | 0.03809883 | 4.263256e-13
59.75079 | 18.0527 | 18.2524 | 18.21445 | -0.1997035 | 0.03795733 | 4.227729e-13
59.76079 | 18.0373 | 18.24646 | 18.20864 | -0.2091561 | 0.03781664 | 4.227729e-13
59.77079 | 18.0427 | 18.24051 | 18.20283 | -0.1978089 | 0.03767677 | 4.192202e-13
59.78078 | 18.037 | 18.23457 | 18.19703 | -0.1975679 | 0.03753784 | 4.192202e-13
59.79078 | 18.0292 | 18.22862 | 18.19122 | -0.1994211 | 0.03739958 | 4.156675e-13
59.80078 | 18.0281 | 18.22267 | 18.18541 | -0.1945745 | 0.03726213 | 4.156675e-13
59.81078 | 18.0144 | 18.21673 | 18.1796 | -0.2023281 | 0.03712548 | 4.156675e-13
59.82078 | 18.0155 | 18.21078 | 18.17379 | -0.1952819 | 0.03698961 | 4.121148e-13
59.83078 | 18.0077 | 18.20484 | 18.16798 | -0.1971359 | 0.03685454 | 4.121148e-13
59.84077 | 18.0073 | 18.1989 | 18.16218 | -0.1915961 | 0.03672039 | 4.085621e-13
59.85077 | 18.0019 | 18.19295 | 18.15636 | -0.1910506 | 0.0365869 | 4.085621e-13
59.86077 | 18.0001 | 18.18701 | 18.15055 | -0.1869054 | 0.03645418 | 4.050094e-13
59.87077 | 17.9907 | 18.18106 | 18.14474 | -0.1903603 | 0.03632224 | 4.050094e-13
59.88077 | 17.981 | 18.17512 | 18.13892 | -0.1941155 | 0.03619108 | 4.050094e-13
59.89077 | 17.9901 | 18.16917 | 18.13311 | -0.1790709 | 0.03606068 | 4.014566e-13
59.90076 | 17.9755 | 18.16323 | 18.1273 | -0.1877326 | 0.0359312 | 4.014566e-13
59.91076 | 17.973 | 18.15729 | 18.12149 | -0.1842885 | 0.03580233 | 3.979039e-13
59.92076 | 17.9704 | 18.15134 | 18.11567 | -0.1809447 | 0.03567422 | 3.979039e-13
59.93076 | 17.962 | 18.1454 | 18.10985 | -0.1834011 | 0.03554686 | 3.979039e-13
59.94076 | 17.9567 | 18.13946 | 18.10404 | -0.1827578 | 0.03542026 | 3.943512e-13
59.95076 | 17.9582 | 18.13351 | 18.09822 | -0.1753147 | 0.0352944 | 3.943512e-13
59.96075 | 17.9467 | 18.12758 | 18.09241 | -0.1808779 | 0.03516941 | 3.907985e-13
59.97075 | 17.9432 | 18.12164 | 18.08659 | -0.1784354 | 0.03504503 | 3.907985e-13
59.98075 | 17.9432 | 18.11569 | 18.08077 | -0.1724932 | 0.03492139 | 3.907985e-13
59.99075 | 17.9266 | 18.10975 | 18.07495 | -0.1831512 | 0.03479849 | 3.872458e-13
60.00075 | 17.9266 | 18.10381 | 18.06913 | -0.1772096 | 0.03467631 | 3.872458e-13
60.01074 | 17.9247 | 18.09787 | 18.06332 | -0.1731742 | 0.03455497 | 3.872458e-13
60.02074 | 17.9144 | 18.09193 | 18.0575 | -0.1775331 | 0.03443424 | 3.836931e-13
60.03074 | 17.9045 | 18.08599 | 18.05168 | -0.1814923 | 0.03431422 | 3.836931e-13
60.04074 | 17.9091 | 18.08005 | 18.04586 | -0.1709518 | 0.03419492 | 3.801404e-13
60.05074 | 17.9 | 18.07411 | 18.04004 | -0.1741117 | 0.03407633 | 3.801404e-13
60.06074 | 17.8915 | 18.06817 | 18.03421 | -0.1766718 | 0.03395844 | 3.801404e-13
60.07073 | 17.8953 | 18.06224 | 18.0284 | -0.1669382 | 0.03384137 | 3.765876e-13
60.08073 | 17.8782 | 18.0563 | 18.02257 | -0.178099 | 0.03372489 | 3.765876e-13
60.09073 | 17.8776 | 18.05036 | 18.01675 | -0.17276 | 0.0336091 | 3.765876e-13
60.10073 | 17.8766 | 18.04442 | 18.01093 | -0.1678215 | 0.033494 | 3.730349e-13
60.11073 | 17.8669 | 18.03848 | 18.0051 | -0.1715832 | 0.03337958 | 3.730349e-13
60.12073 | 17.854 | 18.03255 | 17.99928 | -0.1785453 | 0.03326585 | 3.730349e-13
60.13072 | 17.863 | 18.02661 | 17.99346 | -0.1636136 | 0.03315292 | 3.694822e-13
60.14072 | 17.8522 | 18.02068 | 17.98764 | -0.1684764 | 0.03304054 | 3.694822e-13
60.15072 | 17.8447 | 18.01474 | 17.98181 | -0.1700395 | 0.03292885 | 3.694822e-13
60.16072 | 17.8425 | 18.0088 | 17.97599 | -0.166303 | 0.03281782 | 3.659295e-13
60.17072 | 17.8331 | 18.00287 | 17.97016 | -0.1697668 | 0.03270745 | 3.659295e-13
60.18072 | 17.8286 | 17.99693 | 17.96433 | -0.1683309 | 0.03259775 | 3.623768e-13
60.19071 | 17.8292 | 17.991 | 17.95851 | -0.1618014 | 0.03248885 | 3.623768e-13
60.20071 | 17.8143 | 17.98507 | 17.95269 | -0.1707663 | 0.03238046 | 3.623768e-13
60.21071 | 17.8082 | 17.97913 | 17.94686 | -0.1709316 | 0.03227272 | 3.588241e-13
60.22071 | 17.8201 | 17.9732 | 17.94103 | -0.1530973 | 0.03216563 | 3.588241e-13
60.23071 | 17.8008 | 17.96726 | 17.9352 | -0.1664633 | 0.03205919 | 3.588241e-13
60.24071 | 17.7941 | 17.96133 | 17.92938 | -0.1672297 | 0.03195338 | 3.552714e-13
60.2507 | 17.7969 | 17.9554 | 17.92355 | -0.1585024 | 0.03184832 | 3.552714e-13
60.2607 | 17.7906 | 17.94947 | 17.91773 | -0.1588696 | 0.03174378 | 3.552714e-13
60.2707 | 17.7776 | 17.94354 | 17.9119 | -0.1659372 | 0.03163987 | 3.517187e-13
60.2807 | 17.7831 | 17.93761 | 17.90607 | -0.1545052 | 0.0315366 | 3.517187e-13
60.2907 | 17.7647 | 17.93167 | 17.90024 | -0.1669736 | 0.03143394 | 3.517187e-13
60.3007 | 17.7622 | 17.92574 | 17.89441 | -0.1635424 | 0.0313319 | 3.517187e-13
60.31069 | 17.7662 | 17.91982 | 17.88859 | -0.1536176 | 0.03123058 | 3.481659e-13
60.32069 | 17.7504 | 17.91389 | 17.88276 | -0.1634872 | 0.03112977 | 3.481659e-13
60.33069 | 17.7524 | 17.90796 | 17.87693 | -0.1555573 | 0.03102957 | 3.481659e-13
60.34069 | 17.7388 | 17.90203 | 17.8711 | -0.1632278 | 0.03092998 | 3.446132e-13
60.35069 | 17.7341 | 17.8961 | 17.86527 | -0.1619988 | 0.03083098 | 3.446132e-13
60.36069 | 17.7308 | 17.89017 | 17.85944 | -0.1593701 | 0.03073259 | 3.446132e-13
60.37068 | 17.7246 | 17.88425 | 17.85361 | -0.1596479 | 0.03063489 | 3.410605e-13
60.38068 | 17.7188 | 17.87832 | 17.84778 | -0.1595201 | 0.03053768 | 3.410605e-13
60.39068 | 17.7145 | 17.87239 | 17.84195 | -0.1578928 | 0.03044106 | 3.410605e-13
60.40068 | 17.7063 | 17.86647 | 17.83612 | -0.160166 | 0.03034503 | 3.375078e-13
60.41068 | 17.7061 | 17.86054 | 17.83029 | -0.1544396 | 0.03024958 | 3.375078e-13
60.42067 | 17.6945 | 17.85462 | 17.82446 | -0.1601196 | 0.0301548 | 3.375078e-13
60.43067 | 17.6916 | 17.84869 | 17.81863 | -0.1570942 | 0.0300605 | 3.375078e-13
60.44067 | 17.6797 | 17.84277 | 17.8128 | -0.1630693 | 0.02996678 | 3.339551e-13
60.45067 | 17.6768 | 17.83684 | 17.80697 | -0.1600448 | 0.02987362 | 3.339551e-13
60.46067 | 17.6779 | 17.83092 | 17.80114 | -0.1530208 | 0.02978103 | 3.339551e-13
60.47067 | 17.6645 | 17.825 | 17.79531 | -0.1604973 | 0.029689 | 3.304024e-13
60.48066 | 17.666 | 17.81908 | 17.78948 | -0.1530802 | 0.02959762 | 3.304024e-13
60.49066 | 17.6597 | 17.81316 | 17.78365 | -0.1534576 | 0.02950671 | 3.304024e-13
60.50066 | 17.656 | 17.80724 | 17.77782 | -0.1512356 | 0.02941635 | 3.304024e-13
60.51066 | 17.642 | 17.80131 | 17.77199 | -0.1593141 | 0.02932654 | 3.268497e-13
60.52066 | 17.6486 | 17.79539 | 17.76616 | -0.1467931 | 0.02923727 | 3.268497e-13
60.53066 | 17.6382 | 17.78947 | 17.76032 | -0.1512726 | 0.02914855 | 3.268497e-13
60.54065 | 17.6328 | 17.78356 | 17.7545 | -0.1507586 | 0.02906045 | 3.232969e-13
60.55065 | 17.6363 | 17.77764 | 17.74867 | -0.1413392 | 0.02897281 | 3.232969e-13
60.56065 | 17.6325 | 17.77172 | 17.74283 | -0.1392203 | 0.02888569 | 3.232969e-13
60.57065 | 17.6227 | 17.7658 | 17.737 | -0.1431019 | 0.02879911 | 3.232969e-13
60.58065 | 17.6175 | 17.75988 | 17.73117 | -0.1423841 | 0.02871306 | 3.197442e-13
60.59065 | 17.6153 | 17.75397 | 17.72534 | -0.1386668 | 0.02862753 | 3.197442e-13
60.60064 | 17.6146 | 17.74806 | 17.71951 | -0.133456 | 0.0285426 | 3.197442e-13
60.61064 | 17.6161 | 17.74214 | 17.71368 | -0.1260398 | 0.02845811 | 3.197442e-13
60.62064 | 17.6073 | 17.73622 | 17.70785 | -0.1289242 | 0.02837414 | 3.161915e-13
60.63064 | 17.6037 | 17.73031 | 17.70202 | -0.1266092 | 0.02829068 | 3.161915e-13
60.64064 | 17.5993 | 17.72439 | 17.69619 | -0.1250947 | 0.02820772 | 3.161915e-13
60.65064 | 17.594 | 17.71848 | 17.69036 | -0.1244808 | 0.02812528 | 3.161915e-13
60.66063 | 17.5902 | 17.71257 | 17.68453 | -0.1223734 | 0.02804342 | 3.126388e-13
60.67063 | 17.593 | 17.70666 | 17.6787 | -0.1136607 | 0.02796198 | 3.126388e-13
60.68063 | 17.5849 | 17.70075 | 17.67287 | -0.1158486 | 0.02788103 | 3.126388e-13
60.69063 | 17.5805 | 17.69484 | 17.66704 | -0.114337 | 0.02780058 | 3.126388e-13
60.70063 | 17.5823 | 17.68893 | 17.66121 | -0.1066261 | 0.02772063 | 3.090861e-13
60.71063 | 17.5677 | 17.68302 | 17.65537 | -0.1153158 | 0.02764116 | 3.090861e-13
60.72062 | 17.562 | 17.67711 | 17.64955 | -0.115112 | 0.02756226 | 3.090861e-13
60.73062 | 17.5617 | 17.6712 | 17.64372 | -0.1095029 | 0.02748376 | 3.090861e-13
60.74062 | 17.5604 | 17.66529 | 17.63789 | -0.1048944 | 0.02740575 | 3.055334e-13
60.75062 | 17.5457 | 17.65939 | 17.63206 | -0.1136866 | 0.02732821 | 3.055334e-13
60.76062 | 17.5446 | 17.65348 | 17.62623 | -0.1088794 | 0.02725114 | 3.055334e-13
60.77062 | 17.5362 | 17.64757 | 17.6204 | -0.1113728 | 0.02717455 | 3.055334e-13
60.78061 | 17.5269 | 17.64167 | 17.61457 | -0.1147728 | 0.02709851 | 3.019807e-13
60.79061 | 17.527 | 17.63577 | 17.60874 | -0.1087675 | 0.02702285 | 3.019807e-13
60.80061 | 17.5198 | 17.62986 | 17.60292 | -0.1100629 | 0.02694766 | 3.019807e-13
60.81061 | 17.5104 | 17.62396 | 17.59709 | -0.113559 | 0.02687293 | 3.019807e-13
60.82061 | 17.5108 | 17.61806 | 17.59126 | -0.1072557 | 0.02679867 | 2.984279e-13
60.8306 | 17.4989 | 17.61216 | 17.58543 | -0.1132589 | 0.02672493 | 2.984279e-13
60.8406 | 17.4909 | 17.60626 | 17.57961 | -0.115357 | 0.02665157 | 2.984279e-13
60.8506 | 17.4916 | 17.60036 | 17.57378 | -0.1087557 | 0.02657866 | 2.984279e-13
60.8606 | 17.4888 | 17.59446 | 17.56795 | -0.1056552 | 0.0265062 | 2.948752e-13
60.8706 | 17.4827 | 17.58856 | 17.56212 | -0.1058553 | 0.02643419 | 2.948752e-13
60.8806 | 17.4776 | 17.58266 | 17.55629 | -0.1050561 | 0.02636262 | 2.948752e-13
60.89059 | 17.4757 | 17.57676 | 17.55047 | -0.1010635 | 0.02629156 | 2.948752e-13
60.90059 | 17.457 | 17.57087 | 17.54464 | -0.1138658 | 0.02622087 | 2.948752e-13
60.91059 | 17.4676 | 17.56497 | 17.53882 | -0.09736871 | 0.02615061 | 2.913225e-13
60.92059 | 17.4511 | 17.55907 | 17.53299 | -0.1079724 | 0.02608079 | 2.913225e-13
60.93059 | 17.4571 | 17.55318 | 17.52717 | -0.09607678 | 0.0260114 | 2.913225e-13
60.94059 | 17.4483 | 17.54728 | 17.52134 | -0.09898191 | 0.02594244 | 2.913225e-13
60.95058 | 17.4497 | 17.54139 | 17.51552 | -0.09169366 | 0.02587397 | 2.877698e-13
60.96058 | 17.4412 | 17.5355 | 17.50969 | -0.09430027 | 0.02580585 | 2.877698e-13
60.97058 | 17.4399 | 17.52961 | 17.50387 | -0.08970763 | 0.02573816 | 2.877698e-13
60.98058 | 17.4395 | 17.52372 | 17.49804 | -0.08421575 | 0.02567089 | 2.877698e-13
60.99058 | 17.4269 | 17.51782 | 17.49222 | -0.09092462 | 0.02560403 | 2.877698e-13
61.00058 | 17.429 | 17.51193 | 17.4864 | -0.08293426 | 0.02553759 | 2.842171e-13
61.01057 | 17.4239 | 17.50605 | 17.48058 | -0.08215058 | 0.02547163 | 2.842171e-13
61.02057 | 17.4257 | 17.50016 | 17.47476 | -0.07446177 | 0.02540601 | 2.842171e-13
61.03057 | 17.415 | 17.49427 | 17.46893 | -0.07927374 | 0.02534079 | 2.842171e-13
61.04057 | 17.4151 | 17.48839 | 17.46311 | -0.07328651 | 0.02527598 | 2.842171e-13
61.05057 | 17.4053 | 17.4825 | 17.45729 | -0.07720007 | 0.02521157 | 2.806644e-13
61.06057 | 17.4012 | 17.47661 | 17.45147 | -0.07541443 | 0.02514756 | 2.806644e-13
61.07056 | 17.3987 | 17.47074 | 17.44565 | -0.07203548 | 0.02508401 | 2.806644e-13
61.08056 | 17.3928 | 17.46485 | 17.43983 | -0.07205146 | 0.0250208 | 2.806644e-13
61.09056 | 17.3882 | 17.45897 | 17.43401 | -0.07076826 | 0.02495797 | 2.806644e-13
61.10056 | 17.375 | 17.45309 | 17.42819 | -0.07808589 | 0.02489554 | 2.771117e-13
61.11056 | 17.3814 | 17.4472 | 17.42237 | -0.06580434 | 0.0248335 | 2.771117e-13
61.12056 | 17.3701 | 17.44132 | 17.41655 | -0.07122364 | 0.02477184 | 2.771117e-13
61.13055 | 17.3723 | 17.43545 | 17.41074 | -0.06314965 | 0.02471062 | 2.771117e-13
61.14055 | 17.3643 | 17.42957 | 17.40492 | -0.06527063 | 0.02464974 | 2.771117e-13
61.15055 | 17.3473 | 17.42369 | 17.3991 | -0.07639247 | 0.02458922 | 2.73559e-13
61.16055 | 17.3504 | 17.41782 | 17.39329 | -0.06741517 | 0.02452909 | 2.73559e-13
61.17055 | 17.3485 | 17.41194 | 17.38747 | -0.06343874 | 0.02446934 | 2.73559e-13
61.18055 | 17.3365 | 17.40606 | 17.38165 | -0.06956318 | 0.02440995 | 2.73559e-13
61.19054 | 17.3402 | 17.40019 | 17.37584 | -0.05999437 | 0.024351 | 2.73559e-13
61.20054 | 17.318 | 17.39432 | 17.37003 | -0.07632057 | 0.02429236 | 2.73559e-13
61.21054 | 17.3242 | 17.38845 | 17.36421 | -0.06424766 | 0.02423409 | 2.700062e-13
61.22054 | 17.3148 | 17.38258 | 17.3584 | -0.06777565 | 0.02417618 | 2.700062e-13
61.23054 | 17.3145 | 17.3767 | 17.35259 | -0.06220455 | 0.02411863 | 2.700062e-13
61.24053 | 17.2914 | 17.37084 | 17.34678 | -0.07944022 | 0.02406151 | 2.700062e-13
61.25053 | 17.2909 | 17.36497 | 17.34097 | -0.07407094 | 0.02400468 | 2.700062e-13
61.26053 | 17.2909 | 17.3591 | 17.33515 | -0.06820258 | 0.02394822 | 2.664535e-13
61.27053 | 17.2807 | 17.35324 | 17.32934 | -0.07253514 | 0.02389211 | 2.664535e-13
61.28053 | 17.2848 | 17.34737 | 17.32353 | -0.06256865 | 0.02383635 | 2.664535e-13
61.29053 | 17.2702 | 17.3415 | 17.31772 | -0.07130309 | 0.02378095 | 2.664535e-13
61.30052 | 17.2636 | 17.33564 | 17.31192 | -0.07204436 | 0.02372597 | 2.664535e-13
61.31052 | 17.2568 | 17.32978 | 17.30611 | -0.0729807 | 0.02367126 | 2.664535e-13
61.32052 | 17.2586 | 17.32392 | 17.3003 | -0.06531801 | 0.0236169 | 2.629008e-13
61.33052 | 17.2417 | 17.31806 | 17.29449 | -0.07635627 | 0.02356288 | 2.629008e-13
61.34052 | 17.2336 | 17.3122 | 17.28869 | -0.07859549 | 0.02350919 | 2.629008e-13
61.35052 | 17.2299 | 17.30634 | 17.28288 | -0.07643573 | 0.02345587 | 2.629008e-13
61.36051 | 17.2384 | 17.30048 | 17.27708 | -0.06208278 | 0.02340293 | 2.629008e-13
61.37051 | 17.2255 | 17.29462 | 17.27127 | -0.06912498 | 0.02335027 | 2.629008e-13
61.38051 | 17.214 | 17.28877 | 17.26547 | -0.07476817 | 0.02329795 | 2.593481e-13
61.39051 | 17.2094 | 17.28291 | 17.25967 | -0.07351236 | 0.02324595 | 2.593481e-13
61.40051 | 17.2071 | 17.27706 | 17.25386 | -0.06995756 | 0.02319429 | 2.593481e-13
61.41051 | 17.209 | 17.2712 | 17.24806 | -0.06220378 | 0.02314296 | 2.593481e-13
61.4205 | 17.1949 | 17.26536 | 17.24226 | -0.07045687 | 0.02309201 | 2.593481e-13
61.4305 | 17.1934 | 17.25951 | 17.23646 | -0.06610514 | 0.02304134 | 2.593481e-13
61.4405 | 17.1938 | 17.25365 | 17.23066 | -0.05985445 | 0.02299098 | 2.593481e-13
61.4505 | 17.1844 | 17.2478 | 17.22486 | -0.0634048 | 0.02294096 | 2.557954e-13
61.4605 | 17.1898 | 17.24196 | 17.21906 | -0.05215619 | 0.02289125 | 2.557954e-13
61.4705 | 17.1665 | 17.23611 | 17.21327 | -0.06960865 | 0.02284186 | 2.557954e-13
61.48049 | 17.1691 | 17.23027 | 17.20748 | -0.06116801 | 0.02279284 | 2.557954e-13
61.49049 | 17.1677 | 17.22442 | 17.20168 | -0.05672259 | 0.02274408 | 2.557954e-13
61.50049 | 17.1679 | 17.21858 | 17.19588 | -0.05067824 | 0.02269564 | 2.557954e-13
61.51049 | 17.1491 | 17.21273 | 17.19009 | -0.06363498 | 0.02264751 | 2.522427e-13
61.52049 | 17.151 | 17.20689 | 17.18429 | -0.05589281 | 0.0225997 | 2.522427e-13
61.53049 | 17.1479 | 17.20105 | 17.1785 | -0.05315172 | 0.02255219 | 2.522427e-13
61.54048 | 17.143 | 17.19522 | 17.17271 | -0.05221758 | 0.02250503 | 2.522427e-13
61.55048 | 17.1331 | 17.18938 | 17.16692 | -0.05627871 | 0.02245814 | 2.522427e-13
61.56048 | 17.1295 | 17.18354 | 17.16113 | -0.05404095 | 0.02241155 | 2.522427e-13
61.57048 | 17.129 | 17.1777 | 17.15534 | -0.04870431 | 0.02236526 | 2.522427e-13
61.58048 | 17.1293 | 17.17187 | 17.14955 | -0.0425688 | 0.02231928 | 2.4869e-13
61.59047 | 17.1072 | 17.16604 | 17.14377 | -0.05884026 | 0.02227364 | 2.4869e-13
61.60047 | 17.1125 | 17.16021 | 17.13798 | -0.04770702 | 0.02222825 | 2.4869e-13
61.61047 | 17.108 | 17.15437 | 17.13219 | -0.04637493 | 0.02218316 | 2.4869e-13
61.62047 | 17.0975 | 17.14854 | 17.12641 | -0.051044 | 0.02213836 | 2.4869e-13
61.63047 | 17.0881 | 17.14271 | 17.12062 | -0.05461422 | 0.02209386 | 2.4869e-13
61.64047 | 17.0939 | 17.13689 | 17.11484 | -0.04298562 | 0.02204965 | 2.4869e-13
61.65046 | 17.0818 | 17.13106 | 17.10906 | -0.04926401 | 0.02200578 | 2.451372e-13
61.66046 | 17.0773 | 17.12524 | 17.10328 | -0.04793776 | 0.02196215 | 2.451372e-13
61.67046 | 17.0575 | 17.11941 | 17.09749 | -0.06191269 | 0.02191881 | 2.451372e-13
61.68046 | 17.0656 | 17.11359 | 17.09171 | -0.04798882 | 0.02187576 | 2.451372e-13
61.69046 | 17.0604 | 17.10777 | 17.08593 | -0.04736616 | 0.02183299 | 2.451372e-13
61.70046 | 17.0591 | 17.10194 | 17.08015 | -0.0428447 | 0.02179051 | 2.451372e-13
61.71045 | 17.0401 | 17.09613 | 17.07438 | -0.05603027 | 0.02174835 | 2.451372e-13
61.72045 | 17.0407 | 17.09031 | 17.0686 | -0.04961124 | 0.02170643 | 2.415845e-13
61.73045 | 17.0415 | 17.08449 | 17.06283 | -0.04299345 | 0.02166478 | 2.415845e-13
61.74045 | 17.0313 | 17.07868 | 17.05705 | -0.04737689 | 0.02162342 | 2.415845e-13
61.75045 | 17.0224 | 17.07286 | 17.05128 | -0.05046157 | 0.02158233 | 2.415845e-13
61.76045 | 17.0233 | 17.06705 | 17.04551 | -0.0437475 | 0.02154152 | 2.415845e-13
61.77044 | 17.0133 | 17.06124 | 17.03974 | -0.04794049 | 0.02150103 | 2.415845e-13
61.78044 | 17.0063 | 17.05543 | 17.03397 | -0.04912894 | 0.02146076 | 2.415845e-13
61.79044 | 17.009 | 17.04962 | 17.0282 | -0.04061866 | 0.02142077 | 2.415845e-13
61.80044 | 16.9999 | 17.04381 | 17.02243 | -0.04390965 | 0.02138105 | 2.380318e-13
61.81044 | 16.997 | 17.038 | 17.01666 | -0.04100193 | 0.02134159 | 2.380318e-13
61.82044 | 16.9822 | 17.0322 | 17.01089 | -0.04999549 | 0.02130241 | 2.380318e-13
61.83043 | 16.9785 | 17.0264 | 17.00513 | -0.04789616 | 0.02126352 | 2.380318e-13
61.84043 | 16.9799 | 17.02059 | 16.99937 | -0.04069233 | 0.02122487 | 2.380318e-13
61.85043 | 16.985 | 17.01479 | 16.9936 | -0.02978981 | 0.02118648 | 2.380318e-13
61.86043 | 16.9609 | 17.00899 | 16.98784 | -0.0480886 | 0.02114835 | 2.380318e-13
61.87043 | 16.9598 | 17.00319 | 16.98208 | -0.04338873 | 0.02111049 | 2.380318e-13
61.88043 | 16.9677 | 16.99739 | 16.97632 | -0.02969018 | 0.02107288 | 2.380318e-13
61.89042 | 16.9434 | 16.9916 | 16.97056 | -0.04819877 | 0.02103557 | 2.344791e-13
61.90042 | 16.9462 | 16.9858 | 16.9648 | -0.03960291 | 0.02099848 | 2.344791e-13
61.91042 | 16.9519 | 16.98001 | 16.95905 | -0.0281084 | 0.02096165 | 2.344791e-13
61.92042 | 16.9348 | 16.97422 | 16.95329 | -0.03941525 | 0.02092507 | 2.344791e-13
61.93042 | 16.9221 | 16.96842 | 16.94753 | -0.04632346 | 0.02088874 | 2.344791e-13
61.94042 | 16.9279 | 16.96263 | 16.94178 | -0.03473306 | 0.02085267 | 2.344791e-13
61.95041 | 16.9265 | 16.95685 | 16.93603 | -0.03034982 | 0.02081689 | 2.344791e-13
61.96041 | 16.9015 | 16.95106 | 16.93028 | -0.04956217 | 0.02078132 | 2.344791e-13
61.97041 | 16.9085 | 16.94528 | 16.92453 | -0.03677593 | 0.020746 | 2.309264e-13
61.98041 | 16.9082 | 16.93949 | 16.91878 | -0.03129109 | 0.02071093 | 2.309264e-13
61.99041 | 16.8972 | 16.93371 | 16.91303 | -0.03650765 | 0.02067611 | 2.309264e-13
62.0004 | 16.8855 | 16.92793 | 16.90729 | -0.04243142 | 0.02064157 | 2.309264e-13
62.0104 | 16.892 | 16.92215 | 16.90154 | -0.03015082 | 0.02060724 | 2.309264e-13
62.0204 | 16.8883 | 16.91637 | 16.8958 | -0.02807166 | 0.02057315 | 2.309264e-13
62.0304 | 16.8728 | 16.91059 | 16.89005 | -0.03779393 | 0.02053931 | 2.309264e-13
62.0404 | 16.8785 | 16.90482 | 16.88431 | -0.02631765 | 0.02050571 | 2.309264e-13
62.0504 | 16.8686 | 16.89904 | 16.87857 | -0.03044282 | 0.02047234 | 2.309264e-13
62.06039 | 16.8642 | 16.89328 | 16.87284 | -0.02907522 | 0.02043925 | 2.309264e-13
62.07039 | 16.8592 | 16.8875 | 16.8671 | -0.02830331 | 0.02040637 | 2.273737e-13
62.08039 | 16.8619 | 16.88173 | 16.86136 | -0.01983288 | 0.02037373 | 2.273737e-13
62.09039 | 16.8605 | 16.87596 | 16.85562 | -0.01546393 | 0.02034132 | 2.273737e-13
62.10039 | 16.8352 | 16.8702 | 16.84989 | -0.03499647 | 0.02030915 | 2.273737e-13
62.11039 | 16.8419 | 16.86443 | 16.84415 | -0.0225305 | 0.02027721 | 2.273737e-13
62.12038 | 16.8502 | 16.85867 | 16.83843 | -0.008471795 | 0.02024554 | 2.273737e-13
62.13038 | 16.8314 | 16.85291 | 16.83269 | -0.02150884 | 0.02021407 | 2.273737e-13
62.14038 | 16.8301 | 16.84715 | 16.82696 | -0.01704739 | 0.02018283 | 2.273737e-13
62.15038 | 16.8301 | 16.84139 | 16.82124 | -0.01128747 | 0.02015182 | 2.273737e-13
62.16038 | 16.8257 | 16.83563 | 16.81551 | -0.009929088 | 0.02012104 | 2.273737e-13
62.17038 | 16.8249 | 16.82987 | 16.80978 | -0.004972239 | 0.02009049 | 2.23821e-13
62.18037 | 16.8173 | 16.82412 | 16.80406 | -0.006822689 | 0.0200602 | 2.23821e-13
62.19037 | 16.8172 | 16.81837 | 16.79834 | -0.001168933 | 0.02003011 | 2.23821e-13
62.20037 | 16.8097 | 16.81262 | 16.79262 | -0.002916743 | 0.02000024 | 2.23821e-13
62.21037 | 16.813 | 16.80687 | 16.7869 | 0.006133885 | 0.0199706 | 2.23821e-13
62.22037 | 16.8009 | 16.80112 | 16.78118 | -0.0002170682 | 0.01994118 | 2.23821e-13
62.23037 | 16.7941 | 16.79537 | 16.77546 | -0.001269594 | 0.01991198 | 2.23821e-13
62.24036 | 16.7941 | 16.78963 | 16.76975 | 0.004470541 | 0.01988304 | 2.23821e-13
62.25036 | 16.7909 | 16.78389 | 16.76403 | 0.007014824 | 0.01985429 | 2.23821e-13
62.26036 | 16.7806 | 16.77814 | 16.75832 | 0.002457503 | 0.01982576 | 2.23821e-13
62.27036 | 16.78 | 16.7724 | 16.7526 | 0.007598576 | 0.01979745 | 2.23821e-13
62.28036 | 16.7858 | 16.76666 | 16.74689 | 0.01913803 | 0.01976936 | 2.202682e-13
62.29036 | 16.7685 | 16.76092 | 16.74118 | 0.007575858 | 0.01974149 | 2.202682e-13
62.30035 | 16.7706 | 16.75519 | 16.73548 | 0.01540632 | 0.01971386 | 2.202682e-13
62.31035 | 16.7717 | 16.74946 | 16.72977 | 0.02224087 | 0.01968643 | 2.202682e-13
62.32035 | 16.7499 | 16.74373 | 16.72407 | 0.006173785 | 0.0196592 | 2.202682e-13
62.33035 | 16.7649 | 16.73799 | 16.71836 | 0.02690503 | 0.01963219 | 2.202682e-13
62.34035 | 16.7541 | 16.73227 | 16.71266 | 0.02183463 | 0.0196054 | 2.202682e-13
62.35035 | 16.7447 | 16.72654 | 16.70696 | 0.01816255 | 0.01957881 | 2.202682e-13
62.36034 | 16.7496 | 16.72082 | 16.70126 | 0.02878307 | 0.01955247 | 2.202682e-13
62.37034 | 16.7401 | 16.71509 | 16.69557 | 0.02500763 | 0.01952632 | 2.202682e-13
62.38034 | 16.7263 | 16.70937 | 16.68987 | 0.01693051 | 0.01950037 | 2.202682e-13
62.39034 | 16.7322 | 16.70365 | 16.68417 | 0.02855168 | 0.01947464 | 2.202682e-13
62.40034 | 16.7195 | 16.69793 | 16.67848 | 0.02157114 | 0.01944912 | 2.167155e-13
62.41033 | 16.7122 | 16.69222 | 16.67279 | 0.01998318 | 0.01942383 | 2.167155e-13
62.42033 | 16.7148 | 16.6865 | 16.6671 | 0.02829921 | 0.01939872 | 2.167155e-13
62.43033 | 16.7094 | 16.68079 | 16.66141 | 0.02861352 | 0.01937381 | 2.167155e-13
62.44033 | 16.7008 | 16.67507 | 16.65572 | 0.02572609 | 0.01934912 | 2.167155e-13
62.45033 | 16.704 | 16.66936 | 16.65004 | 0.03463691 | 0.01932463 | 2.167155e-13
62.46033 | 16.6903 | 16.66365 | 16.64435 | 0.02664599 | 0.01930034 | 2.167155e-13
62.47032 | 16.6879 | 16.65795 | 16.63868 | 0.0299476 | 0.01927629 | 2.167155e-13
62.48032 | 16.6924 | 16.65225 | 16.63299 | 0.04015315 | 0.01925241 | 2.167155e-13
62.49032 | 16.6739 | 16.64654 | 16.62731 | 0.02735693 | 0.01922874 | 2.167155e-13
62.50032 | 16.6791 | 16.64084 | 16.62164 | 0.03825893 | 0.01920526 | 2.167155e-13
62.51032 | 16.678 | 16.63514 | 16.61596 | 0.04285915 | 0.01918199 | 2.167155e-13
62.52032 | 16.6641 | 16.62944 | 16.61028 | 0.03465756 | 0.01915892 | 2.167155e-13
62.53031 | 16.6581 | 16.62375 | 16.60462 | 0.03434848 | 0.01913608 | 2.131628e-13
62.54031 | 16.6624 | 16.61806 | 16.59894 | 0.04434329 | 0.01911341 | 2.131628e-13
62.55031 | 16.6516 | 16.61236 | 16.59327 | 0.03923628 | 0.01909094 | 2.131628e-13
62.56031 | 16.6508 | 16.60667 | 16.5876 | 0.04412744 | 0.01906866 | 2.131628e-13
62.57031 | 16.6436 | 16.60098 | 16.58194 | 0.04261677 | 0.01904659 | 2.131628e-13
62.58031 | 16.6405 | 16.5953 | 16.57627 | 0.04520426 | 0.01902471 | 2.131628e-13
62.5903 | 16.6448 | 16.58962 | 16.57061 | 0.05518422 | 0.01900305 | 2.131628e-13
62.6003 | 16.6296 | 16.58393 | 16.56495 | 0.04566801 | 0.01898156 | 2.131628e-13
62.6103 | 16.6303 | 16.57825 | 16.55929 | 0.05204994 | 0.01896027 | 2.131628e-13
62.6203 | 16.6343 | 16.57257 | 16.55363 | 0.06173 | 0.01893918 | 2.131628e-13
62.6303 | 16.6131 | 16.56689 | 16.54797 | 0.04620818 | 0.01891827 | 2.131628e-13
62.6403 | 16.6198 | 16.56122 | 16.54232 | 0.05858447 | 0.01889757 | 2.131628e-13
62.65029 | 16.6241 | 16.55555 | 16.53667 | 0.06855319 | 0.01887708 | 2.131628e-13
62.66029 | 16.6054 | 16.54987 | 16.53102 | 0.05552571 | 0.01885674 | 2.131628e-13
62.67029 | 16.6026 | 16.5442 | 16.52537 | 0.0583963 | 0.01883662 | 2.131628e-13
62.68029 | 16.6032 | 16.53854 | 16.51972 | 0.06466499 | 0.01881667 | 2.096101e-13
62.69029 | 16.5953 | 16.53287 | 16.51407 | 0.06243174 | 0.01879693 | 2.096101e-13
62.70029 | 16.5881 | 16.5272 | 16.50843 | 0.06089657 | 0.01877737 | 2.096101e-13
62.71028 | 16.5807 | 16.52155 | 16.50279 | 0.0591538 | 0.01875801 | 2.096101e-13
62.72028 | 16.5863 | 16.51589 | 16.49715 | 0.07041475 | 0.01873883 | 2.096101e-13
62.73028 | 16.5813 | 16.51023 | 16.49151 | 0.07107375 | 0.01871984 | 2.096101e-13
62.74028 | 16.5568 | 16.50457 | 16.48587 | 0.05223078 | 0.01870103 | 2.096101e-13
62.75028 | 16.5696 | 16.49891 | 16.48023 | 0.07068585 | 0.01868241 | 2.096101e-13
62.76028 | 16.5523 | 16.49326 | 16.4746 | 0.05903895 | 0.01866397 | 2.096101e-13
62.77027 | 16.5558 | 16.48762 | 16.46897 | 0.06818441 | 0.01864575 | 2.096101e-13
62.78027 | 16.5568 | 16.48197 | 16.46334 | 0.07483353 | 0.01862768 | 2.096101e-13
62.79027 | 16.5342 | 16.47632 | 16.45771 | 0.05788066 | 0.01860981 | 2.096101e-13
62.80027 | 16.5366 | 16.47067 | 16.45208 | 0.06592578 | 0.01859212 | 2.096101e-13
62.81027 | 16.5309 | 16.46503 | 16.44646 | 0.06586889 | 0.01857461 | 2.096101e-13
62.82026 | 16.527 | 16.4594 | 16.44084 | 0.06760433 | 0.0185573 | 2.096101e-13
62.83026 | 16.518 | 16.45376 | 16.43522 | 0.06424339 | 0.01854016 | 2.096101e-13
62.84026 | 16.5039 | 16.44812 | 16.4296 | 0.05578042 | 0.0185232 | 2.096101e-13
62.85026 | 16.5133 | 16.44248 | 16.42398 | 0.0708154 | 0.01850643 | 2.096101e-13
62.86026 | 16.4956 | 16.43685 | 16.41836 | 0.05874833 | 0.01848984 | 2.060574e-13
62.87026 | 16.493 | 16.43122 | 16.41275 | 0.0617792 | 0.01847342 | 2.060574e-13
62.88025 | 16.5039 | 16.4256 | 16.40714 | 0.07830238 | 0.01845721 | 2.060574e-13
62.89025 | 16.4661 | 16.41997 | 16.40153 | 0.04612912 | 0.01844116 | 2.060574e-13
62.90025 | 16.4883 | 16.41435 | 16.39592 | 0.07395377 | 0.01842529 | 2.060574e-13
62.91025 | 16.4696 | 16.40872 | 16.39031 | 0.06087633 | 0.0184096 | 2.060574e-13
62.92025 | 16.4672 | 16.4031 | 16.38471 | 0.0640968 | 0.01839409 | 2.060574e-13
62.93025 | 16.4709 | 16.39748 | 16.37911 | 0.07341517 | 0.01837876 | 2.060574e-13
62.94024 | 16.4509 | 16.39187 | 16.37351 | 0.05902581 | 0.01836362 | 2.060574e-13
62.95024 | 16.4574 | 16.38626 | 16.36791 | 0.07113994 | 0.01834864 | 2.060574e-13
62.96024 | 16.4407 | 16.38065 | 16.36231 | 0.06005195 | 0.01833385 | 2.060574e-13
62.97024 | 16.4455 | 16.37504 | 16.35672 | 0.07046183 | 0.01831923 | 2.060574e-13
62.98024 | 16.4377 | 16.36943 | 16.35113 | 0.06826956 | 0.01830478 | 2.060574e-13
62.99024 | 16.4151 | 16.36382 | 16.34553 | 0.05127515 | 0.01829052 | 2.060574e-13
63.00023 | 16.4389 | 16.35823 | 16.33995 | 0.08067297 | 0.01827644 | 2.060574e-13
63.01023 | 16.414 | 16.35263 | 16.33436 | 0.06137424 | 0.01826252 | 2.060574e-13
63.02023 | 16.4159 | 16.34703 | 16.32878 | 0.06887333 | 0.01824879 | 2.060574e-13
63.03023 | 16.4123 | 16.34143 | 16.32319 | 0.07087024 | 0.01823522 | 2.060574e-13
63.04023 | 16.4064 | 16.33584 | 16.31761 | 0.07056496 | 0.01822183 | 2.060574e-13
63.05023 | 16.4045 | 16.33024 | 16.31203 | 0.07425749 | 0.01820862 | 2.060574e-13
63.06022 | 16.399 | 16.32466 | 16.30646 | 0.07434223 | 0.01819559 | 2.060574e-13
63.07022 | 16.3983 | 16.31907 | 16.30089 | 0.07923035 | 0.01818273 | 2.060574e-13
63.08022 | 16.3765 | 16.31348 | 16.29531 | 0.06301625 | 0.01817003 | 2.025047e-13
63.09022 | 16.3988 | 16.3079 | 16.28974 | 0.09089992 | 0.01815751 | 2.025047e-13
63.10022 | 16.3851 | 16.30232 | 16.28417 | 0.08278136 | 0.01814516 | 2.025047e-13
63.11022 | 16.373 | 16.29674 | 16.27861 | 0.07626056 | 0.01813299 | 2.025047e-13
63.12021 | 16.3846 | 16.29117 | 16.27305 | 0.09343194 | 0.018121 | 2.025047e-13
63.13021 | 16.3611 | 16.28559 | 16.26748 | 0.07550664 | 0.01810917 | 2.025047e-13
63.14021 | 16.3744 | 16.28002 | 16.26192 | 0.09437907 | 0.01809751 | 2.025047e-13
63.15021 | 16.3565 | 16.27445 | 16.25636 | 0.08204923 | 0.01808602 | 2.025047e-13
63.16021 | 16.3622 | 16.26888 | 16.25081 | 0.09331711 | 0.0180747 | 2.025047e-13
63.1702 | 16.3507 | 16.26332 | 16.24526 | 0.08737715 | 0.01806357 | 2.025047e-13
63.1802 | 16.3574 | 16.25776 | 16.23971 | 0.09964045 | 0.01805259 | 2.025047e-13
63.1902 | 16.3436 | 16.2522 | 16.23416 | 0.09140145 | 0.01804179 | 2.025047e-13
63.2002 | 16.3465 | 16.24664 | 16.22861 | 0.09986014 | 0.01803116 | 2.025047e-13
63.2102 | 16.3482 | 16.24108 | 16.22306 | 0.1071165 | 0.01802069 | 2.025047e-13
63.2202 | 16.3214 | 16.23553 | 16.21752 | 0.08587057 | 0.01801039 | 2.025047e-13
63.23019 | 16.3356 | 16.22998 | 16.21198 | 0.1056167 | 0.01800028 | 2.025047e-13
63.24019 | 16.3146 | 16.22443 | 16.20644 | 0.09016611 | 0.01799032 | 2.025047e-13
63.25019 | 16.3204 | 16.21889 | 16.20091 | 0.1015131 | 0.01798053 | 2.025047e-13
63.26019 | 16.3072 | 16.21334 | 16.19537 | 0.09385781 | 0.01797091 | 2.025047e-13
63.27019 | 16.304 | 16.2078 | 16.18984 | 0.09620013 | 0.01796146 | 2.025047e-13
63.28019 | 16.2846 | 16.20226 | 16.18431 | 0.08234007 | 0.01795218 | 2.025047e-13
63.29018 | 16.2956 | 16.19673 | 16.17878 | 0.0988721 | 0.01794307 | 2.025047e-13
63.30018 | 16.2767 | 16.19119 | 16.17326 | 0.08550727 | 0.01793412 | 2.025047e-13
63.31018 | 16.2663 | 16.18566 | 16.16773 | 0.08064006 | 0.01792534 | 2.025047e-13
63.32018 | 16.2759 | 16.18013 | 16.16221 | 0.09577044 | 0.01791673 | 2.025047e-13
63.33018 | 16.2399 | 16.1746 | 16.15669 | 0.06529841 | 0.01790828 | 2.025047e-13
63.34018 | 16.2528 | 16.16908 | 16.15118 | 0.08372397 | 0.0179 | 2.025047e-13
63.35017 | 16.2289 | 16.16356 | 16.14567 | 0.06534158 | 0.0178919 | 2.025047e-13
63.36017 | 16.2308 | 16.15804 | 16.14015 | 0.07276228 | 0.01788395 | 2.025047e-13
63.37017 | 16.2146 | 16.15252 | 16.13464 | 0.06208054 | 0.01787617 | 2.025047e-13
63.38017 | 16.2141 | 16.147 | 16.12914 | 0.06709636 | 0.01786856 | 2.025047e-13
63.39017 | 16.1954 | 16.14149 | 16.12363 | 0.05390972 | 0.01786111 | 2.025047e-13
63.40017 | 16.2002 | 16.13598 | 16.11813 | 0.06422061 | 0.01785383 | 1.98952e-13
63.41016 | 16.1725 | 16.13048 | 16.11263 | 0.04202353 | 0.01784672 | 1.98952e-13
63.42016 | 16.1869 | 16.12497 | 16.10713 | 0.06192948 | 0.01783977 | 1.98952e-13
63.43016 | 16.1629 | 16.11947 | 16.10163 | 0.04343294 | 0.01783299 | 1.98952e-13
63.44016 | 16.1544 | 16.11397 | 16.09614 | 0.04043391 | 0.01782637 | 1.98952e-13
63.45016 | 16.1587 | 16.10847 | 16.09065 | 0.05023238 | 0.01781992 | 1.98952e-13
63.46016 | 16.1463 | 16.10297 | 16.08516 | 0.04332834 | 0.01781363 | 1.98952e-13
63.47015 | 16.1415 | 16.09748 | 16.07968 | 0.04401629 | 0.01780751 | 1.98952e-13
63.48015 | 16.1284 | 16.09199 | 16.07419 | 0.03640722 | 0.01780155 | 1.98952e-13
63.49015 | 16.1225 | 16.0865 | 16.06871 | 0.03599561 | 0.01779576 | 1.98952e-13
63.50015 | 16.1236 | 16.08102 | 16.06323 | 0.04258146 | 0.01779013 | 1.98952e-13
63.51015 | 16.1106 | 16.07554 | 16.05775 | 0.03506476 | 0.01778466 | 1.98952e-13
63.52015 | 16.1066 | 16.07005 | 16.05228 | 0.03654551 | 0.01777936 | 1.98952e-13
63.53014 | 16.1057 | 16.06458 | 16.04681 | 0.04111822 | 0.01777423 | 1.98952e-13
63.54014 | 16.0907 | 16.05911 | 16.04134 | 0.03159384 | 0.01776926 | 1.98952e-13
63.55014 | 16.0904 | 16.05363 | 16.03587 | 0.03676688 | 0.01776445 | 1.98952e-13
63.56014 | 16.0799 | 16.04816 | 16.0304 | 0.03173733 | 0.01775981 | 1.98952e-13
63.57014 | 16.0776 | 16.04269 | 16.02494 | 0.0349052 | 0.01775532 | 1.98952e-13
63.58013 | 16.0741 | 16.03724 | 16.01948 | 0.03686499 | 0.01775101 | 1.98952e-13
63.59013 | 16.0661 | 16.03177 | 16.01403 | 0.03432765 | 0.01774686 | 1.98952e-13
63.60013 | 16.0692 | 16.02631 | 16.00857 | 0.04288769 | 0.01774287 | 1.98952e-13
63.61013 | 16.0526 | 16.02085 | 16.00312 | 0.03174511 | 0.01773905 | 1.98952e-13
63.62013 | 16.0571 | 16.0154 | 15.99766 | 0.04169989 | 0.01773539 | 1.98952e-13
63.63013 | 16.0467 | 16.00995 | 15.99222 | 0.03675203 | 0.01773189 | 1.98952e-13
63.64012 | 16.0441 | 16.0045 | 15.98678 | 0.03959608 | 0.01772856 | 1.98952e-13
63.65012 | 16.0423 | 15.99906 | 15.98133 | 0.04324293 | 0.01772539 | 1.98952e-13
63.66012 | 16.0396 | 15.99361 | 15.97589 | 0.04598711 | 0.01772238 | 1.98952e-13
63.67012 | 16.0374 | 15.98817 | 15.97045 | 0.04922863 | 0.01771954 | 1.98952e-13
63.68012 | 16.0316 | 15.98273 | 15.96502 | 0.04886747 | 0.01771686 | 1.98952e-13
63.69012 | 16.0249 | 15.9773 | 15.95958 | 0.04760362 | 0.01771434 | 1.98952e-13
63.70011 | 16.0336 | 15.97187 | 15.95416 | 0.06173164 | 0.017712 | 1.98952e-13
63.71011 | 16.012 | 15.96644 | 15.94873 | 0.04556241 | 0.01770981 | 1.98952e-13
63.72011 | 16.0277 | 15.96101 | 15.9433 | 0.06669045 | 0.01770779 | 1.98952e-13
63.73011 | 16.0125 | 15.95558 | 15.93788 | 0.05691579 | 0.01770592 | 1.98952e-13
63.74011 | 16.0178 | 15.95016 | 15.93246 | 0.06763841 | 0.01770423 | 1.98952e-13
63.75011 | 16.0123 | 15.94474 | 15.92704 | 0.06755829 | 0.01770269 | 1.98952e-13
63.7601 | 16.0148 | 15.93933 | 15.92163 | 0.07547002 | 0.01770132 | 1.98952e-13
63.7701 | 16.0089 | 15.93392 | 15.91622 | 0.07498442 | 0.01770011 | 1.98952e-13
63.7801 | 16.001 | 15.9285 | 15.9108 | 0.07249607 | 0.01769907 | 1.98952e-13
63.7901 | 16.0025 | 15.9231 | 15.9054 | 0.07940495 | 0.01769819 | 1.98952e-13
63.8001 | 15.9999 | 15.91769 | 15.89999 | 0.08221107 | 0.01769747 | 1.98952e-13
63.8101 | 15.9902 | 15.91229 | 15.89459 | 0.07791441 | 0.01769692 | 1.98952e-13
63.82009 | 15.9939 | 15.90689 | 15.88919 | 0.08700956 | 0.01769653 | 1.98952e-13
63.83009 | 15.9804 | 15.90149 | 15.8838 | 0.07890733 | 0.0176963 | 1.98952e-13
63.84009 | 15.9794 | 15.8961 | 15.8784 | 0.08330229 | 0.01769624 | 1.98952e-13
63.85009 | 15.9721 | 15.89071 | 15.87301 | 0.08139445 | 0.01769634 | 1.98952e-13
63.86009 | 15.9788 | 15.88532 | 15.86762 | 0.0934838 | 0.0176966 | 1.98952e-13
63.87009 | 15.9547 | 15.87993 | 15.86223 | 0.07477032 | 0.01769703 | 1.98952e-13
63.88008 | 15.9596 | 15.87455 | 15.85685 | 0.08504862 | 0.01769762 | 1.98952e-13
63.89008 | 15.9516 | 15.86917 | 15.85147 | 0.08242948 | 0.01769838 | 1.98952e-13
63.90008 | 15.948 | 15.86379 | 15.84609 | 0.08420749 | 0.0176993 | 1.98952e-13
63.91008 | 15.9355 | 15.85842 | 15.84072 | 0.07708264 | 0.01770039 | 1.98952e-13
63.92008 | 15.9292 | 15.85305 | 15.83534 | 0.07615494 | 0.01770164 | 1.98952e-13
63.93008 | 15.93 | 15.84768 | 15.82997 | 0.08232436 | 0.01770306 | 1.98952e-13
63.94007 | 15.9115 | 15.84231 | 15.82461 | 0.06918555 | 0.01770463 | 1.98952e-13
63.95007 | 15.9155 | 15.83695 | 15.81924 | 0.07854922 | 0.01770638 | 1.98952e-13
63.96007 | 15.8949 | 15.83159 | 15.81388 | 0.06331 | 0.01770829 | 1.98952e-13
63.97007 | 15.8987 | 15.82623 | 15.80852 | 0.07246787 | 0.01771036 | 1.98952e-13
63.98007 | 15.8849 | 15.82088 | 15.80316 | 0.06402285 | 0.0177126 | 1.98952e-13
63.99006 | 15.8822 | 15.81553 | 15.79782 | 0.06666955 | 0.017715 | 1.98952e-13
64.00006 | 15.8711 | 15.81018 | 15.79246 | 0.06091869 | 0.01771757 | 1.98952e-13
64.01006 | 15.872 | 15.80484 | 15.78711 | 0.0671649 | 0.01772031 | 1.98952e-13
64.02006 | 15.8579 | 15.79949 | 15.78177 | 0.05840817 | 0.0177232 | 1.98952e-13
64.03006 | 15.8571 | 15.79415 | 15.77643 | 0.0629485 | 0.01772627 | 1.98952e-13
64.04006 | 15.8529 | 15.78881 | 15.77108 | 0.06408587 | 0.0177295 | 1.98952e-13
64.05005 | 15.8469 | 15.78349 | 15.76575 | 0.06341496 | 0.0177329 | 1.98952e-13
64.06005 | 15.8417 | 15.77815 | 15.76042 | 0.06354641 | 0.01773646 | 1.98952e-13
64.07005 | 15.8294 | 15.77283 | 15.75508 | 0.05657488 | 0.01774019 | 1.98952e-13
64.08005 | 15.8388 | 15.7675 | 15.74976 | 0.07130037 | 0.01774409 | 1.98952e-13
64.09005 | 15.822 | 15.76218 | 15.74443 | 0.05982288 | 0.01774815 | 1.98952e-13
64.10005 | 15.8256 | 15.75686 | 15.73911 | 0.06874238 | 0.01775238 | 1.98952e-13
64.11004 | 15.8139 | 15.75155 | 15.73379 | 0.06235356 | 0.01775677 | 1.98952e-13
64.12004 | 15.8212 | 15.74623 | 15.72847 | 0.07496705 | 0.01776134 | 1.98952e-13
64.13004 | 15.8043 | 15.74092 | 15.72316 | 0.06337752 | 0.01776607 | 1.98952e-13
64.14004 | 15.8066 | 15.73562 | 15.71784 | 0.07098496 | 0.01777097 | 1.98952e-13
64.15004 | 15.802 | 15.73031 | 15.71253 | 0.07168936 | 0.01777603 | 1.98952e-13
64.16004 | 15.8059 | 15.72501 | 15.70723 | 0.08089072 | 0.01778127 | 2.007283e-13
64.17003 | 15.7951 | 15.71972 | 15.70193 | 0.07538373 | 0.01778666 | 2.007283e-13
64.18003 | 15.7935 | 15.71442 | 15.69663 | 0.07907899 | 0.01779223 | 2.007283e-13
64.19003 | 15.7864 | 15.70913 | 15.69133 | 0.07727117 | 0.01779797 | 2.007283e-13
64.20003 | 15.7938 | 15.70384 | 15.68604 | 0.08996029 | 0.01780388 | 2.007283e-13
64.21003 | 15.7758 | 15.69855 | 15.68074 | 0.07724632 | 0.01780996 | 2.007283e-13
64.22003 | 15.7833 | 15.69327 | 15.67545 | 0.09002926 | 0.0178162 | 2.007283e-13
64.23002 | 15.7768 | 15.688 | 15.67017 | 0.08880383 | 0.01782261 | 2.007283e-13
64.24002 | 15.7771 | 15.68272 | 15.66489 | 0.09438057 | 0.0178292 | 2.007283e-13
64.25002 | 15.7651 | 15.67745 | 15.65961 | 0.08765421 | 0.01783595 | 2.007283e-13
64.26002 | 15.7676 | 15.67218 | 15.65433 | 0.09542472 | 0.01784288 | 2.007283e-13
64.27002 | 15.7609 | 15.66691 | 15.64906 | 0.09399211 | 0.01784997 | 2.007283e-13
64.28002 | 15.756 | 15.66164 | 15.64379 | 0.09435636 | 0.01785724 | 2.007283e-13
64.29001 | 15.7514 | 15.65639 | 15.63852 | 0.09501221 | 0.01786467 | 2.007283e-13
64.30001 | 15.7517 | 15.65113 | 15.63326 | 0.1005702 | 0.01787228 | 2.007283e-13
64.31001 | 15.7419 | 15.64588 | 15.62799 | 0.09602498 | 0.01788005 | 2.007283e-13
64.32001 | 15.7468 | 15.64062 | 15.62274 | 0.1061766 | 0.01788801 | 2.007283e-13
64.33001 | 15.7349 | 15.63537 | 15.61748 | 0.0995251 | 0.01789613 | 2.007283e-13
64.34001 | 15.7362 | 15.63013 | 15.61223 | 0.1060704 | 0.01790442 | 2.007283e-13
64.35 | 15.725 | 15.62489 | 15.60698 | 0.1001073 | 0.01791288 | 2.007283e-13
64.36 | 15.7297 | 15.61965 | 15.60173 | 0.1100462 | 0.01792152 | 2.007283e-13
64.37 | 15.717 | 15.61442 | 15.59649 | 0.1025819 | 0.01793033 | 2.007283e-13
64.38 | 15.7186 | 15.60919 | 15.59125 | 0.1094144 | 0.01793932 | 2.025047e-13
64.39 | 15.7058 | 15.60396 | 15.58601 | 0.1018437 | 0.01794848 | 2.025047e-13
64.39999 | 15.711 | 15.59874 | 15.58078 | 0.1122645 | 0.0179578 | 2.025047e-13
64.40999 | 15.6907 | 15.59351 | 15.57555 | 0.09718733 | 0.01796731 | 2.025047e-13
64.41999 | 15.6981 | 15.58829 | 15.57032 | 0.1098069 | 0.01797699 | 2.025047e-13
64.42999 | 15.6908 | 15.58308 | 15.56509 | 0.1077233 | 0.01798685 | 2.025047e-13
64.43999 | 15.69 | 15.57786 | 15.55987 | 0.1121363 | 0.01799688 | 2.025047e-13
64.44999 | 15.6682 | 15.57265 | 15.55465 | 0.09554617 | 0.01800709 | 2.025047e-13
64.45998 | 15.6856 | 15.56745 | 15.54944 | 0.1181475 | 0.01801746 | 2.025047e-13
64.46998 | 15.6608 | 15.56225 | 15.54422 | 0.09855081 | 0.01802802 | 2.025047e-13
64.47998 | 15.6704 | 15.55705 | 15.53901 | 0.1133508 | 0.01803876 | 2.025047e-13
64.48998 | 15.6499 | 15.55185 | 15.5338 | 0.09804751 | 0.01804967 | 2.025047e-13
64.49998 | 15.6606 | 15.54666 | 15.5286 | 0.1139409 | 0.01806076 | 2.025047e-13
64.50998 | 15.647 | 15.54147 | 15.5234 | 0.105531 | 0.01807203 | 2.025047e-13
64.51997 | 15.6424 | 15.53629 | 15.5182 | 0.1061126 | 0.01808346 | 2.025047e-13
64.52997 | 15.6401 | 15.5311 | 15.51301 | 0.1089961 | 0.01809509 | 2.04281e-13
64.53997 | 15.6273 | 15.52592 | 15.50782 | 0.1013762 | 0.01810689 | 2.04281e-13
64.54997 | 15.6238 | 15.52075 | 15.50263 | 0.103053 | 0.01811887 | 2.04281e-13
64.55997 | 15.6172 | 15.51557 | 15.49744 | 0.1016265 | 0.01813103 | 2.04281e-13
64.56997 | 15.618 | 15.5104 | 15.49226 | 0.1075966 | 0.01814337 | 2.04281e-13
64.57996 | 15.6014 | 15.50524 | 15.48709 | 0.09615813 | 0.01815588 | 2.04281e-13
64.58996 | 15.611 | 15.50008 | 15.48191 | 0.1109215 | 0.01816857 | 2.04281e-13
64.59996 | 15.5925 | 15.49492 | 15.47674 | 0.0975815 | 0.01818146 | 2.04281e-13
64.60996 | 15.6027 | 15.48976 | 15.47157 | 0.1129381 | 0.01819451 | 2.04281e-13
64.61996 | 15.5837 | 15.48461 | 15.4664 | 0.09909136 | 0.01820777 | 2.04281e-13
64.62996 | 15.5809 | 15.47946 | 15.46124 | 0.1014412 | 0.01822119 | 2.04281e-13
64.63995 | 15.5829 | 15.47432 | 15.45608 | 0.1085825 | 0.01823478 | 2.04281e-13
64.64995 | 15.5694 | 15.46917 | 15.45093 | 0.1002255 | 0.01824857 | 2.04281e-13
64.65995 | 15.574 | 15.46403 | 15.44577 | 0.1099651 | 0.01826255 | 2.060574e-13
64.66995 | 15.5623 | 15.4589 | 15.44062 | 0.1034013 | 0.01827671 | 2.060574e-13
64.67995 | 15.5599 | 15.45377 | 15.43547 | 0.106134 | 0.01829105 | 2.060574e-13
64.68995 | 15.5419 | 15.44864 | 15.43033 | 0.09326332 | 0.01830558 | 2.060574e-13
64.69994 | 15.5503 | 15.44352 | 15.4252 | 0.1067841 | 0.01832027 | 2.060574e-13
64.70994 | 15.5377 | 15.43839 | 15.42006 | 0.09930645 | 0.01833517 | 2.060574e-13
64.71994 | 15.5306 | 15.43327 | 15.41492 | 0.09732539 | 0.01835025 | 2.060574e-13
64.72994 | 15.5334 | 15.42816 | 15.40979 | 0.1052409 | 0.01836552 | 2.060574e-13
64.73994 | 15.524 | 15.42305 | 15.40467 | 0.1009528 | 0.01838097 | 2.060574e-13
64.74994 | 15.5199 | 15.41794 | 15.39954 | 0.1019613 | 0.01839662 | 2.060574e-13
64.75993 | 15.5098 | 15.41284 | 15.39443 | 0.09696124 | 0.01841243 | 2.078338e-13
64.76993 | 15.5165 | 15.40774 | 15.38931 | 0.1087627 | 0.01842845 | 2.078338e-13
64.77993 | 15.5069 | 15.40264 | 15.38419 | 0.1042608 | 0.01844465 | 2.078338e-13
64.78993 | 15.4948 | 15.39754 | 15.37908 | 0.09725523 | 0.01846105 | 2.078338e-13
64.79993 | 15.5019 | 15.39245 | 15.37398 | 0.1094462 | 0.01847763 | 2.078338e-13
64.80992 | 15.4893 | 15.38737 | 15.36888 | 0.1019285 | 0.01849439 | 2.078338e-13
64.81992 | 15.4857 | 15.38229 | 15.36378 | 0.1034124 | 0.01851136 | 2.078338e-13
64.82992 | 15.4783 | 15.37721 | 15.35868 | 0.1010928 | 0.01852851 | 2.078338e-13
64.83992 | 15.4815 | 15.37213 | 15.35358 | 0.1093696 | 0.01854586 | 2.078338e-13
64.84992 | 15.4692 | 15.36706 | 15.34849 | 0.1021428 | 0.0185634 | 2.078338e-13
64.85992 | 15.4623 | 15.36199 | 15.34341 | 0.1003125 | 0.01858113 | 2.096101e-13
64.86991 | 15.4647 | 15.35693 | 15.33833 | 0.1077736 | 0.01859903 | 2.096101e-13
64.87991 | 15.4607 | 15.35186 | 15.33325 | 0.1088361 | 0.01861715 | 2.096101e-13
64.88991 | 15.4547 | 15.3468 | 15.32817 | 0.107895 | 0.01863546 | 2.096101e-13
64.89991 | 15.4475 | 15.34175 | 15.3231 | 0.1057504 | 0.01865396 | 2.096101e-13
64.90991 | 15.4542 | 15.3367 | 15.31803 | 0.1175021 | 0.01867266 | 2.096101e-13
64.91991 | 15.4455 | 15.33165 | 15.31296 | 0.1138502 | 0.01869156 | 2.096101e-13
64.9299 | 15.4373 | 15.32661 | 15.3079 | 0.1106897 | 0.01871063 | 2.096101e-13
64.9399 | 15.442 | 15.32157 | 15.30284 | 0.1204306 | 0.01872991 | 2.096101e-13
64.9499 | 15.4355 | 15.31653 | 15.29778 | 0.1189678 | 0.0187494 | 2.113865e-13
64.9599 | 15.4253 | 15.3115 | 15.29273 | 0.1138014 | 0.01876908 | 2.113865e-13
64.9699 | 15.4197 | 15.30647 | 15.28768 | 0.1132314 | 0.01878895 | 2.113865e-13
64.9799 | 15.4249 | 15.30144 | 15.28263 | 0.1234577 | 0.01880903 | 2.113865e-13
64.98989 | 15.4125 | 15.29642 | 15.2776 | 0.1160753 | 0.01882929 | 2.113865e-13
64.99989 | 15.4047 | 15.29141 | 15.27256 | 0.1132943 | 0.01884976 | 2.113865e-13
65.00989 | 15.4099 | 15.28639 | 15.26752 | 0.1235096 | 0.01887043 | 2.113865e-13
65.01989 | 15.4022 | 15.28138 | 15.26249 | 0.1208213 | 0.01889131 | 2.131628e-13
65.02989 | 15.3959 | 15.27637 | 15.25746 | 0.1195292 | 0.01891239 | 2.131628e-13
65.03989 | 15.3904 | 15.27137 | 15.25243 | 0.1190334 | 0.01893366 | 2.131628e-13
65.04988 | 15.388 | 15.26637 | 15.24742 | 0.121629 | 0.01895513 | 2.131628e-13
65.05988 | 15.377 | 15.26137 | 15.2424 | 0.1156258 | 0.0189768 | 2.131628e-13
65.06988 | 15.3724 | 15.25638 | 15.23738 | 0.1160189 | 0.01899869 | 2.131628e-13
65.07988 | 15.3719 | 15.25139 | 15.23237 | 0.1205083 | 0.01902078 | 2.131628e-13
65.08988 | 15.3655 | 15.24641 | 15.22736 | 0.1190939 | 0.01904308 | 2.131628e-13
65.09988 | 15.3484 | 15.24142 | 15.22236 | 0.1069758 | 0.01906557 | 2.149392e-13
65.10987 | 15.3486 | 15.23645 | 15.21736 | 0.112149 | 0.01908826 | 2.149392e-13
65.11987 | 15.3469 | 15.23148 | 15.21237 | 0.1154234 | 0.01911117 | 2.149392e-13
65.12987 | 15.3318 | 15.22651 | 15.20737 | 0.105294 | 0.01913428 | 2.149392e-13
65.13987 | 15.3282 | 15.22154 | 15.20238 | 0.1066609 | 0.01915761 | 2.149392e-13
65.14987 | 15.3229 | 15.21658 | 15.19739 | 0.106324 | 0.01918114 | 2.149392e-13
65.15986 | 15.3195 | 15.21162 | 15.19242 | 0.1078783 | 0.01920486 | 2.149392e-13
65.16986 | 15.3079 | 15.20667 | 15.18744 | 0.1012338 | 0.01922881 | 2.167155e-13
65.17986 | 15.3066 | 15.20171 | 15.18246 | 0.1048855 | 0.01925297 | 2.167155e-13
65.18986 | 15.3009 | 15.19677 | 15.17749 | 0.1041335 | 0.01927734 | 2.167155e-13
65.19986 | 15.2936 | 15.19182 | 15.17252 | 0.1017776 | 0.01930191 | 2.167155e-13
65.20986 | 15.2832 | 15.18688 | 15.16756 | 0.09631784 | 0.01932671 | 2.167155e-13
65.21985 | 15.284 | 15.18195 | 15.1626 | 0.1020494 | 0.01935169 | 2.167155e-13
65.22985 | 15.2786 | 15.17702 | 15.15764 | 0.101582 | 0.01937691 | 2.184919e-13
65.23985 | 15.2671 | 15.17209 | 15.15269 | 0.09501075 | 0.01940234 | 2.184919e-13
65.24985 | 15.2649 | 15.16716 | 15.14774 | 0.09773568 | 0.01942798 | 2.184919e-13
65.25985 | 15.2612 | 15.16224 | 15.14279 | 0.09895675 | 0.01945384 | 2.184919e-13
65.26985 | 15.2559 | 15.15733 | 15.13785 | 0.09857396 | 0.01947991 | 2.184919e-13
65.27984 | 15.2529 | 15.15242 | 15.13291 | 0.1004824 | 0.01950618 | 2.184919e-13
65.28984 | 15.2469 | 15.14751 | 15.12798 | 0.09939186 | 0.01953268 | 2.202682e-13
65.29984 | 15.246 | 15.1426 | 15.12304 | 0.1033974 | 0.0195594 | 2.202682e-13
65.30984 | 15.2395 | 15.1377 | 15.11811 | 0.1017991 | 0.01958634 | 2.202682e-13
65.31984 | 15.2369 | 15.1328 | 15.11319 | 0.1040969 | 0.0196135 | 2.202682e-13
65.32984 | 15.23 | 15.12791 | 15.10827 | 0.1020908 | 0.01964088 | 2.202682e-13
65.33983 | 15.2278 | 15.12302 | 15.10336 | 0.1047759 | 0.01966845 | 2.202682e-13
65.34983 | 15.2216 | 15.11814 | 15.09844 | 0.103462 | 0.01969626 | 2.220446e-13
65.35983 | 15.2152 | 15.11326 | 15.09353 | 0.1019441 | 0.0197243 | 2.220446e-13
65.36983 | 15.2163 | 15.10838 | 15.08863 | 0.1079223 | 0.01975256 | 2.220446e-13
65.37983 | 15.2104 | 15.1035 | 15.08372 | 0.1068965 | 0.01978104 | 2.220446e-13
65.38983 | 15.2008 | 15.09863 | 15.07882 | 0.1021669 | 0.01980974 | 2.220446e-13
65.39982 | 15.2009 | 15.09377 | 15.07393 | 0.1071284 | 0.01983864 | 2.220446e-13
65.40982 | 15.1975 | 15.08891 | 15.06904 | 0.1085908 | 0.01986779 | 2.23821e-13
65.41982 | 15.1842 | 15.08405 | 15.06415 | 0.1001492 | 0.01989717 | 2.23821e-13
65.42982 | 15.1844 | 15.0792 | 15.05927 | 0.1052036 | 0.01992677 | 2.23821e-13
65.43982 | 15.1763 | 15.07435 | 15.05439 | 0.1019541 | 0.01995659 | 2.23821e-13
65.44982 | 15.1768 | 15.0695 | 15.04951 | 0.1073006 | 0.01998665 | 2.23821e-13
65.45981 | 15.1707 | 15.06466 | 15.04464 | 0.1060382 | 0.0200169 | 2.255973e-13
65.46981 | 15.1634 | 15.05982 | 15.03978 | 0.1035767 | 0.0200474 | 2.255973e-13
65.47981 | 15.1637 | 15.05499 | 15.03491 | 0.1087112 | 0.02007814 | 2.255973e-13
65.48981 | 15.1528 | 15.05016 | 15.03005 | 0.1026417 | 0.02010911 | 2.255973e-13
65.49981 | 15.1484 | 15.04533 | 15.02519 | 0.1030681 | 0.0201403 | 2.255973e-13
65.50981 | 15.1467 | 15.04051 | 15.02034 | 0.1061905 | 0.02017173 | 2.273737e-13
65.5198 | 15.141 | 15.0357 | 15.01549 | 0.1053041 | 0.02020335 | 2.273737e-13
65.5298 | 15.1272 | 15.03088 | 15.01065 | 0.09631839 | 0.02023524 | 2.273737e-13
65.5398 | 15.1327 | 15.02607 | 15.0058 | 0.1066287 | 0.02026736 | 2.273737e-13
65.5498 | 15.1299 | 15.02127 | 15.00097 | 0.1086349 | 0.02029971 | 2.273737e-13
65.5598 | 15.1169 | 15.01646 | 14.99613 | 0.100437 | 0.02033231 | 2.2915e-13
65.56979 | 15.113 | 15.01167 | 14.9913 | 0.1013303 | 0.02036509 | 2.2915e-13
65.57979 | 15.1121 | 15.00688 | 14.98648 | 0.1052243 | 0.02039815 | 2.2915e-13
65.58979 | 15.1124 | 15.00209 | 14.98165 | 0.1103142 | 0.02043144 | 2.2915e-13
65.59979 | 15.1001 | 14.9973 | 14.97683 | 0.1028001 | 0.02046497 | 2.2915e-13
65.60979 | 15.0983 | 14.99252 | 14.97202 | 0.1057818 | 0.02049874 | 2.309264e-13
65.61979 | 15.0957 | 14.98774 | 14.96721 | 0.1079594 | 0.02053274 | 2.309264e-13
65.62978 | 15.0915 | 14.98297 | 14.9624 | 0.1085282 | 0.02056695 | 2.309264e-13
65.63978 | 15.0814 | 14.9782 | 14.9576 | 0.1031975 | 0.02060143 | 2.309264e-13
65.64978 | 15.0819 | 14.97344 | 14.9528 | 0.1084628 | 0.02063615 | 2.309264e-13
65.65978 | 15.0734 | 14.96868 | 14.948 | 0.1047239 | 0.02067112 | 2.327027e-13
65.66978 | 15.0655 | 14.96392 | 14.94321 | 0.1015809 | 0.02070632 | 2.327027e-13
65.67978 | 15.0638 | 14.95917 | 14.93842 | 0.1046338 | 0.02074176 | 2.327027e-13
65.68977 | 15.0605 | 14.95442 | 14.93364 | 0.1060777 | 0.02077741 | 2.327027e-13
65.69977 | 15.0529 | 14.94968 | 14.92886 | 0.1032223 | 0.02081334 | 2.344791e-13
65.70977 | 15.0483 | 14.94494 | 14.92409 | 0.1033626 | 0.02084952 | 2.344791e-13
65.71977 | 15.0438 | 14.9402 | 14.91932 | 0.1035988 | 0.02088594 | 2.344791e-13
65.72977 | 15.0393 | 14.93547 | 14.91455 | 0.1038308 | 0.0209226 | 2.344791e-13
65.73977 | 15.0308 | 14.93074 | 14.90978 | 0.1000587 | 0.02095951 | 2.344791e-13
65.74976 | 15.0293 | 14.92602 | 14.90503 | 0.1032776 | 0.02099661 | 2.362555e-13
65.75976 | 15.0235 | 14.9213 | 14.90027 | 0.102197 | 0.02103401 | 2.362555e-13
65.76976 | 15.018 | 14.91659 | 14.89552 | 0.1014123 | 0.02107166 | 2.362555e-13
65.77976 | 15.0073 | 14.91188 | 14.89077 | 0.09542328 | 0.02110957 | 2.362555e-13
65.78976 | 15.0107 | 14.90717 | 14.88602 | 0.1035301 | 0.02114771 | 2.380318e-13
65.79976 | 14.9968 | 14.90247 | 14.88128 | 0.09433265 | 0.02118611 | 2.380318e-13
65.80975 | 14.9901 | 14.89777 | 14.87655 | 0.09232631 | 0.0212247 | 2.380318e-13
65.81975 | 14.9838 | 14.89308 | 14.87182 | 0.09072042 | 0.0212636 | 2.380318e-13
65.82975 | 14.98 | 14.88839 | 14.86709 | 0.09161028 | 0.02130275 | 2.398082e-13
65.83975 | 14.9706 | 14.8837 | 14.86236 | 0.08689589 | 0.02134214 | 2.398082e-13
65.84975 | 14.9667 | 14.87902 | 14.85764 | 0.08767724 | 0.02138179 | 2.398082e-13
65.85975 | 14.9633 | 14.87435 | 14.85292 | 0.08895432 | 0.0214217 | 2.398082e-13
65.86974 | 14.954 | 14.86968 | 14.84822 | 0.08432246 | 0.02146182 | 2.415845e-13
65.87974 | 14.948 | 14.86501 | 14.84351 | 0.082991 | 0.02150223 | 2.415845e-13
65.88974 | 14.9418 | 14.86034 | 14.8388 | 0.08145525 | 0.0215429 | 2.415845e-13
65.89974 | 14.9395 | 14.85568 | 14.8341 | 0.08381521 | 0.02158382 | 2.415845e-13
65.90974 | 14.928 | 14.85103 | 14.8294 | 0.07697087 | 0.021625 | 2.433609e-13
65.91974 | 14.9246 | 14.84638 | 14.82471 | 0.07822223 | 0.02166643 | 2.433609e-13
65.92973 | 14.911 | 14.84174 | 14.82003 | 0.06926464 | 0.02170809 | 2.433609e-13
65.93973 | 14.9099 | 14.83709 | 14.81534 | 0.07280737 | 0.02175004 | 2.433609e-13
65.94973 | 14.903 | 14.83245 | 14.81066 | 0.07054579 | 0.02179225 | 2.451372e-13
65.95973 | 14.8908 | 14.82782 | 14.80599 | 0.06297987 | 0.02183472 | 2.451372e-13
65.96973 | 14.8951 | 14.82319 | 14.80131 | 0.07190962 | 0.02187745 | 2.451372e-13
65.97972 | 14.8833 | 14.81857 | 14.79665 | 0.0647304 | 0.02192039 | 2.451372e-13
65.98972 | 14.883 | 14.81395 | 14.79198 | 0.06905146 | 0.02196364 | 2.469136e-13
65.99972 | 14.8714 | 14.80933 | 14.78732 | 0.06206817 | 0.02200715 | 2.469136e-13
66.00972 | 14.8692 | 14.80472 | 14.78267 | 0.06448052 | 0.02205092 | 2.469136e-13
66.01972 | 14.8659 | 14.80011 | 14.77802 | 0.06578849 | 0.02209496 | 2.4869e-13
66.02972 | 14.8547 | 14.79551 | 14.77337 | 0.0591921 | 0.02213925 | 2.4869e-13
66.03971 | 14.8591 | 14.79091 | 14.76873 | 0.06818673 | 0.02218377 | 2.4869e-13
66.04971 | 14.8472 | 14.78632 | 14.76409 | 0.06088158 | 0.0222286 | 2.4869e-13
66.05971 | 14.8436 | 14.78173 | 14.75945 | 0.06187203 | 0.02227368 | 2.504663e-13
66.06971 | 14.837 | 14.77714 | 14.75482 | 0.05985808 | 0.02231904 | 2.504663e-13
66.07971 | 14.8259 | 14.77256 | 14.7502 | 0.05333974 | 0.02236466 | 2.504663e-13
66.08971 | 14.8296 | 14.76798 | 14.74557 | 0.06161698 | 0.02241054 | 2.522427e-13
66.0997 | 14.8171 | 14.76341 | 14.74096 | 0.05368523 | 0.02245665 | 2.522427e-13
66.1097 | 14.8178 | 14.75885 | 14.73634 | 0.05895364 | 0.02250307 | 2.522427e-13
66.1197 | 14.8117 | 14.75428 | 14.73173 | 0.05741762 | 0.02254975 | 2.522427e-13
66.1297 | 14.8087 | 14.74972 | 14.72713 | 0.05897716 | 0.02259671 | 2.54019e-13
66.1397 | 14.7986 | 14.74517 | 14.72252 | 0.05343226 | 0.02264393 | 2.54019e-13
66.1497 | 14.7984 | 14.74062 | 14.71793 | 0.05778292 | 0.02269142 | 2.54019e-13
66.15969 | 14.7931 | 14.73608 | 14.71334 | 0.05702458 | 0.02273913 | 2.557954e-13
66.16969 | 14.7872 | 14.73153 | 14.70875 | 0.05566634 | 0.02278716 | 2.557954e-13
66.17969 | 14.7749 | 14.727 | 14.70416 | 0.04790362 | 0.02283546 | 2.557954e-13
66.18969 | 14.7783 | 14.72246 | 14.69958 | 0.05583644 | 0.02288402 | 2.557954e-13
66.19969 | 14.7692 | 14.71794 | 14.695 | 0.05126478 | 0.02293287 | 2.575717e-13
66.20969 | 14.766 | 14.71341 | 14.69043 | 0.05258864 | 0.02298198 | 2.575717e-13
66.21968 | 14.7568 | 14.7089 | 14.68587 | 0.0479035 | 0.02303131 | 2.575717e-13
66.22968 | 14.752 | 14.70438 | 14.6813 | 0.04761838 | 0.02308096 | 2.593481e-13
66.23968 | 14.7508 | 14.69987 | 14.67674 | 0.05092877 | 0.02313089 | 2.593481e-13
66.24968 | 14.7425 | 14.69537 | 14.67218 | 0.04713465 | 0.02318108 | 2.593481e-13
66.25968 | 14.7423 | 14.69086 | 14.66763 | 0.05143602 | 0.02323155 | 2.611245e-13
66.26968 | 14.7384 | 14.68637 | 14.66308 | 0.05203288 | 0.0232823 | 2.611245e-13
66.27967 | 14.7337 | 14.68188 | 14.65855 | 0.05182072 | 0.02333326 | 2.611245e-13
66.28967 | 14.7288 | 14.67739 | 14.65401 | 0.05140853 | 0.02338455 | 2.629008e-13
66.29967 | 14.7288 | 14.67291 | 14.64947 | 0.05589181 | 0.02343611 | 2.629008e-13
66.30967 | 14.7231 | 14.66843 | 14.64494 | 0.05467054 | 0.02348795 | 2.629008e-13
66.31967 | 14.7138 | 14.66396 | 14.64042 | 0.04984474 | 0.02354006 | 2.646772e-13
66.32967 | 14.7151 | 14.65949 | 14.63589 | 0.05561438 | 0.02359245 | 2.646772e-13
66.33966 | 14.7135 | 14.65502 | 14.63138 | 0.05847501 | 0.02364506 | 2.646772e-13
66.34966 | 14.7047 | 14.65056 | 14.62687 | 0.05413554 | 0.02369799 | 2.664535e-13
66.35966 | 14.699 | 14.64611 | 14.62236 | 0.05289151 | 0.0237512 | 2.664535e-13
66.36966 | 14.6979 | 14.64166 | 14.61785 | 0.0562429 | 0.02380469 | 2.664535e-13
66.37966 | 14.6968 | 14.63721 | 14.61335 | 0.05958972 | 0.02385845 | 2.682299e-13
66.38965 | 14.6904 | 14.63277 | 14.60886 | 0.05762751 | 0.02391243 | 2.682299e-13
66.39965 | 14.6891 | 14.62833 | 14.60437 | 0.06076517 | 0.02396674 | 2.682299e-13
66.40965 | 14.6896 | 14.6239 | 14.59988 | 0.06569823 | 0.02402133 | 2.700062e-13
66.41965 | 14.6869 | 14.61947 | 14.5954 | 0.06742669 | 0.02407619 | 2.700062e-13
66.42965 | 14.6808 | 14.61505 | 14.59092 | 0.06575055 | 0.02413132 | 2.700062e-13
66.43965 | 14.6755 | 14.61063 | 14.58644 | 0.0648698 | 0.02418673 | 2.717826e-13
66.44964 | 14.6768 | 14.60622 | 14.58198 | 0.07058002 | 0.02424237 | 2.717826e-13
66.45964 | 14.6712 | 14.60181 | 14.57751 | 0.06939004 | 0.02429833 | 2.717826e-13
66.46964 | 14.6621 | 14.5974 | 14.57305 | 0.06469544 | 0.02435457 | 2.73559e-13
66.47964 | 14.6641 | 14.593 | 14.56859 | 0.07109621 | 0.02441108 | 2.73559e-13
66.48964 | 14.6585 | 14.58861 | 14.56414 | 0.06989234 | 0.02446787 | 2.73559e-13
66.49964 | 14.6518 | 14.58422 | 14.55969 | 0.06758384 | 0.02452494 | 2.753353e-13
66.50963 | 14.6448 | 14.57983 | 14.55525 | 0.0649663 | 0.02458222 | 2.753353e-13
66.51963 | 14.6476 | 14.57545 | 14.55081 | 0.07214851 | 0.02463983 | 2.753353e-13
66.52963 | 14.6387 | 14.57107 | 14.54638 | 0.06762606 | 0.02469772 | 2.771117e-13
66.53963 | 14.6341 | 14.5667 | 14.54195 | 0.06739895 | 0.02475589 | 2.771117e-13
66.54963 | 14.6346 | 14.56233 | 14.53752 | 0.07226718 | 0.02481433 | 2.78888e-13
66.55963 | 14.6279 | 14.55797 | 14.5331 | 0.06993074 | 0.02487304 | 2.78888e-13
66.56962 | 14.6215 | 14.55361 | 14.52868 | 0.06788527 | 0.02493197 | 2.78888e-13
66.57962 | 14.6167 | 14.54926 | 14.52427 | 0.06743949 | 0.02499123 | 2.806644e-13
66.58962 | 14.6187 | 14.54491 | 14.51986 | 0.07378902 | 0.02505076 | 2.806644e-13
66.59962 | 14.6076 | 14.54057 | 14.51546 | 0.06703386 | 0.02511057 | 2.806644e-13
66.60962 | 14.6011 | 14.53623 | 14.51106 | 0.06487402 | 0.02517064 | 2.824407e-13
66.61962 | 14.5987 | 14.53189 | 14.50666 | 0.06680947 | 0.02523099 | 2.824407e-13
66.62961 | 14.596 | 14.52756 | 14.50227 | 0.0684359 | 0.02529155 | 2.842171e-13
66.63961 | 14.583 | 14.52324 | 14.49789 | 0.05976195 | 0.02535245 | 2.842171e-13
66.64961 | 14.5814 | 14.51892 | 14.4935 | 0.0624833 | 0.02541361 | 2.842171e-13
66.65961 | 14.5773 | 14.5146 | 14.48913 | 0.06269993 | 0.02547505 | 2.859935e-13
66.66961 | 14.5772 | 14.51029 | 14.48475 | 0.06691184 | 0.02553675 | 2.859935e-13
66.67961 | 14.565 | 14.50598 | 14.48038 | 0.05901903 | 0.02559872 | 2.859935e-13
66.6896 | 14.5669 | 14.50168 | 14.47602 | 0.06521719 | 0.0256609 | 2.877698e-13
66.6996 | 14.5613 | 14.49739 | 14.47166 | 0.06391492 | 0.02572341 | 2.877698e-13
66.7096 | 14.559 | 14.49309 | 14.46731 | 0.06590792 | 0.02578619 | 2.895462e-13
66.7196 | 14.5507 | 14.4888 | 14.46295 | 0.06189618 | 0.02584923 | 2.895462e-13
66.7296 | 14.549 | 14.48452 | 14.45861 | 0.06447969 | 0.02591254 | 2.895462e-13
66.7396 | 14.5449 | 14.48024 | 14.45427 | 0.06465846 | 0.02597611 | 2.913225e-13
66.74959 | 14.5417 | 14.47597 | 14.44993 | 0.0657282 | 0.02603989 | 2.913225e-13
66.75959 | 14.5353 | 14.4717 | 14.4456 | 0.06359747 | 0.02610399 | 2.930989e-13
66.76959 | 14.5315 | 14.46744 | 14.44127 | 0.06406197 | 0.02616836 | 2.930989e-13
66.77959 | 14.5312 | 14.46318 | 14.43695 | 0.06802171 | 0.02623298 | 2.930989e-13
66.78959 | 14.5224 | 14.45892 | 14.43263 | 0.06347668 | 0.02629787 | 2.948752e-13
66.79958 | 14.5167 | 14.45468 | 14.42831 | 0.06202264 | 0.02636294 | 2.948752e-13
66.80958 | 14.5157 | 14.45043 | 14.424 | 0.06526807 | 0.02642835 | 2.966516e-13
66.81958 | 14.5129 | 14.44619 | 14.4197 | 0.06670872 | 0.02649401 | 2.966516e-13
66.82958 | 14.5058 | 14.44196 | 14.4154 | 0.06384459 | 0.02655993 | 2.966516e-13
66.83958 | 14.5048 | 14.43772 | 14.4111 | 0.06707568 | 0.0266261 | 2.984279e-13
66.84958 | 14.498 | 14.4335 | 14.40681 | 0.06450197 | 0.02669254 | 2.984279e-13
66.85957 | 14.4963 | 14.42928 | 14.40252 | 0.06701925 | 0.02675915 | 3.002043e-13
66.86957 | 14.4889 | 14.42506 | 14.39824 | 0.06383596 | 0.02682609 | 3.002043e-13
66.87957 | 14.489 | 14.42085 | 14.39396 | 0.06814787 | 0.02689327 | 3.019807e-13
66.88957 | 14.4786 | 14.41665 | 14.38968 | 0.06195498 | 0.02696071 | 3.019807e-13
66.89957 | 14.4776 | 14.41244 | 14.38541 | 0.06515728 | 0.02702839 | 3.019807e-13
66.90957 | 14.4725 | 14.40825 | 14.38115 | 0.06425477 | 0.02709632 | 3.03757e-13
66.91956 | 14.4643 | 14.40406 | 14.37689 | 0.06024326 | 0.02716443 | 3.03757e-13
66.92956 | 14.4576 | 14.39987 | 14.37264 | 0.05773112 | 0.02723285 | 3.055334e-13
66.93956 | 14.4558 | 14.39569 | 14.36838 | 0.06011418 | 0.02730151 | 3.055334e-13
66.94956 | 14.4492 | 14.39151 | 14.36414 | 0.0576924 | 0.02737041 | 3.055334e-13
66.95956 | 14.4452 | 14.38733 | 14.35989 | 0.05786581 | 0.02743955 | 3.073097e-13
66.96956 | 14.4377 | 14.38317 | 14.35566 | 0.05453438 | 0.02750893 | 3.073097e-13
66.97955 | 14.4325 | 14.37901 | 14.35143 | 0.05349397 | 0.02757848 | 3.090861e-13
66.98955 | 14.4322 | 14.37485 | 14.3472 | 0.05735289 | 0.02764832 | 3.090861e-13
66.99955 | 14.4184 | 14.37069 | 14.34297 | 0.04770697 | 0.0277184 | 3.108624e-13
67.00955 | 14.4164 | 14.36654 | 14.33876 | 0.04985621 | 0.02778872 | 3.108624e-13
67.01955 | 14.4127 | 14.3624 | 14.33454 | 0.05030062 | 0.02785925 | 3.126388e-13
67.02955 | 14.4052 | 14.35826 | 14.33033 | 0.04694018 | 0.02793002 | 3.126388e-13
67.03954 | 14.3946 | 14.35413 | 14.32613 | 0.04047078 | 0.02800091 | 3.126388e-13
67.04954 | 14.3972 | 14.35 | 14.32193 | 0.04720066 | 0.02807213 | 3.144152e-13
67.05954 | 14.3902 | 14.34587 | 14.31773 | 0.04432568 | 0.02814356 | 3.144152e-13
67.06954 | 14.3817 | 14.34175 | 14.31354 | 0.03994585 | 0.02821521 | 3.161915e-13
67.07954 | 14.3743 | 14.33764 | 14.30935 | 0.03666117 | 0.02828707 | 3.161915e-13
67.08954 | 14.3748 | 14.33353 | 14.30517 | 0.04127162 | 0.02835915 | 3.179679e-13
67.09953 | 14.372 | 14.32943 | 14.301 | 0.04257312 | 0.02843138 | 3.179679e-13
67.10953 | 14.3583 | 14.32533 | 14.29682 | 0.03297386 | 0.02850388 | 3.197442e-13
67.11953 | 14.358 | 14.32123 | 14.29265 | 0.03676975 | 0.02857658 | 3.197442e-13
67.12953 | 14.3545 | 14.31714 | 14.28849 | 0.03736077 | 0.02864949 | 3.197442e-13
67.13953 | 14.3469 | 14.31305 | 14.28433 | 0.03384692 | 0.02872261 | 3.215206e-13
67.14952 | 14.3388 | 14.30898 | 14.28018 | 0.02982412 | 0.02879585 | 3.215206e-13
67.15952 | 14.3358 | 14.3049 | 14.27603 | 0.03090054 | 0.02886936 | 3.232969e-13
67.16952 | 14.3308 | 14.30083 | 14.27188 | 0.02997209 | 0.02894306 | 3.232969e-13
67.17952 | 14.3243 | 14.29676 | 14.26774 | 0.02753876 | 0.02901695 | 3.250733e-13
67.18952 | 14.3121 | 14.2927 | 14.26361 | 0.01940057 | 0.02909103 | 3.250733e-13
67.19952 | 14.3138 | 14.28864 | 14.25948 | 0.0251575 | 0.0291653 | 3.268497e-13
67.20951 | 14.3085 | 14.28459 | 14.25535 | 0.0239055 | 0.02923968 | 3.268497e-13
67.21951 | 14.2998 | 14.28055 | 14.25123 | 0.01925267 | 0.02931431 | 3.28626e-13
67.22951 | 14.2904 | 14.27651 | 14.24712 | 0.01389497 | 0.02938911 | 3.28626e-13
67.23951 | 14.2912 | 14.27247 | 14.243 | 0.0187324 | 0.02946409 | 3.304024e-13
67.24951 | 14.2823 | 14.26844 | 14.2389 | 0.01386494 | 0.02953924 | 3.304024e-13
67.25951 | 14.2771 | 14.26441 | 14.23479 | 0.01269259 | 0.02961455 | 3.304024e-13
67.2695 | 14.2667 | 14.26039 | 14.2307 | 0.006311349 | 0.02968996 | 3.321787e-13
67.2795 | 14.2677 | 14.25637 | 14.22661 | 0.01132925 | 0.0297656 | 3.321787e-13
67.2895 | 14.2538 | 14.25236 | 14.22252 | 0.001442261 | 0.02984139 | 3.339551e-13
67.2995 | 14.2512 | 14.24835 | 14.21843 | 0.002850391 | 0.02991735 | 3.339551e-13
67.3095 | 14.241 | 14.24435 | 14.21435 | -0.003346362 | 0.02999344 | 3.357314e-13
67.3195 | 14.2403 | 14.24035 | 14.21028 | -4.799952e-05 | 0.03006969 | 3.357314e-13
67.32949 | 14.2357 | 14.23636 | 14.20621 | -0.0006585192 | 0.030146 | 3.375078e-13
67.33949 | 14.2255 | 14.23237 | 14.20215 | -0.006869926 | 0.03022253 | 3.375078e-13
67.34949 | 14.2261 | 14.22839 | 14.19809 | -0.002286216 | 0.03029919 | 3.392842e-13
67.35949 | 14.2197 | 14.22441 | 14.19403 | -0.004707395 | 0.03037599 | 3.392842e-13
67.36949 | 14.2172 | 14.22043 | 14.18998 | -0.003233457 | 0.03045291 | 3.410605e-13
67.37949 | 14.2053 | 14.21646 | 14.18593 | -0.01116441 | 0.03052995 | 3.410605e-13
67.38948 | 14.2077 | 14.2125 | 14.1819 | -0.004804206 | 0.03060704 | 3.428369e-13
67.39948 | 14.2081 | 14.20854 | 14.17786 | -0.0004449225 | 0.03068432 | 3.428369e-13
67.40948 | 14.1997 | 14.20459 | 14.17383 | -0.004890521 | 0.0307617 | 3.446132e-13
67.41948 | 14.1914 | 14.20064 | 14.1698 | -0.009241011 | 0.0308392 | 3.446132e-13
67.42948 | 14.1927 | 14.1967 | 14.16578 | -0.003996378 | 0.0309168 | 3.463896e-13
67.43948 | 14.1851 | 14.19276 | 14.16176 | -0.007656634 | 0.0309945 | 3.463896e-13
67.44947 | 14.1846 | 14.18883 | 14.15775 | -0.004225704 | 0.03107221 | 3.463896e-13
67.45947 | 14.1728 | 14.1849 | 14.15375 | -0.01209572 | 0.03115009 | 3.481659e-13
67.46947 | 14.1751 | 14.18097 | 14.14974 | -0.005870617 | 0.03122805 | 3.481659e-13
67.47947 | 14.1762 | 14.17705 | 14.14574 | -0.0008503938 | 0.03130609 | 3.499423e-13
67.48947 | 14.1714 | 14.17314 | 14.14175 | -0.001735053 | 0.03138421 | 3.499423e-13
67.49947 | 14.1642 | 14.16922 | 14.13776 | -0.005024588 | 0.0314624 | 3.517187e-13
67.50946 | 14.1712 | 14.16532 | 14.13378 | 0.005877094 | 0.03154057 | 3.517187e-13
67.51946 | 14.1631 | 14.16142 | 14.1298 | 0.001677805 | 0.03161889 | 3.53495e-13
67.52946 | 14.1584 | 14.15753 | 14.12583 | 0.0008736472 | 0.03169725 | 3.53495e-13
67.53946 | 14.1546 | 14.15364 | 14.12186 | 0.0009646122 | 0.03177567 | 3.552714e-13
67.54946 | 14.155 | 14.14975 | 14.1179 | 0.005250709 | 0.03185413 | 3.552714e-13
67.55945 | 14.1513 | 14.14587 | 14.11394 | 0.005428051 | 0.03193256 | 3.570477e-13
67.56945 | 14.1384 | 14.142 | 14.10998 | -0.003595588 | 0.03201109 | 3.570477e-13
67.57945 | 14.1378 | 14.13812 | 14.10603 | -0.0003240987 | 0.03208966 | 3.588241e-13
67.58945 | 14.1388 | 14.13426 | 14.10209 | 0.004542524 | 0.03216825 | 3.588241e-13
67.59945 | 14.1348 | 14.1304 | 14.09815 | 0.004404289 | 0.03224686 | 3.606004e-13
67.60945 | 14.1271 | 14.12654 | 14.09421 | 0.0005611907 | 0.03232548 | 3.606004e-13
67.61944 | 14.1254 | 14.12269 | 14.09029 | 0.002709381 | 0.03240402 | 3.623768e-13
67.62944 | 14.1283 | 14.11884 | 14.08636 | 0.009456573 | 0.03248265 | 3.623768e-13
67.63944 | 14.1196 | 14.115 | 14.08244 | 0.004598904 | 0.03256128 | 3.641532e-13
67.64944 | 14.1096 | 14.11116 | 14.07852 | -0.001563613 | 0.03263989 | 3.641532e-13
67.65944 | 14.1082 | 14.10733 | 14.07461 | 0.000869017 | 0.03271848 | 3.659295e-13
67.66944 | 14.1134 | 14.1035 | 14.07071 | 0.009896799 | 0.03279706 | 3.659295e-13
67.67943 | 14.1026 | 14.09968 | 14.06681 | 0.002915916 | 0.03287552 | 3.677059e-13
67.68943 | 14.098 | 14.09587 | 14.06291 | 0.002134015 | 0.03295403 | 3.677059e-13
67.69943 | 14.0982 | 14.09205 | 14.05902 | 0.006147278 | 0.0330325 | 3.694822e-13
67.70943 | 14.0875 | 14.08824 | 14.05513 | -0.0007442997 | 0.03311092 | 3.694822e-13
67.71943 | 14.084 | 14.08444 | 14.05125 | -0.0004407107 | 0.03318929 | 3.712586e-13
67.72943 | 14.074 | 14.08064 | 14.04737 | -0.00664195 | 0.0332676 | 3.712586e-13
67.73942 | 14.0766 | 14.07685 | 14.04351 | -0.0002518156 | 0.03334576 | 3.730349e-13
67.74942 | 14.075 | 14.07306 | 14.03964 | 0.001937296 | 0.03342393 | 3.730349e-13
67.75942 | 14.0673 | 14.06928 | 14.03578 | -0.001978416 | 0.03350202 | 3.748113e-13
67.76942 | 14.0556 | 14.0655 | 14.03192 | -0.009898943 | 0.03358002 | 3.748113e-13
67.77942 | 14.0592 | 14.06172 | 14.02807 | -0.002524289 | 0.03365793 | 3.765876e-13
67.78942 | 14.0548 | 14.05795 | 14.02422 | -0.003154444 | 0.03373574 | 3.765876e-13
67.79941 | 14.0535 | 14.05419 | 14.02038 | -0.0006931711 | 0.03381336 | 3.78364e-13
67.80941 | 14.0411 | 14.05043 | 14.01654 | -0.009332936 | 0.03389095 | 3.78364e-13
67.81941 | 14.0415 | 14.04668 | 14.01271 | -0.005177496 | 0.03396842 | 3.78364e-13
67.82941 | 14.0362 | 14.04293 | 14.00888 | -0.00672686 | 0.03404576 | 3.801404e-13
67.83941 | 14.0336 | 14.03918 | 14.00506 | -0.005581009 | 0.03412296 | 3.801404e-13
67.84941 | 14.0238 | 14.03544 | 14.00124 | -0.01163995 | 0.03420002 | 3.819167e-13
67.8594 | 14.0222 | 14.03171 | 13.99743 | -0.009507417 | 0.03427686 | 3.819167e-13
67.8694 | 14.0188 | 14.02798 | 13.99362 | -0.009175918 | 0.03435362 | 3.836931e-13
67.8794 | 14.0139 | 14.02425 | 13.98982 | -0.0103492 | 0.03443021 | 3.836931e-13
67.8894 | 14.0075 | 14.02053 | 13.98602 | -0.01302725 | 0.03450664 | 3.854694e-13
67.8994 | 14.008 | 14.01681 | 13.98223 | -0.008810072 | 0.03458288 | 3.854694e-13
67.9094 | 14.0018 | 14.0131 | 13.97844 | -0.01129766 | 0.03465894 | 3.872458e-13
67.91939 | 13.9993 | 14.00939 | 13.97466 | -0.01009371 | 0.03473472 | 3.872458e-13
67.92939 | 13.9924 | 14.00569 | 13.97088 | -0.0132908 | 0.03481039 | 3.890221e-13
67.93939 | 13.9903 | 14.00199 | 13.96711 | -0.01169264 | 0.03488584 | 3.890221e-13
67.94939 | 13.986 | 13.9983 | 13.96334 | -0.01229923 | 0.03496107 | 3.907985e-13
67.95939 | 13.9856 | 13.99461 | 13.95957 | -0.009010562 | 0.03503608 | 3.907985e-13
67.96938 | 13.9772 | 13.99093 | 13.95582 | -0.0137303 | 0.03511077 | 3.925749e-13
67.97938 | 13.9724 | 13.98725 | 13.95207 | -0.01485109 | 0.03518531 | 3.925749e-13
67.98938 | 13.9695 | 13.98358 | 13.94832 | -0.01407661 | 0.0352596 | 3.925749e-13
67.99938 | 13.9665 | 13.97991 | 13.94457 | -0.01340685 | 0.03533363 | 3.943512e-13
68.00938 | 13.9582 | 13.97624 | 13.94083 | -0.01804181 | 0.0354074 | 3.943512e-13
68.01938 | 13.9584 | 13.97258 | 13.9371 | -0.01418149 | 0.03548091 | 3.961276e-13
68.02937 | 13.9515 | 13.96893 | 13.93338 | -0.0174295 | 0.03555404 | 3.961276e-13
68.03937 | 13.9479 | 13.96528 | 13.92965 | -0.01737858 | 0.03562696 | 3.979039e-13
68.04937 | 13.9431 | 13.96163 | 13.92593 | -0.01853234 | 0.03569959 | 3.979039e-13
68.05937 | 13.9399 | 13.95799 | 13.92222 | -0.0180908 | 0.03577192 | 3.996803e-13
68.06937 | 13.9323 | 13.95435 | 13.91851 | -0.02205394 | 0.03584393 | 3.996803e-13
68.07937 | 13.9282 | 13.95072 | 13.91481 | -0.02252176 | 0.03591562 | 4.014566e-13
68.08936 | 13.92 | 13.9471 | 13.91111 | -0.02709789 | 0.03598692 | 4.014566e-13
68.09936 | 13.9215 | 13.94348 | 13.90742 | -0.02197505 | 0.03605794 | 4.014566e-13
68.10936 | 13.9088 | 13.93986 | 13.90373 | -0.03105688 | 0.03612862 | 4.03233e-13
68.11936 | 13.9077 | 13.93624 | 13.90004 | -0.02854336 | 0.03619894 | 4.03233e-13
68.12936 | 13.8981 | 13.93263 | 13.89637 | -0.0345345 | 0.0362689 | 4.050094e-13
68.13936 | 13.8968 | 13.92903 | 13.89269 | -0.03223028 | 0.03633849 | 4.050094e-13
68.14935 | 13.889 | 13.92543 | 13.88903 | -0.03643431 | 0.03640763 | 4.067857e-13
68.15935 | 13.8863 | 13.92184 | 13.88536 | -0.03553936 | 0.03647645 | 4.067857e-13
68.16935 | 13.8759 | 13.91825 | 13.8817 | -0.04234904 | 0.03654487 | 4.067857e-13
68.17935 | 13.8724 | 13.91466 | 13.87805 | -0.04226335 | 0.03661289 | 4.085621e-13
68.18935 | 13.8666 | 13.91108 | 13.8744 | -0.04448228 | 0.0366805 | 4.085621e-13
68.19935 | 13.8655 | 13.90751 | 13.87076 | -0.04200582 | 0.03674768 | 4.103384e-13
68.20934 | 13.8546 | 13.90394 | 13.86712 | -0.04933754 | 0.03681437 | 4.103384e-13
68.21934 | 13.8499 | 13.90037 | 13.86349 | -0.05047029 | 0.03688069 | 4.121148e-13
68.22934 | 13.8447 | 13.89681 | 13.85986 | -0.05210763 | 0.03694655 | 4.121148e-13
68.23934 | 13.8387 | 13.89325 | 13.85624 | -0.05454953 | 0.03701194 | 4.121148e-13
68.24934 | 13.8331 | 13.8897 | 13.85262 | -0.05659605 | 0.03707689 | 4.138911e-13
68.25934 | 13.8255 | 13.88615 | 13.84901 | -0.06064714 | 0.03714136 | 4.138911e-13
68.26933 | 13.8227 | 13.88261 | 13.8454 | -0.05990634 | 0.03720529 | 4.156675e-13
68.27933 | 13.819 | 13.87907 | 13.8418 | -0.06006657 | 0.0372688 | 4.156675e-13
68.28933 | 13.8111 | 13.87553 | 13.8382 | -0.06443135 | 0.0373318 | 4.156675e-13
68.29933 | 13.8061 | 13.872 | 13.83461 | -0.06590068 | 0.0373943 | 4.174439e-13
68.30933 | 13.8047 | 13.86847 | 13.83102 | -0.06377457 | 0.03745628 | 4.174439e-13
68.31933 | 13.7997 | 13.86495 | 13.82744 | -0.065253 | 0.03751774 | 4.174439e-13
68.32932 | 13.7914 | 13.86144 | 13.82386 | -0.07003948 | 0.03757861 | 4.192202e-13
68.33932 | 13.7851 | 13.85793 | 13.82029 | -0.07282697 | 0.03763899 | 4.192202e-13
68.34932 | 13.7831 | 13.85442 | 13.81672 | -0.07131899 | 0.03769883 | 4.209966e-13
68.35932 | 13.7839 | 13.85092 | 13.81316 | -0.06701552 | 0.03775811 | 4.209966e-13
68.36932 | 13.7729 | 13.84742 | 13.8096 | -0.07451657 | 0.03781683 | 4.209966e-13
68.37931 | 13.7691 | 13.84393 | 13.80605 | -0.07482561 | 0.03787492 | 4.227729e-13
68.38931 | 13.7689 | 13.84044 | 13.8025 | -0.07153567 | 0.03793248 | 4.227729e-13
68.39931 | 13.7667 | 13.83695 | 13.79896 | -0.07025021 | 0.03798945 | 4.227729e-13
68.40931 | 13.7588 | 13.83347 | 13.79542 | -0.07466925 | 0.03804583 | 4.245493e-13
68.41931 | 13.7568 | 13.82999 | 13.79189 | -0.07319277 | 0.0381016 | 4.245493e-13
68.42931 | 13.7558 | 13.82652 | 13.78836 | -0.07072077 | 0.03815675 | 4.245493e-13
68.4393 | 13.7511 | 13.82306 | 13.78485 | -0.07195672 | 0.03821123 | 4.263256e-13
68.4493 | 13.7483 | 13.81959 | 13.78133 | -0.07129365 | 0.03826514 | 4.263256e-13
68.4593 | 13.7456 | 13.81614 | 13.77782 | -0.07053505 | 0.0383184 | 4.263256e-13
68.4693 | 13.7439 | 13.81268 | 13.77431 | -0.0687809 | 0.03837102 | 4.28102e-13
68.4793 | 13.7351 | 13.80923 | 13.77081 | -0.07413121 | 0.03842299 | 4.28102e-13
68.4893 | 13.734 | 13.80579 | 13.76731 | -0.07178596 | 0.0384743 | 4.28102e-13
68.49929 | 13.7289 | 13.80235 | 13.76382 | -0.07344859 | 0.0385249 | 4.298784e-13
68.50929 | 13.7289 | 13.79891 | 13.76034 | -0.07001221 | 0.03857486 | 4.298784e-13
68.51929 | 13.7227 | 13.79548 | 13.75686 | -0.07278026 | 0.03862414 | 4.298784e-13
68.52929 | 13.7182 | 13.79205 | 13.75338 | -0.07385274 | 0.03867273 | 4.316547e-13
68.53929 | 13.7148 | 13.78863 | 13.74991 | -0.07382963 | 0.03872062 | 4.316547e-13
68.54929 | 13.7188 | 13.78521 | 13.74644 | -0.06641094 | 0.03876781 | 4.316547e-13
68.55928 | 13.7104 | 13.7818 | 13.74299 | -0.07140007 | 0.03881424 | 4.334311e-13
68.56928 | 13.7024 | 13.77839 | 13.73953 | -0.07599018 | 0.03886 | 4.334311e-13
68.57928 | 13.6993 | 13.77498 | 13.73608 | -0.07568471 | 0.03890503 | 4.334311e-13
68.58928 | 13.7003 | 13.77158 | 13.73263 | -0.07128362 | 0.03894933 | 4.334311e-13
68.59928 | 13.691 | 13.76819 | 13.72919 | -0.07718692 | 0.03899289 | 4.352074e-13
68.60928 | 13.6892 | 13.76479 | 13.72576 | -0.0755946 | 0.0390357 | 4.352074e-13
68.61927 | 13.6783 | 13.76141 | 13.72233 | -0.08311006 | 0.03907771 | 4.352074e-13
68.62927 | 13.6792 | 13.75803 | 13.71891 | -0.07882649 | 0.03911901 | 4.352074e-13
68.63927 | 13.6697 | 13.75465 | 13.71549 | -0.0849473 | 0.03915954 | 4.369838e-13
68.64927 | 13.6689 | 13.75127 | 13.71207 | -0.08237248 | 0.03919931 | 4.369838e-13
68.65927 | 13.6535 | 13.7479 | 13.70866 | -0.09440202 | 0.03923829 | 4.369838e-13
68.66927 | 13.658 | 13.74454 | 13.70526 | -0.08653592 | 0.03927648 | 4.369838e-13
68.67926 | 13.6521 | 13.74118 | 13.70186 | -0.08907754 | 0.03931385 | 4.387601e-13
68.68926 | 13.6497 | 13.73782 | 13.69847 | -0.08812013 | 0.03935046 | 4.387601e-13
68.69926 | 13.6395 | 13.73447 | 13.69508 | -0.09496709 | 0.03938628 | 4.387601e-13
68.70926 | 13.6316 | 13.73112 | 13.6917 | -0.09951838 | 0.03942128 | 4.387601e-13
68.71926 | 13.6301 | 13.72777 | 13.68832 | -0.09767401 | 0.03945546 | 4.387601e-13
68.72926 | 13.6275 | 13.72443 | 13.68495 | -0.09693398 | 0.03948883 | 4.405365e-13
68.73925 | 13.6159 | 13.7211 | 13.68158 | -0.1052016 | 0.03952135 | 4.405365e-13
68.74925 | 13.6124 | 13.71777 | 13.67822 | -0.1053702 | 0.03955307 | 4.405365e-13
68.75925 | 13.6128 | 13.71444 | 13.67486 | -0.1016432 | 0.03958395 | 4.405365e-13
68.76925 | 13.6065 | 13.71112 | 13.67151 | -0.1046205 | 0.039614 | 4.405365e-13
68.77925 | 13.6039 | 13.7078 | 13.66816 | -0.1039021 | 0.0396432 | 4.423129e-13
68.78924 | 13.5968 | 13.70449 | 13.66482 | -0.1076913 | 0.03967153 | 4.423129e-13
68.79924 | 13.5986 | 13.70118 | 13.66148 | -0.1025815 | 0.03969903 | 4.423129e-13
68.80924 | 13.5996 | 13.69788 | 13.65815 | -0.09827606 | 0.03972568 | 4.423129e-13
68.81924 | 13.5939 | 13.69457 | 13.65482 | -0.1006749 | 0.03975146 | 4.423129e-13
68.82924 | 13.5892 | 13.69128 | 13.6515 | -0.1020781 | 0.03977638 | 4.440892e-13
68.83924 | 13.5932 | 13.68799 | 13.64819 | -0.09478553 | 0.03980044 | 4.440892e-13
68.84923 | 13.5928 | 13.6847 | 13.64488 | -0.09190059 | 0.0398236 | 4.440892e-13
68.85923 | 13.5869 | 13.68142 | 13.64157 | -0.09451665 | 0.0398459 | 4.440892e-13
68.86923 | 13.5853 | 13.67814 | 13.63827 | -0.09283702 | 0.03986733 | 4.440892e-13
68.87923 | 13.5881 | 13.67486 | 13.63497 | -0.08676168 | 0.03988787 | 4.440892e-13
68.88923 | 13.5919 | 13.67159 | 13.63168 | -0.07969064 | 0.03990753 | 4.440892e-13
68.89923 | 13.5841 | 13.66832 | 13.6284 | -0.08422389 | 0.0399263 | 4.440892e-13
68.90922 | 13.5838 | 13.66506 | 13.62512 | -0.0812647 | 0.03994417 | 4.458656e-13
68.91922 | 13.5875 | 13.66181 | 13.62185 | -0.07430654 | 0.03996115 | 4.458656e-13
68.92922 | 13.5899 | 13.65855 | 13.61858 | -0.06865267 | 0.03997724 | 4.458656e-13
68.93922 | 13.5881 | 13.6553 | 13.61531 | -0.06720309 | 0.03999243 | 4.458656e-13
68.94922 | 13.5836 | 13.65206 | 13.61205 | -0.0684578 | 0.04000673 | 4.458656e-13
68.95922 | 13.5861 | 13.64882 | 13.6088 | -0.06271681 | 0.04002012 | 4.458656e-13
68.96921 | 13.5886 | 13.64558 | 13.60555 | -0.05698333 | 0.04003259 | 4.458656e-13
68.97921 | 13.5807 | 13.64235 | 13.60231 | -0.06165091 | 0.04004417 | 4.458656e-13
68.98921 | 13.5794 | 13.63912 | 13.59907 | -0.05972278 | 0.04005484 | 4.458656e-13
68.99921 | 13.5777 | 13.6359 | 13.59583 | -0.05819893 | 0.0400646 | 4.458656e-13
69.00921 | 13.577 | 13.63268 | 13.59261 | -0.05567938 | 0.04007345 | 4.458656e-13
69.01921 | 13.5724 | 13.62946 | 13.58938 | -0.05706411 | 0.04008139 | 4.458656e-13
69.0292 | 13.5716 | 13.62626 | 13.58617 | -0.05465635 | 0.04008842 | 4.458656e-13
69.0392 | 13.5647 | 13.62305 | 13.58296 | -0.05834967 | 0.04009454 | 4.476419e-13
69.0492 | 13.5682 | 13.61985 | 13.57975 | -0.05164727 | 0.04009974 | 4.476419e-13
69.0592 | 13.5651 | 13.61665 | 13.57655 | -0.05154917 | 0.04010403 | 4.476419e-13
69.0692 | 13.5535 | 13.61346 | 13.57335 | -0.05995536 | 0.04010741 | 4.476419e-13
69.0792 | 13.556 | 13.61027 | 13.57016 | -0.05426585 | 0.04010987 | 4.476419e-13
69.08919 | 13.5559 | 13.60708 | 13.56697 | -0.05118382 | 0.04011142 | 4.476419e-13
69.09919 | 13.5439 | 13.6039 | 13.56379 | -0.0600029 | 0.04011206 | 4.476419e-13
69.10919 | 13.5392 | 13.60073 | 13.56061 | -0.06152628 | 0.04011178 | 4.476419e-13
69.11919 | 13.5358 | 13.59755 | 13.55744 | -0.06175396 | 0.04011059 | 4.476419e-13
69.12919 | 13.5306 | 13.59439 | 13.55428 | -0.06378595 | 0.0401085 | 4.476419e-13
69.13918 | 13.5283 | 13.59123 | 13.55112 | -0.0629254 | 0.04010549 | 4.476419e-13
69.14918 | 13.5216 | 13.58807 | 13.54796 | -0.066466 | 0.04010157 | 4.476419e-13
69.15918 | 13.5132 | 13.58491 | 13.54481 | -0.07171091 | 0.04009675 | 4.476419e-13
69.16918 | 13.5157 | 13.58176 | 13.54167 | -0.06606013 | 0.04009102 | 4.476419e-13
69.17918 | 13.5105 | 13.57861 | 13.53853 | -0.06811366 | 0.04008439 | 4.476419e-13
69.18918 | 13.5009 | 13.57547 | 13.53539 | -0.07457152 | 0.04007685 | 4.458656e-13
69.19917 | 13.4979 | 13.57234 | 13.53227 | -0.07443683 | 0.04006842 | 4.458656e-13
69.20917 | 13.4972 | 13.5692 | 13.52914 | -0.07200333 | 0.04005909 | 4.458656e-13
69.21917 | 13.4933 | 13.56607 | 13.52603 | -0.07277416 | 0.04004885 | 4.458656e-13
69.22917 | 13.4911 | 13.56295 | 13.52291 | -0.07184932 | 0.04003773 | 4.458656e-13
69.23917 | 13.4774 | 13.55983 | 13.5198 | -0.08242882 | 0.04002571 | 4.458656e-13
69.24917 | 13.4799 | 13.55671 | 13.5167 | -0.07681266 | 0.04001281 | 4.458656e-13
69.25916 | 13.4775 | 13.5536 | 13.5136 | -0.07610395 | 0.03999903 | 4.458656e-13
69.26916 | 13.4703 | 13.5505 | 13.51051 | -0.08019647 | 0.03998436 | 4.458656e-13
69.27916 | 13.4698 | 13.54739 | 13.50742 | -0.07759335 | 0.03996881 | 4.458656e-13
69.28916 | 13.4627 | 13.54429 | 13.50434 | -0.08159458 | 0.03995239 | 4.458656e-13
69.29916 | 13.4602 | 13.5412 | 13.50127 | -0.08100017 | 0.03993509 | 4.458656e-13
69.30916 | 13.4582 | 13.53811 | 13.49819 | -0.07991013 | 0.03991692 | 4.458656e-13
69.31915 | 13.4509 | 13.53503 | 13.49513 | -0.08412754 | 0.03989791 | 4.440892e-13
69.32915 | 13.453 | 13.53195 | 13.49207 | -0.07894624 | 0.03987802 | 4.440892e-13
69.33915 | 13.4454 | 13.52887 | 13.48901 | -0.08346931 | 0.03985728 | 4.440892e-13
69.34915 | 13.4397 | 13.5258 | 13.48596 | -0.08609677 | 0.03983568 | 4.440892e-13
69.35915 | 13.4466 | 13.52273 | 13.48292 | -0.07612863 | 0.03981323 | 4.440892e-13
69.36915 | 13.4329 | 13.51966 | 13.47987 | -0.08676488 | 0.03978995 | 4.440892e-13
69.37914 | 13.4316 | 13.51661 | 13.47684 | -0.08500858 | 0.03976584 | 4.440892e-13
69.38914 | 13.4293 | 13.51355 | 13.47381 | -0.08425363 | 0.03974088 | 4.440892e-13
69.39914 | 13.4237 | 13.5105 | 13.47079 | -0.08680309 | 0.0397151 | 4.423129e-13
69.40914 | 13.423 | 13.50746 | 13.46777 | -0.08445697 | 0.03968849 | 4.423129e-13
69.41914 | 13.4123 | 13.50442 | 13.46475 | -0.09211528 | 0.03966106 | 4.423129e-13
69.42914 | 13.4087 | 13.50138 | 13.46175 | -0.09267801 | 0.03963282 | 4.423129e-13
69.43913 | 13.4039 | 13.49835 | 13.45874 | -0.09444822 | 0.0396038 | 4.423129e-13
69.44913 | 13.4018 | 13.49532 | 13.45575 | -0.09351982 | 0.03957395 | 4.423129e-13
69.45913 | 13.3971 | 13.4923 | 13.45275 | -0.09519588 | 0.03954331 | 4.405365e-13
69.46913 | 13.3923 | 13.48928 | 13.44976 | -0.0969764 | 0.03951188 | 4.405365e-13
69.47913 | 13.3887 | 13.48626 | 13.44678 | -0.09756137 | 0.03947965 | 4.405365e-13
69.48913 | 13.385 | 13.48325 | 13.4438 | -0.09825081 | 0.03944666 | 4.405365e-13
69.49912 | 13.3825 | 13.48025 | 13.44083 | -0.09774775 | 0.03941294 | 4.405365e-13
69.50912 | 13.3748 | 13.47725 | 13.43787 | -0.1024461 | 0.03937841 | 4.387601e-13
69.51912 | 13.3722 | 13.47425 | 13.43491 | -0.102049 | 0.03934311 | 4.387601e-13
69.52912 | 13.3733 | 13.47126 | 13.43195 | -0.09795641 | 0.03930707 | 4.387601e-13
69.53912 | 13.3619 | 13.46827 | 13.429 | -0.1063683 | 0.03927028 | 4.387601e-13
69.54911 | 13.3639 | 13.46529 | 13.42605 | -0.1013877 | 0.03923279 | 4.387601e-13
69.55911 | 13.3565 | 13.46231 | 13.42311 | -0.1058086 | 0.03919453 | 4.369838e-13
69.56911 | 13.358 | 13.45933 | 13.42018 | -0.101334 | 0.03915555 | 4.369838e-13
69.57911 | 13.3509 | 13.45636 | 13.41725 | -0.105464 | 0.03911585 | 4.369838e-13
69.58911 | 13.3471 | 13.4534 | 13.41432 | -0.1062985 | 0.03907544 | 4.369838e-13
69.59911 | 13.3495 | 13.45044 | 13.4114 | -0.1009375 | 0.03903432 | 4.352074e-13
69.6091 | 13.3463 | 13.44748 | 13.40849 | -0.1011841 | 0.03899255 | 4.352074e-13
69.6191 | 13.3437 | 13.44453 | 13.40558 | -0.1008322 | 0.03895005 | 4.352074e-13
69.6291 | 13.3397 | 13.44158 | 13.40268 | -0.101885 | 0.03890686 | 4.352074e-13
69.6391 | 13.3397 | 13.43864 | 13.39978 | -0.09894229 | 0.038863 | 4.334311e-13
69.6491 | 13.3405 | 13.4357 | 13.39689 | -0.09520418 | 0.03881848 | 4.334311e-13
69.6591 | 13.3315 | 13.43277 | 13.394 | -0.1012707 | 0.03877329 | 4.334311e-13
69.66909 | 13.3356 | 13.42984 | 13.39112 | -0.09424469 | 0.0387275 | 4.334311e-13
69.67909 | 13.332 | 13.42692 | 13.38824 | -0.09492039 | 0.03868102 | 4.316547e-13
69.68909 | 13.329 | 13.424 | 13.38537 | -0.09500071 | 0.03863391 | 4.316547e-13
69.69909 | 13.3248 | 13.42109 | 13.3825 | -0.09628566 | 0.03858617 | 4.316547e-13
69.70909 | 13.3264 | 13.41818 | 13.37964 | -0.09177523 | 0.03853781 | 4.298784e-13
69.71909 | 13.32 | 13.41527 | 13.37678 | -0.09526945 | 0.03848883 | 4.298784e-13
69.72908 | 13.319 | 13.41237 | 13.37393 | -0.09337123 | 0.03843931 | 4.298784e-13
69.73908 | 13.3174 | 13.40947 | 13.37109 | -0.09207475 | 0.03838913 | 4.28102e-13
69.74908 | 13.3172 | 13.40658 | 13.36824 | -0.08938294 | 0.03833837 | 4.28102e-13
69.75908 | 13.3088 | 13.4037 | 13.36541 | -0.09489581 | 0.03828703 | 4.28102e-13
69.76908 | 13.3124 | 13.40081 | 13.36258 | -0.08841336 | 0.03823512 | 4.28102e-13
69.77908 | 13.3023 | 13.39794 | 13.35975 | -0.09563561 | 0.03818265 | 4.263256e-13
69.78907 | 13.303 | 13.39507 | 13.35694 | -0.09206542 | 0.03812968 | 4.263256e-13
69.79907 | 13.2983 | 13.3922 | 13.35412 | -0.09389707 | 0.03807611 | 4.263256e-13
69.80907 | 13.2957 | 13.38933 | 13.35131 | -0.09363343 | 0.03802199 | 4.245493e-13
69.81907 | 13.2844 | 13.38647 | 13.34851 | -0.1020745 | 0.03796736 | 4.245493e-13
69.82907 | 13.288 | 13.38362 | 13.34571 | -0.09562035 | 0.0379122 | 4.245493e-13
69.83907 | 13.2832 | 13.38077 | 13.34291 | -0.09757092 | 0.03785653 | 4.227729e-13
69.84906 | 13.2807 | 13.37793 | 13.34013 | -0.09722908 | 0.03780041 | 4.227729e-13
69.85906 | 13.2701 | 13.37509 | 13.33735 | -0.1049892 | 0.03774374 | 4.227729e-13
69.86906 | 13.2724 | 13.37225 | 13.33457 | -0.099854 | 0.03768658 | 4.209966e-13
69.87906 | 13.2683 | 13.36942 | 13.33179 | -0.1011236 | 0.03762895 | 4.209966e-13
69.88906 | 13.2632 | 13.3666 | 13.32903 | -0.103398 | 0.03757084 | 4.209966e-13
69.89906 | 13.2629 | 13.36378 | 13.32626 | -0.1008772 | 0.03751228 | 4.192202e-13
69.90905 | 13.2571 | 13.36096 | 13.32351 | -0.103864 | 0.03745332 | 4.192202e-13
69.91905 | 13.253 | 13.35815 | 13.32076 | -0.1051528 | 0.03739386 | 4.192202e-13
69.92905 | 13.2515 | 13.35535 | 13.31801 | -0.1038465 | 0.03733396 | 4.174439e-13
69.93905 | 13.2462 | 13.35254 | 13.31527 | -0.1063449 | 0.03727364 | 4.174439e-13
69.94905 | 13.241 | 13.34975 | 13.31254 | -0.1087482 | 0.0372129 | 4.156675e-13
69.95904 | 13.2416 | 13.34696 | 13.30981 | -0.1053591 | 0.03715181 | 4.156675e-13
69.96904 | 13.2477 | 13.34417 | 13.30708 | -0.09647207 | 0.03709025 | 4.156675e-13
69.97904 | 13.238 | 13.34139 | 13.30436 | -0.1033899 | 0.03702831 | 4.138911e-13
69.98904 | 13.2425 | 13.33861 | 13.30165 | -0.0961126 | 0.03696598 | 4.138911e-13
69.99904 | 13.2359 | 13.33584 | 13.29894 | -0.09994018 | 0.03690328 | 4.138911e-13
70.00904 | 13.2434 | 13.33307 | 13.29623 | -0.08967264 | 0.03684021 | 4.121148e-13
70.01903 | 13.2351 | 13.33031 | 13.29354 | -0.09521275 | 0.03677684 | 4.121148e-13
70.02903 | 13.2385 | 13.32755 | 13.29084 | -0.089055 | 0.03671306 | 4.103384e-13
70.03903 | 13.2349 | 13.3248 | 13.28815 | -0.08990215 | 0.03664894 | 4.103384e-13
70.04903 | 13.2372 | 13.32205 | 13.28547 | -0.08485422 | 0.03658448 | 4.103384e-13
70.05903 | 13.2351 | 13.31931 | 13.28279 | -0.08421122 | 0.0365197 | 4.085621e-13
70.06903 | 13.2372 | 13.31657 | 13.28012 | -0.07937315 | 0.0364546 | 4.085621e-13
70.07902 | 13.2385 | 13.31384 | 13.27745 | -0.07534274 | 0.03638926 | 4.085621e-13
70.08902 | 13.2361 | 13.31111 | 13.27479 | -0.07501456 | 0.03632356 | 4.067857e-13
70.09902 | 13.2402 | 13.30839 | 13.27213 | -0.06819132 | 0.03625756 | 4.067857e-13
70.10902 | 13.24 | 13.30567 | 13.26948 | -0.06567305 | 0.03619128 | 4.050094e-13
70.11902 | 13.2396 | 13.30296 | 13.26684 | -0.06335975 | 0.03612473 | 4.050094e-13
70.12902 | 13.2385 | 13.30025 | 13.26419 | -0.06175143 | 0.0360579 | 4.050094e-13
70.13901 | 13.2405 | 13.29755 | 13.26156 | -0.05705079 | 0.03599089 | 4.03233e-13
70.14901 | 13.2395 | 13.29485 | 13.25893 | -0.05535245 | 0.03592355 | 4.03233e-13
70.15901 | 13.2429 | 13.29216 | 13.2563 | -0.0492591 | 0.03585598 | 4.014566e-13
70.16901 | 13.2375 | 13.28947 | 13.25368 | -0.05197076 | 0.03578817 | 4.014566e-13
70.17901 | 13.2341 | 13.28679 | 13.25107 | -0.05268744 | 0.03572013 | 3.996803e-13
70.18901 | 13.2342 | 13.28411 | 13.24846 | -0.04990914 | 0.03565187 | 3.996803e-13
70.199 | 13.2325 | 13.28144 | 13.24586 | -0.04893853 | 0.03558346 | 3.996803e-13
70.209 | 13.2308 | 13.27877 | 13.24326 | -0.0479703 | 0.03551479 | 3.979039e-13
70.219 | 13.2238 | 13.27611 | 13.24066 | -0.0523071 | 0.03544592 | 3.979039e-13
70.229 | 13.2243 | 13.27345 | 13.23807 | -0.04914895 | 0.03537686 | 3.961276e-13
70.239 | 13.225 | 13.2708 | 13.23549 | -0.04579587 | 0.03530763 | 3.961276e-13
70.249 | 13.2168 | 13.26815 | 13.23291 | -0.05134784 | 0.03523821 | 3.961276e-13
70.25899 | 13.2176 | 13.26551 | 13.23034 | -0.04790752 | 0.0351687 | 3.943512e-13
70.26899 | 13.2102 | 13.26287 | 13.22777 | -0.05266964 | 0.03509896 | 3.943512e-13
70.27899 | 13.214 | 13.26024 | 13.22521 | -0.04623684 | 0.03502907 | 3.925749e-13
70.28899 | 13.2035 | 13.25761 | 13.22265 | -0.05410914 | 0.03495904 | 3.925749e-13
70.29899 | 13.2003 | 13.25499 | 13.2201 | -0.05468652 | 0.03488887 | 3.925749e-13
70.30899 | 13.1981 | 13.25237 | 13.21755 | -0.05426901 | 0.03481857 | 3.907985e-13
70.31898 | 13.1895 | 13.24976 | 13.21501 | -0.06025923 | 0.03474822 | 3.907985e-13
70.32898 | 13.1874 | 13.24715 | 13.21247 | -0.05975194 | 0.03467769 | 3.890221e-13
70.33898 | 13.1827 | 13.24455 | 13.20994 | -0.06184977 | 0.03460705 | 3.890221e-13
70.34898 | 13.1772 | 13.24195 | 13.20742 | -0.06475273 | 0.0345363 | 3.872458e-13
70.35898 | 13.175 | 13.23936 | 13.2049 | -0.06436083 | 0.03446546 | 3.872458e-13
70.36897 | 13.1693 | 13.23678 | 13.20238 | -0.06747664 | 0.0343946 | 3.872458e-13
70.37897 | 13.1697 | 13.2342 | 13.19987 | -0.06449501 | 0.03432359 | 3.854694e-13
70.38897 | 13.167 | 13.23162 | 13.19737 | -0.06461854 | 0.03425251 | 3.854694e-13
70.39897 | 13.1578 | 13.22905 | 13.19487 | -0.07124721 | 0.03418136 | 3.836931e-13
70.40897 | 13.1593 | 13.22648 | 13.19237 | -0.06718105 | 0.03411015 | 3.836931e-13
70.41897 | 13.1532 | 13.22392 | 13.18988 | -0.07072006 | 0.03403888 | 3.819167e-13
70.42896 | 13.154 | 13.22137 | 13.1874 | -0.0673668 | 0.03396765 | 3.819167e-13
70.43896 | 13.1491 | 13.21882 | 13.18492 | -0.06971615 | 0.03389629 | 3.819167e-13
70.44896 | 13.1414 | 13.21627 | 13.18245 | -0.07487068 | 0.03382489 | 3.801404e-13
70.45896 | 13.1355 | 13.21373 | 13.17998 | -0.07823041 | 0.03375347 | 3.801404e-13
70.46896 | 13.1428 | 13.2112 | 13.17751 | -0.06839532 | 0.03368202 | 3.78364e-13
70.47896 | 13.133 | 13.20867 | 13.17505 | -0.07566542 | 0.03361056 | 3.78364e-13
70.48895 | 13.1356 | 13.20614 | 13.1726 | -0.07054325 | 0.03353915 | 3.765876e-13
70.49895 | 13.1262 | 13.20362 | 13.17016 | -0.07742376 | 0.03346766 | 3.765876e-13
70.50895 | 13.1273 | 13.20111 | 13.16771 | -0.07380948 | 0.03339618 | 3.765876e-13
70.51895 | 13.1334 | 13.1986 | 13.16528 | -0.06520041 | 0.0333247 | 3.748113e-13
70.52895 | 13.1176 | 13.1961 | 13.16284 | -0.07849657 | 0.03325323 | 3.748113e-13
70.53895 | 13.122 | 13.1936 | 13.16042 | -0.07159795 | 0.03318178 | 3.730349e-13
70.54894 | 13.119 | 13.19111 | 13.158 | -0.07210704 | 0.03311042 | 3.730349e-13
70.55894 | 13.1139 | 13.18862 | 13.15558 | -0.07471888 | 0.03303902 | 3.712586e-13
70.56894 | 13.1116 | 13.18614 | 13.15317 | -0.07453594 | 0.03296765 | 3.712586e-13
70.57894 | 13.1098 | 13.18366 | 13.15076 | -0.07385825 | 0.03289631 | 3.712586e-13
70.58894 | 13.098 | 13.18119 | 13.14836 | -0.0831858 | 0.03282502 | 3.694822e-13
70.59894 | 13.0996 | 13.17872 | 13.14596 | -0.0791186 | 0.03275378 | 3.694822e-13
70.60893 | 13.1033 | 13.17626 | 13.14358 | -0.0729591 | 0.03268266 | 3.677059e-13
70.61893 | 13.0953 | 13.1738 | 13.14119 | -0.0785024 | 0.03261153 | 3.677059e-13
70.62893 | 13.0883 | 13.17135 | 13.13881 | -0.08305095 | 0.03254046 | 3.677059e-13
70.63893 | 13.0926 | 13.1689 | 13.13644 | -0.07630477 | 0.03246946 | 3.659295e-13
70.64893 | 13.0821 | 13.16646 | 13.13407 | -0.08436385 | 0.03239853 | 3.659295e-13
70.65893 | 13.0828 | 13.16403 | 13.1317 | -0.08122819 | 0.03232768 | 3.641532e-13
70.66892 | 13.0811 | 13.1616 | 13.12934 | -0.08050026 | 0.032257 | 3.641532e-13
70.67892 | 13.0729 | 13.15918 | 13.12699 | -0.08627514 | 0.03218631 | 3.623768e-13
70.68892 | 13.0672 | 13.15676 | 13.12464 | -0.0895553 | 0.03211572 | 3.623768e-13
70.69892 | 13.0671 | 13.15434 | 13.1223 | -0.08724073 | 0.03204521 | 3.623768e-13
70.70892 | 13.066 | 13.15193 | 13.11996 | -0.08593145 | 0.03197481 | 3.606004e-13
70.71891 | 13.0537 | 13.14953 | 13.11763 | -0.09582985 | 0.03190458 | 3.606004e-13
70.72891 | 13.0528 | 13.14713 | 13.1153 | -0.09433113 | 0.03183439 | 3.588241e-13
70.73891 | 13.0502 | 13.14474 | 13.11297 | -0.0945377 | 0.0317643 | 3.588241e-13
70.74891 | 13.0444 | 13.14235 | 13.11066 | -0.09794955 | 0.03169433 | 3.588241e-13
70.75891 | 13.0428 | 13.13997 | 13.10834 | -0.0971667 | 0.03162448 | 3.570477e-13
70.76891 | 13.0429 | 13.13759 | 13.10603 | -0.09468915 | 0.03155475 | 3.570477e-13
70.7789 | 13.0341 | 13.13522 | 13.10373 | -0.1011193 | 0.03148521 | 3.552714e-13
70.7889 | 13.034 | 13.13285 | 13.10144 | -0.09885229 | 0.03141574 | 3.552714e-13
70.7989 | 13.036 | 13.13049 | 13.09914 | -0.09449062 | 0.0313464 | 3.53495e-13
70.8089 | 13.0337 | 13.12813 | 13.09686 | -0.09443426 | 0.03127719 | 3.53495e-13
70.8189 | 13.0229 | 13.12578 | 13.09458 | -0.1028832 | 0.03120812 | 3.53495e-13
70.8289 | 13.0233 | 13.12344 | 13.0923 | -0.1001374 | 0.0311392 | 3.517187e-13
70.83889 | 13.0256 | 13.1211 | 13.09003 | -0.09549932 | 0.03107049 | 3.517187e-13
70.84889 | 13.0225 | 13.11876 | 13.08776 | -0.09626417 | 0.03100186 | 3.499423e-13
70.85889 | 13.0171 | 13.11643 | 13.0855 | -0.09933433 | 0.03093338 | 3.499423e-13
70.86889 | 13.017 | 13.11411 | 13.08324 | -0.0971098 | 0.03086506 | 3.499423e-13
70.87889 | 13.0223 | 13.11179 | 13.08099 | -0.08949058 | 0.0307969 | 3.481659e-13
70.88889 | 13.0189 | 13.10948 | 13.07875 | -0.09057667 | 0.0307289 | 3.481659e-13
70.89888 | 13.0164 | 13.10717 | 13.07651 | -0.09077037 | 0.03066112 | 3.463896e-13
70.90888 | 13.0116 | 13.10487 | 13.07427 | -0.09326708 | 0.03059345 | 3.463896e-13
70.91888 | 13.0162 | 13.10257 | 13.07204 | -0.0863691 | 0.03052595 | 3.463896e-13
70.92888 | 13.0175 | 13.10028 | 13.06982 | -0.08277644 | 0.03045862 | 3.446132e-13
70.93888 | 13.0126 | 13.09799 | 13.0676 | -0.08538909 | 0.03039146 | 3.446132e-13
70.94888 | 13.0071 | 13.09571 | 13.06538 | -0.08860706 | 0.03032448 | 3.428369e-13
70.95887 | 13.0047 | 13.09343 | 13.06317 | -0.08873261 | 0.03025774 | 3.428369e-13
70.96887 | 13.0092 | 13.09116 | 13.06097 | -0.08196121 | 0.03019112 | 3.428369e-13
70.97887 | 13.0025 | 13.0889 | 13.05877 | -0.08639512 | 0.03012468 | 3.410605e-13
70.98887 | 13.0034 | 13.08663 | 13.05658 | -0.08323434 | 0.03005843 | 3.410605e-13
70.99887 | 13.0019 | 13.08438 | 13.05439 | -0.08247888 | 0.02999236 | 3.392842e-13
71.00887 | 13.0005 | 13.08213 | 13.0522 | -0.08162873 | 0.02992649 | 3.392842e-13
71.01886 | 12.9954 | 13.07989 | 13.05003 | -0.08448614 | 0.02986087 | 3.392842e-13
71.02886 | 12.9893 | 13.07765 | 13.04785 | -0.08834662 | 0.02979538 | 3.375078e-13
71.03886 | 12.9871 | 13.07541 | 13.04568 | -0.08831241 | 0.02973008 | 3.375078e-13
71.04886 | 12.9865 | 13.07318 | 13.04352 | -0.08668352 | 0.02966498 | 3.375078e-13
71.05886 | 12.9861 | 13.07096 | 13.04136 | -0.08485994 | 0.02960008 | 3.357314e-13
71.06886 | 12.9772 | 13.06874 | 13.03921 | -0.09154168 | 0.02953538 | 3.357314e-13
71.07885 | 12.9721 | 13.06653 | 13.03706 | -0.09443093 | 0.02947095 | 3.339551e-13
71.08885 | 12.9697 | 13.06432 | 13.03492 | -0.09462328 | 0.02940665 | 3.339551e-13
71.09885 | 12.9688 | 13.06212 | 13.03278 | -0.09332095 | 0.02934256 | 3.339551e-13
71.10885 | 12.9691 | 13.05992 | 13.03065 | -0.09082392 | 0.02927867 | 3.321787e-13
71.11885 | 12.9582 | 13.05773 | 13.02852 | -0.0995322 | 0.029215 | 3.321787e-13
71.12884 | 12.9549 | 13.05555 | 13.0264 | -0.100648 | 0.02915159 | 3.321787e-13
71.13884 | 12.955 | 13.05337 | 13.02428 | -0.09836685 | 0.02908833 | 3.304024e-13
71.14884 | 12.9534 | 13.05119 | 13.02217 | -0.09779104 | 0.02902528 | 3.304024e-13
71.15884 | 12.9493 | 13.04902 | 13.02006 | -0.09972054 | 0.02896244 | 3.28626e-13
71.16884 | 12.9431 | 13.04686 | 13.01796 | -0.1037553 | 0.02889981 | 3.28626e-13
71.17884 | 12.9409 | 13.0447 | 13.01586 | -0.1037954 | 0.0288374 | 3.28626e-13
71.18883 | 12.9403 | 13.04254 | 13.01377 | -0.102243 | 0.02877527 | 3.268497e-13
71.19883 | 12.9417 | 13.04039 | 13.01168 | -0.09869367 | 0.02871329 | 3.268497e-13
71.20883 | 12.9343 | 13.03825 | 13.0096 | -0.1039497 | 0.02865152 | 3.268497e-13
71.21883 | 12.9303 | 13.03611 | 13.00752 | -0.1058109 | 0.02858997 | 3.250733e-13
71.22883 | 12.9335 | 13.03398 | 13.00545 | -0.1004775 | 0.02852864 | 3.250733e-13
71.23883 | 12.9341 | 13.03185 | 13.00338 | -0.09774936 | 0.02846753 | 3.250733e-13
71.24882 | 12.9338 | 13.02973 | 13.00132 | -0.09592862 | 0.02840669 | 3.232969e-13
71.25882 | 12.9285 | 13.02761 | 12.99927 | -0.09911105 | 0.02834601 | 3.232969e-13
71.26882 | 12.9255 | 13.0255 | 12.99721 | -0.09999876 | 0.02828556 | 3.215206e-13
71.27882 | 12.9249 | 13.02339 | 12.99517 | -0.09849175 | 0.02822532 | 3.215206e-13
71.28882 | 12.9248 | 13.02129 | 12.99312 | -0.09649002 | 0.0281653 | 3.215206e-13
71.29882 | 12.9232 | 13.01919 | 12.99109 | -0.09599356 | 0.02810551 | 3.197442e-13
71.30881 | 12.917 | 13.0171 | 12.98906 | -0.1001045 | 0.02804599 | 3.197442e-13
71.31881 | 12.9144 | 13.01502 | 12.98703 | -0.1006186 | 0.02798663 | 3.197442e-13
71.32881 | 12.9168 | 13.01294 | 12.98501 | -0.09613791 | 0.0279275 | 3.179679e-13
71.33881 | 12.9123 | 13.01086 | 12.98299 | -0.09856253 | 0.02786858 | 3.179679e-13
71.34881 | 12.9122 | 13.00879 | 12.98098 | -0.09659241 | 0.02780989 | 3.179679e-13
71.35881 | 12.9123 | 13.00673 | 12.97898 | -0.09442755 | 0.02775142 | 3.161915e-13
71.3688 | 12.9081 | 13.00467 | 12.97698 | -0.09657001 | 0.02769322 | 3.161915e-13
71.3788 | 12.9095 | 13.00262 | 12.97498 | -0.09311566 | 0.0276352 | 3.161915e-13
71.3888 | 12.9079 | 13.00057 | 12.97299 | -0.09266656 | 0.02757739 | 3.144152e-13
71.3988 | 12.9069 | 12.99852 | 12.971 | -0.09162271 | 0.0275198 | 3.144152e-13
71.4088 | 12.9055 | 12.99648 | 12.96902 | -0.09098411 | 0.02746243 | 3.144152e-13
71.4188 | 12.9015 | 12.99445 | 12.96705 | -0.09295075 | 0.02740528 | 3.126388e-13
71.42879 | 12.8985 | 12.99242 | 12.96508 | -0.09392465 | 0.0273484 | 3.126388e-13
71.43879 | 12.9006 | 12.9904 | 12.96311 | -0.08980176 | 0.02729169 | 3.126388e-13
71.44879 | 12.9033 | 12.98838 | 12.96115 | -0.0850841 | 0.0272352 | 3.108624e-13
71.45879 | 12.8972 | 12.98637 | 12.95919 | -0.08917167 | 0.02717892 | 3.108624e-13
71.46879 | 12.8949 | 12.98436 | 12.95724 | -0.08946446 | 0.02712286 | 3.108624e-13
71.47879 | 12.8958 | 12.98236 | 12.9553 | -0.08656248 | 0.02706702 | 3.090861e-13
71.48878 | 12.8963 | 12.98037 | 12.95336 | -0.0840677 | 0.02701145 | 3.090861e-13
71.49878 | 12.8963 | 12.97838 | 12.95142 | -0.08207615 | 0.02695604 | 3.090861e-13
71.50878 | 12.8984 | 12.97639 | 12.94949 | -0.0779898 | 0.02690085 | 3.073097e-13
71.51878 | 12.8921 | 12.97441 | 12.94756 | -0.08230866 | 0.02684587 | 3.073097e-13
71.52878 | 12.8933 | 12.97243 | 12.94564 | -0.07913273 | 0.0267911 | 3.073097e-13
71.53877 | 12.892 | 12.97046 | 12.94373 | -0.07846395 | 0.0267366 | 3.055334e-13
71.54877 | 12.8942 | 12.9685 | 12.94182 | -0.07429841 | 0.02668226 | 3.055334e-13
71.55877 | 12.8952 | 12.96654 | 12.93991 | -0.07133805 | 0.02662812 | 3.055334e-13
71.56877 | 12.8893 | 12.96458 | 12.93801 | -0.07528288 | 0.0265742 | 3.055334e-13
71.57877 | 12.8949 | 12.96263 | 12.93611 | -0.0677329 | 0.02652049 | 3.03757e-13
71.58877 | 12.8895 | 12.96069 | 12.93422 | -0.07118809 | 0.02646699 | 3.03757e-13
71.59876 | 12.8938 | 12.95875 | 12.93234 | -0.0649504 | 0.02641374 | 3.03757e-13
71.60876 | 12.8904 | 12.95682 | 12.93046 | -0.06641593 | 0.02636065 | 3.019807e-13
71.61876 | 12.8898 | 12.95489 | 12.92858 | -0.06508662 | 0.02630776 | 3.019807e-13
71.62876 | 12.8894 | 12.95296 | 12.92671 | -0.06356249 | 0.02625508 | 3.019807e-13
71.63876 | 12.8928 | 12.95104 | 12.92484 | -0.0582435 | 0.0262026 | 3.002043e-13
71.64876 | 12.8928 | 12.94913 | 12.92298 | -0.05632968 | 0.02615032 | 3.002043e-13
71.65875 | 12.8857 | 12.94722 | 12.92112 | -0.06152291 | 0.0260983 | 3.002043e-13
71.66875 | 12.8864 | 12.94532 | 12.91927 | -0.05891937 | 0.02604642 | 3.002043e-13
71.67875 | 12.8882 | 12.94342 | 12.91743 | -0.05522096 | 0.02599474 | 2.984279e-13
71.68875 | 12.8913 | 12.94153 | 12.91558 | -0.05022769 | 0.02594325 | 2.984279e-13
71.69875 | 12.8909 | 12.93964 | 12.91375 | -0.04873955 | 0.02589196 | 2.984279e-13
71.70875 | 12.8912 | 12.93776 | 12.91192 | -0.04655654 | 0.02584086 | 2.966516e-13
71.71874 | 12.8826 | 12.93588 | 12.91009 | -0.05328052 | 0.02579001 | 2.966516e-13
71.72874 | 12.8865 | 12.93401 | 12.90827 | -0.04750773 | 0.02573929 | 2.966516e-13
71.73874 | 12.8911 | 12.93214 | 12.90645 | -0.04104006 | 0.02568877 | 2.948752e-13
71.74874 | 12.8903 | 12.93028 | 12.90464 | -0.03997748 | 0.02563842 | 2.948752e-13
71.75874 | 12.8868 | 12.92842 | 12.90283 | -0.04162001 | 0.02558827 | 2.948752e-13
71.76874 | 12.8882 | 12.92657 | 12.90103 | -0.03836764 | 0.02553831 | 2.948752e-13
71.77873 | 12.8856 | 12.92472 | 12.89923 | -0.0391222 | 0.02548857 | 2.930989e-13
71.78873 | 12.8918 | 12.92288 | 12.89744 | -0.03107999 | 0.02543897 | 2.930989e-13
71.79873 | 12.8894 | 12.92104 | 12.89565 | -0.03164287 | 0.02538955 | 2.930989e-13
71.80873 | 12.8899 | 12.91921 | 12.89387 | -0.02931082 | 0.02534031 | 2.930989e-13
71.81873 | 12.887 | 12.91738 | 12.89209 | -0.03038384 | 0.02529124 | 2.913225e-13
71.82873 | 12.8855 | 12.91556 | 12.89032 | -0.03006192 | 0.02524235 | 2.913225e-13
71.83872 | 12.8861 | 12.91375 | 12.88855 | -0.02764688 | 0.02519368 | 2.913225e-13
71.84872 | 12.8819 | 12.91194 | 12.88679 | -0.03003507 | 0.02514514 | 2.895462e-13
71.85872 | 12.8812 | 12.91013 | 12.88503 | -0.02892831 | 0.02509676 | 2.895462e-13
71.86872 | 12.8815 | 12.90833 | 12.88328 | -0.0268266 | 0.02504855 | 2.895462e-13
71.87872 | 12.8773 | 12.90653 | 12.88153 | -0.02922992 | 0.02500051 | 2.895462e-13
71.88872 | 12.8724 | 12.90474 | 12.87979 | -0.03233827 | 0.02495264 | 2.877698e-13
71.89871 | 12.8726 | 12.90295 | 12.87805 | -0.03035343 | 0.02490497 | 2.877698e-13
71.90871 | 12.8689 | 12.90117 | 12.87631 | -0.03227182 | 0.02485742 | 2.877698e-13
71.91871 | 12.8661 | 12.8994 | 12.87459 | -0.03329523 | 0.02481003 | 2.877698e-13
71.92871 | 12.861 | 12.89762 | 12.87286 | -0.03662365 | 0.0247628 | 2.859935e-13
71.93871 | 12.8571 | 12.89586 | 12.87114 | -0.03875708 | 0.02471572 | 2.859935e-13
71.9487 | 12.8563 | 12.8941 | 12.86943 | -0.03779727 | 0.02466886 | 2.859935e-13
71.9587 | 12.8468 | 12.89234 | 12.86772 | -0.04554068 | 0.02462209 | 2.842171e-13
71.9687 | 12.8408 | 12.89059 | 12.86601 | -0.04978908 | 0.02457547 | 2.842171e-13
71.9787 | 12.8373 | 12.88884 | 12.86431 | -0.05154246 | 0.024529 | 2.842171e-13
71.9887 | 12.8316 | 12.8871 | 12.86262 | -0.05550081 | 0.02448267 | 2.842171e-13
71.9987 | 12.8287 | 12.88536 | 12.86093 | -0.05666413 | 0.02443649 | 2.824407e-13
72.00869 | 12.826 | 12.88363 | 12.85924 | -0.05763414 | 0.0243905 | 2.824407e-13
72.01869 | 12.8213 | 12.88191 | 12.85756 | -0.06060738 | 0.0243446 | 2.824407e-13
72.02869 | 12.8163 | 12.88019 | 12.85589 | -0.06388557 | 0.02429884 | 2.824407e-13
72.03869 | 12.8103 | 12.87847 | 12.85422 | -0.06816871 | 0.02425322 | 2.806644e-13
72.04869 | 12.8088 | 12.87676 | 12.85255 | -0.06795678 | 0.02420773 | 2.806644e-13
72.05869 | 12.8057 | 12.87505 | 12.85089 | -0.06934979 | 0.02416238 | 2.806644e-13
72.06868 | 12.8001 | 12.87335 | 12.84923 | -0.07324943 | 0.0241172 | 2.806644e-13
72.07868 | 12.7968 | 12.87165 | 12.84758 | -0.07485228 | 0.02407211 | 2.78888e-13
72.08868 | 12.7906 | 12.86996 | 12.84593 | -0.07936005 | 0.02402714 | 2.78888e-13
72.09868 | 12.7876 | 12.86827 | 12.84429 | -0.08067273 | 0.0239823 | 2.78888e-13
72.10868 | 12.7856 | 12.86659 | 12.84265 | -0.08099032 | 0.02393758 | 2.78888e-13
72.11868 | 12.7831 | 12.86491 | 12.84102 | -0.0818128 | 0.02389298 | 2.771117e-13
72.12867 | 12.7838 | 12.86324 | 12.83939 | -0.07944184 | 0.02384855 | 2.771117e-13
72.13867 | 12.7835 | 12.86157 | 12.83777 | -0.0780741 | 0.02380419 | 2.771117e-13
72.14867 | 12.7794 | 12.85991 | 12.83615 | -0.08051123 | 0.02375994 | 2.771117e-13
72.15867 | 12.7786 | 12.85825 | 12.83454 | -0.07965324 | 0.02371581 | 2.753353e-13
72.16867 | 12.7756 | 12.8566 | 12.83293 | -0.08100011 | 0.02367179 | 2.753353e-13
72.17867 | 12.7778 | 12.85495 | 12.83132 | -0.07715184 | 0.02362788 | 2.753353e-13
72.18866 | 12.777 | 12.85331 | 12.82973 | -0.07631007 | 0.02358412 | 2.753353e-13
72.19866 | 12.7757 | 12.85167 | 12.82813 | -0.0759715 | 0.02354042 | 2.73559e-13
72.20866 | 12.7739 | 12.85004 | 12.82654 | -0.07613778 | 0.02349682 | 2.73559e-13
72.21866 | 12.7754 | 12.84841 | 12.82496 | -0.07300889 | 0.02345333 | 2.73559e-13
72.22866 | 12.7759 | 12.84678 | 12.82337 | -0.07088482 | 0.02340993 | 2.73559e-13
72.23866 | 12.7769 | 12.84517 | 12.8218 | -0.06826558 | 0.02336663 | 2.717826e-13
72.24865 | 12.7751 | 12.84355 | 12.82023 | -0.06845277 | 0.02332347 | 2.717826e-13
72.25865 | 12.7771 | 12.84194 | 12.81866 | -0.06484316 | 0.02328036 | 2.717826e-13
72.26865 | 12.7748 | 12.84034 | 12.8171 | -0.06553834 | 0.02323735 | 2.717826e-13
72.27865 | 12.777 | 12.83874 | 12.81554 | -0.06173833 | 0.02319442 | 2.700062e-13
72.28865 | 12.7785 | 12.83714 | 12.81399 | -0.05864311 | 0.02315158 | 2.700062e-13
72.29865 | 12.7805 | 12.83555 | 12.81244 | -0.05505267 | 0.02310883 | 2.700062e-13
72.30864 | 12.7743 | 12.83397 | 12.8109 | -0.05966859 | 0.0230662 | 2.700062e-13
72.31864 | 12.7745 | 12.83239 | 12.80936 | -0.0578877 | 0.02302361 | 2.700062e-13
72.32864 | 12.7781 | 12.83081 | 12.80783 | -0.05271157 | 0.0229811 | 2.682299e-13
72.33864 | 12.7776 | 12.82924 | 12.8063 | -0.0516402 | 0.02293867 | 2.682299e-13
72.34864 | 12.778 | 12.82767 | 12.80478 | -0.04967358 | 0.02289632 | 2.682299e-13
72.35863 | 12.7695 | 12.82611 | 12.80326 | -0.05661327 | 0.02285408 | 2.682299e-13
72.36863 | 12.7748 | 12.82456 | 12.80174 | -0.04975614 | 0.02281187 | 2.664535e-13
72.37863 | 12.775 | 12.823 | 12.80023 | -0.04800374 | 0.02276973 | 2.664535e-13
72.38863 | 12.7735 | 12.82146 | 12.79873 | -0.04795607 | 0.02272767 | 2.664535e-13
72.39863 | 12.77 | 12.81991 | 12.79723 | -0.04991312 | 0.02268566 | 2.664535e-13
72.40863 | 12.7688 | 12.81837 | 12.79573 | -0.04957488 | 0.02264373 | 2.646772e-13
72.41862 | 12.7686 | 12.81684 | 12.79424 | -0.04824288 | 0.0226019 | 2.646772e-13
72.42862 | 12.7684 | 12.81531 | 12.79275 | -0.04691405 | 0.02256009 | 2.646772e-13
72.43862 | 12.7676 | 12.81379 | 12.79127 | -0.04618991 | 0.02251834 | 2.646772e-13
72.44862 | 12.7616 | 12.81227 | 12.78979 | -0.05067046 | 0.02247664 | 2.629008e-13
72.45862 | 12.7536 | 12.81076 | 12.78832 | -0.05715569 | 0.022435 | 2.629008e-13
72.46862 | 12.7573 | 12.80925 | 12.78685 | -0.0519456 | 0.02239342 | 2.629008e-13
72.47861 | 12.7572 | 12.80774 | 12.78539 | -0.05054168 | 0.02235194 | 2.629008e-13
72.48861 | 12.7561 | 12.80624 | 12.78393 | -0.05014092 | 0.02231046 | 2.629008e-13
72.49861 | 12.7566 | 12.80474 | 12.78248 | -0.04814481 | 0.02226903 | 2.611245e-13
72.50861 | 12.753 | 12.80325 | 12.78103 | -0.05025335 | 0.02222765 | 2.611245e-13
72.51861 | 12.7511 | 12.80177 | 12.77958 | -0.05066654 | 0.02218632 | 2.611245e-13
72.52861 | 12.7464 | 12.80028 | 12.77814 | -0.05388436 | 0.02214503 | 2.611245e-13
72.5386 | 12.7521 | 12.79881 | 12.7767 | -0.04670829 | 0.02210382 | 2.593481e-13
72.5486 | 12.7468 | 12.79734 | 12.77527 | -0.05053536 | 0.02206262 | 2.593481e-13
72.5586 | 12.7477 | 12.79587 | 12.77385 | -0.04816705 | 0.02202145 | 2.593481e-13
72.5686 | 12.7424 | 12.7944 | 12.77242 | -0.05200335 | 0.02198033 | 2.593481e-13
72.5786 | 12.7407 | 12.79294 | 12.77101 | -0.05224425 | 0.02193924 | 2.575717e-13
72.5886 | 12.7481 | 12.79149 | 12.76959 | -0.04338976 | 0.02189818 | 2.575717e-13
72.59859 | 12.746 | 12.79004 | 12.76818 | -0.0440413 | 0.0218572 | 2.575717e-13
72.60859 | 12.7435 | 12.7886 | 12.76678 | -0.04509597 | 0.02181621 | 2.575717e-13
72.61859 | 12.7459 | 12.78716 | 12.76538 | -0.04125523 | 0.02177526 | 2.575717e-13
72.62859 | 12.7422 | 12.78572 | 12.76398 | -0.04351906 | 0.02173433 | 2.557954e-13
72.63859 | 12.7374 | 12.78429 | 12.76259 | -0.04688745 | 0.02169343 | 2.557954e-13
72.64859 | 12.7412 | 12.78286 | 12.76121 | -0.0416604 | 0.02165256 | 2.557954e-13
72.65858 | 12.7394 | 12.78144 | 12.75983 | -0.04203933 | 0.02161176 | 2.557954e-13
72.66858 | 12.7357 | 12.78002 | 12.75845 | -0.04432138 | 0.02157093 | 2.54019e-13
72.67858 | 12.7355 | 12.77861 | 12.75708 | -0.04310797 | 0.02153014 | 2.54019e-13
72.68858 | 12.7297 | 12.7772 | 12.75571 | -0.04749909 | 0.02148936 | 2.54019e-13
72.69858 | 12.7241 | 12.77579 | 12.75435 | -0.05169474 | 0.0214486 | 2.54019e-13
72.70857 | 12.7271 | 12.7744 | 12.75299 | -0.04729631 | 0.02140791 | 2.54019e-13
72.71857 | 12.7238 | 12.773 | 12.75163 | -0.04920099 | 0.02136719 | 2.522427e-13
72.72857 | 12.7222 | 12.77161 | 12.75028 | -0.04941019 | 0.02132649 | 2.522427e-13
72.73857 | 12.7186 | 12.77022 | 12.74894 | -0.05162388 | 0.0212858 | 2.522427e-13
72.74857 | 12.7108 | 12.76884 | 12.7476 | -0.05804207 | 0.02124513 | 2.522427e-13
72.75857 | 12.714 | 12.76746 | 12.74626 | -0.05346475 | 0.02120447 | 2.504663e-13
72.76856 | 12.71 | 12.76609 | 12.74493 | -0.05609329 | 0.02116387 | 2.504663e-13
72.77856 | 12.7015 | 12.76472 | 12.7436 | -0.06322492 | 0.02112323 | 2.504663e-13
72.78856 | 12.7046 | 12.76336 | 12.74228 | -0.05876103 | 0.02108261 | 2.504663e-13
72.79856 | 12.6967 | 12.762 | 12.74096 | -0.0653016 | 0.021042 | 2.504663e-13
72.80856 | 12.6953 | 12.76065 | 12.73965 | -0.06534663 | 0.02100139 | 2.4869e-13
72.81856 | 12.6892 | 12.7593 | 12.73834 | -0.07009612 | 0.0209608 | 2.4869e-13
72.82855 | 12.6887 | 12.75795 | 12.73703 | -0.06925139 | 0.02092025 | 2.4869e-13
72.83855 | 12.6913 | 12.75661 | 12.73573 | -0.06530976 | 0.02087967 | 2.4869e-13
72.84855 | 12.6884 | 12.75527 | 12.73443 | -0.06687256 | 0.02083909 | 2.469136e-13
72.85855 | 12.6889 | 12.75394 | 12.73314 | -0.06503978 | 0.02079852 | 2.469136e-13
72.86855 | 12.6824 | 12.75261 | 12.73185 | -0.07021142 | 0.02075795 | 2.469136e-13
72.87855 | 12.6878 | 12.75129 | 12.73057 | -0.06348748 | 0.02071738 | 2.469136e-13
72.88854 | 12.6895 | 12.74997 | 12.72929 | -0.06046927 | 0.02067685 | 2.469136e-13
72.89854 | 12.6882 | 12.74865 | 12.72802 | -0.06045413 | 0.02063628 | 2.451372e-13
72.90854 | 12.6901 | 12.74734 | 12.72675 | -0.0572434 | 0.02059572 | 2.451372e-13
72.91854 | 12.6847 | 12.74604 | 12.72548 | -0.06133705 | 0.02055516 | 2.451372e-13
72.92854 | 12.6876 | 12.74474 | 12.72422 | -0.05713509 | 0.02051459 | 2.451372e-13
72.93854 | 12.6885 | 12.74344 | 12.72296 | -0.0549375 | 0.02047402 | 2.433609e-13
72.94853 | 12.6929 | 12.74215 | 12.72171 | -0.04924558 | 0.0204335 | 2.433609e-13
72.95853 | 12.6944 | 12.74086 | 12.72046 | -0.04645673 | 0.02039293 | 2.433609e-13
72.96853 | 12.6959 | 12.73957 | 12.71922 | -0.04367223 | 0.02035235 | 2.433609e-13
72.97853 | 12.6943 | 12.73829 | 12.71798 | -0.04399209 | 0.02031178 | 2.415845e-13
72.98853 | 12.6966 | 12.73702 | 12.71675 | -0.0404163 | 0.0202712 | 2.415845e-13
72.99853 | 12.6978 | 12.73574 | 12.71551 | -0.03794485 | 0.02023061 | 2.415845e-13
73.00852 | 12.7028 | 12.73448 | 12.71429 | -0.031679 | 0.02019006 | 2.415845e-13
73.01852 | 12.6989 | 12.73322 | 12.71307 | -0.0343162 | 0.02014947 | 2.415845e-13
73.02852 | 12.6979 | 12.73196 | 12.71185 | -0.03405774 | 0.02010887 | 2.398082e-13
73.03852 | 12.6931 | 12.7307 | 12.71064 | -0.03760358 | 0.02006826 | 2.398082e-13
73.04852 | 12.6991 | 12.72945 | 12.70943 | -0.03035374 | 0.02002765 | 2.398082e-13
73.05852 | 12.6945 | 12.72821 | 12.70822 | -0.03370821 | 0.01998703 | 2.398082e-13
73.06851 | 12.6977 | 12.72697 | 12.70702 | -0.02926822 | 0.01994646 | 2.380318e-13
73.07851 | 12.6945 | 12.72573 | 12.70583 | -0.03123127 | 0.01990583 | 2.380318e-13
73.08851 | 12.6926 | 12.7245 | 12.70463 | -0.03189861 | 0.01986519 | 2.380318e-13
73.09851 | 12.6948 | 12.72327 | 12.70345 | -0.02847023 | 0.01982454 | 2.380318e-13
73.10851 | 12.6946 | 12.72205 | 12.70226 | -0.02744613 | 0.01978389 | 2.380318e-13
73.1185 | 12.6989 | 12.72083 | 12.70108 | -0.02192751 | 0.01974327 | 2.362555e-13
73.1285 | 12.6918 | 12.71961 | 12.69991 | -0.02781193 | 0.0197026 | 2.362555e-13
73.1385 | 12.6907 | 12.7184 | 12.69874 | -0.02770062 | 0.01966193 | 2.362555e-13
73.1485 | 12.687 | 12.71719 | 12.69757 | -0.03019355 | 0.01962125 | 2.362555e-13
73.1585 | 12.6909 | 12.71599 | 12.69641 | -0.02509072 | 0.01958055 | 2.344791e-13
73.1685 | 12.6903 | 12.71479 | 12.69525 | -0.02449214 | 0.01953986 | 2.344791e-13
73.17849 | 12.6844 | 12.7136 | 12.6941 | -0.02919898 | 0.01949919 | 2.344791e-13
73.18849 | 12.6868 | 12.71241 | 12.69295 | -0.02560886 | 0.01945848 | 2.344791e-13
73.19849 | 12.6849 | 12.71122 | 12.69181 | -0.02632295 | 0.01941776 | 2.327027e-13
73.20849 | 12.6871 | 12.71004 | 12.69066 | -0.02294127 | 0.01937703 | 2.327027e-13
73.21849 | 12.6947 | 12.70886 | 12.68953 | -0.01416379 | 0.01933629 | 2.327027e-13
73.22849 | 12.6896 | 12.70769 | 12.68839 | -0.01809051 | 0.01929555 | 2.327027e-13
73.23848 | 12.686 | 12.70652 | 12.68727 | -0.02052261 | 0.01925484 | 2.327027e-13
73.24848 | 12.684 | 12.70536 | 12.68614 | -0.02135772 | 0.01921409 | 2.309264e-13
73.25848 | 12.6835 | 12.7042 | 12.68502 | -0.02069702 | 0.01917332 | 2.309264e-13
73.26848 | 12.6832 | 12.70304 | 12.68391 | -0.0198405 | 0.01913256 | 2.309264e-13
73.27848 | 12.6884 | 12.70189 | 12.6828 | -0.01348815 | 0.01909178 | 2.309264e-13
73.28848 | 12.6833 | 12.70074 | 12.68169 | -0.01743998 | 0.019051 | 2.2915e-13
73.29847 | 12.6817 | 12.6996 | 12.68059 | -0.01789711 | 0.01901026 | 2.2915e-13
73.30847 | 12.6814 | 12.69846 | 12.67949 | -0.01705725 | 0.01896946 | 2.2915e-13
73.31847 | 12.6806 | 12.69732 | 12.67839 | -0.01672154 | 0.01892867 | 2.2915e-13
73.32847 | 12.6829 | 12.69619 | 12.6773 | -0.01328998 | 0.01888787 | 2.273737e-13
73.33847 | 12.6839 | 12.69506 | 12.67622 | -0.01116256 | 0.01884706 | 2.273737e-13
73.34847 | 12.6773 | 12.69394 | 12.67513 | -0.01663927 | 0.01880626 | 2.273737e-13
73.35846 | 12.6765 | 12.69282 | 12.67406 | -0.01632123 | 0.01876549 | 2.273737e-13
73.36846 | 12.6752 | 12.69171 | 12.67298 | -0.01650619 | 0.01872467 | 2.273737e-13
73.37846 | 12.6753 | 12.6906 | 12.67191 | -0.01529527 | 0.01868386 | 2.255973e-13
73.38846 | 12.6723 | 12.68949 | 12.67085 | -0.01718845 | 0.01864304 | 2.255973e-13
73.39846 | 12.6714 | 12.68839 | 12.66978 | -0.01698575 | 0.01860222 | 2.255973e-13
73.40846 | 12.6714 | 12.68729 | 12.66873 | -0.01588714 | 0.0185614 | 2.255973e-13
73.41845 | 12.6677 | 12.68619 | 12.66767 | -0.01849372 | 0.01852062 | 2.23821e-13
73.42845 | 12.6713 | 12.6851 | 12.66662 | -0.01380329 | 0.0184798 | 2.23821e-13
73.43845 | 12.6664 | 12.68402 | 12.66558 | -0.01761694 | 0.01843898 | 2.23821e-13
73.44845 | 12.6695 | 12.68293 | 12.66454 | -0.01343467 | 0.01839816 | 2.23821e-13
73.45845 | 12.6661 | 12.68186 | 12.6635 | -0.01575646 | 0.01835734 | 2.220446e-13
73.46845 | 12.6634 | 12.68078 | 12.66247 | -0.01738233 | 0.01831653 | 2.220446e-13
73.47844 | 12.6628 | 12.67971 | 12.66144 | -0.01691332 | 0.01827576 | 2.220446e-13
73.48844 | 12.6637 | 12.67865 | 12.66041 | -0.01494729 | 0.01823495 | 2.220446e-13
73.49844 | 12.6603 | 12.67759 | 12.65939 | -0.01728531 | 0.01819415 | 2.202682e-13
73.50844 | 12.6559 | 12.67653 | 12.65837 | -0.02062737 | 0.01815335 | 2.202682e-13
73.51844 | 12.6602 | 12.67547 | 12.65736 | -0.01527346 | 0.01811256 | 2.202682e-13
73.52843 | 12.6566 | 12.67442 | 12.65635 | -0.01782463 | 0.01807181 | 2.202682e-13
73.53843 | 12.6601 | 12.67338 | 12.65535 | -0.01327878 | 0.01803103 | 2.202682e-13
73.54843 | 12.6571 | 12.67234 | 12.65435 | -0.01523694 | 0.01799026 | 2.184919e-13
73.55843 | 12.6542 | 12.6713 | 12.65335 | -0.01709911 | 0.0179495 | 2.184919e-13
73.56843 | 12.6555 | 12.67027 | 12.65236 | -0.0147653 | 0.01790875 | 2.184919e-13
73.57843 | 12.6541 | 12.66924 | 12.65137 | -0.01513548 | 0.017868 | 2.184919e-13
73.58842 | 12.6535 | 12.66821 | 12.65038 | -0.01471068 | 0.01782731 | 2.167155e-13
73.59842 | 12.6614 | 12.66719 | 12.6494 | -0.00578884 | 0.01778659 | 2.167155e-13
73.60842 | 12.6532 | 12.66617 | 12.64843 | -0.01297099 | 0.01774588 | 2.167155e-13
73.61842 | 12.6571 | 12.66516 | 12.64745 | -0.008057107 | 0.01770519 | 2.167155e-13
73.62842 | 12.6558 | 12.66415 | 12.64648 | -0.008347201 | 0.0176645 | 2.149392e-13
73.63842 | 12.6536 | 12.66314 | 12.64552 | -0.00954126 | 0.01762384 | 2.149392e-13
73.64841 | 12.6636 | 12.66214 | 12.64456 | 0.001459721 | 0.01758322 | 2.149392e-13
73.65841 | 12.6536 | 12.66114 | 12.6436 | -0.007542246 | 0.01754259 | 2.149392e-13
73.66841 | 12.6584 | 12.66015 | 12.64265 | -0.001748163 | 0.01750197 | 2.131628e-13
73.67841 | 12.6594 | 12.65916 | 12.6417 | 0.0002419793 | 0.01746137 | 2.131628e-13
73.68841 | 12.6595 | 12.65817 | 12.64075 | 0.001328186 | 0.01742078 | 2.131628e-13
73.69841 | 12.6624 | 12.65719 | 12.63981 | 0.005210461 | 0.01738022 | 2.131628e-13
73.7084 | 12.6677 | 12.65621 | 12.63887 | 0.01148784 | 0.01733972 | 2.131628e-13
73.7184 | 12.6626 | 12.65524 | 12.63794 | 0.007362273 | 0.01729919 | 2.113865e-13
73.7284 | 12.6606 | 12.65427 | 12.63701 | 0.006332799 | 0.01725869 | 2.113865e-13
73.7384 | 12.6659 | 12.6533 | 12.63608 | 0.01259942 | 0.01721822 | 2.113865e-13
73.7484 | 12.6678 | 12.65234 | 12.63516 | 0.01546214 | 0.01717776 | 2.113865e-13
73.7584 | 12.6712 | 12.65138 | 12.63424 | 0.01982096 | 0.01713733 | 2.096101e-13
73.76839 | 12.6615 | 12.65043 | 12.63333 | 0.01107495 | 0.01709697 | 2.096101e-13
73.77839 | 12.6654 | 12.64947 | 12.63242 | 0.015926 | 0.01705659 | 2.096101e-13
73.78839 | 12.6651 | 12.64853 | 12.63151 | 0.01657319 | 0.01701624 | 2.096101e-13
73.79839 | 12.6698 | 12.64758 | 12.63061 | 0.0222165 | 0.01697592 | 2.078338e-13
73.80839 | 12.6696 | 12.64664 | 12.62971 | 0.02295594 | 0.01693562 | 2.078338e-13
73.81839 | 12.6706 | 12.64571 | 12.62881 | 0.02489153 | 0.01689536 | 2.078338e-13
73.82838 | 12.6706 | 12.64478 | 12.62792 | 0.02582234 | 0.01685517 | 2.078338e-13
73.83838 | 12.6676 | 12.64385 | 12.62703 | 0.02375024 | 0.01681496 | 2.060574e-13
73.84838 | 12.6662 | 12.64293 | 12.62615 | 0.02327429 | 0.01677479 | 2.060574e-13
73.85838 | 12.6712 | 12.64201 | 12.62527 | 0.02919451 | 0.01673466 | 2.060574e-13
73.86838 | 12.6758 | 12.64109 | 12.62439 | 0.03471091 | 0.01669455 | 2.060574e-13
73.87838 | 12.6674 | 12.64018 | 12.62352 | 0.02722348 | 0.01665449 | 2.060574e-13
73.88837 | 12.6649 | 12.63927 | 12.62265 | 0.02563133 | 0.01661449 | 2.04281e-13
73.89837 | 12.6653 | 12.63836 | 12.62179 | 0.02693628 | 0.0165745 | 2.04281e-13
73.90837 | 12.6654 | 12.63746 | 12.62093 | 0.02793743 | 0.01653454 | 2.04281e-13
73.91837 | 12.6653 | 12.63657 | 12.62007 | 0.02873479 | 0.01649462 | 2.04281e-13
73.92837 | 12.6709 | 12.63567 | 12.61922 | 0.03522835 | 0.01645474 | 2.025047e-13
73.93836 | 12.6638 | 12.63478 | 12.61837 | 0.02901724 | 0.01641495 | 2.025047e-13
73.94836 | 12.667 | 12.6339 | 12.61752 | 0.03310324 | 0.01637515 | 2.025047e-13
73.95836 | 12.6624 | 12.63301 | 12.61668 | 0.02938547 | 0.01633539 | 2.025047e-13
73.96836 | 12.6589 | 12.63214 | 12.61584 | 0.02676394 | 0.01629568 | 2.007283e-13
73.97836 | 12.6594 | 12.63126 | 12.61501 | 0.02813865 | 0.01625601 | 2.007283e-13
73.98836 | 12.6597 | 12.63039 | 12.61417 | 0.02930961 | 0.01621638 | 2.007283e-13
73.99835 | 12.6525 | 12.62952 | 12.61335 | 0.02297595 | 0.01617684 | 2.007283e-13
74.00835 | 12.649 | 12.62866 | 12.61252 | 0.02033942 | 0.01613731 | 1.98952e-13
74.01835 | 12.6462 | 12.6278 | 12.6117 | 0.01839916 | 0.01609782 | 1.98952e-13
74.02835 | 12.6401 | 12.62694 | 12.61089 | 0.01315518 | 0.01605838 | 1.98952e-13
74.03835 | 12.645 | 12.62609 | 12.61007 | 0.01890747 | 0.01601899 | 1.98952e-13
74.04835 | 12.6365 | 12.62524 | 12.60926 | 0.01125604 | 0.01597965 | 1.971756e-13
74.05834 | 12.6349 | 12.6244 | 12.60846 | 0.01050007 | 0.0159404 | 1.971756e-13
74.06834 | 12.6311 | 12.62356 | 12.60766 | 0.007541244 | 0.01590117 | 1.971756e-13
74.07834 | 12.6271 | 12.62272 | 12.60686 | 0.004378719 | 0.01586198 | 1.971756e-13
74.08834 | 12.6223 | 12.62189 | 12.60606 | 0.0004125113 | 0.01582285 | 1.971756e-13
74.09834 | 12.6235 | 12.62106 | 12.60527 | 0.00244262 | 0.01578377 | 1.953993e-13
74.10834 | 12.6139 | 12.62023 | 12.60449 | -0.006330949 | 0.01574474 | 1.953993e-13
74.11833 | 12.615 | 12.61941 | 12.6037 | -0.004409006 | 0.01570581 | 1.953993e-13
74.12833 | 12.6087 | 12.61859 | 12.60292 | -0.009889904 | 0.0156669 | 1.953993e-13
74.13833 | 12.6082 | 12.61777 | 12.60215 | -0.00957445 | 0.01562804 | 1.936229e-13
74.14833 | 12.6042 | 12.61696 | 12.60137 | -0.01276265 | 0.01558925 | 1.936229e-13
74.15833 | 12.6107 | 12.61615 | 12.6006 | -0.00545449 | 0.0155505 | 1.936229e-13
74.16833 | 12.6053 | 12.61535 | 12.59984 | -0.01004997 | 0.01551183 | 1.936229e-13
74.17832 | 12.6041 | 12.61455 | 12.59908 | -0.01044988 | 0.01547325 | 1.918465e-13
74.18832 | 12.6059 | 12.61375 | 12.59832 | -0.007852603 | 0.01543469 | 1.918465e-13
74.19832 | 12.6088 | 12.61296 | 12.59756 | -0.00415894 | 0.01539619 | 1.918465e-13
74.20832 | 12.6085 | 12.61217 | 12.59681 | -0.003668887 | 0.01535775 | 1.918465e-13
74.21832 | 12.6117 | 12.61138 | 12.59606 | 0.0003175642 | 0.01531938 | 1.918465e-13
74.22832 | 12.6093 | 12.6106 | 12.59532 | -0.00129958 | 0.01528107 | 1.900702e-13
74.23831 | 12.612 | 12.60982 | 12.59458 | 0.002178912 | 0.01524287 | 1.900702e-13
74.24831 | 12.6111 | 12.60905 | 12.59384 | 0.002054604 | 0.01520469 | 1.900702e-13
74.25831 | 12.6144 | 12.60827 | 12.59311 | 0.006126719 | 0.01516657 | 1.900702e-13
74.26831 | 12.6199 | 12.6075 | 12.59238 | 0.01239527 | 0.01512852 | 1.882938e-13
74.27831 | 12.6181 | 12.60674 | 12.59165 | 0.01136026 | 0.01509055 | 1.882938e-13
74.28831 | 12.6219 | 12.60598 | 12.59093 | 0.01592169 | 0.01505263 | 1.882938e-13
74.2983 | 12.6203 | 12.60522 | 12.59021 | 0.01507883 | 0.01501483 | 1.882938e-13
74.3083 | 12.6247 | 12.60447 | 12.58949 | 0.02023318 | 0.01497705 | 1.865175e-13
74.3183 | 12.6243 | 12.60372 | 12.58878 | 0.020584 | 0.01493935 | 1.865175e-13
74.3283 | 12.6319 | 12.60297 | 12.58807 | 0.02893129 | 0.01490172 | 1.865175e-13
74.3383 | 12.6272 | 12.60222 | 12.58736 | 0.02497507 | 0.01486416 | 1.865175e-13
74.34829 | 12.6293 | 12.60149 | 12.58666 | 0.0278146 | 0.0148267 | 1.865175e-13
74.35829 | 12.6284 | 12.60075 | 12.58596 | 0.02765136 | 0.01478929 | 1.847411e-13
74.36829 | 12.6236 | 12.60002 | 12.58526 | 0.02358463 | 0.01475194 | 1.847411e-13
74.37829 | 12.6301 | 12.59929 | 12.58457 | 0.0308144 | 0.01471467 | 1.847411e-13
74.38829 | 12.6269 | 12.59856 | 12.58388 | 0.0283407 | 0.01467748 | 1.847411e-13
74.39829 | 12.6289 | 12.59784 | 12.5832 | 0.03106352 | 0.01464035 | 1.829648e-13
74.40828 | 12.6291 | 12.59712 | 12.58251 | 0.03198215 | 0.01460334 | 1.829648e-13
74.41828 | 12.6307 | 12.5964 | 12.58184 | 0.03429803 | 0.01456638 | 1.829648e-13
74.42828 | 12.6326 | 12.59569 | 12.58116 | 0.03691048 | 0.01452948 | 1.829648e-13
74.43828 | 12.6324 | 12.59498 | 12.58049 | 0.03741946 | 0.01449267 | 1.811884e-13
74.44828 | 12.6373 | 12.59427 | 12.57982 | 0.04302502 | 0.01445593 | 1.811884e-13
74.45828 | 12.6324 | 12.59357 | 12.57915 | 0.03882714 | 0.01441928 | 1.811884e-13
74.46827 | 12.6316 | 12.59287 | 12.57849 | 0.03872513 | 0.01438273 | 1.811884e-13
74.47827 | 12.6332 | 12.59218 | 12.57783 | 0.04102042 | 0.01434623 | 1.811884e-13
74.48827 | 12.6302 | 12.59149 | 12.57718 | 0.03871229 | 0.01430981 | 1.79412e-13
74.49827 | 12.6333 | 12.5908 | 12.57653 | 0.04250076 | 0.01427347 | 1.79412e-13
74.50827 | 12.6322 | 12.59011 | 12.57588 | 0.04208583 | 0.01423721 | 1.79412e-13
74.51827 | 12.6324 | 12.58943 | 12.57523 | 0.04296752 | 0.01420103 | 1.79412e-13
74.52826 | 12.6308 | 12.58875 | 12.57459 | 0.04204514 | 0.01416497 | 1.776357e-13
74.53826 | 12.6322 | 12.58808 | 12.57395 | 0.04412008 | 0.01412895 | 1.776357e-13
74.54826 | 12.6352 | 12.58741 | 12.57332 | 0.04779165 | 0.01409302 | 1.776357e-13
74.55826 | 12.6328 | 12.58674 | 12.57268 | 0.04605986 | 0.01405717 | 1.776357e-13
74.56826 | 12.633 | 12.58608 | 12.57205 | 0.04692473 | 0.01402141 | 1.776357e-13
74.57826 | 12.6283 | 12.58541 | 12.57143 | 0.04288625 | 0.01398573 | 1.758593e-13
74.58825 | 12.6249 | 12.58476 | 12.57081 | 0.04014378 | 0.01395017 | 1.758593e-13
74.59825 | 12.6241 | 12.5841 | 12.57019 | 0.03999864 | 0.01391465 | 1.758593e-13
74.60825 | 12.6231 | 12.58345 | 12.56957 | 0.03965018 | 0.01387923 | 1.758593e-13
74.61825 | 12.6227 | 12.5828 | 12.56896 | 0.03989841 | 0.01384389 | 1.74083e-13
74.62825 | 12.621 | 12.58216 | 12.56835 | 0.03884334 | 0.01380863 | 1.74083e-13
74.63825 | 12.6134 | 12.58152 | 12.56774 | 0.03188497 | 0.01377347 | 1.74083e-13
74.64824 | 12.612 | 12.58088 | 12.56714 | 0.03112267 | 0.01373842 | 1.74083e-13
74.65824 | 12.6113 | 12.58024 | 12.56654 | 0.03105774 | 0.01370342 | 1.74083e-13
74.66824 | 12.6086 | 12.57961 | 12.56594 | 0.02898953 | 0.01366852 | 1.723066e-13
74.67824 | 12.604 | 12.57898 | 12.56535 | 0.02501805 | 0.0136337 | 1.723066e-13
74.68824 | 12.6036 | 12.57836 | 12.56476 | 0.02524332 | 0.01359897 | 1.723066e-13
74.69823 | 12.6015 | 12.57774 | 12.56417 | 0.02376472 | 0.01356436 | 1.723066e-13
74.70823 | 12.596 | 12.57712 | 12.56359 | 0.01888349 | 0.01352981 | 1.705303e-13
74.71823 | 12.5922 | 12.5765 | 12.56301 | 0.01569904 | 0.01349535 | 1.705303e-13
74.72823 | 12.5917 | 12.57589 | 12.56243 | 0.01581136 | 0.01346097 | 1.705303e-13
74.73823 | 12.5904 | 12.57528 | 12.56185 | 0.01512046 | 0.01342669 | 1.705303e-13
74.74823 | 12.5906 | 12.57467 | 12.56128 | 0.01592635 | 0.0133925 | 1.705303e-13
74.75822 | 12.5827 | 12.57407 | 12.56071 | 0.008628437 | 0.01335842 | 1.687539e-13
74.76822 | 12.5805 | 12.57347 | 12.56015 | 0.007027934 | 0.01332441 | 1.687539e-13
74.77822 | 12.5838 | 12.57288 | 12.55959 | 0.01092425 | 0.01329049 | 1.687539e-13
74.78822 | 12.5797 | 12.57228 | 12.55903 | 0.007417379 | 0.01325666 | 1.687539e-13
74.79822 | 12.5805 | 12.57169 | 12.55847 | 0.008807342 | 0.01322292 | 1.687539e-13
74.80822 | 12.5797 | 12.57111 | 12.55792 | 0.008594144 | 0.01318927 | 1.669775e-13
74.81821 | 12.5781 | 12.57052 | 12.55737 | 0.00757721 | 0.01315574 | 1.669775e-13
74.82821 | 12.5755 | 12.56994 | 12.55682 | 0.005557715 | 0.01312228 | 1.669775e-13
74.83821 | 12.572 | 12.56936 | 12.55628 | 0.002635082 | 0.01308891 | 1.669775e-13
74.84821 | 12.5749 | 12.56879 | 12.55574 | 0.00610932 | 0.01305563 | 1.652012e-13
74.85821 | 12.5752 | 12.56822 | 12.5552 | 0.006980436 | 0.01302244 | 1.652012e-13
74.86821 | 12.5755 | 12.56765 | 12.55466 | 0.007848441 | 0.01298935 | 1.652012e-13
74.8782 | 12.5725 | 12.56709 | 12.55413 | 0.005412778 | 0.01295638 | 1.652012e-13
74.8882 | 12.5725 | 12.56653 | 12.5536 | 0.005974583 | 0.01292347 | 1.652012e-13
74.8982 | 12.5729 | 12.56597 | 12.55308 | 0.0069333 | 0.01289065 | 1.634248e-13
74.9082 | 12.575 | 12.56541 | 12.55255 | 0.009588937 | 0.01285793 | 1.634248e-13
74.9182 | 12.5731 | 12.56486 | 12.55203 | 0.008241503 | 0.0128253 | 1.634248e-13
74.9282 | 12.5745 | 12.56431 | 12.55152 | 0.01019101 | 0.01279277 | 1.634248e-13
74.93819 | 12.5769 | 12.56376 | 12.551 | 0.01313691 | 0.01276036 | 1.634248e-13
74.94819 | 12.5701 | 12.56322 | 12.55049 | 0.006880313 | 0.01272801 | 1.616485e-13
74.95819 | 12.5738 | 12.56268 | 12.54998 | 0.01112068 | 0.01269576 | 1.616485e-13
74.96819 | 12.5719 | 12.56214 | 12.54948 | 0.009758013 | 0.0126636 | 1.616485e-13
74.97819 | 12.5732 | 12.56161 | 12.54898 | 0.01159233 | 0.01263154 | 1.616485e-13
74.98819 | 12.5734 | 12.56108 | 12.54848 | 0.01232363 | 0.01259957 | 1.616485e-13
74.99818 | 12.5781 | 12.56055 | 12.54798 | 0.0175514 | 0.01256773 | 1.598721e-13
75.00818 | 12.5768 | 12.56002 | 12.54749 | 0.0167767 | 0.01253595 | 1.598721e-13
75.01818 | 12.58 | 12.5595 | 12.547 | 0.02049902 | 0.01250426 | 1.598721e-13
75.02818 | 12.5838 | 12.55898 | 12.54651 | 0.02481836 | 0.01247267 | 1.598721e-13
75.03818 | 12.5832 | 12.55847 | 12.54602 | 0.02473472 | 0.01244118 | 1.598721e-13
75.04818 | 12.5861 | 12.55795 | 12.54554 | 0.02814813 | 0.01240978 | 1.580958e-13
75.05817 | 12.5874 | 12.55744 | 12.54506 | 0.02995807 | 0.0123785 | 1.580958e-13
75.06817 | 12.5858 | 12.55693 | 12.54459 | 0.02886558 | 0.01234729 | 1.580958e-13
75.07817 | 12.5861 | 12.55643 | 12.54411 | 0.02967015 | 0.01231617 | 1.580958e-13
75.08817 | 12.5906 | 12.55593 | 12.54364 | 0.0346718 | 0.01228515 | 1.580958e-13
75.09817 | 12.5916 | 12.55543 | 12.54318 | 0.03617053 | 0.01225423 | 1.563194e-13
75.10816 | 12.5964 | 12.55493 | 12.54271 | 0.04146585 | 0.01222343 | 1.563194e-13
75.11816 | 12.6034 | 12.55444 | 12.54225 | 0.04895876 | 0.01219269 | 1.563194e-13
75.12816 | 12.6026 | 12.55395 | 12.54179 | 0.04864879 | 0.01216205 | 1.563194e-13
75.13816 | 12.6031 | 12.55346 | 12.54133 | 0.04963593 | 0.01213151 | 1.563194e-13
75.14816 | 12.607 | 12.55298 | 12.54088 | 0.05402019 | 0.01210106 | 1.54543e-13
75.15816 | 12.6131 | 12.5525 | 12.54043 | 0.06060159 | 0.0120707 | 1.54543e-13
75.16815 | 12.613 | 12.55202 | 12.53998 | 0.06097966 | 0.01204047 | 1.54543e-13
75.17815 | 12.6174 | 12.55154 | 12.53953 | 0.06585535 | 0.01201031 | 1.54543e-13
75.18815 | 12.6191 | 12.55107 | 12.53909 | 0.0680282 | 0.01198024 | 1.54543e-13
75.19815 | 12.6203 | 12.5506 | 12.53865 | 0.06969823 | 0.01195026 | 1.527667e-13
75.20815 | 12.6225 | 12.55013 | 12.53821 | 0.07236542 | 0.01192038 | 1.527667e-13
75.21815 | 12.6269 | 12.54967 | 12.53778 | 0.07722981 | 0.0118906 | 1.527667e-13
75.22814 | 12.6289 | 12.54921 | 12.53735 | 0.07969093 | 0.01186094 | 1.527667e-13
75.23814 | 12.6363 | 12.54875 | 12.53692 | 0.08754972 | 0.01183135 | 1.527667e-13
75.24814 | 12.6361 | 12.54829 | 12.53649 | 0.08780571 | 0.01180185 | 1.509903e-13
75.25814 | 12.6356 | 12.54784 | 12.53607 | 0.08775894 | 0.01177244 | 1.509903e-13
75.26814 | 12.6408 | 12.54739 | 12.53565 | 0.09340939 | 0.01174313 | 1.509903e-13
75.27814 | 12.6379 | 12.54694 | 12.53523 | 0.09095708 | 0.01171391 | 1.509903e-13
75.28813 | 12.6393 | 12.5465 | 12.53481 | 0.09280158 | 0.01168482 | 1.509903e-13
75.29813 | 12.6382 | 12.54606 | 12.5344 | 0.09214378 | 0.01165579 | 1.509903e-13
75.30813 | 12.6432 | 12.54562 | 12.53399 | 0.09758324 | 0.01162686 | 1.49214e-13
75.31813 | 12.641 | 12.54518 | 12.53358 | 0.09581999 | 0.01159802 | 1.49214e-13
75.32813 | 12.6404 | 12.54475 | 12.53318 | 0.09565401 | 0.01156928 | 1.49214e-13
75.33813 | 12.6395 | 12.54431 | 12.53277 | 0.09518533 | 0.01154063 | 1.49214e-13
75.34812 | 12.6391 | 12.54389 | 12.53237 | 0.09521353 | 0.0115121 | 1.49214e-13
75.35812 | 12.6405 | 12.54346 | 12.53198 | 0.09703946 | 0.01148364 | 1.474376e-13
75.36812 | 12.6353 | 12.54304 | 12.53158 | 0.09226272 | 0.01145527 | 1.474376e-13
75.37812 | 12.6344 | 12.54262 | 12.53119 | 0.09178331 | 0.011427 | 1.474376e-13
75.38812 | 12.6297 | 12.5422 | 12.5308 | 0.08750123 | 0.01139882 | 1.474376e-13
75.39812 | 12.6267 | 12.54178 | 12.53041 | 0.0849165 | 0.01137073 | 1.474376e-13
75.40811 | 12.6184 | 12.54137 | 12.53003 | 0.07702873 | 0.01134276 | 1.474376e-13
75.41811 | 12.6161 | 12.54096 | 12.52965 | 0.07513873 | 0.01131486 | 1.456613e-13
75.42811 | 12.6126 | 12.54055 | 12.52927 | 0.0720461 | 0.01128705 | 1.456613e-13
75.43811 | 12.6079 | 12.54015 | 12.52889 | 0.06775086 | 0.01125933 | 1.456613e-13
75.44811 | 12.6044 | 12.53975 | 12.52852 | 0.06465302 | 0.01123171 | 1.456613e-13
75.45811 | 12.602 | 12.53935 | 12.52814 | 0.06265257 | 0.01120418 | 1.456613e-13
75.4681 | 12.5969 | 12.53895 | 12.52777 | 0.05794914 | 0.01117678 | 1.438849e-13
75.4781 | 12.5939 | 12.53856 | 12.52741 | 0.05534354 | 0.01114943 | 1.438849e-13
75.4881 | 12.5911 | 12.53816 | 12.52704 | 0.05293536 | 0.01112218 | 1.438849e-13
75.4981 | 12.5897 | 12.53778 | 12.52668 | 0.05192463 | 0.01109501 | 1.438849e-13
75.5081 | 12.5871 | 12.53739 | 12.52632 | 0.04971134 | 0.01106795 | 1.438849e-13
75.51809 | 12.5797 | 12.537 | 12.52596 | 0.04269513 | 0.01104099 | 1.438849e-13
75.52809 | 12.5789 | 12.53662 | 12.52561 | 0.04227677 | 0.01101411 | 1.421085e-13
75.53809 | 12.5756 | 12.53624 | 12.52526 | 0.03935589 | 0.01098731 | 1.421085e-13
75.54809 | 12.5727 | 12.53587 | 12.52491 | 0.0368325 | 0.01096061 | 1.421085e-13
75.55809 | 12.5775 | 12.53549 | 12.52456 | 0.0420066 | 0.01093399 | 1.421085e-13
75.56809 | 12.5798 | 12.53512 | 12.52421 | 0.04467821 | 0.01090747 | 1.421085e-13
75.57808 | 12.5803 | 12.53475 | 12.52387 | 0.04554696 | 0.01088107 | 1.421085e-13
75.58808 | 12.5828 | 12.53439 | 12.52353 | 0.04841361 | 0.01085473 | 1.403322e-13
75.59808 | 12.581 | 12.53402 | 12.52319 | 0.04697779 | 0.01082847 | 1.403322e-13
75.60808 | 12.5798 | 12.53366 | 12.52286 | 0.04613952 | 0.01080231 | 1.403322e-13
75.61808 | 12.5889 | 12.5333 | 12.52252 | 0.0555988 | 0.01077624 | 1.403322e-13
75.62808 | 12.586 | 12.53294 | 12.52219 | 0.05305563 | 0.01075026 | 1.403322e-13
75.63807 | 12.5877 | 12.53259 | 12.52187 | 0.05510969 | 0.01072439 | 1.403322e-13
75.64807 | 12.5964 | 12.53224 | 12.52154 | 0.06416168 | 0.01069859 | 1.385558e-13
75.65807 | 12.5958 | 12.53189 | 12.52122 | 0.06391127 | 0.01067288 | 1.385558e-13
75.66807 | 12.5974 | 12.53154 | 12.52089 | 0.06585845 | 0.01064725 | 1.385558e-13
75.67807 | 12.5998 | 12.5312 | 12.52058 | 0.06860324 | 0.01062172 | 1.385558e-13
75.68807 | 12.603 | 12.53085 | 12.52026 | 0.07214565 | 0.01059627 | 1.385558e-13
75.69806 | 12.6015 | 12.53051 | 12.51994 | 0.07098535 | 0.01057094 | 1.385558e-13
75.70806 | 12.6042 | 12.53018 | 12.51963 | 0.07402302 | 0.01054566 | 1.367795e-13
75.71806 | 12.606 | 12.52984 | 12.51932 | 0.07615835 | 0.01052048 | 1.367795e-13
75.72806 | 12.6084 | 12.52951 | 12.51901 | 0.07889133 | 0.01049538 | 1.367795e-13
75.73806 | 12.6123 | 12.52918 | 12.51871 | 0.08312198 | 0.01047038 | 1.367795e-13
75.74806 | 12.6078 | 12.52885 | 12.5184 | 0.0789503 | 0.01044545 | 1.367795e-13
75.75805 | 12.6053 | 12.52852 | 12.5181 | 0.07677598 | 0.01042064 | 1.367795e-13
75.76805 | 12.6078 | 12.5282 | 12.5178 | 0.07959969 | 0.0103959 | 1.350031e-13
75.77805 | 12.6086 | 12.52788 | 12.51751 | 0.08072109 | 0.01037123 | 1.350031e-13
75.78805 | 12.6063 | 12.52756 | 12.51721 | 0.07874022 | 0.01034666 | 1.350031e-13
75.79805 | 12.6021 | 12.52724 | 12.51692 | 0.07485707 | 0.01032217 | 1.350031e-13
75.80805 | 12.6031 | 12.52693 | 12.51663 | 0.07617165 | 0.01029777 | 1.350031e-13
75.81804 | 12.6014 | 12.52662 | 12.51634 | 0.07478366 | 0.01027347 | 1.350031e-13
75.82804 | 12.6 | 12.52631 | 12.51606 | 0.07369374 | 0.01024924 | 1.350031e-13
75.83804 | 12.5993 | 12.526 | 12.51577 | 0.07330158 | 0.01022509 | 1.332268e-13
75.84804 | 12.5985 | 12.52569 | 12.51549 | 0.07280719 | 0.01020103 | 1.332268e-13
75.85804 | 12.5996 | 12.52539 | 12.51521 | 0.07421058 | 0.01017705 | 1.332268e-13
75.86804 | 12.591 | 12.52509 | 12.51494 | 0.06591177 | 0.01015316 | 1.332268e-13
75.87803 | 12.5918 | 12.52479 | 12.51466 | 0.06701046 | 0.01012937 | 1.332268e-13
75.88803 | 12.5879 | 12.52449 | 12.51439 | 0.06340726 | 0.01010565 | 1.332268e-13
75.89803 | 12.587 | 12.5242 | 12.51412 | 0.06280188 | 0.010082 | 1.314504e-13
75.90803 | 12.5846 | 12.52391 | 12.51385 | 0.06069433 | 0.01005845 | 1.314504e-13
75.91803 | 12.5839 | 12.52362 | 12.51358 | 0.06028462 | 0.01003497 | 1.314504e-13
75.92802 | 12.5841 | 12.52333 | 12.51332 | 0.06077247 | 0.0100116 | 1.314504e-13
75.93802 | 12.5831 | 12.52304 | 12.51305 | 0.06005848 | 0.009988291 | 1.314504e-13
75.94802 | 12.5819 | 12.52276 | 12.51279 | 0.05914235 | 0.009965064 | 1.314504e-13
75.95802 | 12.5787 | 12.52248 | 12.51253 | 0.0562241 | 0.009941918 | 1.314504e-13
75.96802 | 12.5797 | 12.5222 | 12.51228 | 0.05750373 | 0.009918854 | 1.29674e-13
75.97802 | 12.5723 | 12.52192 | 12.51202 | 0.05038127 | 0.009895873 | 1.29674e-13
75.98801 | 12.5767 | 12.52164 | 12.51177 | 0.05505644 | 0.009872995 | 1.29674e-13
75.99801 | 12.5753 | 12.52137 | 12.51152 | 0.05392981 | 0.009850176 | 1.29674e-13
76.00801 | 12.5731 | 12.5211 | 12.51127 | 0.05200111 | 0.009827437 | 1.29674e-13
76.01801 | 12.5717 | 12.52083 | 12.51102 | 0.05087034 | 0.00980478 | 1.29674e-13
76.02801 | 12.5716 | 12.52056 | 12.51078 | 0.05103752 | 0.009782203 | 1.29674e-13
76.03801 | 12.5686 | 12.5203 | 12.51054 | 0.04830266 | 0.009759706 | 1.278977e-13
76.048 | 12.5684 | 12.52003 | 12.5103 | 0.0483655 | 0.009737311 | 1.278977e-13
76.058 | 12.5683 | 12.51977 | 12.51006 | 0.04852658 | 0.009714973 | 1.278977e-13
76.068 | 12.5672 | 12.51951 | 12.50982 | 0.04768566 | 0.009692715 | 1.278977e-13
76.078 | 12.5687 | 12.51926 | 12.50959 | 0.04944273 | 0.009670535 | 1.278977e-13
76.088 | 12.5669 | 12.519 | 12.50935 | 0.0478978 | 0.009648435 | 1.278977e-13
76.098 | 12.5684 | 12.51875 | 12.50912 | 0.04965089 | 0.009626413 | 1.278977e-13
76.10799 | 12.566 | 12.5185 | 12.50889 | 0.04750177 | 0.009604491 | 1.261213e-13
76.11799 | 12.5671 | 12.51825 | 12.50867 | 0.04885092 | 0.009582626 | 1.261213e-13
76.12799 | 12.5633 | 12.518 | 12.50844 | 0.04529813 | 0.009560838 | 1.261213e-13
76.13799 | 12.5679 | 12.51776 | 12.50822 | 0.05014339 | 0.009539128 | 1.261213e-13
76.14799 | 12.5694 | 12.51751 | 12.508 | 0.05188672 | 0.009517495 | 1.261213e-13
76.15799 | 12.5658 | 12.51727 | 12.50778 | 0.04852813 | 0.00949594 | 1.261213e-13
76.16798 | 12.5705 | 12.51703 | 12.50756 | 0.05346738 | 0.009474481 | 1.261213e-13
76.17798 | 12.5705 | 12.5168 | 12.50734 | 0.05370497 | 0.009453079 | 1.261213e-13
76.18798 | 12.5694 | 12.51656 | 12.50713 | 0.05284067 | 0.009431753 | 1.24345e-13
76.19798 | 12.5703 | 12.51633 | 12.50692 | 0.05397448 | 0.009410502 | 1.24345e-13
76.20798 | 12.567 | 12.51609 | 12.5067 | 0.05090642 | 0.009389328 | 1.24345e-13
76.21798 | 12.5642 | 12.51586 | 12.5065 | 0.0483365 | 0.009368228 | 1.24345e-13
76.22797 | 12.5672 | 12.51564 | 12.50629 | 0.05156449 | 0.009347225 | 1.24345e-13
76.23797 | 12.5694 | 12.51541 | 12.50608 | 0.05399088 | 0.009326276 | 1.24345e-13
76.24797 | 12.566 | 12.51518 | 12.50588 | 0.05081542 | 0.009305402 | 1.24345e-13
76.25797 | 12.5711 | 12.51496 | 12.50568 | 0.05613815 | 0.009284601 | 1.225686e-13
76.26797 | 12.5656 | 12.51474 | 12.50548 | 0.05085906 | 0.009263875 | 1.225686e-13
76.27797 | 12.5667 | 12.51452 | 12.50528 | 0.05217817 | 0.009243223 | 1.225686e-13
76.28796 | 12.5648 | 12.5143 | 12.50508 | 0.05049526 | 0.009222664 | 1.225686e-13
76.29796 | 12.569 | 12.51409 | 12.50489 | 0.0549108 | 0.009202159 | 1.225686e-13
76.30796 | 12.5624 | 12.51388 | 12.50469 | 0.04852456 | 0.009181727 | 1.225686e-13
76.31796 | 12.5664 | 12.51366 | 12.5045 | 0.05273655 | 0.009161367 | 1.225686e-13
76.32796 | 12.563 | 12.51345 | 12.50431 | 0.0495468 | 0.009141081 | 1.225686e-13
76.33795 | 12.5613 | 12.51324 | 12.50412 | 0.04805509 | 0.009120886 | 1.207923e-13
76.34795 | 12.5643 | 12.51304 | 12.50394 | 0.05126186 | 0.009100743 | 1.207923e-13
76.35795 | 12.5676 | 12.51283 | 12.50375 | 0.05476691 | 0.009080672 | 1.207923e-13
76.36795 | 12.5699 | 12.51263 | 12.50357 | 0.05727024 | 0.009060672 | 1.207923e-13
76.37795 | 12.5712 | 12.51243 | 12.50339 | 0.05877187 | 0.009040744 | 1.207923e-13
76.38795 | 12.5683 | 12.51223 | 12.50321 | 0.05607181 | 0.009020887 | 1.207923e-13
76.39794 | 12.5667 | 12.51203 | 12.50303 | 0.05466987 | 0.009001121 | 1.207923e-13
76.40794 | 12.5669 | 12.51183 | 12.50285 | 0.05506646 | 0.008981403 | 1.207923e-13
76.41794 | 12.5651 | 12.51164 | 12.50268 | 0.05346138 | 0.008961757 | 1.207923e-13
76.42794 | 12.5628 | 12.51145 | 12.5025 | 0.05135465 | 0.008942181 | 1.190159e-13
76.43794 | 12.5665 | 12.51125 | 12.50233 | 0.05524628 | 0.008922675 | 1.190159e-13
76.44794 | 12.5692 | 12.51106 | 12.50216 | 0.05813628 | 0.008903238 | 1.190159e-13
76.45793 | 12.5679 | 12.51088 | 12.50199 | 0.05702447 | 0.00888389 | 1.190159e-13
76.46793 | 12.5701 | 12.51069 | 12.50182 | 0.05941124 | 0.008864591 | 1.190159e-13
76.47793 | 12.5692 | 12.5105 | 12.50166 | 0.05869641 | 0.00884536 | 1.190159e-13
76.48793 | 12.5694 | 12.51032 | 12.50149 | 0.05907998 | 0.008826198 | 1.190159e-13
76.49793 | 12.5724 | 12.51014 | 12.50133 | 0.06226198 | 0.008807103 | 1.190159e-13
76.50793 | 12.5724 | 12.50996 | 12.50117 | 0.0624424 | 0.008788077 | 1.172396e-13
76.51792 | 12.5724 | 12.50978 | 12.50101 | 0.06262109 | 0.008769137 | 1.172396e-13
76.52792 | 12.5744 | 12.5096 | 12.50085 | 0.06479841 | 0.008750245 | 1.172396e-13
76.53792 | 12.5685 | 12.50943 | 12.50069 | 0.05907418 | 0.00873142 | 1.172396e-13
76.54792 | 12.5746 | 12.50925 | 12.50054 | 0.06534843 | 0.008712662 | 1.172396e-13
76.55792 | 12.5735 | 12.50908 | 12.50038 | 0.06442116 | 0.008693971 | 1.172396e-13
76.56792 | 12.5776 | 12.50891 | 12.50023 | 0.06869237 | 0.008675346 | 1.172396e-13
76.57791 | 12.5799 | 12.50874 | 12.50008 | 0.07116192 | 0.008656805 | 1.172396e-13
76.58791 | 12.5826 | 12.50857 | 12.49993 | 0.07403015 | 0.008638313 | 1.172396e-13
76.59791 | 12.583 | 12.5084 | 12.49978 | 0.07459691 | 0.008619884 | 1.154632e-13
76.60791 | 12.5857 | 12.50824 | 12.49964 | 0.07746219 | 0.008601522 | 1.154632e-13
76.61791 | 12.5852 | 12.50807 | 12.49949 | 0.07712602 | 0.008583223 | 1.154632e-13
76.62791 | 12.5837 | 12.50791 | 12.49935 | 0.0757884 | 0.008564991 | 1.154632e-13
76.6379 | 12.5825 | 12.50775 | 12.4992 | 0.07474917 | 0.008546843 | 1.154632e-13
76.6479 | 12.5827 | 12.50759 | 12.49906 | 0.07510869 | 0.008528739 | 1.154632e-13
76.6579 | 12.5937 | 12.50743 | 12.49892 | 0.08626679 | 0.008510698 | 1.154632e-13
76.6679 | 12.5926 | 12.50728 | 12.49878 | 0.08532348 | 0.008492721 | 1.154632e-13
76.6779 | 12.5938 | 12.50712 | 12.49865 | 0.08667877 | 0.008474808 | 1.154632e-13
76.68789 | 12.5968 | 12.50697 | 12.49851 | 0.08983253 | 0.008456975 | 1.136868e-13
76.69789 | 12.5936 | 12.50681 | 12.49838 | 0.08678506 | 0.008439189 | 1.136868e-13
76.70789 | 12.5944 | 12.50666 | 12.49824 | 0.08773623 | 0.008421463 | 1.136868e-13
76.71789 | 12.5968 | 12.50651 | 12.49811 | 0.09028604 | 0.008403802 | 1.136868e-13
76.72789 | 12.5944 | 12.50637 | 12.49798 | 0.08803451 | 0.008386201 | 1.136868e-13
76.73789 | 12.5984 | 12.50622 | 12.49785 | 0.09218165 | 0.008368664 | 1.136868e-13
76.74788 | 12.6038 | 12.50607 | 12.49772 | 0.09772731 | 0.008351205 | 1.136868e-13
76.75788 | 12.6004 | 12.50593 | 12.49759 | 0.09447181 | 0.00833379 | 1.136868e-13
76.76788 | 12.6036 | 12.50579 | 12.49747 | 0.097815 | 0.008316436 | 1.136868e-13
76.77788 | 12.6007 | 12.50564 | 12.49734 | 0.0950569 | 0.008299143 | 1.136868e-13
76.78788 | 12.6016 | 12.5055 | 12.49722 | 0.09609751 | 0.008281911 | 1.119105e-13
76.79788 | 12.5981 | 12.50536 | 12.4971 | 0.09273685 | 0.008264739 | 1.119105e-13
76.80787 | 12.5945 | 12.50523 | 12.49698 | 0.0892748 | 0.008247645 | 1.119105e-13
76.81787 | 12.5936 | 12.50509 | 12.49686 | 0.08851162 | 0.008230596 | 1.119105e-13
76.82787 | 12.5956 | 12.50495 | 12.49674 | 0.09064721 | 0.008213602 | 1.119105e-13
76.83787 | 12.5914 | 12.50482 | 12.49662 | 0.08658157 | 0.008196672 | 1.119105e-13
76.84787 | 12.593 | 12.50469 | 12.49651 | 0.08831471 | 0.008179797 | 1.119105e-13
76.85787 | 12.59 | 12.50455 | 12.49639 | 0.08544663 | 0.008162986 | 1.119105e-13
76.86786 | 12.5839 | 12.50442 | 12.49628 | 0.07947722 | 0.008146247 | 1.119105e-13
76.87786 | 12.5858 | 12.50429 | 12.49616 | 0.08150676 | 0.008129551 | 1.119105e-13
76.88786 | 12.5799 | 12.50416 | 12.49605 | 0.07573511 | 0.008112912 | 1.119105e-13
76.89786 | 12.5769 | 12.50404 | 12.49594 | 0.0728623 | 0.008096332 | 1.101341e-13
76.90786 | 12.5754 | 12.50391 | 12.49583 | 0.07148832 | 0.008079809 | 1.101341e-13
76.91786 | 12.5701 | 12.50379 | 12.49572 | 0.0663132 | 0.008063344 | 1.101341e-13
76.92785 | 12.5666 | 12.50366 | 12.49562 | 0.06293682 | 0.008046953 | 1.101341e-13
76.93785 | 12.5578 | 12.50354 | 12.49551 | 0.05425943 | 0.008030603 | 1.101341e-13
76.94785 | 12.554 | 12.50342 | 12.4954 | 0.05058093 | 0.008014309 | 1.101341e-13
76.95785 | 12.5508 | 12.5033 | 12.4953 | 0.04750132 | 0.007998072 | 1.101341e-13
76.96785 | 12.5453 | 12.50318 | 12.4952 | 0.04212061 | 0.007981891 | 1.101341e-13
76.97785 | 12.5449 | 12.50306 | 12.4951 | 0.04183881 | 0.007965767 | 1.101341e-13
76.98784 | 12.5425 | 12.50294 | 12.49499 | 0.03955583 | 0.007949714 | 1.101341e-13
76.99784 | 12.5412 | 12.50283 | 12.49489 | 0.03837189 | 0.007933701 | 1.083578e-13
77.00784 | 12.539 | 12.50271 | 12.4948 | 0.0362869 | 0.007917744 | 1.083578e-13
77.01784 | 12.5328 | 12.5026 | 12.4947 | 0.03020087 | 0.007901842 | 1.083578e-13
77.02784 | 12.5315 | 12.50249 | 12.4946 | 0.0290138 | 0.007885995 | 1.083578e-13
77.03784 | 12.5277 | 12.50237 | 12.4945 | 0.0253257 | 0.007870203 | 1.083578e-13
77.04783 | 12.5254 | 12.50226 | 12.49441 | 0.02313649 | 0.00785448 | 1.083578e-13
77.05783 | 12.5233 | 12.50215 | 12.49431 | 0.02114638 | 0.007838797 | 1.083578e-13
77.06783 | 12.523 | 12.50204 | 12.49422 | 0.02095528 | 0.007823167 | 1.083578e-13
77.07783 | 12.5228 | 12.50194 | 12.49413 | 0.02086319 | 0.007807592 | 1.083578e-13
77.08783 | 12.5259 | 12.50183 | 12.49404 | 0.02407014 | 0.007792071 | 1.083578e-13
77.09782 | 12.5294 | 12.50172 | 12.49395 | 0.02767602 | 0.007776617 | 1.083578e-13
77.10782 | 12.5285 | 12.50162 | 12.49386 | 0.02688105 | 0.007761202 | 1.083578e-13
77.11782 | 12.5312 | 12.50151 | 12.49377 | 0.02968514 | 0.007745839 | 1.065814e-13
77.12782 | 12.5327 | 12.50141 | 12.49368 | 0.0312883 | 0.007730531 | 1.065814e-13
77.13782 | 12.5314 | 12.50131 | 12.49359 | 0.03009054 | 0.007715273 | 1.065814e-13
77.14782 | 12.5346 | 12.50121 | 12.49351 | 0.03339188 | 0.007700069 | 1.065814e-13
77.15781 | 12.5341 | 12.50111 | 12.49342 | 0.03299221 | 0.007684932 | 1.065814e-13
77.16781 | 12.5347 | 12.50101 | 12.49334 | 0.03369176 | 0.007669831 | 1.065814e-13
77.17781 | 12.5418 | 12.50091 | 12.49325 | 0.04089043 | 0.007654782 | 1.065814e-13
77.18781 | 12.5467 | 12.50081 | 12.49317 | 0.04588823 | 0.007639785 | 1.065814e-13
77.19781 | 12.547 | 12.50071 | 12.49309 | 0.04628517 | 0.007624839 | 1.065814e-13
77.20781 | 12.5482 | 12.50062 | 12.49301 | 0.04758127 | 0.007609943 | 1.065814e-13
77.2178 | 12.5542 | 12.50052 | 12.49293 | 0.05367643 | 0.007595114 | 1.065814e-13
77.2278 | 12.5574 | 12.50043 | 12.49285 | 0.05697087 | 0.00758032 | 1.065814e-13
77.2378 | 12.5607 | 12.50034 | 12.49277 | 0.06036449 | 0.007565577 | 1.048051e-13
77.2478 | 12.5589 | 12.50024 | 12.49269 | 0.0586573 | 0.007550883 | 1.048051e-13
77.2578 | 12.5601 | 12.50015 | 12.49261 | 0.05994932 | 0.00753624 | 1.048051e-13
77.2678 | 12.5613 | 12.50006 | 12.49254 | 0.06124056 | 0.007521647 | 1.048051e-13
77.27779 | 12.5656 | 12.49997 | 12.49246 | 0.06563093 | 0.007507118 | 1.048051e-13
77.28779 | 12.5683 | 12.49988 | 12.49239 | 0.06842063 | 0.007492623 | 1.048051e-13
77.29779 | 12.5678 | 12.49979 | 12.49231 | 0.06800958 | 0.007478178 | 1.048051e-13
77.30779 | 12.5675 | 12.4997 | 12.49224 | 0.06779779 | 0.007463781 | 1.048051e-13
77.31779 | 12.5663 | 12.49961 | 12.49217 | 0.06668526 | 0.007449434 | 1.048051e-13
77.32779 | 12.5683 | 12.49953 | 12.49209 | 0.06877201 | 0.007435135 | 1.048051e-13
77.33778 | 12.5701 | 12.49944 | 12.49202 | 0.07065797 | 0.007420898 | 1.048051e-13
77.34778 | 12.5675 | 12.49936 | 12.49195 | 0.06814331 | 0.007406695 | 1.048051e-13
77.35778 | 12.5682 | 12.49927 | 12.49188 | 0.06892796 | 0.007392539 | 1.048051e-13
77.36778 | 12.565 | 12.49919 | 12.49181 | 0.06581193 | 0.007378433 | 1.030287e-13
77.37778 | 12.5645 | 12.4991 | 12.49174 | 0.06539524 | 0.007364373 | 1.030287e-13
77.38778 | 12.5665 | 12.49902 | 12.49167 | 0.06747788 | 0.007350361 | 1.030287e-13
77.39777 | 12.563 | 12.49894 | 12.4916 | 0.06405979 | 0.007336409 | 1.030287e-13
77.40777 | 12.565 | 12.49886 | 12.49154 | 0.06614115 | 0.007322491 | 1.030287e-13
77.41777 | 12.5637 | 12.49878 | 12.49147 | 0.06492189 | 0.007308619 | 1.030287e-13
77.42777 | 12.5626 | 12.4987 | 12.4914 | 0.063902 | 0.007294794 | 1.030287e-13
77.43777 | 12.5676 | 12.49862 | 12.49134 | 0.06898151 | 0.007281015 | 1.030287e-13
77.44777 | 12.5656 | 12.49854 | 12.49127 | 0.06706042 | 0.007267282 | 1.030287e-13
77.45776 | 12.5671 | 12.49846 | 12.49121 | 0.06863867 | 0.007253609 | 1.030287e-13
77.46776 | 12.5613 | 12.49838 | 12.49114 | 0.06291642 | 0.007239968 | 1.030287e-13
77.47776 | 12.5597 | 12.49831 | 12.49108 | 0.06139361 | 0.007226372 | 1.030287e-13
77.48776 | 12.5617 | 12.49823 | 12.49102 | 0.06347025 | 0.007212822 | 1.030287e-13
77.49776 | 12.5632 | 12.49815 | 12.49095 | 0.06504634 | 0.007199316 | 1.030287e-13
77.50775 | 12.563 | 12.49808 | 12.49089 | 0.06492182 | 0.007185871 | 1.030287e-13
77.51775 | 12.5666 | 12.498 | 12.49083 | 0.06859686 | 0.007172454 | 1.012523e-13
77.52775 | 12.5645 | 12.49793 | 12.49077 | 0.06657138 | 0.007159084 | 1.012523e-13
77.53775 | 12.5604 | 12.49785 | 12.49071 | 0.0625454 | 0.007145757 | 1.012523e-13
77.54775 | 12.5632 | 12.49778 | 12.49065 | 0.06541894 | 0.007132475 | 1.012523e-13
77.55775 | 12.5595 | 12.49771 | 12.49059 | 0.06179198 | 0.007119236 | 1.012523e-13
77.56774 | 12.5623 | 12.49764 | 12.49053 | 0.06466449 | 0.007106055 | 1.012523e-13
77.57774 | 12.5598 | 12.49756 | 12.49047 | 0.06223661 | 0.007092905 | 1.012523e-13
77.58774 | 12.5598 | 12.49749 | 12.49041 | 0.06230828 | 0.007079799 | 1.012523e-13
77.59774 | 12.5579 | 12.49742 | 12.49035 | 0.06047951 | 0.007066734 | 1.012523e-13
77.60774 | 12.5596 | 12.49735 | 12.4903 | 0.06225032 | 0.007053713 | 1.012523e-13
77.61774 | 12.5561 | 12.49728 | 12.49024 | 0.0588207 | 0.007040735 | 1.012523e-13
77.62773 | 12.5568 | 12.49721 | 12.49018 | 0.05959061 | 0.007027813 | 1.012523e-13
77.63773 | 12.5555 | 12.49714 | 12.49012 | 0.05836019 | 0.00701492 | 1.012523e-13
77.64773 | 12.5558 | 12.49707 | 12.49007 | 0.05872939 | 0.007002071 | 1.012523e-13
77.65773 | 12.5544 | 12.497 | 12.49001 | 0.0573982 | 0.006989262 | 1.012523e-13
77.66773 | 12.5566 | 12.49693 | 12.48996 | 0.05966666 | 0.006976495 | 9.947598e-14
77.67773 | 12.5593 | 12.49687 | 12.4899 | 0.06243476 | 0.006963771 | 9.947598e-14
77.68772 | 12.5567 | 12.4968 | 12.48985 | 0.05990244 | 0.006951102 | 9.947598e-14
77.69772 | 12.5601 | 12.49673 | 12.48979 | 0.06336986 | 0.006938459 | 9.947598e-14
77.70772 | 12.5623 | 12.49666 | 12.48974 | 0.06563695 | 0.006925861 | 9.947598e-14
77.71772 | 12.5638 | 12.4966 | 12.48968 | 0.06720373 | 0.006913302 | 9.947598e-14
77.72772 | 12.563 | 12.49653 | 12.48963 | 0.06647021 | 0.006900784 | 9.947598e-14
77.73772 | 12.5683 | 12.49646 | 12.48958 | 0.0718364 | 0.006888307 | 9.947598e-14
77.74771 | 12.5679 | 12.4964 | 12.48952 | 0.07150223 | 0.006875885 | 9.947598e-14
77.75771 | 12.565 | 12.49633 | 12.48947 | 0.06866786 | 0.006863487 | 9.947598e-14
77.76771 | 12.5693 | 12.49627 | 12.48942 | 0.07303323 | 0.006851132 | 9.947598e-14
77.77771 | 12.566 | 12.4962 | 12.48936 | 0.06979835 | 0.006838816 | 9.947598e-14
77.78771 | 12.5719 | 12.49614 | 12.48931 | 0.07576323 | 0.006826542 | 9.947598e-14
77.79771 | 12.5688 | 12.49607 | 12.48926 | 0.07272788 | 0.006814305 | 9.947598e-14
77.8077 | 12.5715 | 12.49601 | 12.48921 | 0.07549224 | 0.00680212 | 9.947598e-14
77.8177 | 12.5754 | 12.49594 | 12.48915 | 0.07945646 | 0.006789965 | 9.947598e-14
77.8277 | 12.5711 | 12.49588 | 12.4891 | 0.07522049 | 0.006777846 | 9.947598e-14
77.8377 | 12.5699 | 12.49582 | 12.48905 | 0.07408432 | 0.006765771 | 9.947598e-14
77.8477 | 12.5682 | 12.49575 | 12.489 | 0.07244797 | 0.00675373 | 9.769963e-14
77.8577 | 12.5683 | 12.49569 | 12.48895 | 0.07261146 | 0.006741729 | 9.769963e-14
77.86769 | 12.5662 | 12.49563 | 12.4889 | 0.07057473 | 0.00672978 | 9.769963e-14
77.87769 | 12.5635 | 12.49556 | 12.48884 | 0.06793791 | 0.006717854 | 9.769963e-14
77.88769 | 12.5612 | 12.4955 | 12.48879 | 0.06570096 | 0.006705969 | 9.769963e-14
77.89769 | 12.5628 | 12.49544 | 12.48874 | 0.06736388354 | 0.006694123 | 9.769963e-14
77.90769 | 12.5596 | 12.49537 | 12.48869 | 0.06422669 | 0.006682314 | 9.769963e-14
77.91768 | 12.5583 | 12.49531 | 12.48864 | 0.06298933 | 0.006670554 | 9.769963e-14
77.92768 | 12.553 | 12.49525 | 12.48859 | 0.05775194 | 0.00665882 | 9.769963e-14
77.93768 | 12.5518 | 12.49519 | 12.48854 | 0.05661446 | 0.006647124 | 9.769963e-14
77.94768 | 12.5474 | 12.49512 | 12.48849 | 0.05227691 | 0.006635462 | 9.769963e-14
77.95768 | 12.5455 | 12.49506 | 12.48844 | 0.0504393 | 0.006623841 | 9.769963e-14
77.96768 | 12.5441 | 12.495 | 12.48839 | 0.04910163 | 0.006612257 | 9.769963e-14
77.97767 | 12.5416 | 12.49494 | 12.48834 | 0.04666386 | 0.006600718 | 9.769963e-14
77.98767 | 12.5387 | 12.49487 | 12.48828 | 0.04382612 | 0.006589209 | 9.769963e-14
77.99767 | 12.5394 | 12.49481 | 12.48823 | 0.04458836 | 0.006577734 | 9.769963e-14
78.00767 | 12.543 | 12.49475 | 12.48818 | 0.04825058 | 0.006566296 | 9.769963e-14
78.01767 | 12.5413 | 12.49469 | 12.48813 | 0.04661281 | 0.006554892 | 9.769963e-14
78.02767 | 12.5401 | 12.49462 | 12.48808 | 0.04547504 | 0.006543527 | 9.769963e-14
78.03766 | 12.5417 | 12.49456 | 12.48803 | 0.04713723 | 0.006532208 | 9.592327e-14
78.04766 | 12.5439 | 12.4945 | 12.48798 | 0.04939952 | 0.006520914 | 9.592327e-14
78.05766 | 12.541 | 12.49444 | 12.48793 | 0.04656184 | 0.006509655 | 9.592327e-14
78.06766 | 12.5406 | 12.49438 | 12.48788 | 0.04622422 | 0.006498432 | 9.592327e-14
78.07766 | 12.5399 | 12.49431 | 12.48783 | 0.04558665 | 0.006487244 | 9.592327e-14
78.08766 | 12.5414 | 12.49425 | 12.48777 | 0.04714916 | 0.006476091 | 9.592327e-14
78.09765 | 12.542 | 12.49419 | 12.48772 | 0.04781169 | 0.006464984 | 9.592327e-14
78.10765 | 12.5465 | 12.49413 | 12.48767 | 0.05237437 | 0.006453901 | 9.592327e-14
78.11765 | 12.547 | 12.49406 | 12.48762 | 0.05293716 | 0.006442853 | 9.592327e-14
78.12765 | 12.5445 | 12.494 | 12.48757 | 0.05050005 | 0.00643184 | 9.592327e-14
78.13765 | 12.5449 | 12.49394 | 12.48752 | 0.05096307 | 0.006420861 | 9.592327e-14
78.14765 | 12.5456 | 12.49387 | 12.48746 | 0.05172623 | 0.006409917 | 9.592327e-14
78.15764 | 12.5447 | 12.49381 | 12.48741 | 0.05088946 | 0.006399017 | 9.592327e-14
78.16764 | 12.5383 | 12.49375 | 12.48736 | 0.04455292 | 0.00638814 | 9.592327e-14
78.17764 | 12.5356 | 12.49368 | 12.48731 | 0.04191653 | 0.006377298 | 9.592327e-14
78.18764 | 12.5346 | 12.49362 | 12.48725 | 0.04098033 | 0.006366489 | 9.592327e-14
78.19764 | 12.5335 | 12.49356 | 12.4872 | 0.0399443 | 0.006355714 | 9.592327e-14
78.20764 | 12.5335 | 12.49349 | 12.48715 | 0.04000848 | 0.006344972 | 9.592327e-14
78.21763 | 12.5302 | 12.49343 | 12.48709 | 0.03677279 | 0.006334274 | 9.592327e-14
78.22763 | 12.5285 | 12.49336 | 12.48704 | 0.03513739 | 0.006323599 | 9.592327e-14
78.23763 | 12.5234 | 12.4933 | 12.48698 | 0.03010221 | 0.006312956 | 9.592327e-14
78.24763 | 12.5251 | 12.49323 | 12.48693 | 0.03186726 | 0.006302347 | 9.414691e-14
78.25763 | 12.5273 | 12.49317 | 12.48688 | 0.03413257 | 0.006291771 | 9.414691e-14
78.26762 | 12.5317 | 12.4931 | 12.48682 | 0.03859807 | 0.006281238 | 9.414691e-14
78.27762 | 12.5243 | 12.49304 | 12.48677 | 0.03126389 | 0.006270727 | 9.414691e-14
78.28762 | 12.5232 | 12.49297 | 12.48671 | 0.03023 | 0.006260247 | 9.414691e-14
78.29762 | 12.5264 | 12.4929 | 12.48665 | 0.0334964 | 0.006249801 | 9.414691e-14
78.30762 | 12.5285 | 12.49284 | 12.4866 | 0.03566309 | 0.006239386 | 9.414691e-14
78.31762 | 12.5284 | 12.49277 | 12.48654 | 0.03563009 | 0.006229004 | 9.414691e-14
78.32761 | 12.5329 | 12.4927 | 12.48648 | 0.04019735 | 0.006218663 | 9.414691e-14
78.33761 | 12.5337 | 12.49264 | 12.48643 | 0.041065 | 0.006208344 | 9.414691e-14
78.34761 | 12.5343 | 12.49257 | 12.48637 | 0.04173299 | 0.006198057 | 9.414691e-14
78.35761 | 12.5377 | 12.4925 | 12.48631 | 0.04520133 | 0.006187801 | 9.414691e-14
78.36761 | 12.5415 | 12.49243 | 12.48625 | 0.04907003 | 0.006177576 | 9.414691e-14
78.37761 | 12.5384 | 12.49236 | 12.48619 | 0.04603909 | 0.006167382 | 9.414691e-14
78.3876 | 12.5386 | 12.49229 | 12.48613 | 0.04630847 | 0.00615723 | 9.414691e-14
78.3976 | 12.5423 | 12.49222 | 12.48607 | 0.05007831 | 0.006147099 | 9.414691e-14
78.4076 | 12.5406 | 12.49215 | 12.48601 | 0.04844855 | 0.006136998 | 9.414691e-14
78.4176 | 12.5397 | 12.49208 | 12.48595 | 0.04761921 | 0.006126928 | 9.414691e-14
78.4276 | 12.5415 | 12.49201 | 12.48589 | 0.04949028 | 0.006116888 | 9.414691e-14
78.4376 | 12.5398 | 12.49194 | 12.48583 | 0.04786178 | 0.006106879 | 9.414691e-14
78.44759 | 12.5395 | 12.49187 | 12.48577 | 0.04763365 | 0.00609691 | 9.414691e-14
78.45759 | 12.5403 | 12.49179 | 12.48571 | 0.04850605 | 0.006086962 | 9.414691e-14
78.46759 | 12.5395 | 12.49172 | 12.48564 | 0.04777891 | 0.006077043 | 9.414691e-14
78.47759 | 12.5383 | 12.49165 | 12.48558 | 0.04665224 | 0.006067155 | 9.414691e-14
78.48759 | 12.5357 | 12.49157 | 12.48552 | 0.04412605 | 0.006057296 | 9.414691e-14
78.49759 | 12.5386 | 12.4915 | 12.48545 | 0.04710036 | 0.006047467 | 9.237056e-14
78.50758 | 12.5384 | 12.49142 | 12.48539 | 0.04697509 | 0.006037677 | 9.237056e-14
78.51758 | 12.5386 | 12.49135 | 12.48532 | 0.04725041 | 0.006027907 | 9.237056e-14
78.52758 | 12.539 | 12.49127 | 12.48526 | 0.04772625 | 0.006018166 | 9.237056e-14
78.53758 | 12.5396 | 12.4912 | 12.48519 | 0.04840263 | 0.006008455 | 9.237056e-14
78.54758 | 12.542 | 12.49112 | 12.48512 | 0.05087954 | 0.005998772 | 9.237056e-14
78.55758 | 12.5444 | 12.49104 | 12.48505 | 0.05335702 | 0.005989119 | 9.237056e-14
78.56757 | 12.5508 | 12.49097 | 12.48499 | 0.05983497 | 0.005979504 | 9.237056e-14
78.57757 | 12.5542 | 12.49089 | 12.48492 | 0.06331358 | 0.005969908 | 9.237056e-14
78.58757 | 12.5535 | 12.49081 | 12.48485 | 0.06269277 | 0.00596034 | 9.237056e-14
78.59757 | 12.5641 | 12.49073 | 12.48478 | 0.07337256 | 0.005950802 | 9.237056e-14
78.60757 | 12.563 | 12.49065 | 12.48471 | 0.07235294 | 0.005941291 | 9.237056e-14
78.61757 | 12.5656 | 12.49057 | 12.48463 | 0.07503395 | 0.005931809 | 9.237056e-14
78.62756 | 12.5721 | 12.49048 | 12.48456 | 0.08161549 | 0.005922364 | 9.237056e-14
78.63756 | 12.5742 | 12.4904 | 12.48449 | 0.08379775 | 0.005912939 | 9.237056e-14
78.64756 | 12.5783 | 12.49032 | 12.48442 | 0.08798065 | 0.005903541 | 9.237056e-14
78.65756 | 12.5832 | 12.49024 | 12.48434 | 0.09296421 | 0.00589417 | 9.237056e-14
78.66756 | 12.5877 | 12.49015 | 12.48427 | 0.09754843 | 0.005884828 | 9.237056e-14
78.67755 | 12.5934 | 12.49007 | 12.48419 | 0.1033332 | 0.005875522 | 9.237056e-14
78.68755 | 12.5919 | 12.48998 | 12.48411 | 0.1019188 | 0.005866234 | 9.237056e-14
78.69755 | 12.5914 | 12.48989 | 12.48404 | 0.1015051 | 0.005856974 | 9.237056e-14
78.70755 | 12.5917 | 12.48981 | 12.48396 | 0.1018921 | 0.005847742 | 9.237056e-14
78.71755 | 12.5901 | 12.48972 | 12.48388 | 0.1003798 | 0.005838535 | 9.237056e-14
78.72755 | 12.5905 | 12.48963 | 12.4838 | 0.1008682 | 0.005829357 | 9.237056e-14
78.73754 | 12.5937 | 12.48954 | 12.48372 | 0.1041572 | 0.005820214 | 9.237056e-14
78.74754 | 12.5916 | 12.48945 | 12.48364 | 0.1021471 | 0.005811089 | 9.237056e-14
78.75754 | 12.5925 | 12.48936 | 12.48356 | 0.1031378 | 0.005801991 | 9.237056e-14
78.76754 | 12.5862 | 12.48927 | 12.48348 | 0.09692919 | 0.005792919 | 9.237056e-14
78.77754 | 12.5836 | 12.48918 | 12.48339 | 0.09442137 | 0.005783874 | 9.237056e-14
78.78754 | 12.5824 | 12.48909 | 12.48331 | 0.09331434 | 0.005774855 | 9.05942e-14
78.79753 | 12.5754 | 12.48899 | 12.48323 | 0.08640801 | 0.005765872 | 9.05942e-14
78.80753 | 12.5716 | 12.4889 | 12.48314 | 0.08270257 | 0.005756905 | 9.05942e-14
78.81753 | 12.5677 | 12.4888 | 12.48305 | 0.07889795 | 0.005747965 | 9.05942e-14
78.82753 | 12.565 | 12.48871 | 12.48297 | 0.07629416 | 0.005739051 | 9.05942e-14
78.83753 | 12.566 | 12.48861 | 12.48288 | 0.07739119 | 0.005730162 | 9.05942e-14
78.84753 | 12.5631 | 12.48851 | 12.48279 | 0.07458907 | 0.005721299 | 9.05942e-14
78.85752 | 12.5596 | 12.48841 | 12.4827 | 0.07118771 | 0.005712472 | 9.05942e-14
78.86752 | 12.5569 | 12.48831 | 12.48261 | 0.0685873 | 0.005703659 | 9.05942e-14
78.87752 | 12.5511 | 12.48821 | 12.48252 | 0.06288777 | 0.005694874 | 9.05942e-14
78.88752 | 12.551 | 12.48811 | 12.48242 | 0.06288912 | 0.005686113 | 9.05942e-14
78.89752 | 12.5473 | 12.48801 | 12.48233 | 0.05929137 | 0.005677378 | 9.05942e-14
78.90752 | 12.5383 | 12.48791 | 12.48224 | 0.05039452 | 0.005668667 | 9.05942e-14
78.91751 | 12.5392 | 12.4878 | 12.48214 | 0.05139847 | 0.005659991 | 9.05942e-14
78.92751 | 12.5401 | 12.4877 | 12.48205 | 0.05240345 | 0.00565133 | 9.05942e-14
78.93751 | 12.5389 | 12.48759 | 12.48195 | 0.05130937 | 0.005642695 | 9.05942e-14
78.94751 | 12.5374 | 12.48748 | 12.48185 | 0.04991622 | 0.005634084 | 9.05942e-14
78.95751 | 12.5377 | 12.48738 | 12.48175 | 0.05032403 | 0.005625498 | 9.05942e-14
78.96751 | 12.5361 | 12.48727 | 12.48165 | 0.0488328 | 0.005616937 | 9.05942e-14
78.9775 | 12.5336 | 12.48716 | 12.48155 | 0.04644243 | 0.005608409 | 9.05942e-14
78.9875 | 12.5329 | 12.48705 | 12.48145 | 0.04585315 | 0.005599895 | 9.05942e-14
78.9975 | 12.5345 | 12.48694 | 12.48134 | 0.04756486 | 0.005591407 | 9.05942e-14
79.0075 | 12.5282 | 12.48682 | 12.48124 | 0.04137757 | 0.005582942 | 9.05942e-14
79.0175 | 12.5329 | 12.48671 | 12.48113 | 0.04619129 | 0.005574503 | 9.05942e-14
79.0275 | 12.5388 | 12.48659 | 12.48103 | 0.05220604 | 0.005566086 | 9.05942e-14
79.03749 | 12.5397 | 12.48648 | 12.48092 | 0.05322169 | 0.005557702 | 9.05942e-14
79.04749 | 12.5387 | 12.48636 | 12.48081 | 0.0523385 | 0.005549334 | 9.05942e-14
79.05749 | 12.5423 | 12.48624 | 12.4807 | 0.05605636 | 0.005540988 | 9.05942e-14
79.06749 | 12.5404 | 12.48612 | 12.48059 | 0.05427528 | 0.005532666 | 9.05942e-14
79.07749 | 12.5383 | 12.486 | 12.48048 | 0.05229527 | 0.005524369 | 9.05942e-14
79.08748 | 12.5417 | 12.48588 | 12.48037 | 0.05581621 | 0.005516102 | 9.05942e-14
79.09748 | 12.5428 | 12.48576 | 12.48025 | 0.05703836 | 0.005507853 | 9.05942e-14
79.10748 | 12.5479 | 12.48564 | 12.48014 | 0.06226161 | 0.005499624 | 8.881784e-14
79.11748 | 12.5465 | 12.48551 | 12.48002 | 0.06098597 | 0.00549142 | 8.881784e-14
79.12748 | 12.553 | 12.48539 | 12.47991 | 0.06761145 | 0.005483237 | 8.881784e-14
79.13748 | 12.5557 | 12.48526 | 12.47979 | 0.07043805 | 0.005475079 | 8.881784e-14
79.14747 | 12.554 | 12.48513 | 12.47967 | 0.06886565 | 0.005466952 | 8.881784e-14
79.15747 | 12.5503 | 12.48501 | 12.47955 | 0.06529453 | 0.005458838 | 8.881784e-14
79.16747 | 12.5513 | 12.48488 | 12.47942 | 0.06642457 | 0.005450748 | 8.881784e-14
79.17747 | 12.554 | 12.48474 | 12.4793 | 0.06925577 | 0.005442681 | 8.881784e-14
79.18747 | 12.5516 | 12.48461 | 12.47918 | 0.06698815 | 0.005434635 | 8.881784e-14
79.19747 | 12.5504 | 12.48448 | 12.47905 | 0.06592171 | 0.005426612 | 8.881784e-14
79.20746 | 12.55 | 12.48434 | 12.47893 | 0.06565633 | 0.005418619 | 8.881784e-14
79.21746 | 12.5506 | 12.48421 | 12.4788 | 0.06639228 | 0.005410641 | 8.881784e-14
79.22746 | 12.5504 | 12.48407 | 12.47867 | 0.06632945 | 0.005402686 | 8.881784e-14
79.23746 | 12.5528 | 12.48393 | 12.47854 | 0.06886784 | 0.005394751 | 8.881784e-14
79.24746 | 12.5485 | 12.48379 | 12.47841 | 0.06470746 | 0.005386838 | 8.881784e-14
79.25746 | 12.5492 | 12.48365 | 12.47827 | 0.06554832 | 0.005378948 | 8.881784e-14
79.26745 | 12.5469 | 12.48351 | 12.47814 | 0.06339029 | 0.005371088 | 8.881784e-14
79.27745 | 12.5524 | 12.48337 | 12.478 | 0.06903366 | 0.00536324 | 8.881784e-14
79.28745 | 12.5477 | 12.48322 | 12.47787 | 0.0644783 | 0.005355417 | 8.881784e-14
79.29745 | 12.5499 | 12.48308 | 12.47773 | 0.06682422 | 0.005347612 | 8.881784e-14
79.30745 | 12.5516 | 12.48293 | 12.47759 | 0.06867143 | 0.00533983 | 8.881784e-14
79.31745 | 12.5532 | 12.48278 | 12.47745 | 0.07041994 | 0.00533207 | 8.881784e-14
79.32744 | 12.5546 | 12.48263 | 12.47731 | 0.0719696 | 0.005324338 | 8.881784e-14
79.33744 | 12.553 | 12.48248 | 12.47716 | 0.07052073 | 0.00531662 | 8.881784e-14
79.34744 | 12.5573 | 12.48233 | 12.47702 | 0.07497318 | 0.005308923 | 8.881784e-14
79.35744 | 12.5582 | 12.48217 | 12.47687 | 0.07602697 | 0.005301248 | 8.881784e-14
79.36744 | 12.5587 | 12.48202 | 12.47672 | 0.07668211 | 0.005293592 | 8.881784e-14
79.37744 | 12.562 | 12.48186 | 12.47658 | 0.08013859 | 0.005285958 | 8.881784e-14
79.38743 | 12.5652 | 12.4817 | 12.47643 | 0.08349628 | 0.005278354 | 8.881784e-14
79.39743 | 12.5678 | 12.48154 | 12.47627 | 0.08625551 | 0.00527076 | 8.881784e-14
79.40743 | 12.5705 | 12.48138 | 12.47612 | 0.08911611 | 0.005263188 | 8.881784e-14
79.41743 | 12.574 | 12.48122 | 12.47597 | 0.09277811 | 0.005255639 | 8.881784e-14
79.42743 | 12.5771 | 12.48106 | 12.47581 | 0.0960415 | 0.005248108 | 8.881784e-14
79.43743 | 12.5792 | 12.48089 | 12.47565 | 0.09830631 | 0.005240598 | 8.704149e-14
79.44742 | 12.5805 | 12.48073 | 12.47549 | 0.09977236 | 0.005233115 | 8.704149e-14
79.45742 | 12.5803 | 12.48056 | 12.47533 | 0.09974002 | 0.005225645 | 8.704149e-14
79.46742 | 12.5773 | 12.48039 | 12.47517 | 0.0969091 | 0.005218196 | 8.704149e-14
79.47742 | 12.5807 | 12.48022 | 12.47501 | 0.1004796 | 0.005210767 | 8.704149e-14
79.48742 | 12.582 | 12.48005 | 12.47485 | 0.1019516 | 0.005203358 | 8.704149e-14
79.49741 | 12.5825 | 12.47988 | 12.47468 | 0.1026249 | 0.005195976 | 8.704149e-14
79.50741 | 12.5825 | 12.4797 | 12.47451 | 0.1027998 | 0.005188607 | 8.704149e-14
79.51741 | 12.5846 | 12.47952 | 12.47434 | 0.1050763 | 0.005181257 | 8.704149e-14
79.52741 | 12.5819 | 12.47935 | 12.47417 | 0.1025542 | 0.005173927 | 8.704149e-14
79.53741 | 12.5774 | 12.47917 | 12.474 | 0.09823356 | 0.005166617 | 8.704149e-14
79.54741 | 12.5794 | 12.47899 | 12.47383 | 0.1004145 | 0.005159326 | 8.704149e-14
79.5574 | 12.5761 | 12.4788 | 12.47365 | 0.09729673 | 0.005152063 | 8.704149e-14
79.5674 | 12.5724 | 12.47862 | 12.47347 | 0.09378069 | 0.005144811 | 8.704149e-14
79.5774 | 12.5714 | 12.47843 | 12.4733 | 0.0929662 | 0.005137579 | 8.704149e-14
79.5874 | 12.5676 | 12.47825 | 12.47312 | 0.08935325 | 0.005130366 | 8.704149e-14
79.5974 | 12.5652 | 12.47806 | 12.47293 | 0.08714185 | 0.005123172 | 8.704149e-14
79.6074 | 12.5622 | 12.47787 | 12.47275 | 0.08433202 | 0.005115998 | 8.704149e-14
79.61739 | 12.557 | 12.47768 | 12.47257 | 0.07932357 | 0.005108849 | 8.704149e-14
79.62739 | 12.5499 | 12.47748 | 12.47238 | 0.0724169 | 0.005101713 | 8.704149e-14
79.63739 | 12.5469 | 12.47729 | 12.47219 | 0.06961181 | 0.005094595 | 8.704149e-14
79.64739 | 12.544 | 12.47709 | 12.472 | 0.06690833 | 0.005087496 | 8.704149e-14
79.65739 | 12.5427 | 12.47689 | 12.47181 | 0.06580646 | 0.005080416 | 8.704149e-14
79.66739 | 12.5364 | 12.47669 | 12.47162 | 0.05970621 | 0.005073355 | 8.704149e-14
79.67738 | 12.5338 | 12.47649 | 12.47143 | 0.05730738 | 0.00506632 | 8.704149e-14
79.68738 | 12.5285 | 12.47629 | 12.47123 | 0.05221039 | 0.005059296 | 8.704149e-14
79.69738 | 12.5264 | 12.47608 | 12.47103 | 0.05031505 | 0.00505229 | 8.704149e-14
79.70738 | 12.5238 | 12.47588 | 12.47083 | 0.04792136 | 0.005045303 | 8.704149e-14
79.71738 | 12.5208 | 12.47567 | 12.47063 | 0.04512933 | 0.005038335 | 8.704149e-14
79.72738 | 12.5138 | 12.47546 | 12.47043 | 0.03833898 | 0.005031384 | 8.704149e-14
79.73737 | 12.5113 | 12.47525 | 12.47023 | 0.0360501 | 0.005024459 | 8.704149e-14
79.74737 | 12.5101 | 12.47504 | 12.47002 | 0.03506311 | 0.005017545 | 8.704149e-14
79.75737 | 12.5124 | 12.47482 | 12.46981 | 0.03757783 | 0.005010649 | 8.526513e-14
79.76737 | 12.5082 | 12.47461 | 12.4696 | 0.03359425 | 0.005003772 | 8.526513e-14
79.77737 | 12.5162 | 12.47439 | 12.46939 | 0.04181239 | 0.004996912 | 8.526513e-14
79.78737 | 12.512 | 12.47417 | 12.46918 | 0.03783225 | 0.00499007 | 8.526513e-14
79.79736 | 12.5113 | 12.47395 | 12.46896 | 0.03735363 | 0.004983252 | 8.526513e-14
79.80736 | 12.5119 | 12.47372 | 12.46875 | 0.03817697 | 0.004976446 | 8.526513e-14
79.81736 | 12.5129 | 12.4735 | 12.46853 | 0.03940206 | 0.004969657 | 8.526513e-14
79.82736 | 12.513 | 12.47327 | 12.46831 | 0.03972891 | 0.004962887 | 8.526513e-14
79.83736 | 12.5099 | 12.47304 | 12.46809 | 0.03685752 | 0.004956133 | 8.526513e-14
79.84736 | 12.5167 | 12.47281 | 12.46786 | 0.04388792 | 0.004949397 | 8.526513e-14
79.85735 | 12.5183 | 12.47258 | 12.46764 | 0.04571987 | 0.004942685 | 8.526513e-14
79.86735 | 12.5229 | 12.47235 | 12.46741 | 0.05055384 | 0.004935984 | 8.526513e-14
79.87735 | 12.5254 | 12.47211 | 12.46718 | 0.05328962 | 0.0049293 | 8.526513e-14
79.88735 | 12.5245 | 12.47187 | 12.46695 | 0.05262721 | 0.004922634 | 8.526513e-14
79.89735 | 12.5222 | 12.47163 | 12.46672 | 0.05056662 | 0.004915984 | 8.526513e-14
79.90734 | 12.5241 | 12.47139 | 12.46648 | 0.05270762 | 0.004909359 | 8.526513e-14
79.91734 | 12.5223 | 12.47115 | 12.46625 | 0.05115069 | 0.004902744 | 8.526513e-14
79.92734 | 12.5256 | 12.4709 | 12.46601 | 0.05469561 | 0.004896145 | 8.526513e-14
79.93734 | 12.5098 | 12.47066 | 12.46577 | 0.03914238 | 0.004889564 | 8.526513e-14
79.94734 | 12.5182 | 12.47041 | 12.46553 | 0.04779102 | 0.004883 | 8.526513e-14
79.95734 | 12.5178 | 12.47016 | 12.46528 | 0.04764153 | 0.004876452 | 8.526513e-14
79.96733 | 12.5206 | 12.46991 | 12.46504 | 0.05069367 | 0.004869928 | 8.526513e-14
79.97733 | 12.516 | 12.46965 | 12.46479 | 0.04634794 | 0.004863414 | 8.526513e-14
79.98733 | 12.5127 | 12.4694 | 12.46454 | 0.04330411 | 0.004856916 | 8.526513e-14
79.99733 | 12.5081 | 12.46914 | 12.46429 | 0.03896219 | 0.004850435 | 8.526513e-14
80.00733 | 12.5055 | 12.46888 | 12.46403 | 0.03662218 | 0.004843971 | 8.526513e-14
80.01733 | 12.5022 | 12.46862 | 12.46378 | 0.03358409 | 0.004837523 | 8.526513e-14
80.02732 | 12.5017 | 12.46835 | 12.46352 | 0.03334767 | 0.004831097 | 8.526513e-14
80.03732 | 12.4839 | 12.46809 | 12.46326 | 0.01581345 | 0.004824682 | 8.526513e-14
80.04732 | 12.4854 | 12.46782 | 12.463 | 0.01758118 | 0.004818283 | 8.348877e-14
80.05732 | 12.4855 | 12.46755 | 12.46274 | 0.01795086 | 0.0048119 | 8.348877e-14
80.06732 | 12.4829 | 12.46728 | 12.46247 | 0.0156225 | 0.004805534 | 8.348877e-14
80.07732 | 12.4799 | 12.467 | 12.4622 | 0.01289612 | 0.004799183 | 8.348877e-14
80.08731 | 12.4753 | 12.46673 | 12.46194 | 0.008571443 | 0.004792854 | 8.348877e-14
80.09731 | 12.4758 | 12.46645 | 12.46166 | 0.009349026 | 0.004786536 | 8.348877e-14
80.10731 | 12.4714 | 12.46617 | 12.46139 | 0.005228606 | 0.004780233 | 8.348877e-14
80.11731 | 12.4703 | 12.46589 | 12.46112 | 0.004410191 | 0.004773946 | 8.348877e-14
80.12731 | 12.4689 | 12.46561 | 12.46084 | 0.003293788 | 0.004767675 | 8.348877e-14
80.13731 | 12.46 | 12.46532 | 12.46056 | -0.005320593 | 0.00476142 | 8.348877e-14
80.1473 | 12.4628 | 12.46503 | 12.46028 | -0.002233235 | 0.004755187 | 8.348877e-14
80.1573 | 12.4631 | 12.46474 | 12.45999 | -0.001643552 | 0.004748962 | 8.348877e-14
80.1673 | 12.4646 | 12.46445 | 12.45971 | 0.0001481758 | 0.004742754 | 8.348877e-14
80.1773 | 12.4638 | 12.46416 | 12.45942 | -0.0003580429 | 0.004736561 | 8.348877e-14
80.1873 | 12.4657 | 12.46386 | 12.45913 | 0.001837799 | 0.004730384 | 8.348877e-14
80.1973 | 12.4663 | 12.46356 | 12.45884 | 0.002735712 | 0.004724221 | 8.348877e-14
80.20729 | 12.4662 | 12.46326 | 12.45855 | 0.002935401 | 0.00471808 | 8.348877e-14
80.21729 | 12.4704 | 12.46296 | 12.45825 | 0.007437472 | 0.004711951 | 8.348877e-14
80.22729 | 12.4703 | 12.46266 | 12.45795 | 0.007641641 | 0.004705833 | 8.348877e-14
80.23729 | 12.4665 | 12.46235 | 12.45765 | 0.004147908 | 0.004699732 | 8.348877e-14
80.24729 | 12.4705 | 12.46204 | 12.45735 | 0.008456286 | 0.004693646 | 8.348877e-14
80.25728 | 12.4721 | 12.46173 | 12.45705 | 0.01036647 | 0.004687582 | 8.348877e-14
80.26728 | 12.4754 | 12.46142 | 12.45674 | 0.01397909 | 0.004681526 | 8.348877e-14
80.27728 | 12.4768 | 12.46111 | 12.45643 | 0.01569384 | 0.004675486 | 8.348877e-14
80.28728 | 12.4776 | 12.46079 | 12.45612 | 0.01681073 | 0.00466946 | 8.348877e-14
80.29728 | 12.4789 | 12.46047 | 12.45581 | 0.01842977 | 0.004663448 | 8.348877e-14
80.30728 | 12.4803 | 12.46015 | 12.45549 | 0.02015097 | 0.004657451 | 8.171241e-14
80.31727 | 12.4814 | 12.45983 | 12.45517 | 0.021574 | 0.004651477 | 8.171241e-14
80.32727 | 12.4788 | 12.4595 | 12.45485 | 0.01929953 | 0.00464551 | 8.171241e-14
80.33727 | 12.4756 | 12.45917 | 12.45453 | 0.01642724 | 0.004639558 | 8.171241e-14
80.34727 | 12.4753 | 12.45884 | 12.45421 | 0.01645714 | 0.00463362 | 8.171241e-14
80.35727 | 12.4757 | 12.45851 | 12.45388 | 0.01718924 | 0.004627697 | 8.171241e-14
80.36727 | 12.4746 | 12.45818 | 12.45355 | 0.01642353 | 0.004621789 | 8.171241e-14
80.37726 | 12.4742 | 12.45784 | 12.45322 | 0.0163597 | 0.004615901 | 8.171241e-14
80.38726 | 12.4688 | 12.4575 | 12.45289 | 0.01129843 | 0.004610021 | 8.171241e-14
80.39726 | 12.4679 | 12.45716 | 12.45256 | 0.01073938 | 0.004604156 | 8.171241e-14
80.40726 | 12.4631 | 12.45682 | 12.45222 | 0.006282559 | 0.004598305 | 8.171241e-14
80.41726 | 12.4628 | 12.45647 | 12.45188 | 0.006327984 | 0.004592468 | 8.171241e-14
80.42726 | 12.4636 | 12.45612 | 12.45154 | 0.007475657 | 0.004586645 | 8.171241e-14
80.43725 | 12.4604 | 12.45577 | 12.45119 | 0.004625236 | 0.004580843 | 8.171241e-14
80.44725 | 12.455 | 12.45542 | 12.45085 | -0.0004225729 | 0.004575048 | 8.171241e-14
80.45725 | 12.4527 | 12.45507 | 12.4505 | -0.002368111 | 0.004569268 | 8.171241e-14
80.46725 | 12.4521 | 12.45471 | 12.45015 | -0.00261137 | 0.004563501 | 8.171241e-14
80.47725 | 12.4538 | 12.45435 | 12.44979 | -0.000552342 | 0.004557749 | 8.171241e-14
80.48725 | 12.4487 | 12.45399 | 12.44944 | -0.005291021 | 0.004552011 | 8.171241e-14
80.49724 | 12.4438 | 12.45363 | 12.44908 | -0.009827764 | 0.004546291 | 8.171241e-14
80.50724 | 12.4421 | 12.45326 | 12.44872 | -0.01116184 | 0.004540581 | 8.171241e-14
80.51724 | 12.4407 | 12.45289 | 12.44836 | -0.01219359 | 0.004534884 | 8.171241e-14
80.52724 | 12.4422 | 12.45252 | 12.44799 | -0.01032302 | 0.0045292 | 8.171241e-14
80.53724 | 12.4383 | 12.45215 | 12.44763 | -0.01385013 | 0.00452353 | 8.171241e-14
80.54724 | 12.4385 | 12.45177 | 12.44726 | -0.01327489 | 0.004517874 | 8.171241e-14
80.55723 | 12.437 | 12.4514 | 12.44689 | -0.01439769 | 0.004512238 | 7.993606e-14
80.56723 | 12.4345 | 12.45102 | 12.44651 | -0.01651776 | 0.004506608 | 7.993606e-14
80.57723 | 12.4325 | 12.45064 | 12.44613 | -0.01813547 | 0.004500993 | 7.993606e-14
80.58723 | 12.4321 | 12.45025 | 12.44576 | -0.01815081 | 0.00449539 | 7.993606e-14
80.59723 | 12.4254 | 12.44986 | 12.44537 | -0.02446378 | 0.004489802 | 7.993606e-14
80.60723 | 12.4274 | 12.44947 | 12.44499 | -0.02207437 | 0.004484226 | 7.993606e-14
80.61722 | 12.4252 | 12.44908 | 12.4446 | -0.02388296 | 0.00447867 | 7.993606e-14
80.62722 | 12.426 | 12.44869 | 12.44422 | -0.02268876 | 0.004473121 | 7.993606e-14
80.63722 | 12.4213 | 12.44829 | 12.44382 | -0.02699217 | 0.004467585 | 7.993606e-14
80.64722 | 12.4216 | 12.44789 | 12.44343 | -0.02629316 | 0.004462062 | 7.993606e-14
80.65722 | 12.4192 | 12.44749 | 12.44304 | -0.02829174 | 0.004456553 | 7.993606e-14
80.66721 | 12.4134 | 12.44709 | 12.44264 | -0.0336883 | 0.004451062 | 7.993606e-14
80.67721 | 12.4098 | 12.44668 | 12.44224 | -0.03688202 | 0.004445578 | 7.993606e-14
80.68721 | 12.4065 | 12.44627 | 12.44183 | -0.03977331 | 0.004440108 | 7.993606e-14
80.69721 | 12.4058 | 12.44586 | 12.44143 | -0.04006216 | 0.00443465 | 7.993606e-14
80.70721 | 12.409 | 12.44545 | 12.44102 | -0.03644855 | 0.004429206 | 7.993606e-14
80.71721 | 12.4055 | 12.44503 | 12.44061 | -0.03953248 | 0.004423774 | 7.993606e-14
80.7272 | 12.4018 | 12.44461 | 12.4402 | -0.04281437 | 0.00441836 | 7.993606e-14
80.7372 | 12.3967 | 12.44419 | 12.43978 | -0.04749337 | 0.004412954 | 7.993606e-14
80.7472 | 12.3932 | 12.44377 | 12.43936 | -0.05056989 | 0.00440756 | 7.993606e-14
80.7572 | 12.3897 | 12.44334 | 12.43894 | -0.05364392 | 0.004402179 | 7.993606e-14
80.7672 | 12.3883 | 12.44292 | 12.43852 | -0.05461546 | 0.004396811 | 7.993606e-14
80.7772 | 12.3845 | 12.44248 | 12.43809 | -0.05798451 | 0.004391455 | 7.81597e-14
80.78719 | 12.3814 | 12.44205 | 12.43767 | -0.06065148 | 0.004386117 | 7.81597e-14
80.79719 | 12.3794 | 12.44162 | 12.43723 | -0.0622155 | 0.004380786 | 7.81597e-14
80.80719 | 12.3753 | 12.44118 | 12.4368 | -0.06587701 | 0.004375468 | 7.81597e-14
80.81719 | 12.3717 | 12.44074 | 12.43637 | -0.06903599 | 0.004370162 | 7.81597e-14
80.82719 | 12.3683 | 12.44029 | 12.43593 | -0.07199243 | 0.004364868 | 7.81597e-14
80.83719 | 12.3668 | 12.43985 | 12.43549 | -0.07304634 | 0.004359587 | 7.81597e-14
80.84718 | 12.3625 | 12.4394 | 12.43504 | -0.07689815 | 0.004354323 | 7.81597e-14
80.85718 | 12.3656 | 12.43895 | 12.4346 | -0.07334697 | 0.004349066 | 7.81597e-14
80.86718 | 12.3653 | 12.43849 | 12.43415 | -0.07319322 | 0.004343822 | 7.81597e-14
80.87718 | 12.3615 | 12.43804 | 12.4337 | -0.07653691 | 0.00433859 | 7.81597e-14
80.88718 | 12.3608 | 12.43758 | 12.43324 | -0.07677802 | 0.004333369 | 7.81597e-14
80.89718 | 12.3628 | 12.43712 | 12.43279 | -0.07431656 | 0.004328161 | 7.81597e-14
80.90717 | 12.3616 | 12.43665 | 12.43233 | -0.07505298 | 0.00432297 | 7.81597e-14
80.91717 | 12.3608 | 12.43619 | 12.43187 | -0.07538634 | 0.004317785 | 7.81597e-14
80.92717 | 12.3636 | 12.43572 | 12.4314 | -0.07211711 | 0.004312613 | 7.81597e-14
80.93717 | 12.3676 | 12.43525 | 12.43094 | -0.06764527 | 0.004307453 | 7.81597e-14
80.94717 | 12.3624 | 12.43477 | 12.43047 | -0.07237082 | 0.004302304 | 7.81597e-14
80.95717 | 12.3706 | 12.43429 | 12.43 | -0.06369375 | 0.004297167 | 7.81597e-14
80.96716 | 12.3732 | 12.43381 | 12.42952 | -0.06061455 | 0.004292048 | 7.81597e-14
80.97716 | 12.3728 | 12.43333 | 12.42905 | -0.06053223 | 0.004286934 | 7.81597e-14
80.98716 | 12.3765 | 12.43285 | 12.42857 | -0.05634728 | 0.004281833 | 7.638334e-14
80.99716 | 12.3765 | 12.43236 | 12.42808 | -0.05585969 | 0.004276743 | 7.638334e-14
81.00716 | 12.3751 | 12.43187 | 12.4276 | -0.05676945 | 0.004271665 | 7.638334e-14
81.01716 | 12.3785 | 12.43138 | 12.42711 | -0.05287656 | 0.004266599 | 7.638334e-14
81.02715 | 12.3821 | 12.43088 | 12.42662 | -0.0487815 | 0.004261548 | 7.638334e-14
81.03715 | 12.3839 | 12.43038 | 12.42613 | -0.04648329 | 0.004256505 | 7.638334e-14
81.04715 | 12.3832 | 12.42988 | 12.42563 | -0.0466824 | 0.004251473 | 7.638334e-14
81.05715 | 12.3813 | 12.42938 | 12.42513 | -0.04807883 | 0.004246452 | 7.638334e-14
81.06715 | 12.3855 | 12.42887 | 12.42463 | -0.04337258 | 0.004241443 | 7.638334e-14
81.07714 | 12.3843 | 12.42836 | 12.42413 | -0.04406415 | 0.00423645 | 7.638334e-14
81.08714 | 12.3827 | 12.42785 | 12.42362 | -0.04515252 | 0.004231464 | 7.638334e-14
81.09714 | 12.3823 | 12.42734 | 12.42311 | -0.04503818 | 0.004226488 | 7.638334e-14
81.10714 | 12.3808 | 12.42682 | 12.4226 | -0.04602114 | 0.004221524 | 7.638334e-14
81.11714 | 12.3796 | 12.4263 | 12.42208 | -0.04670138 | 0.004216572 | 7.638334e-14
81.12714 | 12.3793 | 12.42578 | 12.42157 | -0.0464789 | 0.00421163 | 7.638334e-14
81.13713 | 12.3748 | 12.42525 | 12.42105 | -0.05045422 | 0.004206705 | 7.638334e-14
81.14713 | 12.378 | 12.42473 | 12.42052 | -0.04672629 | 0.004201785 | 7.638334e-14
81.15713 | 12.3832 | 12.4242 | 12.42 | -0.04099563 | 0.004196877 | 7.638334e-14
81.16713 | 12.3828 | 12.42366 | 12.41947 | -0.04086222 | 0.00419198 | 7.638334e-14
81.17713 | 12.3849 | 12.42313 | 12.41894 | -0.03822606 | 0.004187093 | 7.638334e-14
81.18713 | 12.3836 | 12.42259 | 12.4184 | -0.03898714 | 0.004182218 | 7.460699e-14
81.19712 | 12.3824 | 12.42205 | 12.41787 | -0.03964601 | 0.004177359 | 7.460699e-14
81.20712 | 12.3881 | 12.4215 | 12.41733 | -0.03340158 | 0.004172505 | 7.460699e-14
81.21712 | 12.3898 | 12.42095 | 12.41679 | -0.03115438 | 0.004167663 | 7.460699e-14
81.22712 | 12.3892 | 12.4204 | 12.41624 | -0.03120439 | 0.004162831 | 7.460699e-14
81.23712 | 12.3941 | 12.41985 | 12.41569 | -0.02575163 | 0.00415801 | 7.460699e-14
81.24712 | 12.3955 | 12.4193 | 12.41514 | -0.02379608 | 0.004153199 | 7.460699e-14
81.25711 | 12.3951 | 12.41874 | 12.41459 | -0.0236383 | 0.004148404 | 7.460699e-14
81.26711 | 12.3958 | 12.41818 | 12.41403 | -0.02237716 | 0.004143616 | 7.460699e-14
81.27711 | 12.399 | 12.41761 | 12.41347 | -0.01861322 | 0.004138837 | 7.460699e-14
81.28711 | 12.3996 | 12.41705 | 12.41291 | -0.01744646 | 0.004134069 | 7.460699e-14
81.29711 | 12.4009 | 12.41648 | 12.41235 | -0.0155769 | 0.004129312 | 7.460699e-14
81.30711 | 12.3991 | 12.4159 | 12.41178 | -0.01680451 | 0.004124566 | 7.460699e-14
81.3171 | 12.3998 | 12.41533 | 12.41121 | -0.01552988 | 0.004119834 | 7.460699e-14
81.3271 | 12.398 | 12.41475 | 12.41064 | -0.01675184 | 0.004115109 | 7.460699e-14
81.3371 | 12.3943 | 12.41417 | 12.41006 | -0.01987097 | 0.004110394 | 7.460699e-14
81.3471 | 12.3948 | 12.41359 | 12.40948 | -0.01878726 | 0.004105689 | 7.460699e-14
81.3571 | 12.395 | 12.413 | 12.4089 | -0.0180007 | 0.004100994 | 7.460699e-14
81.3671 | 12.3872 | 12.41241 | 12.40831 | -0.02521129 | 0.00409631 | 7.460699e-14
81.37709 | 12.3844 | 12.41182 | 12.40773 | -0.02741962 | 0.004091641 | 7.460699e-14
81.38709 | 12.3824 | 12.41122 | 12.40714 | -0.02882449 | 0.004086977 | 7.283063e-14
81.39709 | 12.3838 | 12.41063 | 12.40654 | -0.02682651 | 0.004082324 | 7.283063e-14
81.40709 | 12.3764 | 12.41003 | 12.40595 | -0.03362565 | 0.004077681 | 7.283063e-14
81.41709 | 12.3729 | 12.40942 | 12.40535 | -0.03652191 | 0.004073048 | 7.283063e-14
81.42709 | 12.3698 | 12.40882 | 12.40475 | -0.03901529 | 0.004068425 | 7.283063e-14
81.43708 | 12.3628 | 12.40821 | 12.40414 | -0.0454064 | 0.004063817 | 7.283063e-14
81.44708 | 12.3613 | 12.40759 | 12.40353 | -0.04629401 | 0.004059214 | 7.283063e-14
81.45708 | 12.3595 | 12.40698 | 12.40292 | -0.04747872 | 0.004054622 | 7.283063e-14
81.46708 | 12.3556 | 12.40636 | 12.40231 | -0.05076054 | 0.004050039 | 7.283063e-14
81.47708 | 12.3537 | 12.40574 | 12.40169 | -0.05203945 | 0.004045466 | 7.283063e-14
81.48707 | 12.3538 | 12.40512 | 12.40108 | -0.05131607 | 0.004040908 | 7.283063e-14
81.49707 | 12.3513 | 12.40449 | 12.40045 | -0.05318916 | 0.004036355 | 7.283063e-14
81.50707 | 12.3477 | 12.40386 | 12.39983 | -0.05615932 | 0.004031813 | 7.283063e-14
81.51707 | 12.348 | 12.40323 | 12.3992 | -0.05522657 | 0.00402728 | 7.283063e-14
81.52707 | 12.3461 | 12.40259 | 12.39857 | -0.05649088 | 0.004022756 | 7.283063e-14
81.53707 | 12.3468 | 12.40195 | 12.39793 | -0.05515226 | 0.004018243 | 7.283063e-14
81.54706 | 12.344 | 12.40131 | 12.3973 | -0.05731135 | 0.004013744 | 7.283063e-14
81.55706 | 12.3398 | 12.40067 | 12.39666 | -0.06086686 | 0.004009249 | 7.283063e-14
81.56706 | 12.3402 | 12.40002 | 12.39601 | -0.05981942 | 0.004004765 | 7.283063e-14
81.57706 | 12.3428 | 12.39937 | 12.39537 | -0.05656902 | 0.00400029 | 7.283063e-14
81.58706 | 12.3437 | 12.39872 | 12.39472 | -0.05501567 | 0.003995826 | 7.105427e-14
81.59706 | 12.3453 | 12.39806 | 12.39407 | -0.05275937 | 0.00399137 | 7.105427e-14
81.60705 | 12.3427 | 12.3974 | 12.39341 | -0.05470075 | 0.003986929 | 7.105427e-14
81.61705 | 12.3398 | 12.39674 | 12.39276 | -0.05693851 | 0.003982492 | 7.105427e-14
81.62705 | 12.3368 | 12.39607 | 12.3921 | -0.0592733 | 0.003978065 | 7.105427e-14
81.63705 | 12.3402 | 12.39541 | 12.39143 | -0.05520511 | 0.003973648 | 7.105427e-14
81.64705 | 12.3356 | 12.39473 | 12.39076 | -0.05913394 | 0.00396924 | 7.105427e-14
81.65705 | 12.335 | 12.39406 | 12.39009 | -0.05905979 | 0.003964842 | 7.105427e-14
81.66704 | 12.337 | 12.39338 | 12.38942 | -0.05638332 | 0.003960457 | 7.105427e-14
81.67704 | 12.3359 | 12.3927 | 12.38875 | -0.05680319 | 0.003956077 | 7.105427e-14
81.68704 | 12.3368 | 12.39202 | 12.38807 | -0.05522005 | 0.003951707 | 7.105427e-14
81.69704 | 12.3363 | 12.39133 | 12.38739 | -0.05503391 | 0.003947345 | 7.105427e-14
81.70704 | 12.3374 | 12.39064 | 12.3867 | -0.05324477 | 0.003942994 | 7.105427e-14
81.71704 | 12.3322 | 12.38995 | 12.38601 | -0.05775262 | 0.003938651 | 7.105427e-14
81.72703 | 12.3291 | 12.38926 | 12.38532 | -0.06015815 | 0.003934322 | 7.105427e-14
81.73703 | 12.333 | 12.38856 | 12.38463 | -0.05555997 | 0.003929997 | 7.105427e-14
81.74703 | 12.3287 | 12.38786 | 12.38393 | -0.05915876 | 0.003925682 | 7.105427e-14
81.75703 | 12.3269 | 12.38715 | 12.38323 | -0.06025453 | 0.003921376 | 7.105427e-14
81.76703 | 12.3251 | 12.38645 | 12.38253 | -0.06134728 | 0.003917079 | 7.105427e-14
81.77703 | 12.3255 | 12.38574 | 12.38182 | -0.06023699 | 0.003912792 | 6.927792e-14
81.78702 | 12.3246 | 12.38502 | 12.38112 | -0.06042437 | 0.003908517 | 6.927792e-14
81.79702 | 12.3204 | 12.38431 | 12.3804 | -0.063908 | 0.003904247 | 6.927792e-14
81.80702 | 12.3189 | 12.38359 | 12.37969 | -0.06468859 | 0.003899987 | 6.927792e-14
81.81702 | 12.3192 | 12.38287 | 12.37897 | -0.06366613 | 0.003895734 | 6.927792e-14
81.82702 | 12.3165 | 12.38214 | 12.37825 | -0.06564062 | 0.003891492 | 6.927792e-14
81.83702 | 12.3176 | 12.38141 | 12.37752 | -0.06381206 | 0.003887258 | 6.927792e-14
81.84701 | 12.3126 | 12.38068 | 12.3768 | -0.06808117 | 0.003883036 | 6.927792e-14
81.85701 | 12.3108 | 12.37995 | 12.37607 | -0.06914648 | 0.00387882 | 6.927792e-14
81.86701 | 12.3128 | 12.37921 | 12.37533 | -0.06640873 | 0.003874613 | 6.927792e-14
81.87701 | 12.3099 | 12.37847 | 12.3746 | -0.06856791 | 0.003870414 | 6.927792e-14
81.88701 | 12.3087 | 12.37772 | 12.37386 | -0.06902402 | 0.003866224 | 6.927792e-14
81.897 | 12.3056 | 12.37698 | 12.37312 | -0.0713778 | 0.003862047 | 6.927792e-14
81.907 | 12.3011 | 12.37623 | 12.37237 | -0.07512776 | 0.003857875 | 6.927792e-14
81.917 | 12.3005 | 12.37547 | 12.37162 | -0.07497464 | 0.003853711 | 6.927792e-14
81.927 | 12.3016 | 12.37472 | 12.37087 | -0.07311842 | 0.003849556 | 6.927792e-14
81.937 | 12.3072 | 12.37396 | 12.37011 | -0.06675912 | 0.003845409 | 6.927792e-14
81.947 | 12.3033 | 12.3732 | 12.36936 | -0.06989673 | 0.003841272 | 6.927792e-14
81.95699 | 12.3081 | 12.37243 | 12.36859 | -0.06433201 | 0.003837145 | 6.927792e-14
81.96699 | 12.3056 | 12.37166 | 12.36783 | -0.06606343 | 0.003833024 | 6.927792e-14
81.97699 | 12.3039 | 12.37089 | 12.36706 | -0.06699174 | 0.003828911 | 6.750156e-14
81.98699 | 12.305 | 12.37012 | 12.36629 | -0.06511695 | 0.003824808 | 6.750156e-14
81.99699 | 12.3078 | 12.36934 | 12.36552 | -0.06153906 | 0.003820713 | 6.750156e-14
82.00699 | 12.3079 | 12.36856 | 12.36474 | -0.06065805 | 0.003816625 | 6.750156e-14
82.01698 | 12.3074 | 12.36777 | 12.36396 | -0.06037472 | 0.003812552 | 6.750156e-14
82.02698 | 12.3133 | 12.36699 | 12.36318 | -0.05368749 | 0.003808482 | 6.750156e-14
82.03698 | 12.3157 | 12.3662 | 12.36239 | -0.05049714 | 0.003804421 | 6.750156e-14
82.04698 | 12.3145 | 12.3654 | 12.3616 | -0.05090367 | 0.003800369 | 6.750156e-14
82.05698 | 12.3122 | 12.36461 | 12.36081 | -0.05240707 | 0.003796322 | 6.750156e-14
82.06698 | 12.3169 | 12.36381 | 12.36002 | -0.04690734 | 0.003792285 | 6.750156e-14
82.07697 | 12.3154 | 12.36301 | 12.35922 | -0.04760529 | 0.00378826 | 6.750156e-14
82.08697 | 12.3125 | 12.3622 | 12.35842 | -0.04969931 | 0.003784239 | 6.750156e-14
82.09697 | 12.3135 | 12.36139 | 12.35761 | -0.04789019 | 0.003780228 | 6.750156e-14
82.10697 | 12.3128 | 12.36058 | 12.3568 | -0.04777793 | 0.003776225 | 6.750156e-14
82.11697 | 12.3126 | 12.35976 | 12.35599 | -0.04716254 | 0.003772228 | 6.750156e-14
82.12697 | 12.3133 | 12.35894 | 12.35518 | -0.045644 | 0.003768241 | 6.750156e-14
82.13696 | 12.3128 | 12.35812 | 12.35436 | -0.04532314 | 0.003764268 | 6.750156e-14
82.14696 | 12.3097 | 12.3573 | 12.35354 | -0.04759831 | 0.003760296 | 6.750156e-14
82.15696 | 12.306 | 12.35647 | 12.35271 | -0.05047033 | 0.003756332 | 6.750156e-14
82.16696 | 12.3002 | 12.35564 | 12.35189 | -0.0554392 | 0.003752377 | 6.57252e-14
82.17696 | 12.3 | 12.3548 | 12.35106 | -0.05480492 | 0.003748431 | 6.57252e-14
82.18696 | 12.3008 | 12.35397 | 12.35022 | -0.05316747 | 0.003744492 | 6.57252e-14
82.19695 | 12.2958 | 12.35313 | 12.34939 | -0.05732771 | 0.003740563 | 6.57252e-14
82.20695 | 12.2911 | 12.35228 | 12.34855 | -0.06118395 | 0.003736639 | 6.57252e-14
82.21695 | 12.2881 | 12.35144 | 12.3477 | -0.06333703 | 0.003732723 | 6.57252e-14
82.22695 | 12.2814 | 12.35059 | 12.34686 | -0.06918695 | 0.003728816 | 6.57252e-14
82.23695 | 12.2788 | 12.34973 | 12.34601 | -0.07093369 | 0.003724917 | 6.57252e-14
82.24694 | 12.2727 | 12.34888 | 12.34516 | -0.07617813 | 0.003721031 | 6.57252e-14
82.25694 | 12.2743 | 12.34802 | 12.3443 | -0.07371853 | 0.003717147 | 6.57252e-14
82.26694 | 12.2736 | 12.34716 | 12.34344 | -0.07355577 | 0.003713271 | 6.57252e-14
82.27694 | 12.2703 | 12.34629 | 12.34258 | -0.07598983 | 0.003709402 | 6.57252e-14
82.28694 | 12.2621 | 12.34542 | 12.34172 | -0.08332071 | 0.003705542 | 6.57252e-14
82.29694 | 12.2581 | 12.34455 | 12.34085 | -0.08644841 | 0.003701689 | 6.57252e-14
82.30693 | 12.2578 | 12.34367 | 12.33998 | -0.08587381 | 0.003697846 | 6.57252e-14
82.31693 | 12.2565 | 12.3428 | 12.3391 | -0.08629515 | 0.00369401 | 6.57252e-14
82.32693 | 12.2541 | 12.34191 | 12.33822 | -0.08781331 | 0.003690179 | 6.57252e-14
82.33693 | 12.2534 | 12.34103 | 12.33734 | -0.08762829 | 0.003686357 | 6.57252e-14
82.34693 | 12.2514 | 12.34014 | 12.33646 | -0.08874007 | 0.003682542 | 6.57252e-14
82.35693 | 12.2518 | 12.33925 | 12.33557 | -0.08744867 | 0.003678737 | 6.57252e-14
82.36692 | 12.2499 | 12.33835 | 12.33468 | -0.08845498 | 0.003674941 | 6.394885e-14
82.37692 | 12.2465 | 12.33746 | 12.33379 | -0.09095719 | 0.00367115 | 6.394885e-14
82.38692 | 12.2464 | 12.33656 | 12.33289 | -0.09015622 | 0.003667366 | 6.394885e-14
82.39692 | 12.2523 | 12.33565 | 12.33199 | -0.08335205 | 0.003663589 | 6.394885e-14
82.40692 | 12.2535 | 12.33474 | 12.33108 | -0.08124469 | 0.00365982 | 6.394885e-14
82.41692 | 12.257 | 12.33383 | 12.33018 | -0.07683412 | 0.003656058 | 6.394885e-14
82.42691 | 12.2552 | 12.33292 | 12.32927 | -0.07772127 | 0.003652305 | 6.394885e-14
82.43691 | 12.2513 | 12.332 | 12.32836 | -0.08070432 | 0.003648559 | 6.394885e-14
82.44691 | 12.255 | 12.33108 | 12.32744 | -0.07608416 | 0.003644821 | 6.394885e-14
82.45691 | 12.257 | 12.33016 | 12.32652 | -0.0731608 | 0.003641088 | 6.394885e-14
82.46691 | 12.2599 | 12.32923 | 12.3256 | -0.06933424 | 0.003637363 | 6.394885e-14
82.47691 | 12.2596 | 12.3283 | 12.32467 | -0.06870447 | 0.003633645 | 6.394885e-14
82.4869 | 12.2584 | 12.32737 | 12.32374 | -0.06897243 | 0.00362994 | 6.394885e-14
82.4969 | 12.2614 | 12.32644 | 12.32281 | -0.06503625 | 0.003626237 | 6.394885e-14
82.5069 | 12.2591 | 12.3255 | 12.32187 | -0.06639687 | 0.003622542 | 6.394885e-14
82.5169 | 12.2548 | 12.32455 | 12.32094 | -0.06975428 | 0.003618853 | 6.394885e-14
82.5269 | 12.2522 | 12.32361 | 12.31999 | -0.07140848 | 0.003615172 | 6.394885e-14
82.5369 | 12.2556 | 12.32266 | 12.31905 | -0.06705947 | 0.003611499 | 6.394885e-14
82.54689 | 12.2584 | 12.32171 | 12.3181 | -0.0633082 | 0.003607835 | 6.394885e-14
82.55689 | 12.255 | 12.32075 | 12.31715 | -0.06575277 | 0.003604175 | 6.394885e-14
82.56689 | 12.258 | 12.31979 | 12.31619 | -0.06179413 | 0.003600523 | 6.217249e-14
82.57689 | 12.2498 | 12.31883 | 12.31524 | -0.06903228 | 0.003596878 | 6.217249e-14
82.58689 | 12.2488 | 12.31787 | 12.31427 | -0.06906721 | 0.00359324 | 6.217249e-14
82.59689 | 12.2482 | 12.3169 | 12.31331 | -0.06869894 | 0.003589609 | 6.217249e-14
82.60688 | 12.2471 | 12.31593 | 12.31234 | -0.06882842 | 0.003585989 | 6.217249e-14
82.61688 | 12.2419 | 12.31495 | 12.31137 | -0.07305371 | 0.003582372 | 6.217249e-14
82.62688 | 12.2417 | 12.31398 | 12.3104 | -0.07227579 | 0.003578762 | 6.217249e-14
82.63688 | 12.2403 | 12.31299 | 12.30942 | -0.07269466 | 0.003575159 | 6.217249e-14
82.64688 | 12.2366 | 12.31201 | 12.30844 | -0.07541031 | 0.003571563 | 6.217249e-14
82.65687 | 12.2408 | 12.31102 | 12.30746 | -0.07022374 | 0.003567977 | 6.217249e-14
82.66687 | 12.2376 | 12.31003 | 12.30647 | -0.07243296 | 0.003564395 | 6.217249e-14
82.67687 | 12.2393 | 12.30904 | 12.30548 | -0.06973896 | 0.00356082 | 6.217249e-14
82.68687 | 12.2406 | 12.30804 | 12.30448 | -0.06744175 | 0.003557251 | 6.217249e-14
82.69687 | 12.2374 | 12.30704 | 12.30349 | -0.06964133 | 0.00355369 | 6.217249e-14
82.70687 | 12.2342 | 12.30604 | 12.30249 | -0.07183769 | 0.003550135 | 6.217249e-14
82.71686 | 12.2324 | 12.30503 | 12.30149 | -0.07263184 | 0.003546592 | 6.217249e-14
82.72686 | 12.2369 | 12.30402 | 12.30048 | -0.06712177 | 0.003543051 | 6.217249e-14
82.73686 | 12.2382 | 12.30301 | 12.29947 | -0.06480848 | 0.003539517 | 6.217249e-14
82.74686 | 12.2377 | 12.30199 | 12.29846 | -0.06429197 | 0.003535989 | 6.217249e-14
82.75686 | 12.2318 | 12.30097 | 12.29744 | -0.06917226 | 0.003532469 | 6.217249e-14
82.76686 | 12.2326 | 12.29995 | 12.29642 | -0.06734932 | 0.003528955 | 6.217249e-14
82.77685 | 12.2343 | 12.29892 | 12.2954 | -0.0646242 | 0.003525451 | 6.039613e-14
82.78685 | 12.2311 | 12.29789 | 12.29437 | -0.06679484 | 0.003521951 | 6.039613e-14
82.79685 | 12.2294 | 12.29686 | 12.29334 | -0.06746226 | 0.003518457 | 6.039613e-14
82.80685 | 12.2314 | 12.29583 | 12.29231 | -0.06442647 | 0.00351497 | 6.039613e-14
82.81685 | 12.2304 | 12.29479 | 12.29128 | -0.06438747 | 0.00351149 | 6.039613e-14
82.82685 | 12.2305 | 12.29375 | 12.29024 | -0.06324525 | 0.003508016 | 6.039613e-14
82.83684 | 12.2264 | 12.2927 | 12.2892 | -0.06630087 | 0.003504553 | 6.039613e-14
82.84684 | 12.2244 | 12.29165 | 12.28815 | -0.06725223 | 0.003501092 | 6.039613e-14
82.85684 | 12.2221 | 12.2906 | 12.2871 | -0.06850038 | 0.003497639 | 6.039613e-14
82.86684 | 12.2227 | 12.28955 | 12.28605 | -0.06684533 | 0.003494191 | 6.039613e-14
82.87684 | 12.22 | 12.28849 | 12.285 | -0.06848706 | 0.00349075 | 6.039613e-14
82.88684 | 12.2234 | 12.28743 | 12.28394 | -0.06402558 | 0.003487316 | 6.039613e-14
82.89683 | 12.2155 | 12.28636 | 12.28288 | -0.07086196 | 0.003483891 | 6.039613e-14
82.90683 | 12.216 | 12.28529 | 12.28181 | -0.06929407 | 0.003480469 | 6.039613e-14
82.91683 | 12.2164 | 12.28422 | 12.28075 | -0.06782297 | 0.003477055 | 6.039613e-14
82.92683 | 12.2128 | 12.28315 | 12.27968 | -0.07034867 | 0.003473646 | 6.039613e-14
82.93683 | 12.2146 | 12.28207 | 12.2786 | -0.06747117 | 0.003470244 | 6.039613e-14
82.94683 | 12.2118 | 12.28099 | 12.27752 | -0.06919046 | 0.003466848 | 6.039613e-14
82.95682 | 12.2067 | 12.27991 | 12.27644 | -0.07320764 | 0.003463463 | 6.039613e-14
82.96682 | 12.2043 | 12.27882 | 12.27536 | -0.07452053 | 0.00346008 | 6.039613e-14
82.97682 | 12.2089 | 12.27773 | 12.27427 | -0.06883023 | 0.003456704 | 6.039613e-14
82.98682 | 12.2025 | 12.27664 | 12.27318 | -0.07413672 | 0.003453333 | 5.861978e-14
82.99682 | 12.2038 | 12.27554 | 12.27209 | -0.07174002 | 0.00344997 | 5.861978e-14
83.00682 | 12.2091 | 12.27444 | 12.27099 | -0.06534013 | 0.003446612 | 5.861978e-14
83.01681 | 12.2115 | 12.27334 | 12.26989 | -0.06183814 | 0.003443264 | 5.861978e-14
83.02681 | 12.2116 | 12.27223 | 12.26879 | -0.06063186 | 0.003439919 | 5.861978e-14
83.03681 | 12.2093 | 12.27112 | 12.26769 | -0.06182239 | 0.00343658 | 5.861978e-14
83.04681 | 12.2105 | 12.27001 | 12.26658 | -0.05950973 | 0.003433247 | 5.861978e-14
83.05681 | 12.2079 | 12.26889 | 12.26546 | -0.06099389 | 0.003429921 | 5.861978e-14
83.0668 | 12.2096 | 12.26778 | 12.26435 | -0.05817598 | 0.003426604 | 5.861978e-14
83.0768 | 12.213 | 12.26665 | 12.26323 | -0.05365376 | 0.00342329 | 5.861978e-14
83.0868 | 12.2153 | 12.26553 | 12.26211 | -0.05022837 | 0.003419982 | 5.861978e-14
83.0968 | 12.2177 | 12.2644 | 12.26098 | -0.04669979 | 0.003416681 | 5.861978e-14
83.1068 | 12.217 | 12.26327 | 12.25985 | -0.04626804 | 0.003413385 | 5.861978e-14
83.1168 | 12.2145 | 12.26213 | 12.25872 | -0.04763311 | 0.003410096 | 5.861978e-14
83.12679 | 12.2166 | 12.261 | 12.25759 | -0.04439614 | 0.003406815 | 5.861978e-14
83.13679 | 12.2192 | 12.25985 | 12.25645 | -0.04065487 | 0.003403538 | 5.861978e-14
83.14679 | 12.2126 | 12.25871 | 12.25531 | -0.04611042 | 0.003400267 | 5.861978e-14
83.15679 | 12.2128 | 12.25756 | 12.25417 | -0.04476281 | 0.003397002 | 5.861978e-14
83.16679 | 12.2161 | 12.25641 | 12.25302 | -0.04031203 | 0.003393743 | 5.861978e-14
83.17679 | 12.2153 | 12.25526 | 12.25187 | -0.03995808 | 0.00339049 | 5.861978e-14
83.18678 | 12.2145 | 12.2541 | 12.25071 | -0.03960214 | 0.003387246 | 5.861978e-14
83.19678 | 12.2095 | 12.25294 | 12.24956 | -0.04344188 | 0.003384005 | 5.684342e-14
83.20678 | 12.2086 | 12.25178 | 12.2484 | -0.04317846 | 0.003380769 | 5.684342e-14
83.21678 | 12.208 | 12.25061 | 12.24723 | -0.04261189 | 0.00337754 | 5.684342e-14
83.22678 | 12.2048 | 12.24944 | 12.24607 | -0.04464217 | 0.003374317 | 5.684342e-14
83.23678 | 12.204 | 12.24827 | 12.2449 | -0.0442693 | 0.003371099 | 5.684342e-14
83.24677 | 12.2042 | 12.24709 | 12.24373 | -0.04289445 | 0.003367891 | 5.684342e-14
83.25677 | 12.2053 | 12.24592 | 12.24255 | -0.04061529 | 0.003364685 | 5.684342e-14
83.26677 | 12.2086 | 12.24473 | 12.24137 | -0.03613299 | 0.003361485 | 5.684342e-14
83.27677 | 12.2017 | 12.24355 | 12.24019 | -0.04184756 | 0.003358291 | 5.684342e-14
83.28677 | 12.2048 | 12.24236 | 12.239 | -0.03755898 | 0.003355103 | 5.684342e-14
83.29677 | 12.204 | 12.24117 | 12.23782 | -0.03716728 | 0.003351921 | 5.684342e-14
83.30676 | 12.2051 | 12.23997 | 12.23662 | -0.03487364 | 0.003348748 | 5.684342e-14
83.31676 | 12.204 | 12.23878 | 12.23543 | -0.03477568 | 0.003345577 | 5.684342e-14
83.32676 | 12.2037 | 12.23757 | 12.23423 | -0.03387459 | 0.003342412 | 5.684342e-14
83.33676 | 12.2067 | 12.23637 | 12.23303 | -0.02967039 | 0.003339252 | 5.684342e-14
83.34676 | 12.2075 | 12.23516 | 12.23183 | -0.02766307 | 0.003336099 | 5.684342e-14
83.35676 | 12.2096 | 12.23395 | 12.23062 | -0.02435263 | 0.003332951 | 5.684342e-14
83.36675 | 12.2063 | 12.23274 | 12.22941 | -0.0264403 | 0.003329812 | 5.684342e-14
83.37675 | 12.2068 | 12.23152 | 12.2282 | -0.02472365 | 0.003326676 | 5.684342e-14
83.38675 | 12.2034 | 12.2303 | 12.22698 | -0.0269039 | 0.003323545 | 5.684342e-14
83.39675 | 12.2011 | 12.22908 | 12.22576 | -0.02798104 | 0.00332042 | 5.684342e-14
83.40675 | 12.2012 | 12.22786 | 12.22454 | -0.02665509 | 0.0033173 | 5.684342e-14
83.41675 | 12.1975 | 12.22663 | 12.22331 | -0.02912604 | 0.003314187 | 5.684342e-14
83.42674 | 12.1945 | 12.2254 | 12.22208 | -0.03089514 | 0.003311081 | 5.506706e-14
83.43674 | 12.1923 | 12.22416 | 12.22085 | -0.03185992 | 0.003307979 | 5.506706e-14
83.44674 | 12.1873 | 12.22292 | 12.21962 | -0.03562162 | 0.003304882 | 5.506706e-14
83.45674 | 12.1869 | 12.22168 | 12.21838 | -0.03478024 | 0.003301791 | 5.506706e-14
83.46674 | 12.1884 | 12.22044 | 12.21714 | -0.03203578 | 0.003298704 | 5.506706e-14
83.47673 | 12.1839 | 12.21919 | 12.21589 | -0.0352895 | 0.003295627 | 5.506706e-14
83.48673 | 12.1791 | 12.21794 | 12.21465 | -0.03883891 | 0.003292552 | 5.506706e-14
83.49673 | 12.1696 | 12.21669 | 12.2134 | -0.04708525 | 0.003289483 | 5.506706e-14
83.50673 | 12.1666 | 12.21543 | 12.21214 | -0.04882854 | 0.003286419 | 5.506706e-14
83.51673 | 12.1704 | 12.21417 | 12.21089 | -0.04376877 | 0.00328336 | 5.506706e-14
83.52673 | 12.1605 | 12.21291 | 12.20963 | -0.05240595 | 0.003280307 | 5.506706e-14
83.53672 | 12.1539 | 12.21164 | 12.20836 | -0.05774135 | 0.003277263 | 5.506706e-14
83.54672 | 12.16 | 12.21037 | 12.2071 | -0.05037244 | 0.003274221 | 5.506706e-14
83.55672 | 12.1567 | 12.2091 | 12.20583 | -0.05240049 | 0.003271184 | 5.506706e-14
83.56672 | 12.1563 | 12.20783 | 12.20456 | -0.05152552 | 0.003268153 | 5.506706e-14
83.57672 | 12.1533 | 12.20655 | 12.20328 | -0.05324751 | 0.003265127 | 5.506706e-14
83.58672 | 12.1524 | 12.20527 | 12.202 | -0.05286647 | 0.003262107 | 5.506706e-14
83.59671 | 12.1468 | 12.20398 | 12.20072 | -0.0571837 | 0.003259095 | 5.506706e-14
83.60671 | 12.1417 | 12.2027 | 12.19944 | -0.06099663 | 0.003256085 | 5.506706e-14
83.61671 | 12.1447 | 12.20141 | 12.19815 | -0.05670656 | 0.00325308 | 5.506706e-14
83.62671 | 12.1391 | 12.20011 | 12.19686 | -0.06101347 | 0.003250081 | 5.506706e-14
83.63671 | 12.1433 | 12.19882 | 12.19557 | -0.05551738 | 0.003247087 | 5.506706e-14
83.64671 | 12.1479 | 12.19752 | 12.19427 | -0.0496183 | 0.003244099 | 5.506706e-14
83.6567 | 12.1415 | 12.19622 | 12.19298 | -0.05471753 | 0.003241118 | 5.329071e-14
83.6667 | 12.1483 | 12.19491 | 12.19167 | -0.04661247 | 0.00323814 | 5.329071e-14
83.6767 | 12.1414 | 12.1936 | 12.19037 | -0.05220443 | 0.003235168 | 5.329071e-14
83.6867 | 12.143 | 12.19229 | 12.18906 | -0.04929341 | 0.0032322 | 5.329071e-14
83.6967 | 12.1412 | 12.19098 | 12.18775 | -0.04977942 | 0.003229238 | 5.329071e-14
83.7067 | 12.1445 | 12.18966 | 12.18644 | -0.04516246 | 0.003226281 | 5.329071e-14
83.71669 | 12.1378 | 12.18834 | 12.18512 | -0.05054386 | 0.003223332 | 5.329071e-14
83.72669 | 12.1408 | 12.18702 | 12.1838 | -0.04622099 | 0.003220385 | 5.329071e-14
83.73669 | 12.1387 | 12.1857 | 12.18248 | -0.04699517 | 0.003217443 | 5.329071e-14
83.74669 | 12.1367 | 12.18437 | 12.18115 | -0.0476664 | 0.003214507 | 5.329071e-14
83.75669 | 12.1362 | 12.18303 | 12.17982 | -0.04683469 | 0.003211576 | 5.329071e-14
83.76669 | 12.1296 | 12.1817 | 12.17849 | -0.05210005 | 0.003208649 | 5.329071e-14
83.77668 | 12.1286 | 12.18036 | 12.17716 | -0.05176382 | 0.003205731 | 5.329071e-14
83.78668 | 12.1256 | 12.17902 | 12.17582 | -0.05342333 | 0.003202815 | 5.329071e-14
83.79668 | 12.1278 | 12.17768 | 12.17448 | -0.04987992 | 0.003199904 | 5.329071e-14
83.80668 | 12.1207 | 12.17633 | 12.17314 | -0.0556336 | 0.003196998 | 5.329071e-14
83.81668 | 12.1192 | 12.17498 | 12.17179 | -0.05578438 | 0.003194098 | 5.329071e-14
83.82668 | 12.1205 | 12.17363 | 12.17044 | -0.05313225 | 0.003191202 | 5.329071e-14
83.83667 | 12.1114 | 12.17228 | 12.16909 | -0.06087859 | 0.003188314 | 5.329071e-14
83.84667 | 12.1079 | 12.17092 | 12.16774 | -0.06302068 | 0.003185428 | 5.329071e-14
83.85667 | 12.108 | 12.16956 | 12.16638 | -0.0615599 | 0.003182548 | 5.329071e-14
83.86667 | 12.0955 | 12.1682 | 12.16502 | -0.07269624 | 0.003179672 | 5.329071e-14
83.87667 | 12.0984 | 12.16683 | 12.16365 | -0.06842971 | 0.003176802 | 5.329071e-14
83.88666 | 12.0948 | 12.16546 | 12.16229 | -0.07066169 | 0.003173938 | 5.329071e-14
83.89666 | 12.0869 | 12.16409 | 12.16092 | -0.07718944 | 0.003171078 | 5.151435e-14
83.90666 | 12.0822 | 12.16271 | 12.15955 | -0.08051434 | 0.003168222 | 5.151435e-14
83.91666 | 12.0822 | 12.16134 | 12.15817 | -0.0791364 | 0.003165371 | 5.151435e-14
83.92666 | 12.0758 | 12.15996 | 12.15679 | -0.08415562 | 0.003162525 | 5.151435e-14
83.93666 | 12.0747 | 12.15857 | 12.15541 | -0.08387201 | 0.003159684 | 5.151435e-14
83.94665 | 12.071 | 12.15719 | 12.15403 | -0.08618696 | 0.003156851 | 5.151435e-14
83.95665 | 12.0665 | 12.1558 | 12.15264 | -0.08929771 | 0.003154019 | 5.151435e-14
83.96665 | 12.069 | 12.15441 | 12.15125 | -0.08540565 | 0.003151193 | 5.151435e-14
83.97665 | 12.0613 | 12.15301 | 12.14986 | -0.09171079 | 0.003148371 | 5.151435e-14
83.98665 | 12.0561 | 12.15161 | 12.14847 | -0.09551313 | 0.003145554 | 5.151435e-14
83.99665 | 12.0548 | 12.15021 | 12.14707 | -0.09541268 | 0.003142742 | 5.151435e-14
84.00664 | 12.0548 | 12.14881 | 12.14567 | -0.09401085 | 0.003139938 | 5.151435e-14
84.01664 | 12.0519 | 12.1474 | 12.14427 | -0.09550484 | 0.003137135 | 5.151435e-14
84.02664 | 12.0523 | 12.146 | 12.14286 | -0.09369606 | 0.003134338 | 5.151435e-14
84.03664 | 12.0472 | 12.14458 | 12.14145 | -0.09738452 | 0.003131545 | 5.151435e-14
84.04664 | 12.0467 | 12.14317 | 12.14004 | -0.09647023 | 0.003128757 | 5.151435e-14
84.05664 | 12.0462 | 12.14175 | 12.13863 | -0.09555319 | 0.003125973 | 5.151435e-14
84.06663 | 12.0459 | 12.14033 | 12.13721 | -0.09443483 | 0.003123198 | 5.151435e-14
84.07663 | 12.0457 | 12.13891 | 12.13579 | -0.09321232 | 0.003120424 | 5.151435e-14
84.08663 | 12.0468 | 12.13749 | 12.13437 | -0.09068709 | 0.003117655 | 5.151435e-14
84.09663 | 12.0469 | 12.13606 | 12.13294 | -0.08915914 | 0.00311489 | 5.151435e-14
84.10663 | 12.0446 | 12.13463 | 12.13152 | -0.09002848 | 0.00311213 | 5.151435e-14
84.11663 | 12.0526 | 12.1332 | 12.13009 | -0.08059511 | 0.003109375 | 5.151435e-14
84.12662 | 12.0484 | 12.13176 | 12.12865 | -0.08336049 | 0.003106628 | 5.151435e-14
84.13662 | 12.0472 | 12.13032 | 12.12722 | -0.08312175 | 0.003103882 | 4.973799e-14
84.14662 | 12.0512 | 12.12888 | 12.12578 | -0.07768033 | 0.003101141 | 4.973799e-14
84.15662 | 12.0545 | 12.12744 | 12.12434 | -0.07293625 | 0.003098404 | 4.973799e-14
84.16662 | 12.0582 | 12.12599 | 12.12289 | -0.06778949 | 0.003095672 | 4.973799e-14
84.17662 | 12.0498 | 12.12454 | 12.12145 | -0.07474009 | 0.003092945 | 4.973799e-14
84.18661 | 12.0549 | 12.12309 | 12.12 | -0.06818949 | 0.003090226 | 4.973799e-14
84.19661 | 12.0615 | 12.12163 | 12.11855 | -0.0601348 | 0.003087507 | 4.973799e-14
84.20661 | 12.0577 | 12.12018 | 12.11709 | -0.06247749 | 0.003084794 | 4.973799e-14
84.21661 | 12.0558 | 12.11872 | 12.11564 | -0.06291755 | 0.003082085 | 4.973799e-14
84.22661 | 12.0535 | 12.11725 | 12.11418 | -0.063755 | 0.00307938 | 4.973799e-14
84.2366 | 12.0574 | 12.11579 | 12.11271 | -0.05839131 | 0.003076683 | 4.973799e-14
84.2466 | 12.0561 | 12.11432 | 12.11125 | -0.05822356 | 0.003073988 | 4.973799e-14
84.2566 | 12.0544 | 12.11285 | 12.10978 | -0.05845322 | 0.003071297 | 4.973799e-14
84.2666 | 12.0543 | 12.11138 | 12.10831 | -0.05708031 | 0.00306861 | 4.973799e-14
84.2766 | 12.0579 | 12.1099 | 12.10684 | -0.05200483 | 0.003065929 | 4.973799e-14
84.2866 | 12.0508 | 12.10843 | 12.10536 | -0.05762678 | 0.003063251 | 4.973799e-14
84.29659 | 12.0499 | 12.10695 | 12.10389 | -0.05704767 | 0.003060582 | 4.973799e-14
84.30659 | 12.0439 | 12.10546 | 12.10241 | -0.06156453 | 0.003057913 | 4.973799e-14
84.31659 | 12.0458 | 12.10398 | 12.10092 | -0.05817886 | 0.003055249 | 4.973799e-14
84.32659 | 12.0422 | 12.10249 | 12.09944 | -0.06029066 | 0.00305259 | 4.973799e-14
84.33659 | 12.0348 | 12.101 | 12.09795 | -0.06619995 | 0.003049935 | 4.973799e-14
84.34659 | 12.0393 | 12.09951 | 12.09646 | -0.06020673 | 0.003047284 | 4.973799e-14
84.35658 | 12.038 | 12.09801 | 12.09497 | -0.06001251 | 0.003044639 | 4.973799e-14
84.36658 | 12.035 | 12.09651 | 12.09347 | -0.06151431 | 0.003041997 | 4.973799e-14
84.37658 | 12.0367 | 12.09501 | 12.09197 | -0.05831363 | 0.00303936 | 4.973799e-14
84.38658 | 12.0368 | 12.09351 | 12.09047 | -0.05671048 | 0.003036727 | 4.973799e-14
84.39658 | 12.032 | 12.092 | 12.08897 | -0.06000488 | 0.003034098 | 4.796163e-14
84.40658 | 12.0323 | 12.0905 | 12.08747 | -0.05819682 | 0.003031473 | 4.796163e-14
84.41657 | 12.0248 | 12.08899 | 12.08596 | -0.06418783 | 0.003028857 | 4.796163e-14
84.42657 | 12.0245 | 12.08747 | 12.08445 | -0.06297491 | 0.003026241 | 4.796163e-14
84.43657 | 12.0325 | 12.08596 | 12.08294 | -0.05345956 | 0.00302363 | 4.796163e-14
84.44657 | 12.0301 | 12.08444 | 12.08142 | -0.05434181 | 0.003021022 | 4.796163e-14
84.45657 | 12.0285 | 12.08292 | 12.0799 | -0.05442165 | 0.00301842 | 4.796163e-14
84.46657 | 12.0234 | 12.0814 | 12.07838 | -0.0579991 | 0.003015821 | 4.796163e-14
84.47656 | 12.029 | 12.07988 | 12.07686 | -0.0508757 | 0.003013228 | 4.796163e-14
84.48656 | 12.02 | 12.07835 | 12.07534 | -0.0583484 | 0.003010638 | 4.796163e-14
84.49656 | 12.0235 | 12.07682 | 12.07381 | -0.05331875 | 0.003008052 | 4.796163e-14
84.50656 | 12.0221 | 12.07529 | 12.07228 | -0.05318674 | 0.003005471 | 4.796163e-14
84.51656 | 12.0228 | 12.07375 | 12.07075 | -0.0509524 | 0.003002893 | 4.796163e-14
84.52656 | 12.0204 | 12.07222 | 12.06922 | -0.05181573 | 0.00300032 | 4.796163e-14
84.53655 | 12.0167 | 12.07068 | 12.06768 | -0.05397828 | 0.002997755 | 4.796163e-14
84.54655 | 12.0156 | 12.06914 | 12.06614 | -0.05353698 | 0.002995191 | 4.796163e-14
84.55655 | 12.0133 | 12.06759 | 12.0646 | -0.05429339 | 0.00299263 | 4.796163e-14
84.56655 | 12.0129 | 12.06605 | 12.06306 | -0.05314751 | 0.002990073 | 4.796163e-14
84.57655 | 12.0103 | 12.0645 | 12.06151 | -0.05419935 | 0.002987521 | 4.796163e-14
84.58655 | 12.0099 | 12.06295 | 12.05996 | -0.05304893 | 0.002984973 | 4.796163e-14
84.59654 | 12.0114 | 12.0614 | 12.05842 | -0.04999781 | 0.00298243 | 4.796163e-14
84.60654 | 12.0109 | 12.05984 | 12.05686 | -0.0489429 | 0.00297989 | 4.796163e-14
84.61654 | 12.009 | 12.05829 | 12.05531 | -0.04928575 | 0.002977355 | 4.796163e-14
84.62654 | 12.0065 | 12.05673 | 12.05375 | -0.05022639 | 0.002974823 | 4.796163e-14
84.63654 | 12.0011 | 12.05516 | 12.05219 | -0.05406482 | 0.002972295 | 4.796163e-14
84.64653 | 12.0023 | 12.0536 | 12.05063 | -0.05130261 | 0.002969776 | 4.796163e-14
84.65653 | 12.0031 | 12.05204 | 12.04907 | -0.04893666 | 0.002967257 | 4.796163e-14
84.66653 | 12.0051 | 12.05047 | 12.0475 | -0.04536853 | 0.002964742 | 4.618528e-14
84.67653 | 12.0014 | 12.0489 | 12.04594 | -0.04749823 | 0.002962231 | 4.618528e-14
84.68653 | 12.0019 | 12.04733 | 12.04437 | -0.04542579 | 0.002959724 | 4.618528e-14
84.69653 | 12 | 12.04575 | 12.04279 | -0.0457512 | 0.002957221 | 4.618528e-14
84.70652 | 11.995 | 12.04418 | 12.04122 | -0.04917607 | 0.002954723 | 4.618528e-14
84.71652 | 11.993 | 12.0426 | 12.03965 | -0.04959724 | 0.002952228 | 4.618528e-14
84.72652 | 11.9964 | 12.04102 | 12.03807 | -0.04461631 | 0.002949737 | 4.618528e-14
84.73652 | 11.9978 | 12.03943 | 12.03649 | -0.04163328 | 0.00294725 | 4.618528e-14
84.74652 | 11.9918 | 12.03785 | 12.0349 | -0.04604818 | 0.002944767 | 4.618528e-14
84.75652 | 11.9956 | 12.03626 | 12.03332 | -0.04066101 | 0.002942288 | 4.618528e-14
84.76651 | 11.9874 | 12.03467 | 12.03173 | -0.04727337 | 0.002939817 | 4.618528e-14
84.77651 | 11.9874 | 12.03308 | 12.03014 | -0.0456821 | 0.002937346 | 4.618528e-14
84.78651 | 11.9818 | 12.03149 | 12.02855 | -0.0496888 | 0.002934878 | 4.618528e-14
84.79651 | 11.9855 | 12.02989 | 12.02696 | -0.04439348 | 0.002932415 | 4.618528e-14
84.80651 | 11.9819 | 12.0283 | 12.02537 | -0.04639615 | 0.002929956 | 4.618528e-14
84.81651 | 11.9879 | 12.0267 | 12.02377 | -0.03879683 | 0.002927501 | 4.618528e-14
84.8265 | 11.9836 | 12.0251 | 12.02217 | -0.04149713 | 0.002925052 | 4.618528e-14
84.8365 | 11.9729 | 12.02349 | 12.02057 | -0.05059386 | 0.002922604 | 4.618528e-14
84.8465 | 11.9729 | 12.02189 | 12.01897 | -0.04898863 | 0.00292016 | 4.618528e-14
84.8565 | 11.9706 | 12.02028 | 12.01736 | -0.04968146 | 0.00291772 | 4.618528e-14
84.8665 | 11.9769 | 12.01867 | 12.01576 | -0.04177237 | 0.002915285 | 4.618528e-14
84.8765 | 11.9747 | 12.01706 | 12.01415 | -0.04236135 | 0.002912853 | 4.618528e-14
84.88649 | 11.9754 | 12.01545 | 12.01254 | -0.04005005 | 0.002910428 | 4.618528e-14
84.89649 | 11.9708 | 12.01384 | 12.01093 | -0.04303524 | 0.002908004 | 4.618528e-14
84.90649 | 11.9688 | 12.01222 | 12.00931 | -0.04341855 | 0.002905584 | 4.618528e-14
84.91649 | 11.966 | 12.0106 | 12.0077 | -0.0446 | 0.002903167 | 4.618528e-14
84.92649 | 11.9498 | 12.00898 | 12.00608 | -0.0591796 | 0.002900754 | 4.618528e-14
84.93649 | 11.9561 | 12.00736 | 12.00446 | -0.05125737 | 0.002898345 | 4.618528e-14
84.94648 | 11.9536 | 12.00573 | 12.00284 | -0.05213493 | 0.002895943 | 4.618528e-14
84.95648 | 11.9517 | 12.00411 | 12.00122 | -0.05240906 | 0.002893541 | 4.440892e-14
84.96648 | 11.9469 | 12.00248 | 11.99959 | -0.05558139 | 0.002891144 | 4.440892e-14
84.97648 | 11.9457 | 12.00085 | 11.99796 | -0.05515195 | 0.00288875 | 4.440892e-14
84.98648 | 11.9352 | 11.99922 | 11.99633 | -0.06402073 | 0.002886359 | 4.440892e-14
84.99648 | 11.9358 | 11.99759 | 11.9947 | -0.06178776 | 0.002883974 | 4.440892e-14
85.00647 | 11.9302 | 11.99595 | 11.99307 | -0.06575468 | 0.002881595 | 4.440892e-14
85.01647 | 11.9294 | 11.99432 | 11.99144 | -0.06491824 | 0.002879216 | 4.440892e-14
85.02647 | 11.9229 | 11.99268 | 11.9898 | -0.06978009 | 0.002876841 | 4.440892e-14
85.03647 | 11.9187 | 11.99104 | 11.98817 | -0.07234024 | 0.00287447 | 4.440892e-14
85.04647 | 11.919 | 11.9894 | 11.98653 | -0.07039871 | 0.002872102 | 4.440892e-14
85.05646 | 11.9198 | 11.98776 | 11.98489 | -0.06795715 | 0.00286974 | 4.440892e-14
85.06646 | 11.9229 | 11.98611 | 11.98324 | -0.0632123 | 0.00286738 | 4.440892e-14
85.07646 | 11.9187 | 11.98447 | 11.9816 | -0.0657658 | 0.002865024 | 4.440892e-14
85.08646 | 11.9152 | 11.98282 | 11.97996 | -0.06761768 | 0.002862671 | 4.440892e-14
85.09646 | 11.9145 | 11.98117 | 11.97831 | -0.06666795 | 0.002860322 | 4.440892e-14
85.10646 | 11.9154 | 11.97952 | 11.97666 | -0.06411662 | 0.002857976 | 4.440892e-14
85.11645 | 11.9183 | 11.97787 | 11.97501 | -0.05956536 | 0.002855638 | 4.440892e-14
85.12645 | 11.9229 | 11.97621 | 11.97336 | -0.05331088 | 0.0028533 | 4.440892e-14
85.13645 | 11.9205 | 11.97455 | 11.9717 | -0.05405486 | 0.002850965 | 4.440892e-14
85.14645 | 11.9294 | 11.9729 | 11.97005 | -0.04349729 | 0.002848634 | 4.440892e-14
85.15645 | 11.9323 | 11.97124 | 11.96839 | -0.03893821 | 0.002846307 | 4.440892e-14
85.16645 | 11.9281 | 11.96958 | 11.96673 | -0.04147762 | 0.002843984 | 4.440892e-14
85.17644 | 11.9335 | 11.96792 | 11.96508 | -0.0344172 | 0.002841666 | 4.440892e-14
85.18644 | 11.9367 | 11.96625 | 11.96341 | -0.02955364 | 0.002839349 | 4.440892e-14
85.19644 | 11.9428 | 11.96459 | 11.96175 | -0.02178863 | 0.002837036 | 4.440892e-14
85.20644 | 11.9412 | 11.96292 | 11.96009 | -0.02172217 | 0.002834727 | 4.440892e-14
85.21644 | 11.9427 | 11.96125 | 11.95842 | -0.01855428 | 0.002832422 | 4.440892e-14
85.22644 | 11.9443 | 11.95958 | 11.95675 | -0.01528498 | 0.002830119 | 4.440892e-14
85.23643 | 11.9426 | 11.95792 | 11.95509 | -0.01531596 | 0.002827824 | 4.440892e-14
85.24643 | 11.9523 | 11.95624 | 11.95342 | -0.003943883 | 0.002825529 | 4.440892e-14
85.25643 | 11.9603 | 11.95457 | 11.95175 | 0.005729558 | 0.002823237206 | 4.263256e-14
85.26643 | 11.9454 | 11.9529 | 11.95007 | -0.007495653 | 0.002820949 | 4.263256e-14
85.27643 | 11.9498 | 11.95122 | 11.9484 | -0.001419531 | 0.002818665 | 4.263256e-14
85.28643 | 11.9527 | 11.94954 | 11.94673 | 0.003157908 | 0.002816384 | 4.263256e-14
85.29642 | 11.9485 | 11.94787 | 11.94505 | 0.0006349669 | 0.002814109 | 4.263256e-14
85.30642 | 11.9437 | 11.94619 | 11.94337 | -0.002485013 | 0.002811835 | 4.263256e-14
85.31642 | 11.9567 | 11.9445 | 11.94169 | 0.01219627 | 0.002809565 | 4.263256e-14
85.32642 | 11.9529 | 11.94282 | 11.94001 | 0.01007881 | 0.002807297 | 4.263256e-14
85.33642 | 11.9503 | 11.94114 | 11.93833 | 0.009162585 | 0.002805034 | 4.263256e-14
85.34642 | 11.9432 | 11.93945 | 11.93665 | 0.003747575 | 0.002802774 | 4.263256e-14
85.35641 | 11.9404 | 11.93777 | 11.93497 | 0.002632077 | 0.00280052 | 4.263256e-14
85.36641 | 11.9512 | 11.93608 | 11.93328 | 0.01511945 | 0.002798267 | 4.263256e-14
85.37641 | 11.9507 | 11.93439 | 11.9316 | 0.01630799 | 0.002796017 | 4.263256e-14
85.38641 | 11.9486 | 11.9327 | 11.92991 | 0.01589767 | 0.002793771 | 4.263256e-14
85.39641 | 11.9492 | 11.93101 | 11.92822 | 0.01818849 | 0.002791529 | 4.263256e-14
85.40641 | 11.9443 | 11.92932 | 11.92653 | 0.01498043 | 0.002789289 | 4.263256e-14
85.4164 | 11.9488 | 11.92763 | 11.92484 | 0.02117177 | 0.002787055 | 4.263256e-14
85.4264 | 11.9534 | 11.92593 | 11.92315 | 0.02746588 | 0.002784823 | 4.263256e-14
85.4364 | 11.9542 | 11.92424 | 11.92146 | 0.02996105 | 0.002782594 | 4.263256e-14
85.4464 | 11.9497 | 11.92254 | 11.91976 | 0.02715727 | 0.002780368 | 4.263256e-14
85.4564 | 11.9479 | 11.92085 | 11.91807 | 0.02705452 | 0.002778146 | 4.263256e-14
85.46639 | 11.9498 | 11.91915 | 11.91637 | 0.03065108 | 0.002775929 | 4.263256e-14
85.47639 | 11.9483 | 11.91745 | 11.91468 | 0.03085032 | 0.002773713 | 4.263256e-14
85.48639 | 11.9491 | 11.91575 | 11.91298 | 0.03335055 | 0.002771501 | 4.263256e-14
85.49639 | 11.9531 | 11.91405 | 11.91128 | 0.03905172 | 0.002769292 | 4.263256e-14
85.50639 | 11.9428 | 11.91235 | 11.90958 | 0.03045384 | 0.002767086 | 4.263256e-14
85.51639 | 11.9394 | 11.91064 | 11.90788 | 0.02875687 | 0.002764884 | 4.263256e-14
85.52638 | 11.9407 | 11.90894 | 11.90618 | 0.03175911 | 0.002762687 | 4.263256e-14
85.53638 | 11.9325 | 11.90724 | 11.90448 | 0.02526392 | 0.002760491 | 4.263256e-14
85.54638 | 11.9293 | 11.90553 | 11.90277 | 0.02376961 | 0.002758299 | 4.263256e-14
85.55638 | 11.9346 | 11.90382 | 11.90107 | 0.03077614 | 0.00275611 | 4.263256e-14
85.56638 | 11.9216 | 11.90212 | 11.89936 | 0.01948349 | 0.002753924 | 4.263256e-14
85.57638 | 11.9105 | 11.90041 | 11.89766 | 0.01009166 | 0.002751742 | 4.085621e-14
85.58637 | 11.9134 | 11.8987 | 11.89595 | 0.01469891 | 0.002749565 | 4.085621e-14
85.59637 | 11.9048 | 11.89699 | 11.89424 | 0.007808634 | 0.002747389 | 4.085621e-14
85.60637 | 11.9055 | 11.89528 | 11.89254 | 0.01021911 | 0.002745216 | 4.085621e-14
85.61637 | 11.8902 | 11.89357 | 11.89083 | -0.003369674 | 0.002743047 | 4.085621e-14
85.62637 | 11.8874 | 11.89186 | 11.88912 | -0.004457748 | 0.00274088 | 4.085621e-14
85.63637 | 11.8841 | 11.89015 | 11.88741 | -0.006045126 | 0.002738717 | 4.085621e-14
85.64636 | 11.8797 | 11.88843 | 11.8857 | -0.008733543 | 0.00273656 | 4.085621e-14
85.65636 | 11.8771 | 11.88672 | 11.88399 | -0.009619589 | 0.002734403 | 4.085621e-14
85.66636 | 11.8794 | 11.88501 | 11.88227 | -0.005605 | 0.00273225 | 4.085621e-14
85.67636 | 11.8642 | 11.88329 | 11.88056 | -0.01908979 | 0.0027301 | 4.085621e-14
85.68636 | 11.8669 | 11.88157 | 11.87885 | -0.01467399 | 0.002727953 | 4.085621e-14
85.69636 | 11.8569 | 11.87986 | 11.87713 | -0.02295761 | 0.00272581 | 4.085621e-14
85.70635 | 11.8567 | 11.87814 | 11.87542 | -0.02144238 | 0.002723671 | 4.085621e-14
85.71635 | 11.8631 | 11.87642 | 11.8737 | -0.01332491 | 0.002721534 | 4.085621e-14
85.72635 | 11.8706 | 11.87471 | 11.87199 | -0.004106909 | 0.0027194 | 4.085621e-14
85.73635 | 11.8553 | 11.87299 | 11.87027 | -0.01768842 | 0.002717269 | 4.085621e-14
85.74635 | 11.862 | 11.87127 | 11.86855 | -0.009269443 | 0.002715141 | 4.085621e-14
85.75635 | 11.8582 | 11.86955 | 11.86684 | -0.01135001 | 0.002713017 | 4.085621e-14
85.76634 | 11.8633 | 11.86783 | 11.86512 | -0.004531867 | 0.002710897 | 4.085621e-14
85.77634 | 11.8664 | 11.86611 | 11.8634 | 0.0002884163 | 0.002708779 | 4.085621e-14
85.78634 | 11.8624 | 11.86439 | 11.86168 | -0.001990904 | 0.002706664 | 4.085621e-14
85.79634 | 11.8678 | 11.86267 | 11.85997 | 0.00513015 | 0.002704552 | 4.085621e-14
85.80634 | 11.8695 | 11.86095 | 11.85825 | 0.00855156 | 0.002702443 | 4.085621e-14
85.81633 | 11.8749 | 11.85923 | 11.85653 | 0.01567158 | 0.002700339 | 4.085621e-14
85.82633 | 11.8793 | 11.85751 | 11.85481 | 0.02179364 | 0.002698236 | 4.085621e-14
85.83633 | 11.8831 | 11.85578 | 11.85309 | 0.02731599 | 0.002696136 | 4.085621e-14
85.84633 | 11.8825 | 11.85406 | 11.85137 | 0.02843861 | 0.00269404 | 4.085621e-14
85.85633 | 11.8864 | 11.85234 | 11.84965 | 0.03406148 | 0.002691946 | 4.085621e-14
85.86633 | 11.8749 | 11.85062 | 11.84793 | 0.02428458 | 0.002689856 | 4.085621e-14
85.87632 | 11.8773 | 11.84889 | 11.84621 | 0.02840616 | 0.002687771 | 4.085621e-14
85.88632 | 11.8875 | 11.84717 | 11.84448 | 0.04032965 | 0.002685686 | 4.085621e-14
85.89632 | 11.8833 | 11.84545 | 11.84276 | 0.03785331 | 0.002683605 | 4.085621e-14
85.90632 | 11.8746 | 11.84372 | 11.84104 | 0.0308771 | 0.002681527 | 4.085621e-14
85.91632 | 11.8789 | 11.842 | 11.83932 | 0.03690102 | 0.002679452 | 3.907985e-14
85.92632 | 11.8715 | 11.84027 | 11.8376 | 0.03122504 | 0.00267738 | 3.907985e-14
85.93631 | 11.8723 | 11.83855 | 11.83588 | 0.03374741 | 0.002675313 | 3.907985e-14
85.94631 | 11.8566 | 11.83683 | 11.83416 | 0.01977156 | 0.002673247 | 3.907985e-14
85.95631 | 11.8536 | 11.8351 | 11.83243 | 0.01849575 | 0.002671184 | 3.907985e-14
85.96631 | 11.8567 | 11.83338 | 11.83071 | 0.02331994 | 0.002669124 | 3.907985e-14
85.97631 | 11.8485 | 11.83166 | 11.82899 | 0.01684413 | 0.002667067 | 3.907985e-14
85.98631 | 11.847 | 11.82993 | 11.82727 | 0.01706828 | 0.002665012 | 3.907985e-14
85.9963 | 11.8392 | 11.82821 | 11.82555 | 0.01099065 | 0.002662964 | 3.907985e-14
86.0063 | 11.8371 | 11.82649 | 11.82382 | 0.01061466 | 0.002660915 | 3.907985e-14
86.0163 | 11.828 | 11.82476 | 11.8221 | 0.003238575 | 0.00265887 | 3.907985e-14
86.0263 | 11.8222 | 11.82304 | 11.82038 | -0.0008376355 | 0.002656828 | 3.907985e-14
86.0363 | 11.818 | 11.82131 | 11.81866 | -0.003313993 | 0.002654789 | 3.907985e-14
86.0463 | 11.8278 | 11.81959 | 11.81694 | 0.00820948 | 0.002652753 | 3.907985e-14
86.05629 | 11.8163 | 11.81787 | 11.81522 | -0.001568964 | 0.002650722 | 3.907985e-14
86.06629 | 11.8102 | 11.81615 | 11.8135 | -0.0059459 | 0.002648691 | 3.907985e-14
86.07629 | 11.8078 | 11.81442 | 11.81178 | -0.006623075 | 0.002646664 | 3.907985e-14
86.08629 | 11.8052 | 11.8127 | 11.81006 | -0.007500513 | 0.002644639 | 3.907985e-14
86.09629 | 11.8006 | 11.81098 | 11.80834 | -0.01037824 | 0.002642618 | 3.907985e-14
86.10629 | 11.8024 | 11.80926 | 11.80662 | -0.006856271 | 0.002640599 | 3.907985e-14
86.11628 | 11.7924 | 11.80754 | 11.8049 | -0.01513636 | 0.002638586 | 3.907985e-14
86.12628 | 11.7958 | 11.80582 | 11.80318 | -0.01001508 | 0.002636573 | 3.907985e-14
86.13628 | 11.7921 | 11.80409 | 11.80146 | -0.01199419 | 0.002634563 | 3.907985e-14
86.14628 | 11.7939 | 11.80237 | 11.79974 | -0.008473693 | 0.002632556 | 3.907985e-14
86.15628 | 11.7866 | 11.80065 | 11.79802 | -0.01405363 | 0.002630552 | 3.907985e-14
86.16628 | 11.7795 | 11.79893 | 11.79631 | -0.01943402 | 0.00262855 | 3.907985e-14
86.17627 | 11.7788 | 11.79722 | 11.79459 | -0.0184166 | 0.002626554 | 3.907985e-14
86.18627 | 11.7832 | 11.7955 | 11.79287 | -0.01229797 | 0.002624558 | 3.907985e-14
86.19627 | 11.778 | 11.79378 | 11.79116 | -0.01577986 | 0.002622566 | 3.907985e-14
86.20627 | 11.7693 | 11.79206 | 11.78944 | -0.0227623 | 0.002620576 | 3.907985e-14
86.21627 | 11.7712 | 11.79035 | 11.78773 | -0.01914532 | 0.002618589 | 3.907985e-14
86.22626 | 11.767 | 11.78863 | 11.78601 | -0.02163065 | 0.002616607 | 3.907985e-14
86.23626 | 11.7676 | 11.78691 | 11.7843 | -0.01931489 | 0.002614626 | 3.907985e-14
86.24626 | 11.7667 | 11.7852 | 11.78259 | -0.01849977 | 0.002612647 | 3.907985e-14
86.25626 | 11.7675 | 11.78349 | 11.78087 | -0.01598533 | 0.002610672 | 3.907985e-14
86.26626 | 11.7721 | 11.78177 | 11.77916 | -0.009671593 | 0.002608699 | 3.907985e-14
86.27626 | 11.7643 | 11.78006 | 11.77745 | -0.01575858 | 0.002606729 | 3.907985e-14
86.28625 | 11.7562 | 11.77835 | 11.77574 | -0.02214802 | 0.002604763 | 3.730349e-14
86.29625 | 11.7554 | 11.77664 | 11.77403 | -0.02123653 | 0.002602799 | 3.730349e-14
86.30625 | 11.7638 | 11.77493 | 11.77232 | -0.01112583 | 0.002600837 | 3.730349e-14
86.31625 | 11.7577 | 11.77322 | 11.77062 | -0.01551596 | 0.002598879 | 3.730349e-14
86.32625 | 11.7556 | 11.77151 | 11.76891 | -0.01590694 | 0.002596923 | 3.730349e-14
86.33625 | 11.7668 | 11.7698 | 11.7672 | -0.002998801 | 0.002594969 | 3.730349e-14
86.34624 | 11.7623 | 11.76809 | 11.7655 | -0.005793268 | 0.002593021 | 3.730349e-14
86.35624 | 11.7669 | 11.76639 | 11.7638 | 0.0005130433 | 0.002591073 | 3.730349e-14
86.36624 | 11.7573 | 11.76468 | 11.76209 | -0.0073816 | 0.002589128 | 3.730349e-14
86.37624 | 11.7537 | 11.76298 | 11.76039 | -0.009277224 | 0.002587186 | 3.730349e-14
86.38624 | 11.7559 | 11.76127 | 11.75869 | -0.005373854 | 0.002585246 | 3.730349e-14
86.39624 | 11.7658 | 11.75957 | 11.75699 | 0.006228482 | 0.002583309 | 3.730349e-14
86.40623 | 11.7718 | 11.75787 | 11.75529 | 0.01392806 | 0.002581377 | 3.730349e-14
86.41623 | 11.7735 | 11.75617 | 11.75359 | 0.01732825 | 0.002579446 | 3.730349e-14
86.42623 | 11.7717 | 11.75447 | 11.7519 | 0.01722733 | 0.002577517 | 3.730349e-14
86.43623 | 11.7761 | 11.75277 | 11.7502 | 0.02332526 | 0.002575591 | 3.730349e-14
86.44623 | 11.7719 | 11.75108 | 11.7485 | 0.02082204 | 0.002573668 | 3.730349e-14
86.45623 | 11.769 | 11.74938 | 11.74681 | 0.01961762 | 0.002571748 | 3.730349e-14
86.46622 | 11.7739 | 11.74769 | 11.74512 | 0.02621028 | 0.002569832 | 3.730349e-14
86.47622 | 11.7907 | 11.746 | 11.74343 | 0.04470339 | 0.002567917 | 3.730349e-14
86.48622 | 11.7846 | 11.7443 | 11.74174 | 0.04029523 | 0.002566005 | 3.730349e-14
86.49622 | 11.7868 | 11.74261 | 11.74005 | 0.04418576 | 0.002564095 | 3.730349e-14
86.50622 | 11.7828 | 11.74093 | 11.73836 | 0.04187497 | 0.002562188 | 3.730349e-14
86.51622 | 11.7867 | 11.73924 | 11.73668 | 0.04746282 | 0.002560283 | 3.730349e-14
86.52621 | 11.7883 | 11.73755 | 11.73499 | 0.05074759 | 0.002558384 | 3.730349e-14
86.53621 | 11.7837 | 11.73587 | 11.73331 | 0.04783264 | 0.002556485 | 3.730349e-14
86.54621 | 11.7923 | 11.73418 | 11.73163 | 0.05811626 | 0.002554588 | 3.730349e-14
86.55621 | 11.7874 | 11.7325 | 11.72995 | 0.0548984 | 0.002552694 | 3.730349e-14
86.56621 | 11.7886 | 11.73082 | 11.72827 | 0.05777904 | 0.002550803 | 3.730349e-14
86.57621 | 11.7921 | 11.72914 | 11.72659 | 0.06295817 | 0.002548915 | 3.730349e-14
86.5862 | 11.7835 | 11.72747 | 11.72492 | 0.05603406 | 0.002547031 | 3.730349e-14
86.5962 | 11.7842 | 11.72579 | 11.72324 | 0.05841005 | 0.002545148 | 3.730349e-14
86.6062 | 11.7836 | 11.72412 | 11.72157 | 0.05948442 | 0.002543267 | 3.730349e-14
86.6162 | 11.7839 | 11.72244 | 11.7199 | 0.06145716 | 0.002541389 | 3.730349e-14
86.6262 | 11.7902 | 11.72077 | 11.71823 | 0.06942824 | 0.002539514 | 3.730349e-14
86.63619 | 11.783 | 11.7191 | 11.71657 | 0.06389595 | 0.002537643 | 3.730349e-14
86.64619 | 11.786 | 11.71744 | 11.7149 | 0.0685636 | 0.002535772 | 3.730349e-14
86.65619 | 11.7823 | 11.71577 | 11.71324 | 0.0665295 | 0.002533905 | 3.730349e-14
86.66619 | 11.7919 | 11.71411 | 11.71157 | 0.07779362 | 0.00253204 | 3.730349e-14
86.67619 | 11.7853 | 11.71244 | 11.70991 | 0.07285592 | 0.002530177 | 3.730349e-14
86.68619 | 11.7846 | 11.71078 | 11.70826 | 0.07381639 | 0.002528317 | 3.730349e-14
86.69618 | 11.7906 | 11.70913 | 11.7066 | 0.08147332 | 0.002526462 | 3.552714e-14
86.70618 | 11.7965 | 11.70747 | 11.70495 | 0.08903002 | 0.002524607 | 3.552714e-14
86.71618 | 11.7843 | 11.70582 | 11.70329 | 0.07848478 | 0.002522755 | 3.552714e-14
86.72618 | 11.7912 | 11.70416 | 11.70164 | 0.08703758 | 0.002520906 | 3.552714e-14
86.73618 | 11.7831 | 11.70251 | 11.69999 | 0.0805884 | 0.002519059 | 3.552714e-14
86.74618 | 11.7934 | 11.70086 | 11.69835 | 0.09253719 | 0.002517215 | 3.552714e-14
86.75617 | 11.7981 | 11.69922 | 11.6967 | 0.09888229 | 0.002515374 | 3.552714e-14
86.76617 | 11.777 | 11.69757 | 11.69506 | 0.07942696 | 0.002513534 | 3.552714e-14
86.77617 | 11.7749 | 11.69593 | 11.69342 | 0.07896952 | 0.002511697 | 3.552714e-14
86.78617 | 11.7783 | 11.69429 | 11.69178 | 0.08400994 | 0.002509863 | 3.552714e-14
86.79617 | 11.7793 | 11.69265 | 11.69014 | 0.08664818 | 0.002508031 | 3.552714e-14
86.80617 | 11.78 | 11.69102 | 11.68851 | 0.08898423 | 0.002506201 | 3.552714e-14
86.81616 | 11.7695 | 11.68938 | 11.68688 | 0.08011641 | 0.002504377 | 3.552714e-14
86.82616 | 11.7689 | 11.68775 | 11.68525 | 0.08114796 | 0.002502553 | 3.552714e-14
86.83616 | 11.7614 | 11.68612 | 11.68362 | 0.07527721 | 0.002500731 | 3.552714e-14
86.84616 | 11.7618 | 11.6845 | 11.682 | 0.07730415 | 0.002498911 | 3.552714e-14
86.85616 | 11.7574 | 11.68287 | 11.68037 | 0.07452872 | 0.002497094 | 3.552714e-14
86.86616 | 11.7579 | 11.68125 | 11.67875 | 0.07665091 | 0.00249528 | 3.552714e-14
86.87615 | 11.7546 | 11.67963 | 11.67714 | 0.07496906 | 0.002493469 | 3.552714e-14
86.88615 | 11.7509 | 11.67801 | 11.67552 | 0.07288639 | 0.002491659 | 3.552714e-14
86.89615 | 11.7468 | 11.6764 | 11.67391 | 0.07040123 | 0.002489852 | 3.552714e-14
86.90615 | 11.7423 | 11.67479 | 11.6723 | 0.06751355 | 0.002488048 | 3.552714e-14
86.91615 | 11.7518 | 11.67318 | 11.67069 | 0.07862333 | 0.002486246 | 3.552714e-14
86.92615 | 11.7511 | 11.67157 | 11.66909 | 0.07953054 | 0.002484446 | 3.552714e-14
86.93614 | 11.7458 | 11.66997 | 11.66748 | 0.07583353 | 0.002482652 | 3.552714e-14
86.94614 | 11.7386 | 11.66836 | 11.66588 | 0.07023549 | 0.002480856 | 3.552714e-14
86.95614 | 11.7312 | 11.66677 | 11.66429 | 0.06443477 | 0.002479064 | 3.552714e-14
86.96614 | 11.7427 | 11.66517 | 11.66269 | 0.07753135 | 0.002477274 | 3.552714e-14
86.97614 | 11.7417 | 11.66357 | 11.6611 | 0.07812518 | 0.002475486 | 3.552714e-14
86.98614 | 11.731 | 11.66198 | 11.65951 | 0.06901625 | 0.002473702 | 3.552714e-14
86.99613 | 11.7354 | 11.6604 | 11.65793 | 0.07500293 | 0.00247192 | 3.552714e-14
87.00613 | 11.7393 | 11.65881 | 11.65634 | 0.08048836 | 0.002470139 | 3.552714e-14
87.01613 | 11.7286 | 11.65723 | 11.65476 | 0.07137092 | 0.002468362 | 3.552714e-14
87.02613 | 11.7233 | 11.65565 | 11.65318 | 0.06765058 | 0.002466586 | 3.552714e-14
87.03613 | 11.7233 | 11.65407 | 11.65161 | 0.0692273 | 0.002464813 | 3.552714e-14
87.04612 | 11.7326 | 11.6525 | 11.65004 | 0.08009949 | 0.002463045 | 3.552714e-14
87.05612 | 11.7334 | 11.65093 | 11.64847 | 0.08247024 | 0.002461277 | 3.552714e-14
87.06612 | 11.73 | 11.64936 | 11.6469 | 0.08063796 | 0.002459511 | 3.552714e-14
87.07612 | 11.7308 | 11.6478 | 11.64534 | 0.08300261 | 0.002457747 | 3.552714e-14
87.08612 | 11.7274 | 11.64624 | 11.64378 | 0.08116416 | 0.002455986 | 3.552714e-14
87.09612 | 11.7439 | 11.64468 | 11.64222 | 0.09922258 | 0.002454227 | 3.552714e-14
87.10611 | 11.7334 | 11.64312 | 11.64067 | 0.09027627 | 0.002452471 | 3.552714e-14
87.11611 | 11.743 | 11.64157 | 11.63912 | 0.1014283 | 0.002450717 | 3.552714e-14
87.12611 | 11.7354 | 11.64002 | 11.63757 | 0.09537711 | 0.002448965 | 3.552714e-14
87.13611 | 11.7506 | 11.63848 | 11.63603 | 0.1121226 | 0.002447216 | 3.552714e-14
87.14611 | 11.7581 | 11.63694 | 11.63449 | 0.1211649 | 0.002445469 | 3.375078e-14
87.15611 | 11.7483 | 11.6354 | 11.63295 | 0.1129037 | 0.002443724 | 3.375078e-14
87.1661 | 11.7506 | 11.63386 | 11.63142 | 0.1167377 | 0.002441984 | 3.375078e-14
87.1761 | 11.7616 | 11.63233 | 11.62989 | 0.1292698 | 0.002440244 | 3.375078e-14
87.1861 | 11.749 | 11.6308 | 11.62836 | 0.1181985 | 0.002438506 | 3.375078e-14
87.1961 | 11.7508 | 11.62928 | 11.62684 | 0.1215236 | 0.002436771 | 3.375078e-14
87.2061 | 11.7569 | 11.62775 | 11.62532 | 0.1291453 | 0.002435038 | 3.375078e-14
87.2161 | 11.7661 | 11.62624 | 11.6238 | 0.1398634 | 0.002433307 | 3.375078e-14
87.22609 | 11.7614 | 11.62472 | 11.62229 | 0.1366764 | 0.002431579 | 3.375078e-14
87.23609 | 11.7567 | 11.62321 | 11.62078 | 0.1334873 | 0.002429853 | 3.375078e-14
87.24609 | 11.7459 | 11.62171 | 11.61928 | 0.1241946 | 0.002428129 | 3.375078e-14
87.25609 | 11.7554 | 11.6202 | 11.61778 | 0.1351981 | 0.002426407 | 3.375078e-14
87.26609 | 11.7406 | 11.6187 | 11.61628 | 0.1218979 | 0.002424687 | 3.375078e-14
87.27609 | 11.7475 | 11.61721 | 11.61478 | 0.130294 | 0.00242297 | 3.375078e-14
87.28608 | 11.7426 | 11.61572 | 11.61329 | 0.1268848 | 0.002421258 | 3.375078e-14
87.29608 | 11.7432 | 11.61423 | 11.61181 | 0.1289732 | 0.002419546 | 3.375078e-14
87.30608 | 11.7363 | 11.61274 | 11.61032 | 0.1235577 | 0.002417835 | 3.375078e-14
87.31608 | 11.7345 | 11.61126 | 11.60885 | 0.1232384 | 0.002416127 | 3.375078e-14
87.32608 | 11.7223 | 11.60978 | 11.60737 | 0.1125151 | 0.002414421 | 3.375078e-14
87.33608 | 11.7188 | 11.60831 | 11.6059 | 0.1104878 | 0.002412717 | 3.375078e-14
87.34607 | 11.7071 | 11.60684 | 11.60443 | 0.100255 | 0.002411017 | 3.375078e-14
87.35607 | 11.7059 | 11.60538 | 11.60297 | 0.1005197 | 0.002409318 | 3.375078e-14
87.36607 | 11.7064 | 11.60392 | 11.60151 | 0.1024802 | 0.002407622 | 3.375078e-14
87.37607 | 11.7084 | 11.60246 | 11.60006 | 0.1059367 | 0.002405927 | 3.375078e-14
87.38607 | 11.6928 | 11.60101 | 11.59861 | 0.09178894 | 0.002404234 | 3.375078e-14
87.39607 | 11.6924 | 11.59956 | 11.59716 | 0.092837 | 0.002402544 | 3.375078e-14
87.40606 | 11.6772 | 11.59812 | 11.59572 | 0.07907938 | 0.002400859 | 3.375078e-14
87.41606 | 11.6817 | 11.59668 | 11.59428 | 0.08501892 | 0.002399173 | 3.375078e-14
87.42606 | 11.6713 | 11.59525 | 11.59285 | 0.07605415 | 0.002397489 | 3.375078e-14
87.43606 | 11.6672 | 11.59381 | 11.59142 | 0.07338502 | 0.002395808 | 3.375078e-14
87.44606 | 11.6695 | 11.59239 | 11.58999 | 0.07711151 | 0.002394129 | 3.375078e-14
87.45605 | 11.6614 | 11.59097 | 11.58858 | 0.07043214 | 0.002392453 | 3.375078e-14
87.46605 | 11.6588 | 11.58955 | 11.58716 | 0.06924973 | 0.002390778 | 3.375078e-14
87.47605 | 11.651 | 11.58814 | 11.58575 | 0.06286282 | 0.002389106 | 3.375078e-14
87.48605 | 11.6566 | 11.58673 | 11.58434 | 0.06987136 | 0.002387435 | 3.375078e-14
87.49605 | 11.6492 | 11.58532 | 11.58294 | 0.06387532 | 0.002385767 | 3.375078e-14
87.50605 | 11.6418 | 11.58393 | 11.58154 | 0.05787466 | 0.002384101 | 3.375078e-14
87.51604 | 11.6382 | 11.58253 | 11.58015 | 0.05566794 | 0.002382439 | 3.375078e-14
87.52604 | 11.6467 | 11.58114 | 11.57876 | 0.06555793 | 0.002380778 | 3.375078e-14
87.53604 | 11.6528 | 11.57976 | 11.57738 | 0.07304317 | 0.002379118 | 3.375078e-14
87.54604 | 11.6349 | 11.57838 | 11.576 | 0.05652364 | 0.002377461 | 3.375078e-14
87.55604 | 11.6303 | 11.577 | 11.57462 | 0.0532993 | 0.002375806 | 3.375078e-14
87.56604 | 11.6458 | 11.57563 | 11.57326 | 0.0701701 | 0.002374153 | 3.375078e-14
87.57603 | 11.6291 | 11.57427 | 11.57189 | 0.05483464 | 0.002372503 | 3.375078e-14
87.58603 | 11.6255 | 11.5729 | 11.57053 | 0.05259561 | 0.002370854 | 3.375078e-14
87.59603 | 11.6318 | 11.57155 | 11.56918 | 0.06025162 | 0.002369207 | 3.375078e-14
87.60603 | 11.6364 | 11.5702 | 11.56783 | 0.06620261 | 0.002367563 | 3.375078e-14
87.61603 | 11.6196 | 11.56885 | 11.56649 | 0.05074854 | 0.002365921 | 3.375078e-14
87.62603 | 11.6237 | 11.56751 | 11.56515 | 0.05618938 | 0.00236428 | 3.375078e-14
87.63602 | 11.6228 | 11.56618 | 11.56381 | 0.05662376 | 0.002362644 | 3.375078e-14
87.64602 | 11.6254 | 11.56485 | 11.56248 | 0.0605543 | 0.002361008 | 3.197442e-14
87.65602 | 11.608 | 11.56352 | 11.56116 | 0.04447962 | 0.002359374 | 3.197442e-14
87.66602 | 11.6121 | 11.5622 | 11.55984 | 0.0498997 | 0.002357743 | 3.197442e-14
87.67602 | 11.6119 | 11.56089 | 11.55853 | 0.05101447 | 0.002356113 | 3.197442e-14
87.68602 | 11.6157 | 11.55958 | 11.55722 | 0.05612391 | 0.002354485 | 3.197442e-14
87.69601 | 11.6156 | 11.55827 | 11.55592 | 0.05732667 | 0.002352861 | 3.197442e-14
87.70601 | 11.6227 | 11.55697 | 11.55462 | 0.06572532 | 0.002351238 | 3.197442e-14
87.71601 | 11.6197 | 11.55568 | 11.55333 | 0.06401852 | 0.002349616 | 3.197442e-14
87.72601 | 11.6149 | 11.55439 | 11.55205 | 0.06050621 | 0.002347997 | 3.197442e-14
87.73601 | 11.6107 | 11.55311 | 11.55077 | 0.05758836 | 0.00234638 | 3.197442e-14
87.74601 | 11.6214 | 11.55184 | 11.54949 | 0.06956492 | 0.002344765 | 3.197442e-14
87.756 | 11.6251 | 11.55057 | 11.54822 | 0.07453459 | 0.002343153 | 3.197442e-14
87.766 | 11.6263 | 11.5493 | 11.54696 | 0.07699987 | 0.002341543 | 3.197442e-14
87.776 | 11.6278 | 11.54804 | 11.5457 | 0.07975944 | 0.002339934 | 3.197442e-14
87.786 | 11.6293 | 11.54679 | 11.54445 | 0.08251327 | 0.002338327 | 3.197442e-14
87.796 | 11.6248 | 11.54554 | 11.5432 | 0.07926129 | 0.002336722 | 3.197442e-14
87.80599 | 11.6305 | 11.5443 | 11.54196 | 0.08620225 | 0.002335121 | 3.197442e-14
87.81599 | 11.6202 | 11.54306 | 11.54073 | 0.07713857 | 0.00233352 | 3.197442e-14
87.82599 | 11.6174 | 11.54183 | 11.5395 | 0.07556897 | 0.002331921 | 3.197442e-14
87.83599 | 11.6169 | 11.54061 | 11.53828 | 0.07629341 | 0.002330325 | 3.197442e-14
87.84599 | 11.6287 | 11.53939 | 11.53706 | 0.08931184 | 0.00232873 | 3.197442e-14
87.85599 | 11.6185 | 11.53818 | 11.53585 | 0.08032423 | 0.002327138 | 3.197442e-14
87.86598 | 11.615 | 11.53697 | 11.53465 | 0.07802932 | 0.002325549 | 3.197442e-14
87.87598 | 11.6125 | 11.53577 | 11.53345 | 0.07672949 | 0.00232396 | 3.197442e-14
87.88598 | 11.6038 | 11.53458 | 11.53225 | 0.06922347 | 0.002322374 | 3.197442e-14
87.89598 | 11.5917 | 11.53339 | 11.53107 | 0.05831124 | 0.002320789 | 3.197442e-14
87.90598 | 11.5956 | 11.53221 | 11.52989 | 0.06339274 | 0.002319207 | 3.197442e-14
87.91598 | 11.6039 | 11.53103 | 11.52871 | 0.07286794 | 0.002317626 | 3.197442e-14
87.92597 | 11.5872 | 11.52986 | 11.52755 | 0.05733562 | 0.002316049 | 3.197442e-14
87.93597 | 11.5889 | 11.5287 | 11.52639 | 0.06019807 | 0.002314473 | 3.197442e-14
87.94597 | 11.587 | 11.52755 | 11.52523 | 0.05945408 | 0.002312898 | 3.197442e-14
87.95597 | 11.5823 | 11.5264 | 11.52409 | 0.05590361 | 0.002311326 | 3.197442e-14
87.96597 | 11.5688 | 11.52525 | 11.52294 | 0.04354661 | 0.002309755 | 3.197442e-14
87.97597 | 11.5677 | 11.52412 | 11.52181 | 0.04358304 | 0.002308187 | 3.197442e-14
87.98596 | 11.5738 | 11.52299 | 11.52068 | 0.05081172 | 0.002306622 | 3.197442e-14
87.99596 | 11.5751 | 11.52187 | 11.51956 | 0.05323488 | 0.002305058 | 3.197442e-14
88.00596 | 11.5699 | 11.52075 | 11.51845 | 0.04915132 | 0.002303495 | 3.197442e-14
88.01596 | 11.5654 | 11.51964 | 11.51734 | 0.04576102 | 0.002301934 | 3.197442e-14
88.02596 | 11.567 | 11.51854 | 11.51624 | 0.04846392 | 0.002300376 | 3.197442e-14
88.03596 | 11.5707 | 11.51744 | 11.51514 | 0.05325997 | 0.002298819 | 3.197442e-14
88.04595 | 11.5502 | 11.51635 | 11.51405 | 0.03384805 | 0.002297266 | 3.197442e-14
88.05595 | 11.5548 | 11.51527 | 11.51297 | 0.0395303 | 0.002295713 | 3.197442e-14
88.06595 | 11.5556 | 11.51419 | 11.5119 | 0.04140556 | 0.002294162 | 3.197442e-14
88.07595 | 11.5548 | 11.51313 | 11.51083 | 0.0416738 | 0.002292613 | 3.197442e-14
88.08595 | 11.5602 | 11.51207 | 11.50977 | 0.04813497 | 0.002291066 | 3.197442e-14
88.09595 | 11.5521 | 11.51101 | 11.50872 | 0.04108902 | 0.002289521 | 3.197442e-14
88.10594 | 11.5574 | 11.50997 | 11.50768 | 0.04743487 | 0.00228798 | 3.197442e-14
88.11594 | 11.5437 | 11.50893 | 11.50664 | 0.03477455 | 0.002286439 | 3.197442e-14
88.12594 | 11.5376 | 11.50789 | 11.50561 | 0.02970699 | 0.002284899 | 3.197442e-14
88.13594 | 11.5439 | 11.50687 | 11.50458 | 0.03703212 | 0.002283362 | 3.197442e-14
88.14594 | 11.5478 | 11.50585 | 11.50357 | 0.0419499 | 0.002281827 | 3.197442e-14
88.15594 | 11.5363 | 11.50484 | 11.50256 | 0.03146029 | 0.002280293 | 3.197442e-14
88.16593 | 11.5443 | 11.50384 | 11.50156 | 0.04046224 | 0.002278763 | 3.197442e-14
88.17593 | 11.5301 | 11.50284 | 11.50057 | 0.0272577 | 0.002277234 | 3.197442e-14
88.18593 | 11.5344 | 11.50185 | 11.49958 | 0.03254563 | 0.002275706 | 3.197442e-14
88.19593 | 11.5173 | 11.50087 | 11.4986 | 0.01642597 | 0.00227418 | 3.197442e-14
88.20593 | 11.5256 | 11.4999 | 11.49763 | 0.02569869 | 0.002272656 | 3.019807e-14
88.21592 | 11.5291 | 11.49894 | 11.49667 | 0.03016276 | 0.002271136 | 3.019807e-14
88.22592 | 11.5151 | 11.49798 | 11.49571 | 0.01712008 | 0.002269615 | 3.019807e-14
88.23592 | 11.53 | 11.49703 | 11.49476 | 0.03296962 | 0.002268097 | 3.019807e-14
88.24592 | 11.5163 | 11.49609 | 11.49382 | 0.02021134 | 0.002266581 | 3.019807e-14
88.25592 | 11.5149 | 11.49515 | 11.49289 | 0.01974519 | 0.002265066 | 3.019807e-14
88.26592 | 11.5219 | 11.49423 | 11.49197 | 0.02767112 | 0.002263554 | 3.019807e-14
88.27591 | 11.5157 | 11.49331 | 11.49105 | 0.02238816 | 0.002262044 | 3.019807e-14
88.28591 | 11.5089 | 11.4924 | 11.49014 | 0.01649812 | 0.002260535 | 3.019807e-14
88.29591 | 11.5101 | 11.4915 | 11.48924 | 0.01860001 | 0.002259029 | 3.019807e-14
88.30591 | 11.5254 | 11.49061 | 11.48835 | 0.03479379 | 0.002257523 | 3.019807e-14
88.31591 | 11.5146 | 11.48972 | 11.48746 | 0.0248794 | 0.00225602 | 3.019807e-14
88.32591 | 11.5114 | 11.48884 | 11.48659 | 0.02255681 | 0.002254518 | 3.019807e-14
88.3359 | 11.5308 | 11.48797 | 11.48572 | 0.04282509 | 0.00225302 | 3.019807e-14
88.3459 | 11.5107 | 11.48711 | 11.48486 | 0.02358593 | 0.002251523 | 3.019807e-14
88.3559 | 11.4931 | 11.48626 | 11.48401 | 0.006838413 | 0.002250027 | 3.019807e-14
88.3659 | 11.5244 | 11.48542 | 11.48317 | 0.03898249 | 0.002248533 | 3.019807e-14
88.3759 | 11.511 | 11.48458 | 11.48233 | 0.0264181 | 0.002247041 | 3.019807e-14
88.3859 | 11.5054 | 11.48375 | 11.48151 | 0.02164521 | 0.00224555 | 3.019807e-14
88.39589 | 11.5321 | 11.48294 | 11.48069 | 0.04916295 | 0.002244063 | 3.019807e-14
88.40589 | 11.5146 | 11.48213 | 11.47988 | 0.03247289 | 0.002242576 | 3.019807e-14
88.41589 | 11.5032 | 11.48133 | 11.47908 | 0.02187418 | 0.002241091 | 3.019807e-14
88.42589 | 11.5071 | 11.48053 | 11.47829 | 0.02656676 | 0.002239608 | 3.019807e-14
88.43589 | 11.5127 | 11.47975 | 11.47751 | 0.03295058 | 0.002238127 | 3.019807e-14
88.44589 | 11.5023 | 11.47897 | 11.47674 | 0.02332559 | 0.002236647 | 3.019807e-14
88.45588 | 11.5143 | 11.47821 | 11.47597 | 0.03609098 | 0.002235171 | 3.019807e-14
88.46588 | 11.5243 | 11.47745 | 11.47522 | 0.04684822 | 0.002233695 | 3.019807e-14
88.47588 | 11.5042 | 11.4767 | 11.47447 | 0.0274965 | 0.002232221 | 3.019807e-14
88.48588 | 11.5068 | 11.47596 | 11.47373 | 0.03083576 | 0.002230749 | 3.019807e-14
88.49588 | 11.5152 | 11.47523 | 11.473 | 0.03996596 | 0.002229279 | 3.019807e-14
88.50588 | 11.5016 | 11.47451 | 11.47229 | 0.02708704 | 0.00222781 | 3.019807e-14
88.51587 | 11.4991 | 11.4738 | 11.47158 | 0.02529824 | 0.002226345 | 3.019807e-14
88.52587 | 11.5207 | 11.4731 | 11.47087 | 0.04760093 | 0.00222488 | 3.019807e-14
88.53587 | 11.5014 | 11.47241 | 11.47018 | 0.02899436 | 0.002223416 | 3.019807e-14
88.54587 | 11.5011 | 11.47172 | 11.4695 | 0.02937845 | 0.002221955 | 3.019807e-14
88.55587 | 11.5139 | 11.47105 | 11.46883 | 0.04285317 | 0.002220495 | 3.019807e-14
88.56587 | 11.4992 | 11.47038 | 11.46816 | 0.02881846 | 0.002219037 | 3.019807e-14
88.57586 | 11.5052 | 11.46973 | 11.46751 | 0.03547361 | 0.002217582 | 3.019807e-14
88.58586 | 11.5034 | 11.46908 | 11.46686 | 0.03431989 | 0.002216128 | 3.019807e-14
88.59586 | 11.504 | 11.46844 | 11.46623 | 0.03555658 | 0.002214675 | 3.019807e-14
88.60586 | 11.5037 | 11.46782 | 11.4656 | 0.03588362 | 0.002213224 | 3.019807e-14
88.61586 | 11.4989 | 11.4672 | 11.46499 | 0.03170098 | 0.002211775 | 3.019807e-14
88.62585 | 11.5071 | 11.46659 | 11.46438 | 0.04050798 | 0.002210329 | 3.019807e-14
88.63585 | 11.5006 | 11.46599 | 11.46379 | 0.03460579 | 0.002208883 | 3.019807e-14
88.64585 | 11.5034 | 11.46541 | 11.4632 | 0.03799375 | 0.00220744 | 3.019807e-14
88.65585 | 11.4929 | 11.46483 | 11.46262 | 0.0280718 | 0.002205997 | 3.019807e-14
88.66585 | 11.49 | 11.46426 | 11.46206 | 0.02573988 | 0.002204557 | 3.019807e-14
88.67585 | 11.4923 | 11.4637 | 11.4615 | 0.02859795 | 0.002203118 | 3.019807e-14
88.68584 | 11.51 | 11.46315 | 11.46095 | 0.04684541 | 0.002201683 | 3.019807e-14
88.69584 | 11.4673 | 11.46262 | 11.46042 | 0.004683293 | 0.002200247 | 3.019807e-14
88.70584 | 11.5098 | 11.46209 | 11.45989 | 0.047711 | 0.002198814 | 3.019807e-14
88.71584 | 11.4937 | 11.46157 | 11.45937 | 0.03212847 | 0.002197382 | 3.019807e-14
88.72584 | 11.4734 | 11.46106 | 11.45887 | 0.01233565 | 0.002195952 | 3.019807e-14
88.73584 | 11.4981 | 11.46057 | 11.45837 | 0.03753249 | 0.002194524 | 3.019807e-14
88.74583 | 11.4706 | 11.46008 | 11.45789 | 0.01051845 | 0.002193099 | 3.019807e-14
88.75583 | 11.4845 | 11.45961 | 11.45741 | 0.02489444 | 0.002191674 | 3.019807e-14
88.76583 | 11.4911 | 11.45914 | 11.45695 | 0.03195993 | 0.002190251 | 3.019807e-14
88.77583 | 11.4782 | 11.45869 | 11.4565 | 0.01951486 | 0.002188829 | 3.019807e-14
88.78583 | 11.4952 | 11.45824 | 11.45605 | 0.03695916 | 0.002187409 | 3.019807e-14
88.79583 | 11.4897 | 11.45781 | 11.45562 | 0.03189279 | 0.002185991 | 3.019807e-14
88.80582 | 11.4791 | 11.45738 | 11.4552 | 0.02171527 | 0.002184576 | 3.019807e-14
88.81582 | 11.4748 | 11.45697 | 11.45479 | 0.01782739 | 0.002183162 | 3.019807e-14
88.82582 | 11.4996 | 11.45657 | 11.45439 | 0.04302866 | 0.002181749 | 3.019807e-14
88.83582 | 11.4793 | 11.45618 | 11.454 | 0.02311904 | 0.002180337 | 2.842171e-14
88.84582 | 11.4768 | 11.4558 | 11.45362 | 0.02099846 | 0.002178928 | 2.842171e-14
88.85582 | 11.5094 | 11.45543 | 11.45326 | 0.05396687 | 0.00217752 | 2.842171e-14
88.86581 | 11.4841 | 11.45508 | 11.4529 | 0.02902385 | 0.002176115 | 2.842171e-14
88.87581 | 11.4808 | 11.45473 | 11.45256 | 0.02607007 | 0.00217471 | 2.842171e-14
88.88581 | 11.489 | 11.45439 | 11.45222 | 0.03460511 | 0.002173307 | 2.842171e-14
88.89581 | 11.4754 | 11.45407 | 11.4519 | 0.02132891 | 0.002171906 | 2.842171e-14
88.90581 | 11.4845 | 11.45376 | 11.45159 | 0.03074141 | 0.002170506 | 2.842171e-14
88.91581 | 11.4704 | 11.45346 | 11.45129 | 0.01694255 | 0.002169109 | 2.842171e-14
88.9258 | 11.4791 | 11.45317 | 11.451 | 0.025932 | 0.002167713 | 2.842171e-14
88.9358 | 11.4772 | 11.45289 | 11.45072 | 0.02431027 | 0.002166319 | 2.842171e-14
88.9458 | 11.4718 | 11.45262 | 11.45046 | 0.01917701 | 0.002164926 | 2.842171e-14
88.9558 | 11.4721 | 11.45237 | 11.4502 | 0.01973216 | 0.002163535 | 2.842171e-14
88.9658 | 11.4609 | 11.45212 | 11.44996 | 0.008775674 | 0.002162145 | 2.842171e-14
88.9758 | 11.4621 | 11.45189 | 11.44973 | 0.01020748 | 0.002160757 | 2.842171e-14
88.98579 | 11.4598 | 11.45167 | 11.44951 | 0.008127308 | 0.002159372 | 2.842171e-14
88.99579 | 11.4587 | 11.45146 | 11.44931 | 0.007235542 | 0.002157987 | 2.842171e-14
89.00579 | 11.458 | 11.45127 | 11.44911 | 0.006731896 | 0.002156604 | 2.842171e-14
89.01579 | 11.4525 | 11.45108 | 11.44893 | 0.001416312 | 0.002155223 | 2.842171e-14
89.02579 | 11.4486 | 11.45091 | 11.44876 | -0.00231127 | 0.002153843 | 2.842171e-14
89.03578 | 11.4401 | 11.45075 | 11.4486 | -0.01065106 | 0.002152466 | 2.842171e-14
89.04578 | 11.4495 | 11.4506 | 11.44845 | -0.001102808 | 0.002151089 | 2.842171e-14
89.05578 | 11.4347 | 11.45047 | 11.44832 | -0.01576673 | 0.002149714 | 2.842171e-14
89.06578 | 11.4461 | 11.45034 | 11.44819 | -0.004242883 | 0.002148341 | 2.842171e-14
89.07578 | 11.4341 | 11.45023 | 11.44808 | -0.01613133 | 0.002146969 | 2.842171e-14
89.08578 | 11.4345 | 11.45013 | 11.44799 | -0.01563214 | 0.002145599 | 2.842171e-14
89.09577 | 11.4309 | 11.45005 | 11.4479 | -0.01914545 | 0.002144232 | 2.842171e-14
89.10577 | 11.4307 | 11.44997 | 11.44783 | -0.01927113 | 0.002142865 | 2.842171e-14
89.11577 | 11.4183 | 11.44991 | 11.44777 | -0.03160936 | 0.0021415 | 2.842171e-14
89.12577 | 11.4261 | 11.44986 | 11.44772 | -0.02376018 | 0.002140136 | 2.842171e-14
89.13577 | 11.4283 | 11.44982 | 11.44768 | -0.02152366 | 0.002138774 | 2.842171e-14
89.14577 | 11.4183 | 11.4498 | 11.44766 | -0.03149986 | 0.002137414 | 2.842171e-14
89.15576 | 11.4236 | 11.44979 | 11.44765 | -0.02618884 | 0.002136056 | 2.842171e-14
89.16576 | 11.4359 | 11.44979 | 11.44766 | -0.01389065 | 0.002134698 | 2.842171e-14
89.17576 | 11.4011 | 11.44981 | 11.44767 | -0.04870536 | 0.002133342 | 2.842171e-14
89.18576 | 11.4152 | 11.44983 | 11.4477 | -0.03463303 | 0.002131988 | 2.842171e-14
89.19576 | 11.4291 | 11.44987 | 11.44774 | -0.02077373 | 0.002130636 | 2.842171e-14
89.20576 | 11.4157 | 11.44993 | 11.4478 | -0.03422752 | 0.002129285 | 2.842171e-14
89.21575 | 11.4153 | 11.44999 | 11.44787 | -0.03469439 | 0.002127937 | 2.842171e-14
89.22575 | 11.4333 | 11.45007 | 11.44795 | -0.01677453 | 0.002126589 | 2.842171e-14
89.23575 | 11.4307 | 11.45017 | 11.44804 | -0.01946794 | 0.002125243 | 2.842171e-14
89.24575 | 11.4012 | 11.45027 | 11.44815 | -0.04907469 | 0.002123898 | 2.842171e-14
89.25575 | 11.4311 | 11.45039 | 11.44827 | -0.01929484 | 0.002122555 | 2.842171e-14
89.26575 | 11.4032 | 11.45053 | 11.44841 | -0.04732845 | 0.002121213 | 2.842171e-14
89.27574 | 11.4225 | 11.45068 | 11.44856 | -0.02817544 | 0.002119874 | 2.842171e-14
89.28574 | 11.4352 | 11.45084 | 11.44872 | -0.01563615 | 0.002118536 | 2.842171e-14
89.29574 | 11.413 | 11.45101 | 11.44889 | -0.03801052 | 0.002117199 | 2.842171e-14
89.30574 | 11.4333 | 11.4512 | 11.44908 | -0.0178986 | 0.002115863 | 2.842171e-14
89.31574 | 11.4078 | 11.4514 | 11.44929 | -0.04360046 | 0.00211453 | 2.842171e-14
89.32574 | 11.408 | 11.45162 | 11.4495 | -0.04361616 | 0.002113197 | 2.842171e-14
89.33573 | 11.4253 | 11.45185 | 11.44973 | -0.02654554 | 0.002111869 | 2.842171e-14
89.34573 | 11.3979 | 11.45209 | 11.44998 | -0.0541891 | 0.00211054 | 2.842171e-14
89.35573 | 11.4502 | 11.45235 | 11.45024 | -0.002146702 | 0.002109211 | 2.842171e-14
89.36573 | 11.4072 | 11.45262 | 11.45051 | -0.0454184 | 0.002107885 | 2.842171e-14
89.37573 | 11.4307 | 11.4529 | 11.4508 | -0.02220427 | 0.002106561 | 2.842171e-14
89.38573 | 11.3941 | 11.4532 | 11.4511 | -0.05910436 | 0.002105237 | 2.842171e-14
89.39572 | 11.4138 | 11.45352 | 11.45141 | -0.03971842 | 0.002103917 | 2.842171e-14
89.40572 | 11.42 | 11.45385 | 11.45174 | -0.03384715 | 0.002102597 | 2.842171e-14
89.41572 | 11.4193 | 11.45419 | 11.45209 | -0.03489031 | 0.002101278 | 2.842171e-14
89.42572 | 11.4362 | 11.45455 | 11.45245 | -0.01834795 | 0.002099961 | 2.842171e-14
89.43572 | 11.4132 | 11.45492 | 11.45282 | -0.04172015 | 0.002098646 | 2.842171e-14
89.44571 | 11.4172 | 11.45531 | 11.45321 | -0.03810657 | 0.002097334 | 2.842171e-14
89.45571 | 11.4026 | 11.45571 | 11.45361 | -0.05310806 | 0.002096021 | 2.842171e-14
89.46571 | 11.4228 | 11.45612 | 11.45403 | -0.0333243 | 0.002094711 | 2.842171e-14
89.47571 | 11.4111 | 11.45656 | 11.45446 | -0.04545535 | 0.002093401 | 2.842171e-14
89.48571 | 11.4319 | 11.457 | 11.45491 | -0.02510129 | 0.002092093 | 2.842171e-14
89.49571 | 11.4053 | 11.45746 | 11.45537 | -0.05216219 | 0.002090787 | 2.842171e-14
89.5057 | 11.4176 | 11.45794 | 11.45585 | -0.04033761 | 0.002089482 | 2.842171e-14
89.5157 | 11.4038 | 11.45843 | 11.45634 | -0.05462859 | 0.002088179 | 2.842171e-14
89.5257 | 11.3989 | 11.45893 | 11.45685 | -0.06003472 | 0.002086877 | 2.842171e-14
89.5357 | 11.4043 | 11.45946 | 11.45737 | -0.05515607 | 0.002085577 | 2.842171e-14
89.5457 | 11.4049 | 11.45999 | 11.45791 | -0.0550927 | 0.002084277 | 2.842171e-14
89.5557 | 11.399 | 11.46054 | 11.45846 | -0.06154468 | 0.00208298 | 2.664535e-14
89.56569 | 11.4025 | 11.46111 | 11.45903 | -0.05861151 | 0.002081686 | 2.664535e-14
89.57569 | 11.3756 | 11.46169 | 11.45961 | -0.08609439 | 0.002080391 | 2.664535e-14
89.58569 | 11.4031 | 11.46229 | 11.46021 | -0.05919283 | 0.002079098 | 2.664535e-14
89.59569 | 11.4005 | 11.46291 | 11.46083 | -0.06240688 | 0.002077807 | 2.664535e-14
89.60569 | 11.3724 | 11.46354 | 11.46146 | -0.09113663 | 0.002076516 | 2.664535e-14
89.61569 | 11.4098 | 11.46418 | 11.46211 | -0.05438214 | 0.002075228 | 2.664535e-14
89.62568 | 11.3859 | 11.46484 | 11.46277 | -0.07894281 | 0.002073941 | 2.664535e-14
89.63568 | 11.3892 | 11.46552 | 11.46345 | -0.07632003 | 0.002072655 | 2.664535e-14
89.64568 | 11.3948 | 11.46621 | 11.46414 | -0.07141322 | 0.002071371 | 2.664535e-14
89.65568 | 11.3871 | 11.46692 | 11.46485 | -0.07982244 | 0.002070088 | 2.664535e-14
89.66568 | 11.401 | 11.46765 | 11.46558 | -0.06664777 | 0.002068807 | 2.664535e-14
89.67568 | 11.3854 | 11.46839 | 11.46632 | -0.08298928 | 0.002067527 | 2.664535e-14
89.68567 | 11.3883 | 11.46915 | 11.46708 | -0.08084626 | 0.00206625 | 2.664535e-14
89.69567 | 11.3946 | 11.46992 | 11.46786 | -0.0753203 | 0.002064973 | 2.664535e-14
89.70567 | 11.3974 | 11.47071 | 11.46865 | -0.07331073 | 0.002063698 | 2.664535e-14
89.71567 | 11.3767 | 11.47152 | 11.46946 | -0.09481761 | 0.002062423 | 2.664535e-14
89.72567 | 11.3859 | 11.47234 | 11.47028 | -0.08644101 | 0.002061151 | 2.664535e-14
89.73567 | 11.3992 | 11.47318 | 11.47112 | -0.07398101 | 0.00205988 | 2.664535e-14
89.74566 | 11.383 | 11.47404 | 11.47198 | -0.09103681 | 0.00205861 | 2.664535e-14
89.75566 | 11.3737 | 11.47491 | 11.47285 | -0.1012102 | 0.002057342 | 2.664535e-14
89.76566 | 11.3839 | 11.4758 | 11.47374 | -0.09190038 | 0.002056075 | 2.664535e-14
89.77566 | 11.3737 | 11.47671 | 11.47465 | -0.1030074 | 0.00205481 | 2.664535e-14
89.78566 | 11.3795 | 11.47763 | 11.47558 | -0.09813146 | 0.002053545 | 2.664535e-14
89.79565 | 11.3624 | 11.47857 | 11.47652 | -0.1161715 | 0.002052285 | 2.664535e-14
89.80565 | 11.3827 | 11.47953 | 11.47748 | -0.09682965 | 0.002051023 | 2.664535e-14
89.81565 | 11.3484 | 11.4805 | 11.47846 | -0.1321049 | 0.002049763 | 2.664535e-14
89.82565 | 11.3561 | 11.4815 | 11.47945 | -0.1253974 | 0.002048505 | 2.664535e-14
89.83565 | 11.3416 | 11.48251 | 11.48046 | -0.1409072 | 0.002047248 | 2.664535e-14
89.84565 | 11.3544 | 11.48353 | 11.48149 | -0.1291344 | 0.002045992 | 2.664535e-14
89.85564 | 11.3285 | 11.48458 | 11.48253 | -0.156078 | 0.002044739 | 2.664535e-14
89.86564 | 11.3645 | 11.48564 | 11.4836 | -0.1211402 | 0.002043486 | 2.664535e-14
89.87564 | 11.3359 | 11.48672 | 11.48468 | -0.1508199 | 0.002042235 | 2.664535e-14
89.88564 | 11.3417 | 11.48782 | 11.48578 | -0.1461173 | 0.002040985 | 2.664535e-14
89.89564 | 11.3429 | 11.48893 | 11.48689 | -0.1460325 | 0.002039736 | 2.664535e-14
89.90564 | 11.328 | 11.49007 | 11.48803 | -0.1620655 | 0.002038489 | 2.664535e-14
89.91563 | 11.3521 | 11.49122 | 11.48918 | -0.1391152 | 0.002037245 | 2.664535e-14
89.92563 | 11.3591 | 11.49238 | 11.49035 | -0.133284 | 0.002036 | 2.664535e-14
89.93563 | 11.3537 | 11.49357 | 11.49154 | -0.1398708 | 0.002034757 | 2.664535e-14
89.94563 | 11.374 | 11.49478 | 11.49274 | -0.1207758 | 0.002033516 | 2.664535e-14
89.95563 | 11.363 | 11.496 | 11.49397 | -0.1329989 | 0.002032275 | 2.664535e-14
89.96563 | 11.3769 | 11.49724 | 11.49521 | -0.1203403 | 0.002031036 | 2.664535e-14
89.97562 | 11.3713 | 11.4985 | 11.49647 | -0.1271988 | 0.0020298 | 2.664535e-14
89.98562 | 11.3979 | 11.49978 | 11.49775 | -0.1018769 | 0.002028564 | 2.664535e-14
89.99562 | 11.3915 | 11.50107 | 11.49905 | -0.1095735 | 0.002027328 | 2.664535e-14