## Summary
Parameter | MoC_cubic_fixed F m -3 m
Sample | T.1.1-MoxCy-SM_Cu_powder.dat
Method | GSAS-II
Phase name | MoC_cubic_fixed F m -3 m
COD / MP ID | manual
Formula | Mo4 C4
Space group
Space group # | 225
Crystal system | cubic
a (Å) | 4.14951
b (Å) | 4.14951
c (Å) | 4.14951
α (°) | 90
β (°) | 90
γ (°) | 90
Volume (A^3) | 71.44819
da/a0 (%) | -5.33
db/b0 (%) | -5.33
dc/c0 (%) | -5.33
dV/V0 (%) | -15.153
Weight fraction (%) | 100
GSAS-II mass weight fraction (%) | 100
Weight fraction ± (%)
Weight fraction error source
Weight fraction propagated sigma (%)
Weight fraction systematic floor (%)
Weight fraction method | gsasii_mass_fraction
Integrated phase fraction (%)
Integrated - wt fraction (percentage points)
Integrated phase fraction method
Crystallite size (nm) | 1000
Crystallite size source | gsas_hap_size
Scale factor | 1.20155
Scale factor sigma | 0.01768604
Scale factor sigma (%) | 1.472
Scale factor sigma source | gsas_covariance
Scale * phase mass value | 518.835
Legacy mass-weighted scale value | 518.835
U (Caglioti) | 0.01489
V (Caglioti) | -0.01538
W (Caglioti) | 0.00566
X (Lorentzian) | 0
Y (Lorentzian) | 10.7643
η at strongest | 1
FWHM (°) | 11.371
FWHM reference 2theta (deg) | 37.5742
FWHM reference hkl | [1, 1, 1]
N reflections | 5
Seeded by | gsas2
Zero shift (°) | -0.00155
Rwp (%) | 7.94
Rp (%) | 4.53
χ² | 147.112
GoF | 12.129

## Plot Data
2theta | Y_obs | Y_calc | Background | Residual | MoC_cubic_fixed F m -3 m | MoC_cubic_fixed F m -3 m peak 2θ | MoC_cubic_fixed F m -3 m [hkl]
10.00918 | 52.0059 | 51.99532 | 51.64668 | 0.01058154 | 0.3486338 | 37.51 | [111]
10.01918 | 51.9787 | 51.9703 | 51.62148 | 0.008395124 | 0.3488244 | 43.587 | [200]
10.02917 | 51.9852 | 51.94536 | 51.59635 | 0.03983975 | 0.3490149 | 63.343 | [220]
10.03917 | 51.9361 | 51.92043 | 51.57123 | 0.01566544 | 0.3492058 | 76.001 | [311]
10.04917 | 51.9159 | 51.89555 | 51.54616 | 0.02034738 | 0.3493969 | 80.039 | [222]
10.05917 | 51.8885 | 51.87071 | 51.52113 | 0.01778565 | 0.3495882
10.06917 | 51.8233 | 51.84592 | 51.49614 | -0.02261959 | 0.3497796
10.07916 | 51.8368 | 51.82119 | 51.47122 | 0.01560701 | 0.349971
10.08916 | 51.7699 | 51.79648 | 51.44632 | -0.02658486 | 0.3501628
10.09916 | 51.779 | 51.77182 | 51.42147 | 0.007180088 | 0.3503547
10.10916 | 51.6988 | 51.7472 | 51.39665 | -0.04839798 | 0.3505468
10.11916 | 51.7078 | 51.72262 | 51.37188 | -0.01481898 | 0.3507391
10.12916 | 51.6518 | 51.69808 | 51.34715 | -0.04628273 | 0.3509316
10.13915 | 51.5986 | 51.67361 | 51.32249 | -0.07501364 | 0.351124
10.14915 | 51.5912 | 51.64916 | 51.29785 | -0.05796259 | 0.3513169
10.15915 | 51.5846 | 51.62475 | 51.27324 | -0.04015397 | 0.3515099
10.16915 | 51.5269 | 51.60039 | 51.24868 | -0.07348762 | 0.351703
10.17915 | 51.5031 | 51.57606 | 51.22417 | -0.07296348 | 0.3518964
10.18914 | 51.4719 | 51.55181 | 51.19972 | -0.07990564 | 0.3520897
10.19914 | 51.4438 | 51.52757 | 51.17528 | -0.08376543 | 0.3522834
10.20914 | 51.4153 | 51.50337 | 51.15089 | -0.08806705 | 0.3524773
10.21914 | 51.3575 | 51.47921 | 51.12654 | -0.1217104 | 0.3526713
10.22914 | 51.3854 | 51.4551 | 51.10223 | -0.06969527 | 0.3528656
10.23914 | 51.2948 | 51.43102 | 51.07796 | -0.1362216 | 0.35306
10.24913 | 51.2946 | 51.40701 | 51.05376 | -0.1124133 | 0.3532544
10.25913 | 51.2306 | 51.38302 | 51.02957 | -0.1524222 | 0.3534491
10.26913 | 51.2386 | 51.35907 | 51.00543 | -0.1204722 | 0.3536441
10.27913 | 51.1977 | 51.33516 | 50.98132 | -0.1374631 | 0.3538392
10.28913 | 51.1566 | 51.31129 | 50.95726 | -0.1546949 | 0.3540345
10.29912 | 51.1272 | 51.28749 | 50.93326 | -0.1602913 | 0.3542298
10.30912 | 51.118 | 51.2637 | 50.90928 | -0.1457045 | 0.3544255
10.31912 | 51.0603 | 51.23996 | 50.88534 | -0.1796581 | 0.3546213
10.32912 | 51.0906 | 51.21625 | 50.86143 | -0.1256522 | 0.3548173
10.33912 | 50.9891 | 51.19259 | 50.83757 | -0.2034865 | 0.3550135
10.34912 | 51.0359 | 51.16896 | 50.81375 | -0.133061 | 0.3552099
10.35911 | 50.9591 | 51.1454 | 50.78999 | -0.1862992 | 0.3554062
10.36911 | 50.9467 | 51.12185 | 50.76625 | -0.1751536 | 0.355603
10.37911 | 50.93 | 51.09835 | 50.74255 | -0.1683478 | 0.3557999
10.38911 | 50.8976 | 51.07488 | 50.71888 | -0.1772818 | 0.355997
10.39911 | 50.8696 | 51.05146 | 50.69526 | -0.1818553 | 0.3561942
10.4091 | 50.8493 | 51.02809 | 50.6717 | -0.1787917 | 0.3563915
10.4191 | 50.8218 | 51.00474 | 50.64815 | -0.1829439 | 0.3565892
10.4291 | 50.8057 | 50.98144 | 50.62465 | -0.1757355 | 0.356787
10.4391 | 50.7521 | 50.95817 | 50.60118 | -0.2060661 | 0.356985
10.4491 | 50.7798 | 50.93494 | 50.57775 | -0.1551358 | 0.3571832
10.4591 | 50.715 | 50.91174 | 50.55436 | -0.1967444 | 0.3573815
10.46909 | 50.7091 | 50.88861 | 50.53103 | -0.1795149 | 0.3575799
10.47909 | 50.672 | 50.8655 | 50.50772 | -0.1935008 | 0.3577786
10.48909 | 50.6726 | 50.84243 | 50.48445 | -0.1698253 | 0.3579776
10.49909 | 50.6369 | 50.81939 | 50.46121 | -0.1824883 | 0.3581767
10.50909 | 50.612 | 50.79639 | 50.43801 | -0.1843896 | 0.358376
10.51908 | 50.5805 | 50.77345 | 50.41488 | -0.1929521 | 0.3585752
10.52908 | 50.5384 | 50.75053 | 50.39175 | -0.2121296 | 0.3587749
10.53908 | 50.5177 | 50.72765 | 50.36867 | -0.2099452 | 0.3589747
10.54908 | 50.5106 | 50.7048 | 50.34562 | -0.1941987 | 0.3591748
10.55908 | 50.4849 | 50.68199 | 50.32261 | -0.1970899 | 0.359375
10.56908 | 50.4743 | 50.65922 | 50.29964 | -0.1849187 | 0.3595753
10.57907 | 50.4315 | 50.63651 | 50.27673 | -0.2050079 | 0.3597757
10.58907 | 50.4115 | 50.61381 | 50.25384 | -0.2023117 | 0.3599765
10.59907 | 50.368 | 50.59115 | 50.23098 | -0.2231528 | 0.3601774
10.60907 | 50.3643 | 50.56853 | 50.20815 | -0.2042312 | 0.3603786
10.61907 | 50.3323 | 50.54595 | 50.18537 | -0.2136466 | 0.3605799
10.62906 | 50.3154 | 50.52342 | 50.16264 | -0.2080216 | 0.3607812
10.63906 | 50.2907 | 50.50091 | 50.13993 | -0.210211 | 0.3609829
10.64906 | 50.2529 | 50.47844 | 50.11725 | -0.2255371 | 0.3611848
10.65906 | 50.2301 | 50.456 | 50.09461 | -0.2258998 | 0.3613868
10.66906 | 50.2219 | 50.4336 | 50.07201 | -0.2116991 | 0.3615891
10.67906 | 50.1971 | 50.41123 | 50.04944 | -0.2141349 | 0.3617916
10.68905 | 50.1853 | 50.38893 | 50.02694 | -0.2036293 | 0.361994
10.69905 | 50.1418 | 50.36664 | 50.00444 | -0.2248376 | 0.3621968
10.70905 | 50.1047 | 50.34438 | 49.98198 | -0.2396821 | 0.3623999
10.71905 | 50.1083 | 50.32216 | 49.95956 | -0.2138625 | 0.362603
10.72905 | 50.0878 | 50.29998 | 49.93717 | -0.2121789 | 0.3628064
10.73904 | 50.0749 | 50.27785 | 49.91484 | -0.2029532 | 0.3630098
10.74904 | 50.0402 | 50.25574 | 49.89253 | -0.215541 | 0.3632136
10.75904 | 50.0219 | 50.23366 | 49.87025 | -0.2117645 | 0.3634175
10.76904 | 49.9896 | 50.21162 | 49.848 | -0.2220234 | 0.3636217
10.77904 | 49.9659 | 50.18962 | 49.82579 | -0.2237177 | 0.3638261
10.78904 | 49.9557 | 50.16765 | 49.80362 | -0.2119473 | 0.3640306
10.79903 | 49.9382 | 50.14573 | 49.7815 | -0.2075339 | 0.3642351
10.80903 | 49.9212 | 50.12383 | 49.75939 | -0.2026337 | 0.36444
10.81903 | 49.8882 | 50.10197 | 49.73732 | -0.2137685 | 0.3646451
10.82903 | 49.8598 | 50.08014 | 49.71529 | -0.220338 | 0.3648504
10.83903 | 49.8324 | 50.05834 | 49.69329 | -0.2259424 | 0.3650559
10.84902 | 49.8129 | 50.0366 | 49.67134 | -0.2237031 | 0.3652614
10.85902 | 49.786 | 50.01488 | 49.64941 | -0.2288766 | 0.3654672
10.86902 | 49.7781 | 49.99318 | 49.62751 | -0.2150845 | 0.3656733
10.87902 | 49.7464 | 49.97153 | 49.60565 | -0.2251268 | 0.3658796
10.88902 | 49.7221 | 49.9499 | 49.58382 | -0.2278033 | 0.366086
10.89902 | 49.7102 | 49.92831 | 49.56202 | -0.2181139 | 0.3662927
10.90901 | 49.6645 | 49.90678 | 49.54028 | -0.2422801 | 0.3664993
10.91901 | 49.6476 | 49.88526 | 49.51855 | -0.2376586 | 0.3667063
10.92901 | 49.6369 | 49.86377 | 49.49686 | -0.2268709 | 0.3669135
10.93901 | 49.6093 | 49.84232 | 49.4752 | -0.233017 | 0.367121
10.94901 | 49.5925 | 49.8209 | 49.45357 | -0.2283967 | 0.3673286
10.959 | 49.5598 | 49.79953 | 49.432 | -0.2397313 | 0.3675362
10.969 | 49.5317 | 49.77818 | 49.41043 | -0.2464778 | 0.3677442
10.979 | 49.4997 | 49.75686 | 49.38891 | -0.2571577 | 0.3679524
10.989 | 49.5049 | 49.73557 | 49.36741 | -0.2306708 | 0.3681608
10.999 | 49.4801 | 49.71432 | 49.34595 | -0.234217 | 0.3683694
11.009 | 49.4513 | 49.6931 | 49.32452 | -0.2417962 | 0.3685782
11.01899 | 49.4386 | 49.67193 | 49.30314 | -0.2333295 | 0.368787
11.02899 | 49.4117 | 49.65077 | 49.28178 | -0.2390744 | 0.3689962
11.03899 | 49.3978 | 49.62965 | 49.26045 | -0.231852 | 0.3692056
11.04899 | 49.3894 | 49.60856 | 49.23915 | -0.2191621 | 0.3694151
11.05899 | 49.3742 | 49.5875 | 49.21788 | -0.2133048 | 0.3696249
11.06898 | 49.333 | 49.5665 | 49.19667 | -0.233501 | 0.3698346
11.07898 | 49.3204 | 49.54551 | 49.17546 | -0.2251084 | 0.3700448
11.08898 | 49.3036 | 49.52455 | 49.15429 | -0.220948 | 0.3702552
11.09898 | 49.2716 | 49.50362 | 49.13315 | -0.2320197 | 0.3704658
11.10898 | 49.2696 | 49.48272 | 49.11205 | -0.2131235 | 0.3706766
11.11898 | 49.2706 | 49.46186 | 49.09097 | -0.1912591 | 0.3708875
11.12897 | 49.2427 | 49.44105 | 49.06995 | -0.1983474 | 0.3710985
11.13897 | 49.2188 | 49.42025 | 49.04894 | -0.2014465 | 0.3713098
11.14897 | 49.2105 | 49.39948 | 49.02796 | -0.1889773 | 0.3715214
11.15897 | 49.1892 | 49.37874 | 49.00701 | -0.1895396 | 0.3717332
11.16897 | 49.1727 | 49.35803 | 48.98609 | -0.1853334 | 0.3719451
11.17896 | 49.1578 | 49.33738 | 48.96522 | -0.1795791 | 0.3721571
11.18896 | 49.1373 | 49.31674 | 48.94437 | -0.1794354 | 0.3723695
11.19896 | 49.1226 | 49.29612 | 48.92354 | -0.1735228 | 0.372582
11.20896 | 49.091 | 49.27554 | 48.90275 | -0.1845412 | 0.3727948
11.21896 | 49.0906 | 49.25499 | 48.88198 | -0.1643906 | 0.3730078
11.22896 | 49.0447 | 49.23447 | 48.86125 | -0.1897709 | 0.3732209
11.23895 | 49.045 | 49.214 | 48.84057 | -0.1690024 | 0.3734341
11.24895 | 49.0225 | 49.19354 | 48.8199 | -0.171044 | 0.3736477
11.25895 | 49.0251 | 49.17312 | 48.79925 | -0.1480163 | 0.3738615
11.26895 | 49.0052 | 49.15272 | 48.77864 | -0.1475189 | 0.3740755
11.27895 | 48.9592 | 49.13235 | 48.75806 | -0.173152 | 0.3742897
11.28894 | 48.9589 | 49.11204 | 48.73753 | -0.1531357 | 0.3745039
11.29894 | 48.9346 | 49.09173 | 48.71701 | -0.1571292 | 0.3747184
11.30894 | 48.9049 | 49.07145 | 48.69652 | -0.1665528 | 0.3749333
11.31894 | 48.9008 | 49.05121 | 48.67606 | -0.1504064 | 0.3751483
11.32894 | 48.8573 | 49.03099 | 48.65563 | -0.1736899 | 0.3753635
11.33894 | 48.8338 | 49.0108 | 48.63522 | -0.1770032 | 0.3755789
11.34893 | 48.8053 | 48.99067 | 48.61487 | -0.1853664 | 0.3757943
11.35893 | 48.7894 | 48.97054 | 48.59453 | -0.1811391 | 0.3760101
11.36893 | 48.7731 | 48.95044 | 48.57422 | -0.1773413 | 0.3762262
11.37893 | 48.7715 | 48.93037 | 48.55393 | -0.158873 | 0.3764424
11.38893 | 48.7387 | 48.91033 | 48.53368 | -0.1716339 | 0.3766589
11.39892 | 48.7264 | 48.89034 | 48.51347 | -0.1639442 | 0.3768753
11.40892 | 48.6911 | 48.87036 | 48.49327 | -0.1792636 | 0.3770922
11.41892 | 48.6865 | 48.85041 | 48.4731 | -0.163912 | 0.3773092
11.42892 | 48.6582 | 48.83049 | 48.45296 | -0.1722895 | 0.3775265
11.43892 | 48.6181 | 48.8106 | 48.43285 | -0.1924959 | 0.377744
11.44892 | 48.5876 | 48.79073 | 48.41277 | -0.203131 | 0.3779617
11.45891 | 48.5775 | 48.77091 | 48.39274 | -0.1934147 | 0.3781794
11.46891 | 48.5701 | 48.75111 | 48.37271 | -0.1810072 | 0.3783975
11.47891 | 48.509 | 48.73133 | 48.35271 | -0.2223282 | 0.3786158
11.48891 | 48.4994 | 48.71158 | 48.33274 | -0.2121777 | 0.3788344
11.49891 | 48.4857 | 48.69186 | 48.3128 | -0.2061555 | 0.3790531
11.5089 | 48.4627 | 48.67218 | 48.29291 | -0.2094813 | 0.3792719
11.5189 | 48.4444 | 48.65252 | 48.27302 | -0.2081155 | 0.379491
11.5289 | 48.4381 | 48.63288 | 48.25317 | -0.1947778 | 0.3797104
11.5389 | 48.4085 | 48.61327 | 48.23334 | -0.2047681 | 0.3799299
11.5489 | 48.3796 | 48.59369 | 48.21354 | -0.2140863 | 0.3801498
11.5589 | 48.3499 | 48.57413 | 48.19376 | -0.2242323 | 0.3803697
11.56889 | 48.3068 | 48.55463 | 48.17404 | -0.2478256 | 0.3805897
11.57889 | 48.2932 | 48.53513 | 48.15432 | -0.241927 | 0.3808102
11.58889 | 48.2544 | 48.51566 | 48.13463 | -0.261256 | 0.3810309
11.59889 | 48.2448 | 48.49621 | 48.11496 | -0.2514124 | 0.3812517
11.60889 | 48.2314 | 48.4768 | 48.09532 | -0.2453962 | 0.3814727
11.61888 | 48.2101 | 48.45743 | 48.07573 | -0.2473267 | 0.3816938
11.62888 | 48.1952 | 48.43806 | 48.05615 | -0.242865 | 0.3819153
11.63888 | 48.1491 | 48.41873 | 48.03659 | -0.2696304 | 0.382137
11.64888 | 48.1425 | 48.39942 | 48.01706 | -0.2569228 | 0.3823589
11.65888 | 48.1112 | 48.38014 | 47.99756 | -0.2689422 | 0.3825811
11.66887 | 48.1089 | 48.36091 | 47.9781 | -0.2520077 | 0.3828032
11.67887 | 48.0807 | 48.34168 | 47.95865 | -0.2609807 | 0.3830258
11.68887 | 48.0487 | 48.32248 | 47.93923 | -0.2737804 | 0.3832486
11.69887 | 48.0232 | 48.30331 | 47.91984 | -0.2801066 | 0.3834715
11.70887 | 47.9889 | 48.28416 | 47.90046 | -0.2952595 | 0.3836948
11.71887 | 48.0029 | 48.26504 | 47.88112 | -0.2621388 | 0.3839182
11.72886 | 47.9761 | 48.24596 | 47.86182 | -0.2698634 | 0.3841416
11.73886 | 47.9511 | 48.2269 | 47.84253 | -0.2757953 | 0.3843655
11.74886 | 47.9526 | 48.20785 | 47.82326 | -0.2552533 | 0.3845896
11.75886 | 47.9473 | 48.18884 | 47.80402 | -0.2415374 | 0.3848139
11.76886 | 47.932 | 48.16985 | 47.78481 | -0.2378476 | 0.3850384
11.77885 | 47.9188 | 48.1509 | 47.76564 | -0.2321026 | 0.3852629
11.78885 | 47.8867 | 48.13196 | 47.74648 | -0.2452645 | 0.3854878
11.79885 | 47.8718 | 48.11305 | 47.72734 | -0.2412522 | 0.385713
11.80885 | 47.8634 | 48.09417 | 47.70823 | -0.2307655 | 0.3859384
11.81885 | 47.8593 | 48.0753 | 47.68914 | -0.2160044 | 0.386164
11.82885 | 47.8437 | 48.05647 | 47.67008 | -0.2127689 | 0.3863898
11.83884 | 47.8315 | 48.03768 | 47.65106 | -0.2061775 | 0.3866157
11.84884 | 47.8136 | 48.01889 | 47.63205 | -0.2052927 | 0.3868419
11.85884 | 47.8062 | 48.00013 | 47.61306 | -0.1939332 | 0.3870684
11.86884 | 47.8007 | 47.9814 | 47.5941 | -0.1806989 | 0.3872951
11.87884 | 47.815 | 47.96269 | 47.57517 | -0.1476896 | 0.387522
11.88883 | 47.7913 | 47.94402 | 47.55628 | -0.1527241 | 0.387749
11.89883 | 47.7863 | 47.92536 | 47.53739 | -0.1390648 | 0.3879763
11.90883 | 47.7831 | 47.90673 | 47.51853 | -0.1236303 | 0.3882039
11.91883 | 47.7562 | 47.88812 | 47.49969 | -0.1319206 | 0.3884318
11.92883 | 47.7216 | 47.86954 | 47.48088 | -0.1479357 | 0.3886598
11.93883 | 47.7286 | 47.85098 | 47.46209 | -0.1223753 | 0.388888
11.94882 | 47.7031 | 47.83246 | 47.44334 | -0.129358 | 0.3891163
11.95882 | 47.7032 | 47.81395 | 47.4246 | -0.1107466 | 0.389345
11.96882 | 47.6978 | 47.79546 | 47.40589 | -0.0976596 | 0.3895739
11.97882 | 47.6834 | 47.777 | 47.38719 | -0.09359688 | 0.3898031
11.98882 | 47.6709 | 47.75856 | 47.36853 | -0.08765838 | 0.3900325
11.99881 | 47.6613 | 47.74016 | 47.3499 | -0.07886243 | 0.3902619
12.00881 | 47.6426 | 47.72177 | 47.33128 | -0.07917211 | 0.3904917
12.01881 | 47.6378 | 47.70341 | 47.31268 | -0.06560573 | 0.3907217
12.02881 | 47.6103 | 47.68506 | 47.29411 | -0.07476328 | 0.390952
12.03881 | 47.602 | 47.66674 | 47.27556 | -0.06474466 | 0.3911825
12.04881 | 47.6038 | 47.64845 | 47.25704 | -0.04464979 | 0.3914133
12.0588 | 47.5508 | 47.6302 | 47.23855 | -0.07939682 | 0.391644
12.0688 | 47.5367 | 47.61195 | 47.22007 | -0.07524916 | 0.3918752
12.0788 | 47.5214 | 47.59373 | 47.20162 | -0.072325 | 0.3921066
12.0888 | 47.501 | 47.57552 | 47.18319 | -0.07452429 | 0.3923382
12.0988 | 47.491 | 47.55735 | 47.16478 | -0.06634694 | 0.3925701
12.10879 | 47.4808 | 47.53921 | 47.14641 | -0.05841101 | 0.392802
12.11879 | 47.4811 | 47.52108 | 47.12805 | -0.03998011 | 0.3930343
12.12879 | 47.4564 | 47.50297 | 47.10971 | -0.04657232 | 0.3932669
12.13879 | 47.4304 | 47.48489 | 47.09139 | -0.05448758 | 0.3934996
12.14879 | 47.4075 | 47.46683 | 47.07309 | -0.05932581 | 0.3937327
12.15879 | 47.3895 | 47.44879 | 47.05482 | -0.05928692 | 0.3939659
12.16878 | 47.367 | 47.43079 | 47.03659 | -0.06378886 | 0.3941991
12.17878 | 47.3322 | 47.4128 | 47.01836 | -0.08059555 | 0.3944328
12.18878 | 47.3243 | 47.39482 | 47.00016 | -0.07052488 | 0.3946668
12.19878 | 47.2876 | 47.37688 | 46.98198 | -0.0892768 | 0.3949009
12.20878 | 47.2846 | 47.35895 | 46.96382 | -0.07435123 | 0.3951353
12.21877 | 47.2729 | 47.34107 | 46.9457 | -0.06816598 | 0.3953697
12.22877 | 47.2319 | 47.32319 | 46.92758 | -0.0912852 | 0.3956046
12.23877 | 47.2104 | 47.30533 | 46.90949 | -0.09492671 | 0.3958397
12.24877 | 47.2199 | 47.28749 | 46.89142 | -0.06759044 | 0.396075
12.25877 | 47.2079 | 47.26968 | 46.87337 | -0.06177632 | 0.3963106
12.26877 | 47.1703 | 47.25188 | 46.85534 | -0.08158424 | 0.3965464
12.27876 | 47.146 | 47.23413 | 46.83735 | -0.08813193 | 0.3967822
12.28876 | 47.1079 | 47.21638 | 46.81937 | -0.1084837 | 0.3970184
12.29876 | 47.0838 | 47.19866 | 46.8014 | -0.1148574 | 0.3972549
12.30876 | 47.0599 | 47.18095 | 46.78346 | -0.1210528 | 0.3974916
12.31876 | 47.0362 | 47.16327 | 46.76554 | -0.12707 | 0.3977286
12.32875 | 47.0347 | 47.14563 | 46.74766 | -0.1109264 | 0.3979656
12.33875 | 47.0185 | 47.12799 | 46.72978 | -0.1094867 | 0.398203
12.34875 | 46.9975 | 47.11037 | 46.71193 | -0.1128685 | 0.3984407
12.35875 | 46.9884 | 47.09277 | 46.69409 | -0.1043717 | 0.3986786
12.36875 | 46.9562 | 47.0752 | 46.67628 | -0.1189962 | 0.3989167
12.37875 | 46.9528 | 47.05764 | 46.65849 | -0.104842 | 0.3991551
12.38874 | 46.9115 | 47.04013 | 46.64073 | -0.1286265 | 0.3993935
12.39874 | 46.911 | 47.02261 | 46.62298 | -0.1116146 | 0.3996323
12.40874 | 46.8608 | 47.00512 | 46.60525 | -0.1443237 | 0.3998714
12.41874 | 46.8581 | 46.98765 | 46.58754 | -0.1295538 | 0.4001108
12.42874 | 46.8369 | 46.9702 | 46.56985 | -0.1333048 | 0.4003503
12.43873 | 46.8347 | 46.95279 | 46.5522 | -0.1180941 | 0.4005899
12.44873 | 46.8323 | 46.93539 | 46.53456 | -0.1030866 | 0.4008299
12.45873 | 46.8045 | 46.918 | 46.51693 | -0.1134999 | 0.4010702
12.46873 | 46.7756 | 46.90063 | 46.49932 | -0.1250338 | 0.4013108
12.47873 | 46.7926 | 46.88329 | 46.48174 | -0.09068827 | 0.4015515
12.48873 | 46.7713 | 46.86596 | 46.46417 | -0.09466321 | 0.4017925
12.49872 | 46.7657 | 46.84868 | 46.44664 | -0.08297585 | 0.4020336
12.50872 | 46.7551 | 46.83139 | 46.42912 | -0.07629151 | 0.402275
12.51872 | 46.7149 | 46.81413 | 46.41161 | -0.09922748 | 0.4025168
12.52872 | 46.6841 | 46.79688 | 46.39412 | -0.1127836 | 0.4027588
12.53872 | 46.6814 | 46.77966 | 46.37666 | -0.09825991 | 0.403001
12.54871 | 46.6856 | 46.76247 | 46.35923 | -0.07687346 | 0.4032432
12.55871 | 46.6778 | 46.74529 | 46.3418 | -0.06748979 | 0.4034859
12.56871 | 46.6636 | 46.72813 | 46.3244 | -0.06452602 | 0.4037288
12.57871 | 46.6561 | 46.71098 | 46.30701 | -0.05488215 | 0.4039721
12.58871 | 46.6384 | 46.69386 | 46.28964 | -0.05545805 | 0.4042155
12.59871 | 46.6178 | 46.67675 | 46.27229 | -0.05895369 | 0.4044592
12.6087 | 46.6018 | 46.65969 | 46.25498 | -0.05788604 | 0.4047029
12.6187 | 46.5843 | 46.64262 | 46.23767 | -0.0583209 | 0.404947
12.6287 | 46.5958 | 46.62558 | 46.22038 | -0.02977524 | 0.4051914
12.6387 | 46.5629 | 46.60855 | 46.20311 | -0.04564909 | 0.4054361
12.6487 | 46.543 | 46.59154 | 46.18586 | -0.04854228 | 0.405681
12.65869 | 46.5408 | 46.57457 | 46.16865 | -0.0337718 | 0.4059259
12.66869 | 46.5238 | 46.5576 | 46.15143 | -0.03380357 | 0.4061713
12.67869 | 46.5078 | 46.54065 | 46.13424 | -0.03285453 | 0.406417
12.68869 | 46.5054 | 46.52372 | 46.11706 | -0.01832461 | 0.4066629
12.69869 | 46.4601 | 46.50681 | 46.0999 | -0.04671367 | 0.406909
12.70869 | 46.4633 | 46.48992 | 46.08277 | -0.02662178 | 0.4071554
12.71868 | 46.4504 | 46.47307 | 46.06566 | -0.02266567 | 0.4074018
12.72868 | 46.4584 | 46.45621 | 46.04856 | 0.002188471 | 0.4076487
12.73868 | 46.4419 | 46.43938 | 46.03148 | 0.002523843 | 0.4078958
12.74868 | 46.4022 | 46.42256 | 46.01442 | -0.02035955 | 0.4081433
12.75868 | 46.3939 | 46.40576 | 45.99737 | -0.01186156 | 0.4083909
12.76867 | 46.3828 | 46.389 | 45.98036 | -0.006198932 | 0.4086385
12.77867 | 46.3705 | 46.37224 | 45.96335 | -0.001738047 | 0.4088867
12.78867 | 46.3573 | 46.3555 | 45.94636 | 0.001804353 | 0.4091351
12.79867 | 46.3376 | 46.33877 | 45.92939 | -0.001171635 | 0.4093837
12.80867 | 46.3419 | 46.32207 | 45.91243 | 0.01983404 | 0.4096326
12.81867 | 46.3295 | 46.30538 | 45.8955 | 0.02412148 | 0.4098817
12.82866 | 46.3285 | 46.28873 | 45.8786 | 0.03977404 | 0.4101309
12.83866 | 46.2922 | 46.27207 | 45.86169 | 0.02012511 | 0.4103806
12.84866 | 46.3028 | 46.25544 | 45.84481 | 0.04735812 | 0.4106305
12.85866 | 46.2656 | 46.23883 | 45.82795 | 0.0267731 | 0.4108806
12.86866 | 46.2438 | 46.22223 | 45.8111 | 0.02157016 | 0.411131
12.87865 | 46.2294 | 46.20567 | 45.79429 | 0.02373275 | 0.4113815
12.88865 | 46.2546 | 46.18911 | 45.77747 | 0.0654941 | 0.4116324
12.89865 | 46.2279 | 46.17256 | 45.76068 | 0.05533769 | 0.4118836
12.90865 | 46.2194 | 46.15604 | 45.7439 | 0.06336357 | 0.412135
12.91865 | 46.2154 | 46.13953 | 45.72714 | 0.07587185 | 0.4123867
12.92865 | 46.1972 | 46.12304 | 45.7104 | 0.07416255 | 0.4126386
12.93864 | 46.1824 | 46.10658 | 45.69369 | 0.07581923 | 0.4128906
12.94864 | 46.1775 | 46.09013 | 45.67698 | 0.08737496 | 0.4131431
12.95864 | 46.1763 | 46.07369 | 45.66029 | 0.1026133 | 0.4133958
12.96864 | 46.1445 | 46.05727 | 45.64362 | 0.08723434 | 0.4136488
12.97864 | 46.1284 | 46.04086 | 45.62696 | 0.08753812 | 0.413902
12.98863 | 46.1112 | 46.02449 | 45.61034 | 0.0867083 | 0.4141553
12.99863 | 46.1009 | 46.00812 | 45.59371 | 0.09277775 | 0.414409
13.00863 | 46.0881 | 45.99177 | 45.57711 | 0.09633012 | 0.414663
13.01863 | 46.0692 | 45.97543 | 45.56052 | 0.09376543 | 0.4149173
13.02863 | 46.0604 | 45.95912 | 45.54394 | 0.1012838 | 0.4151719
13.03863 | 46.0638 | 45.94281 | 45.52739 | 0.1209853 | 0.4154266
13.04862 | 46.0571 | 45.92655 | 45.51086 | 0.1305537 | 0.4156814
13.05862 | 46.0386 | 45.91028 | 45.49434 | 0.1283215 | 0.4159368
13.06862 | 46.0261 | 45.89403 | 45.47783 | 0.1320727 | 0.4161923
13.07862 | 46.0087 | 45.87779 | 45.46134 | 0.1309072 | 0.4164482
13.08862 | 45.9718 | 45.86157 | 45.44487 | 0.1102251 | 0.4167043
13.09861 | 45.9618 | 45.84539 | 45.42843 | 0.1164103 | 0.4169604
13.10861 | 45.9303 | 45.8292 | 45.41199 | 0.1010952 | 0.417217
13.11861 | 45.9375 | 45.81304 | 45.39556 | 0.1244637 | 0.4174739
13.12861 | 45.9225 | 45.79688 | 45.37915 | 0.1256159 | 0.4177311
13.13861 | 45.9204 | 45.78075 | 45.36276 | 0.1396517 | 0.4179885
13.14861 | 45.9066 | 45.76463 | 45.34638 | 0.1419713 | 0.4182462
13.1586 | 45.9005 | 45.74854 | 45.33004 | 0.1519586 | 0.4185039
13.1686 | 45.8857 | 45.73245 | 45.31369 | 0.1532459 | 0.4187621
13.1786 | 45.8741 | 45.71638 | 45.29736 | 0.1577171 | 0.4190206
13.1886 | 45.8379 | 45.70033 | 45.28105 | 0.1375723 | 0.4192793
13.1986 | 45.843 | 45.68429 | 45.26475 | 0.1587116 | 0.4195383
13.20859 | 45.7972 | 45.66828 | 45.24848 | 0.1289189 | 0.4197974
13.21859 | 45.8099 | 45.65227 | 45.23222 | 0.1576265 | 0.4200569
13.22859 | 45.809 | 45.63628 | 45.21596 | 0.1727183 | 0.4203167
13.23859 | 45.7677 | 45.62031 | 45.19973 | 0.1473943 | 0.4205768
13.24859 | 45.7572 | 45.60435 | 45.18351 | 0.1528547 | 0.4208372
13.25859 | 45.7527 | 45.5884 | 45.1673 | 0.1642995 | 0.4210978
13.26858 | 45.7516 | 45.57249 | 45.15113 | 0.1791128 | 0.4213584
13.27858 | 45.7323 | 45.55657 | 45.13495 | 0.1757266 | 0.4216196
13.28858 | 45.7326 | 45.54068 | 45.11879 | 0.1919249 | 0.421881
13.29858 | 45.7205 | 45.52479 | 45.10265 | 0.1957078 | 0.4221427
13.30858 | 45.7073 | 45.50892 | 45.08652 | 0.1983754 | 0.4224047
13.31857 | 45.6651 | 45.49309 | 45.07042 | 0.172012 | 0.4226667
13.32857 | 45.675 | 45.47725 | 45.05432 | 0.1977491 | 0.4229292
13.33857 | 45.6545 | 45.46143 | 45.03824 | 0.193071 | 0.423192
13.34857 | 45.6278 | 45.44562 | 45.02217 | 0.1821779 | 0.4234551
13.35857 | 45.6193 | 45.42983 | 45.00611 | 0.1894698 | 0.4237184
13.36857 | 45.6065 | 45.41405 | 44.99007 | 0.1924467 | 0.423982
13.37856 | 45.6146 | 45.39831 | 44.97406 | 0.2162928 | 0.4242456
13.38856 | 45.5814 | 45.38256 | 44.95805 | 0.1988399 | 0.4245098
13.39856 | 45.5919 | 45.36683 | 44.94205 | 0.2250721 | 0.4247742
13.40856 | 45.5627 | 45.35111 | 44.92607 | 0.2115895 | 0.4250389
13.41856 | 45.5494 | 45.33541 | 44.9101 | 0.2139923 | 0.4253039
13.42855 | 45.5248 | 45.31974 | 44.89417 | 0.2050647 | 0.4255689
13.43855 | 45.4991 | 45.30406 | 44.87823 | 0.1950382 | 0.4258344
13.44855 | 45.4984 | 45.2884 | 44.8623 | 0.2099971 | 0.4261002
13.45855 | 45.4875 | 45.27276 | 44.84639 | 0.2147415 | 0.4263663
13.46855 | 45.463 | 45.25713 | 44.8305 | 0.2058715 | 0.4266327
13.47855 | 45.4364 | 45.24151 | 44.81461 | 0.1948871 | 0.4268993
13.48854 | 45.4206 | 45.22593 | 44.79876 | 0.1946728 | 0.427166
13.49854 | 45.4141 | 45.21034 | 44.78291 | 0.2037598 | 0.4274332
13.50854 | 45.3915 | 45.19477 | 44.76707 | 0.1967325 | 0.4277007
13.51854 | 45.3672 | 45.17921 | 44.75124 | 0.1879911 | 0.4279684
13.52854 | 45.3594 | 45.16366 | 44.73543 | 0.1957355 | 0.4282365
13.53853 | 45.3478 | 45.14815 | 44.71965 | 0.1996503 | 0.4285045
13.54853 | 45.3018 | 45.13263 | 44.70386 | 0.1691667 | 0.4287731
13.55853 | 45.3113 | 45.11713 | 44.68809 | 0.1941691 | 0.429042
13.56853 | 45.2917 | 45.10164 | 44.67233 | 0.1900576 | 0.4293112
13.57853 | 45.2827 | 45.08617 | 44.65659 | 0.1965322 | 0.4295806
13.58853 | 45.2654 | 45.07071 | 44.64086 | 0.194693 | 0.4298504
13.59852 | 45.2569 | 45.05528 | 44.62516 | 0.2016246 | 0.4301201
13.60852 | 45.2333 | 45.03984 | 44.60945 | 0.1934579 | 0.4303904
13.61852 | 45.2228 | 45.02442 | 44.59376 | 0.1983776 | 0.4306609
13.62852 | 45.2255 | 45.00902 | 44.57808 | 0.2164836 | 0.4309318
13.63852 | 45.1977 | 44.99362 | 44.56242 | 0.2040761 | 0.431203
13.64851 | 45.1855 | 44.97826 | 44.54679 | 0.2072398 | 0.4314741
13.65851 | 45.1844 | 44.96289 | 44.53115 | 0.2215054 | 0.4317458
13.66851 | 45.1801 | 44.94754 | 44.51552 | 0.2325575 | 0.4320178
13.67851 | 45.1494 | 44.9322 | 44.49991 | 0.2171963 | 0.4322901
13.68851 | 45.1574 | 44.91688 | 44.48432 | 0.2405218 | 0.4325627
13.69851 | 45.1538 | 44.90157 | 44.46873 | 0.2522341 | 0.4328356
13.7085 | 45.1459 | 44.88628 | 44.45317 | 0.2596178 | 0.4331085
13.7185 | 45.1531 | 44.871 | 44.43761 | 0.2821037 | 0.4333819
13.7285 | 45.1223 | 44.85572 | 44.42207 | 0.2665766 | 0.4336556
13.7385 | 45.1074 | 44.84046 | 44.40653 | 0.2669363 | 0.4339296
13.7485 | 45.1083 | 44.82522 | 44.39101 | 0.2830831 | 0.4342039
13.75849 | 45.1076 | 44.81 | 44.37552 | 0.2976016 | 0.4344783
13.76849 | 45.0694 | 44.79478 | 44.36002 | 0.2746225 | 0.4347532
13.77849 | 45.0786 | 44.77957 | 44.34454 | 0.2990305 | 0.4350284
13.78849 | 45.0861 | 44.76437 | 44.32907 | 0.3217258 | 0.4353038
13.79849 | 45.0821 | 44.74919 | 44.31361 | 0.3329083 | 0.4355795
13.80849 | 45.0711 | 44.73402 | 44.29817 | 0.3370781 | 0.4358556
13.81848 | 45.0595 | 44.71888 | 44.28275 | 0.34062 | 0.4361317
13.82848 | 45.0526 | 44.70374 | 44.26733 | 0.3488645 | 0.4364083
13.83848 | 45.0464 | 44.6886 | 44.25192 | 0.3577965 | 0.4366853
13.84848 | 45.0232 | 44.67348 | 44.23652 | 0.3497159 | 0.4369625
13.85848 | 44.9863 | 44.65838 | 44.22114 | 0.3279229 | 0.43724
13.86847 | 44.9903 | 44.6433 | 44.20578 | 0.3470024 | 0.4375175
13.87847 | 44.9827 | 44.62822 | 44.19042 | 0.3544845 | 0.4377956
13.88847 | 44.9673 | 44.61315 | 44.17507 | 0.3541544 | 0.438074
13.89847 | 44.9612 | 44.59809 | 44.15974 | 0.363112 | 0.4383527
13.90847 | 44.9447 | 44.58304 | 44.14441 | 0.3616573 | 0.4386317
13.91847 | 44.9592 | 44.56801 | 44.1291 | 0.3911905 | 0.438911
13.92846 | 44.9597 | 44.553 | 44.11381 | 0.4066965 | 0.4391903
13.93846 | 44.9231 | 44.53799 | 44.09852 | 0.3851055 | 0.4394702
13.94846 | 44.9115 | 44.523 | 44.08325 | 0.3885024 | 0.4397504
13.95846 | 44.8935 | 44.50801 | 44.06798 | 0.3854873 | 0.4400309
13.96846 | 44.8728 | 44.49304 | 44.05273 | 0.3797602 | 0.4403117
13.97845 | 44.8674 | 44.47809 | 44.0375 | 0.3893064 | 0.4405924
13.98845 | 44.8557 | 44.46314 | 44.02227 | 0.3925556 | 0.4408738
13.99845 | 44.8359 | 44.44821 | 44.00705 | 0.387693 | 0.4411555
14.00845 | 44.8393 | 44.43328 | 43.99184 | 0.4060186 | 0.4414375
14.01845 | 44.8265 | 44.41837 | 43.97665 | 0.4081326 | 0.4417197
14.02845 | 44.824 | 44.40347 | 43.96146 | 0.4205348 | 0.4420023
14.03844 | 44.8032 | 44.38859 | 43.9463 | 0.4146105 | 0.4422849
14.04844 | 44.7916 | 44.37371 | 43.93114 | 0.4178895 | 0.4425682
14.05844 | 44.7838 | 44.35884 | 43.91599 | 0.424957 | 0.4428516
14.06844 | 44.7512 | 44.34399 | 43.90085 | 0.407213 | 0.4431354
14.07844 | 44.7312 | 44.32914 | 43.88572 | 0.4020576 | 0.4434195
14.08843 | 44.7255 | 44.31432 | 43.87062 | 0.4111759 | 0.4437036
14.09843 | 44.7285 | 44.2995 | 43.85551 | 0.4289977 | 0.4439884
14.10843 | 44.6979 | 44.28469 | 43.84042 | 0.4132082 | 0.4442734
14.11843 | 44.6811 | 44.26989 | 43.82533 | 0.4112074 | 0.4445587
14.12843 | 44.6711 | 44.2551 | 43.81026 | 0.4159954 | 0.4448443
14.13843 | 44.6839 | 44.24033 | 43.7952 | 0.4435722 | 0.4451303
14.14842 | 44.6371 | 44.22558 | 43.78016 | 0.4115231 | 0.4454162
14.15842 | 44.618 | 44.21082 | 43.76512 | 0.4071777 | 0.4457027
14.16842 | 44.5877 | 44.19608 | 43.75009 | 0.3916213 | 0.4459896
14.17842 | 44.5879 | 44.18135 | 43.73507 | 0.4065538 | 0.4462768
14.18842 | 44.5594 | 44.16662 | 43.72006 | 0.3927753 | 0.4465643
14.19841 | 44.5485 | 44.15193 | 43.70508 | 0.3965712 | 0.4468518
14.20841 | 44.5246 | 44.13723 | 43.69009 | 0.387371 | 0.4471399
14.21841 | 44.4953 | 44.12254 | 43.67511 | 0.37276 | 0.4474283
14.22841 | 44.4913 | 44.10786 | 43.66014 | 0.3834381 | 0.447717
14.23841 | 44.4688 | 44.09319 | 43.64519 | 0.3756055 | 0.448006
14.24841 | 44.4465 | 44.07854 | 43.63024 | 0.3679622 | 0.4482954
14.2584 | 44.4185 | 44.06391 | 43.61532 | 0.3545936 | 0.4485847
14.2684 | 44.396 | 44.04927 | 43.6004 | 0.346729 | 0.4488747
14.2784 | 44.3665 | 44.03465 | 43.58548 | 0.3318538 | 0.4491649
14.2884 | 44.3531 | 44.02003 | 43.57058 | 0.3330681 | 0.4494556
14.2984 | 44.3183 | 44.00543 | 43.55568 | 0.3128719 | 0.4497465
14.30839 | 44.3155 | 43.99085 | 43.54081 | 0.3246506 | 0.4500374
14.31839 | 44.2938 | 43.97627 | 43.52594 | 0.3175335 | 0.450329
14.32839 | 44.2621 | 43.96169 | 43.51107 | 0.3004061 | 0.4506208
14.33839 | 44.2602 | 43.94713 | 43.49622 | 0.3130684 | 0.450913
14.34839 | 44.2393 | 43.93258 | 43.48137 | 0.3067203 | 0.4512055
14.35839 | 44.2233 | 43.91804 | 43.46654 | 0.305262 | 0.4514983
14.36838 | 44.2059 | 43.90352 | 43.45173 | 0.302379 | 0.4517911
14.37838 | 44.1538 | 43.889 | 43.43692 | 0.2648003 | 0.4520845
14.38838 | 44.1746 | 43.87449 | 43.42211 | 0.3001115 | 0.4523783
14.39838 | 44.1637 | 43.85999 | 43.40731 | 0.3037126 | 0.4526724
14.40838 | 44.099 | 43.8455 | 43.39253 | 0.2535037 | 0.4529668
14.41837 | 44.1081 | 43.83103 | 43.37777 | 0.2770703 | 0.4532612
14.42837 | 44.1009 | 43.81656 | 43.363 | 0.2843414 | 0.4535563
14.43837 | 44.0635 | 43.8021 | 43.34825 | 0.2614026 | 0.4538516
14.44837 | 44.0714 | 43.78765 | 43.3335 | 0.2837539 | 0.4541473
14.45837 | 44.0636 | 43.7732 | 43.31876 | 0.2903954 | 0.4544433
14.46837 | 44.0412 | 43.75877 | 43.30403 | 0.2824271 | 0.4547396
14.47836 | 44.0289 | 43.74437 | 43.28933 | 0.2845346 | 0.455036
14.48836 | 44.0085 | 43.72995 | 43.27462 | 0.2785467 | 0.455333
14.49836 | 44.0131 | 43.71555 | 43.25992 | 0.2975493 | 0.4556303
14.50836 | 44.004 | 43.70116 | 43.24523 | 0.3028421 | 0.4559279
14.51836 | 43.9689 | 43.68677 | 43.23055 | 0.2821253 | 0.4562259
14.52835 | 43.9653 | 43.67242 | 43.21589 | 0.2928847 | 0.4565238
14.53835 | 43.9375 | 43.65805 | 43.20123 | 0.2794488 | 0.4568224
14.54835 | 43.9418 | 43.6437 | 43.18658 | 0.2981035 | 0.4571214
14.55835 | 43.9299 | 43.62935 | 43.17193 | 0.3005487 | 0.4574206
14.56835 | 43.9124 | 43.61502 | 43.1573 | 0.2973845 | 0.4577202
14.57835 | 43.9264 | 43.60069 | 43.14267 | 0.3257109 | 0.4580201
14.58834 | 43.9113 | 43.58639 | 43.12807 | 0.3249137 | 0.45832
14.59834 | 43.896 | 43.57208 | 43.11346 | 0.3239215 | 0.4586206
14.60834 | 43.8801 | 43.55778 | 43.09886 | 0.32232 | 0.4589215
14.61834 | 43.8629 | 43.54349 | 43.08427 | 0.3194094 | 0.4592228
14.62834 | 43.8449 | 43.52921 | 43.06969 | 0.3156895 | 0.4595243
14.63833 | 43.8441 | 43.51495 | 43.05513 | 0.3291462 | 0.4598259
14.64833 | 43.8235 | 43.50069 | 43.04056 | 0.3228081 | 0.4601282
14.65833 | 43.8099 | 43.48644 | 43.02601 | 0.3234609 | 0.4604307
14.66833 | 43.7975 | 43.4722 | 43.01146 | 0.3253046 | 0.4607336
14.67833 | 43.8014 | 43.45796 | 42.99692 | 0.3434394 | 0.4610368
14.68833 | 43.7763 | 43.44373 | 42.98239 | 0.3325652 | 0.4613404
14.69832 | 43.7557 | 43.42953 | 42.96789 | 0.3261679 | 0.461644
14.70832 | 43.7664 | 43.41532 | 42.95338 | 0.3510759 | 0.4619482
14.71832 | 43.7619 | 43.40113 | 42.93887 | 0.360775 | 0.4622528
14.72832 | 43.7452 | 43.38693 | 42.92438 | 0.3582653 | 0.4625577
14.73832 | 43.7152 | 43.37275 | 42.90989 | 0.3424469 | 0.4628629
14.74831 | 43.7111 | 43.35859 | 42.89543 | 0.3525055 | 0.4631682
14.75831 | 43.7096 | 43.34443 | 42.88096 | 0.3651696 | 0.4634741
14.76831 | 43.6783 | 43.33027 | 42.86649 | 0.3480251 | 0.4637803
14.77831 | 43.6701 | 43.31613 | 42.85204 | 0.3539718 | 0.464087
14.78831 | 43.6671 | 43.30199 | 42.8376 | 0.3651101 | 0.4643939
14.79831 | 43.6453 | 43.28786 | 42.82316 | 0.3574396 | 0.4647012
14.8083 | 43.6292 | 43.27375 | 42.80874 | 0.3554467 | 0.4650085
14.8183 | 43.6168 | 43.25964 | 42.79432 | 0.3571593 | 0.4653164
14.8283 | 43.6029 | 43.24554 | 42.77991 | 0.3573635 | 0.4656247
14.8383 | 43.6083 | 43.23144 | 42.76551 | 0.3768592 | 0.4659334
14.8483 | 43.5917 | 43.21735 | 42.75111 | 0.3743466 | 0.4662423
14.85829 | 43.5763 | 43.20329 | 42.73674 | 0.3730115 | 0.4665513
14.86829 | 43.5682 | 43.18922 | 42.72236 | 0.3789821 | 0.466861
14.87829 | 43.5487 | 43.17516 | 42.70798 | 0.3735446 | 0.467171
14.88829 | 43.554 | 43.1611 | 42.69362 | 0.3928988 | 0.4674813
14.89829 | 43.5166 | 43.14706 | 42.67926 | 0.3695446 | 0.4677921
14.90829 | 43.4781 | 43.13302 | 42.66491 | 0.3450824 | 0.4681031
14.91828 | 43.4812 | 43.119 | 42.65059 | 0.362198 | 0.4684142
14.92828 | 43.4561 | 43.10498 | 42.63625 | 0.3511195 | 0.4687259
14.93828 | 43.4432 | 43.09097 | 42.62193 | 0.3522329 | 0.469038
14.94828 | 43.4336 | 43.07696 | 42.60761 | 0.3566384 | 0.4693504
14.95828 | 43.4196 | 43.06296 | 42.5933 | 0.3566358 | 0.4696632
14.96827 | 43.4085 | 43.04899 | 42.57901 | 0.3595111 | 0.4699761
14.97827 | 43.4096 | 43.03501 | 42.56472 | 0.3745926 | 0.4702895
14.98827 | 43.3839 | 43.02103 | 42.55043 | 0.3628662 | 0.4706034
14.99827 | 43.3812 | 43.00707 | 42.53615 | 0.3741318 | 0.4709176
15.00827 | 43.351 | 42.99311 | 42.52188 | 0.3578897 | 0.4712321
15.01826 | 43.3309 | 42.97917 | 42.50763 | 0.3517258 | 0.4715466
15.02826 | 43.2966 | 42.96523 | 42.49337 | 0.331368 | 0.4718619
15.03826 | 43.307 | 42.9513 | 42.47912 | 0.3557025 | 0.4721775
15.04826 | 43.2981 | 42.93737 | 42.46488 | 0.3607293 | 0.4724934
15.05826 | 43.2696 | 42.92345 | 42.45064 | 0.3461484 | 0.4728097
15.06826 | 43.2494 | 42.90954 | 42.43641 | 0.3398599 | 0.4731264
15.07825 | 43.2582 | 42.89565 | 42.42221 | 0.3625499 | 0.473443
15.08825 | 43.2583 | 42.88175 | 42.40799 | 0.3765462 | 0.4737604
15.09825 | 43.2475 | 42.86787 | 42.39379 | 0.3796349 | 0.4740782
15.10825 | 43.2357 | 42.85398 | 42.37959 | 0.3817161 | 0.4743962
15.11825 | 43.2122 | 42.84011 | 42.3654 | 0.3720898 | 0.4747147
15.12824 | 43.1981 | 42.82626 | 42.35122 | 0.3718423 | 0.4750331
15.13824 | 43.1789 | 42.8124 | 42.33705 | 0.3665011 | 0.4753523
15.14824 | 43.1732 | 42.79855 | 42.32288 | 0.3746526 | 0.4756718
15.15824 | 43.1723 | 42.7847 | 42.30871 | 0.3875967 | 0.4759917
15.16824 | 43.1493 | 42.77087 | 42.29455 | 0.3784335 | 0.4763119
15.17824 | 43.1175 | 42.75704 | 42.2804 | 0.360463 | 0.4766325
15.18823 | 43.125 | 42.74323 | 42.26628 | 0.3817713 | 0.4769531
15.19823 | 43.1216 | 42.72941 | 42.25214 | 0.3921863 | 0.4772745
15.20823 | 43.111 | 42.71561 | 42.23801 | 0.3953941 | 0.4775961
15.21823 | 43.0956 | 42.70181 | 42.22389 | 0.3937947 | 0.4779182
15.22823 | 43.0793 | 42.68801 | 42.20977 | 0.3912882 | 0.4782406
15.23822 | 43.0555 | 42.67424 | 42.19568 | 0.3812608 | 0.478563
15.24822 | 43.0662 | 42.66046 | 42.18157 | 0.40574 | 0.4788861
15.25822 | 43.0367 | 42.64669 | 42.16748 | 0.3900123 | 0.4792096
15.26822 | 43.0139 | 42.63292 | 42.15339 | 0.3809775 | 0.4795335
15.27822 | 42.9997 | 42.61916 | 42.13931 | 0.3805357 | 0.4798578
15.28822 | 42.9933 | 42.60541 | 42.12523 | 0.3878869 | 0.4801824
15.29821 | 42.9754 | 42.59168 | 42.11118 | 0.3837175 | 0.480507
15.30821 | 42.983 | 42.57795 | 42.09711 | 0.405055 | 0.4808323
15.31821 | 42.9401 | 42.56421 | 42.08306 | 0.3758855 | 0.481158
15.32821 | 42.935 | 42.55049 | 42.06901 | 0.3845092 | 0.4814841
15.33821 | 42.9235 | 42.53677 | 42.05496 | 0.3867261 | 0.4818106
15.3482 | 42.9029 | 42.52308 | 42.04094 | 0.3798225 | 0.4821371
15.3582 | 42.8946 | 42.50937 | 42.02691 | 0.3852259 | 0.4824643
15.3682 | 42.8683 | 42.49568 | 42.01289 | 0.3726226 | 0.4827918
15.3782 | 42.8673 | 42.48199 | 41.99887 | 0.3853125 | 0.4831197
15.3882 | 42.8199 | 42.4683 | 41.98486 | 0.3515958 | 0.483448
15.3982 | 42.829 | 42.45463 | 41.97085 | 0.3743724 | 0.4837767
15.40819 | 42.8183 | 42.44097 | 41.95687 | 0.3773287 | 0.4841055
15.41819 | 42.8074 | 42.42731 | 41.94287 | 0.3800922 | 0.4844349
15.42819 | 42.7738 | 42.41365 | 41.92889 | 0.3601492 | 0.4847647
15.43819 | 42.7749 | 42.4 | 41.91491 | 0.3748995 | 0.4850949
15.44819 | 42.7493 | 42.38636 | 41.90093 | 0.3629434 | 0.4854254
15.45818 | 42.7244 | 42.37273 | 41.88698 | 0.3516672 | 0.4857561
15.46818 | 42.7206 | 42.3591 | 41.87301 | 0.3614981 | 0.4860874
15.47818 | 42.7074 | 42.34548 | 41.85906 | 0.3619227 | 0.4864191
15.48818 | 42.6883 | 42.33186 | 41.84511 | 0.3564409 | 0.4867512
15.49818 | 42.6634 | 42.31825 | 41.83116 | 0.3451528 | 0.4870836
15.50818 | 42.6523 | 42.30464 | 41.81723 | 0.3476583 | 0.4874164
15.51817 | 42.6746 | 42.29106 | 41.80331 | 0.3835439 | 0.4877493
15.52817 | 42.6524 | 42.27746 | 41.78938 | 0.3749368 | 0.4880829
15.53817 | 42.6205 | 42.26388 | 41.77546 | 0.3566235 | 0.4884169
15.54817 | 42.6172 | 42.2503 | 41.76154 | 0.3669039 | 0.4887513
15.55817 | 42.5964 | 42.23672 | 41.74764 | 0.3596783 | 0.489086
15.56816 | 42.5668 | 42.22317 | 41.73375 | 0.3436328 | 0.4894208
15.57816 | 42.5507 | 42.20961 | 41.71985 | 0.3410948 | 0.4897563
15.58816 | 42.5483 | 42.19605 | 41.70596 | 0.3522507 | 0.4900922
15.59816 | 42.5154 | 42.1825 | 41.69207 | 0.3329004 | 0.4904286
15.60816 | 42.4947 | 42.16896 | 41.67819 | 0.3257442 | 0.4907652
15.61816 | 42.4988 | 42.15542 | 41.66432 | 0.3433819 | 0.4911022
15.62815 | 42.4874 | 42.1419 | 41.65046 | 0.3455001 | 0.4914393
15.63815 | 42.478 | 42.12837 | 41.6366 | 0.3496258 | 0.4917772
15.64815 | 42.4506 | 42.11485 | 41.62274 | 0.3357456 | 0.4921154
15.65815 | 42.4452 | 42.10134 | 41.60889 | 0.3438595 | 0.4924541
15.66815 | 42.4312 | 42.08783 | 41.59504 | 0.3433674 | 0.4927931
15.67814 | 42.3992 | 42.07434 | 41.58121 | 0.324856 | 0.4931321
15.68814 | 42.3829 | 42.06085 | 41.56738 | 0.3220522 | 0.493472
15.69814 | 42.3655 | 42.04736 | 41.55355 | 0.3181427 | 0.4938121
15.70814 | 42.3272 | 42.03387 | 41.53972 | 0.2933273 | 0.4941527
15.71814 | 42.333 | 42.02039 | 41.5259 | 0.3126061 | 0.4944937
15.72814 | 42.3006 | 42.00692 | 41.51209 | 0.2936792 | 0.4948351
15.73813 | 42.2859 | 41.99347 | 41.49829 | 0.2924331 | 0.4951765
15.74813 | 42.2673 | 41.98001 | 41.48449 | 0.2872948 | 0.4955187
15.75813 | 42.2518 | 41.96655 | 41.47069 | 0.2852508 | 0.4958612
15.76813 | 42.2229 | 41.9531 | 41.45689 | 0.2698013 | 0.4962041
15.77813 | 42.2102 | 41.93965 | 41.44311 | 0.270546 | 0.4965475
15.78812 | 42.1994 | 41.92623 | 41.42934 | 0.2731717 | 0.4968909
15.79812 | 42.1774 | 41.91279 | 41.41556 | 0.2646053 | 0.4972351
15.80812 | 42.1609 | 41.89937 | 41.40179 | 0.2615334 | 0.4975796
15.81812 | 42.1137 | 41.88594 | 41.38802 | 0.2277559 | 0.4979246
15.82812 | 42.1324 | 41.87253 | 41.37426 | 0.259873 | 0.4982699
15.83812 | 42.0816 | 41.85912 | 41.3605 | 0.2224845 | 0.4986157
15.84811 | 42.0683 | 41.84572 | 41.34676 | 0.2225772 | 0.4989615
15.85811 | 42.0562 | 41.83232 | 41.33301 | 0.2238779 | 0.4993081
15.86811 | 42.0407 | 41.81893 | 41.31927 | 0.2217732 | 0.499655
15.87811 | 42.0108 | 41.80554 | 41.30553 | 0.2052632 | 0.5000024
15.88811 | 42.0107 | 41.79215 | 41.2918 | 0.2185477 | 0.5003502
15.8981 | 41.9968 | 41.77879 | 41.27809 | 0.2180136 | 0.500698
15.9081 | 41.9914 | 41.76541 | 41.26437 | 0.2259875 | 0.5010466
15.9181 | 41.9824 | 41.75204 | 41.25065 | 0.2303562 | 0.5013956
15.9281 | 41.9616 | 41.73868 | 41.23694 | 0.2229196 | 0.501745
15.9381 | 41.9596 | 41.72532 | 41.22323 | 0.2342778 | 0.5020948
15.9481 | 41.964 | 41.71197 | 41.20952 | 0.2520308 | 0.502445
15.95809 | 41.9285 | 41.69863 | 41.19584 | 0.2298651 | 0.5027953
15.96809 | 41.9149 | 41.68529 | 41.18215 | 0.2296078 | 0.5031463
15.97809 | 41.9275 | 41.67195 | 41.16846 | 0.2555453 | 0.5034977
15.98809 | 41.9009 | 41.65862 | 41.15477 | 0.2422776 | 0.5038496
15.99809 | 41.9134 | 41.6453 | 41.14109 | 0.2681049 | 0.5042019
16.00808 | 41.9088 | 41.63199 | 41.12743 | 0.2768137 | 0.5045543
16.01808 | 41.9109 | 41.61867 | 41.11376 | 0.2922309 | 0.5049074
16.02808 | 41.8877 | 41.60536 | 41.1001 | 0.2823429 | 0.5052609
16.03808 | 41.8933 | 41.59205 | 41.08644 | 0.3012501 | 0.5056148
16.04808 | 41.88 | 41.57875 | 41.07278 | 0.3012522 | 0.5059691
16.05808 | 41.8779 | 41.56545 | 41.05913 | 0.3124494 | 0.5063239
16.06807 | 41.8657 | 41.55217 | 41.04549 | 0.3135283 | 0.5066788
16.07807 | 41.8396 | 41.53888 | 41.03185 | 0.3007156 | 0.5070343
16.08807 | 41.8471 | 41.5256 | 41.01821 | 0.321498 | 0.5073904
16.09807 | 41.8509 | 41.51232 | 41.00458 | 0.3385755 | 0.5077468
16.10807 | 41.848 | 41.49905 | 40.99095 | 0.3489483 | 0.5081036
16.11806 | 41.8187 | 41.4858 | 40.97734 | 0.3329029 | 0.5084606
16.12806 | 41.8369 | 41.47253 | 40.96372 | 0.3643659 | 0.5088183
16.13806 | 41.8208 | 41.45928 | 40.9501 | 0.3615241 | 0.5091765
16.14806 | 41.8045 | 41.44602 | 40.93649 | 0.3584777 | 0.509535
16.15806 | 41.7806 | 41.43277 | 40.92288 | 0.3478264 | 0.5098939
16.16806 | 41.7717 | 41.41953 | 40.90928 | 0.3521705 | 0.5102533
16.17805 | 41.7514 | 41.4063 | 40.89569 | 0.3450966 | 0.5106128
16.18805 | 41.734 | 41.39307 | 40.8821 | 0.3409313 | 0.510973
16.19805 | 41.7194 | 41.37984 | 40.86851 | 0.3395613 | 0.5113337
16.20805 | 41.7281 | 41.36661 | 40.85492 | 0.3614866 | 0.5116948
16.21805 | 41.6925 | 41.35339 | 40.84134 | 0.3391073 | 0.5120564
16.22804 | 41.6682 | 41.34019 | 40.82777 | 0.3280103 | 0.5124179
16.23804 | 41.6941 | 41.32698 | 40.8142 | 0.3671219 | 0.5127803
16.24804 | 41.6521 | 41.31377 | 40.80063 | 0.338329 | 0.5131431
16.25804 | 41.6292 | 41.30057 | 40.78706 | 0.3286314 | 0.5135064
16.26804 | 41.6233 | 41.28737 | 40.7735 | 0.3359294 | 0.5138701
16.27804 | 41.5943 | 41.27418 | 40.75994 | 0.3201229 | 0.5142342
16.28803 | 41.588 | 41.261 | 40.7464 | 0.3269987 | 0.5145984
16.29803 | 41.5478 | 41.24782 | 40.73285 | 0.2999832 | 0.5149633
16.30803 | 41.5312 | 41.23464 | 40.71931 | 0.2965634 | 0.5153288
16.31803 | 41.5399 | 41.22146 | 40.70577 | 0.3184391 | 0.5156946
16.32803 | 41.5172 | 41.20829 | 40.69223 | 0.3089104 | 0.5160609
16.33802 | 41.4945 | 41.19514 | 40.67871 | 0.2993641 | 0.5164273
16.34802 | 41.4817 | 41.18197 | 40.66518 | 0.2997267 | 0.5167944
16.35802 | 41.4591 | 41.16882 | 40.65165 | 0.290285 | 0.517162
16.36802 | 41.4493 | 41.15566 | 40.63813 | 0.2936389 | 0.5175301
16.37802 | 41.4221 | 41.14251 | 40.62461 | 0.2795885 | 0.5178985
16.38802 | 41.4127 | 41.12937 | 40.6111 | 0.2833339 | 0.5182674
16.39801 | 41.3889 | 41.11624 | 40.5976 | 0.2726619 | 0.5186364
16.40801 | 41.3566 | 41.1031 | 40.5841 | 0.2534987 | 0.5190062
16.41801 | 41.3253 | 41.08997 | 40.57059 | 0.2353313 | 0.5193765
16.42801 | 41.3277 | 41.07684 | 40.55709 | 0.2508598 | 0.5197472
16.43801 | 41.3267 | 41.06372 | 40.5436 | 0.262984 | 0.5201183
16.448 | 41.3075 | 41.05061 | 40.53012 | 0.256891 | 0.5204895
16.458 | 41.2722 | 41.03749 | 40.51663 | 0.2347069 | 0.5208615
16.468 | 41.2804 | 41.02438 | 40.50315 | 0.2560188 | 0.521234
16.478 | 41.2443 | 41.01127 | 40.48967 | 0.2330265 | 0.5216069
16.488 | 41.2224 | 40.99817 | 40.47619 | 0.2242301 | 0.5219803
16.498 | 41.2093 | 40.98507 | 40.46272 | 0.2242296 | 0.5223541
16.50799 | 41.2116 | 40.97199 | 40.44926 | 0.239612 | 0.522728
16.51799 | 41.1722 | 40.9589 | 40.43579 | 0.2133035 | 0.5231027
16.52799 | 41.1529 | 40.94581 | 40.42233 | 0.207091 | 0.5234778
16.53799 | 41.1473 | 40.93273 | 40.40887 | 0.2145744 | 0.5238535
16.54799 | 41.1485 | 40.91965 | 40.39542 | 0.2288539 | 0.5242295
16.55798 | 41.1184 | 40.90658 | 40.38198 | 0.2118163 | 0.5246057
16.56798 | 41.0974 | 40.89351 | 40.36853 | 0.2038879 | 0.5249827
16.57798 | 41.0796 | 40.88044 | 40.35508 | 0.1991555 | 0.5253601
16.58798 | 41.0878 | 40.86738 | 40.34164 | 0.2204193 | 0.525738
16.59798 | 41.0826 | 40.85432 | 40.3282 | 0.2282791 | 0.5261163
16.60798 | 41.0406 | 40.84126 | 40.31477 | 0.199335 | 0.5264951
16.61797 | 41.0324 | 40.82823 | 40.30135 | 0.2041741 | 0.526874
16.62797 | 41.0273 | 40.81518 | 40.28792 | 0.2121223 | 0.5272538
16.63797 | 41.0078 | 40.80213 | 40.2745 | 0.2056667 | 0.527634
16.64797 | 41.0131 | 40.78909 | 40.26108 | 0.2240074 | 0.5280146
16.65797 | 41.0129 | 40.77606 | 40.24766 | 0.2368442 | 0.5283957
16.66796 | 40.9753 | 40.76304 | 40.23426 | 0.2122643 | 0.5287768
16.67796 | 40.9628 | 40.75001 | 40.22085 | 0.2127936 | 0.5291589
16.68796 | 40.9626 | 40.73698 | 40.20744 | 0.2256191 | 0.5295414
16.69796 | 40.9517 | 40.72396 | 40.19403 | 0.227741 | 0.5299243
16.70796 | 40.927 | 40.71094 | 40.18063 | 0.2160591 | 0.5303078
16.71796 | 40.9195 | 40.69793 | 40.16723 | 0.2215736 | 0.5306916
16.72795 | 40.9297 | 40.68493 | 40.15385 | 0.2447714 | 0.5310756
16.73795 | 40.8947 | 40.67192 | 40.14046 | 0.2227785 | 0.5314604
16.74795 | 40.9227 | 40.65892 | 40.12707 | 0.263782 | 0.5318457
16.75795 | 40.8758 | 40.64592 | 40.11369 | 0.2298818 | 0.5322315
16.76795 | 40.8687 | 40.63292 | 40.1003 | 0.235778 | 0.5326177
16.77794 | 40.8426 | 40.61994 | 40.08694 | 0.2226578 | 0.533004
16.78794 | 40.8308 | 40.60695 | 40.07356 | 0.2238469 | 0.5333911
16.79794 | 40.8267 | 40.59397 | 40.06019 | 0.2327324 | 0.5337788
16.80794 | 40.8115 | 40.58099 | 40.04682 | 0.2305143 | 0.5341669
16.81794 | 40.7973 | 40.56801 | 40.03345 | 0.2292928 | 0.5345556
16.82794 | 40.7721 | 40.55503 | 40.02009 | 0.2170677 | 0.5349446
16.83793 | 40.7713 | 40.54207 | 40.00674 | 0.2292262 | 0.5353337
16.84793 | 40.775 | 40.52911 | 39.99338 | 0.2458942 | 0.5357237
16.85793 | 40.7481 | 40.51614 | 39.98003 | 0.2319587 | 0.5361143
16.86793 | 40.7426 | 40.50318 | 39.96668 | 0.2394197 | 0.5365052
16.87793 | 40.707 | 40.49022 | 39.95333 | 0.2167773 | 0.5368967
16.88792 | 40.6937 | 40.47728 | 39.93999 | 0.2164186 | 0.5372882
16.89792 | 40.6614 | 40.46433 | 39.92665 | 0.1970693 | 0.5376807
16.90792 | 40.6668 | 40.45138 | 39.91331 | 0.2154167 | 0.5380735
16.91792 | 40.6445 | 40.43844 | 39.89997 | 0.2060607 | 0.5384669
16.92792 | 40.6447 | 40.4255 | 39.88664 | 0.2192014 | 0.5388608
16.93792 | 40.6115 | 40.41256 | 39.87331 | 0.1989387 | 0.5392551
16.94791 | 40.6491 | 40.39964 | 39.85999 | 0.2494597 | 0.5396496
16.95791 | 40.5781 | 40.38671 | 39.84666 | 0.1913904 | 0.5400449
16.96791 | 40.581 | 40.37378 | 39.83334 | 0.2072177 | 0.5404407
16.97791 | 40.5251 | 40.36086 | 39.82002 | 0.1642418 | 0.540837
16.98791 | 40.5379 | 40.34794 | 39.8067 | 0.1899626 | 0.5412338
16.9979 | 40.4992 | 40.33503 | 39.7934 | 0.1641672 | 0.5416306
17.0079 | 40.4896 | 40.32212 | 39.78009 | 0.1674815 | 0.5420284
17.0179 | 40.4711 | 40.30921 | 39.76678 | 0.1618926 | 0.5424266
17.0279 | 40.4707 | 40.2963 | 39.75347 | 0.1744004 | 0.5428254
17.0379 | 40.4422 | 40.28339 | 39.74017 | 0.158805 | 0.5432246
17.0479 | 40.4644 | 40.27049 | 39.72687 | 0.1939064 | 0.5436244
17.05789 | 40.4261 | 40.25761 | 39.71358 | 0.1684918 | 0.5440242
17.06789 | 40.412 | 40.24471 | 39.70029 | 0.1672869 | 0.5444249
17.07789 | 40.3771 | 40.23182 | 39.68699 | 0.1452789 | 0.5448261
17.08789 | 40.3682 | 40.21893 | 39.6737 | 0.1492678 | 0.5452278
17.09789 | 40.3522 | 40.20605 | 39.66042 | 0.1461535 | 0.54563
17.10788 | 40.313 | 40.19318 | 39.64714 | 0.1198231 | 0.5460324
17.11788 | 40.3238 | 40.1803 | 39.63386 | 0.1435027 | 0.5464355
17.12788 | 40.3102 | 40.16742 | 39.62058 | 0.1427791 | 0.5468393
17.13788 | 40.3083 | 40.15455 | 39.6073 | 0.1537525 | 0.5472434
17.14788 | 40.3018 | 40.14168 | 39.59403 | 0.1601228 | 0.5476481
17.15788 | 40.2997 | 40.12881 | 39.58076 | 0.17089 | 0.5480534
17.16787 | 40.286 | 40.11596 | 39.5675 | 0.1700414 | 0.5484587
17.17787 | 40.271 | 40.1031 | 39.55423 | 0.1679026 | 0.548865
17.18787 | 40.2172 | 40.09024 | 39.54097 | 0.1269608 | 0.5492717
17.19787 | 40.225 | 40.07738 | 39.52771 | 0.1476161 | 0.5496789
17.20787 | 40.1949 | 40.06453 | 39.51445 | 0.1303683 | 0.5500866
17.21786 | 40.189 | 40.0517 | 39.5012 | 0.1373048 | 0.5504945
17.22786 | 40.1886 | 40.03885 | 39.48795 | 0.1497511 | 0.5509033
17.23786 | 40.1758 | 40.02601 | 39.47469 | 0.1497945 | 0.5513125
17.24786 | 40.1843 | 40.01317 | 39.46144 | 0.1711349 | 0.5517223
17.25786 | 40.1825 | 40.00033 | 39.44819 | 0.1821725 | 0.5521327
17.26786 | 40.1277 | 39.98749 | 39.43495 | 0.1402072 | 0.5525434
17.27785 | 40.1471 | 39.97467 | 39.42172 | 0.1724261 | 0.5529543
17.28785 | 40.1043 | 39.96184 | 39.40848 | 0.142455 | 0.5533662
17.29785 | 40.1163 | 39.94902 | 39.39524 | 0.167281 | 0.5537785
17.30785 | 40.0505 | 39.9362 | 39.382 | 0.1143042 | 0.5541914
17.31785 | 40.0715 | 39.92338 | 39.36877 | 0.1481245 | 0.5546048
17.32784 | 40.0415 | 39.91057 | 39.35555 | 0.1309292 | 0.5550183
17.33784 | 40.0353 | 39.89776 | 39.34232 | 0.1375439 | 0.5554327
17.34784 | 40.0572 | 39.88494 | 39.3291 | 0.1722557 | 0.5558477
17.35784 | 40.0399 | 39.87214 | 39.31587 | 0.1677648 | 0.5562631
17.36784 | 39.987 | 39.85933 | 39.30265 | 0.1276711 | 0.5566791
17.37784 | 39.9784 | 39.84653 | 39.28943 | 0.1318747 | 0.5570956
17.38783 | 39.9695 | 39.83374 | 39.27623 | 0.1357627 | 0.5575122
17.39783 | 39.9369 | 39.82094 | 39.26301 | 0.1159606 | 0.5579298
17.40783 | 39.8807 | 39.80814 | 39.2498 | 0.07255591 | 0.5583479
17.41783 | 39.9145 | 39.79535 | 39.23658 | 0.1191485 | 0.5587665
17.42783 | 39.8868 | 39.78256 | 39.22338 | 0.1042383 | 0.5591856
17.43782 | 39.8661 | 39.76979 | 39.21018 | 0.09631267 | 0.5596049
17.44782 | 39.8759 | 39.757 | 39.19698 | 0.1188971 | 0.5600251
17.45782 | 39.8531 | 39.74422 | 39.18378 | 0.1088789 | 0.5604459
17.46782 | 39.8182 | 39.73144 | 39.17057 | 0.08675799 | 0.5608671
17.47782 | 39.8026 | 39.71867 | 39.15738 | 0.08393438 | 0.561289
17.48782 | 39.7844 | 39.70589 | 39.14418 | 0.07850819 | 0.5617113
17.49781 | 39.7534 | 39.69313 | 39.131 | 0.06026654 | 0.5621337
17.50781 | 39.7265 | 39.68036 | 39.11781 | 0.04613507 | 0.5625571
17.51781 | 39.7183 | 39.6676 | 39.10462 | 0.05070099 | 0.562981
17.52781 | 39.7001 | 39.65484 | 39.09143 | 0.04526427 | 0.5634055
17.53781 | 39.682 | 39.64208 | 39.07824 | 0.03992495 | 0.5638306
17.5478 | 39.6881 | 39.62933 | 39.06507 | 0.0587703 | 0.5642557
17.5578 | 39.6628 | 39.61657 | 39.05189 | 0.04622588 | 0.5646817
17.5678 | 39.639 | 39.60382 | 39.03871 | 0.03517883 | 0.5651084
17.5778 | 39.6294 | 39.59107 | 39.02554 | 0.03832925 | 0.5655356
17.5878 | 39.5863 | 39.57832 | 39.01236 | 0.007977097 | 0.5659633
17.5978 | 39.5643 | 39.56558 | 38.99919 | -0.001277575 | 0.5663916
17.60779 | 39.5428 | 39.55285 | 38.98603 | -0.0100475 | 0.56682
17.61779 | 39.5064 | 39.54011 | 38.97286 | -0.03370716 | 0.5672493
17.62779 | 39.507 | 39.52737 | 38.95969 | -0.0203694 | 0.5676792
17.63779 | 39.5181 | 39.51463 | 38.94652 | 0.003465907 | 0.5681096
17.64779 | 39.4923 | 39.5019 | 38.93336 | -0.0096013 | 0.5685406
17.65778 | 39.4787 | 39.48918 | 38.92021 | -0.01048374 | 0.5689718
17.66778 | 39.4462 | 39.47646 | 38.90705 | -0.0302559 | 0.5694039
17.67778 | 39.4353 | 39.46373 | 38.89389 | -0.02843046 | 0.5698365
17.68778 | 39.3939 | 39.45101 | 38.88074 | -0.0571075 | 0.5702697
17.69778 | 39.3941 | 39.43829 | 38.86758 | -0.04418696 | 0.5707035
17.70778 | 39.3736 | 39.42557 | 38.85443 | -0.05196891 | 0.5711378
17.71777 | 39.3352 | 39.41287 | 38.84129 | -0.07766597 | 0.5715723
17.72777 | 39.3314 | 39.40015 | 38.82814 | -0.06875273 | 0.5720077
17.73777 | 39.3495 | 39.38744 | 38.815 | -0.03794187 | 0.5724437
17.74777 | 39.3384 | 39.37473 | 38.80185 | -0.03633339 | 0.5728802
17.75777 | 39.32 | 39.36203 | 38.78871 | -0.04202729 | 0.5733173
17.76776 | 39.2923 | 39.34934 | 38.77558 | -0.05703631 | 0.5737546
17.77776 | 39.2877 | 39.33664 | 38.76244 | -0.04893503 | 0.5741929
17.78776 | 39.2526 | 39.32394 | 38.7493 | -0.07133601 | 0.5746316
17.79776 | 39.2385 | 39.31124 | 38.73617 | -0.07273941 | 0.575071
17.80776 | 39.215 | 39.29855 | 38.72303 | -0.08354509 | 0.5755109
17.81776 | 39.2124 | 39.28585 | 38.7099 | -0.07345312 | 0.5759514
17.82775 | 39.1936 | 39.27318 | 38.69678 | -0.07957619 | 0.576392
17.83775 | 39.2168 | 39.26049 | 38.68366 | -0.04368888 | 0.5768336
17.84775 | 39.2208 | 39.2478 | 38.67053 | -0.02700385 | 0.5772758
17.85775 | 39.2022 | 39.23512 | 38.6574 | -0.03292116 | 0.5777186
17.86775 | 39.1751 | 39.22244 | 38.64428 | -0.04734077 | 0.578162
17.87774 | 39.1637 | 39.20978 | 38.63117 | -0.04607526 | 0.5786054
17.88774 | 39.17 | 39.1971 | 38.61805 | -0.02709938 | 0.5790499
17.89774 | 39.1275 | 39.18443 | 38.60493 | -0.0569258 | 0.579495
17.90774 | 39.0923 | 39.17175 | 38.59181 | -0.07945443 | 0.5799406
17.91774 | 39.1077 | 39.15909 | 38.5787 | -0.05138533 | 0.5803868
17.92774 | 39.1002 | 39.14642 | 38.56558 | -0.0462185 | 0.5808336
17.93773 | 39.1084 | 39.13377 | 38.55249 | -0.02536652 | 0.5812805
17.94773 | 39.1002 | 39.1211 | 38.53938 | -0.02090415 | 0.5817285
17.95773 | 39.0919 | 39.10844 | 38.52627 | -0.01654398 | 0.582177
17.96773 | 39.0735 | 39.09579 | 38.51316 | -0.02228602 | 0.5826262
17.97773 | 39.0617 | 39.08313 | 38.50005 | -0.02143021 | 0.5830758
17.98772 | 39.0669 | 39.07049 | 38.48696 | -0.003589292 | 0.5835256
17.99772 | 39.0184 | 39.05784 | 38.47386 | -0.0394379 | 0.5839765
18.00772 | 38.9679 | 39.04519 | 38.46076 | -0.07728871 | 0.584428
18.01772 | 38.9634 | 39.03254 | 38.44766 | -0.06914168 | 0.58488
18.02772 | 38.9687 | 39.0199 | 38.43456 | -0.05119686 | 0.5853327
18.03772 | 38.9904 | 39.00725 | 38.42147 | -0.01685414 | 0.5857859
18.04771 | 38.9454 | 38.99463 | 38.40839 | -0.04922622 | 0.5862392
18.05771 | 38.9616 | 38.98199 | 38.39529 | -0.02038781 | 0.5866936
18.06771 | 38.9315 | 38.96935 | 38.3822 | -0.0378515 | 0.5871486
18.07771 | 38.9065 | 38.95672 | 38.36911 | -0.05021738 | 0.5876042
18.08771 | 38.9056 | 38.94409 | 38.35602 | -0.03848537 | 0.5880604
18.0977 | 38.8804 | 38.93147 | 38.34295 | -0.05106812 | 0.5885167
18.1077 | 38.818 | 38.91884 | 38.32987 | -0.1008403 | 0.588974
18.1177 | 38.8166 | 38.90621 | 38.31678 | -0.08961463 | 0.5894321
18.1277 | 38.8443 | 38.89359 | 38.3037 | -0.04929102 | 0.5898906
18.1377 | 38.8398 | 38.88097 | 38.29062 | -0.04116953 | 0.5903498
18.1477 | 38.8028 | 38.86835 | 38.27754 | -0.06555012 | 0.5908096
18.15769 | 38.8269 | 38.85575 | 38.26448 | -0.02884541 | 0.5912695
18.16769 | 38.7923 | 38.84313 | 38.2514 | -0.05083011 | 0.5917305
18.17769 | 38.7865 | 38.83052 | 38.23832 | -0.04401689 | 0.5921921
18.18769 | 38.7827 | 38.81791 | 38.22525 | -0.0352057 | 0.5926542
18.19769 | 38.7768 | 38.8053 | 38.21218 | -0.02849663 | 0.5931171
18.20768 | 38.7259 | 38.7927 | 38.19912 | -0.0668022 | 0.59358
18.21768 | 38.7431 | 38.7801 | 38.18605 | -0.03699721 | 0.5940441
18.22768 | 38.752 | 38.76749 | 38.17299 | -0.01549419 | 0.5945087
18.23768 | 38.748 | 38.75489 | 38.15992 | -0.006893213 | 0.5949739
18.24768 | 38.7371 | 38.74229 | 38.14685 | -0.005194277 | 0.5954397
18.25767 | 38.7356 | 38.72971 | 38.1338 | 0.005889997 | 0.5959058
18.26767 | 38.7503 | 38.71712 | 38.12074 | 0.0331849 | 0.5963729
18.27767 | 38.7211 | 38.70452 | 38.10768 | 0.01657781 | 0.5968406
18.28767 | 38.7328 | 38.69193 | 38.09462 | 0.04086874 | 0.5973089
18.29767 | 38.7163 | 38.67934 | 38.08156 | 0.03695766 | 0.5977779
18.30767 | 38.6944 | 38.66676 | 38.06851 | 0.02764463 | 0.5982474
18.31766 | 38.687 | 38.65418 | 38.05547 | 0.032817 | 0.5987171
18.32766 | 38.7233 | 38.6416 | 38.04241 | 0.08169991 | 0.599188
18.33766 | 38.7002 | 38.62902 | 38.02936 | 0.07118092 | 0.5996594
18.34766 | 38.6894 | 38.61644 | 38.01631 | 0.07295997 | 0.6001314
18.35766 | 38.6874 | 38.60386 | 38.00326 | 0.08353709 | 0.6006041
18.36765 | 38.6774 | 38.5913 | 37.99022 | 0.08609963 | 0.6010769
18.37765 | 38.6808 | 38.57873 | 37.97718 | 0.1020729 | 0.6015508
18.38765 | 38.6627 | 38.56616 | 37.96413 | 0.09654405 | 0.6020254
18.39765 | 38.6611 | 38.55359 | 37.95109 | 0.1075134 | 0.6025006
18.40765 | 38.6227 | 38.54102 | 37.93804 | 0.08168074 | 0.6029764
18.41765 | 38.6163 | 38.52845 | 37.925 | 0.08784622 | 0.6034529
18.42764 | 38.6313 | 38.5159 | 37.91197 | 0.1153972 | 0.6039295
18.43764 | 38.6201 | 38.50334 | 37.89893 | 0.1167588 | 0.6044072
18.44764 | 38.5906 | 38.49078 | 37.8859 | 0.09981847 | 0.6048856
18.45764 | 38.5774 | 38.47822 | 37.87286 | 0.09917626 | 0.6053646
18.46764 | 38.5771 | 38.46567 | 37.85982 | 0.1114321 | 0.6058442
18.47763 | 38.555 | 38.45313 | 37.8468 | 0.1018736 | 0.606324
18.48763 | 38.5293 | 38.44057 | 37.83377 | 0.08872569 | 0.6068049
18.49763 | 38.5021 | 38.42802 | 37.82074 | 0.07407585 | 0.6072865
18.50763 | 38.4775 | 38.41548 | 37.80771 | 0.06202415 | 0.6077688
18.51763 | 38.4596 | 38.40293 | 37.79468 | 0.05667062 | 0.6082516
18.52763 | 38.4586 | 38.39038 | 37.78165 | 0.0682152 | 0.6087351
18.53762 | 38.4506 | 38.37785 | 37.76864 | 0.0727453 | 0.6092188
18.54762 | 38.4261 | 38.36531 | 37.75561 | 0.06078614 | 0.6097035
18.55762 | 38.3897 | 38.35277 | 37.74259 | 0.03692513 | 0.610189
18.56762 | 38.3902 | 38.34024 | 37.72956 | 0.04996222 | 0.6106751
18.57762 | 38.3636 | 38.3277 | 37.71654 | 0.03589742 | 0.6111619
18.58761 | 38.322 | 38.31518 | 37.70353 | 0.006818297 | 0.6116488
18.59761 | 38.2736 | 38.30265 | 37.69051 | -0.02905012 | 0.6121368
18.60761 | 38.2439 | 38.29012 | 37.67749 | -0.04622043 | 0.6126255
18.61761 | 38.2614 | 38.27759 | 37.66448 | -0.01619256 | 0.6131149
18.62761 | 38.2198 | 38.26507 | 37.65146 | -0.04526651 | 0.6136049
18.63761 | 38.2129 | 38.25254 | 37.63845 | -0.03964236 | 0.6140956
18.6476 | 38.1893 | 38.24003 | 37.62545 | -0.05073251 | 0.6145865
18.6576 | 38.1386 | 38.22751 | 37.61243 | -0.08891191 | 0.6150785
18.6676 | 38.1326 | 38.21499 | 37.59942 | -0.08239321 | 0.6155712
18.6776 | 38.1015 | 38.20248 | 37.58641 | -0.1009763 | 0.6160645
18.6876 | 38.0874 | 38.18996 | 37.5734 | -0.1025612 | 0.6165585
18.69759 | 38.0201 | 38.17746 | 37.56041 | -0.1573604 | 0.6170527
18.70759 | 38.0025 | 38.16495 | 37.5474 | -0.1624489 | 0.6175481
18.71759 | 38.0151 | 38.15244 | 37.5344 | -0.1373391 | 0.618044
18.72759 | 37.972 | 38.13993 | 37.52139 | -0.1679313 | 0.6185408
18.73759 | 37.9581 | 38.12743 | 37.50839 | -0.1693252 | 0.6190381
18.74759 | 37.9289 | 38.11492 | 37.49538 | -0.1860209 | 0.6195361
18.75758 | 37.9116 | 38.10243 | 37.4824 | -0.1908309 | 0.6200343
18.76758 | 37.9091 | 38.08993 | 37.4694 | -0.1808301 | 0.6205337
18.77758 | 37.8858 | 38.07743 | 37.4564 | -0.1916311 | 0.6210337
18.78758 | 37.8519 | 38.06493 | 37.4434 | -0.213034 | 0.6215345
18.79758 | 37.8104 | 38.05244 | 37.4304 | -0.2420385 | 0.6220359
18.80757 | 37.7996 | 38.03996 | 37.41742 | -0.2403575 | 0.6225376
18.81757 | 37.7895 | 38.02747 | 37.40443 | -0.2379656 | 0.6230403
18.82757 | 37.769 | 38.01498 | 37.39143 | -0.2459756 | 0.6235438
18.83757 | 37.748 | 38.00249 | 37.37844 | -0.2544872 | 0.624048
18.84757 | 37.7412 | 37.99 | 37.36545 | -0.2488006 | 0.6245528
18.85757 | 37.7326 | 37.97752 | 37.35246 | -0.2449158 | 0.6250583
18.86756 | 37.7221 | 37.96505 | 37.33948 | -0.2429453 | 0.625564
18.87756 | 37.6902 | 37.95256 | 37.32649 | -0.262364 | 0.626071
18.88756 | 37.6612 | 37.94008 | 37.31351 | -0.2788844 | 0.6265786
18.89756 | 37.631 | 37.92761 | 37.30052 | -0.2966067 | 0.6270869
18.90756 | 37.641 | 37.91513 | 37.28753 | -0.2741306 | 0.6275959
18.91755 | 37.6096 | 37.90267 | 37.27456 | -0.2930687 | 0.628105
18.92755 | 37.6016 | 37.8902 | 37.26158 | -0.2885962 | 0.6286154
18.93755 | 37.5913 | 37.87773 | 37.2486 | -0.2864254 | 0.6291265
18.94755 | 37.5804 | 37.86526 | 37.23562 | -0.2848563 | 0.6296383
18.95755 | 37.5515 | 37.85279 | 37.22264 | -0.301289 | 0.6301508
18.96755 | 37.5516 | 37.84032 | 37.20966 | -0.2887233 | 0.630664
18.97754 | 37.5482 | 37.82787 | 37.19669 | -0.2796719 | 0.6311774
18.98754 | 37.5151 | 37.81541 | 37.18372 | -0.3003097 | 0.6316919
18.99754 | 37.5031 | 37.80295 | 37.17074 | -0.2998493 | 0.6322073
19.00754 | 37.4547 | 37.79049 | 37.15777 | -0.3357906 | 0.6327233
19.01754 | 37.473 | 37.77803 | 37.14479 | -0.3050336 | 0.63324
19.02753 | 37.4319 | 37.76559 | 37.13183 | -0.3336907 | 0.6337569
19.03753 | 37.4281 | 37.75314 | 37.11886 | -0.3250372 | 0.6342751
19.04753 | 37.4266 | 37.74069 | 37.10589 | -0.3140853 | 0.6347939
19.05753 | 37.3978 | 37.72824 | 37.09292 | -0.3304352 | 0.6353135
19.06753 | 37.3936 | 37.71579 | 37.07995 | -0.3221868 | 0.6358338
19.07753 | 37.3657 | 37.70334 | 37.06699 | -0.33764 | 0.6363548
19.08752 | 37.3776 | 37.69091 | 37.05403 | -0.3133075 | 0.636876
19.09752 | 37.3394 | 37.67846 | 37.04107 | -0.3390642 | 0.6373985
19.10752 | 37.3088 | 37.66602 | 37.0281 | -0.3572226 | 0.6379217
19.11752 | 37.3202 | 37.65358 | 37.01514 | -0.3333828 | 0.6384456
19.12752 | 37.2906 | 37.64114 | 37.00217 | -0.3505446 | 0.6389702
19.13751 | 37.3025 | 37.62872 | 36.98923 | -0.3262206 | 0.639495
19.14751 | 37.268 | 37.61629 | 36.97626 | -0.3482858 | 0.6400211
19.15751 | 37.2542 | 37.60385 | 36.9633 | -0.3496527 | 0.6405479
19.16751 | 37.2566 | 37.59142 | 36.95035 | -0.3348214 | 0.6410755
19.17751 | 37.2231 | 37.57899 | 36.93739 | -0.3558917 | 0.6416038
19.18751 | 37.2188 | 37.56656 | 36.92443 | -0.3477637 | 0.6421328
19.1975 | 37.1757 | 37.55415 | 36.91149 | -0.3784498 | 0.642662
19.2075 | 37.1739 | 37.54173 | 36.89853 | -0.3678252 | 0.6431924
19.2175 | 37.1541 | 37.5293 | 36.88558 | -0.3752023 | 0.6437236
19.2275 | 37.1285 | 37.51688 | 36.87263 | -0.3883811 | 0.6442556
19.2375 | 37.1221 | 37.50446 | 36.85967 | -0.3823616 | 0.6447884
19.24749 | 37.1036 | 37.49206 | 36.84673 | -0.3884562 | 0.6453213
19.25749 | 37.0877 | 37.47964 | 36.83378 | -0.3919401 | 0.6458555
19.26749 | 37.0806 | 37.46723 | 36.82084 | -0.3866255 | 0.6463903
19.27749 | 37.0727 | 37.45481 | 36.80789 | -0.3821128 | 0.6469261
19.28749 | 37.031 | 37.4424 | 36.79494 | -0.4114017 | 0.6474625
19.29749 | 37.0097 | 37.42999 | 36.78199 | -0.4202924 | 0.6479997
19.30748 | 36.9733 | 37.4176 | 36.76906 | -0.444297 | 0.648537
19.31748 | 36.9905 | 37.40519 | 36.75612 | -0.414691 | 0.6490757
19.32748 | 36.9614 | 37.39279 | 36.74317 | -0.4313866 | 0.6496151
19.33748 | 36.9431 | 37.38038 | 36.73023 | -0.437284 | 0.6501553
19.34748 | 36.9417 | 37.36798 | 36.71729 | -0.426283 | 0.6506963
19.35747 | 36.9153 | 37.3556 | 36.70436 | -0.4402962 | 0.6512375
19.36747 | 36.8978 | 37.3432 | 36.69142 | -0.4453985 | 0.6517799
19.37747 | 36.9265 | 37.3308 | 36.67848 | -0.4043026 | 0.6523232
19.38747 | 36.8722 | 37.31841 | 36.66554 | -0.4462083 | 0.6528671
19.39747 | 36.8068 | 37.30602 | 36.6526 | -0.4992158 | 0.6534119
19.40747 | 36.8333 | 37.29362 | 36.63967 | -0.4603249 | 0.6539574
19.41746 | 36.8253 | 37.28125 | 36.62674 | -0.4559481 | 0.6545032
19.42746 | 36.8079 | 37.26886 | 36.61381 | -0.4609606 | 0.6550503
19.43746 | 36.8142 | 37.25647 | 36.60088 | -0.4422748 | 0.6555981
19.44746 | 36.8064 | 37.24409 | 36.58794 | -0.4376906 | 0.6561467
19.45746 | 36.7896 | 37.23171 | 36.57501 | -0.442108 | 0.6566961
19.46745 | 36.7982 | 37.21934 | 36.56209 | -0.4211396 | 0.6572457
19.47745 | 36.7601 | 37.20696 | 36.54916 | -0.4468606 | 0.6577966
19.48745 | 36.7582 | 37.19458 | 36.53623 | -0.4363831 | 0.6583484
19.49745 | 36.712 | 37.18221 | 36.52331 | -0.4702074 | 0.6589009
19.50745 | 36.7442 | 37.16983 | 36.51038 | -0.4256333 | 0.6594542
19.51745 | 36.7314 | 37.15746 | 36.49745 | -0.4260609 | 0.6600082
19.52744 | 36.705 | 37.1451 | 36.48454 | -0.4401025 | 0.6605625
19.53744 | 36.7 | 37.13273 | 36.47162 | -0.4327335 | 0.6611181
19.54744 | 36.7036 | 37.12037 | 36.45869 | -0.4167662 | 0.6616745
19.55744 | 36.7191 | 37.108 | 36.44577 | -0.3889005 | 0.6622317
19.56744 | 36.6824 | 37.09564 | 36.43285 | -0.4132366 | 0.6627898
19.57743 | 36.6819 | 37.08329 | 36.41994 | -0.4013866 | 0.6633479
19.58743 | 36.6428 | 37.07093 | 36.40702 | -0.428126 | 0.6639075
19.59743 | 36.6178 | 37.05857 | 36.3941 | -0.4407671 | 0.6644679
19.60743 | 36.6304 | 37.04621 | 36.38118 | -0.4158099 | 0.6650291
19.61743 | 36.6277 | 37.03385 | 36.36826 | -0.4061543 | 0.6655911
19.62743 | 36.6013 | 37.0215 | 36.35535 | -0.4202005 | 0.6661539
19.63742 | 36.5922 | 37.00916 | 36.34244 | -0.4169606 | 0.6667169
19.64742 | 36.5862 | 36.99681 | 36.32953 | -0.4106102 | 0.6672813
19.65742 | 36.5932 | 36.98446 | 36.31661 | -0.3912614 | 0.6678465
19.66742 | 36.5316 | 36.97211 | 36.3037 | -0.4405143 | 0.6684125
19.67742 | 36.5504 | 36.95977 | 36.29079 | -0.4093689 | 0.6689793
19.68741 | 36.4999 | 36.94744 | 36.27789 | -0.4475375 | 0.6695463
19.69741 | 36.493 | 36.9351 | 36.26498 | -0.4420955 | 0.6701148
19.70741 | 36.4816 | 36.92276 | 36.25207 | -0.4411551 | 0.670684
19.71741 | 36.4765 | 36.91042 | 36.23916 | -0.4339165 | 0.6712541
19.72741 | 36.4626 | 36.89808 | 36.22625 | -0.4354796 | 0.671825
19.73741 | 36.4462 | 36.88574 | 36.21335 | -0.4395444 | 0.6723967
19.7474 | 36.4705 | 36.87342 | 36.20045 | -0.4029232 | 0.6729687
19.7574 | 36.425 | 36.86109 | 36.18755 | -0.4360913 | 0.673542
19.7674 | 36.4204 | 36.84876 | 36.17465 | -0.4283612 | 0.6741161
19.7774 | 36.4023 | 36.83643 | 36.16174 | -0.4341328 | 0.6746912
19.7874 | 36.3195 | 36.82411 | 36.14884 | -0.5046061 | 0.675267
19.79739 | 36.3666 | 36.81179 | 36.13595 | -0.4451934 | 0.675843
19.80739 | 36.3471 | 36.79947 | 36.12305 | -0.45237 | 0.6764205
19.81739 | 36.3218 | 36.78715 | 36.11015 | -0.4653485 | 0.6769988
19.82739 | 36.3164 | 36.77483 | 36.09725 | -0.4584286 | 0.677578
19.83739 | 36.321 | 36.76251 | 36.08435 | -0.4415104 | 0.678158
19.84739 | 36.2987 | 36.75019 | 36.07146 | -0.4514939 | 0.6787388
19.85738 | 36.2787 | 36.73789 | 36.05857 | -0.4591915 | 0.6793198
19.86738 | 36.2609 | 36.72558 | 36.04568 | -0.4646785 | 0.6799024
19.87738 | 36.2555 | 36.71327 | 36.03278 | -0.4577672 | 0.6804857
19.88738 | 36.2061 | 36.70096 | 36.01989 | -0.4948576 | 0.6810699
19.89738 | 36.2136 | 36.68865 | 36.00699 | -0.4750498 | 0.6816549
19.90737 | 36.2008 | 36.67636 | 35.99412 | -0.475556 | 0.6822402
19.91737 | 36.1949 | 36.66405 | 35.98122 | -0.4691515 | 0.682827
19.92737 | 36.1713 | 36.65175 | 35.96833 | -0.4804489 | 0.6834145
19.93737 | 36.1606 | 36.63945 | 35.95544 | -0.4788478 | 0.6840029
19.94737 | 36.1662 | 36.62715 | 35.94256 | -0.4609487 | 0.6845922
19.95737 | 36.1315 | 36.61485 | 35.92967 | -0.4833511 | 0.6851823
19.96736 | 36.1302 | 36.60257 | 35.91679 | -0.4723678 | 0.6857729
19.97736 | 36.0934 | 36.59027 | 35.90391 | -0.4968738 | 0.6863647
19.98736 | 36.0585 | 36.57798 | 35.89102 | -0.5194815 | 0.6869574
19.99736 | 36.1 | 36.56569 | 35.87814 | -0.4656909 | 0.687551
20.00736 | 36.0393 | 36.5534 | 35.86526 | -0.5141021 | 0.6881454
20.01735 | 36.0384 | 36.54113 | 35.85239 | -0.5027274 | 0.6887401
20.02735 | 36.0401 | 36.52884 | 35.83951 | -0.4887422 | 0.6893364
20.03735 | 36 | 36.51656 | 35.82663 | -0.5165586 | 0.6899335
20.04735 | 36.0024 | 36.50428 | 35.81375 | -0.5018769 | 0.6905314
20.05735 | 35.9866 | 36.492 | 35.80087 | -0.5053969 | 0.6911302
20.06735 | 35.9539 | 36.47972 | 35.78799 | -0.5258186 | 0.6917299
20.07734 | 35.9466 | 36.46745 | 35.77512 | -0.5208543 | 0.6923298
20.08734 | 35.9062 | 36.45518 | 35.76225 | -0.5489796 | 0.6929313
20.09734 | 35.9114 | 36.44291 | 35.74937 | -0.5315067 | 0.6935336
20.10734 | 35.8888 | 36.43064 | 35.7365 | -0.5418355 | 0.6941369
20.11734 | 35.8888 | 36.41837 | 35.72363 | -0.5295661 | 0.694741
20.12733 | 35.8466 | 36.40611 | 35.71077 | -0.5595106 | 0.6953452
20.13733 | 35.8352 | 36.39384 | 35.69789 | -0.5586447 | 0.6959511
20.14733 | 35.8175 | 36.38158 | 35.68502 | -0.5640807 | 0.6965579
20.15733 | 35.7906 | 36.36932 | 35.67215 | -0.5787184 | 0.6971656
20.16733 | 35.7736 | 36.35706 | 35.65928 | -0.5834578 | 0.6977741
20.17733 | 35.7642 | 36.3448 | 35.64642 | -0.5805992 | 0.6983836
20.18732 | 35.7433 | 36.33255 | 35.63356 | -0.5892544 | 0.6989932
20.19732 | 35.7403 | 36.3203 | 35.62069 | -0.5799993 | 0.6996045
20.20732 | 35.7439 | 36.30805 | 35.60783 | -0.564146 | 0.7002167
20.21732 | 35.692 | 36.29579 | 35.59496 | -0.6037944 | 0.7008297
20.22732 | 35.7002 | 36.28354 | 35.5821 | -0.5833446 | 0.7014436
20.23731 | 35.7004 | 36.27131 | 35.56925 | -0.5709089 | 0.7020579
20.24731 | 35.6454 | 36.25906 | 35.55639 | -0.6136628 | 0.7026736
20.25731 | 35.6285 | 36.24682 | 35.54353 | -0.6183185 | 0.7032903
20.26731 | 35.6372 | 36.23458 | 35.53067 | -0.597376 | 0.7039079
20.27731 | 35.6142 | 36.22234 | 35.51781 | -0.6081354 | 0.7045265
20.28731 | 35.5894 | 36.2101 | 35.50495 | -0.6206965 | 0.7051459
20.2973 | 35.6102 | 36.19787 | 35.49211 | -0.5876717 | 0.7057656
20.3073 | 35.5884 | 36.18564 | 35.47925 | -0.5972364 | 0.7063869
20.3173 | 35.5641 | 36.1734 | 35.46639 | -0.6093031 | 0.7070091
20.3273 | 35.5821 | 36.16117 | 35.45354 | -0.5790715 | 0.7076322
20.3373 | 35.5533 | 36.14894 | 35.44069 | -0.5956419 | 0.7082563
20.34729 | 35.5468 | 36.13673 | 35.42785 | -0.5899263 | 0.7088806
20.35729 | 35.5107 | 36.1245 | 35.41499 | -0.6138002 | 0.7095065
20.36729 | 35.5014 | 36.11228 | 35.40214 | -0.6108761 | 0.7101333
20.37729 | 35.4949 | 36.10005 | 35.38929 | -0.6051537 | 0.7107611
20.38729 | 35.5085 | 36.08783 | 35.37644 | -0.5793332 | 0.7113897
20.39729 | 35.485 | 36.07561 | 35.3636 | -0.5906147 | 0.7120194
20.40728 | 35.4727 | 36.06341 | 35.35076 | -0.5907102 | 0.7126494
20.41728 | 35.4653 | 36.0512 | 35.33791 | -0.5858953 | 0.7132809
20.42728 | 35.4671 | 36.03898 | 35.32507 | -0.5718823 | 0.7139133
20.43728 | 35.446 | 36.02677 | 35.31222 | -0.5807712 | 0.7145468
20.44728 | 35.4244 | 36.01456 | 35.29938 | -0.590162 | 0.7151811
20.45727 | 35.4076 | 36.00237 | 35.28655 | -0.5947668 | 0.7158158
20.46727 | 35.4126 | 35.99016 | 35.27371 | -0.5775614 | 0.7164521
20.47727 | 35.3926 | 35.97796 | 35.26087 | -0.5853578 | 0.7170894
20.48727 | 35.3821 | 35.96576 | 35.24803 | -0.5836561 | 0.7177275
20.49727 | 35.3642 | 35.95356 | 35.23519 | -0.5893563 | 0.7183667
20.50727 | 35.3639 | 35.94136 | 35.22235 | -0.5774584 | 0.7190067
20.51726 | 35.3473 | 35.92917 | 35.20953 | -0.5818746 | 0.7196472
20.52726 | 35.3243 | 35.91698 | 35.19669 | -0.5926806 | 0.7202892
20.53726 | 35.3371 | 35.90479 | 35.18386 | -0.5676884 | 0.7209322
20.54726 | 35.302 | 35.8926 | 35.17102 | -0.5905982 | 0.7215762
20.55726 | 35.3 | 35.88041 | 35.15819 | -0.5804099 | 0.7222211
20.56725 | 35.2958 | 35.86824 | 35.14537 | -0.5724356 | 0.7228664
20.57725 | 35.2843 | 35.85605 | 35.13254 | -0.5717512 | 0.7235133
20.58725 | 35.2718 | 35.84387 | 35.11971 | -0.5720687 | 0.7241611
20.59725 | 35.231 | 35.83169 | 35.10688 | -0.6006881 | 0.72481
20.60725 | 35.2305 | 35.81951 | 35.09405 | -0.5890095 | 0.7254598
20.61725 | 35.234 | 35.80733 | 35.08122 | -0.5733327 | 0.7261106
20.62724 | 35.2137 | 35.79517 | 35.06841 | -0.5814702 | 0.7267617
20.63724 | 35.1611 | 35.783 | 35.05558 | -0.6218974 | 0.7274145
20.64724 | 35.183 | 35.77083 | 35.04276 | -0.5878266 | 0.7280682
20.65724 | 35.1692 | 35.75866 | 35.02993 | -0.5894578 | 0.728723
20.66724 | 35.1672 | 35.74649 | 35.01711 | -0.5792909 | 0.7293788
20.67723 | 35.1362 | 35.73434 | 35.0043 | -0.5981381 | 0.7300348
20.68723 | 35.1365 | 35.72218 | 34.99148 | -0.5856751 | 0.7306926
20.69723 | 35.111 | 35.71001 | 34.97866 | -0.5990142 | 0.7313513
20.70723 | 35.1114 | 35.69786 | 34.96584 | -0.5864552 | 0.7320111
20.71723 | 35.1015 | 35.6857 | 34.95303 | -0.5841982 | 0.7326718
20.72723 | 35.0824 | 35.67354 | 34.94021 | -0.5911433 | 0.7333336
20.73722 | 35.0716 | 35.6614 | 34.92741 | -0.5898025 | 0.7339957
20.74722 | 35.054 | 35.64925 | 34.91459 | -0.5952515 | 0.7346595
20.75722 | 35.0539 | 35.6371 | 34.90178 | -0.5832025 | 0.7353243
20.76722 | 35.0494 | 35.62496 | 34.88897 | -0.5755556 | 0.7359901
20.77722 | 35.0192 | 35.61281 | 34.87615 | -0.5936107 | 0.7366569
20.78721 | 35.0002 | 35.60068 | 34.86336 | -0.6004799 | 0.7373241
20.79721 | 35.0164 | 35.58854 | 34.85055 | -0.572139 | 0.7379929
20.80721 | 34.979 | 35.5764 | 34.83774 | -0.5974002 | 0.7386628
20.81721 | 34.9745 | 35.56426 | 34.82493 | -0.5897635 | 0.7393338
20.82721 | 34.976 | 35.55213 | 34.81212 | -0.5761287 | 0.7400057
20.83721 | 34.9405 | 35.54 | 34.79932 | -0.599496 | 0.7406787
20.8472 | 34.9621 | 35.52788 | 34.78653 | -0.5657775 | 0.741352
20.8572 | 34.9421 | 35.51575 | 34.77372 | -0.5736489 | 0.742027
20.8672 | 34.9319 | 35.50362 | 34.76092 | -0.5717225 | 0.7427032
20.8772 | 34.9164 | 35.4915 | 34.74812 | -0.575098 | 0.7433803
20.8872 | 34.8947 | 35.47938 | 34.73532 | -0.5846757 | 0.7440585
20.89719 | 34.9005 | 35.46727 | 34.72253 | -0.5667675 | 0.744737
20.90719 | 34.9076 | 35.45515 | 34.70973 | -0.5475493 | 0.7454172
20.91719 | 34.8624 | 35.44303 | 34.69693 | -0.5806332 | 0.7460985
20.92719 | 34.8384 | 35.43092 | 34.68414 | -0.5925192 | 0.7467809
20.93719 | 34.8493 | 35.41881 | 34.67134 | -0.5695073 | 0.7474643
20.94719 | 34.8375 | 35.4067 | 34.65855 | -0.5691975 | 0.7481487
20.95718 | 34.8192 | 35.3946 | 34.64577 | -0.575402 | 0.7488336
20.96718 | 34.794 | 35.3825 | 34.63298 | -0.5884963 | 0.7495201
20.97718 | 34.7942 | 35.37039 | 34.62019 | -0.5761929 | 0.7502078
20.98718 | 34.7753 | 35.35829 | 34.6074 | -0.5829917 | 0.7508965
20.99718 | 34.7883 | 35.34619 | 34.59461 | -0.5578925 | 0.7515863
21.00717 | 34.7528 | 35.33411 | 34.58183 | -0.5813076 | 0.7522765
21.01717 | 34.7284 | 35.32201 | 34.56904 | -0.5936126 | 0.7529684
21.02717 | 34.7245 | 35.30992 | 34.55626 | -0.58542 | 0.7536615
21.03717 | 34.7215 | 35.29783 | 34.54347 | -0.5763293 | 0.7543554
21.04717 | 34.7111 | 35.28574 | 34.53069 | -0.574641 | 0.7550507
21.05717 | 34.6936 | 35.27365 | 34.51791 | -0.5800547 | 0.7557469
21.06716 | 34.6828 | 35.26158 | 34.50514 | -0.5787828 | 0.7564435
21.07716 | 34.6659 | 35.2495 | 34.49236 | -0.5836008 | 0.7571419
21.08716 | 34.6465 | 35.23742 | 34.47958 | -0.5909211 | 0.7578414
21.09716 | 34.6652 | 35.22534 | 34.4668 | -0.5601435 | 0.7585419
21.10716 | 34.6344 | 35.21327 | 34.45402 | -0.5788682 | 0.7592436
21.11715 | 34.6253 | 35.20121 | 34.44126 | -0.5759073 | 0.7599457
21.12715 | 34.6127 | 35.18914 | 34.42849 | -0.5764364 | 0.7606496
21.13715 | 34.6018 | 35.17707 | 34.41571 | -0.5752677 | 0.7613546
21.14715 | 34.5821 | 35.165 | 34.40294 | -0.5829012 | 0.7620607
21.15715 | 34.5954 | 35.15294 | 34.39017 | -0.5575369 | 0.7627678
21.16715 | 34.5647 | 35.14087 | 34.3774 | -0.5761749 | 0.763476
21.17714 | 34.5545 | 35.12883 | 34.36464 | -0.5743272 | 0.7641847
21.18714 | 34.5671 | 35.11677 | 34.35187 | -0.5496697 | 0.7648953
21.19714 | 34.541 | 35.10471 | 34.33911 | -0.5637145 | 0.765607
21.20714 | 34.5109 | 35.09266 | 34.32634 | -0.5817615 | 0.7663197
21.21714 | 34.5169 | 35.08061 | 34.31358 | -0.5637106 | 0.7670335
21.22713 | 34.5098 | 35.06857 | 34.30083 | -0.5587741 | 0.7677477
21.23713 | 34.4692 | 35.05653 | 34.28806 | -0.587328 | 0.7684639
21.24713 | 34.4626 | 35.04448 | 34.2753 | -0.581884 | 0.7691811
21.25713 | 34.4495 | 35.03244 | 34.26254 | -0.5829424 | 0.7698995
21.26713 | 34.4354 | 35.0204 | 34.24978 | -0.5850031 | 0.770619
21.27713 | 34.4271 | 35.00837 | 34.23703 | -0.5812661 | 0.7713397
21.28712 | 34.4097 | 34.99634 | 34.22428 | -0.5866433 | 0.7720607
21.29712 | 34.3987 | 34.98431 | 34.21153 | -0.5856109 | 0.7727836
21.30712 | 34.361 | 34.97228 | 34.19877 | -0.6112808 | 0.7735077
21.31712 | 34.3446 | 34.96025 | 34.18602 | -0.615653 | 0.7742329
21.32712 | 34.3425 | 34.94823 | 34.17327 | -0.6057275 | 0.7749592
21.33711 | 34.2916 | 34.93622 | 34.16053 | -0.6446164 | 0.775686
21.34711 | 34.2805 | 34.9242 | 34.14778 | -0.6436957 | 0.7764147
21.35711 | 34.2608 | 34.91218 | 34.13503 | -0.6513773 | 0.7771445
21.36711 | 34.2471 | 34.90016 | 34.12229 | -0.6530612 | 0.7778754
21.37711 | 34.2266 | 34.88815 | 34.10954 | -0.6615475 | 0.7786076
21.38711 | 34.1999 | 34.87614 | 34.0968 | -0.6762361 | 0.7793408
21.3971 | 34.1744 | 34.86414 | 34.08406 | -0.6897392 | 0.7800745
21.4071 | 34.1863 | 34.85213 | 34.07132 | -0.6658327 | 0.7808102
21.4171 | 34.1302 | 34.84013 | 34.05858 | -0.7099285 | 0.7815471
21.4271 | 34.114 | 34.82813 | 34.04584 | -0.7141267 | 0.782285
21.4371 | 34.1142 | 34.81613 | 34.0331 | -0.7019274 | 0.7830242
21.44709 | 34.0765 | 34.80414 | 34.02038 | -0.7276424 | 0.7837638
21.45709 | 34.0612 | 34.79215 | 34.00764 | -0.7309479 | 0.7845053
21.46709 | 34.0498 | 34.78016 | 33.99491 | -0.7303557 | 0.7852479
21.47709 | 34.0396 | 34.76817 | 33.98217 | -0.7285661 | 0.7859918
21.48709 | 34.0209 | 34.75618 | 33.96944 | -0.7352788 | 0.786737
21.49709 | 34.0022 | 34.74419 | 33.95671 | -0.741994 | 0.7874832
21.50708 | 33.987 | 34.73222 | 33.94399 | -0.7452237 | 0.7882299
21.51708 | 33.9704 | 34.72024 | 33.93127 | -0.7498438 | 0.7889786
21.52708 | 33.9546 | 34.70827 | 33.91854 | -0.7536664 | 0.7897285
21.53708 | 33.9411 | 34.69629 | 33.90581 | -0.7551914 | 0.7904795
21.54708 | 33.9332 | 34.68432 | 33.89309 | -0.7511189 | 0.7912317
21.55707 | 33.9217 | 34.67236 | 33.88038 | -0.7506609 | 0.7919845
21.56707 | 33.9068 | 34.66039 | 33.86765 | -0.7535934 | 0.7927392
21.57707 | 33.9191 | 34.64843 | 33.85493 | -0.7293284 | 0.7934951
21.58707 | 33.8912 | 34.63647 | 33.84221 | -0.745266 | 0.7942523
21.59707 | 33.8819 | 34.62451 | 33.8295 | -0.742606 | 0.7950106
21.60706 | 33.8885 | 34.61256 | 33.81679 | -0.7240605 | 0.7957694
21.61706 | 33.8829 | 34.60061 | 33.80408 | -0.7177056 | 0.7965302
21.62706 | 33.8523 | 34.58865 | 33.79136 | -0.7363532 | 0.7972922
21.63706 | 33.8579 | 34.5767 | 33.77865 | -0.7188034 | 0.7980555
21.64706 | 33.8555 | 34.56476 | 33.76594 | -0.7092561 | 0.7988199
21.65706 | 33.8526 | 34.55281 | 33.75323 | -0.7002114 | 0.7995857
21.66705 | 33.8492 | 34.54088 | 33.74053 | -0.6916812 | 0.8003519
21.67705 | 33.8346 | 34.52894 | 33.72782 | -0.6943416 | 0.8011201
21.68705 | 33.8292 | 34.517 | 33.71512 | -0.6878046 | 0.8018895
21.69705 | 33.8225 | 34.50507 | 33.70241 | -0.6825701 | 0.8026602
21.70705 | 33.8126 | 34.49314 | 33.68971 | -0.6805383 | 0.8034322
21.71704 | 33.807 | 34.48122 | 33.67702 | -0.6742211 | 0.8042046
21.72704 | 33.8062 | 34.46929 | 33.66432 | -0.6630945 | 0.8049791
21.73704 | 33.8053 | 34.45737 | 33.65162 | -0.6520704 | 0.8057548
21.74704 | 33.7981 | 34.44545 | 33.63892 | -0.6473491 | 0.8065317
21.75704 | 33.7944 | 34.43353 | 33.62622 | -0.6391303 | 0.80731
21.76704 | 33.7766 | 34.42161 | 33.61352 | -0.6450143 | 0.8080895
21.77703 | 33.7738 | 34.40971 | 33.60084 | -0.6359127 | 0.8088695
21.78703 | 33.7646 | 34.3978 | 33.58815 | -0.6332019 | 0.8096515
21.79703 | 33.7611 | 34.38589 | 33.57546 | -0.6247938 | 0.8104349
21.80703 | 33.7287 | 34.37399 | 33.56277 | -0.6452883 | 0.8112195
21.81703 | 33.7242 | 34.36209 | 33.55008 | -0.6378855 | 0.8120054
21.82702 | 33.7295 | 34.3502 | 33.53741 | -0.6206973 | 0.8127918
21.83702 | 33.7223 | 34.3383 | 33.52472 | -0.6159999 | 0.8135802662
21.84702 | 33.7179 | 34.32641 | 33.51204 | -0.6085053 | 0.8143701
21.85702 | 33.6858 | 34.31451 | 33.49935 | -0.6287132 | 0.8151611
21.86702 | 33.6734 | 34.30262 | 33.48667 | -0.6292239 | 0.8159534
21.87702 | 33.6913 | 34.29074 | 33.47399 | -0.5994374 | 0.8167471
21.88701 | 33.6514 | 34.27887 | 33.46132 | -0.6274655 | 0.8175413
21.89701 | 33.6344 | 34.26698 | 33.44865 | -0.6325844 | 0.8183376
21.90701 | 33.6273 | 34.25511 | 33.43597 | -0.627806 | 0.8191351
21.91701 | 33.6231 | 34.24323 | 33.4233 | -0.6201306 | 0.8199341
21.92701 | 33.6007 | 34.23136 | 33.41062 | -0.6306577 | 0.8207342
21.937 | 33.6038 | 34.2195 | 33.39796 | -0.6156995 | 0.8215349
21.947 | 33.5812 | 34.20763 | 33.38529 | -0.6264322 | 0.8223377
21.957 | 33.5632 | 34.19577 | 33.37263 | -0.6325677 | 0.8231418
21.967 | 33.556 | 34.18391 | 33.35996 | -0.627906 | 0.8239473
21.977 | 33.5282 | 34.17205 | 33.34729 | -0.6438472 | 0.8247542
21.987 | 33.522 | 34.16019 | 33.33463 | -0.6381912 | 0.8255624
21.99699 | 33.4944 | 34.14835 | 33.32198 | -0.6539498 | 0.8263711
22.00699 | 33.4986 | 34.1365 | 33.30932 | -0.6378994 | 0.827182
22.01699 | 33.4823 | 34.12465 | 33.29666 | -0.6423518 | 0.8279941
22.02699 | 33.4591 | 34.11281 | 33.284 | -0.653707 | 0.8288076
22.03699 | 33.467 | 34.10097 | 33.27134 | -0.6339651 | 0.8296224
22.04698 | 33.4408 | 34.08914 | 33.2587 | -0.648338 | 0.8304379
22.05698 | 33.4185 | 34.0773 | 33.24605 | -0.6588018 | 0.8312555
22.06698 | 33.4034 | 34.06547 | 33.23339 | -0.6620686 | 0.8320744
22.07698 | 33.3941 | 34.05364 | 33.22074 | -0.6595383 | 0.8328948
22.08698 | 33.3673 | 34.04181 | 33.20809 | -0.6745108 | 0.8337164
22.09698 | 33.373 | 34.02999 | 33.19545 | -0.6569861 | 0.8345394
22.10697 | 33.3471 | 34.01818 | 33.18281 | -0.6710763 | 0.835363
22.11697 | 33.335 | 34.00636 | 33.17017 | -0.6713575 | 0.8361888
22.12697 | 33.3399 | 33.99454 | 33.15753 | -0.6546417 | 0.837016
22.13697 | 33.3225 | 33.98273 | 33.14488 | -0.6602288 | 0.8378445
22.14697 | 33.29 | 33.97092 | 33.13224 | -0.6809189 | 0.8386745
22.15696 | 33.2995 | 33.95912 | 33.11962 | -0.6596237 | 0.839505
22.16696 | 33.2829 | 33.94732 | 33.10698 | -0.6644196 | 0.8403377
22.17696 | 33.2692 | 33.93552 | 33.09435 | -0.6663186 | 0.8411718
22.18696 | 33.2758 | 33.92372 | 33.08171 | -0.6479205 | 0.8420073
22.19696 | 33.2436 | 33.91193 | 33.06908 | -0.6683253 | 0.8428442
22.20696 | 33.2544 | 33.90013 | 33.05645 | -0.6457333 | 0.8436825
22.21695 | 33.252 | 33.88836 | 33.04383 | -0.636356 | 0.8445214
22.22695 | 33.2303 | 33.87657 | 33.03121 | -0.6462699 | 0.8453625
22.23695 | 33.21 | 33.86479 | 33.01858 | -0.6547868 | 0.846205
22.24695 | 33.2146 | 33.85301 | 33.00596 | -0.6384068 | 0.847049
22.25695 | 33.1994 | 33.84123 | 32.99334 | -0.6418298 | 0.8478944
22.26694 | 33.1983 | 33.82947 | 32.98073 | -0.6311675 | 0.8487402
22.27694 | 33.2042 | 33.8177 | 32.96811 | -0.6134967 | 0.8495886
22.28694 | 33.1926 | 33.80593 | 32.95549 | -0.6133289 | 0.8504383
22.29694 | 33.1851 | 33.79416 | 32.94287 | -0.6090641 | 0.8512894
22.30694 | 33.1967 | 33.7824 | 32.93026 | -0.5857025 | 0.8521419
22.31694 | 33.1771 | 33.77064 | 32.91765 | -0.5935439 | 0.8529959
22.32693 | 33.17 | 33.7589 | 32.90505 | -0.5889001 | 0.8538504
22.33693 | 33.1626 | 33.74715 | 32.89244 | -0.5845477 | 0.8547072
22.34693 | 33.1349 | 33.7354 | 32.87983 | -0.6004986 | 0.8555657
22.35693 | 33.1421 | 33.72365 | 32.86723 | -0.5815523 | 0.8564253
22.36693 | 33.1482 | 33.71191 | 32.85462 | -0.5637094 | 0.8572867
22.37692 | 33.1297 | 33.70018 | 32.84203 | -0.5704813 | 0.8581484
22.38692 | 33.1234 | 33.68844 | 32.82943 | -0.5650446 | 0.8590127
22.39692 | 33.1272 | 33.67671 | 32.81683 | -0.5495111 | 0.8598783
22.40692 | 33.1293 | 33.66498 | 32.80424 | -0.5356807 | 0.8607454
22.41692 | 33.1027 | 33.65325 | 32.79164 | -0.5505537 | 0.8616141
22.42692 | 33.0776 | 33.64153 | 32.77905 | -0.5639296 | 0.8624841
22.43691 | 33.08 | 33.62982 | 32.76647 | -0.5498206 | 0.8633548
22.44691 | 33.0654 | 33.6181 | 32.75388 | -0.552703 | 0.8642278
22.45691 | 33.0767 | 33.60639 | 32.74129 | -0.5296887 | 0.8651024
22.46691 | 33.0514 | 33.59468 | 32.7287 | -0.5432775 | 0.8659783
22.47691 | 33.0397 | 33.58297 | 32.71611 | -0.5432696 | 0.8668559
22.4869 | 33.0509 | 33.57128 | 32.70354 | -0.5203767 | 0.867734
22.4969 | 33.0471 | 33.55958 | 32.69096 | -0.5124754 | 0.8686147
22.5069 | 33.0133 | 33.54788 | 32.67838 | -0.5345772 | 0.8694966
22.5169 | 33.0171 | 33.53618 | 32.6658 | -0.5190824 | 0.8703802
22.5269 | 32.9845 | 33.52449 | 32.65323 | -0.5399907 | 0.8712652
22.5369 | 32.9806 | 33.5128 | 32.64065 | -0.5322025 | 0.8721518
22.54689 | 32.9585 | 33.50113 | 32.62809 | -0.5426292 | 0.873039
22.55689 | 32.9545 | 33.48945 | 32.61552 | -0.5349475 | 0.8739287
22.56689 | 32.9436 | 33.47777 | 32.60295 | -0.5341692 | 0.8748199
22.57689 | 32.9315 | 33.46609 | 32.59038 | -0.5345942 | 0.8757126
22.58689 | 32.9319 | 33.45442 | 32.57782 | -0.5225224 | 0.8766067
22.59688 | 32.9042 | 33.44277 | 32.56526 | -0.5385658 | 0.8775017
22.60688 | 32.8889 | 33.4311 | 32.5527 | -0.5422008 | 0.878399
22.61688 | 32.8801 | 33.41944 | 32.54014 | -0.5393392 | 0.8792978
22.62688 | 32.8679 | 33.40778 | 32.52758 | -0.5398809 | 0.8801983
22.63688 | 32.8509 | 33.39613 | 32.51503 | -0.5452261 | 0.8811003
22.64688 | 32.8045 | 33.38447 | 32.50247 | -0.5799747 | 0.8820038
22.65687 | 32.8198 | 33.37284 | 32.48993 | -0.5530383 | 0.8829081
22.66687 | 32.8117 | 33.36119 | 32.47738 | -0.5494936 | 0.8838147
22.67687 | 32.7976 | 33.34955 | 32.46483 | -0.5519524 | 0.884723
22.68687 | 32.7821 | 33.33791 | 32.45228 | -0.5558147 | 0.8856329
22.69687 | 32.7503 | 33.32628 | 32.43974 | -0.5759804 | 0.8865442
22.70686 | 32.7516 | 33.31466 | 32.4272 | -0.5630612 | 0.8874564
22.71686 | 32.7179 | 33.30303 | 32.41466 | -0.5851337 | 0.8883709
22.72686 | 32.7339 | 33.29141 | 32.40212 | -0.5575098 | 0.8892871
22.73686 | 32.7013 | 33.27979 | 32.38958 | -0.5784893 | 0.8902048
22.74686 | 32.689 | 33.26817 | 32.37705 | -0.5791723 | 0.8911242
22.75686 | 32.6766 | 33.25656 | 32.36451 | -0.5799589 | 0.8920451
22.76685 | 32.6822 | 33.24496 | 32.35199 | -0.5627606 | 0.8929668
22.77685 | 32.6594 | 33.23335 | 32.33946 | -0.5739542 | 0.893891
22.78685 | 32.6362 | 33.22175 | 32.32693 | -0.5855512 | 0.8948168
22.79685 | 32.634 | 33.21015 | 32.31441 | -0.5761519 | 0.8957443
22.80685 | 32.6253 | 33.19856 | 32.30188 | -0.5732561 | 0.8966733
22.81684 | 32.6215 | 33.18698 | 32.28937 | -0.5654754 | 0.897603
22.82684 | 32.5963 | 33.17539 | 32.27685 | -0.5790868 | 0.8985353
22.83684 | 32.5796 | 33.1638 | 32.26433 | -0.5842017 | 0.8994693
22.84684 | 32.5729 | 33.15222 | 32.25182 | -0.5793202 | 0.9004049
22.85684 | 32.5686 | 33.14064 | 32.2393 | -0.5720424 | 0.9013421
22.86684 | 32.5433 | 33.12907 | 32.22679 | -0.585768 | 0.9022809
22.87683 | 32.5466 | 33.11751 | 32.21429 | -0.5709089 | 0.9032205
22.88683 | 32.5189 | 33.10594 | 32.20178 | -0.5870418 | 0.9041626
22.89683 | 32.5095 | 33.09438 | 32.18927 | -0.5848785 | 0.9051065
22.90683 | 32.4997 | 33.08282 | 32.17677 | -0.5831188 | 0.906052
22.91683 | 32.4981 | 33.07126 | 32.16426 | -0.5731627 | 0.9069992
22.92682 | 32.4699 | 33.05972 | 32.15177 | -0.5898218 | 0.907947
22.93682 | 32.4694 | 33.04817 | 32.13928 | -0.5787731 | 0.9088976
22.94682 | 32.4489 | 33.03663 | 32.12678 | -0.5877281 | 0.9098498
22.95682 | 32.4254 | 33.02509 | 32.11428 | -0.5996867 | 0.9108036
22.96682 | 32.4246 | 33.01355 | 32.10179 | -0.5889492 | 0.9117592
22.97682 | 32.4177 | 33.00202 | 32.0893 | -0.5843153 | 0.9127165
22.98681 | 32.3827 | 32.9905 | 32.07682 | -0.6077966 | 0.9136744
22.99681 | 32.3719 | 32.97897 | 32.06434 | -0.6070702 | 0.9146351
23.00681 | 32.3694 | 32.96745 | 32.05185 | -0.5980476 | 0.9155975
23.01681 | 32.3749 | 32.95593 | 32.03937 | -0.5810286 | 0.9165615
23.02681 | 32.3297 | 32.94441 | 32.02689 | -0.6147135 | 0.9175273
23.0368 | 32.3188 | 32.93291 | 32.01442 | -0.6141137 | 0.9184938
23.0468 | 32.3128 | 32.92141 | 32.00194 | -0.6086062 | 0.9194631
23.0568 | 32.3298 | 32.9099 | 31.98947 | -0.5801024 | 0.920434
23.0668 | 32.2895 | 32.8984 | 31.977 | -0.6089025 | 0.9214067
23.0768 | 32.2612 | 32.88691 | 31.96453 | -0.6257064 | 0.9223811
23.0868 | 32.2634 | 32.87541 | 31.95206 | -0.6120141 | 0.9233572
23.09679 | 32.2714 | 32.86394 | 31.9396 | -0.5925372 | 0.9243341
23.10679 | 32.2562 | 32.85245 | 31.92714 | -0.5962527 | 0.9253138
23.11679 | 32.2287 | 32.84097 | 31.91468 | -0.6122718 | 0.9262951
23.12679 | 32.211 | 32.8295 | 31.90222 | -0.618495 | 0.9272782
23.13679 | 32.224 | 32.81802 | 31.88976 | -0.5940222 | 0.9282632
23.14678 | 32.1934 | 32.80656 | 31.87732 | -0.6131646 | 0.9292489
23.15678 | 32.1982 | 32.7951 | 31.86486 | -0.5968995 | 0.9302373
23.16678 | 32.181 | 32.78364 | 31.85241 | -0.6026383 | 0.9312275
23.17678 | 32.1651 | 32.77218 | 31.83996 | -0.607081 | 0.9322194
23.18678 | 32.1609 | 32.76073 | 31.82751 | -0.5998277 | 0.9332132
23.19678 | 32.1444 | 32.74928 | 31.81507 | -0.6048783 | 0.9342088
23.20677 | 32.1373 | 32.73784 | 31.80264 | -0.6005444 | 0.9352053
23.21677 | 32.1393 | 32.7264 | 31.7902 | -0.587103 | 0.9362044
23.22677 | 32.1313 | 32.71497 | 31.77776 | -0.5836656 | 0.9372053
23.23677 | 32.0945 | 32.70353 | 31.76532 | -0.6090322 | 0.9382082
23.24677 | 32.0875 | 32.6921 | 31.75289 | -0.6046027 | 0.9392127
23.25676 | 32.094 | 32.68069 | 31.74047 | -0.5866887 | 0.9402181
23.26676 | 32.0942 | 32.66927 | 31.72804 | -0.5750674 | 0.9412263
23.27676 | 32.0509 | 32.65785 | 31.71561 | -0.60695 | 0.9422363
23.28676 | 32.0535 | 32.64644 | 31.70319 | -0.5929367 | 0.9432482
23.29676 | 32.0449 | 32.63503 | 31.69077 | -0.5901275 | 0.9442619
23.30676 | 32.0418 | 32.62362 | 31.67834 | -0.5818223 | 0.9452774
23.31675 | 32.04 | 32.61223 | 31.66594 | -0.5722327 | 0.9462938
23.32675 | 31.9971 | 32.60084 | 31.65352 | -0.6037357 | 0.9473131
23.33675 | 31.9862 | 32.58944 | 31.64111 | -0.6032429 | 0.9483342
23.34675 | 31.9895 | 32.57805 | 31.6287 | -0.5885541 | 0.9493571
23.35675 | 31.9803 | 32.56667 | 31.61629 | -0.5863694 | 0.9503819
23.36674 | 31.9762 | 32.5553 | 31.60389 | -0.5791003 | 0.9514075
23.37674 | 31.9475 | 32.54392 | 31.59149 | -0.596424 | 0.9524361
23.38674 | 31.941 | 32.53255 | 31.57909 | -0.5915517 | 0.9534664
23.39674 | 31.9312 | 32.52118 | 31.56668 | -0.5899838 | 0.9544988
23.40674 | 31.9317 | 32.50982 | 31.55429 | -0.57812 | 0.955533
23.41674 | 31.9071 | 32.49846 | 31.54189 | -0.5913603 | 0.9565691
23.42673 | 31.8978 | 32.48712 | 31.52951 | -0.5893162 | 0.9576059
23.43673 | 31.8858 | 32.47577 | 31.51712 | -0.5899651 | 0.958646
23.44673 | 31.882 | 32.46442 | 31.50473 | -0.5824181 | 0.9596877
23.45673 | 31.8532 | 32.45308 | 31.49234 | -0.5998753 | 0.9607313
23.46673 | 31.8678 | 32.44174 | 31.47996 | -0.5739369 | 0.961777
23.47672 | 31.8451 | 32.43041 | 31.46759 | -0.5853139 | 0.9628234
23.48672 | 31.8393 | 32.41908 | 31.45521 | -0.579784 | 0.9638728
23.49672 | 31.8273 | 32.40776 | 31.44283 | -0.5804583 | 0.9649242
23.50672 | 31.815 | 32.39644 | 31.43046 | -0.5814371 | 0.9659777
23.51672 | 31.8066 | 32.38512 | 31.41809 | -0.5785199 | 0.9670328
23.52672 | 31.7754 | 32.37381 | 31.40572 | -0.5984072 | 0.96809
23.53671 | 31.796 | 32.36251 | 31.39336 | -0.5665101 | 0.9691481
23.54671 | 31.7812 | 32.35121 | 31.381 | -0.570006 | 0.9702092
23.55671 | 31.7801 | 32.33991 | 31.36863 | -0.5598064 | 0.9712724
23.56671 | 31.7659 | 32.32861 | 31.35627 | -0.562711 | 0.9723374
23.57671 | 31.7475 | 32.31732 | 31.34392 | -0.56982 | 0.9734044
23.5867 | 31.7432 | 32.30604 | 31.33157 | -0.5628447 | 0.9744723
23.5967 | 31.7502 | 32.29476 | 31.31922 | -0.5445626 | 0.9755433
23.6067 | 31.724 | 32.28348 | 31.30687 | -0.5594847 | 0.9766162
23.6167 | 31.7171 | 32.27221 | 31.29452 | -0.5551114 | 0.9776911
23.6267 | 31.7095 | 32.26094 | 31.28217 | -0.5514425 | 0.9787681
23.6367 | 31.7127 | 32.24968 | 31.26983 | -0.536978 | 0.9798471
23.64669 | 31.7015 | 32.23843 | 31.2575 | -0.5369293 | 0.9809269
23.65669 | 31.7013 | 32.22717 | 31.24516 | -0.5258737 | 0.9820099
23.66669 | 31.7016 | 32.21592 | 31.23283 | -0.5143227 | 0.9830949
23.67669 | 31.6678 | 32.20468 | 31.22049 | -0.5368762 | 0.9841819
23.68669 | 31.6749 | 32.19343 | 31.20816 | -0.518534 | 0.9852709
23.69668 | 31.664 | 32.18221 | 31.19585 | -0.5182078 | 0.9863609
23.70668 | 31.6546 | 32.17097 | 31.18352 | -0.5163747 | 0.9874539
23.71668 | 31.6599 | 32.15975 | 31.1712 | -0.4998462 | 0.9885491
23.72668 | 31.6541 | 32.14852 | 31.15888 | -0.4944223 | 0.9896463
23.73668 | 31.6193 | 32.1373 | 31.14656 | -0.518003 | 0.9907456
23.74668 | 31.6395 | 32.12609 | 31.13424 | -0.4865881 | 0.9918469
23.75667 | 31.6145 | 32.11489 | 31.12194 | -0.5003891 | 0.9929491
23.76667 | 31.6169 | 32.10368 | 31.10963 | -0.4867835 | 0.9940546
23.77667 | 31.6005 | 32.09248 | 31.09732 | -0.4919825 | 0.9951621
23.78667 | 31.5995 | 32.08129 | 31.08501 | -0.4817862 | 0.9962717
23.79667 | 31.5804 | 32.07009 | 31.07271 | -0.4896944 | 0.9973834
23.80666 | 31.5598 | 32.05892 | 31.06042 | -0.4991185 | 0.9984961
23.81666 | 31.5674 | 32.04774 | 31.04812 | -0.4803361 | 0.999612
23.82666 | 31.5615 | 32.03656 | 31.03583 | -0.4750583 | 1.00073
23.83666 | 31.5336 | 32.02539 | 31.02354 | -0.4917853 | 1.00185
23.84666 | 31.544 | 32.01422 | 31.01124 | -0.4702168 | 1.002972
23.85666 | 31.5141 | 32.00305 | 30.99896 | -0.4889531 | 1.004097
23.86665 | 31.5141 | 31.99191 | 30.98668 | -0.4778054 | 1.005222
23.87665 | 31.4915 | 31.98075 | 30.9744 | -0.4892511 | 1.00635
23.88665 | 31.4777 | 31.9696 | 30.96212 | -0.4919017 | 1.007481
23.89665 | 31.4625 | 31.95846 | 30.94984 | -0.495957 | 1.008614
23.90665 | 31.4626 | 31.94732 | 30.93757 | -0.484717 | 1.009749
23.91664 | 31.4568 | 31.93619 | 30.92531 | -0.4793929 | 1.010885
23.92664 | 31.44 | 31.92506 | 30.91304 | -0.4850625 | 1.012024
23.93664 | 31.4203 | 31.91394 | 30.90077 | -0.4936369 | 1.013166
23.94664 | 31.3932 | 31.90282 | 30.88851 | -0.5096162 | 1.01431
23.95664 | 31.399 | 31.8917 | 30.87624 | -0.4927002 | 1.015455
23.96664 | 31.3935 | 31.88059 | 30.86399 | -0.4870892 | 1.016604
23.97663 | 31.3795 | 31.86949 | 30.85174 | -0.489994 | 1.017753
23.98663 | 31.3625 | 31.85839 | 30.83949 | -0.4958927 | 1.018905
23.99663 | 31.3599 | 31.8473 | 30.82724 | -0.4873962 | 1.02006
24.00663 | 31.3414 | 31.8362 | 30.81499 | -0.4948046 | 1.021216
24.01663 | 31.3282 | 31.82512 | 30.80274 | -0.4969179 | 1.022376
24.02662 | 31.3067 | 31.81405 | 30.79051 | -0.5073471 | 1.023536
24.03662 | 31.3156 | 31.80297 | 30.77827 | -0.4873703 | 1.024699
24.04662 | 31.3099 | 31.7919 | 30.76603 | -0.4819984 | 1.025865
24.05662 | 31.2886 | 31.78083 | 30.7538 | -0.4922314 | 1.027033
24.06662 | 31.2837 | 31.76977 | 30.74157 | -0.4860694 | 1.028203
24.07662 | 31.2532 | 31.75871 | 30.72934 | -0.5055125 | 1.029375
24.08661 | 31.2422 | 31.74767 | 30.71712 | -0.5054714 | 1.030549
24.09661 | 31.2528 | 31.73662 | 30.7049 | -0.4838244 | 1.031726
24.10661 | 31.2366 | 31.72558 | 30.69268 | -0.4889824 | 1.032905
24.11661 | 31.2083 | 31.71455 | 30.68046 | -0.5062454 | 1.034087
24.12661 | 31.2171 | 31.70351 | 30.66824 | -0.4864135 | 1.03527
24.1366 | 31.2036 | 31.6925 | 30.65604 | -0.4888977 | 1.036455
24.1466 | 31.2138 | 31.68148 | 30.64383 | -0.4676758 | 1.037644
24.1566 | 31.1758 | 31.67046 | 30.63162 | -0.4946591 | 1.038834
24.1666 | 31.1644 | 31.65945 | 30.61942 | -0.4950474 | 1.040027
24.1766 | 31.1589 | 31.64844 | 30.60722 | -0.4895409 | 1.041222
24.1866 | 31.154 | 31.63744 | 30.59502 | -0.4834395 | 1.04242
24.19659 | 31.1416 | 31.62645 | 30.58284 | -0.4848542 | 1.043619
24.20659 | 31.1476 | 31.61546 | 30.57064 | -0.4678631 | 1.044821
24.21659 | 31.1193 | 31.60448 | 30.55845 | -0.4851771 | 1.046025
24.22659 | 31.114 | 31.5935 | 30.54626 | -0.4794962 | 1.047232
24.23659 | 31.1121 | 31.58252 | 30.53408 | -0.4704206 | 1.048442
24.24658 | 31.0853 | 31.57156 | 30.52191 | -0.4862612 | 1.049652
24.25658 | 31.0921 | 31.5606 | 30.50973 | -0.468496 | 1.050866
24.26658 | 31.073 | 31.54964 | 30.49755 | -0.476636 | 1.052082
24.27658 | 31.0587 | 31.53868 | 30.48538 | -0.4799811 | 1.053301
24.28658 | 31.0605 | 31.52773 | 30.47321 | -0.4672315 | 1.054522
24.29658 | 31.053 | 31.51679 | 30.46104 | -0.4637874 | 1.055746
24.30657 | 31.0422 | 31.50586 | 30.44889 | -0.4636593 | 1.05697
24.31657 | 31.0293 | 31.49493 | 30.43673 | -0.4656256 | 1.058198
24.32657 | 31.0217 | 31.484 | 30.42457 | -0.4622973 | 1.059429
24.33657 | 30.9973 | 31.47307 | 30.41241 | -0.475774 | 1.060662
24.34657 | 30.9948 | 31.46216 | 30.40026 | -0.4673562 | 1.061898
24.35656 | 30.9856 | 31.45125 | 30.38812 | -0.4656548 | 1.063134
24.36656 | 30.9744 | 31.44035 | 30.37597 | -0.4659477 | 1.064375
24.37656 | 30.9841 | 31.42945 | 30.36383 | -0.4453461 | 1.065618
24.38656 | 30.9616 | 31.41855 | 30.35169 | -0.4569497 | 1.066863
24.39656 | 30.9482 | 31.40766 | 30.33955 | -0.459459 | 1.068111
24.40656 | 30.9312 | 31.39677 | 30.32741 | -0.4655732 | 1.069361
24.41655 | 30.9363 | 31.3859 | 30.31529 | -0.4496041 | 1.070612
24.42655 | 30.9322 | 31.37503 | 30.30316 | -0.4428294 | 1.071867
24.43655 | 30.8938 | 31.36416 | 30.29104 | -0.4703601 | 1.073125
24.44655 | 30.909 | 31.3533 | 30.27891 | -0.4442965 | 1.074385
24.45655 | 30.8981 | 31.34244 | 30.26679 | -0.4443381 | 1.075647
24.46654 | 30.8854 | 31.3316 | 30.25469 | -0.4461961 | 1.076911
24.47654 | 30.8785 | 31.32075 | 30.24257 | -0.4422489 | 1.078179
24.48654 | 30.8728 | 31.30991 | 30.23046 | -0.4371071 | 1.079449
24.49654 | 30.8466 | 31.29907 | 30.21835 | -0.4524709 | 1.080721
24.50654 | 30.8562 | 31.28824 | 30.20624 | -0.4320401 | 1.081997
24.51654 | 30.8336 | 31.27741 | 30.19414 | -0.4438149 | 1.083274
24.52653 | 30.817 | 31.26661 | 30.18205 | -0.4496061 | 1.084553
24.53653 | 30.808 | 31.25579 | 30.16996 | -0.4477921 | 1.085836
24.54653 | 30.8144 | 31.24498 | 30.15786 | -0.4305837 | 1.087121
24.55653 | 30.8018 | 31.23418 | 30.14577 | -0.4323808 | 1.088409
24.56653 | 30.7875 | 31.22338 | 30.13368 | -0.4358837 | 1.0897
24.57652 | 30.7512 | 31.2126 | 30.12161 | -0.461403 | 1.090991
24.58652 | 30.7541 | 31.20182 | 30.10953 | -0.4477169 | 1.092287
24.59652 | 30.7433 | 31.19104 | 30.09745 | -0.4477369 | 1.093585
24.60652 | 30.7377 | 31.18026 | 30.08538 | -0.4425623 | 1.094886
24.61652 | 30.7169 | 31.16949 | 30.0733 | -0.4525934 | 1.096189
24.62652 | 30.6997 | 31.15873 | 30.06123 | -0.4590302 | 1.097495
24.63651 | 30.6958 | 31.14798 | 30.04918 | -0.4521835 | 1.098803
24.64651 | 30.6733 | 31.13723 | 30.03712 | -0.4639318 | 1.100114
24.65651 | 30.6752 | 31.12649 | 30.02506 | -0.4512859 | 1.101428
24.66651 | 30.6393 | 31.11575 | 30.013 | -0.4764458 | 1.102745
24.67651 | 30.6427 | 31.10501 | 30.00095 | -0.4623113 | 1.104064
24.6865 | 30.6084 | 31.09429 | 29.98891 | -0.4858934 | 1.105384
24.6965 | 30.6113 | 31.08357 | 29.97686 | -0.4722706 | 1.106709
24.7065 | 30.5925 | 31.07285 | 29.96482 | -0.4803536 | 1.108036
24.7165 | 30.5817 | 31.06214 | 29.95278 | -0.4804424 | 1.109366
24.7265 | 30.5806 | 31.05144 | 29.94074 | -0.4708371 | 1.110699
24.7365 | 30.5553 | 31.04074 | 29.9287 | -0.4854376 | 1.112034
24.74649 | 30.5306 | 31.03005 | 29.91668 | -0.4994547 | 1.11337
24.75649 | 30.5273 | 31.01937 | 29.90466 | -0.4920671 | 1.114711
24.76649 | 30.5222 | 31.00869 | 29.89263 | -0.4864852 | 1.116055
24.77649 | 30.5048 | 30.99801 | 29.88061 | -0.4932093 | 1.117401
24.78649 | 30.5056 | 30.98734 | 29.86859 | -0.4817394 | 1.11875
24.79648 | 30.4663 | 30.97669 | 29.85659 | -0.5103861 | 1.1201
24.80648 | 30.4696 | 30.96603 | 29.84457 | -0.496428 | 1.121454
24.81648 | 30.4632 | 30.95538 | 29.83256 | -0.492176 | 1.122812
24.82648 | 30.4514 | 30.94473 | 29.82056 | -0.4933299 | 1.124171
24.83648 | 30.4441 | 30.93409 | 29.80856 | -0.4899898 | 1.125534
24.84648 | 30.4265 | 30.92346 | 29.79656 | -0.4969557 | 1.126899
24.85647 | 30.4113 | 30.91284 | 29.78457 | -0.5015384 | 1.128266
24.86647 | 30.4047 | 30.90222 | 29.77258 | -0.4975164 | 1.129638
24.87647 | 30.4084 | 30.8916 | 29.76059 | -0.4832004 | 1.131011
24.88647 | 30.3784 | 30.88099 | 29.7486 | -0.5025906 | 1.132388
24.89647 | 30.37 | 30.87039 | 29.73662 | -0.500387 | 1.133768
24.90646 | 30.3744 | 30.8598 | 29.72465 | -0.4853998 | 1.135148
24.91646 | 30.355 | 30.84921 | 29.71267 | -0.4942083 | 1.136534
24.92646 | 30.3477 | 30.83862 | 29.7007 | -0.4909229 | 1.137922
24.93646 | 30.326 | 30.82804 | 29.68873 | -0.5020436 | 1.139312
24.94646 | 30.3173 | 30.81747 | 29.67676 | -0.5001706 | 1.140706
24.95645 | 30.3258 | 30.80691 | 29.66481 | -0.4811143 | 1.142101
24.96645 | 30.3089 | 30.79635 | 29.65285 | -0.4874536 | 1.143501
24.97645 | 30.3032 | 30.7858 | 29.6409 | -0.482599 | 1.144903
24.98645 | 30.271 | 30.77525 | 29.62894 | -0.5042508 | 1.146309
24.99645 | 30.27 | 30.76471 | 29.61699 | -0.4947087 | 1.147717
25.00645 | 30.2652 | 30.75417 | 29.60505 | -0.4889729 | 1.149128
25.01644 | 30.262 | 30.74365 | 29.59311 | -0.481654 | 1.150541
25.02644 | 30.2392 | 30.73313 | 29.58117 | -0.4939308 | 1.151957
25.03644 | 30.2279 | 30.72261 | 29.56924 | -0.4947138 | 1.153377
25.04644 | 30.2328 | 30.7121 | 29.5573 | -0.4793032 | 1.1548
25.05644 | 30.2059 | 30.7016 | 29.54537 | -0.495699 | 1.156226
25.06643 | 30.2192 | 30.69111 | 29.53346 | -0.4719115 | 1.157653
25.07643 | 30.2095 | 30.68062 | 29.52153 | -0.4711199 | 1.159085
25.08643 | 30.1833 | 30.67013 | 29.50962 | -0.4868347 | 1.16052
25.09643 | 30.1639 | 30.65966 | 29.4977 | -0.4957558 | 1.161957
25.10643 | 30.1734 | 30.64918 | 29.48579 | -0.4757834 | 1.163398
25.11643 | 30.155 | 30.63872 | 29.47388 | -0.4837173 | 1.164842
25.12642 | 30.155 | 30.62827 | 29.46198 | -0.4732682 | 1.166287
25.13642 | 30.1485 | 30.61782 | 29.45008 | -0.4693151 | 1.167737
25.14642 | 30.1364 | 30.60737 | 29.43818 | -0.4709684 | 1.169189
25.15642 | 30.1298 | 30.59693 | 29.42628 | -0.4671283 | 1.170645
25.16642 | 30.121 | 30.58649 | 29.41439 | -0.4654945 | 1.172104
25.17641 | 30.1083 | 30.57608 | 29.40251 | -0.4677778 | 1.173565
25.18641 | 30.104 | 30.56566 | 29.39063 | -0.4616571 | 1.17503
25.19641 | 30.0939 | 30.55524 | 29.37875 | -0.461343 | 1.176498
25.20641 | 30.0916 | 30.54484 | 29.36687 | -0.4532354 | 1.177969
25.21641 | 30.0998 | 30.53443 | 29.35499 | -0.4346345 | 1.179443
25.22641 | 30.0789 | 30.52404 | 29.34312 | -0.4451401 | 1.18092
25.2364 | 30.0745 | 30.51366 | 29.33126 | -0.4391627 | 1.182399
25.2464 | 30.0515 | 30.50328 | 29.3194 | -0.4517815 | 1.183883
25.2564 | 30.0744 | 30.49291 | 29.30754 | -0.418507 | 1.18537
25.2664 | 30.0505 | 30.48254 | 29.29568 | -0.4320391 | 1.18686
25.2764 | 30.054 | 30.47218 | 29.28383 | -0.4181778 | 1.188353
25.28639 | 30.0624 | 30.46183 | 29.27199 | -0.3994337 | 1.189847
25.29639 | 30.0471 | 30.45149 | 29.26014 | -0.4043858 | 1.191347
25.30639 | 30.0452 | 30.44114 | 29.2483 | -0.3959447 | 1.192849
25.31639 | 30.058 | 30.43081 | 29.23646 | -0.3728102 | 1.194355
25.32639 | 30.0597 | 30.42048 | 29.22462 | -0.3607826 | 1.195864
25.33639 | 30.048 | 30.41016 | 29.21279 | -0.3621616 | 1.197376
25.34638 | 30.0751 | 30.39986 | 29.20097 | -0.3247579 | 1.19889
25.35638 | 30.0739 | 30.38955 | 29.18914 | -0.3156506 | 1.200408
25.36638 | 30.1012 | 30.37925 | 29.17732 | -0.2780498 | 1.20193
25.37638 | 30.0933 | 30.36896 | 29.1655 | -0.2756562 | 1.203455
25.38638 | 30.1172 | 30.35867 | 29.15369 | -0.2414694 | 1.204984
25.39637 | 30.1337 | 30.3484 | 29.14189 | -0.2146995 | 1.206514
25.40637 | 30.1727 | 30.33813 | 29.13008 | -0.1654266 | 1.208049
25.41637 | 30.1992 | 30.32786 | 29.11827 | -0.1286604 | 1.209587
25.42637 | 30.2298 | 30.3176 | 29.10647 | -0.08780099 | 1.211128
25.43637 | 30.2521 | 30.30735 | 29.09468 | -0.05524833 | 1.212673
25.44637 | 30.2925 | 30.2971 | 29.08288 | -0.004602856 | 1.214221
25.45636 | 30.3502 | 30.28687 | 29.0711 | 0.06332532 | 1.215771
25.46636 | 30.404 | 30.27664 | 29.05932 | 0.127357 | 1.217325
25.47636 | 30.4637 | 30.26642 | 29.04754 | 0.1972815 | 1.218883
25.48636 | 30.5307 | 30.2562 | 29.03576 | 0.2744989 | 1.220445
25.49636 | 30.6037 | 30.24599 | 29.02398 | 0.3577097 | 1.222009
25.50635 | 30.6635 | 30.2358 | 29.01222 | 0.4277029 | 1.223576
25.51635 | 30.7626 | 30.2256 | 29.00045 | 0.5369994 | 1.225148
25.52635 | 30.8792 | 30.21541 | 28.98869 | 0.6637888 | 1.226723
25.53635 | 30.971 | 30.20523 | 28.97693 | 0.7657711 | 1.228301
25.54635 | 31.0974 | 30.19505 | 28.96517 | 0.9023464 | 1.229883
25.55635 | 31.2211 | 30.18489 | 28.95342 | 1.036215 | 1.231468
25.56634 | 31.3727 | 30.17473 | 28.94168 | 1.197965 | 1.233055
25.57634 | 31.5245 | 30.16458 | 28.92993 | 1.359919 | 1.234647
25.58634 | 31.6968 | 30.15443 | 28.91819 | 1.542366 | 1.236242
25.59634 | 31.8761 | 30.14429 | 28.90645 | 1.731805 | 1.237841
25.60634 | 32.0731 | 30.13416 | 28.89472 | 1.938937 | 1.239444
25.61633 | 32.2774 | 30.12405 | 28.883 | 2.153352 | 1.241048
25.62633 | 32.5163 | 30.11393 | 28.87127 | 2.40237 | 1.242658
25.63633 | 32.7624 | 30.10382 | 28.85955 | 2.658581 | 1.244271
25.64633 | 33.0288 | 30.09372 | 28.84783 | 2.935084 | 1.245887
25.65633 | 33.3011 | 30.08362 | 28.83611 | 3.21748 | 1.247507
25.66633 | 33.5974 | 30.07353 | 28.8244 | 3.523869 | 1.249131
25.67632 | 33.9101 | 30.06346 | 28.8127 | 3.84664 | 1.250756
25.68632 | 34.2572 | 30.05339 | 28.801 | 4.203814 | 1.252387
25.69632 | 34.5923 | 30.04332 | 28.7893 | 4.548981 | 1.254021
25.70632 | 34.9697 | 30.03326 | 28.7776 | 4.93644 | 1.255659
25.71632 | 35.3616 | 30.02321 | 28.76591 | 5.338392 | 1.2573
25.72631 | 35.7756 | 30.01317 | 28.75423 | 5.762427 | 1.258943
25.73631 | 36.1921 | 30.00314 | 28.74254 | 6.188964 | 1.260592
25.74631 | 36.6274 | 29.99311 | 28.73086 | 6.634293 | 1.262244
25.75631 | 37.0809 | 29.98308 | 28.71918 | 7.097815 | 1.2639
25.76631 | 37.5628 | 29.97307 | 28.70751 | 7.58973 | 1.26556
25.77631 | 38.0352 | 29.96306 | 28.69584 | 8.072137 | 1.267223
25.7863 | 38.5281 | 29.95307 | 28.68418 | 8.575027 | 1.268889
25.7963 | 39.0427 | 29.94308 | 28.67252 | 9.099619 | 1.270559
25.8063 | 39.565 | 29.9331 | 28.66086 | 9.631904 | 1.272233
25.8163 | 40.0553 | 29.92312 | 28.64921 | 10.13218 | 1.273911
25.8263 | 40.6135 | 29.91315 | 28.63756 | 10.70035 | 1.275593
25.83629 | 41.1307 | 29.9032 | 28.62592 | 11.2275 | 1.277277
25.84629 | 41.6746 | 29.89324 | 28.61428 | 11.78136 | 1.278966
25.85629 | 42.1997 | 29.8833 | 28.60264 | 12.3164 | 1.280659
25.86629 | 42.7183 | 29.87336 | 28.591 | 12.84494 | 1.282355
25.87629 | 43.2801 | 29.86343 | 28.57937 | 13.41667 | 1.284056
25.88629 | 43.7829 | 29.8535 | 28.56774 | 13.9294 | 1.28576
25.89628 | 44.2781 | 29.8436 | 28.55613 | 14.4345 | 1.287467
25.90628 | 44.7934 | 29.83369 | 28.54451 | 14.95971 | 1.289179
25.91628 | 45.2687 | 29.82379 | 28.53289 | 15.44491 | 1.290894
25.92628 | 45.7214 | 29.8139 | 28.52128 | 15.9075 | 1.292614
25.93628 | 46.1822 | 29.80401 | 28.50967 | 16.37819 | 1.294337
25.94627 | 46.6164 | 29.79414 | 28.49808 | 16.82226 | 1.296063
25.95627 | 46.9974 | 29.78427 | 28.48648 | 17.21313 | 1.297794
25.96627 | 47.3535 | 29.77441 | 28.47488 | 17.57909 | 1.299529
25.97627 | 47.721 | 29.76456 | 28.46329 | 17.95644 | 1.301268
25.98627 | 48.0097 | 29.75471 | 28.4517 | 18.25499 | 1.303011
25.99627 | 48.2946 | 29.74487 | 28.44012 | 18.54973 | 1.304757
26.00626 | 48.5469 | 29.73505 | 28.42855 | 18.81185 | 1.306506
26.01626 | 48.7678 | 29.72523 | 28.41697 | 19.04257 | 1.308261
26.02626 | 48.9072 | 29.71542 | 28.4054 | 19.19178 | 1.310019
26.03626 | 49.0348 | 29.70561 | 28.39383 | 19.32919 | 1.311782
26.04626 | 49.1284 | 29.69581 | 28.38227 | 19.43259 | 1.313549
26.05625 | 49.172 | 29.68603 | 28.37072 | 19.48597 | 1.315317
26.06625 | 49.2222 | 29.67625 | 28.35916 | 19.54595 | 1.317092
26.07625 | 49.1348 | 29.66648 | 28.34761 | 19.46832 | 1.31887
26.08625 | 49.0939 | 29.65671 | 28.33606 | 19.43719 | 1.320653
26.09625 | 48.9937 | 29.64695 | 28.32451 | 19.34675 | 1.32244
26.10625 | 48.8413 | 29.6372 | 28.31297 | 19.2041 | 1.32423
26.11624 | 48.5886 | 29.62747 | 28.30145 | 18.96113 | 1.326023
26.12624 | 48.4643 | 29.61774 | 28.28992 | 18.84656 | 1.327822
26.13624 | 48.1413 | 29.60801 | 28.27839 | 18.53329 | 1.329625
26.14624 | 47.8686 | 29.59829 | 28.26686 | 18.27031 | 1.331432
26.15624 | 47.4823 | 29.58859 | 28.25534 | 17.89371 | 1.333243
26.16623 | 47.1491 | 29.57889 | 28.24384 | 17.57021 | 1.335057
26.17623 | 46.719 | 29.5692 | 28.23233 | 17.1498 | 1.336876
26.18623 | 46.2834 | 29.55952 | 28.22082 | 16.72388 | 1.3387
26.19623 | 45.872 | 29.54984 | 28.20931 | 16.32216 | 1.340528
26.20623 | 45.3922 | 29.54017 | 28.19781 | 15.85203 | 1.34236
26.21623 | 44.8935 | 29.53051 | 28.18632 | 15.36299 | 1.344196
26.22622 | 44.3449 | 29.52087 | 28.17484 | 14.82403 | 1.346035
26.23622 | 43.8231 | 29.51123 | 28.16335 | 14.31187 | 1.347879
26.24622 | 43.2619 | 29.50159 | 28.15187 | 13.76031 | 1.349728
26.25622 | 42.751 | 29.49197 | 28.14039 | 13.25903 | 1.351581
26.26622 | 42.1615 | 29.48235 | 28.12891 | 12.67915 | 1.353439
26.27621 | 41.6369 | 29.47275 | 28.11745 | 12.16415 | 1.355298
26.28621 | 41.0483 | 29.46315 | 28.10598 | 11.58515 | 1.357165
26.29621 | 40.4613 | 29.45356 | 28.09452 | 11.00774 | 1.359035
26.30621 | 39.8937 | 29.44397 | 28.08306 | 10.44973 | 1.360909
26.31621 | 39.3448 | 29.4344 | 28.07161 | 9.910404 | 1.362788
26.32621 | 38.7826 | 29.42483 | 28.06016 | 9.357771 | 1.364672
26.3362 | 38.2374 | 29.41528 | 28.04872 | 8.82212 | 1.366558
26.3462 | 37.6773 | 29.40573 | 28.03728 | 8.27157 | 1.36845
26.3562 | 37.1521 | 29.39619 | 28.02584 | 7.755911 | 1.370346
26.3662 | 36.6565 | 29.38666 | 28.01441 | 7.269844 | 1.372247
26.3762 | 36.1429 | 29.37713 | 28.00298 | 6.765768 | 1.374152
26.38619 | 35.6739 | 29.36763 | 27.99157 | 6.306274 | 1.37606
26.39619 | 35.2251 | 29.35812 | 27.98014 | 5.866981 | 1.377974
26.40619 | 34.7496 | 29.34862 | 27.96873 | 5.400979 | 1.379893
26.41619 | 34.3291 | 29.33913 | 27.95731 | 4.989969 | 1.381816
26.42619 | 33.9285 | 29.32965 | 27.94591 | 4.59885 | 1.383744
26.43619 | 33.5113 | 29.32018 | 27.9345 | 4.191122 | 1.385676
26.44618 | 33.1429 | 29.31072 | 27.92311 | 3.832176 | 1.387611
26.45618 | 32.8013 | 29.30127 | 27.91172 | 3.50003 | 1.389552
26.46618 | 32.4734 | 29.29182 | 27.90033 | 3.181576 | 1.391498
26.47618 | 32.1542 | 29.28239 | 27.88894 | 2.871813 | 1.393448
26.48618 | 31.8696 | 29.27296 | 27.87756 | 2.596641 | 1.395403
26.49617 | 31.5901 | 29.26355 | 27.86619 | 2.326551 | 1.397361
26.50617 | 31.3221 | 29.25414 | 27.85481 | 2.067961 | 1.399325
26.51617 | 31.0919 | 29.24474 | 27.84344 | 1.847163 | 1.401294
26.52617 | 30.8593 | 29.23534 | 27.83208 | 1.623955 | 1.403267
26.53617 | 30.6399 | 29.22596 | 27.82072 | 1.413939 | 1.405245
26.54617 | 30.4522 | 29.21659 | 27.80936 | 1.235613 | 1.407228
26.55616 | 30.2865 | 29.20723 | 27.79802 | 1.07927 | 1.409213
26.56616 | 30.1001 | 29.19787 | 27.78667 | 0.902226 | 1.411206
26.57616 | 29.975 | 29.18853 | 27.77532 | 0.7864736 | 1.413202
26.58616 | 29.7977 | 29.17919 | 27.76398 | 0.6185121 | 1.415204
26.59616 | 29.6766 | 29.16986 | 27.75265 | 0.506742 | 1.41721
26.60615 | 29.5499 | 29.16055 | 27.74133 | 0.3893526 | 1.41922
26.61615 | 29.4431 | 29.15124 | 27.73 | 0.2918642 | 1.421235
26.62615 | 29.3372 | 29.14193 | 27.71868 | 0.1952663 | 1.423256
26.63615 | 29.2391 | 29.13264 | 27.70736 | 0.1064593 | 1.425281
26.64615 | 29.1587 | 29.12336 | 27.69605 | 0.03534292 | 1.427312
26.65615 | 29.0679 | 29.11408 | 27.68474 | -0.04618226 | 1.429347
26.66614 | 29.0095 | 29.10483 | 27.67344 | -0.09532627 | 1.431385
26.67614 | 28.9247 | 29.09557 | 27.66214 | -0.1708702 | 1.43343
26.68614 | 28.8672 | 29.08632 | 27.65084 | -0.2191233 | 1.43548
26.69614 | 28.8035 | 29.07709 | 27.63955 | -0.2735857 | 1.437535
26.70614 | 28.7529 | 29.06786 | 27.62826 | -0.3149574 | 1.439594
26.71613 | 28.681 | 29.05865 | 27.61699 | -0.3776477 | 1.441657
26.72613 | 28.637 | 29.04944 | 27.60571 | -0.4124382 | 1.443727
26.73613 | 28.5954 | 29.04024 | 27.59444 | -0.444838 | 1.445801
26.74613 | 28.561 | 29.03105 | 27.58317 | -0.4700472 | 1.447881
26.75613 | 28.5328 | 29.02187 | 27.5719 | -0.4890656 | 1.449965
26.76613 | 28.4729 | 29.01269 | 27.56064 | -0.5397938 | 1.452055
26.77612 | 28.4443 | 29.00354 | 27.54939 | -0.5592404 | 1.454147
26.78612 | 28.3932 | 28.99439 | 27.53814 | -0.6011875 | 1.456247
26.79612 | 28.3702 | 28.98524 | 27.52689 | -0.6150441 | 1.458352
26.80612 | 28.3358 | 28.97611 | 27.51565 | -0.6403102 | 1.460462
26.81612 | 28.3072 | 28.96699 | 27.50441 | -0.6597856 | 1.462577
26.82611 | 28.2882 | 28.95788 | 27.49319 | -0.6696797 | 1.464695
26.83611 | 28.2462 | 28.94877 | 27.48195 | -0.7025748 | 1.46682
26.84611 | 28.2157 | 28.93968 | 27.47073 | -0.7239791 | 1.468951
26.85611 | 28.1971 | 28.93059 | 27.45951 | -0.7334931 | 1.471086
26.86611 | 28.1757 | 28.92152 | 27.44829 | -0.7458168 | 1.473227
26.87611 | 28.1312 | 28.91245 | 27.43708 | -0.7812502 | 1.475373
26.8861 | 28.124 | 28.9034 | 27.42588 | -0.7794023 | 1.477522
26.8961 | 28.0931 | 28.89436 | 27.41468 | -0.8012553 | 1.479679
26.9061 | 28.0782 | 28.88532 | 27.40348 | -0.8071178 | 1.48184
26.9161 | 28.0538 | 28.87629 | 27.39228 | -0.8224906 | 1.484008
26.9261 | 28.0121 | 28.86727 | 27.38109 | -0.8551724 | 1.48618
26.93609 | 28.0137 | 28.85827 | 27.36992 | -0.8445737 | 1.488356
26.94609 | 27.9841 | 28.84928 | 27.35874 | -0.8651755 | 1.490539
26.95609 | 27.958 | 28.84029 | 27.34756 | -0.8822874 | 1.492727
26.96609 | 27.9527 | 28.83131 | 27.33639 | -0.878609 | 1.494921
26.97609 | 27.9104 | 28.82234 | 27.32522 | -0.9119407 | 1.49712
26.98609 | 27.8932 | 28.81338 | 27.31406 | -0.9201825 | 1.499325
26.99608 | 27.8804 | 28.80444 | 27.30291 | -0.9240427 | 1.501533
27.00608 | 27.8506 | 28.7955 | 27.29176 | -0.9449043 | 1.503748
27.01608 | 27.841 | 28.78658 | 27.28061 | -0.9455759 | 1.505969
27.02608 | 27.8145 | 28.77766 | 27.26946 | -0.9631575 | 1.508196
27.03608 | 27.7904 | 28.76875 | 27.25832 | -0.9783492 | 1.510428
27.04607 | 27.7802 | 28.75986 | 27.2472 | -0.97966 | 1.512663
27.05607 | 27.7567 | 28.75097 | 27.23607 | -0.9942716 | 1.514906
27.06607 | 27.7471 | 28.74209 | 27.22494 | -0.9949939 | 1.517155
27.07607 | 27.7236 | 28.73323 | 27.21382 | -1.009626 | 1.519409
27.08607 | 27.6962 | 28.72437 | 27.2027 | -1.028168 | 1.521669
27.09607 | 27.6844 | 28.71552 | 27.19159 | -1.031121 | 1.523934
27.10606 | 27.6582 | 28.70669 | 27.18049 | -1.048493 | 1.526203
27.11606 | 27.6538 | 28.69787 | 27.16939 | -1.044066 | 1.52848
27.12606 | 27.6362 | 28.68905 | 27.15829 | -1.052849 | 1.530762
27.13606 | 27.6142 | 28.68024 | 27.14719 | -1.066043 | 1.53305
27.14606 | 27.597 | 28.67145 | 27.1361 | -1.074447 | 1.535344
27.15605 | 27.5845 | 28.66267 | 27.12503 | -1.07817 | 1.537641
27.16605 | 27.5626 | 28.6539 | 27.11395 | -1.091295 | 1.539947
27.17605 | 27.555 | 28.64513 | 27.10287 | -1.09013 | 1.542258
27.18605 | 27.5373 | 28.63638 | 27.0918 | -1.099076 | 1.544575
27.19605 | 27.5198 | 28.62763 | 27.08073 | -1.107832 | 1.546898
27.20605 | 27.5187 | 28.6189 | 27.06967 | -1.100199 | 1.549226
27.21604 | 27.5051 | 28.61018 | 27.05863 | -1.105085 | 1.551559
27.22604 | 27.4993 | 28.60147 | 27.04757 | -1.102173 | 1.553899
27.23604 | 27.4668 | 28.59277 | 27.03653 | -1.125971 | 1.556245
27.24604 | 27.4682 | 28.58408 | 27.02548 | -1.11588 | 1.558597
27.25604 | 27.4578 | 28.5754 | 27.01444 | -1.117599 | 1.560955
27.26603 | 27.4456 | 28.56674 | 27.00342 | -1.121138 | 1.563317
27.27603 | 27.4315 | 28.55808 | 26.99239 | -1.126579 | 1.565687
27.28603 | 27.428 | 28.54943 | 26.98137 | -1.121431 | 1.568063
27.29603 | 27.424 | 28.54079 | 26.97035 | -1.116793 | 1.570445
27.30603 | 27.397 | 28.53217 | 26.95933 | -1.135166 | 1.572834
27.31603 | 27.4025 | 28.52355 | 26.94832 | -1.12105 | 1.575228
27.32602 | 27.3761 | 28.51495 | 26.93733 | -1.138853 | 1.577626
27.33602 | 27.3717 | 28.50636 | 26.92633 | -1.134658 | 1.580032
27.34602 | 27.3644 | 28.49777 | 26.91533 | -1.133374 | 1.582445
27.35602 | 27.3498 | 28.4892 | 26.90434 | -1.139402 | 1.584864
27.36602 | 27.3563 | 28.48064 | 26.89335 | -1.12434 | 1.587288
27.37601 | 27.3242 | 28.4721 | 26.88238 | -1.147897 | 1.589717
27.38601 | 27.321 | 28.46356 | 26.8714 | -1.142557 | 1.592154
27.39601 | 27.3218 | 28.45503 | 26.86043 | -1.133228 | 1.594598
27.40601 | 27.3013 | 28.44651 | 26.84946 | -1.14521 | 1.597048
27.41601 | 27.2982 | 28.438 | 26.8385 | -1.139803 | 1.599504
27.42601 | 27.2865 | 28.42951 | 26.82754 | -1.143007 | 1.601966
27.436 | 27.2679 | 28.42103 | 26.8166 | -1.153131 | 1.604433
27.446 | 27.2531 | 28.41256 | 26.80565 | -1.159457 | 1.606908
27.456 | 27.2525 | 28.40409 | 26.79471 | -1.151595 | 1.609389
27.466 | 27.2249 | 28.39564 | 26.78377 | -1.170744 | 1.611877
27.476 | 27.231 | 28.3872 | 26.77283 | -1.156203 | 1.614372
27.48599 | 27.2167 | 28.37878 | 26.76191 | -1.162083 | 1.61687
27.49599 | 27.2276 | 28.37037 | 26.75099 | -1.142765 | 1.619377
27.50599 | 27.1929 | 28.36196 | 26.74007 | -1.169059 | 1.621891
27.51599 | 27.1799 | 28.35356 | 26.72915 | -1.173664 | 1.624411
27.52599 | 27.1943 | 28.34518 | 26.71824 | -1.15088 | 1.626938
27.53599 | 27.1663 | 28.33681 | 26.70734 | -1.170508 | 1.629471
27.54598 | 27.1587 | 28.32846 | 26.69645 | -1.169756 | 1.632009
27.55598 | 27.1414 | 28.32011 | 26.68555 | -1.178706 | 1.634555
27.56598 | 27.1506 | 28.31177 | 26.67466 | -1.161168 | 1.637109
27.57598 | 27.1305 | 28.30344 | 26.66377 | -1.172942 | 1.639668
27.58598 | 27.1104 | 28.29513 | 26.65289 | -1.184727 | 1.642235
27.59597 | 27.1181 | 28.28683 | 26.64203 | -1.168732 | 1.644806
27.60597 | 27.085 | 28.27854 | 26.63115 | -1.19354 | 1.647386
27.61597 | 27.0923 | 28.27026 | 26.62029 | -1.17796 | 1.649972
27.62597 | 27.0674 | 28.26199 | 26.60943 | -1.194591 | 1.652566
27.63597 | 27.0648 | 28.25373 | 26.59857 | -1.188935 | 1.655166
27.64597 | 27.0541 | 28.24549 | 26.58772 | -1.191389 | 1.657773
27.65596 | 27.0496 | 28.23726 | 26.57688 | -1.187664 | 1.660384
27.66596 | 27.0417 | 28.22904 | 26.56604 | -1.187343 | 1.663006
27.67596 | 27.0144 | 28.22083 | 26.5552 | -1.206433 | 1.665633
27.68596 | 27 | 28.21263 | 26.54437 | -1.212634 | 1.668268
27.69596 | 26.9918 | 28.20445 | 26.53354 | -1.212648 | 1.670909
27.70595 | 27.0031 | 28.19628 | 26.52273 | -1.193182 | 1.673555
27.71595 | 26.9754 | 28.18812 | 26.51191 | -1.212719 | 1.676211
27.72595 | 26.9592 | 28.17997 | 26.5011 | -1.220769 | 1.678874
27.73595 | 26.9665 | 28.17183 | 26.49029 | -1.20533 | 1.681543
27.74595 | 26.9407 | 28.1637 | 26.47948 | -1.223004 | 1.68422
27.75595 | 26.9372 | 28.15559 | 26.46869 | -1.218389 | 1.686904
27.76594 | 26.9334 | 28.1475 | 26.4579 | -1.214095 | 1.689592
27.77594 | 26.9089 | 28.1394 | 26.44711 | -1.230505 | 1.692291
27.78594 | 26.8923 | 28.13133 | 26.43633 | -1.239026 | 1.694996
27.79594 | 26.8924 | 28.12326 | 26.42555 | -1.23086 | 1.697709
27.80594 | 26.8828 | 28.11521 | 26.41478 | -1.232406 | 1.700428
27.81593 | 26.8674 | 28.10717 | 26.40402 | -1.239773 | 1.703153
27.82593 | 26.859 | 28.09914 | 26.39326 | -1.240143 | 1.705887
27.83593 | 26.8412 | 28.09113 | 26.3825 | -1.249926 | 1.708629
27.84593 | 26.8264 | 28.08312 | 26.37174 | -1.256721 | 1.711378
27.85593 | 26.8305 | 28.07513 | 26.36099 | -1.244629 | 1.714134
27.86593 | 26.7993 | 28.06715 | 26.35025 | -1.267849 | 1.716898
27.87592 | 26.8123 | 28.05919 | 26.33952 | -1.246889 | 1.719667
27.88592 | 26.7915 | 28.05123 | 26.32879 | -1.259734 | 1.722445
27.89592 | 26.7665 | 28.04329 | 26.31806 | -1.276791 | 1.725232
27.90592 | 26.7675 | 28.03536 | 26.30734 | -1.267861 | 1.728026
27.91592 | 26.7371 | 28.02744 | 26.29662 | -1.290343 | 1.730826
27.92591 | 26.7425 | 28.01955 | 26.28591 | -1.277046 | 1.733633
27.93591 | 26.732 | 28.01165 | 26.2752 | -1.279653 | 1.736449
27.94591 | 26.7259 | 28.00377 | 26.2645 | -1.277873 | 1.739273
27.95591 | 26.7147 | 27.99591 | 26.2538 | -1.281206 | 1.742105
27.96591 | 26.7094 | 27.98805 | 26.24311 | -1.278651 | 1.744944
27.97591 | 26.6972 | 27.98021 | 26.23242 | -1.283009 | 1.747791
27.9859 | 26.6781 | 27.97239 | 26.22174 | -1.294288 | 1.750643
27.9959 | 26.6741 | 27.96457 | 26.21107 | -1.290472 | 1.753506
28.0059 | 26.6724 | 27.95677 | 26.20039 | -1.284368 | 1.756376
28.0159 | 26.641 | 27.94898 | 26.18972 | -1.307978 | 1.759254
28.0259 | 26.648 | 27.9412 | 26.17906 | -1.2932 | 1.76214
28.03589 | 26.6326 | 27.93344 | 26.16841 | -1.300843 | 1.765032
28.04589 | 26.6236 | 27.92569 | 26.15776 | -1.302091 | 1.767933
28.05589 | 26.621 | 27.91795 | 26.14711 | -1.296952 | 1.770843
28.06589 | 26.6018 | 27.91023 | 26.13647 | -1.308427 | 1.773761
28.07589 | 26.6068 | 27.90251 | 26.12583 | -1.295714 | 1.776687
28.08589 | 26.5772 | 27.89481 | 26.11519 | -1.317614 | 1.77962
28.09588 | 26.584 | 27.88714 | 26.10458 | -1.303136 | 1.78256
28.10588 | 26.5583 | 27.87946 | 26.09395 | -1.321162 | 1.785509
28.11588 | 26.549 | 27.8718 | 26.08333 | -1.322802 | 1.788467
28.12588 | 26.543 | 27.86416 | 26.07272 | -1.321155 | 1.791434
28.13588 | 26.5392 | 27.85652 | 26.06211 | -1.317322 | 1.794408
28.14587 | 26.5195 | 27.84891 | 26.05152 | -1.32941 | 1.797388
28.15587 | 26.5187 | 27.8413 | 26.04092 | -1.322603 | 1.800379
28.16587 | 26.4968 | 27.83371 | 26.03033 | -1.33691 | 1.803378
28.17587 | 26.4948 | 27.82613 | 26.01974 | -1.331329 | 1.806385
28.18587 | 26.4921 | 27.81856 | 26.00916 | -1.326463 | 1.809401
28.19586 | 26.4678 | 27.81102 | 25.99859 | -1.343217 | 1.812423
28.20586 | 26.4567 | 27.80348 | 25.98802 | -1.346778 | 1.815455
28.21586 | 26.4525 | 27.79595 | 25.97746 | -1.343452 | 1.818496
28.22586 | 26.4388 | 27.78844 | 25.96689 | -1.349639 | 1.821546
28.23586 | 26.435 | 27.78094 | 25.95634 | -1.345941 | 1.824604
28.24586 | 26.4093 | 27.77346 | 25.94579 | -1.364156 | 1.827671
28.25585 | 26.4106 | 27.76599 | 25.93525 | -1.355392 | 1.830743
28.26585 | 26.3928 | 27.75853 | 25.92471 | -1.365734 | 1.833827
28.27585 | 26.384 | 27.75109 | 25.91417 | -1.36709 | 1.836919
28.28585 | 26.3681 | 27.74366 | 25.90364 | -1.375561 | 1.84002
28.29585 | 26.3533 | 27.73624 | 25.89311 | -1.382945 | 1.84313
28.30584 | 26.3485 | 27.72885 | 25.8826 | -1.38035 | 1.846245
28.31584 | 26.3372 | 27.72146 | 25.87209 | -1.384262 | 1.849373
28.32584 | 26.3288 | 27.71409 | 25.86158 | -1.385287 | 1.852509
28.33584 | 26.3155 | 27.70673 | 25.85107 | -1.391227 | 1.855653
28.34584 | 26.293 | 27.69938 | 25.84057 | -1.406381 | 1.858807
28.35584 | 26.281 | 27.69205 | 25.83008 | -1.411049 | 1.86197
28.36583 | 26.2668 | 27.68474 | 25.8196 | -1.417938 | 1.865139
28.37583 | 26.2541 | 27.67743 | 25.80912 | -1.423335 | 1.868319
28.38583 | 26.2454 | 27.67015 | 25.79864 | -1.424745 | 1.871509
28.39583 | 26.2277 | 27.66287 | 25.78816 | -1.43517 | 1.874708
28.40583 | 26.2109 | 27.65561 | 25.77769 | -1.444709 | 1.877916
28.41582 | 26.2059 | 27.64837 | 25.76724 | -1.442469 | 1.881129
28.42582 | 26.1913 | 27.64114 | 25.75678 | -1.449837 | 1.884356
28.43582 | 26.1689 | 27.63392 | 25.74633 | -1.465019 | 1.887591
28.44582 | 26.1664 | 27.62672 | 25.73588 | -1.460316 | 1.890835
28.45582 | 26.1379 | 27.61953 | 25.72544 | -1.481627 | 1.894089
28.46582 | 26.1406 | 27.61235 | 25.715 | -1.471753 | 1.897352
28.47581 | 26.1127 | 27.6052 | 25.70458 | -1.4925 | 1.900621
28.48581 | 26.1167 | 27.59805 | 25.69415 | -1.481355 | 1.903903
28.49581 | 26.1074 | 27.59092 | 25.68373 | -1.483524 | 1.907194
28.50581 | 26.0852 | 27.58381 | 25.67331 | -1.498608 | 1.910495
28.51581 | 26.0852 | 27.57671 | 25.6629 | -1.491507 | 1.913805
28.5258 | 26.0819 | 27.56963 | 25.65251 | -1.487728 | 1.917122
28.5358 | 26.0467 | 27.56256 | 25.64211 | -1.515856 | 1.920451
28.5458 | 26.0424 | 27.5555 | 25.63171 | -1.5131 | 1.92379
28.5558 | 26.0344 | 27.54846 | 25.62132 | -1.514058 | 1.927138
28.5658 | 26.0219 | 27.54143 | 25.61093 | -1.519531 | 1.930496
28.5758 | 26.0222 | 27.53442 | 25.60056 | -1.512219 | 1.933864
28.58579 | 26.0153 | 27.52743 | 25.59019 | -1.512129 | 1.937238
28.59579 | 26.0048 | 27.52045 | 25.57982 | -1.515648 | 1.940626
28.60579 | 25.9967 | 27.51348 | 25.56946 | -1.516781 | 1.944023
28.61579 | 25.9743 | 27.50653 | 25.5591 | -1.53223 | 1.94743
28.62579 | 25.9801 | 27.49959 | 25.54875 | -1.519493 | 1.950847
28.63578 | 25.9591 | 27.49268 | 25.53841 | -1.533579 | 1.95427
28.64578 | 25.9469 | 27.48577 | 25.52807 | -1.538874 | 1.957707
28.65578 | 25.9404 | 27.47888 | 25.51773 | -1.538483 | 1.961154
28.66578 | 25.9421 | 27.47201 | 25.5074 | -1.529908 | 1.964611
28.67578 | 25.9255 | 27.46515 | 25.49707 | -1.539649 | 1.968078
28.68578 | 25.9226 | 27.4583 | 25.48675 | -1.535704 | 1.971556
28.69577 | 25.9191 | 27.45148 | 25.47644 | -1.532383 | 1.97504
28.70577 | 25.9081 | 27.44467 | 25.46613 | -1.53657 | 1.978537
28.71577 | 25.891 | 27.43787 | 25.45583 | -1.546872 | 1.982045
28.72577 | 25.8863 | 27.43109 | 25.44553 | -1.54479 | 1.985563
28.73577 | 25.8728 | 27.42432 | 25.43523 | -1.551524 | 1.989092
28.74576 | 25.864 | 27.41758 | 25.42495 | -1.55358 | 1.992627
28.75576 | 25.8538 | 27.41085 | 25.41467 | -1.557046 | 1.996177
28.76576 | 25.8419 | 27.40413 | 25.40439 | -1.562227 | 1.999737
28.77576 | 25.834 | 27.39742 | 25.39412 | -1.563424 | 2.003307
28.78576 | 25.8214 | 27.39074 | 25.38385 | -1.569337 | 2.006888
28.79576 | 25.8096 | 27.38407 | 25.37359 | -1.574466 | 2.01048
28.80575 | 25.8085 | 27.37742 | 25.36334 | -1.568917 | 2.014078
28.81575 | 25.8078 | 27.37078 | 25.35309 | -1.562978 | 2.017691
28.82575 | 25.797 | 27.36416 | 25.34284 | -1.567156 | 2.021315
28.83575 | 25.7808 | 27.35755 | 25.3326 | -1.576749 | 2.02495
28.84575 | 25.765 | 27.35096 | 25.32236 | -1.585958 | 2.028595
28.85574 | 25.7653 | 27.34439 | 25.31214 | -1.579091 | 2.032248
28.86574 | 25.7576 | 27.33783 | 25.30192 | -1.580232 | 2.035914
28.87574 | 25.7429 | 27.33129 | 25.2917 | -1.588391 | 2.039592
28.88574 | 25.7556 | 27.32477 | 25.28148 | -1.569165 | 2.043281
28.89574 | 25.7267 | 27.31826 | 25.27127 | -1.591556 | 2.046982
28.90574 | 25.7266 | 27.31176 | 25.26107 | -1.585164 | 2.050693
28.91573 | 25.723 | 27.30529 | 25.25088 | -1.582295 | 2.054411
28.92573 | 25.6924 | 27.29884 | 25.24069 | -1.606436 | 2.058145
28.93573 | 25.6964 | 27.29239 | 25.2305 | -1.595993 | 2.06189
28.94573 | 25.6858 | 27.28597 | 25.22032 | -1.600167 | 2.065646
28.95573 | 25.6818 | 27.27956 | 25.21015 | -1.597758 | 2.069413
28.96572 | 25.6815 | 27.27317 | 25.19998 | -1.591672 | 2.073188
28.97572 | 25.6725 | 27.2668 | 25.18982 | -1.594297 | 2.076978
28.98572 | 25.673 | 27.26044 | 25.17966 | -1.587438 | 2.08078
28.99572 | 25.6436 | 27.2541 | 25.1695 | -1.610497 | 2.084593
29.00572 | 25.6341 | 27.24777 | 25.15935 | -1.613672 | 2.088418
29.01572 | 25.6312 | 27.24146 | 25.14921 | -1.610264 | 2.092254
29.02571 | 25.6329 | 27.23518 | 25.13908 | -1.60228 | 2.096098
29.03571 | 25.6169 | 27.22891 | 25.12895 | -1.612006 | 2.099958
29.04571 | 25.6058 | 27.22265 | 25.11882 | -1.61685 | 2.103829
29.05571 | 25.5968 | 27.21641 | 25.1087 | -1.619612 | 2.107713
29.06571 | 25.5857 | 27.21019 | 25.09858 | -1.62449 | 2.111608
29.0757 | 25.594 | 27.20399 | 25.08848 | -1.609992 | 2.115511
29.0857 | 25.5732 | 27.1978 | 25.07838 | -1.624605 | 2.11943
29.0957 | 25.557 | 27.19164 | 25.06827 | -1.634635 | 2.12336
29.1057 | 25.5527 | 27.18548 | 25.05818 | -1.632783 | 2.127303
29.1157 | 25.548 | 27.17935 | 25.04809 | -1.631349 | 2.131258
29.1257 | 25.5491 | 27.17323 | 25.03801 | -1.624133 | 2.135226
29.13569 | 25.5421 | 27.16714 | 25.02794 | -1.625039 | 2.139201
29.14569 | 25.5316 | 27.16106 | 25.01787 | -1.629458 | 2.143193
29.15569 | 25.5242 | 27.15499 | 25.0078 | -1.630795 | 2.147197
29.16569 | 25.5095 | 27.14895 | 24.99774 | -1.639449 | 2.151213
29.17569 | 25.5199 | 27.14292 | 24.98768 | -1.623021 | 2.155242
29.18568 | 25.5073 | 27.13692 | 24.97764 | -1.629618 | 2.15928
29.19568 | 25.497 | 27.13093 | 24.96759 | -1.633926 | 2.163333
29.20568 | 25.5064 | 27.12495 | 24.95755 | -1.618552 | 2.167399
29.21568 | 25.4976 | 27.119 | 24.94752 | -1.621396 | 2.171478
29.22568 | 25.483 | 27.11306 | 24.93749 | -1.630059 | 2.17557
29.23568 | 25.4717 | 27.10714 | 24.92747 | -1.63544 | 2.179675
29.24567 | 25.4747 | 27.10124 | 24.91746 | -1.626545 | 2.183787
29.25567 | 25.4704 | 27.09536 | 24.90744 | -1.624963 | 2.187918
29.26567 | 25.4559 | 27.0895 | 24.89744 | -1.633598 | 2.19206
29.27567 | 25.4445 | 27.08365 | 24.88744 | -1.639152 | 2.196216
29.28567 | 25.453 | 27.07783 | 24.87744 | -1.624825 | 2.200385
29.29566 | 25.4459 | 27.07202 | 24.86746 | -1.626123 | 2.204563
29.30566 | 25.4239 | 27.06623 | 24.85748 | -1.642333 | 2.208758
29.31566 | 25.4228 | 27.06046 | 24.8475 | -1.637662 | 2.212966
29.32566 | 25.4225 | 27.05471 | 24.83752 | -1.632209 | 2.217187
29.33566 | 25.4187 | 27.04898 | 24.82755 | -1.630276 | 2.221422
29.34566 | 25.4116 | 27.04326 | 24.81759 | -1.631661 | 2.22567
29.35565 | 25.3874 | 27.03757 | 24.80764 | -1.650171 | 2.229928
29.36565 | 25.3916 | 27.03189 | 24.79769 | -1.640294 | 2.234202
29.37565 | 25.3738 | 27.02624 | 24.78775 | -1.652437 | 2.238491
29.38565 | 25.3614 | 27.0206 | 24.7778 | -1.659198 | 2.242793
29.39565 | 25.3685 | 27.01498 | 24.76787 | -1.646479 | 2.247109
29.40564 | 25.3547 | 27.00938 | 24.75795 | -1.654684 | 2.251434
29.41564 | 25.3434 | 27.0038 | 24.74803 | -1.660404 | 2.255777
29.42564 | 25.3299 | 26.99824 | 24.73811 | -1.668342 | 2.260134
29.43564 | 25.331 | 26.9927 | 24.7282 | -1.6617 | 2.264505
29.44564 | 25.3189 | 26.98718 | 24.71829 | -1.668278 | 2.26889
29.45564 | 25.312 | 26.98168 | 24.70839 | -1.669675 | 2.273289
29.46563 | 25.2932 | 26.9762 | 24.6985 | -1.682997 | 2.277697
29.47563 | 25.2967 | 26.97073 | 24.68861 | -1.674034 | 2.282124
29.48563 | 25.2952 | 26.96529 | 24.67872 | -1.67009 | 2.286565
29.49563 | 25.2796 | 26.95987 | 24.66885 | -1.680266 | 2.29102
29.50563 | 25.2777 | 26.95446 | 24.65897 | -1.676762 | 2.29549
29.51562 | 25.2686 | 26.94908 | 24.64911 | -1.680483 | 2.299969
29.52562 | 25.2777 | 26.94372 | 24.63925 | -1.666019 | 2.304468
29.53562 | 25.2633 | 26.93837 | 24.62939 | -1.675075 | 2.308981
29.54562 | 25.2484 | 26.93305 | 24.61954 | -1.684651 | 2.313509
29.55562 | 25.2484 | 26.92775 | 24.6097 | -1.679347 | 2.31805
29.56562 | 25.2495 | 26.92246 | 24.59986 | -1.672964 | 2.322607
29.57561 | 25.2351 | 26.91721 | 24.59003 | -1.682106 | 2.327174
29.58561 | 25.222 | 26.91196 | 24.5802 | -1.689964 | 2.331761
29.59561 | 25.2271 | 26.90674 | 24.57038 | -1.679642 | 2.336362
29.60561 | 25.2189 | 26.90154 | 24.56056 | -1.68264 | 2.340978
29.61561 | 25.2216 | 26.89636 | 24.55075 | -1.674759 | 2.345609
29.6256 | 25.2139 | 26.8912 | 24.54095 | -1.677304 | 2.350251
29.6356 | 25.2106 | 26.88606 | 24.53115 | -1.675465 | 2.354913
29.6456 | 25.1901 | 26.88095 | 24.52136 | -1.690846 | 2.359589
29.6556 | 25.199 | 26.87585 | 24.51157 | -1.676849 | 2.364281
29.6656 | 25.1761 | 26.87077 | 24.50178 | -1.694672 | 2.368988
29.6756 | 25.1767 | 26.86572 | 24.49201 | -1.689016 | 2.373711
29.68559 | 25.188 | 26.86069 | 24.48224 | -1.672687 | 2.378445
29.69559 | 25.1455 | 26.85567 | 24.47248 | -1.710173 | 2.383198
29.70559 | 25.1623 | 26.85068 | 24.46271 | -1.688381 | 2.387968
29.71559 | 25.1614 | 26.84571 | 24.45296 | -1.68431 | 2.392753
29.72559 | 25.1398 | 26.84076 | 24.44321 | -1.700961 | 2.397554
29.73558 | 25.136 | 26.83584 | 24.43347 | -1.699838 | 2.402365
29.74558 | 25.1207 | 26.83093 | 24.42373 | -1.710232 | 2.407198
29.75558 | 25.1137 | 26.82605 | 24.414 | -1.712348 | 2.412047
29.76558 | 25.1134 | 26.82118 | 24.40427 | -1.707785 | 2.416911
29.77558 | 25.1051 | 26.81634 | 24.39455 | -1.711244 | 2.421792
29.78558 | 25.1008 | 26.81152 | 24.38484 | -1.710724 | 2.426689
29.79557 | 25.0905 | 26.80673 | 24.37513 | -1.716232 | 2.431597
29.80557 | 25.0784 | 26.80196 | 24.36543 | -1.723556 | 2.436527
29.81557 | 25.0777 | 26.7972 | 24.35573 | -1.719503 | 2.441472
29.82557 | 25.0804 | 26.79247 | 24.34604 | -1.712072 | 2.446435
29.83557 | 25.0512 | 26.78776 | 24.33635 | -1.736563 | 2.451414
29.84556 | 25.0594 | 26.78308 | 24.32668 | -1.723681 | 2.456405
29.85556 | 25.0629 | 26.77842 | 24.317 | -1.715517 | 2.461417
29.86556 | 25.0449 | 26.77378 | 24.30733 | -1.728875 | 2.466446
29.87556 | 25.0565 | 26.76916 | 24.29766 | -1.712656 | 2.471492
29.88556 | 25.0313 | 26.76456 | 24.288 | -1.73326 | 2.476555
29.89556 | 25.0306 | 26.75999 | 24.27835 | -1.729386 | 2.481635
29.90555 | 25.0289 | 26.75544 | 24.26871 | -1.726539 | 2.486727
29.91555 | 25.0187 | 26.75091 | 24.25907 | -1.732212 | 2.491842
29.92555 | 25.0161 | 26.74641 | 24.24943 | -1.730306 | 2.496972
29.93555 | 25.0077 | 26.74192 | 24.2398 | -1.734225 | 2.502122
29.94555 | 25.0046 | 26.73746 | 24.23018 | -1.732865 | 2.507287
29.95554 | 25.0073 | 26.73303 | 24.22057 | -1.725733 | 2.512466
29.96554 | 24.9952 | 26.72862 | 24.21095 | -1.733422 | 2.517668
29.97554 | 24.9922 | 26.72423 | 24.20135 | -1.732032 | 2.522887
29.98554 | 24.9855 | 26.71987 | 24.19174 | -1.734367 | 2.528124
29.99554 | 24.976 | 26.71552 | 24.18215 | -1.739524 | 2.533378
30.00554 | 24.982 | 26.71121 | 24.17256 | -1.729206 | 2.538651
30.01553 | 24.9806 | 26.70691 | 24.16298 | -1.726315 | 2.543936
30.02553 | 24.9663 | 26.70264 | 24.1534 | -1.736344 | 2.549244
30.03553 | 24.9738 | 26.6984 | 24.14383 | -1.724597 | 2.554571
30.04553 | 24.9573 | 26.69417 | 24.13426 | -1.736874 | 2.559916
30.05553 | 24.9565 | 26.68997 | 24.1247 | -1.733474 | 2.565279
30.06552 | 24.9417 | 26.6858 | 24.11515 | -1.744104 | 2.570656
30.07552 | 24.9528 | 26.68165 | 24.1056 | -1.728853 | 2.576056
30.08552 | 24.9423 | 26.67753 | 24.09605 | -1.735226 | 2.581475
30.09552 | 24.9272 | 26.67342 | 24.08651 | -1.746224 | 2.586912
30.10552 | 24.9343 | 26.66935 | 24.07698 | -1.735047 | 2.592368
30.11552 | 24.9146 | 26.66529 | 24.06745 | -1.750694 | 2.597843
30.12551 | 24.9186 | 26.66127 | 24.05794 | -1.74267 | 2.603332
30.13551 | 24.9089 | 26.65727 | 24.04842 | -1.748366 | 2.608845
30.14551 | 24.8812 | 26.65329 | 24.03891 | -1.772088 | 2.614377
30.15551 | 24.8996 | 26.64933 | 24.02941 | -1.749734 | 2.619928
30.16551 | 24.8739 | 26.64541 | 24.01991 | -1.771505 | 2.625499
30.1755 | 24.8878 | 26.64151 | 24.01042 | -1.753705 | 2.631083
30.1855 | 24.8769 | 26.63763 | 24.00093 | -1.760727 | 2.636692
30.1955 | 24.8612 | 26.63377 | 23.99145 | -1.772574 | 2.642322
30.2055 | 24.8556 | 26.62995 | 23.98198 | -1.774346 | 2.64797
30.2155 | 24.8554 | 26.62614 | 23.97251 | -1.770745 | 2.653639
30.2255 | 24.8411 | 26.62237 | 23.96304 | -1.781268 | 2.659327
30.23549 | 24.8328 | 26.61862 | 23.95359 | -1.785821 | 2.66503
30.24549 | 24.8361 | 26.6149 | 23.94414 | -1.778796 | 2.670758
30.25549 | 24.8291 | 26.6112 | 23.93469 | -1.782097 | 2.676506
30.26549 | 24.814 | 26.60752 | 23.92525 | -1.793524 | 2.682275
30.27549 | 24.8079 | 26.60388 | 23.91581 | -1.795977 | 2.688064
30.28548 | 24.8167 | 26.60026 | 23.90639 | -1.78356 | 2.693867
30.29548 | 24.8055 | 26.59667 | 23.89697 | -1.791166 | 2.699697
30.30548 | 24.7867 | 26.5931 | 23.88755 | -1.806397 | 2.705548
30.31548 | 24.8085 | 26.58956 | 23.87814 | -1.781056 | 2.711419
30.32548 | 24.7973 | 26.58604 | 23.86873 | -1.788741 | 2.717311
30.33548 | 24.787 | 26.58255 | 23.85933 | -1.795552 | 2.723224
30.34547 | 24.7866 | 26.57909 | 23.84994 | -1.792495 | 2.729152
30.35547 | 24.7725 | 26.57566 | 23.84055 | -1.80316 | 2.735107
30.36547 | 24.773 | 26.57225 | 23.83117 | -1.799252 | 2.741084
30.37547 | 24.7802 | 26.56887 | 23.82179 | -1.788671 | 2.74708
30.38547 | 24.7557 | 26.56552 | 23.81242 | -1.809819 | 2.7531
30.39546 | 24.7678 | 26.5622 | 23.80306 | -1.794395 | 2.759134
30.40546 | 24.7575 | 26.5589 | 23.7937 | -1.801397 | 2.765196
30.41546 | 24.7527 | 26.55563 | 23.78435 | -1.802926 | 2.77128
30.42546 | 24.7487 | 26.55238 | 23.775 | -1.803683 | 2.777386
30.43546 | 24.7501 | 26.54917 | 23.76565 | -1.799067 | 2.783514
30.44546 | 24.7405 | 26.54598 | 23.75632 | -1.805479 | 2.789664
30.45545 | 24.7407 | 26.54282 | 23.74699 | -1.802123 | 2.795829
30.46545 | 24.7371 | 26.53969 | 23.73767 | -1.802591 | 2.802024
30.47545 | 24.7333 | 26.53659 | 23.72835 | -1.803288 | 2.80824
30.48545 | 24.7324 | 26.53351 | 23.71903 | -1.801113 | 2.814479
30.49545 | 24.7171 | 26.53047 | 23.70972 | -1.813366 | 2.820741
30.50544 | 24.7316 | 26.52745 | 23.70043 | -1.795851 | 2.827019
30.51544 | 24.7219 | 26.52446 | 23.69113 | -1.802561 | 2.833327
30.52544 | 24.7238 | 26.5215 | 23.68184 | -1.7977 | 2.839657
30.53544 | 24.7048 | 26.51857 | 23.67256 | -1.813768 | 2.84601
30.54544 | 24.7342 | 26.51567 | 23.66328 | -1.781465 | 2.852386
30.55544 | 24.7205 | 26.51279 | 23.65401 | -1.792291 | 2.858786
30.56543 | 24.7085 | 26.50995 | 23.64475 | -1.80145 | 2.865203
30.57543 | 24.7234 | 26.50713 | 23.63549 | -1.783734 | 2.871649
30.58543 | 24.7227 | 26.50435 | 23.62623 | -1.781648 | 2.878119
30.59543 | 24.7254 | 26.50159 | 23.61698 | -1.776192 | 2.884613
30.60543 | 24.7115 | 26.49887 | 23.60773 | -1.787365 | 2.891131
30.61542 | 24.7222 | 26.49617 | 23.59851 | -1.773971 | 2.897666
30.62542 | 24.7273 | 26.4935 | 23.58927 | -1.766204 | 2.904232
30.63542 | 24.7176 | 26.49087 | 23.58005 | -1.773267 | 2.910822
30.64542 | 24.7223 | 26.48826 | 23.57082 | -1.76596 | 2.917436
30.65542 | 24.7271 | 26.48568 | 23.56161 | -1.758584 | 2.924075
30.66542 | 24.7249 | 26.48314 | 23.5524 | -1.758238 | 2.930738
30.67541 | 24.7098 | 26.48063 | 23.54321 | -1.770825 | 2.937419
30.68541 | 24.7282 | 26.47814 | 23.53401 | -1.74994 | 2.944132
30.69541 | 24.7123 | 26.47569 | 23.52482 | -1.763386 | 2.95087
30.70541 | 24.7094 | 26.47326 | 23.51563 | -1.763863 | 2.957633
30.71541 | 24.719 | 26.47087 | 23.50645 | -1.751871 | 2.964421
30.7254 | 24.7052 | 26.46851 | 23.49728 | -1.763313 | 2.971228
30.7354 | 24.7115 | 26.46618 | 23.48812 | -1.754683 | 2.978067
30.7454 | 24.7142 | 26.46388 | 23.47895 | -1.749685 | 2.984931
30.7554 | 24.711 | 26.46162 | 23.4698 | -1.750618 | 2.991821
30.7654 | 24.6981 | 26.45938 | 23.46065 | -1.761283 | 2.998737
30.7754 | 24.7013 | 26.45718 | 23.4515 | -1.75588 | 3.005679
30.78539 | 24.7028 | 26.45501 | 23.44237 | -1.752211 | 3.012641
30.79539 | 24.6912 | 26.45287 | 23.43324 | -1.761672 | 3.019635
30.80539 | 24.7047 | 26.45077 | 23.42411 | -1.746066 | 3.026655
30.81539 | 24.6966 | 26.44869 | 23.41499 | -1.752091 | 3.033703
30.82539 | 24.6878 | 26.44665 | 23.40587 | -1.758849 | 3.040777
30.83538 | 24.7048 | 26.44464 | 23.39677 | -1.739842 | 3.04787
30.84538 | 24.691 | 26.44267 | 23.38767 | -1.751665 | 3.054998
30.85538 | 24.685 | 26.44072 | 23.37857 | -1.755722 | 3.062152
30.86538 | 24.6917 | 26.43881 | 23.36948 | -1.747111 | 3.069334
30.87538 | 24.6948 | 26.43693 | 23.36039 | -1.742134 | 3.076543
30.88538 | 24.6825 | 26.43509 | 23.35131 | -1.75259 | 3.08378
30.89537 | 24.6948 | 26.43328 | 23.34224 | -1.738481 | 3.091036
30.90537 | 24.6902 | 26.4315 | 23.33318 | -1.741304 | 3.098328
30.91537 | 24.6867 | 26.42976 | 23.32411 | -1.743061 | 3.105648
30.92537 | 24.6874 | 26.42805 | 23.31506 | -1.740652 | 3.112996
30.93537 | 24.6871 | 26.42638 | 23.30601 | -1.739277 | 3.120372
30.94536 | 24.6912 | 26.42474 | 23.29697 | -1.733538 | 3.127769
30.95536 | 24.6919 | 26.42313 | 23.28793 | -1.731231 | 3.135201
30.96536 | 24.6851 | 26.42156 | 23.2789 | -1.736458 | 3.142663
30.97536 | 24.691 | 26.42002 | 23.26987 | -1.729021 | 3.150153
30.98536 | 24.664 | 26.41852 | 23.26085 | -1.754518 | 3.157672
30.99536 | 24.701 | 26.41705 | 23.25183 | -1.71605 | 3.16522
31.00535 | 24.6816 | 26.41562 | 23.24283 | -1.734019 | 3.17279
31.01535 | 24.6808 | 26.41422 | 23.23383 | -1.733421 | 3.180396
31.02535 | 24.6907 | 26.41286 | 23.22483 | -1.72216 | 3.188033
31.03535 | 24.6794 | 26.41153 | 23.21583 | -1.732133 | 3.195698
31.04535 | 24.6778 | 26.41024 | 23.20685 | -1.732442 | 3.203394
31.05534 | 24.7059 | 26.40899 | 23.19788 | -1.703089 | 3.211112
31.06534 | 24.684 | 26.40777 | 23.1889 | -1.723769 | 3.218867
31.07534 | 24.7037 | 26.40659 | 23.17993 | -1.702887 | 3.226654
31.08534 | 24.6975 | 26.40544 | 23.17097 | -1.70794 | 3.234469
31.09534 | 24.7015 | 26.40433 | 23.16201 | -1.702831 | 3.242318
31.10534 | 24.7087 | 26.40326 | 23.15306 | -1.694557 | 3.250194
31.11533 | 24.7041 | 26.40222 | 23.14413 | -1.698121 | 3.258095
31.12533 | 24.7064 | 26.40122 | 23.13519 | -1.694822 | 3.266035
31.13533 | 24.7155 | 26.40026 | 23.12625 | -1.68476 | 3.274006
31.14533 | 24.7255 | 26.39934 | 23.11733 | -1.673836 | 3.28201
31.15533 | 24.719 | 26.39845 | 23.1084 | -1.679448 | 3.290044
31.16532 | 24.7293 | 26.3976 | 23.0995 | -1.668299 | 3.298102
31.17532 | 24.7209 | 26.39679 | 23.09059 | -1.675887 | 3.306199
31.18532 | 24.7394 | 26.39601 | 23.08168 | -1.656613 | 3.31433
31.19532 | 24.7354 | 26.39528 | 23.07279 | -1.659878 | 3.322492
31.20532 | 24.7381 | 26.39458 | 23.06389 | -1.65648 | 3.330687
31.21532 | 24.7338 | 26.39392 | 23.05501 | -1.660122 | 3.338914
31.22531 | 24.7369 | 26.3933 | 23.04614 | -1.656402 | 3.347166
31.23531 | 24.7371 | 26.39272 | 23.03726 | -1.655621 | 3.355459
31.24531 | 24.7464 | 26.39218 | 23.02839 | -1.645779 | 3.363785
31.25531 | 24.7469 | 26.39168 | 23.01953 | -1.644776 | 3.372145
31.26531 | 24.7364 | 26.39121 | 23.01067 | -1.654812 | 3.380538
31.2753 | 24.7663 | 26.39079 | 23.00183 | -1.624489 | 3.388957
31.2853 | 24.7485 | 26.3904 | 22.99299 | -1.641905 | 3.397417
31.2953 | 24.7547 | 26.39006 | 22.98415 | -1.635361 | 3.405912
31.3053 | 24.7614 | 26.38976 | 22.97532 | -1.628357 | 3.414441
31.3153 | 24.7474 | 26.38949 | 22.96649 | -1.642093 | 3.423004
31.3253 | 24.765 | 26.38927 | 22.95767 | -1.62427 | 3.431602
31.33529 | 24.7474 | 26.38909 | 22.94886 | -1.641687 | 3.440226
31.34529 | 24.7775 | 26.38895 | 22.94005 | -1.611445 | 3.448894
31.35529 | 24.7694 | 26.38884 | 22.93125 | -1.619444 | 3.457596
31.36529 | 24.7774 | 26.38879 | 22.92245 | -1.611385 | 3.466335
31.37529 | 24.7893 | 26.38877 | 22.91366 | -1.599468 | 3.475108
31.38528 | 24.8032 | 26.38879 | 22.90488 | -1.585591 | 3.483909
31.39528 | 24.8032 | 26.38886 | 22.8961 | -1.585657 | 3.492755
31.40528 | 24.8096 | 26.38896 | 22.88733 | -1.579365 | 3.501636
31.41528 | 24.8289 | 26.38911 | 22.87856 | -1.560215 | 3.510554
31.42528 | 24.8247 | 26.38931 | 22.8698 | -1.564608 | 3.519509
31.43528 | 24.8455 | 26.38954 | 22.86104 | -1.544043 | 3.5285
31.44527 | 24.8532 | 26.38982 | 22.8523 | -1.53662 | 3.537519
31.45527 | 24.8627 | 26.39014 | 22.84356 | -1.527441 | 3.546584
31.46527 | 24.8821 | 26.39051 | 22.83482 | -1.508405 | 3.555686
31.47527 | 24.8776 | 26.39091 | 22.82609 | -1.513313 | 3.564827
31.48527 | 24.9154 | 26.39136 | 22.81736 | -1.475965 | 3.574004
31.49526 | 24.9052 | 26.39186 | 22.80865 | -1.486659 | 3.583211
31.50526 | 24.9251 | 26.3924 | 22.79993 | -1.467297 | 3.592463
31.51526 | 24.9302 | 26.39298 | 22.79123 | -1.462783 | 3.601757
31.52526 | 24.948 | 26.39361 | 22.78252 | -1.445609 | 3.611086
31.53526 | 24.9663 | 26.39428 | 22.77383 | -1.427982 | 3.620456
31.54525 | 24.9778 | 26.395 | 22.76514 | -1.417199 | 3.629856
31.55525 | 24.9902 | 26.39576 | 22.75646 | -1.405563 | 3.639304
31.56525 | 25.0041 | 26.39657 | 22.74778 | -1.392471 | 3.648791
31.57525 | 25.0208 | 26.39742 | 22.73911 | -1.376625 | 3.658318
31.58525 | 25.0314 | 26.39832 | 22.73044 | -1.366925 | 3.667885
31.59525 | 25.0315 | 26.39927 | 22.72178 | -1.36777 | 3.677492
31.60524 | 25.0488 | 26.40026 | 22.71313 | -1.351462 | 3.68713
31.61524 | 25.0663 | 26.4013 | 22.70448 | -1.335 | 3.696818
31.62524 | 25.0789 | 26.40239 | 22.69584 | -1.323486 | 3.706546
31.63524 | 25.0955 | 26.40352 | 22.6872 | -1.308018 | 3.716316
31.64524 | 25.0968 | 26.4047 | 22.67857 | -1.307897 | 3.726127
31.65523 | 25.1223 | 26.40592 | 22.66995 | -1.283623 | 3.73597
31.66523 | 25.1281 | 26.4072 | 22.66133 | -1.279098 | 3.745864
31.67523 | 25.134 | 26.40852 | 22.65272 | -1.27452 | 3.7558
31.68523 | 25.1566 | 26.40989 | 22.64411 | -1.25329 | 3.765778
31.69523 | 25.1648 | 26.41131 | 22.63551 | -1.24651 | 3.775799
31.70523 | 25.1873 | 26.41278 | 22.62691 | -1.225477 | 3.785863
31.71522 | 25.1832 | 26.41429 | 22.61833 | -1.231091 | 3.795959
31.72522 | 25.2112 | 26.41586 | 22.60975 | -1.204657 | 3.806109
31.73522 | 25.2128 | 26.41747 | 22.60117 | -1.204672 | 3.816301
31.74522 | 25.2319 | 26.41914 | 22.5926 | -1.187237 | 3.826538
31.75522 | 25.2292 | 26.42085 | 22.58403 | -1.19165 | 3.836818
31.76521 | 25.2443 | 26.42261 | 22.57548 | -1.178312 | 3.847132
31.77521 | 25.2577 | 26.42443 | 22.56693 | -1.166727 | 3.857501
31.78521 | 25.2705 | 26.42629 | 22.55838 | -1.155792 | 3.867915
31.79521 | 25.2934 | 26.42821 | 22.54984 | -1.134809 | 3.878374
31.80521 | 25.2941 | 26.43018 | 22.5413 | -1.136075 | 3.888877
31.81521 | 25.3031 | 26.43219 | 22.53277 | -1.129094 | 3.899426
31.8252 | 25.3189 | 26.43426 | 22.52425 | -1.115362 | 3.91001
31.8352 | 25.3225 | 26.43638 | 22.51573 | -1.113884 | 3.92065
31.8452 | 25.3394 | 26.43856 | 22.50722 | -1.099158 | 3.931337
31.8552 | 25.3362 | 26.44078 | 22.49871 | -1.104584 | 3.942071
31.8652 | 25.3657 | 26.44306 | 22.49021 | -1.077363 | 3.952851
31.87519 | 25.3554 | 26.44539 | 22.48173 | -1.089994 | 3.963667
31.88519 | 25.3848 | 26.44778 | 22.47324 | -1.062979 | 3.974542
31.89519 | 25.3827 | 26.45022 | 22.46475 | -1.067518 | 3.985463
31.90519 | 25.384 | 26.45271 | 22.45628 | -1.06871 | 3.996433
31.91519 | 25.3921 | 26.45526 | 22.44781 | -1.063157 | 4.007451
31.92519 | 25.3897 | 26.45786 | 22.43934 | -1.068158 | 4.018517
31.93518 | 25.4 | 26.46051 | 22.43089 | -1.060511 | 4.029621
31.94518 | 25.409 | 26.46322 | 22.42244 | -1.054221 | 4.040785
31.95518 | 25.4098 | 26.46599 | 22.41399 | -1.056187 | 4.051998
31.96518 | 25.4226 | 26.46881 | 22.40555 | -1.046208 | 4.063261
31.97518 | 25.4215 | 26.47168 | 22.39711 | -1.050185 | 4.074573
31.98517 | 25.4234 | 26.47461 | 22.38869 | -1.051215 | 4.085924
31.99517 | 25.4439 | 26.4776 | 22.38027 | -1.033704 | 4.097337
32.00517 | 25.4386 | 26.48065 | 22.37185 | -1.04205 | 4.108801
32.01517 | 25.4445 | 26.48375 | 22.36344 | -1.039253 | 4.120316
32.02517 | 25.4407 | 26.48691 | 22.35503 | -1.046213 | 4.131881
32.03517 | 25.4475 | 26.49013 | 22.34663 | -1.04263 | 4.143499
32.04516 | 25.4542 | 26.4934 | 22.33825 | -1.039203 | 4.155157
32.05516 | 25.4492 | 26.49674 | 22.32986 | -1.047536 | 4.166878
32.06516 | 25.461 | 26.50013 | 22.32148 | -1.039128 | 4.178652
32.07516 | 25.4612 | 26.50358 | 22.3131 | -1.042379 | 4.190479
32.08516 | 25.4715 | 26.50709 | 22.30473 | -1.035589 | 4.202359
32.09515 | 25.4735 | 26.51065 | 22.29637 | -1.037154 | 4.21428
32.10515 | 25.4669 | 26.51428 | 22.28802 | -1.047383 | 4.226268
32.11515 | 25.4741 | 26.51797 | 22.27966 | -1.043872 | 4.238309
32.12515 | 25.4873 | 26.52172 | 22.27132 | -1.034422 | 4.250405
32.13515 | 25.4726 | 26.52553 | 22.26298 | -1.052931 | 4.262555
32.14515 | 25.4908 | 26.5294 | 22.25464 | -1.038603 | 4.274761
32.15514 | 25.5004 | 26.53333 | 22.24632 | -1.032931 | 4.28701
32.16514 | 25.4974 | 26.53732 | 22.238 | -1.039925 | 4.299326
32.17514 | 25.4979 | 26.54138 | 22.22968 | -1.043481 | 4.311699
32.18514 | 25.498 | 26.5455 | 22.22137 | -1.047499 | 4.324128
32.19514 | 25.5196 | 26.54968 | 22.21307 | -1.03008 | 4.336614
32.20513 | 25.513 | 26.55392 | 22.20478 | -1.040918 | 4.349143
32.21513 | 25.5276 | 26.55823 | 22.19648 | -1.030627 | 4.361745
32.22513 | 25.5357 | 26.5626 | 22.1882 | -1.026896 | 4.374401
32.23513 | 25.5394 | 26.56703 | 22.17991 | -1.027633 | 4.387119
32.24513 | 25.5225 | 26.57153 | 22.17164 | -1.049031 | 4.399892
32.25513 | 25.5572 | 26.5761 | 22.16337 | -1.018897 | 4.412728
32.26512 | 25.5531 | 26.58072 | 22.15511 | -1.02762 | 4.425605
32.27512 | 25.5579 | 26.58541 | 22.14686 | -1.027514 | 4.438557
32.28512 | 25.5713 | 26.59018 | 22.13861 | -1.018875 | 4.451569
32.29512 | 25.5812 | 26.595 | 22.13036 | -1.013802 | 4.464642
32.30512 | 25.588 | 26.5999 | 22.12212 | -1.011895 | 4.477775
32.31511 | 25.5794 | 26.60485 | 22.1139 | -1.025451 | 4.490955
32.32511 | 25.6065 | 26.60988 | 22.10567 | -1.003378 | 4.50421
32.33511 | 25.5962 | 26.61497 | 22.09745 | -1.018774 | 4.517528
32.34511 | 25.6049 | 26.62014 | 22.08923 | -1.015237 | 4.530906
32.35511 | 25.6268 | 26.62537 | 22.08102 | -0.9985682 | 4.544348
32.36511 | 25.6222 | 26.63067 | 22.07282 | -1.008469 | 4.557852
32.3751 | 25.6217 | 26.63603 | 22.06463 | -1.014333 | 4.571407
32.3851 | 25.6393 | 26.64147 | 22.05643 | -1.002172 | 4.585038
32.3951 | 25.6569 | 26.64698 | 22.04825 | -0.9900817 | 4.598733
32.4051 | 25.6535 | 26.65256 | 22.04007 | -0.9990611 | 4.612493
32.4151 | 25.6654 | 26.65821 | 22.03189 | -0.9928114 | 4.626318
32.42509 | 25.6892 | 26.66393 | 22.02373 | -0.9747277 | 4.640194
32.43509 | 25.6937 | 26.66972 | 22.01557 | -0.9760207 | 4.654149
32.44509 | 25.7101 | 26.67559 | 22.00741 | -0.9654855 | 4.668171
32.45509 | 25.7232 | 26.68152 | 21.99926 | -0.958323 | 4.682259
32.46509 | 25.7314 | 26.68753 | 21.99112 | -0.9561332 | 4.696414
32.47509 | 25.7639 | 26.69362 | 21.98298 | -0.9297163 | 4.710635
32.48508 | 25.7633 | 26.69977 | 21.97486 | -0.9364674 | 4.724911
32.49508 | 25.7759 | 26.706 | 21.96673 | -0.9300973 | 4.739268
32.50508 | 25.7984 | 26.7123 | 21.95861 | -0.9139029 | 4.753694
32.51508 | 25.8179 | 26.71868 | 21.95049 | -0.9007833 | 4.76819
32.52508 | 25.8426 | 26.72514 | 21.94238 | -0.8825392 | 4.782755
32.53507 | 25.8655 | 26.73166 | 21.93429 | -0.8661641 | 4.797375
32.54507 | 25.872 | 26.73827 | 21.92619 | -0.8662716 | 4.81208
32.55507 | 25.8986 | 26.74496 | 21.9181 | -0.8463556 | 4.826855
32.56507 | 25.9146 | 26.75172 | 21.91002 | -0.837117 | 4.841702
32.57507 | 25.926 | 26.75856 | 21.90194 | -0.8325561 | 4.85662
32.58507 | 25.9499 | 26.76547 | 21.89386 | -0.8155727 | 4.87161
32.59506 | 25.9696 | 26.77246 | 21.8858 | -0.8028616 | 4.886659
32.60506 | 25.9857 | 26.77954 | 21.87774 | -0.7938354 | 4.901794
32.61506 | 26.0034 | 26.78669 | 21.86969 | -0.7832891 | 4.917004
32.62506 | 26.026 | 26.79392 | 21.86164 | -0.7679222 | 4.932286
32.63506 | 26.0571 | 26.80124 | 21.85359 | -0.7441357 | 4.947644
32.64505 | 26.05 | 26.80862 | 21.84556 | -0.7586203 | 4.963058
32.65505 | 26.0809 | 26.8161 | 21.83753 | -0.7351982 | 4.978568
32.66505 | 26.0949 | 26.82365 | 21.8295 | -0.728753 | 4.994149
32.67505 | 26.1115 | 26.83129 | 21.82148 | -0.7197948 | 5.009811
32.68505 | 26.1487 | 26.83901 | 21.81347 | -0.6903139 | 5.025545
32.69505 | 26.1498 | 26.84682 | 21.80546 | -0.6970217 | 5.041361
32.70504 | 26.1693 | 26.8547 | 21.79747 | -0.6853999 | 5.057234
32.71504 | 26.1858 | 26.86267 | 21.78947 | -0.676873 | 5.073203
32.72504 | 26.1901 | 26.87073 | 21.78148 | -0.6806302 | 5.089251
32.73504 | 26.235 | 26.87887 | 21.77349 | -0.643873 | 5.105379
32.74504 | 26.2406 | 26.8871 | 21.76552 | -0.6465034 | 5.121588
32.75503 | 26.2665 | 26.89541 | 21.75755 | -0.6289075 | 5.137857
32.76503 | 26.2931 | 26.90381 | 21.74958 | -0.6107084 | 5.154225
32.77503 | 26.3047 | 26.9123 | 21.74162 | -0.6075962 | 5.170674
32.78503 | 26.334 | 26.92087 | 21.73367 | -0.5868722 | 5.187205
32.79503 | 26.3598 | 26.92954 | 21.72572 | -0.5697362 | 5.203819
32.80503 | 26.3622 | 26.93829 | 21.71777 | -0.5760889 | 5.220515
32.81502 | 26.4019 | 26.94712 | 21.70984 | -0.5452224 | 5.237278
32.82502 | 26.4059 | 26.95605 | 21.70191 | -0.5501539 | 5.254141
32.83502 | 26.4555 | 26.96508 | 21.69399 | -0.5095767 | 5.271089
32.84502 | 26.4657 | 26.97419 | 21.68607 | -0.5084894 | 5.288122
32.85502 | 26.479 | 26.98339 | 21.67815 | -0.5043938 | 5.30524
32.86501 | 26.5162 | 26.99268 | 21.67025 | -0.4764816 | 5.322428
32.87501 | 26.5279 | 27.00207 | 21.66235 | -0.4741707 | 5.339719
32.88501 | 26.5627 | 27.01155 | 21.65446 | -0.4488526 | 5.357097
32.89501 | 26.5862 | 27.02113 | 21.64657 | -0.4349288 | 5.374564
32.90501 | 26.598 | 27.0308 | 21.63868 | -0.432799 | 5.392118
32.91501 | 26.6303 | 27.04056 | 21.6308 | -0.4102641 | 5.409762
32.925 | 26.6492 | 27.05042 | 21.62294 | -0.4012152 | 5.427478
32.935 | 26.6745 | 27.06037 | 21.61507 | -0.3858702 | 5.445299
32.945 | 26.71 | 27.07042 | 21.60721 | -0.3604242 | 5.463214
32.955 | 26.7087 | 27.08057 | 21.59936 | -0.3718733 | 5.481218
32.965 | 26.7511 | 27.09082 | 21.59151 | -0.3397226 | 5.499317
32.97499 | 26.7693 | 27.10116 | 21.58367 | -0.3318575 | 5.517487
32.98499 | 26.8008 | 27.1116 | 21.57583 | -0.3108025 | 5.535769
32.99499 | 26.8364 | 27.12215 | 21.568 | -0.2857473 | 5.554145
33.00499 | 26.8591 | 27.13279 | 21.56018 | -0.273693 | 5.572616
33.01499 | 26.8709 | 27.14354 | 21.55236 | -0.2726385 | 5.591182
33.02499 | 26.8953 | 27.15439 | 21.54454 | -0.2590864 | 5.609843
33.03498 | 26.9508 | 27.16532 | 21.53674 | -0.2145246 | 5.628581
33.04498 | 26.9658 | 27.17638 | 21.52894 | -0.2105772 | 5.647436
33.05498 | 27.0031 | 27.18753 | 21.52115 | -0.1844326 | 5.666387
33.06498 | 27.0167 | 27.19879 | 21.51336 | -0.1820925 | 5.685437
33.07498 | 27.0501 | 27.21016 | 21.50557 | -0.1600563 | 5.704585
33.08497 | 27.0785 | 27.22161 | 21.4978 | -0.1431149 | 5.723815
33.09497 | 27.1105 | 27.23319 | 21.49003 | -0.1226901 | 5.743162
33.10497 | 27.1429 | 27.24487 | 21.48226 | -0.1019723 | 5.762611
33.11497 | 27.1782 | 27.25666 | 21.4745 | -0.07846198 | 5.782162
33.12497 | 27.2021 | 27.26856 | 21.46675 | -0.06645894 | 5.801814
33.13497 | 27.2393 | 27.28057 | 21.459 | -0.04126512 | 5.821569
33.14496 | 27.258 | 27.29267 | 21.45126 | -0.03466897 | 5.841408
33.15496 | 27.2831 | 27.30489 | 21.44352 | -0.02179426 | 5.861371
33.16496 | 27.3204 | 27.31723 | 21.43579 | 0.003169339 | 5.881439
33.17496 | 27.3507 | 27.32968 | 21.42807 | 0.02102176 | 5.901612
33.18496 | 27.3787 | 27.34224 | 21.42035 | 0.03646264 | 5.921891
33.19495 | 27.4315 | 27.3549 | 21.41264 | 0.076602 | 5.942257
33.20495 | 27.4296 | 27.36768 | 21.40493 | 0.06191619 | 5.962751
33.21495 | 27.4726 | 27.38058 | 21.39723 | 0.09201599 | 5.983353
33.22495 | 27.509 | 27.3936 | 21.38953 | 0.1154007 | 6.004065
33.23495 | 27.5296 | 27.40673 | 21.38184 | 0.1228694 | 6.024887
33.24495 | 27.557 | 27.41998 | 21.37416 | 0.1370221 | 6.045819
33.25494 | 27.5994 | 27.43333 | 21.36649 | 0.1660706 | 6.066841
33.26494 | 27.6423 | 27.44681 | 21.35882 | 0.1954878 | 6.087997
33.27494 | 27.6648 | 27.46041 | 21.35115 | 0.2043858 | 6.109266
33.28494 | 27.6874 | 27.47413 | 21.34349 | 0.2132651 | 6.130647
33.29494 | 27.732 | 27.48798 | 21.33583 | 0.2440247 | 6.152143
33.30493 | 27.7539 | 27.50192 | 21.32819 | 0.2519755 | 6.173734
33.31493 | 27.8065 | 27.516 | 21.32055 | 0.2904951 | 6.195458
33.32493 | 27.8347 | 27.53022 | 21.31291 | 0.3044846 | 6.217306
33.33493 | 27.859 | 27.54454 | 21.30528 | 0.3144552 | 6.239268
33.34493 | 27.9142 | 27.559 | 21.29765 | 0.3552007 | 6.261348
33.35493 | 27.931 | 27.57358 | 21.29003 | 0.3574216 | 6.283547
33.36492 | 27.9775 | 27.58827 | 21.28242 | 0.3892342 | 6.305841
33.37492 | 28.0096 | 27.6031 | 21.27482 | 0.4065032 | 6.328281
33.38492 | 28.0419 | 27.61806 | 21.26721 | 0.4238441 | 6.350843
33.39492 | 28.0838 | 27.63314 | 21.25962 | 0.4506572 | 6.373526
33.40492 | 28.1176 | 27.64836 | 21.25203 | 0.4692406 | 6.396334
33.41491 | 28.1493 | 27.66369 | 21.24445 | 0.4856093 | 6.419243
33.42491 | 28.1814 | 27.67917 | 21.23687 | 0.5022323 | 6.442299
33.43491 | 28.2281 | 27.69478 | 21.22929 | 0.5333239 | 6.465481
33.44491 | 28.2476 | 27.71052 | 21.22173 | 0.5370829 | 6.48879
33.45491 | 28.2931 | 27.72639 | 21.21417 | 0.5667082 | 6.512226
33.46491 | 28.3263 | 27.7424 | 21.20661 | 0.583899 | 6.535792
33.4749 | 28.3649 | 27.75853 | 21.19907 | 0.6063715 | 6.559462
33.4849 | 28.4001 | 27.77481 | 21.19152 | 0.6252917 | 6.583286
33.4949 | 28.4286 | 27.79123 | 21.18398 | 0.6373748 | 6.607241
33.5049 | 28.4595 | 27.80778 | 21.17645 | 0.651721 | 6.631328
33.5149 | 28.5003 | 27.82447 | 21.16892 | 0.6758271 | 6.655549
33.52489 | 28.5378 | 27.84129 | 21.16141 | 0.6965129 | 6.679876
33.53489 | 28.5648 | 27.85826 | 21.1539 | 0.7065378 | 6.704367
33.54489 | 28.5908 | 27.87538 | 21.14639 | 0.7154246 | 6.728989
33.55489 | 28.6525 | 27.89263 | 21.13888 | 0.7598655 | 6.753752
33.56489 | 28.6673 | 27.91003 | 21.13138 | 0.7572668 | 6.778649
33.57489 | 28.709 | 27.92758 | 21.12389 | 0.7814201 | 6.803687
33.58488 | 28.7484 | 27.94525 | 21.11641 | 0.803147 | 6.828839
33.59488 | 28.7785 | 27.96309 | 21.10893 | 0.8154132 | 6.854154
33.60488 | 28.8251 | 27.98107 | 21.10146 | 0.8440278 | 6.879614
33.61488 | 28.85 | 27.9992 | 21.09399 | 0.8507973 | 6.905213
33.62488 | 28.8984 | 28.01748 | 21.08653 | 0.880917 | 6.930956
33.63487 | 28.9184 | 28.0359 | 21.07908 | 0.8825038 | 6.956819
33.64487 | 28.9641 | 28.05448 | 21.07163 | 0.9096217 | 6.982853
33.65487 | 28.998 | 28.07321 | 21.06418 | 0.9247882 | 7.009032
33.66487 | 29.0285 | 28.0921 | 21.05674 | 0.9364009 | 7.035359
33.67487 | 29.0891 | 28.11114 | 21.04931 | 0.9779592 | 7.061835
33.68487 | 29.1234 | 28.13034 | 21.04188 | 0.9930617 | 7.08846
33.69486 | 29.1539 | 28.14967 | 21.03446 | 1.004228 | 7.115209
33.70486 | 29.1918 | 28.16918 | 21.02705 | 1.022618 | 7.142136
33.71486 | 29.2422 | 28.18885 | 21.01964 | 1.053349 | 7.169215
33.72486 | 29.3033 | 28.20868 | 21.01223 | 1.094621 | 7.196448
33.73486 | 29.3228 | 28.22867 | 21.00483 | 1.094133 | 7.223836
33.74485 | 29.3752 | 28.2488 | 20.99744 | 1.126402 | 7.251353
33.75485 | 29.4246 | 28.26911 | 20.99006 | 1.155489 | 7.279054
33.76485 | 29.4731 | 28.28959 | 20.98268 | 1.183513 | 7.306912
33.77485 | 29.5196 | 28.31023 | 20.9753 | 1.209371 | 7.33493
33.78485 | 29.5738 | 28.33104 | 20.96793 | 1.242764 | 7.363108
33.79485 | 29.623 | 28.35201 | 20.96056 | 1.270989 | 7.391447
33.80484 | 29.6778 | 28.37313 | 20.95321 | 1.304671 | 7.419917
33.81484 | 29.6998 | 28.39444 | 20.94586 | 1.305359 | 7.448581
33.82484 | 29.7656 | 28.41593 | 20.93851 | 1.349673 | 7.477416
33.83484 | 29.8265 | 28.43758 | 20.93117 | 1.388918 | 7.506412
33.84484 | 29.8623 | 28.45941 | 20.92383 | 1.402891 | 7.535575
33.85483 | 29.9161 | 28.48138 | 20.91651 | 1.434716 | 7.564873
33.86483 | 29.9674 | 28.50356 | 20.90919 | 1.46384 | 7.594373
33.87483 | 30.0208 | 28.52591 | 20.90187 | 1.494887 | 7.624044
33.88483 | 30.06 | 28.54844 | 20.89456 | 1.511557 | 7.653887
33.89483 | 30.1062 | 28.57115 | 20.88725 | 1.535049 | 7.683903
33.90483 | 30.1603 | 28.59404 | 20.87995 | 1.566259 | 7.714093
33.91482 | 30.212 | 28.61709 | 20.87266 | 1.594912 | 7.744429
33.92482 | 30.2476 | 28.64034 | 20.86537 | 1.607259 | 7.774972
33.93482 | 30.3061 | 28.66378 | 20.85809 | 1.642324 | 7.805691
33.94482 | 30.3512 | 28.6874 | 20.85081 | 1.663803 | 7.83659
33.95482 | 30.4017 | 28.7112 | 20.84353 | 1.690495 | 7.86767
33.96481 | 30.449 | 28.73518 | 20.83627 | 1.713823 | 7.898902
33.97481 | 30.5037 | 28.75936 | 20.82901 | 1.74434 | 7.930346
33.98481 | 30.5414 | 28.78373 | 20.82176 | 1.757667 | 7.961975
33.99481 | 30.5851 | 28.8083 | 20.81451 | 1.776802 | 7.993789
34.00481 | 30.6456 | 28.83305 | 20.80726 | 1.812545 | 8.02579
34.01481 | 30.6931 | 28.85801 | 20.80003 | 1.835094 | 8.05798
34.0248 | 30.7458 | 28.88313 | 20.7928 | 1.862672 | 8.090327
34.0348 | 30.7962 | 28.90847 | 20.78557 | 1.887729 | 8.122896
34.0448 | 30.8359 | 28.93401 | 20.77835 | 1.901888 | 8.155659
34.0548 | 30.8942 | 28.95975 | 20.77114 | 1.934449 | 8.188613
34.0648 | 30.93 | 28.98569 | 20.76393 | 1.944307 | 8.221764
34.07479 | 31.0011 | 29.01181 | 20.75673 | 1.989291 | 8.255078
34.08479 | 31.0421 | 29.03816 | 20.74953 | 2.003943 | 8.288623
34.09479 | 31.0924 | 29.06471 | 20.74234 | 2.027693 | 8.322366
34.10479 | 31.1576 | 29.09146 | 20.73515 | 2.066136 | 8.35631
34.11479 | 31.2025 | 29.11843 | 20.72797 | 2.084071 | 8.390456
34.12479 | 31.2555 | 29.1456 | 20.7208 | 2.109898 | 8.424804
34.13478 | 31.3007 | 29.17296 | 20.71364 | 2.127742 | 8.459323
34.14478 | 31.3584 | 29.20055 | 20.70647 | 2.157847 | 8.494082
34.15478 | 31.4242 | 29.22836 | 20.69931 | 2.195837 | 8.52905
34.16478 | 31.4623 | 29.25639 | 20.69216 | 2.205913 | 8.564226
34.17478 | 31.5262 | 29.28463 | 20.68501 | 2.241572 | 8.599614
34.18477 | 31.5809 | 29.31306 | 20.67788 | 2.267842 | 8.635178
34.19477 | 31.6273 | 29.34174 | 20.67074 | 2.285565 | 8.670991
34.20477 | 31.693 | 29.37063 | 20.66361 | 2.322367 | 8.707019
34.21477 | 31.7338 | 29.39975 | 20.65649 | 2.334046 | 8.743263
34.22477 | 31.8015 | 29.4291 | 20.64937 | 2.372402 | 8.779726
34.23477 | 31.8485 | 29.45867 | 20.64226 | 2.389832 | 8.816408
34.24476 | 31.9174 | 29.48844 | 20.63516 | 2.428965 | 8.853276
34.25476 | 31.9711 | 29.51846 | 20.62806 | 2.452642 | 8.890401
34.26476 | 32.0174 | 29.54871 | 20.62096 | 2.468687 | 8.927751
34.27476 | 32.0909 | 29.5792 | 20.61387 | 2.511701 | 8.965327
34.28476 | 32.1511 | 29.60992 | 20.60679 | 2.541182 | 9.003131
34.29475 | 32.2111 | 29.64084 | 20.59972 | 2.570258 | 9.041126
34.30475 | 32.2486 | 29.67203 | 20.59264 | 2.576568 | 9.079389
34.31475 | 32.3294 | 29.70346 | 20.58558 | 2.62594 | 9.117885
34.32475 | 32.3906 | 29.73513 | 20.57851 | 2.655473 | 9.156613
34.33475 | 32.4504 | 29.76704 | 20.57146 | 2.683365 | 9.195578
34.34475 | 32.5037 | 29.79919 | 20.56441 | 2.704513 | 9.23478
34.35474 | 32.5776 | 29.83155 | 20.55737 | 2.746049 | 9.274181
34.36474 | 32.6272 | 29.86419 | 20.55033 | 2.763007 | 9.313862
34.37474 | 32.702 | 29.89708 | 20.5433 | 2.804917 | 9.353786
34.38474 | 32.7594 | 29.93022 | 20.53627 | 2.829178 | 9.393953
34.39474 | 32.8049 | 29.96361 | 20.52925 | 2.841288 | 9.434365
34.40473 | 32.8877 | 29.99722 | 20.52224 | 2.890477 | 9.474986
34.41473 | 32.9555 | 30.03112 | 20.51523 | 2.92438 | 9.515894
34.42473 | 33.0149 | 30.06527 | 20.50822 | 2.949627 | 9.557052
34.43473 | 33.0879 | 30.09969 | 20.50122 | 2.988214 | 9.598464
34.44473 | 33.1309 | 30.13436 | 20.49423 | 2.996542 | 9.64013
34.45473 | 33.2207 | 30.16929 | 20.48724 | 3.05141 | 9.682051
34.46472 | 33.2699 | 30.20445 | 20.48026 | 3.065447 | 9.72419
34.47472 | 33.3625 | 30.23991 | 20.47329 | 3.122586 | 9.766629
34.48472 | 33.4018 | 30.27564 | 20.46631 | 3.126158 | 9.809328
34.49472 | 33.471 | 30.31164 | 20.45935 | 3.15936 | 9.852291
34.50472 | 33.5369 | 30.34791 | 20.45239 | 3.188993 | 9.895519
34.51471 | 33.6189 | 30.3844 | 20.44544 | 3.234495 | 9.938964
34.52471 | 33.664 | 30.42122 | 20.43849 | 3.242782 | 9.982727
34.53471 | 33.7343 | 30.45831 | 20.43155 | 3.275991 | 10.02676
34.54471 | 33.8038 | 30.49568 | 20.42461 | 3.308125 | 10.07107
34.55471 | 33.8622 | 30.53332 | 20.41768 | 3.328877 | 10.11565
34.56471 | 33.9288 | 30.57125 | 20.41075 | 3.357548 | 10.1605
34.5747 | 34.0024 | 30.60943 | 20.40384 | 3.392974 | 10.20559
34.5847 | 34.045 | 30.64792 | 20.39692 | 3.397077 | 10.251
34.5947 | 34.138 | 30.68671 | 20.39001 | 3.451292 | 10.2967
34.6047 | 34.1868 | 30.72578 | 20.38311 | 3.46102 | 10.34267
34.6147 | 34.252 | 30.76515 | 20.37621 | 3.486854 | 10.38894
34.62469 | 34.3393 | 30.80476 | 20.36932 | 3.534536 | 10.43544
34.63469 | 34.3943 | 30.84472 | 20.36243 | 3.549585 | 10.48228
34.64469 | 34.4507 | 30.88496 | 20.35555 | 3.565735 | 10.52941
34.65469 | 34.5306 | 30.92551 | 20.34868 | 3.605088 | 10.57684
34.66469 | 34.6125 | 30.96636 | 20.34181 | 3.646139 | 10.62456
34.67469 | 34.6775 | 31.00751 | 20.33494 | 3.669989 | 10.67257
34.68468 | 34.7292 | 31.04893 | 20.32809 | 3.680274 | 10.72084
34.69468 | 34.8263 | 31.09069 | 20.32123 | 3.735613 | 10.76945
34.70468 | 34.8924 | 31.13276 | 20.31438 | 3.759641 | 10.81837
34.71468 | 34.9588 | 31.17514 | 20.30754 | 3.783662 | 10.8676
34.72468 | 35.0317 | 31.21783 | 20.3007 | 3.813867 | 10.91713
34.73467 | 35.0938 | 31.2608 | 20.29388 | 3.833004 | 10.96692
34.74467 | 35.1932 | 31.30412 | 20.28705 | 3.88908 | 11.01707
34.75467 | 35.2473 | 31.34776 | 20.28023 | 3.899536 | 11.06753
34.76467 | 35.3046 | 31.39173 | 20.27342 | 3.912873 | 11.11831
34.77467 | 35.4162 | 31.43601 | 20.26661 | 3.980186 | 11.16941
34.78467 | 35.4691 | 31.48063 | 20.2598 | 3.988474 | 11.22082
34.79466 | 35.544 | 31.52552 | 20.25301 | 4.018479 | 11.27251
34.80466 | 35.6258 | 31.57079 | 20.24622 | 4.055012 | 11.32457
34.81466 | 35.7036 | 31.61638 | 20.23943 | 4.087215 | 11.37696
34.82466 | 35.7671 | 31.66232 | 20.23265 | 4.104783 | 11.42967
34.83466 | 35.8547 | 31.70858 | 20.22587 | 4.146117 | 11.48271
34.84465 | 35.9192 | 31.75514 | 20.21911 | 4.164059 | 11.53603
34.85465 | 36.0116 | 31.80208 | 20.21234 | 4.209515 | 11.58974
34.86465 | 36.0705 | 31.84937 | 20.20558 | 4.221131 | 11.64379
34.87465 | 36.1457 | 31.897 | 20.19883 | 4.248703 | 11.69817
34.88465 | 36.2285 | 31.94497 | 20.19208 | 4.283529 | 11.75289
34.89464 | 36.3178 | 31.99324 | 20.18534 | 4.324557 | 11.8079
34.90464 | 36.3763 | 32.04192 | 20.1786 | 4.334385 | 11.86331
34.91464 | 36.4536 | 32.09094 | 20.17187 | 4.362662 | 11.91907
34.92464 | 36.5531 | 32.14031 | 20.16514 | 4.412785 | 11.97517
34.93464 | 36.595 | 32.19005 | 20.15842 | 4.404951 | 12.03163
34.94464 | 36.702 | 32.24014 | 20.15171 | 4.461859 | 12.08843
34.95463 | 36.7574 | 32.29054 | 20.145 | 4.466856 | 12.14554
34.96463 | 36.8197 | 32.34136 | 20.1383 | 4.478341 | 12.20306
34.97463 | 36.9477 | 32.39254 | 20.1316 | 4.555162 | 12.26094
34.98463 | 36.9815 | 32.44409 | 20.1249 | 4.537414 | 12.31918
34.99463 | 37.0622 | 32.496 | 20.11822 | 4.566199 | 12.37779
35.00462 | 37.1766 | 32.54823 | 20.11154 | 4.628372 | 12.43669
35.01462 | 37.2171 | 32.60089 | 20.10486 | 4.616212 | 12.49603
35.02462 | 37.3417 | 32.65392 | 20.09819 | 4.687775 | 12.55574
35.03462 | 37.3803 | 32.70734 | 20.09152 | 4.672962 | 12.61581
35.04462 | 37.4875 | 32.76113 | 20.08486 | 4.726369 | 12.67627
35.05462 | 37.5852 | 32.81531 | 20.07821 | 4.769893 | 12.7371
35.06461 | 37.6311 | 32.86981 | 20.07156 | 4.761287 | 12.79825
35.07461 | 37.7439 | 32.92476 | 20.06492 | 4.819142 | 12.85984
35.08461 | 37.8465 | 32.98009 | 20.05828 | 4.866407 | 12.92181
35.09461 | 37.8933 | 33.03582 | 20.05164 | 4.857483 | 12.98417
35.10461 | 37.9992 | 33.09193 | 20.04502 | 4.907267 | 13.04692
35.1146 | 38.0748 | 33.14839 | 20.0384 | 4.92641 | 13.10999
35.1246 | 38.1905 | 33.2053 | 20.03178 | 4.985201 | 13.17352
35.1346 | 38.2839 | 33.26261 | 20.02517 | 5.021293 | 13.23744
35.1446 | 38.3221 | 33.32031 | 20.01856 | 5.001785 | 13.30175
35.1546 | 38.4476 | 33.37843 | 20.01196 | 5.069174 | 13.36646
35.1646 | 38.5358 | 33.43694 | 20.00537 | 5.098856 | 13.43158
35.17459 | 38.5951 | 33.49581 | 19.99878 | 5.09929 | 13.49703
35.18459 | 38.7113 | 33.55514 | 19.9922 | 5.156156 | 13.56295
35.19459 | 38.7578 | 33.61489 | 19.98562 | 5.142911 | 13.62927
35.20459 | 38.8873 | 33.67505 | 19.97904 | 5.212251 | 13.696
35.21459 | 38.9627 | 33.73562 | 19.97248 | 5.227078 | 13.76315
35.22458 | 39.0106 | 33.79655 | 19.96592 | 5.214051 | 13.83063
35.23458 | 39.131 | 33.85796 | 19.95936 | 5.27304 | 13.8986
35.24458 | 39.18 | 33.91979 | 19.95281 | 5.260208 | 13.96698
35.25458 | 39.2966 | 33.98205 | 19.94626 | 5.314553 | 14.03579
35.26458 | 39.3712 | 34.04474 | 19.93972 | 5.326465 | 14.10502
35.27458 | 39.4252 | 34.10785 | 19.93318 | 5.317355 | 14.17466
35.28457 | 39.5499 | 34.17132 | 19.92666 | 5.378583 | 14.24466
35.29457 | 39.5935 | 34.23529 | 19.92013 | 5.358213 | 14.31515
35.30457 | 39.7057 | 34.29969 | 19.91361 | 5.40601 | 14.38608
35.31457 | 39.7847 | 34.36453 | 19.9071 | 5.420172 | 14.45743
35.32457 | 39.8306 | 34.4298 | 19.90059 | 5.400795 | 14.52922
35.33456 | 39.9561 | 34.49545 | 19.89409 | 5.460646 | 14.60136
35.34456 | 40.0037 | 34.56161 | 19.88759 | 5.442091 | 14.67402
35.35456 | 40.0875 | 34.62821 | 19.8811 | 5.459294 | 14.74711
35.36456 | 40.1814 | 34.69525 | 19.87461 | 5.486152 | 14.82064
35.37456 | 40.2424 | 34.76274 | 19.86813 | 5.479664 | 14.89461
35.38456 | 40.3295 | 34.83067 | 19.86165 | 5.498828 | 14.96902
35.39455 | 40.3984 | 34.89899 | 19.85519 | 5.49941 | 15.0438
35.40455 | 40.4816 | 34.96782 | 19.84872 | 5.513775 | 15.11911
35.41455 | 40.5587 | 35.03711 | 19.84226 | 5.521588 | 15.19485
35.42455 | 40.6244 | 35.10685 | 19.8358 | 5.517545 | 15.27105
35.43455 | 40.7267 | 35.17705 | 19.82935 | 5.549647 | 15.3477
35.44454 | 40.7895 | 35.24764 | 19.82291 | 5.541861 | 15.42473
35.45454 | 40.8743 | 35.31876 | 19.81647 | 5.555545 | 15.50228
35.46454 | 40.9661 | 35.39033 | 19.81004 | 5.575772 | 15.58029
35.47454 | 41.0224 | 35.46237 | 19.80361 | 5.560035 | 15.65876
35.48454 | 41.1367 | 35.53486 | 19.79719 | 5.601835 | 15.73768
35.49454 | 41.2013 | 35.60783 | 19.79077 | 5.593472 | 15.81706
35.50453 | 41.2908 | 35.68119 | 19.78436 | 5.609613 | 15.89683
35.51453 | 41.3917 | 35.75508 | 19.77795 | 5.636619 | 15.97713
35.52453 | 41.4421 | 35.82945 | 19.77155 | 5.612653 | 16.0579
35.53453 | 41.5614 | 35.90428 | 19.76515 | 5.657121 | 16.13913
35.54453 | 41.6295 | 35.97958 | 19.75876 | 5.649915 | 16.22082
35.55452 | 41.7195 | 36.05529 | 19.75238 | 5.664213 | 16.30291
35.56452 | 41.8092 | 36.13153 | 19.746 | 5.677666 | 16.38553
35.57452 | 41.8739 | 36.20825 | 19.73962 | 5.665645 | 16.46863
35.58452 | 41.9975 | 36.28545 | 19.73325 | 5.712048 | 16.5522
35.59452 | 42.0552 | 36.36312 | 19.72689 | 5.692078 | 16.63623
35.60452 | 42.1635 | 36.44127 | 19.72053 | 5.722231 | 16.72074
35.61451 | 42.2445 | 36.5198 | 19.71418 | 5.7247 | 16.80562
35.62451 | 42.3377 | 36.5989 | 19.70783 | 5.738798 | 16.89107
35.63451 | 42.4371 | 36.67848 | 19.70148 | 5.758619 | 16.977
35.64451 | 42.4994 | 36.75854 | 19.69515 | 5.740862 | 17.06339
35.65451 | 42.6064 | 36.83907 | 19.68881 | 5.767327 | 17.15026
35.6645 | 42.6937 | 36.92001 | 19.68249 | 5.773692 | 17.23752
35.6745 | 42.7815 | 37.0015 | 19.67617 | 5.779998 | 17.32534
35.6845 | 42.8914 | 37.08348 | 19.66985 | 5.807925 | 17.41363
35.6945 | 42.9459 | 37.16593 | 19.66354 | 5.779971 | 17.50239
35.7045 | 43.0572 | 37.24886 | 19.65723 | 5.808336 | 17.59164
35.7145 | 43.1206 | 37.33228 | 19.65093 | 5.788323 | 17.68135
35.72449 | 43.2294 | 37.41609 | 19.64463 | 5.813312 | 17.77145
35.73449 | 43.3102 | 37.50046 | 19.63834 | 5.809738 | 17.86212
35.74449 | 43.3973 | 37.58531 | 19.63206 | 5.811987 | 17.95326
35.75449 | 43.504 | 37.67065 | 19.62578 | 5.833354 | 18.04487
35.76449 | 43.5662 | 37.75646 | 19.6195 | 5.809743 | 18.13696
35.77448 | 43.6802 | 37.84266 | 19.61323 | 5.83754 | 18.22943
35.78448 | 43.7474 | 37.92943 | 19.60697 | 5.817974 | 18.32246
35.79448 | 43.8306 | 38.01667 | 19.60071 | 5.813933 | 18.41596
35.80448 | 43.9326 | 38.10439 | 19.59445 | 5.828214 | 18.50993
35.81448 | 43.99 | 38.19258 | 19.5882 | 5.797421 | 18.60438
35.82448 | 44.0912 | 38.28125 | 19.58196 | 5.809954 | 18.69929
35.83447 | 44.1621 | 38.3703 | 19.57573 | 5.791802 | 18.79457
35.84447 | 44.2435 | 38.45991 | 19.56949 | 5.783592 | 18.89042
35.85447 | 44.3304 | 38.54999 | 19.56326 | 5.780411 | 18.98673
35.86447 | 44.4076 | 38.64054 | 19.55704 | 5.767061 | 19.0835
35.87447 | 44.4869 | 38.73155 | 19.55082 | 5.755353 | 19.18073
35.88446 | 44.5687 | 38.82294 | 19.54461 | 5.745762 | 19.27833
35.89446 | 44.6464 | 38.91488 | 19.5384 | 5.731517 | 19.37648
35.90446 | 44.7329 | 39.00729 | 19.5322 | 5.725612 | 19.47509
35.91446 | 44.8329 | 39.10015 | 19.526 | 5.732748 | 19.57415
35.92446 | 44.9023 | 39.19347 | 19.51981 | 5.708826 | 19.67367
35.93446 | 45.0138 | 39.28725 | 19.51362 | 5.726551 | 19.77363
35.94445 | 45.0719 | 39.38138 | 19.50744 | 5.690517 | 19.87394
35.95445 | 45.1751 | 39.47606 | 19.50127 | 5.699041 | 19.97479
35.96445 | 45.2448 | 39.57118 | 19.49509 | 5.67362 | 20.07609
35.97445 | 45.3353 | 39.66675 | 19.48893 | 5.668555 | 20.17782
35.98445 | 45.4274 | 39.76275 | 19.48277 | 5.664648 | 20.27999
35.99444 | 45.489 | 39.8591 | 19.47661 | 5.629902 | 20.38248
36.00444 | 45.5891 | 39.95597 | 19.47046 | 5.633126 | 20.48551
36.01444 | 45.6627 | 40.05328 | 19.46432 | 5.609424 | 20.58896
36.02444 | 45.7702 | 40.15101 | 19.45817 | 5.619193 | 20.69283
36.03444 | 45.8318 | 40.24916 | 19.45204 | 5.582641 | 20.79712
36.04444 | 45.9393 | 40.34773 | 19.44591 | 5.591571 | 20.90182
36.05443 | 46.004 | 40.44661 | 19.43979 | 5.557385 | 21.00683
36.06443 | 46.0722 | 40.54601 | 19.43367 | 5.526194 | 21.11234
36.07443 | 46.1923 | 40.6458 | 19.42755 | 5.546499 | 21.21825
36.08443 | 46.2448 | 40.746 | 19.42144 | 5.498804 | 21.32456
36.09443 | 46.3364 | 40.84658 | 19.41533 | 5.489816 | 21.43125
36.10442 | 46.4185 | 40.94746 | 19.40924 | 5.471036 | 21.53822
36.11442 | 46.4767 | 41.04883 | 19.40314 | 5.427875 | 21.64568
36.12442 | 46.583 | 41.15056 | 19.39705 | 5.432435 | 21.75351
36.13442 | 46.6398 | 41.25268 | 19.39097 | 5.387123 | 21.86171
36.14442 | 46.7368 | 41.35515 | 19.38489 | 5.381649 | 21.97026
36.15442 | 46.7941 | 41.45799 | 19.37881 | 5.33611 | 22.07918
36.16441 | 46.8953 | 41.56106 | 19.37275 | 5.334238 | 22.18831
36.17441 | 46.9594 | 41.6646 | 19.36668 | 5.2948 | 22.29792
36.18441 | 47.0403 | 41.76848 | 19.36062 | 5.271824 | 22.40785
36.19441 | 47.1161 | 41.87269 | 19.35457 | 5.243415 | 22.51812
36.20441 | 47.196 | 41.97722 | 19.34852 | 5.218783 | 22.6287
36.2144 | 47.2688 | 42.08197 | 19.34248 | 5.186832 | 22.73949
36.2244 | 47.332 | 42.18713 | 19.33644 | 5.144871 | 22.85069
36.2344 | 47.4453 | 42.29259 | 19.33041 | 5.152706 | 22.96219
36.2444 | 47.4954 | 42.39835 | 19.32438 | 5.097048 | 23.07397
36.2544 | 47.6057 | 42.5044 | 19.31835 | 5.101304 | 23.18604
36.2644 | 47.6641 | 42.61072 | 19.31233 | 5.053383 | 23.29838
36.27439 | 47.7555 | 42.7172 | 19.30633 | 5.038303 | 23.41087
36.28439 | 47.8542 | 42.82405 | 19.30032 | 5.030155 | 23.52373
36.29439 | 47.9357 | 42.93114 | 19.29431 | 5.00456 | 23.63683
36.30439 | 48.0194 | 43.03848 | 19.28831 | 4.980925 | 23.75016
36.31439 | 48.1039 | 43.14604 | 19.28232 | 4.957862 | 23.86372
36.32438 | 48.2015 | 43.25372 | 19.27634 | 4.947784 | 23.97738
36.33438 | 48.2947 | 43.36171 | 19.27035 | 4.932994 | 24.09136
36.34438 | 48.3752 | 43.4699 | 19.26437 | 4.905304 | 24.20552
36.35438 | 48.4774 | 43.57827 | 19.2584 | 4.899127 | 24.31988
36.36438 | 48.5593 | 43.68682 | 19.25243 | 4.872475 | 24.4344
36.37438 | 48.6502 | 43.79554 | 19.24646 | 4.854658 | 24.54908
36.38437 | 48.7355 | 43.9043 | 19.24051 | 4.831203 | 24.66379
36.39437 | 48.8228 | 44.01331 | 19.23456 | 4.809486 | 24.77876
36.40437 | 48.9335 | 44.12245 | 19.22861 | 4.811047 | 24.89385
36.41437 | 49.0155 | 44.23171 | 19.22266 | 4.783793 | 25.00904
36.42437 | 49.1366 | 44.34106 | 19.21672 | 4.795536 | 25.12434
36.43436 | 49.2469 | 44.4504 | 19.2108 | 4.796503 | 25.2396
36.44436 | 49.3507 | 44.55992 | 19.20487 | 4.790781 | 25.35505
36.45436 | 49.4697 | 44.66951 | 19.19894 | 4.800194 | 25.47056
36.46436 | 49.5774 | 44.77914 | 19.19302 | 4.798261 | 25.58612
36.47436 | 49.7192 | 44.88881 | 19.18711 | 4.830389 | 25.7017
36.48436 | 49.8259 | 44.9985 | 19.1812 | 4.8274 | 25.8173
36.49435 | 49.9676 | 45.10809 | 19.1753 | 4.859512 | 25.93279
36.50435 | 50.1142 | 45.21778 | 19.1694 | 4.896425 | 26.04837
36.51435 | 50.239 | 45.32744 | 19.16351 | 4.911564 | 26.16393
36.52435 | 50.3878 | 45.43706 | 19.15762 | 4.950744 | 26.27944
36.53435 | 50.5467 | 45.54662 | 19.15173 | 5.000078 | 26.39489
36.54434 | 50.6944 | 45.65601 | 19.14586 | 5.038393 | 26.51015
36.55434 | 50.8372 | 45.76541 | 19.13998 | 5.071788 | 26.62543
36.56434 | 51.0044 | 45.87471 | 19.13411 | 5.12969 | 26.7406
36.57434 | 51.1888 | 45.98389 | 19.12825 | 5.204913 | 26.85564
36.58434 | 51.347 | 46.09292 | 19.12239 | 5.254079 | 26.97053
36.59434 | 51.5256 | 46.2018 | 19.11653 | 5.323798 | 27.08527
36.60433 | 51.7292 | 46.3104 | 19.11069 | 5.418797 | 27.19972
36.61433 | 51.8787 | 46.41892 | 19.10484 | 5.459785 | 27.31407
36.62433 | 52.093 | 46.52722 | 19.099 | 5.565782 | 27.42822
36.63433 | 52.2898 | 46.63529 | 19.09317 | 5.654511 | 27.54212
36.64433 | 52.4666 | 46.74312 | 19.08733 | 5.723484 | 27.65578
36.65432 | 52.6982 | 46.85057 | 19.08151 | 5.847632 | 27.76905
36.66432 | 52.8877 | 46.95784 | 19.07569 | 5.929857 | 27.88215
36.67432 | 53.1279 | 47.06481 | 19.06988 | 6.063091 | 27.99493
36.68432 | 53.3338 | 47.17145 | 19.06407 | 6.162347 | 28.10739
36.69432 | 53.5494 | 47.27775 | 19.05826 | 6.27165 | 28.21949
36.70432 | 53.791 | 47.38368 | 19.05246 | 6.407321 | 28.33122
36.71431 | 53.9917 | 47.48912 | 19.04667 | 6.502577 | 28.44246
36.72431 | 54.2323 | 47.59427 | 19.04087 | 6.638035 | 28.55339
36.73431 | 54.4718 | 47.69898 | 19.03509 | 6.772825 | 28.66389
36.74431 | 54.689 | 47.80324 | 19.02931 | 6.885759 | 28.77394
36.75431 | 54.9453 | 47.90704 | 19.02353 | 7.038262 | 28.88351
36.7643 | 55.168 | 48.01022 | 19.01776 | 7.157777 | 28.99246
36.7743 | 55.4119 | 48.11302 | 19.01199 | 7.29888 | 29.10103
36.7843 | 55.6366 | 48.21528 | 19.00623 | 7.42132 | 29.20905
36.7943 | 55.8965 | 48.31698 | 19.00047 | 7.579517 | 29.31651
36.8043 | 56.1154 | 48.41811 | 18.99472 | 7.69729 | 29.42339
36.8143 | 56.3605 | 48.51864 | 18.98897 | 7.841863 | 29.52967
36.82429 | 56.6081 | 48.61844 | 18.98323 | 7.989656 | 29.63521
36.83429 | 56.8229 | 48.7177 | 18.97749 | 8.105196 | 29.74021
36.84429 | 57.0697 | 48.8163 | 18.97176 | 8.253401 | 29.84454
36.85429 | 57.2961 | 48.9142 | 18.96603 | 8.3819 | 29.94817
36.86429 | 57.5151 | 49.01139 | 18.96031 | 8.503711 | 30.05108
36.87428 | 57.7337 | 49.10775 | 18.95459 | 8.625949 | 30.15316
36.88428 | 57.949 | 49.20345 | 18.94888 | 8.745551 | 30.25457
36.89428 | 58.1537 | 49.29836 | 18.94317 | 8.855342 | 30.35519
36.90428 | 58.3665 | 49.39247 | 18.93746 | 8.974032 | 30.45501
36.91428 | 58.5443 | 49.48575 | 18.93176 | 9.058551 | 30.55399
36.92428 | 58.7643 | 49.57818 | 18.92607 | 9.18612 | 30.65211
36.93427 | 58.9062 | 49.66964 | 18.92038 | 9.236556 | 30.74926
36.94427 | 59.1114 | 49.7603 | 18.9147 | 9.3511 | 30.8456
36.95427 | 59.24 | 49.85003 | 18.90901 | 9.389967 | 30.94102
36.96427 | 59.425 | 49.93882 | 18.90334 | 9.486176 | 31.03549
36.97427 | 59.5538 | 50.02665 | 18.89767 | 9.527152 | 31.12898
36.98426 | 59.6919 | 50.11339 | 18.892 | 9.578512 | 31.22138
36.99426 | 59.8065 | 50.19921 | 18.88634 | 9.607294 | 31.31286
37.00426 | 59.9408 | 50.28399 | 18.88068 | 9.656814 | 31.4033
37.01426 | 60.0371 | 50.3677 | 18.87503 | 9.669395 | 31.49267
37.02426 | 60.1072 | 50.45034 | 18.86938 | 9.65686 | 31.58096
37.03426 | 60.2405 | 50.53187 | 18.86374 | 9.708631 | 31.66813
37.04425 | 60.2683 | 50.61219 | 18.85811 | 9.656107 | 31.75409
37.05425 | 60.3653 | 50.69144 | 18.85247 | 9.673862 | 31.83897
37.06425 | 60.4062 | 50.76951 | 18.84684 | 9.636688 | 31.92267
37.07425 | 60.4372 | 50.84639 | 18.84122 | 9.590811 | 32.00517
37.08425 | 60.4715 | 50.92205 | 18.8356 | 9.54945 | 32.08645
37.09424 | 60.4836 | 50.99639 | 18.82999 | 9.48721 | 32.1664
37.10424 | 60.502 | 51.06955 | 18.82438 | 9.432453 | 32.24517
37.11424 | 60.5025 | 51.14142 | 18.81877 | 9.361083 | 32.32265
37.12424 | 60.4447 | 51.21198 | 18.81317 | 9.232717 | 32.39881
37.13424 | 60.4481 | 51.28122 | 18.80757 | 9.166878 | 32.47365
37.14424 | 60.3797 | 51.34911 | 18.80198 | 9.030589 | 32.54713
37.15423 | 60.3754 | 51.41557 | 18.7964 | 8.959831 | 32.61917
37.16423 | 60.2645 | 51.4807 | 18.79082 | 8.783798 | 32.68989
37.17423 | 60.2354 | 51.54443 | 18.78524 | 8.690969 | 32.75919
37.18423 | 60.1277 | 51.60673 | 18.77967 | 8.520973 | 32.82706
37.19423 | 60.0361 | 51.66757 | 18.7741 | 8.368526 | 32.89348
37.20422 | 59.9367 | 51.7269 | 18.76854 | 8.209799 | 32.95836
37.21422 | 59.8287 | 51.7848 | 18.76298 | 8.0439 | 33.02182
37.22422 | 59.7059 | 51.84119 | 18.75742 | 7.864707 | 33.08377
37.23422 | 59.5995 | 51.89607 | 18.75187 | 7.703434 | 33.14419
37.24422 | 59.4439 | 51.9494 | 18.74633 | 7.4945 | 33.20307
37.25422 | 59.3334 | 52.00118 | 18.74079 | 7.332223 | 33.26039
37.26421 | 59.1635 | 52.05133 | 18.73526 | 7.112168 | 33.31607
37.27421 | 59.0185 | 52.09995 | 18.72973 | 6.918553 | 33.37022
37.28421 | 58.8386 | 52.14696 | 18.7242 | 6.691642 | 33.42276
37.29421 | 58.6951 | 52.19235 | 18.71868 | 6.50275 | 33.47367
37.30421 | 58.493 | 52.23611 | 18.71316 | 6.256891 | 33.52295
37.3142 | 58.3516 | 52.27817 | 18.70765 | 6.073434 | 33.57051
37.3242 | 58.1676 | 52.31861 | 18.70214 | 5.848988 | 33.61647
37.3342 | 57.9721 | 52.35738 | 18.69664 | 5.614721 | 33.66074
37.3442 | 57.7946 | 52.39446 | 18.69114 | 5.400143 | 33.70332
37.3542 | 57.6028 | 52.42984 | 18.68564 | 5.172965 | 33.74419
37.3642 | 57.4464 | 52.4635 | 18.68015 | 4.982899 | 33.78335
37.37419 | 57.2315 | 52.49541 | 18.67467 | 4.736093 | 33.82073
37.38419 | 57.0326 | 52.52561 | 18.66919 | 4.506986 | 33.85642
37.39419 | 56.8323 | 52.55407 | 18.66372 | 4.278227 | 33.89036
37.40419 | 56.612 | 52.58078 | 18.65824 | 4.031218 | 33.92254
37.41419 | 56.425 | 52.60572 | 18.65278 | 3.819276 | 33.95295
37.42418 | 56.209 | 52.62887 | 18.64732 | 3.580126 | 33.98156
37.43418 | 55.996 | 52.65027 | 18.64186 | 3.345733 | 34.00841
37.44418 | 55.8119 | 52.66987 | 18.63641 | 3.142026 | 34.03347
37.45418 | 55.5586 | 52.68769 | 18.63096 | 2.87091 | 34.05673
37.46418 | 55.3608 | 52.7037 | 18.62551 | 2.657097 | 34.07819
37.47418 | 55.1002 | 52.71792 | 18.62007 | 2.382285 | 34.09784
37.48417 | 54.8979 | 52.73031 | 18.61464 | 2.167592 | 34.11567
37.49417 | 54.6706 | 52.7409 | 18.60921 | 1.929697 | 34.13169
37.50417 | 54.4327 | 52.74968 | 18.60378 | 1.68302 | 34.1459
37.51417 | 54.1871 | 52.75664 | 18.59836 | 1.430462 | 34.15828
37.52417 | 53.9524 | 52.76178 | 18.59294 | 1.19062 | 34.16884
37.53416 | 53.7306 | 52.7651 | 18.58753 | 0.9655024 | 34.17756
37.54416 | 53.4953 | 52.76659 | 18.58213 | 0.7287069 | 34.18447
37.55416 | 53.2655 | 52.76627 | 18.57672 | 0.4992298 | 34.18955
37.56416 | 53.0232 | 52.76412 | 18.57132 | 0.2590766 | 34.1928
37.57416 | 52.8256 | 52.76016 | 18.56593 | 0.06543918 | 34.19424
37.58416 | 52.5681 | 52.75438 | 18.56053 | -0.1862799 | 34.19385
37.59415 | 52.3824 | 52.74679 | 18.55515 | -0.3643879 | 34.19163
37.60415 | 52.128 | 52.73738 | 18.54977 | -0.6093781 | 34.18761
37.61415 | 51.9609 | 52.72616 | 18.54439 | -0.7652618 | 34.18177
37.62415 | 51.7398 | 52.71314 | 18.53902 | -0.9733421 | 34.17412
37.63415 | 51.4982 | 52.69832 | 18.53365 | -1.200119 | 34.16467
37.64414 | 51.3185 | 52.68173 | 18.52829 | -1.363226 | 34.15343
37.65414 | 51.0874 | 52.66333 | 18.52293 | -1.57593 | 34.1404
37.66414 | 50.9291 | 52.64315 | 18.51758 | -1.714052 | 34.12557
37.67414 | 50.6921 | 52.6212 | 18.51223 | -1.929104 | 34.10898
37.68414 | 50.5092 | 52.59749 | 18.50688 | -2.088287 | 34.09061
37.69414 | 50.3197 | 52.57202 | 18.50154 | -2.252321 | 34.07048
37.70413 | 50.1173 | 52.54484 | 18.49621 | -2.427536 | 34.04863
37.71413 | 49.9511 | 52.51589 | 18.49087 | -2.564792 | 34.02502
37.72413 | 49.7429 | 52.48522 | 18.48554 | -2.742316 | 33.99967
37.73413 | 49.5772 | 52.45283 | 18.48022 | -2.875633 | 33.97261
37.74413 | 49.3996 | 52.41875 | 18.4749 | -3.01915 | 33.94385
37.75412 | 49.2125 | 52.38301 | 18.46959 | -3.170508 | 33.91342
37.76412 | 49.0807 | 52.34556 | 18.46428 | -3.264857 | 33.88128
37.77412 | 48.8912 | 52.30644 | 18.45897 | -3.415242 | 33.84747
37.78412 | 48.7319 | 52.26568 | 18.45367 | -3.53378 | 33.81201
37.79412 | 48.5664 | 52.22328 | 18.44837 | -3.656879 | 33.77491
37.80412 | 48.4216 | 52.17926 | 18.44308 | -3.757658 | 33.73618
37.81411 | 48.2757 | 52.13368 | 18.43779 | -3.857981 | 33.69589
37.82411 | 48.1478 | 52.08647 | 18.43251 | -3.938667 | 33.65396
37.83411 | 47.988 | 52.03768 | 18.42723 | -4.049684 | 33.61046
37.84411 | 47.8794 | 51.98734 | 18.42195 | -4.107945 | 33.5654
37.85411 | 47.7122 | 51.93547 | 18.41668 | -4.223265 | 33.51879
37.8641 | 47.6245 | 51.88213 | 18.41141 | -4.257628 | 33.47071
37.8741 | 47.4695 | 51.82721 | 18.40615 | -4.357715 | 33.42106
37.8841 | 47.3612 | 51.77084 | 18.40089 | -4.409639 | 33.36995
37.8941 | 47.2239 | 51.71298 | 18.39564 | -4.489084 | 33.31735
37.9041 | 47.1116 | 51.65368 | 18.39039 | -4.542076 | 33.26329
37.9141 | 47.0286 | 51.59296 | 18.38514 | -4.564358 | 33.20782
37.92409 | 46.8941 | 51.53089 | 18.3799 | -4.636788 | 33.15098
37.93409 | 46.7953 | 51.46736 | 18.37467 | -4.672064 | 33.0927
37.94409 | 46.6938 | 51.40248 | 18.36943 | -4.708676 | 33.03304
37.95409 | 46.5829 | 51.33624 | 18.3642 | -4.753344 | 32.97204
37.96409 | 46.4855 | 51.26868 | 18.35898 | -4.783185 | 32.90971
37.97408 | 46.3804 | 51.19989 | 18.35376 | -4.819489 | 32.84612
37.98408 | 46.2887 | 51.12974 | 18.34855 | -4.841043 | 32.7812
37.99408 | 46.1878 | 51.05834 | 18.34334 | -4.870541 | 32.71501
38.00408 | 46.0695 | 50.9857 | 18.33813 | -4.916196 | 32.64757
38.01408 | 45.9995 | 50.91183 | 18.33293 | -4.912334 | 32.57891
38.02408 | 45.8827 | 50.83678 | 18.32773 | -4.954081 | 32.50905
38.03407 | 45.7959 | 50.76063 | 18.32254 | -4.964733 | 32.4381
38.04407 | 45.6992 | 50.68326 | 18.31735 | -4.984056 | 32.36591
38.05407 | 45.5924 | 50.60476 | 18.31216 | -5.012358 | 32.2926
38.06407 | 45.5211 | 50.52516 | 18.30698 | -5.004056 | 32.21818
38.07407 | 45.3655 | 50.44447 | 18.3018 | -5.078975 | 32.14268
38.08406 | 45.3221 | 50.36281 | 18.29663 | -5.040714 | 32.06618
38.09406 | 45.2169 | 50.28004 | 18.29146 | -5.063145 | 31.98858
38.10406 | 45.1042 | 50.19627 | 18.2863 | -5.092066 | 31.90997
38.11406 | 45.0284 | 50.1115 | 18.28114 | -5.083096 | 31.83036
38.12406 | 44.9213 | 50.02577 | 18.27598 | -5.104468 | 31.74979
38.13405 | 44.8309 | 49.93919 | 18.27083 | -5.108288 | 31.66836
38.14405 | 44.7201 | 49.8516 | 18.26568 | -5.131505 | 31.58592
38.15405 | 44.6285 | 49.76313 | 18.26054 | -5.134629 | 31.50259
38.16405 | 44.5441 | 49.67379 | 18.2554 | -5.129685 | 31.41839
38.17405 | 44.4172 | 49.5836 | 18.25026 | -5.166397 | 31.33333
38.18405 | 44.3574 | 49.49258 | 18.24513 | -5.135185 | 31.24745
38.19404 | 44.2563 | 49.40086 | 18.24001 | -5.144565 | 31.16086
38.20404 | 44.1695 | 49.30828 | 18.23489 | -5.138784 | 31.0734
38.21404 | 44.0429 | 49.21495 | 18.22977 | -5.172048 | 30.98518
38.22404 | 43.969 | 49.12089 | 18.22465 | -5.151886 | 30.89623
38.23404 | 43.8709 | 49.02612 | 18.21954 | -5.15522 | 30.80658
38.24403 | 43.7664 | 48.93076 | 18.21444 | -5.164364 | 30.71633
38.25403 | 43.6828 | 48.83466 | 18.20934 | -5.151858 | 30.62532
38.26403 | 43.5884 | 48.73792 | 18.20424 | -5.149522 | 30.53368
38.27403 | 43.4769 | 48.64057 | 18.19914 | -5.163668 | 30.44142
38.28403 | 43.3962 | 48.54262 | 18.19405 | -5.146425 | 30.34857
38.29403 | 43.3022 | 48.44411 | 18.18897 | -5.141915 | 30.25515
38.30402 | 43.2304 | 48.34516 | 18.18389 | -5.114759 | 30.16127
38.31402 | 43.1257 | 48.24558 | 18.17881 | -5.119883 | 30.06677
38.32402 | 43.0288 | 48.14551 | 18.17374 | -5.116705 | 29.97177
38.33402 | 42.9323 | 48.04495 | 18.16867 | -5.112651 | 29.87628
38.34402 | 42.8376 | 47.94394 | 18.1636 | -5.106342 | 29.78034
38.35401 | 42.7537 | 47.84259 | 18.15855 | -5.088895 | 29.68405
38.36401 | 42.6568 | 47.74073 | 18.15349 | -5.083933 | 29.58724
38.37401 | 42.5797 | 47.63848 | 18.14844 | -5.05878 | 29.49004
38.38401 | 42.4935 | 47.53586 | 18.14339 | -5.042356 | 29.39247
38.39401 | 42.3894 | 47.43288 | 18.13834 | -5.04348 | 29.29454
38.40401 | 42.3038 | 47.32958 | 18.1333 | -5.025778 | 29.19628
38.414 | 42.2044 | 47.22606 | 18.12827 | -5.021662 | 29.09779
38.424 | 42.1586 | 47.12216 | 18.12324 | -4.963559 | 28.99892
38.434 | 42.0046 | 47.01798 | 18.11821 | -5.013383 | 28.89978
38.444 | 41.955 | 46.91356 | 18.11318 | -4.95856 | 28.80038
38.454 | 41.834 | 46.8089 | 18.10816 | -4.974905 | 28.70074
38.46399 | 41.754 | 46.70416 | 18.10315 | -4.950159 | 28.60101
38.47399 | 41.6826 | 46.5991 | 18.09814 | -4.916498 | 28.50096
38.48399 | 41.551 | 46.49386 | 18.09313 | -4.942862 | 28.40073
38.49399 | 41.5128 | 46.38847 | 18.08812 | -4.875675 | 28.30035
38.50399 | 41.3733 | 46.28294 | 18.08312 | -4.909642 | 28.19982
38.51399 | 41.3011 | 46.1773 | 18.07813 | -4.876199 | 28.09917
38.52398 | 41.219 | 46.07165 | 18.07314 | -4.852651 | 27.99851
38.53398 | 41.1021 | 45.96582 | 18.06815 | -4.863716 | 27.89767
38.54398 | 41.0582 | 45.85992 | 18.06317 | -4.801718 | 27.79675
38.55398 | 40.945 | 45.75396 | 18.05819 | -4.808961 | 27.69578
38.56398 | 40.8314 | 45.64797 | 18.05321 | -4.816574 | 27.59477
38.57397 | 40.7688 | 45.54207 | 18.04824 | -4.773273 | 27.49383
38.58397 | 40.6714 | 45.43607 | 18.04327 | -4.764667 | 27.39279
38.59397 | 40.5898 | 45.33007 | 18.03831 | -4.740271 | 27.29176
38.60397 | 40.4706 | 45.22411 | 18.03335 | -4.753509 | 27.19076
38.61397 | 40.3839 | 45.11819 | 18.02839 | -4.734289 | 27.0898
38.62397 | 40.3255 | 45.01233 | 18.02344 | -4.68683 | 26.98889
38.63396 | 40.2133 | 44.90665 | 18.01849 | -4.693346 | 26.88815
38.64396 | 40.1349 | 44.80095 | 18.01355 | -4.666048 | 26.7874
38.65396 | 40.0374 | 44.69535 | 18.00861 | -4.657952 | 26.68675
38.66396 | 39.9207 | 44.58987 | 18.00367 | -4.669171 | 26.5862
38.67396 | 39.8783 | 44.48452 | 17.99874 | -4.606224 | 26.48579
38.68395 | 39.7483 | 44.37943 | 17.99381 | -4.631129 | 26.38562
38.69395 | 39.666 | 44.27438 | 17.98889 | -4.608378 | 26.28549
38.70395 | 39.5925 | 44.1695 | 17.98396 | -4.576998 | 26.18553
38.71395 | 39.4733 | 44.0648 | 17.97905 | -4.591501 | 26.08575
38.72395 | 39.4451 | 43.96029 | 17.97413 | -4.515195 | 25.98616
38.73395 | 39.3038 | 43.85599 | 17.96922 | -4.552192 | 25.88677
38.74394 | 39.213 | 43.75201 | 17.96432 | -4.539011 | 25.78769
38.75394 | 39.1554 | 43.64816 | 17.95942 | -4.492758 | 25.68874
38.76394 | 39.0062 | 43.54454 | 17.95452 | -4.538345 | 25.59002
38.77394 | 38.9734 | 43.44118 | 17.94963 | -4.46778 | 25.49155
38.78394 | 38.8408 | 43.33808 | 17.94474 | -4.497278 | 25.39334
38.79393 | 38.754 | 43.23535 | 17.93986 | -4.481349 | 25.29549
38.80393 | 38.6651 | 43.1328 | 17.93497 | -4.467703 | 25.19783
38.81393 | 38.585 | 43.03055 | 17.9301 | -4.445546 | 25.10045
38.82393 | 38.489 | 42.9286 | 17.92522 | -4.439596 | 25.00338
38.83393 | 38.4119 | 42.82695 | 17.92035 | -4.415051 | 24.9066
38.84393 | 38.291 | 42.72563 | 17.91548 | -4.434633 | 24.81015
38.85392 | 38.2231 | 42.62474 | 17.91062 | -4.40164 | 24.71412
38.86392 | 38.1261 | 42.52409 | 17.90576 | -4.397986 | 24.61832
38.87392 | 38.0475 | 42.42378 | 17.90091 | -4.376275 | 24.52287
38.88392 | 37.992 | 42.32382 | 17.89606 | -4.331825 | 24.42777
38.89392 | 37.8746 | 42.22423 | 17.89121 | -4.349634 | 24.33303
38.90391 | 37.8121 | 42.12511 | 17.88637 | -4.313012 | 24.23874
38.91391 | 37.7127 | 42.02627 | 17.88153 | -4.313569 | 24.14474
38.92391 | 37.6315 | 41.92781 | 17.87669 | -4.296315 | 24.05112
38.93391 | 37.5747 | 41.82975 | 17.87186 | -4.255052 | 23.95789
38.94391 | 37.4713 | 41.73209 | 17.86703 | -4.260789 | 23.86506
38.95391 | 37.407 | 41.63483 | 17.8622 | -4.227834 | 23.77263
38.9639 | 37.2989 | 41.53808 | 17.85739 | -4.239184 | 23.6807
38.9739 | 37.2666 | 41.44166 | 17.85257 | -4.17506 | 23.58909
38.9839 | 37.1421 | 41.34566 | 17.84775 | -4.203562 | 23.49791
38.9939 | 37.0852 | 41.25009 | 17.84294 | -4.164893 | 23.40715
39.0039 | 37.0085 | 41.15496 | 17.83814 | -4.146463 | 23.31683
39.01389 | 36.9169 | 41.06038 | 17.83334 | -4.143485 | 23.22704
39.02389 | 36.8632 | 40.96615 | 17.82854 | -4.102947 | 23.13761
39.03389 | 36.7631 | 40.87234 | 17.82375 | -4.109244 | 23.0486
39.04389 | 36.6929 | 40.77902 | 17.81895 | -4.086116 | 22.96006
39.05389 | 36.6253 | 40.68615 | 17.81417 | -4.060852 | 22.87199
39.06389 | 36.5585 | 40.59376 | 17.80938 | -4.035255 | 22.78437
39.07388 | 36.4773 | 40.50194 | 17.80461 | -4.024636 | 22.69733
39.08388 | 36.3853 | 40.41049 | 17.79983 | -4.025187 | 22.61066
39.09388 | 36.3342 | 40.31952 | 17.79506 | -3.985321 | 22.52446
39.10388 | 36.2643 | 40.22903 | 17.79029 | -3.964735 | 22.43875
39.11388 | 36.1794 | 40.13904 | 17.78552 | -3.959641 | 22.35352
39.12387 | 36.1142 | 40.04963 | 17.78076 | -3.935426 | 22.26886
39.13387 | 36.0483 | 39.96062 | 17.77601 | -3.912321 | 22.18462
39.14387 | 35.9684 | 39.87211 | 17.77125 | -3.903709 | 22.10086
39.15387 | 35.8866 | 39.7841 | 17.7665 | -3.897501 | 22.0176
39.16387 | 35.8061 | 39.6966 | 17.76175 | -3.890503 | 21.93485
39.17387 | 35.74 | 39.60961 | 17.75701 | -3.869611 | 21.8526
39.18386 | 35.7104 | 39.52321 | 17.75227 | -3.812812 | 21.77094
39.19386 | 35.5977 | 39.43724 | 17.74754 | -3.839543 | 21.6897
39.20386 | 35.5486 | 39.35179 | 17.74281 | -3.803192 | 21.60899
39.21386 | 35.4578 | 39.26686 | 17.73808 | -3.809058 | 21.52878
39.22386 | 35.4003 | 39.18245 | 17.73335 | -3.782146 | 21.44909
39.23385 | 35.2917 | 39.09864 | 17.72863 | -3.806938 | 21.37
39.24385 | 35.2373 | 39.01527 | 17.72392 | -3.777974 | 21.29136
39.25385 | 35.1612 | 38.93243 | 17.7192 | -3.771234 | 21.21323
39.26385 | 35.084 | 38.85013 | 17.71449 | -3.766125 | 21.13563
39.27385 | 35.0411 | 38.76835 | 17.70978 | -3.727247 | 21.05856
39.28385 | 34.9518 | 38.6871 | 17.70508 | -3.7353 | 20.98202
39.29384 | 34.884 | 38.60647 | 17.70039 | -3.722473 | 20.90609
39.30384 | 34.8084 | 38.52629 | 17.69569 | -3.717894 | 20.83061
39.31384 | 34.7245 | 38.44665 | 17.691 | -3.72215 | 20.75565
39.32384 | 34.6758 | 38.36755 | 17.68631 | -3.691745 | 20.68124
39.33384 | 34.5835 | 38.28898 | 17.68162 | -3.705477 | 20.60736
39.34383 | 34.5436 | 38.21103 | 17.67694 | -3.667425 | 20.53408
39.35383 | 34.468 | 38.13354 | 17.67226 | -3.665538 | 20.46127
39.36383 | 34.4158 | 38.05659 | 17.66759 | -3.640789 | 20.389
39.37383 | 34.3447 | 37.98019 | 17.66292 | -3.635486 | 20.31727
39.38383 | 34.2647 | 37.90432 | 17.65825 | -3.639622 | 20.24607
39.39383 | 34.2235 | 37.829 | 17.65359 | -3.605501 | 20.17541
39.40382 | 34.1317 | 37.7543 | 17.64893 | -3.622597 | 20.10537
39.41382 | 34.0785 | 37.68006 | 17.64427 | -3.601563 | 20.03579
39.42382 | 34.012 | 37.60637 | 17.63962 | -3.594374 | 19.96676
39.43382 | 33.9415 | 37.53323 | 17.63497 | -3.591728 | 19.89826
39.44382 | 33.9012 | 37.46063 | 17.63032 | -3.559428 | 19.83031
39.45381 | 33.8387 | 37.38864 | 17.62568 | -3.549939 | 19.76296
39.46381 | 33.7691 | 37.31713 | 17.62104 | -3.548027 | 19.69608
39.47381 | 33.7127 | 37.24616 | 17.61641 | -3.53346 | 19.62975
39.48381 | 33.6478 | 37.17574 | 17.61177 | -3.527939 | 19.56396
39.49381 | 33.5938 | 37.10586 | 17.60715 | -3.512056 | 19.49871
39.50381 | 33.5437 | 37.03652 | 17.60252 | -3.492822 | 19.434
39.5138 | 33.493 | 36.9678 | 17.5979 | -3.474797 | 19.36989
39.5238 | 33.418 | 36.89955 | 17.59328 | -3.481548 | 19.30626
39.5338 | 33.3618 | 36.83184 | 17.58867 | -3.470044 | 19.24318
39.5438 | 33.3373 | 36.76468 | 17.58406 | -3.42738 | 19.18062
39.5538 | 33.2757 | 36.69806 | 17.57945 | -3.422358 | 19.11861
39.56379 | 33.2038 | 36.63206 | 17.57485 | -3.428256 | 19.05721
39.57379 | 33.1563 | 36.5665 | 17.57025 | -3.410204 | 18.99626
39.58379 | 33.0902 | 36.5015 | 17.56565 | -3.411305 | 18.93586
39.59379 | 33.0592 | 36.43705 | 17.56105 | -3.377846 | 18.87599
39.60379 | 32.9876 | 36.37313 | 17.55646 | -3.385528 | 18.81667
39.61379 | 32.9395 | 36.30974 | 17.55187 | -3.370244 | 18.75787
39.62378 | 32.9109 | 36.24697 | 17.54729 | -3.336073 | 18.69968
39.63378 | 32.8413 | 36.18466 | 17.54271 | -3.343362 | 18.64195
39.64378 | 32.7893 | 36.12289 | 17.53814 | -3.33359 | 18.58475
39.65378 | 32.733 | 36.06165 | 17.53356 | -3.328651 | 18.52809
39.66378 | 32.6665 | 36.00095 | 17.52899 | -3.334448 | 18.47196
39.67377 | 32.6507 | 35.94083 | 17.52443 | -3.290132 | 18.4164
39.68377 | 32.5559 | 35.88119 | 17.51987 | -3.325292 | 18.36133
39.69377 | 32.5367 | 35.82208 | 17.5153 | -3.285381 | 18.30678
39.70377 | 32.4824 | 35.7635 | 17.51075 | -3.281103 | 18.25276
39.71377 | 32.4317 | 35.70545 | 17.50619 | -3.27375 | 18.19926
39.72377 | 32.3767 | 35.64792 | 17.50164 | -3.271225 | 18.14628
39.73376 | 32.3236 | 35.59098 | 17.4971 | -3.267382 | 18.09388
39.74376 | 32.2619 | 35.53451 | 17.49256 | -3.27261 | 18.04195
39.75376 | 32.2329 | 35.47856 | 17.48802 | -3.245659 | 17.99054
39.76376 | 32.179 | 35.42313 | 17.48348 | -3.244134 | 17.93965
39.77376 | 32.1358 | 35.36823 | 17.47895 | -3.232427 | 17.88928
39.78375 | 32.0949 | 35.3139 | 17.47442 | -3.219003 | 17.83948
39.79375 | 32.0546 | 35.26003 | 17.46989 | -3.205434 | 17.79014
39.80375 | 31.9767 | 35.20669 | 17.46537 | -3.229986 | 17.74132
39.81375 | 31.9725 | 35.15385 | 17.46085 | -3.181353 | 17.693
39.82375 | 31.9103 | 35.10153 | 17.45633 | -3.191229 | 17.6452
39.83375 | 31.8777 | 35.04973 | 17.45182 | -3.172027 | 17.59791
39.84374 | 31.8427 | 34.99849 | 17.44731 | -3.155792 | 17.55118
39.85374 | 31.7756 | 34.94771 | 17.4428 | -3.172111 | 17.50491
39.86374 | 31.7863 | 34.89744 | 17.4383 | -3.11114 | 17.45914
39.87374 | 31.7149 | 34.84768 | 17.4338 | -3.132776 | 17.41388
39.88374 | 31.6829 | 34.79842 | 17.4293 | -3.11552 | 17.36912
39.89373 | 31.6591 | 34.74972 | 17.42481 | -3.090617 | 17.3249
39.90373 | 31.6216 | 34.70147 | 17.42032 | -3.079871 | 17.28115
39.91373 | 31.5793 | 34.65373 | 17.41583 | -3.074427 | 17.23789
39.92373 | 31.5433 | 34.60649 | 17.41135 | -3.063185 | 17.19514
39.93373 | 31.5028 | 34.55974 | 17.40687 | -3.056942 | 17.15287
39.94373 | 31.4836 | 34.5135 | 17.40239 | -3.029897 | 17.11111
39.95372 | 31.4293 | 34.46779 | 17.39792 | -3.038494 | 17.06987
39.96372 | 31.4273 | 34.42254 | 17.39345 | -2.995241 | 17.02909
39.97372 | 31.3839 | 34.37778 | 17.38898 | -2.993882 | 16.9888
39.98372 | 31.3313 | 34.33352 | 17.38452 | -3.002216 | 16.949
39.99372 | 31.3106 | 34.28974 | 17.38005 | -2.979141 | 16.90969
40.00371 | 31.2743 | 34.2465 | 17.3756 | -2.972198 | 16.8709
40.01371 | 31.2488 | 34.2037 | 17.37115 | -2.954901 | 16.83256
40.02371 | 31.2404 | 34.16139 | 17.36669 | -2.92099 | 16.7947
40.03371 | 31.1827 | 34.11956 | 17.36224 | -2.936865 | 16.75732
40.04371 | 31.1702 | 34.07822 | 17.3578 | -2.908024 | 16.72042
40.05371 | 31.1078 | 34.03736 | 17.35336 | -2.929564 | 16.68401
40.0637 | 31.1117 | 33.99702 | 17.34892 | -2.885321 | 16.6481
40.0737 | 31.0508 | 33.95712 | 17.34449 | -2.906321 | 16.61264
40.0837 | 31.023 | 33.9177 | 17.34005 | -2.8947 | 16.57765
40.0937 | 31.0007 | 33.87876 | 17.33562 | -2.878055 | 16.54313
40.1037 | 30.9628 | 33.84028 | 17.3312 | -2.877485 | 16.50909
40.11369 | 30.9622 | 33.80233 | 17.32678 | -2.840126 | 16.47555
40.12369 | 30.9131 | 33.7648 | 17.32236 | -2.851703 | 16.44245
40.13369 | 30.8993 | 33.72775 | 17.31794 | -2.828449 | 16.40981
40.14369 | 30.8631 | 33.69117 | 17.31352 | -2.828065 | 16.37764
40.15369 | 30.8323 | 33.65505 | 17.30911 | -2.82275 | 16.34594
40.16369 | 30.816 | 33.6194 | 17.30471 | -2.803401 | 16.3147
40.17368 | 30.7842 | 33.58425 | 17.30031 | -2.800049 | 16.28394
40.18368 | 30.7994 | 33.54953 | 17.2959 | -2.750128 | 16.25362
40.19368 | 30.7336 | 33.51527 | 17.2915 | -2.78167 | 16.22376
40.20368 | 30.7297 | 33.48147 | 17.28711 | -2.751771 | 16.19436
40.21368 | 30.718 | 33.44813 | 17.28272 | -2.730132 | 16.16542
40.22367 | 30.6829 | 33.41529 | 17.27833 | -2.732393 | 16.13696
40.23367 | 30.6764 | 33.38287 | 17.27395 | -2.706468 | 16.10892
40.24367 | 30.6499 | 33.3509 | 17.26956 | -2.700999 | 16.08134
40.25367 | 30.6305 | 33.31938 | 17.26518 | -2.688885 | 16.0542
40.26367 | 30.6245 | 33.28832 | 17.26081 | -2.663822 | 16.02752
40.27367 | 30.5948 | 33.25771 | 17.25643 | -2.662912 | 16.00128
40.28366 | 30.5859 | 33.22758 | 17.25206 | -2.641679 | 15.97551
40.29366 | 30.5794 | 33.19787 | 17.2477 | -2.618468 | 15.95017
40.30366 | 30.5355 | 33.1686 | 17.24333 | -2.6331 | 15.92527
40.31366 | 30.5451 | 33.13978 | 17.23897 | -2.594681 | 15.90081
40.32366 | 30.5068 | 33.11141 | 17.23461 | -2.604606 | 15.87679
40.33365 | 30.527 | 33.0835 | 17.23026 | -2.556502 | 15.85324
40.34365 | 30.4967 | 33.05601 | 17.22591 | -2.559311 | 15.8301
40.35365 | 30.5113 | 33.02896 | 17.22156 | -2.517662 | 15.8074
40.36365 | 30.5054 | 33.00235 | 17.21721 | -2.496953 | 15.78514
40.37365 | 30.4537 | 32.97618 | 17.21287 | -2.522481 | 15.76331
40.38365 | 30.4603 | 32.95045 | 17.20853 | -2.490147 | 15.74192
40.39364 | 30.4346 | 32.92517 | 17.20419 | -2.490573 | 15.72098
40.40364 | 30.4799 | 32.90031 | 17.19986 | -2.42041 | 15.70045
40.41364 | 30.4241 | 32.87588 | 17.19553 | -2.451778 | 15.68035
40.42364 | 30.4329 | 32.85188 | 17.1912 | -2.41898 | 15.66068
40.43364 | 30.4184 | 32.82831 | 17.18687 | -2.409912 | 15.64144
40.44363 | 30.3798 | 32.8052 | 17.18255 | -2.425397 | 15.62264
40.45363 | 30.385 | 32.78249 | 17.17823 | -2.397488 | 15.60425
40.46363 | 30.3756 | 32.7602 | 17.17392 | -2.384604 | 15.58629
40.47363 | 30.3707 | 32.73835 | 17.1696 | -2.367651 | 15.56875
40.48363 | 30.3706 | 32.71692 | 17.16529 | -2.346322 | 15.55163
40.49363 | 30.352 | 32.69591 | 17.16098 | -2.343915 | 15.53493
40.50362 | 30.3346 | 32.67535 | 17.15668 | -2.34075 | 15.51867
40.51362 | 30.3454 | 32.65519 | 17.15238 | -2.309787 | 15.50281
40.52362 | 30.3047 | 32.63544 | 17.14808 | -2.330744 | 15.48736
40.53362 | 30.3368 | 32.61612 | 17.14378 | -2.279323 | 15.47234
40.54362 | 30.3053 | 32.59722 | 17.13949 | -2.291919 | 15.45773
40.55361 | 30.3249 | 32.57875 | 17.1352 | -2.253845 | 15.44354
40.56361 | 30.302 | 32.56068 | 17.13092 | -2.258675 | 15.42976
40.57361 | 30.2955 | 32.54302 | 17.12663 | -2.24752 | 15.41639
40.58361 | 30.288 | 32.52578 | 17.12235 | -2.237779 | 15.40343
40.59361 | 30.2721 | 32.50895 | 17.11807 | -2.236851 | 15.39088
40.60361 | 30.3029 | 32.49254 | 17.11379 | -2.189635 | 15.37874
40.6136 | 30.2899 | 32.47654 | 17.10953 | -2.186644 | 15.36702
40.6236 | 30.2966 | 32.46095 | 17.10526 | -2.16435 | 15.3557
40.6336 | 30.2829 | 32.44576 | 17.10099 | -2.162864 | 15.34478
40.6436 | 30.2777 | 32.43099 | 17.09672 | -2.153288 | 15.33426
40.6536 | 30.2939 | 32.41662 | 17.09246 | -2.122717 | 15.32416
40.66359 | 30.2861 | 32.40267 | 17.08821 | -2.116568 | 15.31446
40.67359 | 30.3019 | 32.38911 | 17.08395 | -2.087211 | 15.30516
40.68359 | 30.3046 | 32.37596 | 17.0797 | -2.071355 | 15.29626
40.69359 | 30.2983 | 32.36321 | 17.07545 | -2.064905 | 15.28776
40.70359 | 30.3206 | 32.35086 | 17.0712 | -2.030258 | 15.27966
40.71359 | 30.3236 | 32.33891 | 17.06695 | -2.015312 | 15.27196
40.72358 | 30.3213 | 32.32738 | 17.06271 | -2.006084 | 15.26467
40.73358 | 30.3482 | 32.31624 | 17.05848 | -1.968038 | 15.25776
40.74358 | 30.3258 | 32.30549 | 17.05424 | -1.97969 | 15.25125
40.75358 | 30.3672 | 32.29514 | 17.05 | -1.927942 | 15.24514
40.76358 | 30.3741 | 32.28519 | 17.04577 | -1.911091 | 15.23942
40.77357 | 30.3826 | 32.27565 | 17.04155 | -1.893045 | 15.2341
40.78357 | 30.3888 | 32.26649 | 17.03732 | -1.877686 | 15.22916
40.79357 | 30.4047 | 32.25772 | 17.0331 | -1.85302 | 15.22462
40.80357 | 30.4189 | 32.24935 | 17.02888 | -1.830449 | 15.22047
40.81357 | 30.4106 | 32.24137 | 17.02466 | -1.830771 | 15.21671
40.82357 | 30.4511 | 32.23379 | 17.02045 | -1.782686 | 15.21334
40.83356 | 30.4362 | 32.2266 | 17.01624 | -1.790398 | 15.21036
40.84356 | 30.4629 | 32.21979 | 17.01203 | -1.756894 | 15.20776
40.85356 | 30.457 | 32.21338 | 17.00783 | -1.75638 | 15.20555
40.86356 | 30.4597 | 32.20735 | 17.00362 | -1.747654 | 15.20373
40.87356 | 30.5101 | 32.20172 | 16.99942 | -1.691618 | 15.2023
40.88355 | 30.4964 | 32.19647 | 16.99523 | -1.700074 | 15.20125
40.89355 | 30.5131 | 32.19161 | 16.99103 | -1.678511 | 15.20058
40.90355 | 30.5361 | 32.18713 | 16.98684 | -1.651034 | 15.20029
40.91355 | 30.5194 | 32.18304 | 16.98265 | -1.663643 | 15.20039
40.92355 | 30.5531 | 32.17934 | 16.97846 | -1.626236 | 15.20087
40.93355 | 30.5629 | 32.17601 | 16.97428 | -1.613112 | 15.20173
40.94354 | 30.5759 | 32.17308 | 16.9701 | -1.597177 | 15.20298
40.95354 | 30.5936 | 32.17052 | 16.96592 | -1.576919 | 15.2046
40.96354 | 30.6021 | 32.16834 | 16.96174 | -1.566244 | 15.2066
40.97354 | 30.6408 | 32.16655 | 16.95757 | -1.525745 | 15.20897
40.98354 | 30.6413 | 32.16513 | 16.9534 | -1.52383 | 15.21173
40.99353 | 30.6608 | 32.16409 | 16.94923 | -1.503295 | 15.21486
41.00353 | 30.6909 | 32.16344 | 16.94507 | -1.472536 | 15.21837
41.01353 | 30.6845 | 32.16316 | 16.94091 | -1.478656 | 15.22225
41.02353 | 30.7374 | 32.16325 | 16.93674 | -1.425853 | 15.22651
41.03353 | 30.7286 | 32.16373 | 16.93259 | -1.435127 | 15.23114
41.04353 | 30.7593 | 32.16458 | 16.92843 | -1.405275 | 15.23614
41.05352 | 30.7944 | 32.1658 | 16.92428 | -1.371398 | 15.24152
41.06352 | 30.8117 | 32.1674 | 16.92013 | -1.355697 | 15.24727
41.07352 | 30.843 | 32.16937 | 16.91598 | -1.326369 | 15.25339
41.08352 | 30.8394 | 32.17171 | 16.91184 | -1.332314 | 15.25987
41.09352 | 30.8842 | 32.17443 | 16.9077 | -1.290232 | 15.26674
41.10351 | 30.9268 | 32.17752 | 16.90356 | -1.250718 | 15.27396
41.11351 | 30.9389 | 32.18098 | 16.89942 | -1.242078 | 15.28155
41.12351 | 31.0127 | 32.18481 | 16.89529 | -1.172108 | 15.28952
41.13351 | 31.0089 | 32.18901 | 16.89116 | -1.180108 | 15.29785
41.14351 | 31.049 | 32.19358 | 16.88703 | -1.144575 | 15.30655
41.15351 | 31.0906 | 32.19851 | 16.8829 | -1.107912 | 15.31561
41.1635 | 31.1253 | 32.20381 | 16.87878 | -1.07851 | 15.32503
41.1735 | 31.1894 | 32.20948 | 16.87466 | -1.02008 | 15.33482
41.1835 | 31.2102 | 32.21552 | 16.87054 | -1.005317 | 15.34498
41.1935 | 31.2486 | 32.22192 | 16.86642 | -0.9733182 | 15.3555
41.2035 | 31.2952 | 32.22868 | 16.86231 | -0.9334842 | 15.36638
41.21349 | 31.3176 | 32.23581 | 16.8582 | -0.9182075 | 15.37761
41.22349 | 31.3949 | 32.2433 | 16.85409 | -0.8484003 | 15.38921
41.23349 | 31.4118 | 32.25116 | 16.84998 | -0.8393555 | 15.40117
41.24349 | 31.4682 | 32.25937 | 16.84588 | -0.7911716 | 15.41349
41.25349 | 31.4759 | 32.26795 | 16.84178 | -0.79205 | 15.42617
41.26349 | 31.5115 | 32.27689 | 16.83768 | -0.7653867 | 15.43921
41.27348 | 31.5734 | 32.28618 | 16.83359 | -0.7127755 | 15.45259
41.28348 | 31.5952 | 32.29583 | 16.82949 | -0.7006315 | 15.46634
41.29348 | 31.6701 | 32.30584 | 16.8254 | -0.6357444 | 15.48044
41.30348 | 31.6751 | 32.31622 | 16.82131 | -0.6411153 | 15.49491
41.31348 | 31.7175 | 32.32694 | 16.81722 | -0.6094429 | 15.50972
41.32347 | 31.7587 | 32.33801 | 16.81314 | -0.579313 | 15.52487
41.33347 | 31.7771 | 32.34945 | 16.80906 | -0.5723502 | 15.54039
41.34347 | 31.8604 | 32.36124 | 16.80498 | -0.5008403 | 15.55626
41.35347 | 31.8811 | 32.37338 | 16.8009 | -0.4922838 | 15.57248
41.36347 | 31.9213 | 32.38588 | 16.79683 | -0.464579 | 15.58905
41.37347 | 31.9689 | 32.39873 | 16.79276 | -0.4298261 | 15.60597
41.38346 | 32.001 | 32.41191 | 16.78869 | -0.4109109 | 15.62322
41.39346 | 32.0497 | 32.42546 | 16.78462 | -0.3757574 | 15.64083
41.40346 | 32.0917 | 32.43935 | 16.78056 | -0.3476531 | 15.65879
41.41346 | 32.1184 | 32.45359 | 16.7765 | -0.335195 | 15.6771
41.42346 | 32.1612 | 32.46819 | 16.77244 | -0.3069861 | 15.69575
41.43345 | 32.1687 | 32.48311 | 16.76838 | -0.3144076 | 15.71472
41.44345 | 32.2375 | 32.49839 | 16.76433 | -0.2608874 | 15.73406
41.45345 | 32.2426 | 32.51401 | 16.76028 | -0.2714128 | 15.75374
41.46345 | 32.2836 | 32.52997 | 16.75622 | -0.2463661 | 15.77374
41.47345 | 32.3347 | 32.54627 | 16.75218 | -0.2115677 | 15.79409
41.48344 | 32.3546 | 32.5629 | 16.74813 | -0.2083022 | 15.81477
41.49344 | 32.397 | 32.57989 | 16.74409 | -0.1828917 | 15.8358
41.50344 | 32.4065 | 32.59722 | 16.74005 | -0.1907214 | 15.85717
41.51344 | 32.4387 | 32.61489 | 16.73601 | -0.1761885 | 15.87888
41.52344 | 32.4711 | 32.63289 | 16.73197 | -0.161791 | 15.90092
41.53344 | 32.517 | 32.65123 | 16.72794 | -0.1342297 | 15.92329
41.54343 | 32.5516 | 32.66988 | 16.72391 | -0.1182842 | 15.94597
41.55343 | 32.5604 | 32.6889 | 16.71988 | -0.1284975 | 15.96901
41.56343 | 32.5919 | 32.70823 | 16.71586 | -0.1163288 | 15.99237
41.57343 | 32.6273 | 32.72791 | 16.71183 | -0.1006056 | 16.01607
41.58343 | 32.6374 | 32.7479 | 16.70781 | -0.1104965 | 16.04009
41.59342 | 32.676 | 32.76821 | 16.70379 | -0.09220983 | 16.06442
41.60342 | 32.6978 | 32.78886 | 16.69978 | -0.09106347 | 16.08909
41.61342 | 32.7292 | 32.80984 | 16.69576 | -0.08064164 | 16.11408
41.62342 | 32.7521 | 32.83114 | 16.69175 | -0.07904468 | 16.1394
41.63342 | 32.7812 | 32.85277 | 16.68774 | -0.07157005 | 16.16503
41.64342 | 32.8154 | 32.87472 | 16.68373 | -0.05931732 | 16.19099
41.65341 | 32.8484 | 32.89696 | 16.67972 | -0.04856293 | 16.21724
41.66341 | 32.8681 | 32.91955 | 16.67572 | -0.05144714 | 16.24383
41.67341 | 32.8866 | 32.94245 | 16.67172 | -0.05584978 | 16.27073
41.68341 | 32.9074 | 32.96567 | 16.66772 | -0.05826758 | 16.29795
41.69341 | 32.9558 | 32.9892 | 16.66372 | -0.03339912 | 16.32548
41.7034 | 32.9729 | 33.01302 | 16.65973 | -0.04012036 | 16.35329
41.7134 | 33.0358 | 33.03717 | 16.65574 | -0.001373255 | 16.38144
41.7234 | 33.0224 | 33.06164 | 16.65175 | -0.03923591 | 16.40989
41.7334 | 33.0608 | 33.08641 | 16.64776 | -0.0256064 | 16.43865
41.7434 | 33.0907 | 33.11148 | 16.64377 | -0.02078182 | 16.46771
41.7534 | 33.1153 | 33.13686 | 16.63979 | -0.02156033 | 16.49707
41.76339 | 33.1397 | 33.16252 | 16.63581 | -0.0228158 | 16.5267
41.77339 | 33.1708 | 33.1885 | 16.63183 | -0.01769617 | 16.55666
41.78339 | 33.1893 | 33.21477 | 16.62785 | -0.02547494 | 16.58692
41.79339 | 33.2399 | 33.24135 | 16.62388 | -0.001448023 | 16.61747
41.80339 | 33.2401 | 33.26822 | 16.61991 | -0.02811982 | 16.64831
41.81338 | 33.3091 | 33.29535 | 16.61594 | 0.01374733 | 16.67941
41.82338 | 33.2975 | 33.3228 | 16.61197 | -0.02530127 | 16.71083
41.83338 | 33.3583 | 33.35054 | 16.608 | 0.007761489 | 16.74253
41.84338 | 33.383 | 33.37856 | 16.60404 | 0.004439203 | 16.77452
41.85338 | 33.4082 | 33.40687 | 16.60008 | 0.001333309 | 16.80679
41.86338 | 33.4509 | 33.43545 | 16.59612 | 0.01544767 | 16.83933
41.87337 | 33.4564 | 33.46429 | 16.59216 | -0.007889769 | 16.87213
41.88337 | 33.5209 | 33.49343 | 16.58821 | 0.02746967 | 16.90522
41.89337 | 33.5173 | 33.52285 | 16.58425 | -0.005545395 | 16.93859
41.90337 | 33.5533 | 33.55253 | 16.5803 | 0.0007690137 | 16.97223
41.91337 | 33.5889 | 33.58248 | 16.57635 | 0.006415245 | 17.00613
41.92336 | 33.5977 | 33.61268 | 16.57241 | -0.0149763 | 17.04027
41.93336 | 33.617 | 33.64316 | 16.56847 | -0.02615959 | 17.07469
41.94336 | 33.6624 | 33.6739 | 16.56452 | -0.01150393 | 17.10938
41.95336 | 33.6575 | 33.70491 | 16.56058 | -0.04740815 | 17.14433
41.96336 | 33.7035 | 33.73616 | 16.55664 | -0.0326649 | 17.17952
41.97336 | 33.6994 | 33.76768 | 16.55271 | -0.0682759 | 17.21497
41.98335 | 33.752 | 33.7994 | 16.54878 | -0.04740339 | 17.25063
41.99335 | 33.7626 | 33.83141 | 16.54484 | -0.06880832 | 17.28657
42.00335 | 33.7839 | 33.86366 | 16.54091 | -0.07975769 | 17.32275
42.01335 | 33.8023 | 33.89615 | 16.53698 | -0.09384672 | 17.35916
42.02335 | 33.8185 | 33.92887 | 16.53306 | -0.1103726 | 17.39582
42.03334 | 33.8474 | 33.9618 | 16.52914 | -0.1143992 | 17.43266
42.04334 | 33.8768 | 33.99499 | 16.52521 | -0.1181883 | 17.46977
42.05334 | 33.8734 | 34.02841 | 16.52129 | -0.1550059 | 17.50711
42.06334 | 33.9145 | 34.06205 | 16.51738 | -0.1475459 | 17.54467
42.07334 | 33.9042 | 34.09591 | 16.51346 | -0.1917063 | 17.58245
42.08334 | 33.9492 | 34.12998 | 16.50955 | -0.1807848 | 17.62044
42.09333 | 33.9439 | 34.16424 | 16.50564 | -0.2203402 | 17.6586
42.10333 | 33.941 | 34.19874 | 16.50173 | -0.2577402 | 17.69701
42.11333 | 33.979 | 34.23345 | 16.49782 | -0.2544452 | 17.73562
42.12333 | 33.9584 | 34.26835 | 16.49391 | -0.3099499 | 17.77444
42.13333 | 34.0197 | 34.30345 | 16.49001 | -0.2837544 | 17.81344
42.14332 | 34.0256 | 34.33872 | 16.48611 | -0.3131159 | 17.8526
42.15332 | 34.0176 | 34.3742 | 16.48221 | -0.3566032 | 17.89199
42.16332 | 34.0418 | 34.40988 | 16.47831 | -0.3680751 | 17.93156
42.17332 | 34.0485 | 34.44573 | 16.47442 | -0.3972282 | 17.97131
42.18332 | 34.0864 | 34.48176 | 16.47052 | -0.3953588 | 18.01124
42.19332 | 34.1059 | 34.51796 | 16.46663 | -0.412062 | 18.05133
42.20331 | 34.1099 | 34.5543 | 16.46275 | -0.4443966 | 18.09155
42.21331 | 34.1347 | 34.59083 | 16.45886 | -0.4561321 | 18.13198
42.22331 | 34.157 | 34.62753 | 16.45497 | -0.4705266 | 18.17256
42.23331 | 34.1998 | 34.66438 | 16.45109 | -0.4645752 | 18.21329
42.24331 | 34.2079 | 34.70137 | 16.4472 | -0.4934731 | 18.25417
42.2533 | 34.2016 | 34.73848 | 16.44333 | -0.5368784 | 18.29515
42.2633 | 34.23 | 34.77576 | 16.43945 | -0.5457608 | 18.33631
42.2733 | 34.2456 | 34.81318 | 16.43557 | -0.5675786 | 18.37761
42.2833 | 34.2921 | 34.85073 | 16.4317 | -0.5586265 | 18.41903
42.2933 | 34.2883 | 34.8884 | 16.42782 | -0.6000974 | 18.46057
42.3033 | 34.3122 | 34.92619 | 16.42395 | -0.6139899 | 18.50224
42.31329 | 34.332 | 34.96406 | 16.42009 | -0.6320587 | 18.54397
42.32329 | 34.3652 | 35.00207 | 16.41622 | -0.6368735 | 18.58585
42.33329 | 34.3838 | 35.04019 | 16.41236 | -0.6563925 | 18.62784
42.34329 | 34.3889 | 35.07841 | 16.40849 | -0.6895079 | 18.66992
42.35329 | 34.427 | 35.11672 | 16.40463 | -0.6897152 | 18.71208
42.36328 | 34.445 | 35.15507 | 16.40078 | -0.7100744 | 18.7543
42.37328 | 34.4519 | 35.19355 | 16.39692 | -0.7416497 | 18.79663
42.38328 | 34.5001 | 35.2321 | 16.39306 | -0.732 | 18.83904
42.39328 | 34.4902 | 35.27072 | 16.38921 | -0.7805195 | 18.88151
42.40328 | 34.5323 | 35.3094 | 16.38536 | -0.7771025 | 18.92405
42.41328 | 34.5482 | 35.34814 | 16.38151 | -0.7999427 | 18.96664
42.42327 | 34.5444 | 35.3869 | 16.37766 | -0.8424955 | 19.00924
42.43327 | 34.5902 | 35.42573 | 16.37381 | -0.8355278 | 19.05191
42.44327 | 34.5791 | 35.4646 | 16.36997 | -0.8855008 | 19.09463
42.45327 | 34.6297 | 35.50351 | 16.36613 | -0.873805 | 19.13738
42.46327 | 34.6269 | 35.54243 | 16.36228 | -0.9155325 | 19.18015
42.47326 | 34.664 | 35.58134 | 16.35845 | -0.917344 | 19.2229
42.48326 | 34.6697 | 35.6203 | 16.35461 | -0.9506012 | 19.26569
42.49326 | 34.6903 | 35.65927 | 16.35078 | -0.9689672 | 19.30849
42.50326 | 34.7236 | 35.69823 | 16.34694 | -0.97463 | 19.35129
42.51326 | 34.7371 | 35.73718 | 16.34311 | -1.000082 | 19.39407
42.52326 | 34.7445 | 35.77612 | 16.33928 | -1.031619 | 19.43684
42.53325 | 34.7902 | 35.815 | 16.33545 | -1.024798 | 19.47954
42.54325 | 34.8027 | 35.85388 | 16.33163 | -1.051181 | 19.52226
42.55325 | 34.8371 | 35.89273 | 16.3278 | -1.055629 | 19.56493
42.56325 | 34.8563 | 35.93153 | 16.32398 | -1.075232 | 19.60755
42.57325 | 34.8576 | 35.97028 | 16.32016 | -1.112685 | 19.65013
42.58324 | 34.9117 | 36.00894 | 16.31634 | -1.097237 | 19.6926
42.59324 | 34.9226 | 36.04756 | 16.31252 | -1.124964 | 19.73504
42.60324 | 34.9588 | 36.08611 | 16.3087 | -1.127314 | 19.77741
42.61324 | 34.951 | 36.12458 | 16.30489 | -1.173583 | 19.81969
42.62324 | 34.9898 | 36.16296 | 16.30108 | -1.173163 | 19.86189
42.63324 | 35.0212 | 36.20124 | 16.29727 | -1.180043 | 19.90398
42.64323 | 35.0733 | 36.23936 | 16.29346 | -1.166055 | 19.9459
42.65323 | 35.0637 | 36.27742 | 16.28965 | -1.213718 | 19.98777
42.66323 | 35.0774 | 36.31536 | 16.28585 | -1.237959 | 20.02951
42.67323 | 35.1164 | 36.35317 | 16.28204 | -1.236771 | 20.07113
42.68323 | 35.1408 | 36.39085 | 16.27824 | -1.250046 | 20.11261
42.69322 | 35.1707 | 36.42834 | 16.27444 | -1.257638 | 20.1539
42.70322 | 35.1879 | 36.46571 | 16.27064 | -1.277813 | 20.19507
42.71322 | 35.1888 | 36.50292 | 16.26684 | -1.314124 | 20.23608
42.72322 | 35.2421 | 36.53997 | 16.26305 | -1.297866 | 20.27692
42.73322 | 35.263 | 36.57683 | 16.25925 | -1.31383 | 20.31758
42.74322 | 35.2679 | 36.61351 | 16.25546 | -1.345606 | 20.35805
42.75321 | 35.3137 | 36.64995 | 16.25167 | -1.336249 | 20.39828
42.76321 | 35.3226 | 36.68623 | 16.24788 | -1.363625 | 20.43834
42.77321 | 35.3481 | 36.72229 | 16.24409 | -1.374188 | 20.47819
42.78321 | 35.3766 | 36.75813 | 16.24031 | -1.381528 | 20.51782
42.79321 | 35.4085 | 36.79374 | 16.23652 | -1.38524 | 20.55722
42.8032 | 35.4359 | 36.82908 | 16.23274 | -1.39318 | 20.59634
42.8132 | 35.4406 | 36.8642 | 16.22896 | -1.423604 | 20.63524
42.8232 | 35.4964 | 36.89907 | 16.22518 | -1.402673 | 20.67389
42.8332 | 35.4932 | 36.93368 | 16.2214 | -1.440477 | 20.71227
42.8432 | 35.5404 | 36.968 | 16.21763 | -1.427603 | 20.75038
42.8532 | 35.5574 | 37.00205 | 16.21385 | -1.444649 | 20.7882
42.86319 | 35.5676 | 37.03577 | 16.21008 | -1.468171 | 20.82569
42.87319 | 35.6095 | 37.06923 | 16.20631 | -1.459726 | 20.86292
42.88319 | 35.6132 | 37.10237 | 16.20254 | -1.48917 | 20.89983
42.89319 | 35.651 | 37.1352 | 16.19877 | -1.484197 | 20.93642
42.90319 | 35.6871 | 37.1677 | 16.195 | -1.480596 | 20.97269
42.91318 | 35.6639 | 37.19983 | 16.19124 | -1.535926 | 21.00858
42.92318 | 35.7193 | 37.23165 | 16.18748 | -1.512346 | 21.04417
42.93318 | 35.7221 | 37.26311 | 16.18372 | -1.54101 | 21.07939
42.94318 | 35.7551 | 37.29421 | 16.17995 | -1.539112 | 21.11426
42.95318 | 35.7731 | 37.32494 | 16.1762 | -1.551841 | 21.14875
42.96318 | 35.7572 | 37.35529 | 16.17244 | -1.59809 | 21.18285
42.97317 | 35.8068 | 37.38522 | 16.16868 | -1.578421 | 21.21654
42.98317 | 35.8173 | 37.41478 | 16.16493 | -1.597482 | 21.24985
42.99317 | 35.8457 | 37.44394 | 16.16118 | -1.598239 | 21.28276
43.00317 | 35.8494 | 37.47268 | 16.15742 | -1.623276 | 21.31525
43.01317 | 35.8597 | 37.50099 | 16.15367 | -1.641291 | 21.34732
43.02316 | 35.9092 | 37.52885 | 16.14993 | -1.619648 | 21.37892
43.03316 | 35.9164 | 37.55628 | 16.14618 | -1.639884 | 21.4101
43.04316 | 35.9234 | 37.58328 | 16.14244 | -1.659875 | 21.44084
43.05316 | 35.9659 | 37.6098 | 16.13869 | -1.6439 | 21.47111
43.06316 | 35.9709 | 37.63586 | 16.13495 | -1.664965 | 21.50092
43.07316 | 36.0091 | 37.66145 | 16.13121 | -1.652347 | 21.53024
43.08315 | 36.0134 | 37.68652 | 16.12747 | -1.673122 | 21.55905
43.09315 | 36.0445 | 37.71113 | 16.12373 | -1.666631 | 21.5874
43.10315 | 36.0613 | 37.73523 | 16.11999 | -1.673935 | 21.61524
43.11315 | 36.0627 | 37.75883 | 16.11626 | -1.696129 | 21.64257
43.12315 | 36.1018 | 37.7819 | 16.11252 | -1.680105 | 21.66938
43.13314 | 36.108 | 37.80443 | 16.10879 | -1.696434 | 21.69564
43.14314 | 36.1418 | 37.82645 | 16.10506 | -1.68465 | 21.72139
43.15314 | 36.1546 | 37.84793 | 16.10133 | -1.693325 | 21.74659
43.16314 | 36.1632 | 37.86885 | 16.0976 | -1.705647 | 21.77124
43.17314 | 36.1748 | 37.88921 | 16.09388 | -1.714412 | 21.79533
43.18314 | 36.2044 | 37.90901 | 16.09015 | -1.704613 | 21.81886
43.19313 | 36.2311 | 37.92822 | 16.08643 | -1.697122 | 21.84179
43.20313 | 36.2317 | 37.94687 | 16.08271 | -1.715166 | 21.86416
43.21313 | 36.2333 | 37.96492 | 16.07899 | -1.731623 | 21.88594
43.22313 | 36.2674 | 37.98238 | 16.07527 | -1.714984 | 21.90712
43.23313 | 36.2745 | 37.99924 | 16.07155 | -1.724744 | 21.9277
43.24312 | 36.2963 | 38.01548 | 16.06783 | -1.719177 | 21.94764
43.25312 | 36.276 | 38.03111 | 16.06412 | -1.755112 | 21.96699
43.26312 | 36.3162 | 38.04612 | 16.0604 | -1.72992 | 21.98572
43.27312 | 36.3203 | 38.0605 | 16.05669 | -1.740198 | 22.00381
43.28312 | 36.3105 | 38.07424 | 16.05298 | -1.763742 | 22.02126
43.29312 | 36.3207 | 38.08734 | 16.04927 | -1.766639 | 22.03807
43.30311 | 36.3371 | 38.09978 | 16.04556 | -1.762676 | 22.05422
43.31311 | 36.3403 | 38.11157 | 16.04185 | -1.77127 | 22.06972
43.32311 | 36.3541 | 38.1227 | 16.03815 | -1.768601 | 22.08455
43.33311 | 36.3393 | 38.13317 | 16.03444 | -1.793866 | 22.09872
43.34311 | 36.364 | 38.14296 | 16.03074 | -1.778956 | 22.11222
43.3531 | 36.3659 | 38.15206 | 16.02704 | -1.78616 | 22.12502
43.3631 | 36.3798 | 38.16049 | 16.02334 | -1.780689 | 22.13715
43.3731 | 36.3797 | 38.16822 | 16.01964 | -1.788525 | 22.14859
43.3831 | 36.3848 | 38.17527 | 16.01594 | -1.79047 | 22.15933
43.3931 | 36.4077 | 38.18162 | 16.01224 | -1.773916 | 22.16938
43.4031 | 36.3909 | 38.18725 | 16.00854 | -1.796353 | 22.17871
43.41309 | 36.4195 | 38.19218 | 16.00485 | -1.77268 | 22.18733
43.42309 | 36.4241 | 38.1964 | 16.00116 | -1.772298 | 22.19524
43.43309 | 36.4194 | 38.1999 | 15.99747 | -1.7805 | 22.20243
43.44309 | 36.4219 | 38.20268 | 15.99377 | -1.780777 | 22.2089
43.45309 | 36.451 | 38.20473 | 15.99008 | -1.753733 | 22.21465
43.46308 | 36.4404 | 38.20606 | 15.9864 | -1.765656 | 22.21966
43.47308 | 36.4551 | 38.20665 | 15.98271 | -1.751549 | 22.22394
43.48308 | 36.453 | 38.20651 | 15.97903 | -1.753505 | 22.22748
43.49308 | 36.4765 | 38.20562 | 15.97534 | -1.729124 | 22.23028
43.50308 | 36.5029 | 38.204 | 15.97166 | -1.701097 | 22.23234
43.51308 | 36.4888 | 38.20163 | 15.96797 | -1.712829 | 22.23365
43.52307 | 36.5087 | 38.19852 | 15.9643 | -1.689816 | 22.23422
43.53307 | 36.4985 | 38.19465 | 15.96062 | -1.696152 | 22.23404
43.54307 | 36.5394 | 38.19004 | 15.95694 | -1.650636 | 22.2331
43.55307 | 36.5441 | 38.18467 | 15.95326 | -1.640566 | 22.23141
43.56307 | 36.5252 | 38.17854 | 15.94958 | -1.65334 | 22.22896
43.57306 | 36.5683 | 38.17166 | 15.94591 | -1.603365 | 22.22575
43.58306 | 36.5563 | 38.16403 | 15.94224 | -1.607726 | 22.22179
43.59306 | 36.6055 | 38.15562 | 15.93856 | -1.550123 | 22.21706
43.60306 | 36.5549 | 38.14647 | 15.93489 | -1.591565 | 22.21157
43.61306 | 36.5864 | 38.13654 | 15.93122 | -1.550144 | 22.20532
43.62306 | 36.5884 | 38.12586 | 15.92755 | -1.537463 | 22.19831
43.63305 | 36.6067 | 38.11443 | 15.92389 | -1.507728 | 22.19054
43.64305 | 36.5908 | 38.10222 | 15.92022 | -1.511424 | 22.182
43.65305 | 36.5939 | 38.08926 | 15.91655 | -1.495356 | 22.1727
43.66305 | 36.6147 | 38.07553 | 15.91289 | -1.460826 | 22.16264
43.67305 | 36.5954 | 38.06104 | 15.90923 | -1.465636 | 22.15181
43.68304 | 36.5984 | 38.0458 | 15.90557 | -1.447401 | 22.14023
43.69304 | 36.6011 | 38.02979 | 15.90191 | -1.428691 | 22.12789
43.70304 | 36.5889 | 38.01302 | 15.89824 | -1.424122 | 22.11478
43.71304 | 36.5772 | 37.9955 | 15.89459 | -1.418299 | 22.10091
43.72304 | 36.5935 | 37.97721 | 15.89093 | -1.383715 | 22.08629
43.73304 | 36.5672 | 37.95818 | 15.88727 | -1.390978 | 22.07091
43.74303 | 36.5846 | 37.93842 | 15.88362 | -1.353816 | 22.0548
43.75303 | 36.5265 | 37.91788 | 15.87996 | -1.391379 | 22.03792
43.76303 | 36.5628 | 37.89659 | 15.87631 | -1.333793 | 22.02028
43.77303 | 36.5333 | 37.87456 | 15.87266 | -1.341264 | 22.00191
43.78303 | 36.5256 | 37.85179 | 15.869 | -1.32619 | 21.98279
43.79302 | 36.4974 | 37.8283 | 15.86536 | -1.330903 | 21.96295
43.80302 | 36.4849 | 37.80406 | 15.86171 | -1.319158 | 21.94235
43.81302 | 36.5038 | 37.77907 | 15.85806 | -1.275274 | 21.92101
43.82302 | 36.4771 | 37.75336 | 15.85441 | -1.276264 | 21.89895
43.83302 | 36.449 | 37.72693 | 15.85077 | -1.277925 | 21.87616
43.84302 | 36.4529 | 37.69976 | 15.84712 | -1.246863 | 21.85264
43.85301 | 36.4434 | 37.67191 | 15.84348 | -1.228511 | 21.82843
43.86301 | 36.4147 | 37.64332 | 15.83984 | -1.228616 | 21.80348
43.87301 | 36.4135 | 37.61401 | 15.83619 | -1.200513 | 21.77782
43.88301 | 36.3994 | 37.584 | 15.83255 | -1.184601 | 21.75145
43.89301 | 36.4042 | 37.55329 | 15.82891 | -1.149091 | 21.72438
43.903 | 36.3482 | 37.52191 | 15.82528 | -1.173711 | 21.69663
43.913 | 36.3748 | 37.48981 | 15.82164 | -1.115011 | 21.66817
43.923 | 36.3473 | 37.45703 | 15.818 | -1.109727 | 21.63903
43.933 | 36.3415 | 37.42356 | 15.81437 | -1.082058 | 21.60919
43.943 | 36.31 | 37.38942 | 15.81073 | -1.079416 | 21.57869
43.953 | 36.3004 | 37.3546 | 15.8071 | -1.054203 | 21.54751
43.96299 | 36.3035 | 37.31916 | 15.80347 | -1.01566 | 21.51569
43.97299 | 36.2696 | 37.28302 | 15.79983 | -1.013424 | 21.48319
43.98299 | 36.2642 | 37.24624 | 15.7962 | -0.9820359 | 21.45003
43.99299 | 36.2669 | 37.2088 | 15.79257 | -0.9419026 | 21.41623
44.00299 | 36.2335 | 37.17073 | 15.78894 | -0.9372257 | 21.38178
44.01298 | 36.212 | 37.13206 | 15.78532 | -0.9200552 | 21.34674
44.02298 | 36.1993 | 37.09272 | 15.78169 | -0.8934182 | 21.31103
44.03298 | 36.2008 | 37.05276 | 15.77806 | -0.8519619 | 21.2747
44.04298 | 36.1763 | 37.01219 | 15.77444 | -0.83589 | 21.23775
44.05298 | 36.1433 | 36.97101 | 15.77081 | -0.8277114 | 21.2002
44.06298 | 36.1522 | 36.92923 | 15.76719 | -0.7770322 | 21.16204
44.07297 | 36.1235 | 36.8869 | 15.76357 | -0.7634024 | 21.12333
44.08297 | 36.1155 | 36.84395 | 15.75995 | -0.7284452 | 21.084
44.09297 | 36.0714 | 36.80041 | 15.75633 | -0.7290098 | 21.04408
44.10297 | 36.078 | 36.7563 | 15.75271 | -0.678302 | 21.0036
44.11297 | 36.0439 | 36.71163 | 15.74909 | -0.6677269 | 20.96254
44.12296 | 36.0029 | 36.66645 | 15.74547 | -0.6635461 | 20.92097
44.13296 | 36.0119 | 36.62067 | 15.74185 | -0.60877 | 20.87882
44.14296 | 35.9817 | 36.57435 | 15.73824 | -0.5926526 | 20.83612
44.15296 | 35.9502 | 36.5275 | 15.73462 | -0.5772997 | 20.79288
44.16296 | 35.9499 | 36.48012 | 15.73101 | -0.5302237 | 20.74912
44.17296 | 35.892 | 36.43223 | 15.72739 | -0.5402289 | 20.70484
44.18295 | 35.9158 | 36.38387 | 15.72378 | -0.4680732 | 20.66009
44.19295 | 35.8507 | 36.33497 | 15.72017 | -0.4842678 | 20.6148
44.20295 | 35.8438 | 36.28557 | 15.71656 | -0.4417671 | 20.56901
44.21295 | 35.837 | 36.23568 | 15.71295 | -0.3986822 | 20.52273
44.22295 | 35.788 | 36.18532 | 15.70934 | -0.3973197 | 20.47598
44.23294 | 35.783 | 36.13454 | 15.70573 | -0.3515388 | 20.42881
44.24294 | 35.762 | 36.08325 | 15.70212 | -0.3212471 | 20.38112
44.25294 | 35.7321 | 36.0315 | 15.69852 | -0.2994012 | 20.33298
44.26294 | 35.7035 | 35.97931 | 15.69491 | -0.2758125 | 20.2844
44.27294 | 35.675 | 35.92669 | 15.69131 | -0.2516889 | 20.23538
44.28294 | 35.664 | 35.87364 | 15.6877 | -0.2096369 | 20.18594
44.29293 | 35.613 | 35.82022 | 15.6841 | -0.2072183 | 20.13612
44.30293 | 35.6242 | 35.76634 | 15.6805 | -0.1421355 | 20.08584
44.31293 | 35.59 | 35.71205 | 15.67689 | -0.1220497 | 20.03516
44.32293 | 35.5655 | 35.65737 | 15.67329 | -0.09187198 | 19.98408
44.33293 | 35.5266 | 35.60231 | 15.66969 | -0.07570729 | 19.93262
44.34292 | 35.5047 | 35.54692 | 15.66609 | -0.04222113 | 19.88083
44.35292 | 35.4852 | 35.49111 | 15.66249 | -0.005912272 | 19.82862
44.36292 | 35.4499 | 35.43494 | 15.6589 | 0.01495864 | 19.77605
44.37292 | 35.4199 | 35.37842 | 15.6553 | 0.04147998 | 19.72312
44.38292 | 35.4235 | 35.32156 | 15.6517 | 0.1019438 | 19.66986
44.39292 | 35.3868 | 35.26436 | 15.6481 | 0.122444 | 19.61625
44.40291 | 35.3395 | 35.20689 | 15.64451 | 0.132613 | 19.56238
44.41291 | 35.3243 | 35.14904 | 15.64092 | 0.1752573 | 19.50813
44.42291 | 35.3044 | 35.09089 | 15.63732 | 0.2135111 | 19.45357
44.43291 | 35.2654 | 35.03243 | 15.63373 | 0.2329686 | 19.3987
44.44291 | 35.2381 | 34.97368 | 15.63014 | 0.264416 | 19.34355
44.4529 | 35.1981 | 34.91471 | 15.62655 | 0.2833906 | 19.28816
44.4629 | 35.188 | 34.8554 | 15.62296 | 0.3326009 | 19.23244
44.4729 | 35.1393 | 34.79582 | 15.61937 | 0.3434782 | 19.17646
44.4829 | 35.1259 | 34.73598 | 15.61578 | 0.389916 | 19.12021
44.4929 | 35.0847 | 34.67589 | 15.61219 | 0.408807 | 19.06371
44.5029 | 35.0653 | 34.61556 | 15.6086 | 0.449741 | 19.00696
44.51289 | 35.0346 | 34.55505 | 15.60501 | 0.4795534 | 18.95003
44.52289 | 34.9836 | 34.49425 | 15.60143 | 0.4893526 | 18.89282
44.53289 | 34.9621 | 34.43323 | 15.59784 | 0.5288697 | 18.83539
44.54289 | 34.9301 | 34.372 | 15.59425 | 0.5580987 | 18.77775
44.55289 | 34.8946 | 34.31057 | 15.59067 | 0.5840346 | 18.7199
44.56288 | 34.8686 | 34.249 | 15.58709 | 0.6196043 | 18.66191
44.57288 | 34.8213 | 34.18718 | 15.5835 | 0.6341235 | 18.60367
44.58288 | 34.8092 | 34.12518 | 15.57992 | 0.684025 | 18.54526
44.59288 | 34.7555 | 34.063 | 15.57634 | 0.6924997 | 18.48666
44.60288 | 34.7194 | 34.00066 | 15.57275 | 0.7187371 | 18.42791
44.61288 | 34.6915 | 33.93816 | 15.56917 | 0.7533372 | 18.36899
44.62287 | 34.6438 | 33.87558 | 15.5656 | 0.7682243 | 18.30998
44.63287 | 34.6001 | 33.81278 | 15.56202 | 0.7873163 | 18.25077
44.64287 | 34.566 | 33.74985 | 15.55844 | 0.8161465 | 18.19142
44.65287 | 34.5487 | 33.68679 | 15.55486 | 0.8619053 | 18.13194
44.66287 | 34.4916 | 33.62362 | 15.55128 | 0.8679844 | 18.07234
44.67286 | 34.4351 | 33.56038 | 15.5477 | 0.8747164 | 18.01268
44.68286 | 34.4347 | 33.49698 | 15.54413 | 0.9377193 | 17.95285
44.69286 | 34.3698 | 33.43348 | 15.54055 | 0.9363227 | 17.89293
44.70286 | 34.3293 | 33.36988 | 15.53697 | 0.9594198 | 17.83291
44.71286 | 34.2823 | 33.3062 | 15.5334 | 0.9761044 | 17.7728
44.72286 | 34.2588 | 33.24243 | 15.52982 | 1.016371 | 17.71261
44.73285 | 34.2088 | 33.17865 | 15.52625 | 1.030146 | 17.6524
44.74285 | 34.161 | 33.11475 | 15.52268 | 1.046253 | 17.59207
44.75285 | 34.1267 | 33.05078 | 15.51911 | 1.07592 | 17.53167
44.76285 | 34.0929 | 32.98676 | 15.51553 | 1.106142 | 17.47123
44.77285 | 34.0153 | 32.92269 | 15.51196 | 1.092612 | 17.41073
44.78284 | 34.0096 | 32.85864 | 15.50839 | 1.150962 | 17.35025
44.79284 | 33.9278 | 32.79449 | 15.50482 | 1.133311 | 17.28967
44.80284 | 33.9123 | 32.73031 | 15.50125 | 1.181986 | 17.22906
44.81284 | 33.848 | 32.66611 | 15.49768 | 1.181888 | 17.16843
44.82284 | 33.8242 | 32.60189 | 15.49411 | 1.222308 | 17.10778
44.83283 | 33.7519 | 32.53772 | 15.49055 | 1.214178 | 17.04718
44.84283 | 33.7368 | 32.47348 | 15.48698 | 1.263316 | 16.98651
44.85283 | 33.6734 | 32.40925 | 15.48341 | 1.264154 | 16.92584
44.86283 | 33.6296 | 32.34501 | 15.47984 | 1.284589 | 16.86517
44.87283 | 33.5889 | 32.28079 | 15.47628 | 1.30811 | 16.80451
44.88283 | 33.5637 | 32.21658 | 15.47271 | 1.347119 | 16.74387
44.89282 | 33.4789 | 32.15247 | 15.46915 | 1.326426 | 16.68333
44.90282 | 33.4679 | 32.08831 | 15.46558 | 1.379586 | 16.62273
44.91282 | 33.425 | 32.02418 | 15.46202 | 1.400816 | 16.56217
44.92282 | 33.3711 | 31.96007 | 15.45845 | 1.411028 | 16.50162
44.93282 | 33.3109 | 31.89602 | 15.45489 | 1.414879 | 16.44113
44.94281 | 33.2929 | 31.8321 | 15.45133 | 1.460795 | 16.38078
44.95281 | 33.2604 | 31.76815 | 15.44776 | 1.49225 | 16.32039
44.96281 | 33.1696 | 31.70425 | 15.4442 | 1.465349 | 16.26005
44.97281 | 33.1562 | 31.64041 | 15.44064 | 1.515787 | 16.19977
44.98281 | 33.1297 | 31.57664 | 15.43708 | 1.553062 | 16.13956
44.99281 | 33.0437 | 31.51293 | 15.43351 | 1.530766 | 16.07942
45.0028 | 33.0494 | 31.44936 | 15.42996 | 1.600036 | 16.01941
45.0128 | 32.9891 | 31.38581 | 15.4264 | 1.603288 | 15.95942
45.0228 | 32.9513 | 31.32234 | 15.42284 | 1.628958 | 15.89951
45.0328 | 32.9002 | 31.25896 | 15.41928 | 1.641244 | 15.83968
45.0428 | 32.8773 | 31.19566 | 15.41572 | 1.681639 | 15.77994
45.05279 | 32.828 | 31.13252 | 15.41216 | 1.695478 | 15.72036
45.06279 | 32.7997 | 31.06942 | 15.4086 | 1.730279 | 15.66082
45.07279 | 32.7468 | 31.00642 | 15.40504 | 1.74038 | 15.60138
45.08279 | 32.6991 | 30.94353 | 15.40149 | 1.755573 | 15.54204
45.09279 | 32.6648 | 30.88074 | 15.39793 | 1.784058 | 15.48281
45.10279 | 32.6364 | 30.81807 | 15.39437 | 1.818331 | 15.4237
45.11278 | 32.5598 | 30.75558 | 15.39082 | 1.804222 | 15.36476
45.12278 | 32.5314 | 30.69314 | 15.38726 | 1.838259 | 15.30588
45.13278 | 32.5095 | 30.63083 | 15.38371 | 1.878672 | 15.24712
45.14278 | 32.4284 | 30.56864 | 15.38015 | 1.859758 | 15.18849
45.15278 | 32.4017 | 30.50658 | 15.3766 | 1.895116 | 15.12999
45.16277 | 32.374 | 30.44472 | 15.37304 | 1.929278 | 15.07168
45.17277 | 32.3016 | 30.38293 | 15.36949 | 1.918665 | 15.01345
45.18277 | 32.2584 | 30.32129 | 15.36594 | 1.937115 | 14.95535
45.19277 | 32.2046 | 30.25978 | 15.36238 | 1.944824 | 14.89739
45.20277 | 32.1974 | 30.19841 | 15.35883 | 1.998988 | 14.83958
45.21277 | 32.1035 | 30.1372 | 15.35527 | 1.966304 | 14.78192
45.22276 | 32.0844 | 30.07619 | 15.35173 | 2.008211 | 14.72446
45.23276 | 32.0488 | 30.01528 | 15.34817 | 2.033525 | 14.6671
45.24276 | 31.9661 | 29.95451 | 15.34462 | 2.011585 | 14.60989
45.25276 | 31.9385 | 29.89391 | 15.34107 | 2.044586 | 14.55285
45.26276 | 31.8968 | 29.83347 | 15.33752 | 2.063328 | 14.49596
45.27275 | 31.8486 | 29.77325 | 15.33397 | 2.075348 | 14.43928
45.28275 | 31.7854 | 29.71314 | 15.33042 | 2.072264 | 14.38272
45.29275 | 31.7414 | 29.65319 | 15.32687 | 2.088212 | 14.32632
45.30275 | 31.71 | 29.59341 | 15.32332 | 2.116592 | 14.27009
45.31275 | 31.658 | 29.5338 | 15.31977 | 2.1242 | 14.21403
45.32275 | 31.6092 | 29.47436 | 15.31622 | 2.134836 | 14.15815
45.33274 | 31.5469 | 29.41516 | 15.31267 | 2.131739 | 14.10249
45.34274 | 31.5392 | 29.35608 | 15.30912 | 2.183124 | 14.04696
45.35274 | 31.4724 | 29.29717 | 15.30557 | 2.175228 | 13.9916
45.36274 | 31.4027 | 29.23845 | 15.30202 | 2.164254 | 13.93643
45.37274 | 31.3956 | 29.1799 | 15.29847 | 2.215696 | 13.88143
45.38273 | 31.3466 | 29.1216 | 15.29493 | 2.224998 | 13.82668
45.39273 | 31.2608 | 29.06343 | 15.29138 | 2.197372 | 13.77205
45.40273 | 31.2567 | 29.00544 | 15.28783 | 2.251259 | 13.71761
45.41273 | 31.222 | 28.94764 | 15.28428 | 2.274358 | 13.66336
45.42273 | 31.1284 | 28.89003 | 15.28073 | 2.238366 | 13.6093
45.43273 | 31.109 | 28.83262 | 15.27719 | 2.276382 | 13.55543
45.44272 | 31.084 | 28.77545 | 15.27364 | 2.308551 | 13.50181
45.45272 | 30.971 | 28.71842 | 15.2701 | 2.252581 | 13.44832
45.46272 | 30.9688 | 28.66158 | 15.26655 | 2.307216 | 13.39504
45.47272 | 30.9243 | 28.60494 | 15.263 | 2.319355 | 13.34194
45.48272 | 30.859 | 28.5485 | 15.25946 | 2.310496 | 13.28905
45.49271 | 30.7994 | 28.49232 | 15.25591 | 2.307084 | 13.2364
45.50271 | 30.7812 | 28.43627 | 15.25237 | 2.344927 | 13.18391
45.51271 | 30.7172 | 28.38043 | 15.24882 | 2.336768 | 13.13161
45.52271 | 30.6742 | 28.32479 | 15.24527 | 2.34941 | 13.07952
45.53271 | 30.6113 | 28.26935 | 15.24173 | 2.341948 | 13.02762
45.54271 | 30.5789 | 28.21412 | 15.23818 | 2.364783 | 12.97593
45.5527 | 30.5334 | 28.15914 | 15.23464 | 2.37426 | 12.9245
45.5627 | 30.4704 | 28.10431 | 15.2311 | 2.366085 | 12.87322
45.5727 | 30.4377 | 28.04969 | 15.22755 | 2.388006 | 12.82214
45.5827 | 30.409 | 27.99528 | 15.22401 | 2.413719 | 12.77128
45.5927 | 30.3085 | 27.94107 | 15.22046 | 2.367426 | 12.72061
45.60269 | 30.2942 | 27.88713 | 15.21692 | 2.407072 | 12.67021
45.61269 | 30.2523 | 27.83334 | 15.21337 | 2.418962 | 12.61996
45.62269 | 30.1728 | 27.77976 | 15.20983 | 2.393044 | 12.56993
45.63269 | 30.1261 | 27.72638 | 15.20629 | 2.399716 | 12.5201
45.64269 | 30.1118 | 27.67322 | 15.20274 | 2.438578 | 12.47048
45.65269 | 30.0429 | 27.62027 | 15.1992 | 2.42263 | 12.42107
45.66268 | 29.9768 | 27.56758 | 15.19566 | 2.40922 | 12.37192
45.67268 | 29.9632 | 27.51505 | 15.19211 | 2.448152 | 12.32294
45.68268 | 29.8916 | 27.46273 | 15.18857 | 2.428871 | 12.27416
45.69268 | 29.8197 | 27.41062 | 15.18502 | 2.409078 | 12.2256
45.70268 | 29.8182 | 27.35872 | 15.18148 | 2.459475 | 12.17724
45.71267 | 29.7274 | 27.30709 | 15.17794 | 2.420309 | 12.12915
45.72267 | 29.6941 | 27.25562 | 15.1744 | 2.43848 | 12.08122
45.73267 | 29.655 | 27.20436 | 15.17085 | 2.450639 | 12.03351
45.74267 | 29.5926 | 27.15331 | 15.16731 | 2.439285 | 11.98601
45.75267 | 29.5377 | 27.10248 | 15.16377 | 2.435219 | 11.93871
45.76267 | 29.4804 | 27.05186 | 15.16022 | 2.428541 | 11.89164
45.77266 | 29.4378 | 27.0015 | 15.15668 | 2.4363 | 11.84482
45.78266 | 29.3873 | 26.95131 | 15.15314 | 2.435995 | 11.79817
45.79266 | 29.2918 | 26.90132 | 15.1496 | 2.390479 | 11.75172
45.80266 | 29.2897 | 26.85155 | 15.14605 | 2.438147 | 11.7055
45.81266 | 29.2245 | 26.802 | 15.14251 | 2.422504 | 11.65949
45.82265 | 29.1545 | 26.7527 | 15.13897 | 2.401801 | 11.61373
45.83265 | 29.1313 | 26.70357 | 15.13543 | 2.427733 | 11.56814
45.84265 | 29.0694 | 26.65465 | 15.13188 | 2.414752 | 11.52276
45.85265 | 28.9942 | 26.60594 | 15.12834 | 2.38826 | 11.4776
45.86265 | 28.9543 | 26.55745 | 15.1248 | 2.396854 | 11.43265
45.87265 | 28.9364 | 26.50916 | 15.12125 | 2.427236 | 11.38791
45.88264 | 28.8342 | 26.46114 | 15.11771 | 2.373061 | 11.34343
45.89264 | 28.8169 | 26.41328 | 15.11417 | 2.40362 | 11.29911
45.90264 | 28.7759 | 26.36563 | 15.11063 | 2.410269 | 11.255
45.91264 | 28.6929 | 26.31819 | 15.10708 | 2.374706 | 11.21111
45.92264 | 28.6624 | 26.27097 | 15.10354 | 2.391433 | 11.16743
45.93263 | 28.603 | 26.224 | 15.1 | 2.379003 | 11.124
45.94263 | 28.5652 | 26.17719 | 15.09646 | 2.388009 | 11.08073
45.95263 | 28.4877 | 26.13059 | 15.09291 | 2.357106 | 11.03768
45.96263 | 28.4483 | 26.08421 | 15.08937 | 2.364093 | 10.99484
45.97263 | 28.4084 | 26.03803 | 15.08583 | 2.370372 | 10.9522
45.98263 | 28.363 | 25.99206 | 15.08228 | 2.370942 | 10.90978
45.99262 | 28.2842 | 25.94634 | 15.07874 | 2.337858 | 10.8676
46.00262 | 28.2634 | 25.90079 | 15.0752 | 2.362612 | 10.82559
46.01262 | 28.1936 | 25.85544 | 15.07166 | 2.338159 | 10.78379
46.02262 | 28.1495 | 25.8103 | 15.06811 | 2.339199 | 10.74219
46.03262 | 28.1152 | 25.76537 | 15.06457 | 2.349833 | 10.7008
46.04261 | 28.0456 | 25.7207 | 15.06103 | 2.324899 | 10.65967
46.05261 | 27.996 | 25.67618 | 15.05748 | 2.319822 | 10.6187
46.06261 | 27.9704 | 25.63186 | 15.05394 | 2.33854 | 10.57792
46.07261 | 27.8974 | 25.58775 | 15.05039 | 2.309653 | 10.53735
46.08261 | 27.8653 | 25.54384 | 15.04685 | 2.321464 | 10.49699
46.09261 | 27.8223 | 25.50013 | 15.0433 | 2.322172 | 10.45682
46.1026 | 27.7709 | 25.45667 | 15.03976 | 2.314232 | 10.4169
46.1126 | 27.6968 | 25.41336 | 15.03622 | 2.283436 | 10.37715
46.1226 | 27.6847 | 25.37026 | 15.03267 | 2.314438 | 10.33759
46.1326 | 27.6157 | 25.32736 | 15.02913 | 2.288337 | 10.29823
46.1426 | 27.5646 | 25.28466 | 15.02558 | 2.279938 | 10.25908
46.15259 | 27.5315 | 25.2422 | 15.02204 | 2.289297 | 10.22016
46.16259 | 27.4842 | 25.1999 | 15.0185 | 2.284298 | 10.18141
46.17259 | 27.4383 | 25.1578 | 15.01495 | 2.280502 | 10.14285
46.18259 | 27.3919 | 25.11589 | 15.0114 | 2.276008 | 10.10449
46.19259 | 27.3539 | 25.07418 | 15.00786 | 2.279718 | 10.06632
46.20259 | 27.2973 | 25.03267 | 15.00431 | 2.264629 | 10.02836
46.21258 | 27.2446 | 24.99139 | 15.00077 | 2.253206 | 9.990624
46.22258 | 27.2143 | 24.95027 | 14.99722 | 2.264029 | 9.953048
46.23258 | 27.1526 | 24.90934 | 14.99368 | 2.243257 | 9.915666
46.24258 | 27.1292 | 24.86861 | 14.99013 | 2.260592 | 9.878479
46.25258 | 27.0844 | 24.82807 | 14.98658 | 2.256332 | 9.841485
46.26257 | 26.984 | 24.78776 | 14.98304 | 2.196244 | 9.804717
46.27257 | 27.0157 | 24.7476 | 14.97949 | 2.268101 | 9.768108
46.28257 | 26.9189 | 24.70763 | 14.97594 | 2.211269 | 9.731687
46.29257 | 26.8552 | 24.66785 | 14.9724 | 2.187346 | 9.695458
46.30257 | 26.846 | 24.62827 | 14.96885 | 2.217734 | 9.659418
46.31257 | 26.7749 | 24.58887 | 14.9653 | 2.186034 | 9.623566
46.32256 | 26.7225 | 24.54969 | 14.96176 | 2.172807 | 9.587938
46.33256 | 26.7238 | 24.51067 | 14.95821 | 2.213132 | 9.552462
46.34256 | 26.6132 | 24.47183 | 14.95466 | 2.14137 | 9.517172
46.35256 | 26.5823 | 24.43318 | 14.95111 | 2.149125 | 9.482067
46.36256 | 26.5311 | 24.39471 | 14.94756 | 2.136392 | 9.447149
46.37255 | 26.4902 | 24.35646 | 14.94401 | 2.13374 | 9.412447
46.38255 | 26.4474 | 24.31836 | 14.94046 | 2.129041 | 9.377896
46.39255 | 26.3823 | 24.28044 | 14.93691 | 2.101861 | 9.343526
46.40255 | 26.3652 | 24.2427 | 14.93336 | 2.122498 | 9.309339
46.41255 | 26.2881 | 24.20514 | 14.92981 | 2.082955 | 9.275333
46.42255 | 26.2424 | 24.16777 | 14.92626 | 2.074631 | 9.241507
46.43254 | 26.2167 | 24.13061 | 14.92271 | 2.086093 | 9.207894
46.44254 | 26.1213 | 24.09359 | 14.91916 | 2.027711 | 9.174427
46.45254 | 26.1129 | 24.05675 | 14.91561 | 2.056152 | 9.141137
46.46254 | 26.0628 | 24.02008 | 14.91206 | 2.042717 | 9.108025
46.47254 | 25.9824 | 23.98359 | 14.90851 | 1.998805 | 9.075089
46.48253 | 25.9774 | 23.94732 | 14.90496 | 2.030083 | 9.04236
46.49253 | 25.911 | 23.91118 | 14.9014 | 1.999821 | 9.009775
46.50253 | 25.8645 | 23.87521 | 14.89785 | 1.989286 | 8.977363
46.51253 | 25.8355 | 23.83942 | 14.8943 | 1.996078 | 8.945124
46.52253 | 25.7597 | 23.8038 | 14.89074 | 1.955899 | 8.913057
46.53253 | 25.7424 | 23.76835 | 14.88719 | 1.974046 | 8.881164
46.54252 | 25.6905 | 23.73311 | 14.88364 | 1.957391 | 8.84947
46.55252 | 25.6434 | 23.698 | 14.88008 | 1.9454 | 8.817916
46.56252 | 25.6061 | 23.66306 | 14.87653 | 1.94304 | 8.786531
46.57252 | 25.5475 | 23.62829 | 14.87297 | 1.919211 | 8.755315
46.58252 | 25.53 | 23.59368 | 14.86942 | 1.936316 | 8.724266
46.59251 | 25.4714 | 23.55928 | 14.86587 | 1.91212 | 8.693414
46.60251 | 25.4264 | 23.52501 | 14.86231 | 1.901393 | 8.662698
46.61251 | 25.3945 | 23.4909 | 14.85875 | 1.9036 | 8.632147
46.62251 | 25.3247 | 23.45696 | 14.8552 | 1.867745 | 8.60176
46.63251 | 25.2994 | 23.42317 | 14.85164 | 1.876226 | 8.571537
46.64251 | 25.2618 | 23.38956 | 14.84808 | 1.872243 | 8.541477
46.6525 | 25.1875 | 23.35613 | 14.84453 | 1.831368 | 8.511607
46.6625 | 25.174 | 23.32284 | 14.84097 | 1.851164 | 8.48187
46.6725 | 25.1095 | 23.2897 | 14.83741 | 1.819799 | 8.452293
46.6825 | 25.0973 | 23.25672 | 14.83385 | 1.840577 | 8.422875
46.6925 | 25.0378 | 23.2239 | 14.83029 | 1.813896 | 8.393615
46.70249 | 24.9842 | 23.19127 | 14.82673 | 1.792925 | 8.364543
46.71249 | 24.9509 | 23.15877 | 14.82317 | 1.79213 | 8.335599
46.72249 | 24.9075 | 23.12642 | 14.81961 | 1.781078 | 8.306811
46.73249 | 24.8714 | 23.09423 | 14.81605 | 1.777173 | 8.278178
46.74249 | 24.8274 | 23.06219 | 14.81249 | 1.765211 | 8.249701
46.75249 | 24.7848 | 23.0303 | 14.80893 | 1.754498 | 8.221377
46.76248 | 24.7349 | 22.9986 | 14.80537 | 1.7363 | 8.193233
46.77248 | 24.7143 | 22.96702 | 14.8018 | 1.747281 | 8.165216
46.78248 | 24.6493 | 22.93559 | 14.79824 | 1.713711 | 8.137349
46.79248 | 24.6064 | 22.90431 | 14.79468 | 1.702091 | 8.109632
46.80248 | 24.5612 | 22.87318 | 14.79111 | 1.688022 | 8.082066
46.81247 | 24.5481 | 22.84223 | 14.78755 | 1.705874 | 8.054675
46.82247 | 24.4657 | 22.81139 | 14.78399 | 1.654308 | 8.027407
46.83247 | 24.476 | 22.78071 | 14.78042 | 1.695295 | 8.000285
46.84247 | 24.4062 | 22.75017 | 14.77685 | 1.656035 | 7.973311
46.85247 | 24.3721 | 22.71977 | 14.77329 | 1.65233 | 7.946482
46.86247 | 24.3284 | 22.68952 | 14.76972 | 1.63888 | 7.919799
46.87246 | 24.2759 | 22.65944 | 14.76616 | 1.616457 | 7.893286
46.88246 | 24.2567 | 22.62948 | 14.76259 | 1.627219 | 7.866892
46.89246 | 24.1965 | 22.59966 | 14.75902 | 1.596841 | 7.840638
46.90246 | 24.1734 | 22.56998 | 14.75545 | 1.60342 | 7.814528
46.91246 | 24.1335 | 22.54044 | 14.75188 | 1.593058 | 7.78856
46.92245 | 24.077 | 22.51107 | 14.74832 | 1.565927 | 7.762757
46.93245 | 24.0613 | 22.48181 | 14.74475 | 1.579486 | 7.737068
46.94245 | 24.0018 | 22.45269 | 14.74118 | 1.549105 | 7.711519
46.95245 | 23.9664 | 22.42371 | 14.7376 | 1.542688 | 7.686108
46.96245 | 23.9159 | 22.39487 | 14.73403 | 1.521033 | 7.660835
46.97245 | 23.8782 | 22.36616 | 14.73046 | 1.512042 | 7.635699
46.98244 | 23.8779 | 22.33761 | 14.72689 | 1.540287 | 7.610722
46.99244 | 23.7675 | 22.30917 | 14.72332 | 1.458326 | 7.585857
47.00244 | 23.7774 | 22.28087 | 14.71974 | 1.49653 | 7.561127
47.01244 | 23.7238 | 22.2527 | 14.71617 | 1.471102 | 7.536529
47.02244 | 23.6805 | 22.22466 | 14.71259 | 1.45584 | 7.512066
47.03243 | 23.6591 | 22.19678 | 14.70902 | 1.462319 | 7.487758
47.04243 | 23.5845 | 22.169 | 14.70545 | 1.415496 | 7.463558
47.05243 | 23.5851 | 22.14136 | 14.70187 | 1.443741 | 7.439489
47.06243 | 23.5176 | 22.11384 | 14.69829 | 1.403756 | 7.415551
47.07243 | 23.4939 | 22.08646 | 14.69471 | 1.407443 | 7.391742
47.08243 | 23.4603 | 22.0592 | 14.69114 | 1.401102 | 7.368061
47.09242 | 23.4105 | 22.03209 | 14.68756 | 1.378407 | 7.344532
47.10242 | 23.3837 | 22.00509 | 14.68398 | 1.378612 | 7.321106
47.11242 | 23.3219 | 21.97821 | 14.6804 | 1.34369 | 7.297808
47.12242 | 23.306 | 21.95146 | 14.67682 | 1.354543 | 7.274635
47.13242 | 23.247 | 21.92483 | 14.67324 | 1.322172 | 7.251587
47.14241 | 23.2254 | 21.89835 | 14.66966 | 1.327051 | 7.228686
47.15241 | 23.202 | 21.87197 | 14.66608 | 1.330032 | 7.205887
47.16241 | 23.1379 | 21.84571 | 14.6625 | 1.292192 | 7.18321
47.17241 | 23.1423 | 21.81957 | 14.65891 | 1.322729 | 7.160657
47.18241 | 23.0641 | 21.79355 | 14.65533 | 1.270545 | 7.138224
47.19241 | 23.0438 | 21.76766 | 14.65175 | 1.276141 | 7.115913
47.2024 | 23.0176 | 21.74191 | 14.64816 | 1.275692 | 7.093744
47.2124 | 22.9734 | 21.71625 | 14.64458 | 1.257149 | 7.071672
47.2224 | 22.9439 | 21.69071 | 14.64099 | 1.253188 | 7.04972
47.2324 | 22.9044 | 21.66529 | 14.63741 | 1.23911 | 7.027885
47.2424 | 22.8637 | 21.63999 | 14.63382 | 1.223714 | 7.006169
47.25239 | 22.8476 | 21.61483 | 14.63023 | 1.232767 | 6.9846
47.26239 | 22.7906 | 21.58976 | 14.62664 | 1.20084 | 6.963116
47.27239 | 22.7618 | 21.5648 | 14.62305 | 1.196997 | 6.941749
47.28239 | 22.7265 | 21.53996 | 14.61946 | 1.18654 | 6.920496
47.29239 | 22.6791 | 21.51523 | 14.61587 | 1.16387 | 6.899357
47.30239 | 22.6546 | 21.49061 | 14.61228 | 1.163986 | 6.878332
47.31238 | 22.6207 | 21.46613 | 14.60869 | 1.154566 | 6.857441
47.32238 | 22.5656 | 21.44174 | 14.6051 | 1.123859 | 6.83664
47.33238 | 22.5643 | 21.41746 | 14.60151 | 1.14684 | 6.815952
47.34238 | 22.4839 | 21.39329 | 14.59791 | 1.090612 | 6.795375
47.35238 | 22.4723 | 21.36923 | 14.59432 | 1.103072 | 6.774909
47.36237 | 22.4379 | 21.3453 | 14.59073 | 1.092602 | 6.754572
47.37237 | 22.3845 | 21.32146 | 14.58713 | 1.063045 | 6.734325
47.38237 | 22.3953 | 21.29772 | 14.58353 | 1.097581 | 6.714186
47.39237 | 22.2953 | 21.27409 | 14.57994 | 1.02121 | 6.694154
47.40237 | 22.3096 | 21.25057 | 14.57634 | 1.059032 | 6.67423
47.41237 | 22.2531 | 21.22715 | 14.57274 | 1.025948 | 6.654413
47.42236 | 22.2097 | 21.20386 | 14.56914 | 1.005836 | 6.634721
47.43236 | 22.1921 | 21.18066 | 14.56554 | 1.011442 | 6.615115
47.44236 | 22.1528 | 21.15756 | 14.56194 | 0.9952428 | 6.595615
47.45236 | 22.1164 | 21.13456 | 14.55834 | 0.9818412 | 6.576219
47.46236 | 22.0878 | 21.11166 | 14.55474 | 0.9761369 | 6.556925
47.47235 | 22.0509 | 21.08889 | 14.55114 | 0.9620078 | 6.537754
47.48235 | 22.0042 | 21.0662 | 14.54753 | 0.9379994 | 6.518666
47.49235 | 21.9941 | 21.04361 | 14.54393 | 0.9504893 | 6.499681
47.50235 | 21.9347 | 21.02112 | 14.54032 | 0.9135789 | 6.480797
47.51235 | 21.947 | 20.99873 | 14.53672 | 0.9482687 | 6.462013
47.52235 | 21.8622 | 20.97644 | 14.53311 | 0.8857591 | 6.443329
47.53234 | 21.8588 | 20.95427 | 14.52951 | 0.9045288 | 6.424763
47.54234 | 21.8127 | 20.93218 | 14.5259 | 0.8805218 | 6.406279
47.55234 | 21.7869 | 20.91018 | 14.52229 | 0.8767179 | 6.387891
47.56234 | 21.7769 | 20.88828 | 14.51868 | 0.8886163 | 6.369603
47.57234 | 21.7012 | 20.86648 | 14.51507 | 0.8347184 | 6.351411
47.58233 | 21.6969 | 20.8448 | 14.51146 | 0.8521033 | 6.333334
47.59233 | 21.6534 | 20.82319 | 14.50785 | 0.8302139 | 6.315335
47.60233 | 21.6358 | 20.80167 | 14.50424 | 0.8341296 | 6.297433
47.61233 | 21.5862 | 20.78025 | 14.50062 | 0.8059511 | 6.279625
47.62233 | 21.5436 | 20.75892 | 14.49701 | 0.7846797 | 6.26191
47.63233 | 21.5222 | 20.73769 | 14.49339 | 0.7845145 | 6.244291
47.64232 | 21.509 | 20.71656 | 14.48978 | 0.7924357 | 6.226782
47.65232 | 21.4486 | 20.69551 | 14.48617 | 0.7530861 | 6.209348
47.66232 | 21.4529 | 20.67456 | 14.48255 | 0.7783445 | 6.192007
47.67232 | 21.3958 | 20.65369 | 14.47893 | 0.7421116 | 6.174759
47.68232 | 21.3735 | 20.63291 | 14.47531 | 0.740589 | 6.1576
47.69231 | 21.3454 | 20.61224 | 14.47169 | 0.7331558 | 6.14055
47.70231 | 21.2867 | 20.59165 | 14.46807 | 0.6950538 | 6.123573
47.71231 | 21.3023 | 20.57114 | 14.46445 | 0.7311625 | 6.106685
47.72231 | 21.2298 | 20.55072 | 14.46083 | 0.6790836 | 6.089887
47.73231 | 21.2375 | 20.53038 | 14.45721 | 0.7071155 | 6.073178
47.74231 | 21.1915 | 20.51014 | 14.45358 | 0.6813612 | 6.056556
47.7523 | 21.1715 | 20.49 | 14.44996 | 0.6814998 | 6.040039
47.7623 | 21.1375 | 20.46993 | 14.44634 | 0.6675718 | 6.023593
47.7723 | 21.1018 | 20.44994 | 14.44271 | 0.651858 | 6.007233
47.7823 | 21.0794 | 20.43004 | 14.43908 | 0.6493593 | 5.990959
47.7923 | 21.0603 | 20.41022 | 14.43545 | 0.6500758 | 5.974771
47.80229 | 21.0321 | 20.39051 | 14.43183 | 0.6415883 | 5.958684
47.81229 | 21.0043 | 20.37086 | 14.4282 | 0.6334366 | 5.942665
47.82229 | 20.9687 | 20.3513 | 14.42457 | 0.6174012 | 5.926731
47.83229 | 20.9357 | 20.33182 | 14.42094 | 0.6038831 | 5.910881
47.84229 | 20.9301 | 20.31242 | 14.4173 | 0.617683 | 5.895114
47.85229 | 20.8808 | 20.2931 | 14.41367 | 0.5877003 | 5.87943
47.86228 | 20.9034 | 20.27388 | 14.41004 | 0.6295177 | 5.863843
47.87228 | 20.8065 | 20.25473 | 14.4064 | 0.5517729 | 5.848323
47.88228 | 20.8436 | 20.23565 | 14.40277 | 0.607948 | 5.832884
47.89228 | 20.7645 | 20.21666 | 14.39913 | 0.5478433 | 5.817525
47.90228 | 20.7768 | 20.19774 | 14.39549 | 0.5790583 | 5.802248
47.91227 | 20.7421 | 20.17892 | 14.39186 | 0.5631762 | 5.787065
47.92227 | 20.6845 | 20.16017 | 14.38822 | 0.5243344 | 5.771947
47.93227 | 20.7053 | 20.14149 | 14.38458 | 0.5638136 | 5.756908
47.94227 | 20.6383 | 20.12288 | 14.38094 | 0.515416 | 5.741947
47.95227 | 20.6293 | 20.10436 | 14.3773 | 0.5249404 | 5.727065
47.96227 | 20.6051 | 20.08591 | 14.37365 | 0.5191888 | 5.712259
47.97226 | 20.5558 | 20.06756 | 14.37001 | 0.4882423 | 5.697546
47.98226 | 20.5433 | 20.04926 | 14.36637 | 0.4940383 | 5.682895
47.99226 | 20.5204 | 20.03104 | 14.36272 | 0.4893579 | 5.668322
48.00226 | 20.4793 | 20.0129 | 14.35907 | 0.4664035 | 5.653823
48.01226 | 20.4761 | 19.99483 | 14.35543 | 0.4812739 | 5.6394
48.02225 | 20.4017 | 19.97685 | 14.35178 | 0.4248534 | 5.625066
48.03225 | 20.4166 | 19.95892 | 14.34813 | 0.4576763 | 5.610793
48.04225 | 20.3487 | 19.94107 | 14.34448 | 0.4076257 | 5.596594
48.05225 | 20.3655 | 19.9233 | 14.34083 | 0.4422023 | 5.582469
48.06225 | 20.2999 | 19.90559 | 14.33718 | 0.3943068 | 5.568417
48.07224 | 20.2981 | 19.88798 | 14.33353 | 0.410122 | 5.554451
48.08224 | 20.2706 | 19.87042 | 14.32987 | 0.4001826 | 5.540545
48.09224 | 20.2366 | 19.85293 | 14.32622 | 0.3836726 | 5.52671
48.10224 | 20.205 | 19.83551 | 14.32256 | 0.3694911 | 5.512948
48.11224 | 20.1761 | 19.81816 | 14.3189 | 0.3579393 | 5.499257
48.12224 | 20.1378 | 19.80088 | 14.31525 | 0.336918 | 5.485637
48.13223 | 20.1442 | 19.78369 | 14.31159 | 0.3605099 | 5.472101
48.14223 | 20.0981 | 19.76655 | 14.30793 | 0.3315497 | 5.458621
48.15223 | 20.0891 | 19.74948 | 14.30427 | 0.3396208 | 5.445211
48.16223 | 20.0425 | 19.73248 | 14.30061 | 0.3100231 | 5.431871
48.17223 | 20.0229 | 19.71554 | 14.29694 | 0.3073584 | 5.418599
48.18222 | 20.0011 | 19.69869 | 14.29328 | 0.3024089 | 5.405409
48.19222 | 19.9762 | 19.68189 | 14.28962 | 0.2943084 | 5.392274
48.20222 | 19.9458 | 19.66516 | 14.28595 | 0.2806419 | 5.379207
48.21222 | 19.9273 | 19.64849 | 14.28228 | 0.2788093 | 5.366207
48.22222 | 19.9061 | 19.63189 | 14.27862 | 0.2742096 | 5.353275
48.23222 | 19.8766 | 19.61536 | 14.27495 | 0.2612442 | 5.340409
48.24221 | 19.8472 | 19.5989 | 14.27128 | 0.2482985 | 5.327622
48.25221 | 19.8224 | 19.5825 | 14.26761 | 0.2399032 | 5.314888
48.26221 | 19.799 | 19.56616 | 14.26394 | 0.2328432 | 5.30222
48.27221 | 19.7852 | 19.54988 | 14.26026 | 0.2353198 | 5.289617
48.28221 | 19.7459 | 19.53367 | 14.25659 | 0.2122323 | 5.277079
48.2922 | 19.7342 | 19.51754 | 14.25292 | 0.2166633 | 5.26462
48.3022 | 19.6844 | 19.50145 | 14.24924 | 0.1829484 | 5.252211
48.3122 | 19.6914 | 19.48543 | 14.24556 | 0.2059732 | 5.239863
48.3222 | 19.6343 | 19.46947 | 14.24188 | 0.164832 | 5.227583
48.3322 | 19.6435 | 19.45357 | 14.23821 | 0.1899327 | 5.215362
48.3422 | 19.6109 | 19.43773 | 14.23452 | 0.1731686 | 5.203207
48.35219 | 19.5696 | 19.42197 | 14.23085 | 0.1476269 | 5.191126
48.36219 | 19.5787 | 19.40626 | 14.22716 | 0.1724421 | 5.179094
48.37219 | 19.5035 | 19.3906 | 14.22348 | 0.1128971 | 5.167122
48.38219 | 19.5274 | 19.37501 | 14.2198 | 0.152391 | 5.155213
48.39219 | 19.4797 | 19.35947 | 14.21611 | 0.1202252 | 5.143365
48.40218 | 19.4577 | 19.34401 | 14.21243 | 0.1136855 | 5.131588
48.41218 | 19.4555 | 19.3286 | 14.20874 | 0.126901 | 5.11986
48.42218 | 19.4014 | 19.31324 | 14.20505 | 0.088158 | 5.108193
48.43218 | 19.4032 | 19.29794 | 14.20136 | 0.1052562 | 5.096585
48.44218 | 19.3574 | 19.2827 | 14.19767 | 0.07469581 | 5.085036
48.45218 | 19.3491 | 19.26752 | 14.19398 | 0.0815781 | 5.073546
48.46217 | 19.306 | 19.25241 | 14.19029 | 0.05358803 | 5.062126
48.47217 | 19.3096 | 19.23734 | 14.18659 | 0.07225547 | 5.050753
48.48217 | 19.2634 | 19.22233 | 14.1829 | 0.04106599 | 5.039438
48.49217 | 19.2631 | 19.20738 | 14.1792 | 0.05571954 | 5.028182
48.50217 | 19.2122 | 19.19248 | 14.1755 | 0.01971741 | 5.016982
48.51216 | 19.2233 | 19.17766 | 14.17181 | 0.04564406 | 5.00585
48.52216 | 19.1793 | 19.16287 | 14.16811 | 0.01642994 | 4.994765
48.53216 | 19.1559 | 19.14814 | 14.1644 | 0.007760665 | 4.983735
48.54216 | 19.1487 | 19.13346 | 14.1607 | 0.01523637 | 4.972762
48.55216 | 19.1152 | 19.11884 | 14.157 | -0.003643288 | 4.961845
48.56216 | 19.1024 | 19.10428 | 14.15329 | -0.0018765 | 4.950983
48.57215 | 19.0744 | 19.08978 | 14.14959 | -0.01537867 | 4.940187
48.58215 | 19.049 | 19.07532 | 14.14588 | -0.02631984 | 4.929435
48.59215 | 19.0503 | 19.06091 | 14.14218 | -0.01061478 | 4.918738
48.60215 | 18.9946 | 19.04656 | 14.13847 | -0.05196299 | 4.908095
48.61215 | 19.0091 | 19.03226 | 14.13476 | -0.02316432 | 4.897507
48.62214 | 18.9437 | 19.01803 | 14.13105 | -0.07433166 | 4.886982
48.63214 | 18.9825 | 19.00384 | 14.12734 | -0.02133747 | 4.8765
48.64214 | 18.896 | 18.9897 | 14.12362 | -0.09369583 | 4.866072
48.65214 | 18.9258 | 18.97561 | 14.11991 | -0.04980533 | 4.855697
48.66214 | 18.8644 | 18.96157 | 14.11619 | -0.09716658 | 4.845374
48.67214 | 18.8828 | 18.94758 | 14.11248 | -0.06477854 | 4.835103
48.68213 | 18.8416 | 18.93366 | 14.10876 | -0.09205566 | 4.824895
48.69213 | 18.8291 | 18.91977 | 14.10504 | -0.09066966 | 4.814729
48.70213 | 18.7928 | 18.90593 | 14.10132 | -0.1131339 | 4.804614
48.71213 | 18.7893 | 18.89215 | 14.0976 | -0.1028482 | 4.79455
48.72213 | 18.7613 | 18.87841 | 14.09387 | -0.1171119 | 4.784537
48.73212 | 18.7417 | 18.86474 | 14.09015 | -0.1230389 | 4.774585
48.74212 | 18.7488 | 18.8511 | 14.08643 | -0.1023013 | 4.764673
48.75212 | 18.6812 | 18.83751 | 14.0827 | -0.1563132 | 4.754811
48.76212 | 18.7161 | 18.82397 | 14.07897 | -0.1078735 | 4.745
48.77212 | 18.6342 | 18.81048 | 14.07524 | -0.1762823 | 4.735238
48.78212 | 18.6683 | 18.79704 | 14.07151 | -0.1287392 | 4.725525
48.79211 | 18.6094 | 18.78366 | 14.06779 | -0.1742569 | 4.71587
48.80211 | 18.632 | 18.77031 | 14.06405 | -0.1383092 | 4.706255
48.81211 | 18.5698 | 18.75701 | 14.06032 | -0.187209 | 4.696689
48.82211 | 18.598 | 18.74376 | 14.05658 | -0.145756 | 4.687171
48.83211 | 18.5326 | 18.73055 | 14.05285 | -0.1979496 | 4.677701
48.8421 | 18.5606 | 18.7174 | 14.04911 | -0.1568028 | 4.668288
48.8521 | 18.5167 | 18.70429 | 14.04538 | -0.1875892 | 4.658914
48.8621 | 18.5012 | 18.69122 | 14.04164 | -0.1900218 | 4.649586
48.8721 | 18.5004 | 18.6782 | 14.03789 | -0.1778006 | 4.640307
48.8821 | 18.4623 | 18.66522 | 14.03415 | -0.2029243 | 4.631073
48.8921 | 18.488 | 18.65229 | 14.03041 | -0.164294 | 4.621886
48.90209 | 18.413 | 18.63942 | 14.02667 | -0.2264213 | 4.612755
48.91209 | 18.4651 | 18.62658 | 14.02292 | -0.1614806 | 4.603661
48.92209 | 18.3888 | 18.61378 | 14.01917 | -0.2249844 | 4.594612
48.93209 | 18.4303 | 18.60103 | 14.01542 | -0.1707328 | 4.585609
48.94209 | 18.3439 | 18.58833 | 14.01167 | -0.2444256 | 4.576652
48.95208 | 18.3836 | 18.57567 | 14.00793 | -0.1920742 | 4.567748
48.96208 | 18.3455 | 18.56305 | 14.00417 | -0.2175539 | 4.558881
48.97208 | 18.3415 | 18.55048 | 14.00042 | -0.2089776 | 4.550058
48.98208 | 18.3158 | 18.53794 | 13.99666 | -0.2221441 | 4.54128
48.99208 | 18.317 | 18.52545 | 13.99291 | -0.2084539 | 4.532546
49.00208 | 18.2984 | 18.51301 | 13.98915 | -0.2146057 | 4.523855
49.01207 | 18.2789 | 18.50061 | 13.9854 | -0.2217132 | 4.515218
49.02207 | 18.2792 | 18.48825 | 13.98163 | -0.20905 | 4.506615
49.03207 | 18.2343 | 18.47593 | 13.97787 | -0.2416289 | 4.498056
49.04207 | 18.2758 | 18.46365 | 13.97411 | -0.1878498 | 4.489539
49.05207 | 18.202 | 18.45141 | 13.97035 | -0.2494123 | 4.481066
49.06206 | 18.2235 | 18.43923 | 13.96658 | -0.2157284 | 4.472644
49.07206 | 18.2106 | 18.42707 | 13.96282 | -0.2164731 | 4.464255
49.08206 | 18.1901 | 18.41496 | 13.95905 | -0.224859 | 4.455909
49.09206 | 18.1966 | 18.40289 | 13.95528 | -0.2062856 | 4.447605
49.10206 | 18.1703 | 18.39085 | 13.95151 | -0.2205526 | 4.439343
49.11206 | 18.1576 | 18.37886 | 13.94774 | -0.2212602 | 4.431122
49.12205 | 18.1574 | 18.36692 | 13.94397 | -0.2095196 | 4.422951
49.13205 | 18.1562 | 18.35501 | 13.94019 | -0.1988067 | 4.414813
49.14205 | 18.1307 | 18.34313 | 13.93642 | -0.2124336 | 4.406716
49.15205 | 18.1162 | 18.3313 | 13.93264 | -0.2150999 | 4.398659
49.16205 | 18.1371 | 18.31951 | 13.92886 | -0.1824059 | 4.390644
49.17204 | 18.107 | 18.30776 | 13.92509 | -0.2007617 | 4.382676
49.18204 | 18.1354 | 18.29605 | 13.9213 | -0.1606452 | 4.374741
49.19204 | 18.0925 | 18.28437 | 13.91752 | -0.1918678 | 4.366846
49.20204 | 18.1379 | 18.27273 | 13.91374 | -0.1348284 | 4.35899
49.21204 | 18.0733 | 18.26113 | 13.90995 | -0.1878268 | 4.351174
49.22204 | 18.1219 | 18.24956 | 13.90617 | -0.1276635 | 4.343397
49.23203 | 18.0891 | 18.23805 | 13.90238 | -0.1489494 | 4.335667
49.24203 | 18.103 | 18.22656 | 13.89859 | -0.1235617 | 4.327969
49.25203 | 18.1092 | 18.21511 | 13.8948 | -0.1059111 | 4.320309
49.26203 | 18.0986 | 18.2037 | 13.89101 | -0.1050983 | 4.312688
49.27203 | 18.1117 | 18.19232 | 13.88722 | -0.08062196 | 4.305106
49.28202 | 18.0951 | 18.18099 | 13.88343 | -0.08589395 | 4.297569
49.29202 | 18.1001 | 18.16969 | 13.87963 | -0.06959159 | 4.290062
49.30202 | 18.1221 | 18.15843 | 13.87583 | -0.0363252 | 4.282593
49.31202 | 18.0949 | 18.1472 | 13.87203 | -0.05229523 | 4.275162
49.32202 | 18.1515 | 18.136 | 13.86823 | 0.01549839 | 4.267769
49.33202 | 18.105 | 18.12484 | 13.86443 | -0.01984378 | 4.260413
49.34201 | 18.1487 | 18.11373 | 13.86063 | 0.03496756 | 4.253101
49.35201 | 18.1161 | 18.10265 | 13.85683 | 0.01345401 | 4.245819
49.36201 | 18.1489 | 18.09159 | 13.85302 | 0.05730528 | 4.238573
49.37201 | 18.1346 | 18.08058 | 13.84921 | 0.0540215 | 4.231364
49.38201 | 18.1645 | 18.0696 | 13.84541 | 0.09490253 | 4.224192
49.392 | 18.1636 | 18.05866 | 13.8416 | 0.1049383 | 4.217062
49.402 | 18.1661 | 18.04775 | 13.83779 | 0.1183494 | 4.209963
49.412 | 18.1785 | 18.03687 | 13.83398 | 0.141627 | 4.202898
49.422 | 18.1771 | 18.02603 | 13.83016 | 0.1510699 | 4.195869
49.432 | 18.1724 | 18.01522 | 13.82635 | 0.1571787 | 4.188876
49.442 | 18.2102 | 18.00445 | 13.82253 | 0.2057535 | 4.181918
49.45199 | 18.1804 | 17.99372 | 13.81871 | 0.1866841 | 4.175002
49.46199 | 18.2347 | 17.98301 | 13.81489 | 0.2516917 | 4.168115
49.47199 | 18.1812 | 17.97233 | 13.81107 | 0.2088653 | 4.161262
49.48199 | 18.2376 | 17.96169 | 13.80725 | 0.2759064 | 4.154444
49.49199 | 18.2012 | 17.95109 | 13.80343 | 0.2501142 | 4.14766
49.50198 | 18.2471 | 17.94052 | 13.7996 | 0.3065762 | 4.14092
49.51198 | 18.2356 | 17.92998 | 13.79578 | 0.3056195 | 4.134204
49.52198 | 18.237 | 17.91947 | 13.79195 | 0.3175277 | 4.127524
49.53198 | 18.2443 | 17.90899 | 13.78812 | 0.335306 | 4.120876
49.54198 | 18.2351 | 17.89855 | 13.78429 | 0.3365496 | 4.114264
49.55198 | 18.2341 | 17.88814 | 13.78045 | 0.3459635 | 4.107682
49.56197 | 18.2656 | 17.87777 | 13.77662 | 0.3878317 | 4.101145
49.57197 | 18.2203 | 17.86742 | 13.77279 | 0.3528805 | 4.094632
49.58197 | 18.2923 | 17.8571 | 13.76895 | 0.435198 | 4.088151
49.59197 | 18.193 | 17.84681 | 13.76511 | 0.3461852 | 4.081703
49.60197 | 18.2475 | 17.83656 | 13.76127 | 0.4109386 | 4.075289
49.61196 | 18.2295 | 17.82635 | 13.75743 | 0.4031518 | 4.068914
49.62196 | 18.2111 | 17.81616 | 13.75359 | 0.3949443 | 4.062564
49.63196 | 18.2307 | 17.80599 | 13.74975 | 0.4247055 | 4.056248
49.64196 | 18.1814 | 17.79586 | 13.7459 | 0.3855366 | 4.049963
49.65196 | 18.1943 | 17.78576 | 13.74205 | 0.4085368 | 4.04371
49.66196 | 18.1774 | 17.77569 | 13.7382 | 0.4017067 | 4.037489
49.67195 | 18.1526 | 17.76566 | 13.73436 | 0.3869362 | 4.031306
49.68195 | 18.1648 | 17.75565 | 13.73051 | 0.4091458 | 4.025148
49.69195 | 18.1138 | 17.74567 | 13.72665 | 0.3681251 | 4.019022
49.70195 | 18.0928 | 17.73572 | 13.7228 | 0.3570754 | 4.012927
49.71195 | 18.1036 | 17.7258 | 13.71894 | 0.3777956 | 4.006863
49.72194 | 18.0374 | 17.71592 | 13.71509 | 0.321476 | 4.000837
49.73194 | 18.0676 | 17.70606 | 13.71123 | 0.3615375 | 3.994834
49.74194 | 17.9911 | 17.69623 | 13.70737 | 0.2948695 | 3.988863
49.75194 | 17.9801 | 17.68643 | 13.7035 | 0.293672 | 3.982923
49.76194 | 17.9571 | 17.67665 | 13.69964 | 0.280446 | 3.977013
49.77194 | 17.9181 | 17.66691 | 13.69578 | 0.2511916 | 3.971133
49.78193 | 17.8856 | 17.6572 | 13.69191 | 0.2283983 | 3.965289
49.79193 | 17.8755 | 17.64751 | 13.68804 | 0.227986 | 3.95947
49.80193 | 17.8052 | 17.63785 | 13.68417 | 0.1673463 | 3.95368
49.81193 | 17.8117 | 17.62822 | 13.6803 | 0.1834773 | 3.94792
49.82193 | 17.7394 | 17.61862 | 13.67643 | 0.1207805 | 3.94219
49.83192 | 17.7396 | 17.60905 | 13.67256 | 0.1305461 | 3.936495
49.84192 | 17.713 | 17.59951 | 13.66868 | 0.1134934 | 3.930823
49.85192 | 17.6412 | 17.58999 | 13.66481 | 0.05121319 | 3.925181
49.86192 | 17.6564 | 17.58049 | 13.66093 | 0.07590515 | 3.919568
49.87192 | 17.5677 | 17.57103 | 13.65705 | -0.003329992 | 3.913984
49.88192 | 17.5728 | 17.56159 | 13.65316 | 0.01120738 | 3.908429
49.89191 | 17.5428 | 17.55219 | 13.64928 | -0.009391911 | 3.902908
49.90191 | 17.4915 | 17.54281 | 13.6454 | -0.05130884 | 3.89741
49.91191 | 17.4691 | 17.53345 | 13.64151 | -0.06435284 | 3.891941
49.92191 | 17.4385 | 17.52412 | 13.63762 | -0.0856234 | 3.8865
49.93191 | 17.3803 | 17.51482 | 13.63373 | -0.1345208 | 3.881087
49.9419 | 17.3854 | 17.50555 | 13.62985 | -0.120154 | 3.875708
49.9519 | 17.3181 | 17.4963 | 13.62595 | -0.1782042 | 3.870351
49.9619 | 17.3115 | 17.48708 | 13.62206 | -0.175581 | 3.865023
49.9719 | 17.2837 | 17.47788 | 13.61816 | -0.1941837 | 3.859722
49.9819 | 17.2421 | 17.46871 | 13.61426 | -0.226613 | 3.854449
49.9919 | 17.2328 | 17.45957 | 13.61037 | -0.226768 | 3.849203
50.00189 | 17.1707 | 17.45046 | 13.60647 | -0.279757 | 3.843989
50.01189 | 17.1912 | 17.44136 | 13.60257 | -0.2501639 | 3.838798
50.02189 | 17.1154 | 17.4323 | 13.59866 | -0.316896 | 3.833634
50.03189 | 17.1158 | 17.42325 | 13.59476 | -0.3074527 | 3.828497
50.04189 | 17.0772 | 17.41424 | 13.59085 | -0.3370358 | 3.823387
50.05188 | 17.0499 | 17.40525 | 13.58694 | -0.3553524 | 3.818308
50.06188 | 17.0321 | 17.39629 | 13.58303 | -0.3641854 | 3.813252
50.07188 | 17.0078 | 17.38734 | 13.57912 | -0.3795436 | 3.808222
50.08188 | 16.9762 | 17.37843 | 13.57521 | -0.4022269 | 3.803219
50.09188 | 16.9514 | 17.36953 | 13.57129 | -0.4181347 | 3.798242
50.10188 | 16.9319 | 17.36067 | 13.56738 | -0.4287666 | 3.79329
50.11187 | 16.8973 | 17.35183 | 13.56346 | -0.4545328 | 3.788371
50.12187 | 16.898 | 17.34301 | 13.55954 | -0.4450139 | 3.783472
50.13187 | 16.8427 | 17.33422 | 13.55562 | -0.4915194 | 3.778599
50.14187 | 16.8676 | 17.32545 | 13.5517 | -0.4578492 | 3.773752
50.15187 | 16.8065 | 17.3167 | 13.54777 | -0.5102038 | 3.768931
50.16186 | 16.8004 | 17.30799 | 13.54385 | -0.50759 | 3.76414
50.17186 | 16.7869 | 17.29929 | 13.53992 | -0.5123919 | 3.75937
50.18186 | 16.7523 | 17.29062 | 13.53599 | -0.5383174 | 3.754625
50.19186 | 16.7699 | 17.28197 | 13.53206 | -0.5120666 | 3.749905
50.20186 | 16.715 | 17.27334 | 13.52813 | -0.5583394 | 3.745211
50.21186 | 16.7201 | 17.26474 | 13.52419 | -0.5446358 | 3.740542
50.22185 | 16.6854 | 17.25616 | 13.52026 | -0.570764 | 3.735902
50.23185 | 16.6674 | 17.24761 | 13.51632 | -0.5802069 | 3.731283
50.24185 | 16.6775 | 17.23907 | 13.51238 | -0.5615729 | 3.726688
50.25185 | 16.6372 | 17.23056 | 13.50844 | -0.5933619 | 3.722118
50.26185 | 16.6259 | 17.22207 | 13.5045 | -0.5961738 | 3.717573
50.27184 | 16.6127 | 17.21362 | 13.50056 | -0.6009168 | 3.713056
50.28184 | 16.6073 | 17.20517 | 13.49661 | -0.5978744 | 3.70856
50.29184 | 16.5708 | 17.19675 | 13.49267 | -0.6259547 | 3.704088
50.30184 | 16.5895 | 17.18836 | 13.48872 | -0.5988574 | 3.69964
50.31184 | 16.5555 | 17.17998 | 13.48477 | -0.6244825 | 3.695216
50.32184 | 16.5449 | 17.17163 | 13.48081 | -0.6267299 | 3.690816
50.33183 | 16.5455 | 17.16331 | 13.47686 | -0.6178076 | 3.686444
50.34183 | 16.5086 | 17.155 | 13.47291 | -0.6463996 | 3.682091
50.35183 | 16.5282 | 17.14671 | 13.46895 | -0.6185136 | 3.677763
50.36183 | 16.477 | 17.13845 | 13.46499 | -0.6614495 | 3.673458
50.37183 | 16.4954 | 17.13021 | 13.46103 | -0.634807 | 3.669176
50.38182 | 16.4789 | 17.12199 | 13.45707 | -0.6430945 | 3.664923
50.39182 | 16.4462 | 17.1138 | 13.45311 | -0.6675956 | 3.660688
50.40182 | 16.4701 | 17.10562 | 13.44914 | -0.6355182 | 3.656476
50.41182 | 16.4253 | 17.09746 | 13.44517 | -0.6721623 | 3.652288
50.42182 | 16.4408 | 17.08933 | 13.44121 | -0.6485277 | 3.648122
50.43182 | 16.3982 | 17.08121 | 13.43723 | -0.6830147 | 3.64398
50.44181 | 16.3981 | 17.07313 | 13.43327 | -0.6750304 | 3.639865
50.45181 | 16.3966 | 17.06506 | 13.42929 | -0.6684595 | 3.635768
50.46181 | 16.3729 | 17.05701 | 13.42532 | -0.6841096 | 3.631694
50.47181 | 16.387 | 17.04898 | 13.42134 | -0.6619808 | 3.627643
50.48181 | 16.354 | 17.04097 | 13.41736 | -0.6869725 | 3.623614
50.4918 | 16.3454 | 17.03299 | 13.41338 | -0.687593 | 3.619612
50.5018 | 16.3456 | 17.02503 | 13.4094 | -0.6794263 | 3.615628
50.5118 | 16.3309 | 17.01708 | 13.40541 | -0.6861806 | 3.611666
50.5218 | 16.3267 | 17.00915 | 13.40143 | -0.6824547 | 3.607727
50.5318 | 16.3106 | 17.00125 | 13.39744 | -0.690651 | 3.603811
50.5418 | 16.3094 | 16.99337 | 13.39345 | -0.6839651 | 3.599914
50.55179 | 16.289 | 16.98551 | 13.38946 | -0.6965097 | 3.596046
50.56179 | 16.2909 | 16.97766 | 13.38547 | -0.6867649 | 3.592194
50.57179 | 16.2786 | 16.96984 | 13.38148 | -0.6912409 | 3.588365
50.58179 | 16.2585 | 16.96204 | 13.37748 | -0.7035355 | 3.584556
50.59179 | 16.2644 | 16.95425 | 13.37348 | -0.6898513 | 3.58077
50.60178 | 16.2463 | 16.94649 | 13.36949 | -0.7001944 | 3.577009
50.61178 | 16.2365 | 16.93875 | 13.36548 | -0.7022494 | 3.573265
50.62178 | 16.2382 | 16.93102 | 13.36148 | -0.6928235 | 3.569543
50.63178 | 16.2326 | 16.92332 | 13.35748 | -0.6907177 | 3.565842
50.64178 | 16.2313 | 16.91563 | 13.35347 | -0.6843317 | 3.562163
50.65178 | 16.207 | 16.90796 | 13.34946 | -0.7009647 | 3.558504
50.66177 | 16.212 | 16.90032 | 13.34545 | -0.6883245 | 3.55487
50.67177 | 16.2009 | 16.8927 | 13.34144 | -0.6917963 | 3.551254
50.68177 | 16.1938 | 16.88509 | 13.33743 | -0.6912869 | 3.547658
50.69177 | 16.1916 | 16.8775 | 13.33341 | -0.6858965 | 3.544083
50.70177 | 16.1704 | 16.86993 | 13.3294 | -0.6995256 | 3.540529
50.71176 | 16.1713 | 16.86238 | 13.32538 | -0.6910812 | 3.537
50.72176 | 16.1525 | 16.85485 | 13.32136 | -0.7023475 | 3.533487
50.73176 | 16.1671 | 16.84733 | 13.31734 | -0.6802331 | 3.529995
50.74176 | 16.1557 | 16.83984 | 13.31331 | -0.6841373 | 3.526523
50.75176 | 16.128 | 16.83236 | 13.30929 | -0.7043601 | 3.523072
50.76176 | 16.1349 | 16.8249 | 13.30526 | -0.6900015 | 3.519641
50.77175 | 16.1193 | 16.81747 | 13.30124 | -0.6981686 | 3.516233
50.78175 | 16.1179 | 16.81005 | 13.2972 | -0.6921471 | 3.512843
50.79175 | 16.1218 | 16.80264 | 13.29317 | -0.6808437 | 3.509472
50.80175 | 16.0797 | 16.79526 | 13.28914 | -0.7155589 | 3.506122
50.81175 | 16.099 | 16.78789 | 13.2851 | -0.6888919 | 3.502792
50.82174 | 16.0875 | 16.78055 | 13.28107 | -0.6930506 | 3.499485
50.83174 | 16.0706 | 16.77322 | 13.27703 | -0.7026199 | 3.496194
50.84174 | 16.0801 | 16.76591 | 13.27298 | -0.6858067 | 3.492923
50.85174 | 16.0414 | 16.75861 | 13.26894 | -0.7172121 | 3.489671
50.86174 | 16.0538 | 16.75134 | 13.2649 | -0.6975353 | 3.48644
50.87174 | 16.0495 | 16.74408 | 13.26085 | -0.6945763 | 3.483228
50.88173 | 16.0179 | 16.73684 | 13.2568 | -0.718942 | 3.480039
50.89173 | 16.0297 | 16.72962 | 13.25275 | -0.6999182 | 3.476865
50.90173 | 16.0081 | 16.72241 | 13.2487 | -0.7143119 | 3.473712
50.91173 | 15.9933 | 16.71522 | 13.24465 | -0.7219232 | 3.470577
50.92173 | 16.0039 | 16.70805 | 13.24059 | -0.7041519 | 3.467462
50.93172 | 15.9659 | 16.70091 | 13.23654 | -0.7350052 | 3.464369
50.94172 | 15.9876 | 16.69377 | 13.23248 | -0.7061685 | 3.461292
50.95172 | 15.962 | 16.68665 | 13.22842 | -0.7246493 | 3.458234
50.96172 | 15.9599 | 16.67955 | 13.22435 | -0.7196472 | 3.455195
50.97172 | 15.9462 | 16.67246 | 13.22029 | -0.7262621 | 3.452175
50.98172 | 15.9408 | 16.66539 | 13.21622 | -0.724594 | 3.449174
50.99171 | 15.9365 | 16.65835 | 13.21216 | -0.7218501 | 3.446194
51.00171 | 15.9285 | 16.65132 | 13.20809 | -0.7228158 | 3.443231
51.01171 | 15.9107 | 16.6443 | 13.20401 | -0.7335986 | 3.440286
51.02171 | 15.9087 | 16.6373 | 13.19994 | -0.7285981 | 3.437359
51.03171 | 15.8877 | 16.63031 | 13.19586 | -0.7426144 | 3.434451
51.0417 | 15.9017 | 16.62335 | 13.19179 | -0.7216543 | 3.431565
51.0517 | 15.8774 | 16.6164 | 13.18771 | -0.7390039 | 3.428694
51.0617 | 15.8831 | 16.60947 | 13.18363 | -0.7263698 | 3.425841
51.0717 | 15.8595 | 16.60255 | 13.17955 | -0.7430524 | 3.423007
51.0817 | 15.8531 | 16.59565 | 13.17546 | -0.7425515 | 3.420191
51.0917 | 15.85 | 16.58877 | 13.17137 | -0.7387667 | 3.417393
51.10169 | 15.8401 | 16.58191 | 13.16729 | -0.7418054 | 3.414616
51.11169 | 15.8299 | 16.57505 | 13.1632 | -0.7451534 | 3.411854
51.12169 | 15.8349 | 16.56822 | 13.15911 | -0.7333175 | 3.409111
51.13169 | 15.8085 | 16.5614 | 13.15501 | -0.7528977 | 3.406385
51.14169 | 15.815 | 16.55459 | 13.15092 | -0.7395942 | 3.403677
51.15168 | 15.8054 | 16.54781 | 13.14682 | -0.7424132 | 3.40099
51.16168 | 15.7917 | 16.54104 | 13.14272 | -0.7493416 | 3.398318
51.17168 | 15.789 | 16.53429 | 13.13862 | -0.7452857 | 3.395664
51.18168 | 15.767 | 16.52755 | 13.13452 | -0.7605458 | 3.393027
51.19168 | 15.7707 | 16.52082 | 13.13041 | -0.7501216 | 3.390408
51.20168 | 15.761 | 16.51411 | 13.12631 | -0.7531132 | 3.387806
51.21167 | 15.7511 | 16.50743 | 13.1222 | -0.7563271 | 3.385225
51.22167 | 15.749 | 16.50075 | 13.11809 | -0.75175 | 3.382659
51.23167 | 15.7233 | 16.49409 | 13.11398 | -0.7707885 | 3.38011
51.24167 | 15.7279 | 16.48744 | 13.10986 | -0.7595427 | 3.377578
51.25167 | 15.7087 | 16.48081 | 13.10575 | -0.772112 | 3.375064
51.26166 | 15.7068 | 16.4742 | 13.10163 | -0.7674035 | 3.372569
51.27166 | 15.6976 | 16.4676 | 13.09751 | -0.7700037 | 3.370089
51.28166 | 15.6955 | 16.46102 | 13.09339 | -0.7655192 | 3.367626
51.29166 | 15.6837 | 16.45445 | 13.08927 | -0.77075 | 3.365181
51.30166 | 15.6788 | 16.4479 | 13.08514 | -0.769096 | 3.362752
51.31166 | 15.6618 | 16.44136 | 13.08102 | -0.7795572 | 3.360341
51.32165 | 15.6637 | 16.43484 | 13.07689 | -0.7711397 | 3.357949
51.33165 | 15.6537 | 16.42833 | 13.07276 | -0.774631 | 3.355571
51.34165 | 15.6295 | 16.42184 | 13.06863 | -0.7923375 | 3.35321
51.35165 | 15.6502 | 16.41536 | 13.06449 | -0.7651586 | 3.350866
51.36165 | 15.6264 | 16.40889 | 13.06036 | -0.7824947 | 3.348539
51.37164 | 15.6243 | 16.40245 | 13.05622 | -0.7781521 | 3.346231
51.38164 | 15.6252 | 16.39602 | 13.05208 | -0.7708177 | 3.343937
51.39164 | 15.6025 | 16.3896 | 13.04794 | -0.7870984 | 3.34166
51.40164 | 15.6058 | 16.38319 | 13.04379 | -0.7773935 | 3.3394
51.41164 | 15.5952 | 16.3768 | 13.03965 | -0.7816034 | 3.337156
51.42163 | 15.5759 | 16.37043 | 13.0355 | -0.7945339 | 3.33493
51.43163 | 15.5998 | 16.36407 | 13.03135 | -0.7642728 | 3.332719
51.44163 | 15.5686 | 16.35773 | 13.0272 | -0.7891269 | 3.330525
51.45163 | 15.5693 | 16.35139 | 13.02305 | -0.7820948 | 3.328346
51.46163 | 15.5812 | 16.34508 | 13.01889 | -0.7638769 | 3.326184
51.47163 | 15.5535 | 16.33877 | 13.01474 | -0.7852737 | 3.324038
51.48162 | 15.5634 | 16.33249 | 13.01058 | -0.7690916 | 3.321911
51.49162 | 15.5551 | 16.32622 | 13.00642 | -0.7711164 | 3.319797
51.50162 | 15.5362 | 16.31996 | 13.00226 | -0.7837561 | 3.3177
51.51162 | 15.5405 | 16.31371 | 12.99809 | -0.7732104 | 3.31562
51.52162 | 15.5431 | 16.30748 | 12.99392 | -0.7643783 | 3.313554
51.53161 | 15.5182 | 16.30127 | 12.98976 | -0.7830662 | 3.311507
51.54161 | 15.5292 | 16.29506 | 12.98559 | -0.7658628 | 3.309474
51.55161 | 15.5084 | 16.28887 | 12.98142 | -0.7804723 | 3.307457
51.56161 | 15.504 | 16.2827 | 12.97724 | -0.7786967 | 3.305455
51.57161 | 15.5063 | 16.27653 | 12.97306 | -0.7702348 | 3.30347
51.58161 | 15.4909 | 16.27039 | 12.96889 | -0.7794871 | 3.301501
51.5916 | 15.4977 | 16.26426 | 12.96471 | -0.7665587 | 3.299549
51.6016 | 15.4817 | 16.25814 | 12.96053 | -0.7764381 | 3.29761
51.6116 | 15.4804 | 16.25203 | 12.95634 | -0.7716315 | 3.295688
51.6216 | 15.4753 | 16.24594 | 12.95216 | -0.7706386 | 3.293781
51.6316 | 15.463 | 16.23986 | 12.94797 | -0.7768592 | 3.29189
51.64159 | 15.4578 | 16.2338 | 12.94378 | -0.7759997 | 3.290016
51.65159 | 15.4552 | 16.22775 | 12.93959 | -0.7725477 | 3.288156
51.66159 | 15.4369 | 16.22171 | 12.9354 | -0.7848092 | 3.286311
51.67159 | 15.4346 | 16.21568 | 12.9312 | -0.7810843 | 3.284482
51.68159 | 15.42 | 16.20967 | 12.92701 | -0.7896728 | 3.282668
51.69159 | 15.4252 | 16.20367 | 12.92281 | -0.7784747 | 3.280869
51.70158 | 15.4097 | 16.1977 | 12.91861 | -0.787996 | 3.279088
51.71158 | 15.405 | 16.19172 | 12.9144 | -0.7867246 | 3.27732
51.72158 | 15.3881 | 16.18577 | 12.9102 | -0.797667 | 3.275568
51.73158 | 15.3782 | 16.17982 | 12.90599 | -0.8016223 | 3.27383
51.74158 | 15.381 | 16.17389 | 12.90178 | -0.7928909 | 3.272108
51.75157 | 15.3713 | 16.16798 | 12.89758 | -0.7966787 | 3.270403
51.76157 | 15.3621 | 16.16207 | 12.89336 | -0.7999747 | 3.268712
51.77157 | 15.3463 | 16.15618 | 12.88915 | -0.8098817 | 3.267034
51.78157 | 15.3524 | 16.1503 | 12.88493 | -0.7979028 | 3.265372
51.79157 | 15.348 | 16.14444 | 12.88071 | -0.7964372 | 3.263725
51.80157 | 15.3275 | 16.13859 | 12.87649 | -0.8110856 | 3.262095
51.81156 | 15.3323 | 16.13275 | 12.87227 | -0.8004504 | 3.260478
51.82156 | 15.3246 | 16.12692 | 12.86805 | -0.802324 | 3.258876
51.83156 | 15.3088 | 16.12111 | 12.86382 | -0.8123107 | 3.25729
51.84156 | 15.3095 | 16.11531 | 12.85959 | -0.8058102 | 3.255718
51.85156 | 15.3079 | 16.10952 | 12.85536 | -0.8016213 | 3.25416
51.86155 | 15.2888 | 16.10375 | 12.85113 | -0.8149527 | 3.25262
51.87155 | 15.2996 | 16.09799 | 12.8469 | -0.7983901 | 3.251092
51.88155 | 15.2903 | 16.09224 | 12.84266 | -0.8019395 | 3.249577
51.89155 | 15.2802 | 16.0865 | 12.83842 | -0.8063029 | 3.248079
51.90155 | 15.2791 | 16.08078 | 12.83418 | -0.801679 | 3.246596
51.91155 | 15.2752 | 16.07507 | 12.82994 | -0.7998673 | 3.245127
51.92154 | 15.2697 | 16.06937 | 12.8257 | -0.7996739 | 3.243673
51.93154 | 15.2696 | 16.06369 | 12.82145 | -0.7940874 | 3.242233
51.94154 | 15.2572 | 16.05801 | 12.81721 | -0.8008138 | 3.240808
51.95154 | 15.2642 | 16.05235 | 12.81296 | -0.788152 | 3.239396
51.96154 | 15.2659 | 16.0467 | 12.8087 | -0.7808031 | 3.238
51.97153 | 15.2497 | 16.04107 | 12.80445 | -0.7913722 | 3.236619
51.98153 | 15.2538 | 16.03545 | 12.8002 | -0.7816481 | 3.235251
51.99153 | 15.2419 | 16.02984 | 12.79594 | -0.7879364 | 3.233897
52.00153 | 15.2447 | 16.02424 | 12.79168 | -0.7795371 | 3.232558
52.01153 | 15.2483 | 16.01865 | 12.78742 | -0.7703503 | 3.231233
52.02153 | 15.2335 | 16.01308 | 12.78315 | -0.7795753 | 3.229923
52.03152 | 15.2382 | 16.00752 | 12.77889 | -0.7693185 | 3.228628
52.04152 | 15.2408 | 16.00197 | 12.77462 | -0.7611684 | 3.227345
52.05152 | 15.2203 | 15.99643 | 12.77035 | -0.7761302 | 3.226077
52.06152 | 15.2309 | 15.9909 | 12.76608 | -0.7600044 | 3.224824
52.07152 | 15.2139 | 15.98539 | 12.76181 | -0.771491 | 3.223584
52.08151 | 15.2303 | 15.97989 | 12.75754 | -0.7495948 | 3.22236
52.09151 | 15.2373 | 15.97441 | 12.75326 | -0.7371057 | 3.221148
52.10151 | 15.2092 | 15.96893 | 12.74898 | -0.7597285 | 3.219951
52.11151 | 15.2298 | 15.96346 | 12.7447 | -0.7336632 | 3.218768
52.12151 | 15.2168 | 15.95801 | 12.74041 | -0.7412094 | 3.217598
52.13151 | 15.206 | 15.95257 | 12.73613 | -0.7465683 | 3.216443
52.1415 | 15.2199 | 15.94714 | 12.73184 | -0.7272445 | 3.215303
52.1515 | 15.2042 | 15.94173 | 12.72755 | -0.737527 | 3.214175
52.1615 | 15.2048 | 15.93632 | 12.72326 | -0.7315216 | 3.213062
52.1715 | 15.2184 | 15.93093 | 12.71897 | -0.7125281 | 3.211962
52.1815 | 15.2027 | 15.92555 | 12.71467 | -0.7228462 | 3.210876
52.19149 | 15.2002 | 15.92018 | 12.71038 | -0.7199815 | 3.209805
52.20149 | 15.1936 | 15.91482 | 12.70608 | -0.7212234 | 3.208747
52.21149 | 15.1963 | 15.90948 | 12.70177 | -0.7131769 | 3.207703
52.22149 | 15.196 | 15.90414 | 12.69747 | -0.7081425 | 3.206672
52.23149 | 15.1837 | 15.89882 | 12.69316 | -0.7151196 | 3.205655
52.24149 | 15.1866 | 15.89351 | 12.68886 | -0.7069083 | 3.204652
52.25148 | 15.1907 | 15.88821 | 12.68455 | -0.697514 | 3.203663
52.26148 | 15.1734 | 15.88293 | 12.68024 | -0.7095261 | 3.202687
52.27148 | 15.191 | 15.87765 | 12.67592 | -0.68665 | 3.201725
52.28148 | 15.1701 | 15.87239 | 12.67161 | -0.7022854 | 3.200777
52.29148 | 15.1835 | 15.86713 | 12.66729 | -0.6836322 | 3.199841
52.30147 | 15.1765 | 15.8619 | 12.66298 | -0.6853959 | 3.198921
52.31147 | 15.1643 | 15.85667 | 12.65865 | -0.6923652 | 3.198012
52.32147 | 15.166 | 15.85145 | 12.65433 | -0.6854469 | 3.197118
52.33147 | 15.1589 | 15.84624 | 12.65 | -0.6873405 | 3.196238
52.34147 | 15.1557 | 15.84104 | 12.64567 | -0.685345 | 3.19537
52.35147 | 15.1612 | 15.83586 | 12.64134 | -0.6746603 | 3.194516
52.36146 | 15.1474 | 15.83069 | 12.63702 | -0.6832932 | 3.193676
52.37146 | 15.1456 | 15.82553 | 12.63268 | -0.6799316 | 3.192849
52.38146 | 15.1496 | 15.82038 | 12.62835 | -0.6707817 | 3.192035
52.39146 | 15.1234 | 15.81524 | 12.62401 | -0.6918431 | 3.191235
52.40146 | 15.1554 | 15.81012 | 12.61967 | -0.6547165 | 3.190448
52.41145 | 15.1342 | 15.80501 | 12.61533 | -0.6708051 | 3.189675
52.42145 | 15.1311 | 15.7999 | 12.61099 | -0.6688007 | 3.188915
52.43145 | 15.1409 | 15.79481 | 12.60664 | -0.6539072 | 3.188168
52.44145 | 15.1299 | 15.78972 | 12.60229 | -0.659825 | 3.187434
52.45145 | 15.1291 | 15.78465 | 12.59794 | -0.6555542 | 3.186713
52.46145 | 15.1345 | 15.77959 | 12.59359 | -0.6450945 | 3.186006
52.47144 | 15.1325 | 15.77455 | 12.58924 | -0.642051 | 3.185313
52.48144 | 15.1253 | 15.76951 | 12.58488 | -0.6442139 | 3.184632
52.49144 | 15.1167 | 15.76449 | 12.58052 | -0.6477878 | 3.183964
52.50144 | 15.1396 | 15.75947 | 12.57616 | -0.6198726 | 3.18331
52.51144 | 15.1298 | 15.75447 | 12.5718 | -0.624669 | 3.182669
52.52143 | 15.1372 | 15.74948 | 12.56744 | -0.6122808 | 3.182041
52.53143 | 15.1342 | 15.7445 | 12.56307 | -0.6102994 | 3.181426
52.54143 | 15.1315 | 15.73953 | 12.5587 | -0.6080287 | 3.180824
52.55143 | 15.1426 | 15.73457 | 12.55433 | -0.5919692 | 3.180235
52.56143 | 15.1587 | 15.72962 | 12.54996 | -0.5709207 | 3.17966
52.57143 | 15.1548 | 15.72468 | 12.54559 | -0.5698828 | 3.179097
52.58142 | 15.1784 | 15.71976 | 12.54121 | -0.5413612 | 3.178548
52.59142 | 15.1741 | 15.71485 | 12.53683 | -0.5407454 | 3.178011
52.60142 | 15.1867 | 15.70994 | 12.53245 | -0.5232407 | 3.177487
52.61142 | 15.204 | 15.70505 | 12.52807 | -0.5010472 | 3.176977
52.62142 | 15.2189 | 15.70016 | 12.52369 | -0.4812644 | 3.176479
52.63141 | 15.249 | 15.6953 | 12.5193 | -0.4462969 | 3.175994
52.64141 | 15.2556 | 15.69044 | 12.51491 | -0.4348365 | 3.175523
52.65141 | 15.2686 | 15.68559 | 12.51052 | -0.4169859 | 3.175064
52.66141 | 15.3062 | 15.68075 | 12.50613 | -0.3745466 | 3.174618
52.67141 | 15.3226 | 15.67592 | 12.50173 | -0.3533183 | 3.174185
52.68141 | 15.3558 | 15.6711 | 12.49734 | -0.3153009 | 3.173765
52.6914 | 15.3847 | 15.6663 | 12.49294 | -0.2815985 | 3.173357
52.7014 | 15.4034 | 15.6615 | 12.48854 | -0.2581022 | 3.172962
52.7114 | 15.4611 | 15.65672 | 12.48414 | -0.1956171 | 3.172581
52.7214 | 15.4979 | 15.65194 | 12.47973 | -0.1540428 | 3.172212
52.7314 | 15.5364 | 15.64718 | 12.47532 | -0.1107791 | 3.171856
52.74139 | 15.5806 | 15.64243 | 12.47092 | -0.06183109 | 3.171513
52.75139 | 15.6269 | 15.63769 | 12.46651 | -0.0107887 | 3.171183
52.76139 | 15.6886 | 15.63296 | 12.46209 | 0.05564289 | 3.170865
52.77139 | 15.7386 | 15.62824 | 12.45768 | 0.1103631 | 3.170561
52.78139 | 15.7939 | 15.62353 | 12.45326 | 0.170374 | 3.170268
52.79139 | 15.8644 | 15.61883 | 12.44884 | 0.2455734 | 3.169989
52.80138 | 15.9208 | 15.61414 | 12.44442 | 0.306657 | 3.169723
52.81138 | 15.9838 | 15.60946 | 12.44 | 0.3743355 | 3.169468
52.82138 | 16.0727 | 15.6048 | 12.43557 | 0.4679033 | 3.169227
52.83138 | 16.1354 | 15.60014 | 12.43114 | 0.53526 | 3.168999
52.84138 | 16.2188 | 15.59549 | 12.42671 | 0.6233059 | 3.168783
52.85137 | 16.3001 | 15.59086 | 12.42228 | 0.7092372 | 3.16858
52.86137 | 16.3804 | 15.58624 | 12.41785 | 0.7941621 | 3.168389
52.87137 | 16.4758 | 15.58162 | 12.41341 | 0.8941763 | 3.168212
52.88137 | 16.5621 | 15.57702 | 12.40897 | 0.9850804 | 3.168046
52.89137 | 16.6653 | 15.57243 | 12.40453 | 1.092874 | 3.167893
52.90137 | 16.7679 | 15.56784 | 12.40009 | 1.200057 | 3.167753
52.91136 | 16.86 | 15.56328 | 12.39565 | 1.296724 | 3.167627
52.92136 | 16.9753 | 15.55871 | 12.3912 | 1.416586 | 3.167511
52.93136 | 17.0789 | 15.55416 | 12.38675 | 1.524738 | 3.167409
52.94136 | 17.1807 | 15.54962 | 12.3823 | 1.631079 | 3.167319
52.95136 | 17.3078 | 15.54509 | 12.37785 | 1.762709 | 3.167242
52.96135 | 17.4063 | 15.54058 | 12.3734 | 1.865724 | 3.167178
52.97135 | 17.5239 | 15.53607 | 12.36894 | 1.987834 | 3.167126
52.98135 | 17.6454 | 15.53157 | 12.36448 | 2.113833 | 3.167086
52.99135 | 17.7605 | 15.52708 | 12.36002 | 2.233421 | 3.167059
53.00135 | 17.8894 | 15.5226 | 12.35556 | 2.366799 | 3.167045
53.01135 | 18.0087 | 15.51813 | 12.35109 | 2.490567 | 3.167043
53.02134 | 18.1313 | 15.51368 | 12.34663 | 2.61762 | 3.167053
53.03134 | 18.2626 | 15.50923 | 12.34216 | 2.753366 | 3.167076
53.04134 | 18.3756 | 15.5048 | 12.33769 | 2.870803 | 3.167112
53.05134 | 18.5092 | 15.50037 | 12.33321 | 3.008829 | 3.16716
53.06134 | 18.6412 | 15.49596 | 12.32874 | 3.145244 | 3.16722
53.07133 | 18.7617 | 15.49155 | 12.32426 | 3.270145 | 3.167293
53.08133 | 18.9011 | 15.48716 | 12.31978 | 3.41394 | 3.167379
53.09133 | 19.0024 | 15.48278 | 12.3153 | 3.519624 | 3.167477
53.10133 | 19.1489 | 15.4784 | 12.31081 | 3.670499 | 3.167587
53.11133 | 19.2645 | 15.47404 | 12.30633 | 3.790462 | 3.16771
53.12133 | 19.3886 | 15.46968 | 12.30184 | 3.918916 | 3.167845
53.13132 | 19.5054 | 15.46535 | 12.29735 | 4.040054 | 3.167993
53.14132 | 19.6224 | 15.46101 | 12.29286 | 4.161387 | 3.168153
53.15132 | 19.7525 | 15.45669 | 12.28837 | 4.29581 | 3.168325
53.16132 | 19.8702 | 15.45238 | 12.28387 | 4.417822 | 3.16851
53.17132 | 19.9672 | 15.44808 | 12.27937 | 4.519124 | 3.168707
53.18131 | 20.1105 | 15.44379 | 12.27487 | 4.66671 | 3.168917
53.19131 | 20.2129 | 15.43951 | 12.27037 | 4.773392 | 3.169139
53.20131 | 20.3096 | 15.43524 | 12.26586 | 4.874363 | 3.169374
53.21131 | 20.4281 | 15.43098 | 12.26136 | 4.997123 | 3.169621
53.22131 | 20.5187 | 15.42673 | 12.25685 | 5.091973 | 3.16988
53.23131 | 20.6295 | 15.42249 | 12.25234 | 5.207013 | 3.170152
53.2413 | 20.7321 | 15.41826 | 12.24783 | 5.313839 | 3.170435
53.2513 | 20.8312 | 15.41404 | 12.24331 | 5.417158 | 3.170732
53.2613 | 20.9203 | 15.40983 | 12.23879 | 5.510467 | 3.171041
53.2713 | 21.0147 | 15.40563 | 12.23427 | 5.609066 | 3.171362
53.2813 | 21.1101 | 15.40145 | 12.22975 | 5.708655 | 3.171695
53.29129 | 21.1976 | 15.39727 | 12.22523 | 5.800329 | 3.172041
53.30129 | 21.2653 | 15.3931 | 12.2207 | 5.872197 | 3.172399
53.31129 | 21.3866 | 15.38895 | 12.21618 | 5.997655 | 3.17277
53.32129 | 21.4581 | 15.3848 | 12.21164 | 6.073303 | 3.173153
53.33129 | 21.5255 | 15.38066 | 12.20711 | 6.14484 | 3.173548
53.34129 | 21.6312 | 15.37653 | 12.20258 | 6.254667 | 3.173956
53.35128 | 21.6979 | 15.37242 | 12.19805 | 6.32548 | 3.174375
53.36128 | 21.773 | 15.36831 | 12.19351 | 6.404686 | 3.174808
53.37128 | 21.8638 | 15.36422 | 12.18896 | 6.499583 | 3.175252
53.38128 | 21.9199 | 15.36013 | 12.18442 | 6.559769 | 3.175709
53.39128 | 22.0079 | 15.35606 | 12.17988 | 6.651845 | 3.176179
53.40127 | 22.0684 | 15.35199 | 12.17533 | 6.716406 | 3.17666
53.41127 | 22.1381 | 15.34794 | 12.17078 | 6.790162 | 3.177154
53.42127 | 22.2087 | 15.34389 | 12.16623 | 6.864807 | 3.17766
53.43127 | 22.2695 | 15.33986 | 12.16168 | 6.929642 | 3.178179
53.44127 | 22.3454 | 15.33583 | 12.15712 | 7.009567 | 3.17871
53.45127 | 22.3889 | 15.33182 | 12.15257 | 7.057081 | 3.179253
53.46126 | 22.4374 | 15.32782 | 12.14801 | 7.109582 | 3.179809
53.47126 | 22.5136 | 15.32382 | 12.14345 | 7.189776 | 3.180377
53.48126 | 22.5636 | 15.31984 | 12.13888 | 7.24376 | 3.180957
53.49126 | 22.6075 | 15.31587 | 12.13432 | 7.291633 | 3.18155
53.50126 | 22.6622 | 15.3119 | 12.12975 | 7.350297 | 3.182155
53.51125 | 22.6921 | 15.30795 | 12.12518 | 7.384146 | 3.182771
53.52125 | 22.7325 | 15.30401 | 12.12061 | 7.428489 | 3.183401
53.53125 | 22.7797 | 15.30008 | 12.11604 | 7.479622 | 3.184043
53.54125 | 22.7964 | 15.29616 | 12.11146 | 7.500244 | 3.184698
53.55125 | 22.826 | 15.29224 | 12.10688 | 7.533756 | 3.185364
53.56125 | 22.8409 | 15.28834 | 12.1023 | 7.552559 | 3.186043
53.57124 | 22.8664 | 15.28445 | 12.09772 | 7.581946 | 3.186734
53.58124 | 22.8736 | 15.28057 | 12.09313 | 7.593028 | 3.187438
53.59124 | 22.8749 | 15.2767 | 12.08855 | 7.598199 | 3.188154
53.60124 | 22.8912 | 15.27284 | 12.08396 | 7.618361 | 3.188882
53.61124 | 22.8638 | 15.26899 | 12.07937 | 7.594811 | 3.189623
53.62123 | 22.8468 | 15.26515 | 12.07478 | 7.581648 | 3.190375
53.63123 | 22.8607 | 15.26132 | 12.07018 | 7.599379 | 3.191141
53.64123 | 22.8248 | 15.2575 | 12.06558 | 7.567299 | 3.191919
53.65123 | 22.8017 | 15.25369 | 12.06098 | 7.548009 | 3.192709
53.66123 | 22.7688 | 15.24989 | 12.05638 | 7.518908 | 3.193512
53.67123 | 22.7348 | 15.2461 | 12.05178 | 7.488698 | 3.194327
53.68122 | 22.6999 | 15.24233 | 12.04717 | 7.457574 | 3.195152
53.69122 | 22.6296 | 15.23856 | 12.04257 | 7.391043 | 3.195992
53.70122 | 22.5923 | 15.2348 | 12.03795 | 7.357501 | 3.196845
53.71122 | 22.5339 | 15.23105 | 12.03334 | 7.302849 | 3.197709
53.72122 | 22.4367 | 15.22731 | 12.02873 | 7.209388 | 3.198585
53.73121 | 22.4032 | 15.22359 | 12.02411 | 7.179611 | 3.199475
53.74121 | 22.3312 | 15.21987 | 12.0195 | 7.11133 | 3.200375
53.75121 | 22.2282 | 15.21616 | 12.01487 | 7.012037 | 3.201289
53.76121 | 22.1559 | 15.21247 | 12.01025 | 6.943434 | 3.202216
53.77121 | 22.0696 | 15.20878 | 12.00562 | 6.86082 | 3.203155
53.78121 | 21.9787 | 15.2051 | 12.001 | 6.773597 | 3.204106
53.7912 | 21.8712 | 15.20144 | 11.99637 | 6.669759 | 3.205069
53.8012 | 21.7809 | 15.19778 | 11.99174 | 6.583115 | 3.206045
53.8112 | 21.6944 | 15.19414 | 11.98711 | 6.500261 | 3.207033
53.8212 | 21.5682 | 15.1905 | 11.98247 | 6.377696 | 3.208034
53.8312 | 21.4828 | 15.18688 | 11.97783 | 6.295921 | 3.209047
53.84119 | 21.3689 | 15.18327 | 11.9732 | 6.185632 | 3.210072
53.85119 | 21.24 | 15.17966 | 11.96855 | 6.060336 | 3.211111
53.86119 | 21.1551 | 15.17607 | 11.96391 | 5.979029 | 3.212162
53.87119 | 21.029 | 15.17249 | 11.95926 | 5.856513 | 3.213225
53.88119 | 20.9145 | 15.16891 | 11.95461 | 5.745586 | 3.2143
53.89119 | 20.8011 | 15.16535 | 11.94996 | 5.635749 | 3.215389
53.90118 | 20.6767 | 15.1618 | 11.94531 | 5.514898 | 3.216488
53.91118 | 20.5767 | 15.15826 | 11.94066 | 5.41844 | 3.217602
53.92118 | 20.4362 | 15.15473 | 11.936 | 5.281471 | 3.218727
53.93118 | 20.3332 | 15.15121 | 11.93134 | 5.181992 | 3.219866
53.94118 | 20.2119 | 15.1477 | 11.92668 | 5.064203 | 3.221016
53.95117 | 20.0907 | 15.1442 | 11.92202 | 4.9465 | 3.222178
53.96117 | 19.9875 | 15.14071 | 11.91736 | 4.846791 | 3.223354
53.97117 | 19.8584 | 15.13723 | 11.91269 | 4.72117 | 3.224542
53.98117 | 19.7352 | 15.13376 | 11.90802 | 4.601439 | 3.225743
53.99117 | 19.6366 | 15.1303 | 11.90335 | 4.506298 | 3.226957
54.00117 | 19.5235 | 15.12685 | 11.89867 | 4.396646 | 3.228182
54.01116 | 19.401 | 15.12342 | 11.894 | 4.27758 | 3.22942
54.02116 | 19.2858 | 15.11999 | 11.88932 | 4.165808 | 3.230671
54.03116 | 19.1848 | 15.11658 | 11.88464 | 4.068225 | 3.231935
54.04116 | 19.0653 | 15.11317 | 11.87996 | 3.952131 | 3.233211
54.05116 | 18.9551 | 15.10977 | 11.87527 | 3.845326 | 3.234501
54.06115 | 18.8324 | 15.10639 | 11.87059 | 3.726009 | 3.235801
54.07115 | 18.738 | 15.10302 | 11.8659 | 3.634984 | 3.237115
54.08115 | 18.6161 | 15.09965 | 11.86121 | 3.516448 | 3.238442
54.09115 | 18.5072 | 15.0963 | 11.85652 | 3.410902 | 3.239782
54.10115 | 18.3937 | 15.09296 | 11.85182 | 3.300745 | 3.241134
54.11115 | 18.2853 | 15.08962 | 11.84712 | 3.195678 | 3.242499
54.12114 | 18.1806 | 15.0863 | 11.84243 | 3.094296 | 3.243875
54.13114 | 18.0657 | 15.08299 | 11.83773 | 2.982708 | 3.245265
54.14114 | 17.9574 | 15.07969 | 11.83302 | 2.877708 | 3.246669
54.15114 | 17.8615 | 15.0764 | 11.82832 | 2.785099 | 3.248084
54.16114 | 17.7381 | 15.07312 | 11.82361 | 2.664979 | 3.249513
54.17113 | 17.6481 | 15.06986 | 11.8189 | 2.578244 | 3.250953
54.18113 | 17.5272 | 15.0666 | 11.81419 | 2.460603 | 3.252407
54.19113 | 17.4188 | 15.06335 | 11.80948 | 2.355451 | 3.253874
54.20113 | 17.3182 | 15.06011 | 11.80476 | 2.258088 | 3.255353
54.21113 | 17.2203 | 15.05689 | 11.80004 | 2.163414 | 3.256846
54.22113 | 17.1124 | 15.05367 | 11.79532 | 2.058729 | 3.258352
54.23112 | 17.0035 | 15.05047 | 11.7906 | 1.953031 | 3.259868
54.24112 | 16.902 | 15.04727 | 11.78588 | 1.854725 | 3.261399
54.25112 | 16.8053 | 15.04409 | 11.78115 | 1.761209 | 3.262943
54.26112 | 16.6999 | 15.04092 | 11.77642 | 1.658982 | 3.264499
54.27112 | 16.5909 | 15.03776 | 11.77169 | 1.553144 | 3.266069
54.28111 | 16.5038 | 15.03461 | 11.76696 | 1.469192 | 3.26765
54.29111 | 16.4069 | 15.03147 | 11.76222 | 1.375432 | 3.269245
54.30111 | 16.2919 | 15.02834 | 11.75748 | 1.263562 | 3.270853
54.31111 | 16.2167 | 15.02522 | 11.75274 | 1.191481 | 3.272474
54.32111 | 16.12 | 15.02211 | 11.748 | 1.097889 | 3.274108
54.33111 | 16.0277 | 15.01901 | 11.74326 | 1.008686 | 3.275755
54.3411 | 15.9443 | 15.01593 | 11.73852 | 0.9283695 | 3.277414
54.3511 | 15.8509 | 15.01286 | 11.73377 | 0.838045 | 3.279087
54.3611 | 15.775 | 15.00979 | 11.72902 | 0.7652096 | 3.280773
54.3711 | 15.6913 | 15.00674 | 11.72427 | 0.6845634 | 3.282472
54.3811 | 15.6003 | 15.00369 | 11.71951 | 0.5966062 | 3.284184
54.39109 | 15.54 | 15.00067 | 11.71476 | 0.5393349 | 3.285907
54.40109 | 15.4453 | 14.99764 | 11.71 | 0.4476559 | 3.287645
54.41109 | 15.3747 | 14.99463 | 11.70524 | 0.3800657 | 3.289397
54.42109 | 15.3243 | 14.99164 | 11.70047 | 0.3326649 | 3.291161
54.43109 | 15.2236 | 14.98865 | 11.69571 | 0.2349528 | 3.292938
54.44109 | 15.1795 | 14.98567 | 11.69094 | 0.1938297 | 3.294729
54.45108 | 15.108 | 14.98271 | 11.68618 | 0.1252928 | 3.296531
54.46108 | 15.049 | 14.97975 | 11.6814 | 0.06924747 | 3.298348
54.47108 | 14.9928 | 14.97681 | 11.67663 | 0.01599136 | 3.300178
54.48108 | 14.927 | 14.97388 | 11.67185 | -0.0468761 | 3.302021
54.49108 | 14.888 | 14.97095 | 11.66708 | -0.08295448 | 3.303878
54.50107 | 14.834 | 14.96805 | 11.6623 | -0.1340467 | 3.305746
54.51107 | 14.776 | 14.96515 | 11.65752 | -0.1891476 | 3.307629
54.52107 | 14.7371 | 14.96226 | 11.65273 | -0.2251591 | 3.309525
54.53107 | 14.6925 | 14.95938 | 11.64795 | -0.2668822 | 3.311435
54.54107 | 14.6449 | 14.95652 | 11.64316 | -0.3116166 | 3.313358
54.55107 | 14.6238 | 14.95366 | 11.63837 | -0.3298619 | 3.315294
54.56106 | 14.5678 | 14.95082 | 11.63358 | -0.3830213 | 3.317241
54.57106 | 14.5209 | 14.94799 | 11.62878 | -0.4270892 | 3.319204
54.58106 | 14.5077 | 14.94517 | 11.62399 | -0.4374682 | 3.321181
54.59106 | 14.4648 | 14.94236 | 11.61919 | -0.4775586 | 3.32317
54.60106 | 14.4312 | 14.93956 | 11.61439 | -0.5083605 | 3.325174
54.61105 | 14.4067 | 14.93678 | 11.60959 | -0.5300764 | 3.327188
54.62105 | 14.3576 | 14.934 | 11.60478 | -0.5763998 | 3.329217
54.63105 | 14.3468 | 14.93124 | 11.59997 | -0.5844367 | 3.331262
54.64105 | 14.3231 | 14.92848 | 11.59516 | -0.6053839 | 3.333319
54.65105 | 14.2958 | 14.92574 | 11.59035 | -0.6299424 | 3.335389
54.66105 | 14.2744 | 14.92301 | 11.58554 | -0.6486123 | 3.337473
54.67104 | 14.2523 | 14.9203 | 11.58073 | -0.6679967 | 3.339569
54.68104 | 14.2341 | 14.91759 | 11.57591 | -0.6834896 | 3.34168
54.69104 | 14.2141 | 14.91489 | 11.57109 | -0.700793 | 3.343804
54.70104 | 14.1953 | 14.91221 | 11.56627 | -0.716909 | 3.345943
54.71104 | 14.1824 | 14.90954 | 11.56144 | -0.7271375 | 3.348096
54.72103 | 14.1659 | 14.90688 | 11.55662 | -0.7409783 | 3.350258
54.73103 | 14.1437 | 14.90423 | 11.55179 | -0.7605288 | 3.352438
54.74103 | 14.1423 | 14.90159 | 11.54696 | -0.759292 | 3.354632
54.75103 | 14.1138 | 14.89897 | 11.54213 | -0.7851651 | 3.356838
54.76103 | 14.108 | 14.89635 | 11.53729 | -0.7883506 | 3.359059
54.77102 | 14.0898 | 14.89375 | 11.53246 | -0.8039503 | 3.361291
54.78102 | 14.083 | 14.89116 | 11.52762 | -0.8081594 | 3.363539
54.79102 | 14.0798 | 14.88858 | 11.52278 | -0.8087799 | 3.365801
54.80102 | 14.0596 | 14.88601 | 11.51793 | -0.8264121 | 3.368077
54.81102 | 14.0518 | 14.88346 | 11.51309 | -0.8316565 | 3.370367
54.82102 | 14.0398 | 14.88091 | 11.50824 | -0.8411125 | 3.372671
54.83101 | 14.0397 | 14.87838 | 11.5034 | -0.8386825 | 3.374986
54.84101 | 14.0309 | 14.87586 | 11.49854 | -0.844962 | 3.377317
54.85101 | 14.0314 | 14.87335 | 11.49369 | -0.8419537 | 3.379663
54.86101 | 14.0113 | 14.87086 | 11.48883 | -0.8595569 | 3.382023
54.87101 | 14.0131 | 14.86837 | 11.48398 | -0.8552723 | 3.384396
54.881 | 13.9926 | 14.8659 | 11.47912 | -0.8733018 | 3.386782
54.891 | 13.9966 | 14.86344 | 11.47426 | -0.866841 | 3.389183
54.901 | 13.9906 | 14.86099 | 11.46939 | -0.8703916 | 3.391598
54.911 | 13.9893 | 14.85856 | 11.46453 | -0.8692554 | 3.394029
54.921 | 13.975 | 14.85613 | 11.45966 | -0.8811306 | 3.396473
54.931 | 13.9654 | 14.85372 | 11.45479 | -0.8883179 | 3.398931
54.94099 | 13.9637 | 14.85132 | 11.44992 | -0.8876196 | 3.401401
54.95099 | 13.9587 | 14.84893 | 11.44504 | -0.8902312 | 3.403888
54.96099 | 13.9606 | 14.84656 | 11.44017 | -0.8859553 | 3.406389
54.97099 | 13.9413 | 14.84419 | 11.43529 | -0.9028901 | 3.408903
54.98099 | 13.9408 | 14.84184 | 11.43041 | -0.9010382 | 3.411432
54.99098 | 13.9368 | 14.8395 | 11.42553 | -0.902701 | 3.413974
55.00098 | 13.9324 | 14.83717 | 11.42064 | -0.9047735 | 3.416532
55.01098 | 13.9232 | 14.83486 | 11.41575 | -0.9116581 | 3.419104
55.02098 | 13.924 | 14.83256 | 11.41086 | -0.9085556 | 3.421691
55.03098 | 13.9093 | 14.83026 | 11.40597 | -0.9209646 | 3.424292
55.04098 | 13.9101 | 14.82799 | 11.40108 | -0.9178865 | 3.426908
55.05097 | 13.9007 | 14.82572 | 11.39619 | -0.9250231 | 3.429536
55.06097 | 13.8867 | 14.82347 | 11.39129 | -0.9367702 | 3.432181
55.07097 | 13.8848 | 14.82123 | 11.38639 | -0.9364287 | 3.43484
55.08097 | 13.8769 | 14.819 | 11.38149 | -0.9421002 | 3.437514
55.09097 | 13.8533 | 14.81678 | 11.37658 | -0.9634847 | 3.440203
55.10096 | 13.8657 | 14.81458 | 11.37168 | -0.9488838 | 3.442903
55.11096 | 13.8457 | 14.81239 | 11.36677 | -0.9666928 | 3.445621
55.12096 | 13.8502 | 14.81021 | 11.36186 | -0.9600147 | 3.448353
55.13096 | 13.8286 | 14.80805 | 11.35695 | -0.9794491 | 3.451101
55.14096 | 13.8238 | 14.8059 | 11.35203 | -0.9820964 | 3.453863
55.15096 | 13.8222 | 14.80376 | 11.34712 | -0.9815563 | 3.456639
55.16095 | 13.8134 | 14.80163 | 11.3422 | -0.9882307 | 3.459428
55.17095 | 13.8058 | 14.79952 | 11.33728 | -0.993716 | 3.462234
55.18095 | 13.7999 | 14.79741 | 11.33236 | -0.9975141 | 3.465056
55.19095 | 13.783 | 14.79533 | 11.32743 | -1.012325 | 3.467892
55.20095 | 13.791 | 14.79325 | 11.32251 | -1.002249 | 3.470743
55.21094 | 13.7814 | 14.79119 | 11.31758 | -1.009788 | 3.473606
55.22094 | 13.7628 | 14.78914 | 11.31265 | -1.026337 | 3.476487
55.23094 | 13.7663 | 14.7871 | 11.30772 | -1.0208 | 3.479383
55.24094 | 13.7554 | 14.78508 | 11.30278 | -1.029675 | 3.482294
55.25094 | 13.7462 | 14.78306 | 11.29784 | -1.036864 | 3.485221
55.26094 | 13.7402 | 14.78107 | 11.2929 | -1.040865 | 3.488162
55.27093 | 13.739 | 14.77908 | 11.28797 | -1.040082 | 3.491116
55.28093 | 13.7309 | 14.77711 | 11.28302 | -1.04621 | 3.494088
55.29093 | 13.7404 | 14.77515 | 11.27808 | -1.034751 | 3.497074
55.30093 | 13.712 | 14.7732 | 11.27313 | -1.061205 | 3.500077
55.31093 | 13.7298 | 14.77127 | 11.26818 | -1.041472 | 3.503094
55.32092 | 13.7163 | 14.76935 | 11.26323 | -1.053055 | 3.506124
55.33092 | 13.7127 | 14.76745 | 11.25828 | -1.054749 | 3.509172
55.34092 | 13.7179 | 14.76556 | 11.25332 | -1.047656 | 3.512236
55.35092 | 13.705 | 14.76368 | 11.24836 | -1.058676 | 3.515315
55.36092 | 13.7061 | 14.76181 | 11.2434 | -1.05571 | 3.518409
55.37092 | 13.7041 | 14.75996 | 11.23844 | -1.055857 | 3.521519
55.38091 | 13.6977 | 14.75812 | 11.23348 | -1.06042 | 3.524641
55.39091 | 13.6913 | 14.75629 | 11.22851 | -1.064994 | 3.527782
55.40091 | 13.6922 | 14.75448 | 11.22354 | -1.062282 | 3.530939
55.41091 | 13.6781 | 14.75268 | 11.21857 | -1.074584 | 3.534111
55.42091 | 13.6854 | 14.7509 | 11.2136 | -1.065499 | 3.537299
55.4309 | 13.6759 | 14.74913 | 11.20863 | -1.073229 | 3.5405
55.4409 | 13.6763 | 14.74737 | 11.20365 | -1.071072 | 3.543719
55.4509 | 13.6744 | 14.74563 | 11.19867 | -1.071228 | 3.546955
55.4609 | 13.6665 | 14.7439 | 11.19369 | -1.077397 | 3.550205
55.4709 | 13.6625 | 14.74218 | 11.18871 | -1.079681 | 3.553472
55.4809 | 13.6672 | 14.74048 | 11.18372 | -1.073279 | 3.556755
55.49089 | 13.6561 | 14.73879 | 11.17874 | -1.082692 | 3.56005
55.50089 | 13.6531 | 14.73712 | 11.17375 | -1.084017 | 3.563365
55.51089 | 13.6583 | 14.73546 | 11.16876 | -1.077156 | 3.566696
55.52089 | 13.6352 | 14.73381 | 11.16377 | -1.098609 | 3.570043
55.53089 | 13.6456 | 14.73218 | 11.15877 | -1.086577 | 3.573405
55.54088 | 13.6378 | 14.73056 | 11.15378 | -1.09276 | 3.576781
55.55088 | 13.6225 | 14.72895 | 11.14878 | -1.106455 | 3.580176
55.56088 | 13.6223 | 14.72736 | 11.14378 | -1.105064 | 3.583587
55.57088 | 13.6071 | 14.72579 | 11.13877 | -1.118688 | 3.587015
55.58088 | 13.6216 | 14.72423 | 11.13377 | -1.102626 | 3.590458
55.59088 | 13.6102 | 14.72268 | 11.12876 | -1.112478 | 3.593918
55.60087 | 13.5974 | 14.72115 | 11.12375 | -1.123746 | 3.597391
55.61087 | 13.6015 | 14.71963 | 11.11874 | -1.118127 | 3.600884
55.62087 | 13.5955 | 14.71812 | 11.11373 | -1.122622 | 3.604393
55.63087 | 13.5932 | 14.71663 | 11.10871 | -1.123432 | 3.607919
55.64087 | 13.588 | 14.71516 | 11.10369 | -1.127156 | 3.611462
55.65086 | 13.5773 | 14.7137 | 11.09868 | -1.136396 | 3.615017
55.66086 | 13.5758 | 14.71225 | 11.09366 | -1.13645 | 3.618592
55.67086 | 13.5784 | 14.71082 | 11.08863 | -1.132418 | 3.622184
55.68086 | 13.5755 | 14.7094 | 11.08361 | -1.1339 | 3.625793
55.69086 | 13.5604 | 14.708 | 11.07858 | -1.147597 | 3.629419
55.70086 | 13.5638 | 14.70661 | 11.07355 | -1.142809 | 3.633061
55.71085 | 13.5502 | 14.70524 | 11.06852 | -1.155037 | 3.636716
55.72085 | 13.5467 | 14.70388 | 11.06349 | -1.157179 | 3.640392
55.73085 | 13.5556 | 14.70254 | 11.05845 | -1.146935 | 3.644085
55.74085 | 13.5311 | 14.70121 | 11.05341 | -1.170107 | 3.647795
55.75085 | 13.5524 | 14.69989 | 11.04837 | -1.147493 | 3.651521
55.76084 | 13.5383 | 14.6986 | 11.04333 | -1.160295 | 3.655262
55.77084 | 13.5262 | 14.69731 | 11.03829 | -1.171112 | 3.659022
55.78084 | 13.5446 | 14.69604 | 11.03324 | -1.151443 | 3.6628
55.79084 | 13.5259 | 14.69479 | 11.02819 | -1.168889 | 3.666595
55.80084 | 13.5308 | 14.69355 | 11.02314 | -1.162751 | 3.670407
55.81084 | 13.5303 | 14.69233 | 11.01809 | -1.162028 | 3.674237
55.82083 | 13.5165 | 14.69112 | 11.01304 | -1.174622 | 3.67808
55.83083 | 13.5316 | 14.68993 | 11.00798 | -1.158329 | 3.681945
55.84083 | 13.5172 | 14.68875 | 11.00293 | -1.171552 | 3.685826
55.85083 | 13.5127 | 14.68759 | 10.99786 | -1.17489 | 3.689725
55.86083 | 13.5202 | 14.68644 | 10.9928 | -1.166244 | 3.693642
55.87082 | 13.5086 | 14.68531 | 10.98774 | -1.176714 | 3.697572
55.88082 | 13.4994 | 14.6842 | 10.98268 | -1.184799 | 3.701523
55.89082 | 13.5138 | 14.6831 | 10.97761 | -1.169299 | 3.705492
55.90082 | 13.4966 | 14.68202 | 10.97254 | -1.185415 | 3.70948
55.91082 | 13.5086 | 14.68095 | 10.96746 | -1.172347 | 3.713484
55.92082 | 13.5024 | 14.67989 | 10.96239 | -1.177495 | 3.717506
55.93081 | 13.4931 | 14.67886 | 10.95732 | -1.185759 | 3.721543
55.94081 | 13.5131 | 14.67784 | 10.95224 | -1.164738 | 3.725601
55.95081 | 13.498 | 14.67683 | 10.94716 | -1.178833 | 3.729676
55.96081 | 13.4933 | 14.67584 | 10.94207 | -1.182544 | 3.733771
55.97081 | 13.5071 | 14.67487 | 10.93699 | -1.167771 | 3.737882
55.9808 | 13.4963 | 14.67391 | 10.93191 | -1.177614 | 3.742007
55.9908 | 13.4994 | 14.67297 | 10.92682 | -1.173573 | 3.746155
56.0008 | 13.5004 | 14.67205 | 10.92173 | -1.171648 | 3.750321
56.0108 | 13.4909 | 14.67114 | 10.91663 | -1.18024 | 3.754505
56.0208 | 13.4949 | 14.67025 | 10.91154 | -1.175347 | 3.758708
56.0308 | 13.4945 | 14.66937 | 10.90644 | -1.174871 | 3.762929
56.04079 | 13.4755 | 14.66851 | 10.90135 | -1.193013 | 3.767164
56.05079 | 13.5033 | 14.66767 | 10.89625 | -1.16437 | 3.771422
56.06079 | 13.4848 | 14.66684 | 10.89114 | -1.182043 | 3.775698
56.07079 | 13.4822 | 14.66603 | 10.88604 | -1.183833 | 3.779993
56.08079 | 13.4963 | 14.66524 | 10.88093 | -1.168939 | 3.784306
56.09078 | 13.4846 | 14.66446 | 10.87583 | -1.179863 | 3.788634
56.10078 | 13.4833 | 14.6637 | 10.87072 | -1.180403 | 3.792984
56.11078 | 13.4925 | 14.66296 | 10.86561 | -1.170459 | 3.797354
56.12078 | 13.4771 | 14.66223 | 10.86049 | -1.185132 | 3.801742
56.13078 | 13.4851 | 14.66152 | 10.85537 | -1.176422 | 3.806149
56.14078 | 13.4826 | 14.66083 | 10.85025 | -1.178229 | 3.810574
56.15077 | 13.4705 | 14.66015 | 10.84514 | -1.189654 | 3.815015
56.16077 | 13.4758 | 14.6595 | 10.84002 | -1.183695 | 3.819479
56.17077 | 13.4826 | 14.65885 | 10.83489 | -1.176253 | 3.823961
56.18077 | 13.4589 | 14.65823 | 10.82976 | -1.199328 | 3.828463
56.19077 | 13.4635 | 14.65762 | 10.82464 | -1.19412 | 3.832984
56.20076 | 13.4544 | 14.65703 | 10.81951 | -1.202631 | 3.83752
56.21076 | 13.4529 | 14.65646 | 10.81438 | -1.203557 | 3.842079
56.22076 | 13.4556 | 14.6559 | 10.80924 | -1.200301 | 3.846658
56.23076 | 13.4554 | 14.65536 | 10.80411 | -1.199963 | 3.851256
56.24076 | 13.4401 | 14.65484 | 10.79897 | -1.214742 | 3.855874
56.25076 | 13.4468 | 14.65434 | 10.79383 | -1.207539 | 3.860511
56.26075 | 13.4299 | 14.65385 | 10.78869 | -1.223952 | 3.865162
56.27075 | 13.4422 | 14.65338 | 10.78355 | -1.211184 | 3.869839
56.28075 | 13.4234 | 14.65293 | 10.7784 | -1.229534 | 3.874535
56.29075 | 13.4238 | 14.6525 | 10.77325 | -1.228701 | 3.87925
56.30075 | 13.4328 | 14.65209 | 10.7681 | -1.219286 | 3.883986
56.31074 | 13.4106 | 14.65169 | 10.76295 | -1.241089 | 3.888736
56.32074 | 13.4158 | 14.65131 | 10.7578 | -1.23551 | 3.893512
56.33074 | 13.4149 | 14.65095 | 10.75264 | -1.236049 | 3.898307
56.34074 | 13.4009 | 14.65061 | 10.74748 | -1.249706 | 3.903122
56.35074 | 13.3865 | 14.65028 | 10.74232 | -1.263781 | 3.907957
56.36074 | 13.4016 | 14.64997 | 10.73716 | -1.248374 | 3.912812
56.37073 | 13.3918 | 14.64969 | 10.732 | -1.257886 | 3.917683
56.38073 | 13.3897 | 14.64942 | 10.72684 | -1.259716 | 3.922579
56.39073 | 13.3856 | 14.64916 | 10.72167 | -1.263564 | 3.927495
56.40073 | 13.3824 | 14.64893 | 10.7165 | -1.266531 | 3.932432
56.41073 | 13.3839 | 14.64872 | 10.71133 | -1.264816 | 3.937389
56.42072 | 13.3772 | 14.64852 | 10.70616 | -1.27132 | 3.942361
56.43072 | 13.3806 | 14.64834 | 10.70098 | -1.267742 | 3.94736
56.44072 | 13.3839 | 14.64818 | 10.69581 | -1.264283 | 3.952378
56.45072 | 13.3759 | 14.64804 | 10.69063 | -1.272143 | 3.957417
56.46072 | 13.3702 | 14.64792 | 10.68544 | -1.277721 | 3.962478
56.47072 | 13.3713 | 14.64782 | 10.68026 | -1.276519 | 3.967559
56.48071 | 13.3717 | 14.64774 | 10.67508 | -1.276036 | 3.972656
56.49071 | 13.3598 | 14.64767 | 10.66989 | -1.287871 | 3.977778
56.50071 | 13.363 | 14.64763 | 10.6647 | -1.284625 | 3.982922
56.51071 | 13.3665 | 14.6476 | 10.65951 | -1.281098 | 3.988086
56.52071 | 13.3565 | 14.64759 | 10.65432 | -1.291092 | 3.993273
56.5307 | 13.363 | 14.6476 | 10.64913 | -1.284604 | 3.998475
56.5407 | 13.3657 | 14.64764 | 10.64393 | -1.281935 | 4.003703
56.5507 | 13.3627 | 14.64769 | 10.63873 | -1.284986 | 4.008953
56.5607 | 13.365 | 14.64776 | 10.63353 | -1.282756 | 4.014224
56.5707 | 13.3541 | 14.64785 | 10.62833 | -1.293746 | 4.019517
56.5807 | 13.3645 | 14.64796 | 10.62312 | -1.283456 | 4.024831
56.59069 | 13.3683 | 14.64809 | 10.61792 | -1.279785 | 4.030162
56.60069 | 13.3524 | 14.64823 | 10.61271 | -1.295834 | 4.03552
56.61069 | 13.36 | 14.6484 | 10.6075 | -1.288403 | 4.040899
56.62069 | 13.364 | 14.64859 | 10.60229 | -1.284591 | 4.0463
56.63069 | 13.3525 | 14.6488 | 10.59708 | -1.2963 | 4.051723
56.64068 | 13.3618 | 14.64903 | 10.59187 | -1.287228 | 4.057162
56.65068 | 13.3483 | 14.64928 | 10.58665 | -1.300977 | 4.062629
56.66068 | 13.3549 | 14.64955 | 10.58143 | -1.294646 | 4.068118
56.67068 | 13.3544 | 14.64984 | 10.57621 | -1.295436 | 4.07363
56.68068 | 13.3464 | 14.65014 | 10.57098 | -1.303745 | 4.079162
56.69068 | 13.3525 | 14.65047 | 10.56576 | -1.297975 | 4.084718
56.70067 | 13.3611 | 14.65082 | 10.56053 | -1.289725 | 4.090291
56.71067 | 13.3531 | 14.6512 | 10.5553 | -1.298096 | 4.095891
56.72067 | 13.3558 | 14.65159 | 10.55007 | -1.295787 | 4.101514
56.73067 | 13.3614 | 14.652 | 10.54484 | -1.2906 | 4.10716
56.74067 | 13.3496 | 14.65243 | 10.5396 | -1.302832 | 4.112828
56.75066 | 13.3622 | 14.65289 | 10.53437 | -1.290686 | 4.118513
56.76066 | 13.3548 | 14.65336 | 10.52913 | -1.298561 | 4.124227
56.77066 | 13.3545 | 14.65386 | 10.52389 | -1.299356 | 4.129963
56.78066 | 13.3595 | 14.65437 | 10.51865 | -1.294873 | 4.135723
56.79066 | 13.357 | 14.65491 | 10.51341 | -1.297911 | 4.141505
56.80066 | 13.3685 | 14.65547 | 10.50816 | -1.28697 | 4.147311
56.81065 | 13.3522 | 14.65605 | 10.50292 | -1.30385 | 4.153134
56.82065 | 13.3512 | 14.65665 | 10.49767 | -1.305451 | 4.158986
56.83065 | 13.3716 | 14.65727 | 10.49241 | -1.285675 | 4.164862
56.84065 | 13.3652 | 14.65792 | 10.48716 | -1.29272 | 4.17076
56.85065 | 13.3611 | 14.65859 | 10.4819 | -1.297486 | 4.176683
56.86064 | 13.3725 | 14.65927 | 10.47665 | -1.286773 | 4.182623
56.87064 | 13.3656 | 14.65998 | 10.47139 | -1.294383 | 4.188592
56.88064 | 13.3671 | 14.66071 | 10.46613 | -1.293614 | 4.194585
56.89064 | 13.3795 | 14.66147 | 10.46087 | -1.281968 | 4.200602
56.90064 | 13.3711 | 14.66224 | 10.4556 | -1.291143 | 4.206642
56.91064 | 13.3705 | 14.66304 | 10.45033 | -1.292541 | 4.212707
56.92063 | 13.3778 | 14.66386 | 10.44507 | -1.28606 | 4.21879
56.93063 | 13.3608 | 14.6647 | 10.4398 | -1.303901 | 4.224902
56.94063 | 13.3824 | 14.66557 | 10.43453 | -1.283165 | 4.231039
56.95063 | 13.3801 | 14.66645 | 10.42925 | -1.286352 | 4.2372
56.96063 | 13.3669 | 14.66736 | 10.42398 | -1.300461 | 4.243386
56.97062 | 13.3677 | 14.66829 | 10.4187 | -1.30059 | 4.249587
56.98062 | 13.3713 | 14.66925 | 10.41342 | -1.297946 | 4.255824
56.99062 | 13.3621 | 14.67022 | 10.40814 | -1.308121 | 4.26208
57.00062 | 13.38 | 14.67122 | 10.40286 | -1.291223 | 4.268366
57.01062 | 13.3734 | 14.67224 | 10.39757 | -1.298843 | 4.274672
57.02062 | 13.367 | 14.67329 | 10.39228 | -1.306289 | 4.281005
57.03061 | 13.3775 | 14.67436 | 10.387 | -1.296856 | 4.287357
57.04061 | 13.3661 | 14.67545 | 10.38171 | -1.309348 | 4.29374
57.05061 | 13.3606 | 14.67656 | 10.37641 | -1.315963 | 4.300148
57.06061 | 13.3783 | 14.6777 | 10.37112 | -1.299401 | 4.306581
57.07061 | 13.3602 | 14.67886 | 10.36582 | -1.318663 | 4.31304
57.0806 | 13.3709 | 14.68005 | 10.36053 | -1.309147 | 4.319517
57.0906 | 13.3722 | 14.68126 | 10.35523 | -1.309056 | 4.326026
57.1006 | 13.3567 | 14.68249 | 10.34993 | -1.325788 | 4.332561
57.1106 | 13.3768 | 14.68374 | 10.34462 | -1.306944 | 4.33912
57.1206 | 13.3552 | 14.68502 | 10.33932 | -1.329824 | 4.345706
57.1306 | 13.3648 | 14.68633 | 10.33401 | -1.321528 | 4.352318
57.14059 | 13.3637 | 14.68765 | 10.32871 | -1.323954 | 4.358948
57.15059 | 13.3637 | 14.68901 | 10.32339 | -1.325306 | 4.365612
57.16059 | 13.3629 | 14.69038 | 10.31808 | -1.327483 | 4.372301
57.17059 | 13.3737 | 14.69178 | 10.31277 | -1.318083 | 4.379016
57.18059 | 13.3645 | 14.69321 | 10.30745 | -1.328707 | 4.385757
57.19058 | 13.3786 | 14.69466 | 10.30214 | -1.316055 | 4.392518
57.20058 | 13.3827 | 14.69613 | 10.29682 | -1.313429 | 4.399313
57.21058 | 13.3728 | 14.69763 | 10.29149 | -1.324827 | 4.406133
57.22058 | 13.386 | 14.69915 | 10.28617 | -1.31315 | 4.41298
57.23058 | 13.3857 | 14.7007 | 10.28084 | -1.314998 | 4.419854
57.24058 | 13.3786 | 14.70227 | 10.27552 | -1.323671 | 4.426754
57.25057 | 13.3938 | 14.70387 | 10.27019 | -1.310066 | 4.433673
57.26057 | 13.3991 | 14.70549 | 10.26486 | -1.30639 | 4.440628
57.27057 | 13.3937 | 14.70714 | 10.25953 | -1.313437 | 4.447608
57.28057 | 13.4085 | 14.70881 | 10.25419 | -1.300311 | 4.454617
57.29057 | 13.4018 | 14.71051 | 10.24886 | -1.308709 | 4.461651
57.30056 | 13.4027 | 14.71223 | 10.24352 | -1.309532 | 4.468707
57.31056 | 13.416 | 14.71398 | 10.23818 | -1.297981 | 4.475797
57.32056 | 13.4159 | 14.71576 | 10.23284 | -1.299857 | 4.482914
57.33056 | 13.4199 | 14.71756 | 10.2275 | -1.297657 | 4.490058
57.34056 | 13.4337 | 14.71938 | 10.22215 | -1.285684 | 4.497231
57.35056 | 13.4306 | 14.72124 | 10.21681 | -1.290637 | 4.504431
57.36055 | 13.4329 | 14.72311 | 10.21146 | -1.290214 | 4.511651
57.37055 | 13.4477 | 14.72502 | 10.20611 | -1.277319 | 4.518907
57.38055 | 13.4322 | 14.72695 | 10.20076 | -1.294751 | 4.526191
57.39055 | 13.4526 | 14.72891 | 10.19541 | -1.276308 | 4.533503
57.40055 | 13.4481 | 14.73089 | 10.19005 | -1.282791 | 4.540842
57.41054 | 13.4489 | 14.7329 | 10.1847 | -1.284001 | 4.548204
57.42054 | 13.4585 | 14.73494 | 10.17934 | -1.276437 | 4.5556
57.43054 | 13.4576 | 14.737 | 10.17398 | -1.279401 | 4.563026
57.44054 | 13.4523 | 14.73909 | 10.16861 | -1.286792 | 4.570479
57.45054 | 13.4636 | 14.74121 | 10.16325 | -1.27761 | 4.577962
57.46054 | 13.4661 | 14.74335 | 10.15788 | -1.277254 | 4.585473
57.47053 | 13.4708 | 14.74552 | 10.15252 | -1.274724 | 4.593006
57.48053 | 13.4732 | 14.74772 | 10.14715 | -1.274522 | 4.600574
57.49053 | 13.4751 | 14.74995 | 10.14178 | -1.274849 | 4.608173
57.50053 | 13.4735 | 14.7522 | 10.1364 | -1.278702 | 4.6158
57.51053 | 13.4878 | 14.75448 | 10.13103 | -1.266684 | 4.623456
57.52052 | 13.4762 | 14.75679 | 10.12566 | -1.28059 | 4.631135
57.53052 | 13.4865 | 14.75913 | 10.12028 | -1.272627 | 4.63885
57.54052 | 13.4887 | 14.76149 | 10.1149 | -1.272791 | 4.646595
57.55052 | 13.4862 | 14.76388 | 10.10951 | -1.277683 | 4.654369
57.56052 | 13.5027 | 14.7663 | 10.10413 | -1.263603 | 4.662174
57.57052 | 13.4896 | 14.76875 | 10.09874 | -1.279152 | 4.670008
57.58051 | 13.495 | 14.77123 | 10.09336 | -1.276227 | 4.677865
57.59051 | 13.4929 | 14.77373 | 10.08797 | -1.280832 | 4.685759
57.60051 | 13.5 | 14.77627 | 10.08258 | -1.276266 | 4.693684
57.61051 | 13.4943 | 14.77883 | 10.07719 | -1.284527 | 4.701638
57.62051 | 13.5048 | 14.78142 | 10.07179 | -1.276618 | 4.709623
57.6305 | 13.5082 | 14.78404 | 10.0664 | -1.275835 | 4.717631
57.6405 | 13.503 | 14.78668 | 10.06101 | -1.283684 | 4.725677
57.6505 | 13.5164 | 14.78936 | 10.05561 | -1.272961 | 4.733754
57.6605 | 13.5066 | 14.79207 | 10.05021 | -1.285468 | 4.741862
57.6705 | 13.5112 | 14.7948 | 10.0448 | -1.283603 | 4.750001
57.6805 | 13.509 | 14.79757 | 10.0394 | -1.288568 | 4.75817
57.69049 | 13.5095 | 14.80036 | 10.034 | -1.29086 | 4.766363
57.70049 | 13.5144 | 14.80318 | 10.02859 | -1.288785 | 4.774596
57.71049 | 13.5162 | 14.80604 | 10.02318 | -1.289838 | 4.782859
57.72049 | 13.5145 | 14.80892 | 10.01777 | -1.294422 | 4.791154
57.73049 | 13.513 | 14.81184 | 10.01235 | -1.298835 | 4.79948
57.74048 | 13.5077 | 14.81478 | 10.00695 | -1.307076 | 4.80783
57.75048 | 13.503 | 14.81775 | 10.00153 | -1.314749 | 4.81622
57.76048 | 13.5118 | 14.82075 | 9.996111 | -1.308953 | 4.824642
57.77048 | 13.5031 | 14.82379 | 9.990691 | -1.320686 | 4.833096
57.78048 | 13.5095 | 14.82685 | 9.985269 | -1.317351 | 4.841582
57.79048 | 13.5117 | 14.82995 | 9.979846 | -1.318246 | 4.8501
57.80047 | 13.5124 | 14.83307 | 9.974427 | -1.320669 | 4.858642
57.81047 | 13.5059 | 14.83623 | 9.969 | -1.330325 | 4.867225
57.82047 | 13.5117 | 14.83941 | 9.963572 | -1.327712 | 4.87584
57.83047 | 13.5041 | 14.84263 | 9.958142 | -1.338531 | 4.884489
57.84047 | 13.5033 | 14.84588 | 9.95271 | -1.34258 | 4.89317
57.85046 | 13.5076 | 14.84916 | 9.947283 | -1.341558 | 4.901875
57.86046 | 13.5083 | 14.85247 | 9.941848 | -1.344169 | 4.910622
57.87046 | 13.5017 | 14.85581 | 9.936411 | -1.354113 | 4.919402
57.88046 | 13.5063 | 14.85919 | 9.930973 | -1.352888 | 4.928215
57.89046 | 13.5004 | 14.86259 | 9.925533 | -1.362195 | 4.937062
57.90046 | 13.4993 | 14.86603 | 9.920092 | -1.366733 | 4.945942
57.91045 | 13.4949 | 14.8695 | 9.914654 | -1.374601 | 4.954847
57.92045 | 13.4977 | 14.873 | 9.909209 | -1.375303 | 4.963794
57.93045 | 13.5013 | 14.87654 | 9.903763 | -1.375238 | 4.972775
57.94045 | 13.4979 | 14.8801 | 9.898315 | -1.382205 | 4.98179
57.95045 | 13.4942 | 14.8837 | 9.892865 | -1.389504 | 4.990839
57.96044 | 13.5015 | 14.88733 | 9.887419 | -1.385833 | 4.999914
57.97044 | 13.5055 | 14.891 | 9.881966 | -1.385497 | 5.009031
57.98044 | 13.4972 | 14.89469 | 9.876511 | -1.397495 | 5.018184
57.99044 | 13.5048 | 14.89842 | 9.871055 | -1.393625 | 5.02737
58.00044 | 13.4991 | 14.90219 | 9.865597 | -1.403088 | 5.036591
58.01044 | 13.4945 | 14.90598 | 9.860138 | -1.411484 | 5.045847
58.02043 | 13.5042 | 14.90981 | 9.854682 | -1.40561 | 5.055129
58.03043 | 13.5008 | 14.91367 | 9.849219 | -1.412873 | 5.064454
58.04043 | 13.5035 | 14.91757 | 9.843755 | -1.41407 | 5.073815
58.05043 | 13.504 | 14.9215 | 9.838289 | -1.4175 | 5.083211
58.06043 | 13.503 | 14.92546 | 9.832821 | -1.422464 | 5.092643
58.07042 | 13.5001 | 14.92946 | 9.827357 | -1.429358 | 5.102101
58.08042 | 13.5115 | 14.93349 | 9.821887 | -1.421989 | 5.111603
58.09042 | 13.512 | 14.93756 | 9.816414 | -1.425556 | 5.121142
58.10042 | 13.516 | 14.94166 | 9.81094 | -1.425655 | 5.130715
58.11042 | 13.5221 | 14.94579 | 9.805464 | -1.42369 | 5.140326
58.12041 | 13.5174 | 14.94996 | 9.799993 | -1.432555 | 5.149962
58.13041 | 13.525 | 14.95416 | 9.794514 | -1.429159 | 5.159645
58.14041 | 13.5386 | 14.9584 | 9.789033 | -1.419797 | 5.169363
58.15041 | 13.532 | 14.96267 | 9.783551 | -1.43067 | 5.179118
58.16041 | 13.5402 | 14.96698 | 9.778068 | -1.426778 | 5.18891
58.17041 | 13.5439 | 14.97132 | 9.772583 | -1.427421 | 5.198739
58.1804 | 13.5435 | 14.9757 | 9.767101 | -1.432196 | 5.208595
58.1904 | 13.5583 | 14.98011 | 9.761613 | -1.42181 | 5.218497
58.2004 | 13.5605 | 14.98456 | 9.756123 | -1.424059 | 5.228436
58.2104 | 13.5484 | 14.98904 | 9.750632 | -1.440644 | 5.238412
58.2204 | 13.5676 | 14.99357 | 9.745139 | -1.425965 | 5.248426
58.23039 | 13.5709 | 14.99812 | 9.73965 | -1.427217 | 5.258468
58.24039 | 13.5738 | 15.00271 | 9.734153 | -1.428907 | 5.268553
58.25039 | 13.5924 | 15.00734 | 9.728656 | -1.414939 | 5.278684
58.26039 | 13.5823 | 15.012 | 9.723156 | -1.429701 | 5.288845
58.27039 | 13.5876 | 15.01671 | 9.717655 | -1.429106 | 5.29905
58.28039 | 13.6023 | 15.02144 | 9.712153 | -1.419141 | 5.309288
58.29038 | 13.6022 | 15.02621 | 9.706655 | -1.424011 | 5.319556
58.30038 | 13.6096 | 15.03102 | 9.701149 | -1.421422 | 5.329873
58.31038 | 13.6191 | 15.03587 | 9.695642 | -1.416771 | 5.340229
58.32038 | 13.6148 | 15.04076 | 9.690133 | -1.425956 | 5.350623
58.33038 | 13.6238 | 15.04568 | 9.684623 | -1.421879 | 5.361056
58.34037 | 13.6346 | 15.05064 | 9.679117 | -1.416035 | 5.371518
58.35037 | 13.6287 | 15.05563 | 9.673604 | -1.426932 | 5.382028
58.36037 | 13.6355 | 15.06067 | 9.668089 | -1.425167 | 5.392578
58.37037 | 13.6487 | 15.06574 | 9.662573 | -1.41704 | 5.403168
58.38037 | 13.6366 | 15.07085 | 9.657055 | -1.434251 | 5.413796
58.39037 | 13.6613 | 15.076 | 9.651536 | -1.4147 | 5.424464
58.40036 | 13.6649 | 15.08118 | 9.64602 | -1.416282 | 5.435162
58.41036 | 13.6605 | 15.08641 | 9.640498 | -1.425907 | 5.445909
58.42036 | 13.6761 | 15.09167 | 9.634974 | -1.415571 | 5.456697
58.43036 | 13.6787 | 15.09697 | 9.629449 | -1.418273 | 5.467524
58.44036 | 13.6747 | 15.10231 | 9.623922 | -1.427613 | 5.478392
58.45035 | 13.695 | 15.10769 | 9.618399 | -1.412686 | 5.489288
58.46035 | 13.6994 | 15.11311 | 9.612869 | -1.413707 | 5.500238
58.47035 | 13.693 | 15.11856 | 9.607337 | -1.425562 | 5.511225
58.48035 | 13.7154 | 15.12406 | 9.601805 | -1.408661 | 5.522257
58.49035 | 13.7156 | 15.1296 | 9.59627 | -1.413997 | 5.533327
58.50035 | 13.7159 | 15.13517 | 9.590734 | -1.419273 | 5.544439
58.51034 | 13.7203 | 15.14078 | 9.585202 | -1.420483 | 5.555581
58.52034 | 13.7245 | 15.14644 | 9.579663 | -1.421936 | 5.566773
58.53034 | 13.7291 | 15.15213 | 9.574123 | -1.423033 | 5.57801
58.54034 | 13.744 | 15.15787 | 9.568581 | -1.413866 | 5.589285
58.55034 | 13.7389 | 15.16364 | 9.563038 | -1.424743 | 5.600605
58.56033 | 13.7571 | 15.16945 | 9.557498 | -1.412351 | 5.611953
58.57033 | 13.7636 | 15.17531 | 9.551952 | -1.411707 | 5.623355
58.58033 | 13.7578 | 15.1812 | 9.546404 | -1.423404 | 5.634799
58.59033 | 13.7728 | 15.18714 | 9.540855 | -1.414341 | 5.646286
58.60033 | 13.7793 | 15.19312 | 9.535304 | -1.413819 | 5.657814
58.61033 | 13.7805 | 15.19914 | 9.529752 | -1.418638 | 5.669386
58.62032 | 13.7939 | 15.20519 | 9.524204 | -1.411293 | 5.680988
58.63032 | 13.8008 | 15.21129 | 9.518649 | -1.410494 | 5.692645
58.64032 | 13.7928 | 15.21744 | 9.513093 | -1.424637 | 5.704345
58.65032 | 13.8221 | 15.22362 | 9.507535 | -1.401522 | 5.716087
58.66032 | 13.8195 | 15.22985 | 9.501975 | -1.410347 | 5.727872
58.67031 | 13.8148 | 15.23611 | 9.49642 | -1.42131 | 5.73969
58.68031 | 13.8363 | 15.24242 | 9.490857 | -1.40612 | 5.751562
58.69031 | 13.8413 | 15.24877 | 9.485294 | -1.407472 | 5.763478
58.70031 | 13.8447 | 15.25517 | 9.479728 | -1.410466 | 5.775438
58.71031 | 13.8653 | 15.2616 | 9.474162 | -1.396303 | 5.787441
58.72031 | 13.871 | 15.26808 | 9.468594 | -1.397083 | 5.799489
58.7303 | 13.8786 | 15.2746 | 9.46303 | -1.395998 | 5.811568
58.7403 | 13.8902 | 15.28116 | 9.457459 | -1.390963 | 5.823704
58.7503 | 13.8969 | 15.28777 | 9.451886 | -1.390871 | 5.835884
58.7603 | 13.8979 | 15.29442 | 9.446313 | -1.396521 | 5.848109
58.7703 | 13.9257 | 15.30112 | 9.440737 | -1.375415 | 5.860378
58.78029 | 13.9262 | 15.30785 | 9.435166 | -1.381647 | 5.872681
58.79029 | 13.9284 | 15.31463 | 9.429588 | -1.386227 | 5.885039
58.80029 | 13.9548 | 15.32145 | 9.424009 | -1.366652 | 5.897443
58.81029 | 13.9444 | 15.32832 | 9.418428 | -1.383921 | 5.909893
58.82029 | 13.9567 | 15.33523 | 9.412846 | -1.378533 | 5.922387
58.83029 | 13.9743 | 15.34219 | 9.407262 | -1.367889 | 5.934927
58.84028 | 13.9772 | 15.34918 | 9.401683 | -1.371984 | 5.947501
58.85028 | 13.9937 | 15.35623 | 9.396096 | -1.362528 | 5.960132
58.86028 | 14.0031 | 15.36332 | 9.390509 | -1.360218 | 5.972809
58.87028 | 14.0066 | 15.37045 | 9.384919 | -1.363852 | 5.985533
58.88028 | 14.0257 | 15.37763 | 9.379329 | -1.351931 | 5.998302
58.89027 | 14.0302 | 15.38485 | 9.373743 | -1.354648 | 6.011105
58.90027 | 14.0382 | 15.39212 | 9.368149 | -1.353917 | 6.023968
58.91027 | 14.0538 | 15.39943 | 9.362555 | -1.345632 | 6.036877
58.92027 | 14.0528 | 15.40679 | 9.356958 | -1.353991 | 6.049832
58.93027 | 14.0677 | 15.4142 | 9.351361 | -1.346496 | 6.062835
58.94027 | 14.0868 | 15.42165 | 9.345762 | -1.334847 | 6.075885
58.95026 | 14.0868 | 15.42914 | 9.340168 | -1.342335 | 6.088968
58.96026 | 14.1001 | 15.43668 | 9.334566 | -1.336578 | 6.102112
58.97026 | 14.1085 | 15.44427 | 9.328963 | -1.335767 | 6.115303
58.98026 | 14.1184 | 15.4519 | 9.323359 | -1.333501 | 6.128542
58.99026 | 14.1258 | 15.45958 | 9.317753 | -1.333782 | 6.141829
59.00025 | 14.1502 | 15.4673 | 9.312152 | -1.317102 | 6.155149
59.01025 | 14.1515 | 15.47508 | 9.306544 | -1.323576 | 6.168532
59.02025 | 14.1653 | 15.4829 | 9.300934 | -1.317596 | 6.181962
59.03025 | 14.1795 | 15.49076 | 9.295323 | -1.311264 | 6.195441
59.04025 | 14.1901 | 15.49868 | 9.289711 | -1.308578 | 6.208967
59.05025 | 14.1921 | 15.50664 | 9.284097 | -1.31454 | 6.222543
59.06024 | 14.2116 | 15.51464 | 9.278488 | -1.303042 | 6.236154
59.07024 | 14.2246 | 15.5227 | 9.272872 | -1.298098 | 6.249826
59.08024 | 14.2293 | 15.5308 | 9.267254 | -1.301502 | 6.263547
59.09024 | 14.2494 | 15.53895 | 9.261635 | -1.289553 | 6.277318
59.10024 | 14.2543 | 15.54715 | 9.256015 | -1.292853 | 6.291138
59.11023 | 14.2611 | 15.55539 | 9.250399 | -1.294293 | 6.304994
59.12023 | 14.2687 | 15.56369 | 9.244776 | -1.294988 | 6.318912
59.13023 | 14.2848 | 15.57203 | 9.239152 | -1.287232 | 6.33288
59.14023 | 14.2892 | 15.58042 | 9.233527 | -1.291224 | 6.346898
59.15023 | 14.31 | 15.58887 | 9.2279 | -1.278865 | 6.360965
59.16023 | 14.3185 | 15.59735 | 9.222272 | -1.278855 | 6.375083
59.17022 | 14.3188 | 15.60589 | 9.216648 | -1.287085 | 6.389237
59.18022 | 14.3359 | 15.61447 | 9.211017 | -1.278573 | 6.403455
59.19022 | 14.3513 | 15.62311 | 9.205386 | -1.271808 | 6.417722
59.20022 | 14.3576 | 15.63179 | 9.199752 | -1.274194 | 6.432041
59.21022 | 14.3765 | 15.64053 | 9.194118 | -1.264028 | 6.44641
59.22021 | 14.3783 | 15.6493 | 9.188488 | -1.271005 | 6.460817
59.23021 | 14.3885 | 15.65814 | 9.182851 | -1.269637 | 6.475287
59.24021 | 14.4124 | 15.66702 | 9.177212 | -1.254621 | 6.489809
59.25021 | 14.4169 | 15.67595 | 9.171573 | -1.259055 | 6.504382
59.26021 | 14.4238 | 15.68494 | 9.165932 | -1.261138 | 6.519006
59.27021 | 14.4428 | 15.69397 | 9.16029 | -1.251172 | 6.533682
59.2802 | 14.4515 | 15.70305 | 9.154652 | -1.251547 | 6.548395
59.2902 | 14.4695 | 15.71218 | 9.149008 | -1.242676 | 6.563168
59.3002 | 14.4888 | 15.72137 | 9.143362 | -1.232565 | 6.578004
59.3102 | 14.4973 | 15.7306 | 9.137715 | -1.233296 | 6.592881
59.3202 | 14.5204 | 15.73989 | 9.132066 | -1.219486 | 6.60782
59.33019 | 14.5421 | 15.74921 | 9.126422 | -1.20711 | 6.622787
59.34019 | 14.5525 | 15.7586 | 9.120771 | -1.206097 | 6.637826
59.35019 | 14.57 | 15.76804 | 9.115119 | -1.198036 | 6.652917
59.36019 | 14.5947 | 15.77753 | 9.109466 | -1.182827 | 6.668061
59.37019 | 14.6068 | 15.78707 | 9.103812 | -1.180268 | 6.683256
59.38019 | 14.6299 | 15.79666 | 9.098156 | -1.166761 | 6.698505
59.39018 | 14.65 | 15.8063 | 9.092505 | -1.156297 | 6.713792
59.40018 | 14.6607 | 15.81599 | 9.086846 | -1.155293 | 6.729147
59.41018 | 14.6966 | 15.82574 | 9.081187 | -1.129141 | 6.744554
59.42018 | 14.7055 | 15.83554 | 9.075526 | -1.130042 | 6.760015
59.43018 | 14.7207 | 15.84539 | 9.069865 | -1.124694 | 6.775529
59.44017 | 14.7556 | 15.85529 | 9.064207 | -1.099689 | 6.791081
59.45017 | 14.7699 | 15.86525 | 9.058543 | -1.095345 | 6.806702
59.46017 | 14.7849 | 15.87525 | 9.052878 | -1.090355 | 6.822377
59.47017 | 14.8184 | 15.88532 | 9.047211 | -1.066917 | 6.838106
59.48017 | 14.8376 | 15.89543 | 9.041543 | -1.057832 | 6.853888
59.49017 | 14.8452 | 15.9056 | 9.035874 | -1.060399 | 6.869725
59.50016 | 14.8881 | 15.91581 | 9.03021 | -1.027709 | 6.8856
59.51016 | 14.9049 | 15.92608 | 9.024538 | -1.021182 | 6.901544
59.52016 | 14.9174 | 15.93641 | 9.018866 | -1.019009 | 6.917543
59.53016 | 14.9535 | 15.94679 | 9.013192 | -0.9932886 | 6.933596
59.54016 | 14.9685 | 15.95722 | 9.007517 | -0.988722 | 6.949705
59.55015 | 14.9887 | 15.9677 | 9.001847 | -0.9789958 | 6.965849
59.56015 | 15.0244 | 15.97824 | 8.99617 | -0.9538357 | 6.982066
59.57015 | 15.0377 | 15.98883 | 8.990491 | -0.9511294 | 6.998338
59.58015 | 15.054 | 15.99948 | 8.984812 | -0.9454789 | 7.014667
59.59015 | 15.0961 | 16.01018 | 8.979131 | -0.9140805 | 7.031049
59.60015 | 15.1181 | 16.02094 | 8.973449 | -0.9028354 | 7.047486
59.61014 | 15.1274 | 16.03173 | 8.967772 | -0.9043318 | 7.06396
59.62014 | 15.1756 | 16.0426 | 8.962088 | -0.8669953 | 7.080507
59.63014 | 15.1962 | 16.05351 | 8.956403 | -0.8573127 | 7.09711
59.64014 | 15.2156 | 16.06449 | 8.950716 | -0.8488851 | 7.113769
59.65014 | 15.2607 | 16.07551 | 8.945029 | -0.8148111 | 7.130482
59.66013 | 15.2839 | 16.08658 | 8.939346 | -0.8026816 | 7.147236
59.67013 | 15.3099 | 16.09772 | 8.933656 | -0.7878167 | 7.164061
59.68013 | 15.3521 | 16.10891 | 8.927965 | -0.756807 | 7.180942
59.69013 | 15.3757 | 16.12015 | 8.922273 | -0.7444526 | 7.19788
59.70013 | 15.4113 | 16.13145 | 8.91658 | -0.7201524 | 7.214872
59.71013 | 15.4497 | 16.14281 | 8.910886 | -0.6931078 | 7.231922
59.72012 | 15.4705 | 16.15421 | 8.905196 | -0.6837065 | 7.24901
59.73012 | 15.5137 | 16.16567 | 8.8995 | -0.6519719 | 7.266172
59.74012 | 15.5546 | 16.17719 | 8.893802 | -0.6225919 | 7.28339
59.75012 | 15.5769 | 16.18877 | 8.888103 | -0.6118675 | 7.300664
59.76012 | 15.6163 | 16.2004 | 8.882404 | -0.5840986 | 7.317995
59.77011 | 15.6686 | 16.21207 | 8.876709 | -0.5434742 | 7.335366
59.78011 | 15.6989 | 16.22382 | 8.871007 | -0.5249157 | 7.352809
59.79011 | 15.7358 | 16.23561 | 8.865304 | -0.4998133 | 7.37031
59.80011 | 15.7822 | 16.24747 | 8.8596 | -0.465266 | 7.387867
59.81011 | 15.8165 | 16.25938 | 8.853894 | -0.4428753 | 7.405481
59.82011 | 15.856 | 16.27134 | 8.848188 | -0.4153401 | 7.423152
59.8301 | 15.9038 | 16.28335 | 8.842487 | -0.3795495 | 7.440863
59.8401 | 15.9392 | 16.29543 | 8.836778 | -0.356226 | 7.458648
59.8501 | 15.9804 | 16.30756 | 8.831069 | -0.3271583 | 7.47649
59.8601 | 16.0253 | 16.31975 | 8.825358 | -0.2944469 | 7.494389
59.8701 | 16.0566 | 16.33199 | 8.819647 | -0.2753908 | 7.512344
59.88009 | 16.1063 | 16.34428 | 8.81394 | -0.23798 | 7.53034
59.89009 | 16.1493 | 16.35664 | 8.808226 | -0.2073367 | 7.54841
59.90009 | 16.1902 | 16.36905 | 8.802512 | -0.1788504 | 7.566539
59.91009 | 16.238 | 16.38152 | 8.796796 | -0.1435198 | 7.584724
59.92009 | 16.2807 | 16.39405 | 8.791079 | -0.1133451 | 7.602966
59.93009 | 16.3247 | 16.40663 | 8.785361 | -0.08192741 | 7.621266
59.94008 | 16.3709 | 16.41925 | 8.779648 | -0.04835348 | 7.639605
59.95008 | 16.4168 | 16.43195 | 8.773928 | -0.01514875 | 7.65802
59.96008 | 16.4619 | 16.4447 | 8.768207 | 0.01719991 | 7.676493
59.97008 | 16.5007 | 16.45751 | 8.762486 | 0.04319145 | 7.695023
59.98008 | 16.5551 | 16.47037 | 8.756763 | 0.08472683 | 7.71361
59.99007 | 16.6033 | 16.48328 | 8.751045 | 0.1200181 | 7.732237
60.00007 | 16.6423 | 16.49626 | 8.74532 | 0.146041 | 7.750939
60.01007 | 16.7002 | 16.50929 | 8.739594 | 0.190906 | 7.7697
60.02007 | 16.7406 | 16.52238 | 8.733867 | 0.2182157 | 7.788518
60.03007 | 16.7881 | 16.53553 | 8.728139 | 0.2525684 | 7.807393
60.04007 | 16.8403 | 16.54874 | 8.72241 | 0.2915639 | 7.826326
60.05006 | 16.8908 | 16.56198 | 8.716686 | 0.3288158 | 7.845298
60.06006 | 16.9327 | 16.5753 | 8.710955 | 0.3573981 | 7.864347
60.07006 | 16.987 | 16.58868 | 8.705223 | 0.3983234 | 7.883453
60.08006 | 17.0408 | 16.60211 | 8.69949 | 0.4386924 | 7.902617
60.09006 | 17.0892 | 16.6156 | 8.693756 | 0.4736046 | 7.921839
60.10005 | 17.1408 | 16.62913 | 8.688027 | 0.5116734 | 7.941099
60.11005 | 17.193 | 16.64273 | 8.682292 | 0.5502728 | 7.960436
60.12005 | 17.2456 | 16.65639 | 8.676555 | 0.5892145 | 7.979831
60.13005 | 17.2969 | 16.6701 | 8.670817 | 0.6268001 | 7.999283
60.14005 | 17.3519 | 16.68387 | 8.665079 | 0.6680297 | 8.018792
60.15005 | 17.4004 | 16.6977 | 8.659339 | 0.7027009 | 8.03836
60.16004 | 17.4548 | 16.71157 | 8.653604 | 0.7432306 | 8.057965
60.17004 | 17.5055 | 16.72551 | 8.647863 | 0.7799897 | 8.077647
60.18004 | 17.5526 | 16.73951 | 8.64212 | 0.8130929 | 8.097387
60.19004 | 17.613 | 16.75356 | 8.636377 | 0.8594385 | 8.117184
60.20004 | 17.6602 | 16.76767 | 8.630633 | 0.8925281 | 8.137039
60.21003 | 17.7101 | 16.78183 | 8.624893 | 0.9282747 | 8.156932
60.22003 | 17.7669 | 16.79605 | 8.619147 | 0.970852 | 8.176901
60.23003 | 17.8176 | 16.81033 | 8.6134 | 1.007272 | 8.196928
60.24003 | 17.8681 | 16.82466 | 8.607652 | 1.043436 | 8.217012
60.25003 | 17.9208 | 16.83906 | 8.601903 | 1.081744 | 8.237152
60.26003 | 17.9722 | 16.8535 | 8.596154 | 1.118696 | 8.25735
60.27002 | 18.0191 | 16.86799 | 8.590409 | 1.151106 | 8.277586
60.28002 | 18.0711 | 16.88256 | 8.584657 | 1.188545 | 8.297898
60.29002 | 18.1239 | 16.89717 | 8.578905 | 1.226729 | 8.318267
60.30002 | 18.1664 | 16.91184 | 8.573151 | 1.254556 | 8.338692
60.31002 | 18.2199 | 16.92657 | 8.567397 | 1.293329 | 8.359174
60.32001 | 18.2614 | 16.94134 | 8.561648 | 1.320059 | 8.379693
60.33001 | 18.3068 | 16.95618 | 8.555892 | 1.35062 | 8.400289
60.34001 | 18.3553 | 16.97108 | 8.550135 | 1.384224 | 8.420942
60.35001 | 18.4067 | 16.98603 | 8.544377 | 1.420673 | 8.44165
60.36001 | 18.4453 | 17.00103 | 8.538618 | 1.444267 | 8.462414
60.37001 | 18.4929 | 17.01609 | 8.532859 | 1.476807 | 8.483235
60.38 | 18.5327 | 17.0312 | 8.527104 | 1.501503 | 8.504093
60.39 | 18.5739 | 17.04637 | 8.521343 | 1.527533 | 8.525024
60.4 | 18.615 | 17.06159 | 8.515581 | 1.553405 | 8.546014
60.41 | 18.656 | 17.07687 | 8.509818 | 1.579125 | 8.567057
60.42 | 18.6952 | 17.09221 | 8.504054 | 1.602989 | 8.588157
60.42999 | 18.731 | 17.10759 | 8.498295 | 1.623413 | 8.609292
60.43999 | 18.7662 | 17.12303 | 8.49253 | 1.643168 | 8.630502
60.44999 | 18.7989 | 17.13853 | 8.486763 | 1.660369 | 8.651767
60.45999 | 18.8391 | 17.15408 | 8.480996 | 1.685016 | 8.673088
60.46999 | 18.8587 | 17.16969 | 8.475228 | 1.689009 | 8.694463
60.47999 | 18.8858 | 17.18535 | 8.469459 | 1.700447 | 8.715893
60.48998 | 18.9282 | 17.20104 | 8.463696 | 1.727155 | 8.737349
60.49998 | 18.9534 | 17.21682 | 8.457925 | 1.736579 | 8.758895
60.50998 | 18.9734 | 17.23264 | 8.452154 | 1.740758 | 8.780488
60.51998 | 19.0106 | 17.24852 | 8.446382 | 1.762083 | 8.802135
60.52998 | 19.0241 | 17.26444 | 8.440609 | 1.759656 | 8.823835
60.53997 | 19.0429 | 17.2804 | 8.434841 | 1.762497 | 8.845562
60.54997 | 19.077 | 17.29644 | 8.429067 | 1.780563 | 8.86737
60.55997 | 19.0852 | 17.31252 | 8.423291 | 1.772678 | 8.88923
60.56997 | 19.1079 | 17.32866 | 8.417515 | 1.77924 | 8.911145
60.57997 | 19.1244 | 17.34485 | 8.411739 | 1.77955 | 8.933111
60.58997 | 19.1398 | 17.36109 | 8.405961 | 1.77871 | 8.955129
60.59996 | 19.1415 | 17.37737 | 8.400188 | 1.764132 | 8.977179
60.60996 | 19.1568 | 17.39371 | 8.394409 | 1.763087 | 8.999303
60.61996 | 19.1668 | 17.41011 | 8.388629 | 1.756692 | 9.021479
60.62996 | 19.1638 | 17.42655 | 8.382849 | 1.737245 | 9.043706
60.63996 | 19.1866 | 17.44305 | 8.377067 | 1.743548 | 9.065984
60.64995 | 19.1867 | 17.45958 | 8.371291 | 1.727118 | 9.088292
60.65995 | 19.1821 | 17.47618 | 8.365508 | 1.705919 | 9.110673
60.66995 | 19.1969 | 17.49283 | 8.359724 | 1.704071 | 9.133105
60.67995 | 19.1872 | 17.50953 | 8.35394 | 1.677675 | 9.155586
60.68995 | 19.1848 | 17.52627 | 8.348155 | 1.658529 | 9.178116
60.69995 | 19.194 | 17.54307 | 8.342369 | 1.650933 | 9.200698
60.70994 | 19.1902 | 17.55989 | 8.336588 | 1.630306 | 9.223306
60.71994 | 19.1757 | 17.57679 | 8.3308 | 1.598913 | 9.245986
60.72994 | 19.1694 | 17.59373 | 8.325012 | 1.575672 | 9.268716
60.73994 | 19.17 | 17.61072 | 8.319224 | 1.559284 | 9.291492
60.74994 | 19.1463 | 17.62775 | 8.313434 | 1.518548 | 9.314318
60.75993 | 19.1544 | 17.64482 | 8.30765 | 1.50958 | 9.33717
60.76993 | 19.1321 | 17.66195 | 8.301859 | 1.470151 | 9.36009
60.77993 | 19.1074 | 17.67913 | 8.296067 | 1.428274 | 9.383059
60.78993 | 19.109 | 17.69635 | 8.290275 | 1.412651 | 9.406074
60.79993 | 19.0969 | 17.71362 | 8.284482 | 1.383282 | 9.429136
60.80993 | 19.078 | 17.73093 | 8.278688 | 1.347067 | 9.452245
60.81992 | 19.0707 | 17.74827 | 8.272899 | 1.322428 | 9.475372
60.82992 | 19.045 | 17.76568 | 8.267104 | 1.279324 | 9.498572
60.83992 | 19.0218 | 17.78312 | 8.261308 | 1.238676 | 9.521816
60.84992 | 19.0165 | 17.80062 | 8.255512 | 1.215882 | 9.545106
60.85992 | 18.9931 | 17.81815 | 8.249715 | 1.174946 | 9.568439
60.86991 | 18.9716 | 17.83572 | 8.243923 | 1.135883 | 9.591794
60.87991 | 18.9566 | 17.85334 | 8.238125 | 1.103261 | 9.615215
60.88991 | 18.9381 | 17.871 | 8.232325 | 1.067096 | 9.638679
60.89991 | 18.8993 | 17.88871 | 8.226526 | 1.010589 | 9.662186
60.90991 | 18.8963 | 17.90646 | 8.220725 | 0.9898397 | 9.685735
60.91991 | 18.8623 | 17.92425 | 8.214924 | 0.9380502 | 9.709326
60.9299 | 18.846 | 17.94206 | 8.209128 | 0.9039378 | 9.732934
60.9399 | 18.8259 | 17.95993 | 8.203326 | 0.8659664 | 9.756608
60.9499 | 18.8018 | 17.97784 | 8.197523 | 0.8239552 | 9.780322
60.9599 | 18.7748 | 17.99579 | 8.19172 | 0.7790058 | 9.804075
60.9699 | 18.7629 | 18.01378 | 8.185915 | 0.749117 | 9.827868
60.97989 | 18.74 | 18.03179 | 8.180116 | 0.7082075 | 9.851676
60.98989 | 18.7267 | 18.04986 | 8.174311 | 0.6768429 | 9.875546
60.99989 | 18.7036 | 18.06796 | 8.168505 | 0.6356388 | 9.899456
61.00989 | 18.6816 | 18.0861 | 8.162698 | 0.5955003 | 9.923402
61.01989 | 18.6708 | 18.10428 | 8.156891 | 0.5665249 | 9.947384
61.02989 | 18.6529 | 18.12249 | 8.151083 | 0.5304131 | 9.971404
61.03988 | 18.649 | 18.14072 | 8.14528 | 0.5082832 | 9.995436
61.04988 | 18.6203 | 18.159 | 8.139471 | 0.4613018 | 10.01953
61.05988 | 18.596 | 18.17731 | 8.133662 | 0.4186861 | 10.04365
61.06988 | 18.5927 | 18.19566 | 8.127852 | 0.3970354 | 10.06781
61.07988 | 18.5817 | 18.21405 | 8.122041 | 0.3676535 | 10.09201
61.08987 | 18.5806 | 18.23244 | 8.116235 | 0.348156 | 10.11621
61.09987 | 18.5666 | 18.25089 | 8.110423 | 0.3157082 | 10.14047
61.10987 | 18.5536 | 18.26937 | 8.104611 | 0.2842296 | 10.16476
61.11987 | 18.5501 | 18.28788 | 8.098798 | 0.2622205 | 10.18908
61.12987 | 18.5607 | 18.30642 | 8.092984 | 0.2542807 | 10.21344
61.13987 | 18.5529 | 18.32499 | 8.08717 | 0.2279117 | 10.23782
61.14986 | 18.5361 | 18.34357 | 8.081361 | 0.1925308 | 10.26221
61.15986 | 18.5459 | 18.36219 | 8.075546 | 0.1837051 | 10.28665
61.16986 | 18.552 | 18.38085 | 8.06973 | 0.1711509 | 10.31112
61.17986 | 18.5465 | 18.39953 | 8.063914 | 0.1469694 | 10.33562
61.18986 | 18.5685 | 18.41824 | 8.058097 | 0.1502619 | 10.36014
61.19985 | 18.5554 | 18.43695 | 8.052286 | 0.1184469 | 10.38467
61.20985 | 18.5555 | 18.45571 | 8.046468 | 0.09978996 | 10.40924
61.21985 | 18.5712 | 18.47449 | 8.040649 | 0.09670706 | 10.43384
61.22985 | 18.583 | 18.4933 | 8.03483 | 0.08970069 | 10.45847
61.23985 | 18.5809 | 18.51213 | 8.029011 | 0.0687721 | 10.48312
61.24985 | 18.5921 | 18.53098 | 8.023191 | 0.06112087 | 10.50779
61.25984 | 18.6112 | 18.54983 | 8.017377 | 0.06136591 | 10.53246
61.26984 | 18.6159 | 18.56873 | 8.011556 | 0.0471747 | 10.55717
61.27984 | 18.6436 | 18.58764 | 8.005734 | 0.05596132 | 10.5819
61.28984 | 18.6491 | 18.60657 | 7.999912 | 0.04252754 | 10.60666
61.29984 | 18.6518 | 18.62552 | 7.99409 | 0.02627733 | 10.63143
61.30983 | 18.6831 | 18.64447 | 7.988273 | 0.03862756 | 10.6562
61.31983 | 18.6992 | 18.66346 | 7.98245 | 0.03574198 | 10.68101
61.32983 | 18.7036 | 18.68246 | 7.976626 | 0.02114075 | 10.70583
61.33983 | 18.714 | 18.70148 | 7.970802 | 0.01252378 | 10.73067
61.34983 | 18.7496 | 18.72051 | 7.964977 | 0.02909294 | 10.75553
61.35982 | 18.7583 | 18.73953 | 7.959158 | 0.01876734 | 10.78038
61.36982 | 18.7657 | 18.75859 | 7.953332 | 0.00710942 | 10.80526
61.37982 | 18.7868 | 18.77766 | 7.947506 | 0.009139362 | 10.83015
61.38982 | 18.8036 | 18.79674 | 7.941679 | 0.006858004 | 10.85506
61.39982 | 18.8281 | 18.81583 | 7.935853 | 0.01226586 | 10.87998
61.40982 | 18.8525 | 18.83493 | 7.930025 | 0.017567 | 10.90491
61.41981 | 18.8643 | 18.85402 | 7.924203 | 0.01027592 | 10.92982
61.42981 | 18.872 | 18.87314 | 7.918375 | -0.001140303 | 10.95477
61.43981 | 18.9124 | 18.89226 | 7.912546 | 0.02013604 | 10.97972
61.44981 | 18.9267 | 18.91139 | 7.906717 | 0.01530619 | 11.00468
61.45981 | 18.9381 | 18.93053 | 7.900888 | 0.007572478 | 11.02964
61.4698 | 18.9596 | 18.94965 | 7.895064 | 0.009952583 | 11.05458
61.4798 | 18.9824 | 18.96879 | 7.889234 | 0.01361211 | 11.07955
61.4898 | 19.0021 | 18.98793 | 7.883403 | 0.01416902 | 11.10453
61.4998 | 19.0382 | 19.00708 | 7.877572 | 0.03112431 | 11.1295
61.5098 | 19.0257 | 19.02622 | 7.87174 | -0.0005196852 | 11.15448
61.5198 | 19.0523 | 19.04536 | 7.865909 | 0.00693609 | 11.17946
61.52979 | 19.0899 | 19.06449 | 7.860082 | 0.0254125 | 11.20441
61.53979 | 19.1107 | 19.08363 | 7.85425 | 0.02707301 | 11.22938
61.54979 | 19.1052 | 19.10276 | 7.848417 | 0.002438655 | 11.25434
61.55979 | 19.1578 | 19.12189 | 7.842583 | 0.03590731 | 11.27931
61.56979 | 19.175 | 19.14102 | 7.83675 | 0.03398284 | 11.30427
61.57978 | 19.1905 | 19.16012 | 7.830922 | 0.03038428 | 11.32919
61.58978 | 19.2092 | 19.17923 | 7.825087 | 0.02997407 | 11.35414
61.59978 | 19.2424 | 19.19833 | 7.819253 | 0.04407194 | 11.37908
61.60978 | 19.2579 | 19.21742 | 7.813417 | 0.04048279 | 11.404
61.61978 | 19.2956 | 19.2365 | 7.807582 | 0.05910277 | 11.42892
61.62978 | 19.3022 | 19.25557 | 7.801746 | 0.04663491 | 11.45382
61.63977 | 19.3361 | 19.27459 | 7.795916 | 0.06150674 | 11.47868
61.64977 | 19.3582 | 19.29363 | 7.79008 | 0.06456689 | 11.50355
61.65977 | 19.3771 | 19.31266 | 7.784243 | 0.06444221 | 11.52841
61.66977 | 19.3943 | 19.33166 | 7.778406 | 0.06263561 | 11.55326
61.67977 | 19.4195 | 19.35065 | 7.772569 | 0.06884511 | 11.57809
61.68976 | 19.4618 | 19.36961 | 7.766737 | 0.09219331 | 11.60287
61.69976 | 19.4767 | 19.38856 | 7.760899 | 0.08814178 | 11.62766
61.70976 | 19.4996 | 19.40749 | 7.755061 | 0.09211235 | 11.65243
61.71976 | 19.5332 | 19.4264 | 7.749222 | 0.1068046 | 11.67717
61.72976 | 19.5577 | 19.44528 | 7.743383 | 0.1124209 | 11.7019
61.73976 | 19.5679 | 19.46414 | 7.737544 | 0.1037623 | 11.72659
61.74975 | 19.6081 | 19.48295 | 7.731711 | 0.1251473 | 11.75124
61.75975 | 19.6334 | 19.50176 | 7.725871 | 0.1316412 | 11.77589
61.76975 | 19.6542 | 19.52054 | 7.720031 | 0.1336631 | 11.80051
61.77975 | 19.6734 | 19.53928 | 7.714191 | 0.1341162 | 11.82509
61.78975 | 19.7031 | 19.558 | 7.708351 | 0.145098 | 11.84965
61.79974 | 19.7263 | 19.57667 | 7.702516 | 0.1496316 | 11.87415
61.80974 | 19.7468 | 19.59532 | 7.696675 | 0.1514792 | 11.89865
61.81974 | 19.766 | 19.61394 | 7.690834 | 0.1520623 | 11.9231
61.82974 | 19.7892 | 19.63252 | 7.684992 | 0.1566806 | 11.94753
61.83974 | 19.8249 | 19.65106 | 7.67915 | 0.1738358 | 11.97191
61.84974 | 19.8384 | 19.66957 | 7.673309 | 0.1688299 | 11.99626
61.85973 | 19.8563 | 19.68802 | 7.667472 | 0.1682819 | 12.02055
61.86973 | 19.8953 | 19.70644 | 7.66163 | 0.188857 | 12.04481
61.87973 | 19.9133 | 19.72483 | 7.655787 | 0.1884738 | 12.06904
61.88973 | 19.9171 | 19.74317 | 7.649945 | 0.1739339 | 12.09322
61.89973 | 19.9482 | 19.76146 | 7.644102 | 0.1867396 | 12.11736
61.90972 | 19.9812 | 19.77969 | 7.638264 | 0.2015123 | 12.14142
61.91972 | 19.9845 | 19.79789 | 7.632421 | 0.1866119 | 12.16547
61.92972 | 20.0119 | 19.81604 | 7.626577 | 0.1958596 | 12.18946
61.93972 | 20.048 | 19.83414 | 7.620734 | 0.2138581 | 12.21341
61.94972 | 20.0466 | 19.85219 | 7.61489 | 0.1944074 | 12.2373
61.95972 | 20.0649 | 19.87019 | 7.609046 | 0.1947105 | 12.26114
61.96971 | 20.1063 | 19.88811 | 7.603207 | 0.2181855 | 12.28491
61.97971 | 20.1262 | 19.906 | 7.597363 | 0.2201972 | 12.30864
61.98971 | 20.1257 | 19.92383 | 7.591518 | 0.2018688 | 12.33231
61.99971 | 20.1724 | 19.9416 | 7.585673 | 0.2307971 | 12.35593
62.00971 | 20.1907 | 19.95931 | 7.579828 | 0.2313851 | 12.37949
62.0197 | 20.1969 | 19.97695 | 7.573989 | 0.2199516 | 12.40296
62.0297 | 20.2334 | 19.99454 | 7.568144 | 0.2388642 | 12.42639
62.0397 | 20.2534 | 20.01206 | 7.562298 | 0.2413399 | 12.44976
62.0497 | 20.2667 | 20.02952 | 7.556453 | 0.2371831 | 12.47306
62.0597 | 20.3 | 20.04691 | 7.550607 | 0.2530915 | 12.4963
62.0697 | 20.3232 | 20.06423 | 7.544761 | 0.2589698 | 12.51947
62.07969 | 20.3426 | 20.08147 | 7.538921 | 0.2611332 | 12.54255
62.08969 | 20.3573 | 20.09865 | 7.533075 | 0.2586517 | 12.56557
62.09969 | 20.38 | 20.11576 | 7.527229 | 0.2642421 | 12.58853
62.10969 | 20.4092 | 20.13279 | 7.521383 | 0.2764074 | 12.61141
62.11969 | 20.4189 | 20.14975 | 7.515537 | 0.2691485 | 12.63422
62.12968 | 20.4542 | 20.16662 | 7.509696 | 0.2875838 | 12.65692
62.13968 | 20.4743 | 20.18342 | 7.503849 | 0.2908799 | 12.67957
62.14968 | 20.4886 | 20.20014 | 7.498003 | 0.2884564 | 12.70214
62.15968 | 20.5205 | 20.21679 | 7.492156 | 0.3037149 | 12.72463
62.16968 | 20.5426 | 20.23334 | 7.486309 | 0.309256 | 12.74703
62.17968 | 20.5518 | 20.24982 | 7.480462 | 0.3019809 | 12.76936
62.18967 | 20.5854 | 20.26619 | 7.474621 | 0.3192088 | 12.79157
62.19967 | 20.6099 | 20.28249 | 7.468774 | 0.3274074 | 12.81372
62.20967 | 20.614 | 20.2987 | 7.462927 | 0.3152952 | 12.83578
62.21967 | 20.6487 | 20.31483 | 7.45708 | 0.3338732 | 12.85775
62.22967 | 20.6728 | 20.33086 | 7.451233 | 0.3419432 | 12.87962
62.23966 | 20.686 | 20.34678 | 7.445392 | 0.3392219 | 12.90139
62.24966 | 20.6944 | 20.36262 | 7.439544 | 0.3317799 | 12.92308
62.25966 | 20.7316 | 20.37837 | 7.433697 | 0.3532336 | 12.94467
62.26966 | 20.743 | 20.39401 | 7.42785 | 0.3489859 | 12.96616
62.27966 | 20.7583 | 20.40956 | 7.422002 | 0.3487381 | 12.98756
62.28966 | 20.7867 | 20.42501 | 7.416155 | 0.3616906 | 13.00885
62.29965 | 20.8004 | 20.44034 | 7.410314 | 0.3600602 | 13.03003
62.30965 | 20.8095 | 20.45558 | 7.404466 | 0.3539197 | 13.05111
62.31965 | 20.8465 | 20.47072 | 7.398619 | 0.3757828 | 13.0721
62.32965 | 20.8442 | 20.48575 | 7.392771 | 0.3584533 | 13.09298
62.33965 | 20.8529 | 20.50067 | 7.386924 | 0.352233 | 13.11374
62.34964 | 20.8882 | 20.51546 | 7.381083 | 0.3727361 | 13.13438
62.35964 | 20.8966 | 20.53016 | 7.375235 | 0.3664369 | 13.15493
62.36964 | 20.9011 | 20.54475 | 7.369388 | 0.3563507 | 13.17536
62.37964 | 20.9319 | 20.55922 | 7.363541 | 0.3726778 | 13.19568
62.38964 | 20.9277 | 20.57358 | 7.357693 | 0.3541215 | 13.21589
62.39964 | 20.9401 | 20.58782 | 7.351846 | 0.3522816 | 13.23597
62.40963 | 20.9743 | 20.60192 | 7.346005 | 0.372376 | 13.25592
62.41963 | 20.9733 | 20.61592 | 7.340157 | 0.357376 | 13.27577
62.42963 | 20.9883 | 20.6298 | 7.33431 | 0.3584975 | 13.29549
62.43963 | 21.0067 | 20.64356 | 7.328463 | 0.3631428 | 13.31509
62.44963 | 21.0149 | 20.65719 | 7.322616 | 0.3577125 | 13.33457
62.45962 | 21.0275 | 20.67068 | 7.316775 | 0.3568217 | 13.3539
62.46962 | 21.0451 | 20.68406 | 7.310928 | 0.3610449 | 13.37313
62.47962 | 21.052 | 20.6973 | 7.305081 | 0.3546992 | 13.39222
62.48962 | 21.0692 | 20.71042 | 7.299235 | 0.3587819 | 13.41118
62.49962 | 21.083 | 20.7234 | 7.293388 | 0.3595984 | 13.43001
62.50962 | 21.0862 | 20.73625 | 7.287542 | 0.3499479 | 13.44871
62.51961 | 21.1121 | 20.74896 | 7.281701 | 0.3631444 | 13.46725
62.52961 | 21.1151 | 20.76153 | 7.275855 | 0.3535657 | 13.48568
62.53961 | 21.1278 | 20.77398 | 7.270008 | 0.3538249 | 13.50397
62.54961 | 21.1519 | 20.78628 | 7.264162 | 0.3656228 | 13.52211
62.55961 | 21.1411 | 20.79844 | 7.258316 | 0.3426622 | 13.54012
62.5696 | 21.1775 | 20.81045 | 7.252476 | 0.3670541 | 13.55797
62.5796 | 21.1974 | 20.82232 | 7.24663 | 0.375079 | 13.57569
62.5896 | 21.1882 | 20.83405 | 7.240785 | 0.3541504 | 13.59326
62.5996 | 21.2104 | 20.84563 | 7.234939 | 0.364766 | 13.61069
62.6096 | 21.2377 | 20.85707 | 7.229094 | 0.3806298 | 13.62798
62.6196 | 21.2321 | 20.86836 | 7.223249 | 0.3637439 | 13.64511
62.62959 | 21.2509 | 20.87948 | 7.217409 | 0.3714188 | 13.66207
62.63959 | 21.2724 | 20.89047 | 7.211564 | 0.3819343 | 13.6789
62.64959 | 21.2831 | 20.9013 | 7.20572 | 0.3818044 | 13.69558
62.65959 | 21.2995 | 20.91197 | 7.199875 | 0.3875278 | 13.7121
62.66959 | 21.3024 | 20.92249 | 7.194031 | 0.3799082 | 13.72846
62.67958 | 21.3242 | 20.93284 | 7.188192 | 0.391356 | 13.74465
62.68958 | 21.3257 | 20.94305 | 7.182348 | 0.3826517 | 13.7607
62.69958 | 21.3486 | 20.95309 | 7.176504 | 0.3955077 | 13.77659
62.70958 | 21.3692 | 20.96297 | 7.17066 | 0.4062254 | 13.79231
62.71958 | 21.3539 | 20.97269 | 7.164817 | 0.3812061 | 13.80788
62.72958 | 21.3892 | 20.98225 | 7.158974 | 0.4069498 | 13.82328
62.73957 | 21.4074 | 20.99163 | 7.153136 | 0.4157683 | 13.8385
62.74957 | 21.3985 | 21.00086 | 7.147293 | 0.3976431 | 13.85356
62.75957 | 21.424 | 21.00991 | 7.141451 | 0.4140865 | 13.86846
62.76957 | 21.4242 | 21.0188 | 7.135608 | 0.4053989 | 13.88319
62.77957 | 21.4398 | 21.02752 | 7.129766 | 0.4122798 | 13.89775
62.78956 | 21.4526 | 21.03606 | 7.12393 | 0.416545 | 13.91213
62.79956 | 21.4528 | 21.04443 | 7.118088 | 0.4083712 | 13.92634
62.80956 | 21.4764 | 21.05263 | 7.112247 | 0.4237711 | 13.94038
62.81956 | 21.4665 | 21.06065 | 7.106405 | 0.4058451 | 13.95425
62.82956 | 21.4836 | 21.0685 | 7.100564 | 0.4150961 | 13.96794
62.83956 | 21.4962 | 21.07618 | 7.094724 | 0.4200235 | 13.98145
62.84955 | 21.4853 | 21.08366 | 7.088889 | 0.4016363 | 13.99477
62.85955 | 21.5165 | 21.09098 | 7.083049 | 0.425521 | 14.00793
62.86955 | 21.5162 | 21.09811 | 7.077209 | 0.4180871 | 14.0209
62.87955 | 21.5236 | 21.10507 | 7.071369 | 0.4185342 | 14.0337
62.88955 | 21.5379 | 21.11184 | 7.06553 | 0.4260643 | 14.04631
62.89954 | 21.5383 | 21.11842 | 7.059696 | 0.4198842 | 14.05872
62.90954 | 21.5572 | 21.12482 | 7.053858 | 0.4323821 | 14.07096
62.91954 | 21.5458 | 21.13103 | 7.048019 | 0.4147659 | 14.08302
62.92954 | 21.575 | 21.13706 | 7.042181 | 0.4379363 | 14.09488
62.93954 | 21.5861 | 21.14291 | 7.036343 | 0.4431948 | 14.10656
62.94954 | 21.5705 | 21.14856 | 7.030505 | 0.4219424 | 14.11805
62.95953 | 21.6074 | 21.15402 | 7.024674 | 0.4533844 | 14.12934
62.96953 | 21.5952 | 21.15929 | 7.018837 | 0.4359107 | 14.14045
62.97953 | 21.5981 | 21.16437 | 7.013 | 0.4337291 | 14.15137
62.98953 | 21.6228 | 21.16926 | 7.007164 | 0.453541 | 14.16209
62.99953 | 21.6376 | 21.17395 | 7.001328 | 0.4636452 | 14.17263
63.00952 | 21.6471 | 21.17845 | 6.995498 | 0.4686482 | 14.18295
63.01952 | 21.6395 | 21.18276 | 6.989663 | 0.4567412 | 14.1931
63.02952 | 21.6799 | 21.18687 | 6.983828 | 0.4930308 | 14.20304
63.03952 | 21.6611 | 21.19078 | 6.977994 | 0.4703162 | 14.21279
63.04952 | 21.6898 | 21.1945 | 6.972159 | 0.4952991 | 14.22234
63.05952 | 21.6937 | 21.19802 | 6.966326 | 0.4956806 | 14.23169
63.06951 | 21.7067 | 21.20134 | 6.960498 | 0.5053647 | 14.24084
63.07951 | 21.7166 | 21.20445 | 6.954665 | 0.5121454 | 14.24979
63.08951 | 21.7196 | 21.20738 | 6.948832 | 0.5122241 | 14.25854
63.09951 | 21.7469 | 21.21009 | 6.943 | 0.536806 | 14.26709
63.10951 | 21.7332 | 21.21261 | 6.937168 | 0.520588 | 14.27544
63.1195 | 21.7509 | 21.21492 | 6.931343 | 0.535975 | 14.28358
63.1295 | 21.764 | 21.21704 | 6.925512 | 0.5469628 | 14.29153
63.1395 | 21.7693 | 21.21895 | 6.919681 | 0.5503541 | 14.29926
63.1495 | 21.7803 | 21.22065 | 6.913851 | 0.55965 | 14.3068
63.1595 | 21.8056 | 21.22215 | 6.908021 | 0.5834504 | 14.31413
63.1695 | 21.8071 | 21.22344 | 6.902192 | 0.5836562 | 14.32125
63.17949 | 21.8035 | 21.22453 | 6.896369 | 0.5789675 | 14.32816
63.18949 | 21.8375 | 21.22541 | 6.89054 | 0.6120855 | 14.33487
63.19949 | 21.8273 | 21.22609 | 6.884712 | 0.6012088 | 14.34138
63.20949 | 21.833 | 21.22656 | 6.878885 | 0.6064397 | 14.34768
63.21949 | 21.8514 | 21.22682 | 6.873057 | 0.6245786 | 14.35376
63.22948 | 21.8656 | 21.22687 | 6.867237 | 0.6387261 | 14.35964
63.23948 | 21.8544 | 21.22672 | 6.86141 | 0.6276802 | 14.36531
63.24948 | 21.8761 | 21.22636 | 6.855585 | 0.6497444 | 14.37077
63.25948 | 21.8749 | 21.22578 | 6.849759 | 0.6491175 | 14.37602
63.26948 | 21.8757 | 21.225 | 6.843935 | 0.6507 | 14.38107
63.27948 | 21.8977 | 21.22401 | 6.83811 | 0.6736917 | 14.3859
63.28947 | 21.8866 | 21.22281 | 6.832292 | 0.6637928 | 14.39051
63.29947 | 21.9083 | 21.22139 | 6.826469 | 0.6869052 | 14.39493
63.30947 | 21.9023 | 21.21977 | 6.820646 | 0.682528 | 14.39913
63.31947 | 21.9215 | 21.21794 | 6.814824 | 0.7035623 | 14.40311
63.32947 | 21.9089 | 21.21589 | 6.809002 | 0.6930056 | 14.40689
63.33946 | 21.917 | 21.21364 | 6.803187 | 0.7033588 | 14.41045
63.34946 | 21.9269 | 21.21117 | 6.797366 | 0.7157259 | 14.41381
63.35946 | 21.9385 | 21.2085 | 6.791546 | 0.7300027 | 14.41695
63.36946 | 21.9151 | 21.20561 | 6.785727 | 0.7094915 | 14.41988
63.37946 | 21.9342 | 21.20251 | 6.779908 | 0.731693 | 14.4226
63.38946 | 21.9316 | 21.1992 | 6.774089 | 0.7324042 | 14.42511
63.39945 | 21.9321 | 21.19568 | 6.768277 | 0.7364243 | 14.4274
63.40945 | 21.9271 | 21.19194 | 6.76246 | 0.7351587 | 14.42948
63.41945 | 21.9291 | 21.188 | 6.756643 | 0.7411046 | 14.43135
63.42945 | 21.9334 | 21.18384 | 6.750826 | 0.7495618 | 14.43301
63.43945 | 21.928 | 21.17947 | 6.745011 | 0.7485317 | 14.43446
63.44944 | 21.9352 | 21.17489 | 6.739201 | 0.7603079 | 14.43569
63.45944 | 21.9289 | 21.1701 | 6.733387 | 0.7587993 | 14.43671
63.46944 | 21.9189 | 21.1651 | 6.727573 | 0.7538022 | 14.43752
63.47944 | 21.928 | 21.15988 | 6.72176 | 0.7681156 | 14.43812
63.48944 | 21.9189 | 21.15446 | 6.715947 | 0.7644386 | 14.43851
63.49944 | 21.9025 | 21.14883 | 6.710135 | 0.7536735 | 14.43869
63.50943 | 21.908 | 21.14299 | 6.704329 | 0.7650106 | 14.43866
63.51943 | 21.897 | 21.13694 | 6.698518 | 0.7600649 | 14.43842
63.52943 | 21.8884 | 21.13067 | 6.692708 | 0.7577299 | 14.43796
63.53943 | 21.8751 | 21.1242 | 6.686898 | 0.7509027 | 14.4373
63.54943 | 21.8583 | 21.11751 | 6.681089 | 0.7407853 | 14.43643
63.55942 | 21.8553 | 21.11063 | 6.675287 | 0.7446692 | 14.43534
63.56942 | 21.8329 | 21.10353 | 6.669479 | 0.7293681 | 14.43405
63.57942 | 21.8376 | 21.09623 | 6.663672 | 0.7413748 | 14.43255
63.58942 | 21.8115 | 21.08871 | 6.657866 | 0.7227901 | 14.43084
63.59942 | 21.8017 | 21.08099 | 6.65206 | 0.720712 | 14.42893
63.60942 | 21.7783 | 21.07306 | 6.646255 | 0.7052393 | 14.42681
63.61941 | 21.7691 | 21.06493 | 6.640456 | 0.7041656 | 14.42448
63.62941 | 21.7521 | 21.05659 | 6.634653 | 0.695507 | 14.42194
63.63941 | 21.7279 | 21.04805 | 6.628849 | 0.6798524 | 14.4192
63.64941 | 21.7155 | 21.0393 | 6.623047 | 0.676201 | 14.41625
63.65941 | 21.6943 | 21.03034 | 6.617246 | 0.6639551 | 14.4131
63.6694 | 21.6633 | 21.0212 | 6.61145 | 0.6421024 | 14.40975
63.6794 | 21.6628 | 21.01184 | 6.60565 | 0.6509618 | 14.40619
63.6894 | 21.6188 | 21.00228 | 6.599851 | 0.616524 | 14.40243
63.6994 | 21.6056 | 20.99251 | 6.594052 | 0.6130859 | 14.39846
63.7094 | 21.5787 | 20.98255 | 6.588254 | 0.59615 | 14.3943
63.7194 | 21.5669 | 20.97239 | 6.582457 | 0.5945149 | 14.38993
63.72939 | 21.5382 | 20.96203 | 6.576666 | 0.5761677 | 14.38537
63.73939 | 21.5162 | 20.95147 | 6.57087 | 0.5647303 | 14.3806
63.74939 | 21.5002 | 20.94071 | 6.565075 | 0.5594904 | 14.37563
63.75939 | 21.4761 | 20.92975 | 6.55928 | 0.5463469 | 14.37047
63.76939 | 21.4426 | 20.9186 | 6.553487 | 0.5240006 | 14.36511
63.77938 | 21.4376 | 20.90726 | 6.5477 | 0.530338 | 14.35956
63.78938 | 21.4036 | 20.89572 | 6.541908 | 0.5078818 | 14.35381
63.79938 | 21.388 | 20.88398 | 6.536116 | 0.504019 | 14.34786
63.80938 | 21.3593 | 20.87205 | 6.530326 | 0.4872483 | 14.34173
63.81938 | 21.3498 | 20.85993 | 6.524536 | 0.4898714 | 14.33539
63.82938 | 21.314 | 20.84762 | 6.518747 | 0.4663849 | 14.32887
63.83937 | 21.2847 | 20.83512 | 6.512965 | 0.4495761 | 14.32216
63.84937 | 21.2778 | 20.82243 | 6.507178 | 0.4553698 | 14.31525
63.85937 | 21.254 | 20.80955 | 6.501391 | 0.4444515 | 14.30816
63.86937 | 21.2253 | 20.79648 | 6.495605 | 0.4288194 | 14.30088
63.87937 | 21.2168 | 20.78322 | 6.489821 | 0.4335751 | 14.2934
63.88936 | 21.1966 | 20.7698 | 6.484042 | 0.4268018 | 14.28576
63.89936 | 21.1656 | 20.75617 | 6.478259 | 0.4094265 | 14.27791
63.90936 | 21.1513 | 20.74237 | 6.472477 | 0.4089346 | 14.26989
63.91936 | 21.1286 | 20.72838 | 6.466695 | 0.400224 | 14.26168
63.92936 | 21.1131 | 20.7142 | 6.460914 | 0.3988951 | 14.25329
63.93936 | 21.082 | 20.69985 | 6.455135 | 0.3821463 | 14.24472
63.94935 | 21.0719 | 20.68534 | 6.449361 | 0.3865596 | 14.23598
63.95935 | 21.0521 | 20.67063 | 6.443583 | 0.3814662 | 14.22705
63.96935 | 21.0204 | 20.65575 | 6.437806 | 0.364651 | 14.21794
63.97935 | 21.0065 | 20.64069 | 6.43203 | 0.3658105 | 14.20866
63.98935 | 20.9829 | 20.62546 | 6.426254 | 0.3574447 | 14.1992
63.99934 | 20.9617 | 20.61006 | 6.420485 | 0.3516367 | 14.18958
64.00934 | 20.9447 | 20.59448 | 6.414712 | 0.3502165 | 14.17977
64.01934 | 20.9368 | 20.57873 | 6.408939 | 0.3580656 | 14.1698
64.02934 | 20.8985 | 20.56281 | 6.403167 | 0.3356853 | 14.15965
64.03934 | 20.8889 | 20.54673 | 6.397396 | 0.3421729 | 14.14933
64.04934 | 20.8718 | 20.53047 | 6.391626 | 0.3413279 | 14.13885
64.05933 | 20.8521 | 20.51407 | 6.385863 | 0.3380317 | 14.12821
64.06933 | 20.8193 | 20.49748 | 6.380094 | 0.3218156 | 14.11739
64.07933 | 20.813 | 20.48074 | 6.374327 | 0.3322638 | 14.10641
64.08933 | 20.793 | 20.46383 | 6.368561 | 0.3291739 | 14.09527
64.09933 | 20.7695 | 20.44676 | 6.362795 | 0.3227439 | 14.08396
64.10932 | 20.7425 | 20.42954 | 6.357037 | 0.3129564 | 14.07251
64.11932 | 20.7333 | 20.41216 | 6.351273 | 0.3211445 | 14.06088
64.12932 | 20.6989 | 20.39461 | 6.345511 | 0.3042879 | 14.0491
64.13932 | 20.6808 | 20.37691 | 6.339749 | 0.303887 | 14.03716
64.14932 | 20.6665 | 20.35906 | 6.333989 | 0.3074398 | 14.02507
64.15932 | 20.6408 | 20.34106 | 6.328229 | 0.2997444 | 14.01283
64.16931 | 20.6205 | 20.32292 | 6.322476 | 0.297583 | 14.00044
64.17931 | 20.6029 | 20.30461 | 6.316719 | 0.298289 | 13.98789
64.18931 | 20.5825 | 20.28616 | 6.310962 | 0.2963434 | 13.97519
64.19931 | 20.5569 | 20.26756 | 6.305206 | 0.2893447 | 13.96235
64.20931 | 20.5372 | 20.24881 | 6.299452 | 0.288391 | 13.94936
64.2193 | 20.5177 | 20.22994 | 6.293704 | 0.2877599 | 13.93624
64.2293 | 20.4976 | 20.21091 | 6.287951 | 0.2866941 | 13.92295
64.2393 | 20.4632 | 20.19173 | 6.2822 | 0.2714668 | 13.90953
64.2493 | 20.4634 | 20.17242 | 6.276449 | 0.2909813 | 13.89597
64.2593 | 20.4225 | 20.15297 | 6.2707 | 0.2695338 | 13.88227
64.2693 | 20.3978 | 20.13338 | 6.264952 | 0.2644213 | 13.86843
64.27929 | 20.3789 | 20.11367 | 6.25921 | 0.2652263 | 13.85446
64.28929 | 20.3614 | 20.09382 | 6.253464 | 0.2675847 | 13.84035
64.29929 | 20.3395 | 20.07382 | 6.247718 | 0.265675 | 13.82611
64.30929 | 20.3151 | 20.0537 | 6.241974 | 0.2613957 | 13.81173
64.31929 | 20.3004 | 20.03345 | 6.236231 | 0.2669462 | 13.79722
64.32928 | 20.2746 | 20.0131 | 6.230495 | 0.2615038 | 13.7826
64.33928 | 20.248 | 19.99259 | 6.224754 | 0.2554086 | 13.76784
64.34928 | 20.2288 | 19.97196 | 6.219014 | 0.2568396 | 13.75295
64.35928 | 20.2106 | 19.95121 | 6.213275 | 0.2593913 | 13.73793
64.36928 | 20.1879 | 19.93033 | 6.207538 | 0.2575656 | 13.7228
64.37928 | 20.1617 | 19.90934 | 6.201801 | 0.2523605 | 13.70754
64.38927 | 20.1405 | 19.88825 | 6.196071 | 0.2522537 | 13.69217
64.39927 | 20.1094 | 19.86702 | 6.190337 | 0.242384 | 13.67668
64.40927 | 20.0802 | 19.84567 | 6.184604 | 0.2345323 | 13.66106
64.41927 | 20.0727 | 19.82421 | 6.178872 | 0.2484932 | 13.64534
64.42927 | 20.0463 | 19.80263 | 6.173141 | 0.2436662 | 13.62949
64.43926 | 20.0188 | 19.78097 | 6.167417 | 0.2378294 | 13.61355
64.44926 | 19.9898 | 19.75918 | 6.161688 | 0.2306249 | 13.59749
64.45926 | 19.984 | 19.73727 | 6.155961 | 0.2467255 | 13.58131
64.46926 | 19.9445 | 19.71526 | 6.150234 | 0.2292363 | 13.56503
64.47926 | 19.9192 | 19.69315 | 6.144509 | 0.2260492 | 13.54864
64.48926 | 19.9032 | 19.67093 | 6.138785 | 0.2322679 | 13.53215
64.49925 | 19.8809 | 19.64864 | 6.133068 | 0.2322643 | 13.51557
64.50925 | 19.8364 | 19.62622 | 6.127347 | 0.2101846 | 13.49887
64.51925 | 19.825 | 19.6037 | 6.121626 | 0.2213031 | 13.48207
64.52925 | 19.8074 | 19.58108 | 6.115907 | 0.226319 | 13.46517
64.53925 | 19.7603 | 19.55837 | 6.110189 | 0.2019307 | 13.44818
64.54924 | 19.7384 | 19.53559 | 6.104478 | 0.2028143 | 13.43111
64.55924 | 19.7179 | 19.51269 | 6.098762 | 0.2052127 | 13.41393
64.56924 | 19.6978 | 19.4897 | 6.093048 | 0.2081025 | 13.39665
64.57924 | 19.6482 | 19.46662 | 6.087335 | 0.1815818 | 13.37928
64.58924 | 19.6507 | 19.44345 | 6.081623 | 0.2072498 | 13.36183
64.59924 | 19.6125 | 19.4202 | 6.075912 | 0.1923044 | 13.34428
64.60923 | 19.5856 | 19.39688 | 6.070208 | 0.1887212 | 13.32667
64.61923 | 19.5584 | 19.37345 | 6.0645 | 0.1849451 | 13.30895
64.62923 | 19.5344 | 19.34995 | 6.058793 | 0.1844492 | 13.29116
64.63923 | 19.5101 | 19.32637 | 6.053088 | 0.1837345 | 13.27328
64.64923 | 19.471 | 19.3027 | 6.047383 | 0.168299 | 13.25532
64.65922 | 19.4575 | 19.27898 | 6.041686 | 0.1785173 | 13.2373
64.66922 | 19.4275 | 19.25516 | 6.035984 | 0.1723353 | 13.21918
64.67922 | 19.3962 | 19.23127 | 6.030284 | 0.1649278 | 13.20099
64.68922 | 19.3563 | 19.20731 | 6.024584 | 0.1489935 | 13.18272
64.69922 | 19.3412 | 19.18327 | 6.018886 | 0.15793 | 13.16438
64.70921 | 19.315 | 19.15919 | 6.013195 | 0.1558133 | 13.14599
64.71921 | 19.2736 | 19.13501 | 6.0075 | 0.1385887 | 13.12751
64.72921 | 19.2667 | 19.11077 | 6.001806 | 0.1559308 | 13.10896
64.73921 | 19.2366 | 19.08646 | 5.996113 | 0.1501379 | 13.09035
64.74921 | 19.2054 | 19.06209 | 5.990422 | 0.1433107 | 13.07167
64.75921 | 19.1769 | 19.03766 | 5.984732 | 0.1392448 | 13.05292
64.7692 | 19.1552 | 19.01318 | 5.979049 | 0.1420165 | 13.03413
64.7792 | 19.1263 | 18.98863 | 5.973362 | 0.1376713 | 13.01527
64.7892 | 19.0931 | 18.96402 | 5.967676 | 0.1290849 | 12.99634
64.7992 | 19.0776 | 18.93934 | 5.961991 | 0.1382555 | 12.97735
64.8092 | 19.0465 | 18.91462 | 5.956308 | 0.1318805 | 12.95831
64.81919 | 19.0161 | 18.88986 | 5.950631 | 0.1262363 | 12.93923
64.82919 | 18.988 | 18.86503 | 5.944951 | 0.122968 | 12.92008
64.83919 | 18.9681 | 18.84015 | 5.939272 | 0.1279501 | 12.90088
64.84919 | 18.9406 | 18.81522 | 5.933594 | 0.1253821 | 12.88162
64.85919 | 18.9077 | 18.79024 | 5.927918 | 0.1174639 | 12.86232
64.86919 | 18.8994 | 18.76521 | 5.922243 | 0.134192 | 12.84297
64.87918 | 18.8659 | 18.74016 | 5.916575 | 0.1257406 | 12.82358
64.88918 | 18.8393 | 18.71504 | 5.910903 | 0.1242564 | 12.80414
64.89918 | 18.8224 | 18.68988 | 5.905232 | 0.1325168 | 12.78465
64.90918 | 18.7986 | 18.66468 | 5.899563 | 0.1339177 | 12.76512
64.91918 | 18.7704 | 18.63944 | 5.893895 | 0.1309576 | 12.74555
64.92917 | 18.7399 | 18.61419 | 5.888234 | 0.1257123 | 12.72595
64.93917 | 18.7247 | 18.58887 | 5.882569 | 0.1358291 | 12.7063
64.94917 | 18.6981 | 18.56352 | 5.876905 | 0.1345815 | 12.68661
64.95917 | 18.663 | 18.53813 | 5.871243 | 0.1248673 | 12.66689
64.96917 | 18.6451 | 18.51271 | 5.865583 | 0.132388 | 12.64713
64.97917 | 18.6236 | 18.48726 | 5.859924 | 0.1363398 | 12.62734
64.98916 | 18.595 | 18.4618 | 5.854272 | 0.133198 | 12.60753
64.99916 | 18.5723 | 18.43629 | 5.848615 | 0.1360096 | 12.58767
65.00916 | 18.5539 | 18.41075 | 5.842961 | 0.1431482 | 12.56779
65.01916 | 18.5274 | 18.38518 | 5.837308 | 0.1422159 | 12.54788
65.02916 | 18.4983 | 18.35959 | 5.831656 | 0.1387074 | 12.52794
65.03915 | 18.4825 | 18.334 | 5.826011 | 0.148498 | 12.50799
65.04915 | 18.4545 | 18.30836 | 5.820363 | 0.1461362 | 12.488
65.05915 | 18.4241 | 18.2827 | 5.814715 | 0.1413973 | 12.46799
65.06915 | 18.3959 | 18.25702 | 5.80907 | 0.1388764 | 12.44795
65.07915 | 18.3822 | 18.23132 | 5.803426 | 0.1508777 | 12.4279
65.08915 | 18.348 | 18.2056 | 5.797783 | 0.142395 | 12.40782
65.09914 | 18.3147 | 18.1799 | 5.792148 | 0.1347959 | 12.38776
65.10914 | 18.2897 | 18.15415 | 5.786508 | 0.1355462 | 12.36765
65.11914 | 18.2753 | 18.12839 | 5.78087 | 0.1469099 | 12.34752
65.12914 | 18.2403 | 18.10261 | 5.775234 | 0.1376871 | 12.32738
65.13914 | 18.2117 | 18.07682 | 5.769599 | 0.1348761 | 12.30723
65.14913 | 18.1932 | 18.05105 | 5.763971 | 0.1421503 | 12.28708
65.15913 | 18.1644 | 18.02524 | 5.75834 | 0.1391594 | 12.2669
65.16913 | 18.1243 | 17.99942 | 5.752709 | 0.1248768 | 12.24671
65.17913 | 18.1142 | 17.9736 | 5.747081 | 0.1406013 | 12.22652
65.18913 | 18.0841 | 17.94777 | 5.741454 | 0.1363332 | 12.20631
65.19913 | 18.0468 | 17.92193 | 5.735829 | 0.1248686 | 12.1861
65.20912 | 18.0131 | 17.89612 | 5.730211 | 0.1169828 | 12.16591
65.21912 | 17.9938 | 17.87027 | 5.724589 | 0.123526 | 12.14569
65.22912 | 17.9671 | 17.84443 | 5.718968 | 0.1226706 | 12.12546
65.23912 | 17.9197 | 17.81858 | 5.713349 | 0.1011151 | 12.10524
65.24912 | 17.8951 | 17.79274 | 5.707732 | 0.1023602 | 12.08501
65.25911 | 17.8754 | 17.76692 | 5.702122 | 0.1084774 | 12.0648
65.26911 | 17.843 | 17.74108 | 5.696508 | 0.1019176 | 12.04457
65.27911 | 17.8062 | 17.71525 | 5.690896 | 0.09095434 | 12.02435
65.28911 | 17.7915 | 17.68941 | 5.685285 | 0.1020861 | 12.00413
65.29911 | 17.7567 | 17.66359 | 5.679676 | 0.09311229 | 11.98391
65.30911 | 17.7218 | 17.63777 | 5.674069 | 0.08403211 | 11.9637
65.3191 | 17.6984 | 17.61198 | 5.668469 | 0.08641835 | 11.94351
65.3291 | 17.6759 | 17.58618 | 5.662865 | 0.08972155 | 11.92331
65.3391 | 17.6437 | 17.56039 | 5.657263 | 0.08331412 | 11.90312
65.3491 | 17.6051 | 17.5346 | 5.651663 | 0.07049619 | 11.88294
65.3591 | 17.5862 | 17.50883 | 5.646064 | 0.07736696 | 11.86277
65.36909 | 17.5622 | 17.4831 | 5.640472 | 0.07909649 | 11.84263
65.37909 | 17.524 | 17.45736 | 5.634877 | 0.0666408 | 11.82248
65.38909 | 17.4899 | 17.43163 | 5.629283 | 0.05827133 | 11.80235
65.39909 | 17.4742 | 17.40591 | 5.623691 | 0.06828564 | 11.78222
65.40909 | 17.4544 | 17.38022 | 5.618101 | 0.07418341 | 11.76212
65.41909 | 17.4173 | 17.35454 | 5.612513 | 0.06276406 | 11.74202
65.42908 | 17.4032 | 17.3289 | 5.606931 | 0.07430095 | 11.72197
65.43908 | 17.3788 | 17.30325 | 5.601346 | 0.07554501 | 11.70191
65.44908 | 17.3463 | 17.27763 | 5.595763 | 0.06866813 | 11.68187
65.45908 | 17.3225 | 17.25203 | 5.590182 | 0.07047114 | 11.66185
65.46908 | 17.2978 | 17.22645 | 5.584602 | 0.07135169 | 11.64185
65.47907 | 17.2792 | 17.20092 | 5.57903 | 0.0782841 | 11.62189
65.48907 | 17.2437 | 17.17538 | 5.573454 | 0.06831994 | 11.60193
65.49907 | 17.2275 | 17.14987 | 5.567879 | 0.07763016 | 11.58199
65.50907 | 17.1988 | 17.12438 | 5.562307 | 0.07441607 | 11.56208
65.51907 | 17.1702 | 17.09893 | 5.556736 | 0.07127364 | 11.54219
65.52907 | 17.1379 | 17.07349 | 5.551167 | 0.06440802 | 11.52232
65.53906 | 17.1238 | 17.04811 | 5.545606 | 0.07568817 | 11.50251
65.54906 | 17.104 | 17.02273 | 5.54004 | 0.08126521 | 11.48269
65.55906 | 17.0645 | 16.99739 | 5.534477 | 0.06711328 | 11.46291
65.56906 | 17.0547 | 16.97207 | 5.528915 | 0.08263064 | 11.44315
65.57906 | 17.0292 | 16.94678 | 5.523356 | 0.08241822 | 11.42343
65.58905 | 17.0017 | 16.92155 | 5.517803 | 0.08014955 | 11.40375
65.59905 | 16.9647 | 16.89633 | 5.512247 | 0.06837259 | 11.38408
65.60905 | 16.955 | 16.87114 | 5.506693 | 0.08386346 | 11.36444
65.61905 | 16.9263 | 16.84598 | 5.501141 | 0.08032049 | 11.34484
65.62905 | 16.8934 | 16.82086 | 5.49559 | 0.07254468 | 11.32527
65.63905 | 16.8713 | 16.79577 | 5.490042 | 0.07553208 | 11.30573
65.64904 | 16.8538 | 16.77074 | 5.484501 | 0.08306038 | 11.28624
65.65904 | 16.8161 | 16.74572 | 5.478956 | 0.070377 | 11.26677
65.66904 | 16.7829 | 16.72074 | 5.473413 | 0.06215526 | 11.24733
65.67904 | 16.7654 | 16.6958 | 5.467872 | 0.06959663 | 11.22793
65.68904 | 16.7442 | 16.6709 | 5.462333 | 0.07329956 | 11.20857
65.69903 | 16.7089 | 16.64606 | 5.456801 | 0.06283945 | 11.18926
65.70903 | 16.6848 | 16.62124 | 5.451266 | 0.06356352 | 11.16997
65.71903 | 16.6639 | 16.59645 | 5.445732 | 0.06744743 | 11.15072
65.72903 | 16.6374 | 16.57171 | 5.440201 | 0.06569015 | 11.13151
65.73903 | 16.5991 | 16.54701 | 5.434672 | 0.05209084 | 11.11234
65.74903 | 16.5886 | 16.52235 | 5.429144 | 0.0662512 | 11.0932
65.75902 | 16.5584 | 16.49776 | 5.423624 | 0.06064205 | 11.07413
65.76902 | 16.5309 | 16.47318 | 5.418101 | 0.05771539 | 11.05508
65.77902 | 16.5026 | 16.44865 | 5.412579 | 0.05394552 | 11.03608
65.78902 | 16.4831 | 16.42417 | 5.407059 | 0.05893068 | 11.01711
65.79902 | 16.4507 | 16.39973 | 5.401542 | 0.05096896 | 10.99819
65.80901 | 16.4219 | 16.37536 | 5.396032 | 0.04653964 | 10.97933
65.81901 | 16.4036 | 16.35101 | 5.390518 | 0.05258687 | 10.9605
65.82901 | 16.3832 | 16.32671 | 5.385006 | 0.05648783 | 10.94171
65.83901 | 16.3556 | 16.30246 | 5.379496 | 0.05314257 | 10.92296
65.84901 | 16.3284 | 16.27825 | 5.373989 | 0.0501483 | 10.90426
65.85901 | 16.3142 | 16.25409 | 5.368483 | 0.0601058 | 10.88561
65.869 | 16.2944 | 16.23001 | 5.362985 | 0.06439051 | 10.86702
65.879 | 16.2662 | 16.20595 | 5.357484 | 0.06024974 | 10.84847
65.889 | 16.2399 | 16.18194 | 5.351984 | 0.0579588 | 10.82996
65.899 | 16.2276 | 16.15798 | 5.346487 | 0.06961852 | 10.81149
65.909 | 16.2006 | 16.13407 | 5.340991 | 0.06652688 | 10.79308
65.91899 | 16.173 | 16.11024 | 5.335503 | 0.06276131 | 10.77474
65.92899 | 16.1579 | 16.08643 | 5.330012 | 0.07146586 | 10.75642
65.93899 | 16.1317 | 16.06268 | 5.324523 | 0.06901917 | 10.73816
65.94899 | 16.1127 | 16.03898 | 5.319035 | 0.07372057 | 10.71994
65.95899 | 16.0873 | 16.01533 | 5.31355 | 0.0719675 | 10.70178
65.96899 | 16.0719 | 15.99174 | 5.308067 | 0.08016184 | 10.68367
65.97898 | 16.0511 | 15.96822 | 5.302592 | 0.08287925 | 10.66563
65.98898 | 16.0252 | 15.94474 | 5.297113 | 0.08046433 | 10.64762
65.99898 | 16.0131 | 15.9213 | 5.291637 | 0.09179573 | 10.62967
66.00898 | 15.99 | 15.89793 | 5.286162 | 0.09207123 | 10.61177
66.01898 | 15.9724 | 15.87461 | 5.28069 | 0.09779205 | 10.59392
66.02897 | 15.9469 | 15.85137 | 5.275225 | 0.09553373 | 10.57614
66.03897 | 15.9362 | 15.82816 | 5.269756 | 0.1080408 | 10.5584
66.04897 | 15.9186 | 15.80501 | 5.26429 | 0.1135928 | 10.54072
66.05897 | 15.891 | 15.78191 | 5.258827 | 0.109087 | 10.52309
66.06897 | 15.8836 | 15.75888 | 5.253365 | 0.1247235 | 10.50551
66.07897 | 15.8537 | 15.7359 | 5.247905 | 0.1178025 | 10.48799
66.08896 | 15.843 | 15.713 | 5.242453 | 0.1299999 | 10.47055
66.09896 | 15.8219 | 15.69014 | 5.236998 | 0.1317626 | 10.45314
66.10896 | 15.8114 | 15.66733 | 5.231545 | 0.1440659 | 10.43579
66.11896 | 15.8039 | 15.64459 | 5.226094 | 0.1593088 | 10.4185
66.12896 | 15.7857 | 15.62191 | 5.220646 | 0.1637936 | 10.40126
66.13895 | 15.7675 | 15.5993 | 5.215205 | 0.1681964 | 10.3841
66.14895 | 15.7667 | 15.57674 | 5.20976 | 0.1899609 | 10.36698
66.15895 | 15.7485 | 15.55423 | 5.204318 | 0.1942655 | 10.34992
66.16895 | 15.7297 | 15.53179 | 5.198878 | 0.1979083 | 10.33291
66.17895 | 15.7325 | 15.50941 | 5.193441 | 0.2230902 | 10.31597
66.18895 | 15.7242 | 15.48709 | 5.188005 | 0.2371119 | 10.29908
66.19894 | 15.7152 | 15.46486 | 5.182578 | 0.2503426 | 10.28228
66.20894 | 15.7021 | 15.44266 | 5.177147 | 0.2594388 | 10.26551
66.21894 | 15.6941 | 15.42052 | 5.171718 | 0.2735754 | 10.24881
66.22894 | 15.6955 | 15.39845 | 5.166292 | 0.2970472 | 10.23216
66.23894 | 15.6911 | 15.37644 | 5.160868 | 0.3146581 | 10.21557
66.24893 | 15.6845 | 15.35452 | 5.155451 | 0.3299832 | 10.19907
66.25893 | 15.6924 | 15.33263 | 5.150032 | 0.3597675 | 10.1826
66.26893 | 15.6956 | 15.31081 | 5.144615 | 0.3847872 | 10.1662
66.27893 | 15.6887 | 15.28906 | 5.1392 | 0.3996431 | 10.14986
66.28893 | 15.6992 | 15.26736 | 5.133787 | 0.4318359 | 10.13358
66.29893 | 15.7083 | 15.24573 | 5.128377 | 0.4625658 | 10.11736
66.30892 | 15.709 | 15.22419 | 5.122974 | 0.4848083 | 10.10122
66.31892 | 15.7148 | 15.20269 | 5.117568 | 0.5121077 | 10.08512
66.32892 | 15.7324 | 15.18126 | 5.112165 | 0.5511427 | 10.06909
66.33892 | 15.7391 | 15.15989 | 5.106764 | 0.5792114 | 10.05312
66.34892 | 15.7472 | 15.13858 | 5.101365 | 0.608616 | 10.03722
66.35891 | 15.7622 | 15.11737 | 5.095974 | 0.6448346 | 10.02139
66.36891 | 15.7822 | 15.09619 | 5.09058 | 0.6860084 | 10.00561
66.37891 | 15.7961 | 15.07508 | 5.085188 | 0.7210156 | 9.989896
66.38891 | 15.8236 | 15.05404 | 5.079799 | 0.7695581 | 9.974243
66.39891 | 15.8406 | 15.03307 | 5.074412 | 0.8075335 | 9.958654
66.40891 | 15.867 | 15.01216 | 5.069028 | 0.8548423 | 9.94313
66.4189 | 15.8916 | 14.99134 | 5.063651 | 0.9002639 | 9.927685
66.4289 | 15.9173 | 14.97056 | 5.058271 | 0.9467403 | 9.912289
66.4389 | 15.9457 | 14.94985 | 5.052894 | 0.9958487 | 9.896958
66.4489 | 15.9768 | 14.92921 | 5.047519 | 1.047591 | 9.88169
66.4589 | 16.0001 | 14.90863 | 5.042146 | 1.091467 | 9.866487
66.46889 | 16.038 | 14.88815 | 5.036781 | 1.149851 | 9.851368
66.47889 | 16.0715 | 14.86771 | 5.031414 | 1.20379 | 9.836296
66.48889 | 16.098 | 14.84734 | 5.026048 | 1.250663 | 9.821289
66.49889 | 16.1301 | 14.82703 | 5.020685 | 1.303069 | 9.806346
66.50889 | 16.1725 | 14.80679 | 5.015325 | 1.365706 | 9.791469
66.51889 | 16.2066 | 14.78663 | 5.009967 | 1.419974 | 9.776659
66.52888 | 16.2388 | 14.76654 | 5.004617 | 1.472255 | 9.761928
66.53888 | 16.2851 | 14.74651 | 4.999264 | 1.538588 | 9.747248
66.54888 | 16.318 | 14.72655 | 4.993913 | 1.591452 | 9.732635
66.55888 | 16.3533 | 14.70665 | 4.988565 | 1.646648 | 9.718086
66.56888 | 16.391 | 14.68682 | 4.98322 | 1.704176 | 9.703604
66.57887 | 16.4294 | 14.66709 | 4.977882 | 1.762315 | 9.689203
66.58887 | 16.4636 | 14.64739 | 4.972541 | 1.816205 | 9.674853
66.59887 | 16.4985 | 14.62777 | 4.967203 | 1.870726 | 9.660571
66.60887 | 16.5289 | 14.60822 | 4.961868 | 1.920678 | 9.646354
66.61887 | 16.5694 | 14.58874 | 4.956534 | 1.980661 | 9.632205
66.62887 | 16.5961 | 14.56932 | 4.951204 | 2.026775 | 9.618121
66.63886 | 16.6235 | 14.55 | 4.945881 | 2.073501 | 9.604118
66.64886 | 16.6564 | 14.53072 | 4.940556 | 2.125677 | 9.590168
66.65886 | 16.6847 | 14.51152 | 4.935233 | 2.173183 | 9.576284
66.66886 | 16.7079 | 14.49238 | 4.929912 | 2.21552 | 9.562468
66.67886 | 16.7359 | 14.47331 | 4.924595 | 2.262586 | 9.548719
66.68885 | 16.7564 | 14.45433 | 4.919285 | 2.302067 | 9.535048
66.69885 | 16.7768 | 14.43541 | 4.913972 | 2.341393 | 9.521435
66.70885 | 16.7968 | 14.41655 | 4.908662 | 2.380251 | 9.507887
66.71885 | 16.8112 | 14.39776 | 4.903354 | 2.413441 | 9.494405
66.72885 | 16.8225 | 14.37904 | 4.898049 | 2.44346 | 9.480991
66.73885 | 16.8361 | 14.36039 | 4.892747 | 2.475707 | 9.467646
66.74884 | 16.8414 | 14.34183 | 4.887452 | 2.499569 | 9.454378
66.75884 | 16.8415 | 14.32332 | 4.882155 | 2.518178 | 9.441166
66.76884 | 16.8419 | 14.30488 | 4.876861 | 2.537016 | 9.428023
66.77884 | 16.8396 | 14.28652 | 4.871569 | 2.553085 | 9.414946
66.78884 | 16.8331 | 14.26822 | 4.86628 | 2.564885 | 9.401936
66.79883 | 16.8307 | 14.25001 | 4.860998 | 2.580694 | 9.389008
66.80883 | 16.8146 | 14.23185 | 4.855714 | 2.582754 | 9.376131
66.81883 | 16.8044 | 14.21376 | 4.850433 | 2.590642 | 9.363325
66.82883 | 16.7817 | 14.19574 | 4.845154 | 2.585961 | 9.350585
66.83883 | 16.7568 | 14.17779 | 4.839878 | 2.579007 | 9.337915
66.84883 | 16.7343 | 14.15991 | 4.834605 | 2.574386 | 9.325309
66.85882 | 16.7065 | 14.14212 | 4.82934 | 2.564376 | 9.312785
66.86882 | 16.6716 | 14.12439 | 4.824072 | 2.547213 | 9.300316
66.87882 | 16.6301 | 14.10672 | 4.818806 | 2.52338 | 9.287914
66.88882 | 16.5957 | 14.08912 | 4.813544 | 2.506576 | 9.27558
66.89882 | 16.5486 | 14.0716 | 4.808284 | 2.477002 | 9.263314
66.90881 | 16.5009 | 14.05416 | 4.803032 | 2.446741 | 9.251128
66.91881 | 16.4437 | 14.03677 | 4.797777 | 2.406926 | 9.238996
66.92881 | 16.4003 | 14.01946 | 4.792526 | 2.380841 | 9.226933
66.93881 | 16.3433 | 14.00221 | 4.787277 | 2.341086 | 9.214937
66.94881 | 16.2814 | 13.98504 | 4.782031 | 2.29636 | 9.203009
66.95881 | 16.2233 | 13.96794 | 4.776787 | 2.255365 | 9.191148
66.9688 | 16.1614 | 13.95092 | 4.771552 | 2.210481 | 9.179367
66.9788 | 16.0965 | 13.93396 | 4.766314 | 2.162544 | 9.167642
66.9888 | 16.0251 | 13.91706 | 4.761078 | 2.108037 | 9.155984
66.9988 | 15.955 | 13.90024 | 4.755846 | 2.054761 | 9.144393
67.0088 | 15.8861 | 13.88349 | 4.750616 | 2.002613 | 9.132871
67.01879 | 15.8147 | 13.86682 | 4.745395 | 1.947878 | 9.121427
67.02879 | 15.7315 | 13.85021 | 4.74017 | 1.88129 | 9.11004
67.03879 | 15.6599 | 13.83367 | 4.734949 | 1.826232 | 9.098719
67.04879 | 15.5891 | 13.8172 | 4.729731 | 1.771902 | 9.087467
67.05879 | 15.5095 | 13.8008 | 4.724515 | 1.708704 | 9.076281
67.06879 | 15.4281 | 13.78447 | 4.719302 | 1.643635 | 9.065163
67.07878 | 15.359 | 13.76822 | 4.714097 | 1.590779 | 9.054123
67.08878 | 15.2893 | 13.75203 | 4.70889 | 1.53727 | 9.04314
67.09878 | 15.2056 | 13.73591 | 4.703686 | 1.46969 | 9.032224
67.10878 | 15.1275 | 13.71986 | 4.698484 | 1.40764 | 9.021375
67.11878 | 15.0596 | 13.70388 | 4.693286 | 1.35572 | 9.010594
67.12877 | 14.9887 | 13.68798 | 4.688095 | 1.300715 | 8.99989
67.13877 | 14.9102 | 13.67214 | 4.682902 | 1.238055 | 8.989243
67.14877 | 14.8391 | 13.65637 | 4.677712 | 1.182725 | 8.978663
67.15877 | 14.7733 | 13.64067 | 4.672525 | 1.132626 | 8.968149
67.16877 | 14.6967 | 13.62504 | 4.667341 | 1.071656 | 8.957704
67.17877 | 14.6244 | 13.60948 | 4.662159 | 1.014916 | 8.947324
67.18876 | 14.5614 | 13.59401 | 4.656986 | 0.9673914 | 8.937023
67.19876 | 14.5002 | 13.57859 | 4.65181 | 0.9216126 | 8.926777
67.20876 | 14.4389 | 13.56324 | 4.646638 | 0.8756639 | 8.916598
67.21876 | 14.3704 | 13.54795 | 4.641468 | 0.8224455 | 8.906486
67.22876 | 14.3192 | 13.53274 | 4.636301 | 0.7864572 | 8.896441
67.23875 | 14.2673 | 13.51762 | 4.631143 | 0.7496843 | 8.886473
67.24875 | 14.2085 | 13.50254 | 4.625982 | 0.7059565 | 8.876562
67.25875 | 14.145 | 13.48754 | 4.620824 | 0.6574602 | 8.866716
67.26875 | 14.1095 | 13.47261 | 4.615669 | 0.636894 | 8.856937
67.27875 | 14.0589 | 13.45774 | 4.610517 | 0.6011582 | 8.847225
67.28875 | 14.0129 | 13.44295 | 4.605368 | 0.5699529 | 8.83758
67.29874 | 13.9619 | 13.42824 | 4.600227 | 0.5336639 | 8.828009
67.30874 | 13.9214 | 13.41358 | 4.595084 | 0.5078201 | 8.818496
67.31874 | 13.8863 | 13.39899 | 4.589943 | 0.4873066 | 8.80905
67.32874 | 13.8498 | 13.38447 | 4.584806 | 0.4653255 | 8.799668
67.33874 | 13.8088 | 13.37003 | 4.579672 | 0.4387736 | 8.790354
67.34873 | 13.7923 | 13.35566 | 4.574546 | 0.4366391 | 8.781115
67.35873 | 13.7611 | 13.34135 | 4.569418 | 0.4197503 | 8.771932
67.36873 | 13.7327 | 13.32711 | 4.564293 | 0.405592 | 8.762815
67.37873 | 13.7063 | 13.31293 | 4.559171 | 0.3933654 | 8.753764
67.38873 | 13.693 | 13.29883 | 4.554052 | 0.3941692 | 8.744779
67.39873 | 13.6666 | 13.2848 | 4.548936 | 0.3818049 | 8.735859
67.40872 | 13.6461 | 13.27084 | 4.543828 | 0.3752577 | 8.727014
67.41872 | 13.6291 | 13.25695 | 4.538718 | 0.3721518 | 8.71823
67.42872 | 13.618 | 13.24311 | 4.533612 | 0.3748856 | 8.709503
67.43872 | 13.5989 | 13.22936 | 4.528508 | 0.3695424 | 8.70085
67.44872 | 13.5861 | 13.21566 | 4.523407 | 0.3704351 | 8.692258
67.45871 | 13.5786 | 13.20205 | 4.518315 | 0.3765461 | 8.683739
67.46871 | 13.5764 | 13.1885 | 4.51322 | 0.3879023 | 8.675277
67.47871 | 13.5666 | 13.17501 | 4.508129 | 0.3915901 | 8.666881
67.48871 | 13.561 | 13.16159 | 4.503041 | 0.3994093 | 8.65855
67.49871 | 13.5556 | 13.14824 | 4.497956 | 0.4073614 | 8.650283
67.50871 | 13.5539 | 13.13496 | 4.492874 | 0.4189447 | 8.642081
67.5187 | 13.552 | 13.12175 | 4.4878 | 0.4302469 | 8.633953
67.5287 | 13.5459 | 13.10861 | 4.482724 | 0.4372947 | 8.625881
67.5387 | 13.5427 | 13.09553 | 4.477652 | 0.4471746 | 8.617874
67.5487 | 13.545 | 13.08251 | 4.472582 | 0.4624866 | 8.609931
67.5587 | 13.5437 | 13.06957 | 4.467516 | 0.4741311 | 8.602053
67.56869 | 13.5376 | 13.05671 | 4.462458 | 0.4808948 | 8.594247
67.57869 | 13.5376 | 13.0439 | 4.457398 | 0.4937039 | 8.586498
67.58869 | 13.5395 | 13.03115 | 4.452341 | 0.508346 | 8.578813
67.59869 | 13.5397 | 13.01848 | 4.447288 | 0.5212205 | 8.571192
67.60869 | 13.5379 | 13.00587 | 4.442237 | 0.5320275 | 8.563635
67.61869 | 13.5415 | 12.99333 | 4.43719 | 0.5481673 | 8.556143
67.62868 | 13.5452 | 12.98087 | 4.432151 | 0.5643273 | 8.548721
67.63868 | 13.5424 | 12.96847 | 4.42711 | 0.5739328 | 8.541357
67.64868 | 13.5406 | 12.95613 | 4.422073 | 0.5844708 | 8.534056
67.65868 | 13.5444 | 12.94386 | 4.417039 | 0.6005423 | 8.526819
67.66868 | 13.5436 | 12.93165 | 4.412008 | 0.6119464 | 8.519646
67.67867 | 13.5334 | 12.91953 | 4.406985 | 0.6138699 | 8.512545
67.68867 | 13.5336 | 12.90746 | 4.40196 | 0.6261433 | 8.505497
67.69867 | 13.5366 | 12.89546 | 4.396939 | 0.6411449 | 8.498516
67.70867 | 13.5271 | 12.88352 | 4.391921 | 0.6435848 | 8.491595
67.71867 | 13.5212 | 12.87165 | 4.386906 | 0.6495542 | 8.48474
67.72867 | 13.5174 | 12.85984 | 4.381894 | 0.6575581 | 8.477948
67.73866 | 13.5066 | 12.84811 | 4.376891 | 0.6584858 | 8.471223
67.74866 | 13.5036 | 12.83644 | 4.371886 | 0.6671567 | 8.464557
67.75866 | 13.4982 | 12.82484 | 4.366884 | 0.6733628 | 8.457953
67.76866 | 13.4872 | 12.8133 | 4.361886 | 0.6739024 | 8.451412
67.77866 | 13.4781 | 12.80182 | 4.356891 | 0.6762754 | 8.444934
67.78865 | 13.4634 | 12.79043 | 4.351904 | 0.6729714 | 8.438525
67.79865 | 13.4542 | 12.77909 | 4.346916 | 0.6751129 | 8.432171
67.80865 | 13.4412 | 12.76781 | 4.341931 | 0.67339 | 8.425879
67.81865 | 13.4264 | 12.7566 | 4.336949 | 0.6697993 | 8.419652
67.82865 | 13.4082 | 12.74546 | 4.33197 | 0.6627427 | 8.413487
67.83865 | 13.3917 | 12.73438 | 4.326995 | 0.6573214 | 8.407383
67.84864 | 13.3682 | 12.72338 | 4.322029 | 0.6448241 | 8.401347
67.85864 | 13.3567 | 12.71243 | 4.31706 | 0.6442708 | 8.395369
67.86864 | 13.3358 | 12.70155 | 4.312095 | 0.6342542 | 8.389451
67.87864 | 13.3126 | 12.69073 | 4.307134 | 0.6218713 | 8.383595
67.88864 | 13.2923 | 12.67998 | 4.302175 | 0.6123219 | 8.377803
67.89863 | 13.2697 | 12.6693 | 4.297225 | 0.600398 | 8.372076
67.90863 | 13.2501 | 12.65868 | 4.292274 | 0.5914197 | 8.366406
67.91863 | 13.2227 | 12.64812 | 4.287326 | 0.5745752 | 8.360799
67.92863 | 13.1967 | 12.63763 | 4.282381 | 0.5590668 | 8.355252
67.93863 | 13.1719 | 12.62721 | 4.27744 | 0.544693 | 8.349767
67.94863 | 13.1499 | 12.61685 | 4.272502 | 0.5330542 | 8.344343
67.95862 | 13.1224 | 12.60656 | 4.267573 | 0.5158415 | 8.338985
67.96862 | 13.0909 | 12.59633 | 4.262642 | 0.4945731 | 8.333685
67.97862 | 13.0586 | 12.58616 | 4.257715 | 0.4724412 | 8.328444
67.98862 | 13.0331 | 12.57606 | 4.252791 | 0.4570436 | 8.323266
67.99862 | 13.0029 | 12.56602 | 4.24787 | 0.4368823 | 8.318147
68.00861 | 12.9698 | 12.55605 | 4.242958 | 0.413747 | 8.313095
68.01861 | 12.9443 | 12.54614 | 4.238045 | 0.3981591 | 8.308096
68.02861 | 12.9198 | 12.5363 | 4.233135 | 0.3835031 | 8.303162
68.03861 | 12.8895 | 12.52651 | 4.228228 | 0.362987 | 8.298285
68.04861 | 12.8495 | 12.5168 | 4.223325 | 0.332703 | 8.293472
68.0586 | 12.8267 | 12.50715 | 4.21843 | 0.3195484 | 8.288721
68.0686 | 12.8023 | 12.49756 | 4.213534 | 0.3047386 | 8.284027
68.0786 | 12.7692 | 12.48804 | 4.208642 | 0.2811617 | 8.279397
68.0886 | 12.7374 | 12.47857 | 4.203752 | 0.2588263 | 8.274821
68.0986 | 12.7108 | 12.46918 | 4.198867 | 0.241623 | 8.27031
68.1086 | 12.6847 | 12.45984 | 4.193985 | 0.2248595 | 8.265855
68.11859 | 12.6466 | 12.45058 | 4.189111 | 0.196022 | 8.261466
68.12859 | 12.6261 | 12.44137 | 4.184237 | 0.1847296 | 8.257134
68.13859 | 12.5996 | 12.43223 | 4.179365 | 0.1673742 | 8.252861
68.14859 | 12.5739 | 12.42314 | 4.174498 | 0.1507553 | 8.248647
68.15859 | 12.5432 | 12.41413 | 4.169633 | 0.1290729 | 8.244494
68.16858 | 12.5219 | 12.40518 | 4.164778 | 0.1167188 | 8.240403
68.17858 | 12.4979 | 12.39629 | 4.159921 | 0.1016103 | 8.236369
68.18858 | 12.4747 | 12.38746 | 4.155067 | 0.08723833 | 8.232394
68.19858 | 12.4458 | 12.3787 | 4.150218 | 0.06710431 | 8.228478
68.20858 | 12.4241 | 12.36999 | 4.145371 | 0.0541061 | 8.224623
68.21858 | 12.405 | 12.36135 | 4.140529 | 0.04364637 | 8.220825
68.22857 | 12.38 | 12.35279 | 4.135695 | 0.02721422 | 8.217091
68.23857 | 12.3556 | 12.34427 | 4.130859 | 0.0113286 | 8.213412
68.24857 | 12.3309 | 12.33582 | 4.126028 | -0.004920499 | 8.209793
68.25857 | 12.3145 | 12.32743 | 4.1212 | -0.01293073 | 8.206231
68.26857 | 12.2917 | 12.3191 | 4.116375 | -0.02740498 | 8.20273
68.27856 | 12.2699 | 12.31085 | 4.11156 | -0.04094879 | 8.199289
68.28856 | 12.2564 | 12.30265 | 4.106742 | -0.04624709 | 8.195905
68.29856 | 12.2345 | 12.29451 | 4.101929 | -0.06000762 | 8.192579
68.30856 | 12.2148 | 12.28643 | 4.097119 | -0.07163079 | 8.189311
68.31856 | 12.1947 | 12.27842 | 4.092313 | -0.08371535 | 8.186102
68.32856 | 12.1769 | 12.27046 | 4.087511 | -0.09356287 | 8.182952
68.33855 | 12.1671 | 12.26258 | 4.082717 | -0.09547981 | 8.179862
68.34855 | 12.1443 | 12.25475 | 4.077922 | -0.1104511 | 8.176829
68.35855 | 12.1309 | 12.24698 | 4.073131 | -0.1160841 | 8.173853
68.36855 | 12.1123 | 12.23928 | 4.068344 | -0.1269791 | 8.170935
68.37855 | 12.1019 | 12.23164 | 4.06356 | -0.1297363 | 8.168076
68.38854 | 12.088 | 12.22406 | 4.058785 | -0.136062 | 8.165277
68.39854 | 12.0708 | 12.21654 | 4.054009 | -0.1457418 | 8.162533
68.40854 | 12.0563 | 12.20908 | 4.049236 | -0.1527841 | 8.159848
68.41854 | 12.0549 | 12.20169 | 4.044467 | -0.1467877 | 8.15722
68.42854 | 12.0427 | 12.19435 | 4.039702 | -0.151652 | 8.15465
68.43854 | 12.0273 | 12.18708 | 4.034941 | -0.159778 | 8.152137
68.44853 | 12.0126 | 12.17988 | 4.030189 | -0.1672761 | 8.149687
68.45853 | 12.014 | 12.17272 | 4.025435 | -0.1587216 | 8.147287
68.46853 | 12.0055 | 12.16564 | 4.020685 | -0.1601354 | 8.14495
68.47853 | 11.9889 | 12.15861 | 4.015939 | -0.1697071 | 8.142668
68.48853 | 11.9812 | 12.15164 | 4.011197 | -0.1704393 | 8.140442
68.49852 | 11.9811 | 12.14474 | 4.006463 | -0.1636391 | 8.138276
68.50852 | 11.9673 | 12.13789 | 4.001729 | -0.1705941 | 8.136165
68.51852 | 11.9605 | 12.13111 | 3.996998 | -0.1706092 | 8.134111
68.52852 | 11.9545 | 12.12439 | 3.992271 | -0.169886 | 8.132115
68.53852 | 11.9493 | 12.11772 | 3.987548 | -0.168423 | 8.130175
68.54852 | 11.9464 | 12.11112 | 3.982829 | -0.1647212 | 8.128293
68.55851 | 11.9397 | 12.10459 | 3.978118 | -0.164886 | 8.126468
68.56851 | 11.9295 | 12.09811 | 3.973406 | -0.1686057 | 8.124699
68.57851 | 11.9289 | 12.09169 | 3.968699 | -0.1627854 | 8.122987
68.58851 | 11.9252 | 12.08533 | 3.963995 | -0.1601262 | 8.121331
68.59851 | 11.9193 | 12.07903 | 3.959295 | -0.1597273 | 8.119732
68.6085 | 11.9114 | 12.0728 | 3.954604 | -0.1613951 | 8.118191
68.6185 | 11.9089 | 12.06662 | 3.949912 | -0.1577169 | 8.116705
68.6285 | 11.9041 | 12.0605 | 3.945224 | -0.1563998 | 8.115276
68.6385 | 11.894 | 12.05444 | 3.940539 | -0.1604417 | 8.113902
68.6485 | 11.8874 | 12.04844 | 3.935859 | -0.1610444 | 8.112585
68.6585 | 11.8829 | 12.04251 | 3.931183 | -0.1596078 | 8.111325
68.66849 | 11.8801 | 12.03664 | 3.926515 | -0.1565384 | 8.110123
68.67849 | 11.8769 | 12.03082 | 3.921846 | -0.1539203 | 8.108974
68.68849 | 11.8722 | 12.02507 | 3.917182 | -0.1528651 | 8.107883
68.69849 | 11.8649 | 12.01937 | 3.912521 | -0.1544672 | 8.106846
68.70849 | 11.8614 | 12.01373 | 3.907865 | -0.1523314 | 8.105867
68.71848 | 11.8563 | 12.00816 | 3.903217 | -0.1518605 | 8.104944
68.72848 | 11.854 | 12.00264 | 3.898568 | -0.1486435 | 8.104076
68.73848 | 11.8444 | 11.99719 | 3.893923 | -0.1527866 | 8.103263
68.74848 | 11.8431 | 11.99179 | 3.889282 | -0.1486897 | 8.102507
68.75848 | 11.8393 | 11.98645 | 3.884646 | -0.1471516 | 8.101806
68.76848 | 11.8289 | 11.98117 | 3.880013 | -0.152274 | 8.101161
68.77847 | 11.8111 | 11.97596 | 3.875389 | -0.1648612 | 8.100572
68.78847 | 11.8189 | 11.9708 | 3.870764 | -0.1519015 | 8.100037
68.79847 | 11.8137 | 11.9657 | 3.866144 | -0.1520034 | 8.09956
68.80847 | 11.8072 | 11.96066 | 3.861527 | -0.1534628 | 8.099136
68.81847 | 11.7961 | 11.95568 | 3.856914 | -0.1595838 | 8.098769
68.82846 | 11.7947 | 11.95077 | 3.85231 | -0.1560662 | 8.098456
68.83846 | 11.7938 | 11.94591 | 3.847706 | -0.1521052 | 8.098199
68.84846 | 11.7782 | 11.9411 | 3.843106 | -0.1629035 | 8.097998
68.85846 | 11.7724 | 11.93636 | 3.838509 | -0.1639612 | 8.097852
68.86846 | 11.7737 | 11.93168 | 3.833917 | -0.1579779 | 8.097761
68.87846 | 11.7649 | 11.92705 | 3.829329 | -0.1621536 | 8.097725
68.88845 | 11.7591 | 11.92249 | 3.824749 | -0.1633929 | 8.097744
68.89845 | 11.7508 | 11.91799 | 3.820169 | -0.1671871 | 8.097818
68.90845 | 11.7407 | 11.91354 | 3.815594 | -0.1728404 | 8.097947
68.91845 | 11.7417 | 11.90915 | 3.811022 | -0.1674533 | 8.098132
68.92845 | 11.735 | 11.90482 | 3.806454 | -0.1698248 | 8.098371
68.93844 | 11.7291 | 11.90056 | 3.801895 | -0.1714592 | 8.098664
68.94844 | 11.7278 | 11.89635 | 3.797336 | -0.168549 | 8.099013
68.95844 | 11.7269 | 11.8922 | 3.792781 | -0.1652969 | 8.099416
68.96844 | 11.7204 | 11.8881 | 3.78823 | -0.167704 | 8.099874
68.97844 | 11.7129 | 11.88407 | 3.783683 | -0.1711703 | 8.100388
68.98844 | 11.7116 | 11.8801 | 3.77914 | -0.1684956 | 8.100956
68.99843 | 11.712 | 11.87618 | 3.774606 | -0.164183 | 8.101577
69.00843 | 11.7048 | 11.87232 | 3.770071 | -0.1675224 | 8.102251
69.01843 | 11.7078 | 11.86853 | 3.765541 | -0.1607266 | 8.102985
69.02843 | 11.7032 | 11.86478 | 3.761015 | -0.161584 | 8.103769
69.03843 | 11.7001 | 11.86111 | 3.756493 | -0.1610054 | 8.104612
69.04842 | 11.7001 | 11.85748 | 3.75198 | -0.1573845 | 8.105504
69.05842 | 11.6993 | 11.85392 | 3.747467 | -0.1546195 | 8.106453
69.06842 | 11.7041 | 11.85042 | 3.742958 | -0.1463172 | 8.10746
69.07842 | 11.7048 | 11.84697 | 3.738453 | -0.1421677 | 8.108515
69.08842 | 11.7022 | 11.84358 | 3.733952 | -0.1413821 | 8.10963
69.09842 | 11.7063 | 11.84025 | 3.729456 | -0.1339494 | 8.110794
69.10841 | 11.7106 | 11.83698 | 3.724968 | -0.1263815 | 8.112014
69.11841 | 11.7048 | 11.83377 | 3.72048 | -0.1289687 | 8.113289
69.12841 | 11.7148 | 11.83061 | 3.715996 | -0.1158141 | 8.114618
69.13841 | 11.7169 | 11.82752 | 3.711517 | -0.1106184 | 8.116002
69.14841 | 11.7169 | 11.82448 | 3.707042 | -0.1075803 | 8.117439
69.1584 | 11.7231 | 11.8215 | 3.702575 | -0.0984044 | 8.118929
69.1684 | 11.7231 | 11.81858 | 3.698109 | -0.09548383 | 8.120475
69.1784 | 11.7303 | 11.81572 | 3.693646 | -0.08542075 | 8.122074
69.1884 | 11.7335 | 11.81292 | 3.689188 | -0.07941714 | 8.123729
69.1984 | 11.7393 | 11.81017 | 3.684735 | -0.07087028 | 8.125436
69.2084 | 11.7421 | 11.80748 | 3.680285 | -0.06538253 | 8.127197
69.21839 | 11.7491 | 11.80486 | 3.675845 | -0.05575605 | 8.129011
69.22839 | 11.7526 | 11.80228 | 3.671404 | -0.04968476 | 8.130881
69.23839 | 11.7565 | 11.79977 | 3.666968 | -0.04327166 | 8.132804
69.24839 | 11.7584 | 11.79732 | 3.662536 | -0.03891602 | 8.13478
69.25839 | 11.7659 | 11.79492 | 3.658108 | -0.02901961 | 8.136811
69.26838 | 11.77 | 11.79258 | 3.653689 | -0.02258316 | 8.138894
69.27838 | 11.7721 | 11.7903 | 3.64927 | -0.01820276 | 8.141032
69.28838 | 11.774 | 11.78808 | 3.644856 | -0.01408052 | 8.143225
69.29838 | 11.7789 | 11.78592 | 3.640446 | -0.007016535 | 8.145471
69.30838 | 11.7838 | 11.78381 | 3.63604 | -1.038191e-05 | 8.14777
69.31838 | 11.7853 | 11.78176 | 3.631639 | 0.003538146 | 8.150123
69.32837 | 11.7884 | 11.77977 | 3.627246 | 0.008625639 | 8.152528
69.33837 | 11.79 | 11.77784 | 3.622854 | 0.01215859 | 8.154988
69.34837 | 11.7953 | 11.77597 | 3.618466 | 0.01933205 | 8.157502
69.35837 | 11.7913 | 11.77415 | 3.614082 | 0.01714837 | 8.16007
69.36837 | 11.7953 | 11.77239 | 3.609703 | 0.02290512 | 8.162692
69.37836 | 11.7961 | 11.7707 | 3.605332 | 0.02540416 | 8.165363
69.38836 | 11.7986 | 11.76905 | 3.600962 | 0.02954667 | 8.168091
69.39836 | 11.7988 | 11.76747 | 3.596596 | 0.03133046 | 8.170873
69.40836 | 11.7975 | 11.76594 | 3.592235 | 0.03155641 | 8.173709
69.41836 | 11.7933 | 11.76448 | 3.587878 | 0.02882456 | 8.176597
69.42836 | 11.7895 | 11.76307 | 3.583525 | 0.02643455 | 8.17954
69.43835 | 11.795 | 11.76171 | 3.579182 | 0.03328544 | 8.182533
69.44835 | 11.792 | 11.76042 | 3.574838 | 0.03157985 | 8.185582
69.45835 | 11.7861 | 11.75918 | 3.570499 | 0.02691656 | 8.188684
69.46835 | 11.7899 | 11.75801 | 3.566165 | 0.03189441 | 8.191841
69.47835 | 11.7859 | 11.75688 | 3.561835 | 0.02901502 | 8.19505
69.48834 | 11.7856 | 11.75582 | 3.557514 | 0.02977671 | 8.198309
69.49834 | 11.7777 | 11.75482 | 3.553193 | 0.02288155 | 8.201625
69.50834 | 11.7751 | 11.75387 | 3.548877 | 0.02122838 | 8.204995
69.51834 | 11.7812 | 11.75298 | 3.544565 | 0.02821765 | 8.208417
69.52834 | 11.7707 | 11.75215 | 3.540258 | 0.01854884 | 8.211893
69.53834 | 11.7721 | 11.75138 | 3.535955 | 0.02072168 | 8.215423
69.54833 | 11.7609 | 11.75066 | 3.531661 | 0.01023635 | 8.219002
69.55833 | 11.7611 | 11.75001 | 3.527368 | 0.01109395 | 8.222638
69.56833 | 11.7615 | 11.74941 | 3.523079 | 0.01209328 | 8.226328
69.57833 | 11.7587 | 11.74886 | 3.518794 | 0.009835004 | 8.230071
69.58833 | 11.7569 | 11.74838 | 3.514514 | 0.008519457 | 8.233866
69.59832 | 11.7538 | 11.74796 | 3.510244 | 0.005844557 | 8.237712
69.60832 | 11.76 | 11.74759 | 3.505973 | 0.01241269 | 8.241614
69.61832 | 11.7495 | 11.74728 | 3.501707 | 0.002222899 | 8.24557
69.62832 | 11.7515 | 11.74702 | 3.497446 | 0.004475016 | 8.249579
69.63832 | 11.7446 | 11.74683 | 3.493189 | -0.002230348 | 8.253641
69.64832 | 11.7528 | 11.74669 | 3.488937 | 0.006106157 | 8.257757
69.65831 | 11.7473 | 11.74662 | 3.484694 | 0.0006845456 | 8.261922
69.66831 | 11.75 | 11.74659 | 3.480451 | 0.003405538 | 8.266144
69.67831 | 11.7418 | 11.74663 | 3.476213 | -0.004831521 | 8.270419
69.68831 | 11.742 | 11.74673 | 3.471979 | -0.004728898 | 8.27475
69.69831 | 11.7432 | 11.74688 | 3.467751 | -0.003679744 | 8.279129
69.7083 | 11.7441 | 11.74709 | 3.463531 | -0.002992259 | 8.283562
69.7183 | 11.7462 | 11.74736 | 3.459311 | -0.001161182 | 8.28805
69.7283 | 11.7451 | 11.74769 | 3.455097 | -0.002585681 | 8.292589
69.7383 | 11.7479 | 11.74807 | 3.450886 | -0.0001724013 | 8.297186
69.7483 | 11.7467 | 11.74851 | 3.446681 | -0.001812891 | 8.301832
69.7583 | 11.7494 | 11.74902 | 3.442481 | 0.0003847119 | 8.306535
69.76829 | 11.7449 | 11.74957 | 3.438289 | -0.004673386 | 8.311284
69.77829 | 11.7513 | 11.75019 | 3.434098 | 0.00110998 | 8.316092
69.78829 | 11.7464 | 11.75086 | 3.429911 | -0.004463868 | 8.320952
69.79829 | 11.7504 | 11.7516 | 3.42573 | -0.001196781 | 8.325867
69.80829 | 11.7428 | 11.75239 | 3.421553 | -0.009586888 | 8.330834
69.81828 | 11.7457 | 11.75323 | 3.417385 | -0.007534734 | 8.33585
69.82828 | 11.7452 | 11.75414 | 3.413218 | -0.008941017 | 8.340924
69.83828 | 11.7491 | 11.75511 | 3.409055 | -0.006005118 | 8.34605
69.84828 | 11.7486 | 11.75613 | 3.404897 | -0.007528019 | 8.351231
69.85828 | 11.7513 | 11.75721 | 3.400744 | -0.005908929 | 8.356465
69.86828 | 11.7479 | 11.75835 | 3.396596 | -0.01044683 | 8.361751
69.87827 | 11.7537 | 11.75954 | 3.392457 | -0.005842243 | 8.367086
69.88827 | 11.7494 | 11.7608 | 3.388318 | -0.01139733 | 8.372479
69.89827 | 11.7502 | 11.76211 | 3.384184 | -0.01191092 | 8.377927
69.90827 | 11.7481 | 11.76348 | 3.380055 | -0.01538172 | 8.383427
69.91827 | 11.7523 | 11.76491 | 3.375931 | -0.01261027 | 8.388979
69.92826 | 11.7536 | 11.7664 | 3.371816 | -0.01279655 | 8.394581
69.93826 | 11.75 | 11.76794 | 3.367701 | -0.01794186 | 8.400241
69.94826 | 11.748 | 11.76955 | 3.363592 | -0.0215454 | 8.405954
69.95826 | 11.7526 | 11.77121 | 3.359487 | -0.01860686 | 8.41172
69.96826 | 11.7564 | 11.77293 | 3.355387 | -0.01652856 | 8.417541
69.97826 | 11.7547 | 11.77471 | 3.351292 | -0.02000554 | 8.423413
69.98825 | 11.7589 | 11.77654 | 3.347206 | -0.01764155 | 8.429335
69.99825 | 11.7551 | 11.77844 | 3.343121 | -0.02333636 | 8.435315
70.00825 | 11.7623 | 11.78039 | 3.339041 | -0.01808841 | 8.441348
70.01825 | 11.763 | 11.7824 | 3.334965 | -0.01940125 | 8.447436
70.02825 | 11.7669 | 11.78447 | 3.330895 | -0.01757049 | 8.453576
70.03824 | 11.7606 | 11.7866 | 3.326833 | -0.02599697 | 8.459764
70.04824 | 11.7702 | 11.78878 | 3.322772 | -0.01858353 | 8.466011
70.05824 | 11.7693 | 11.79103 | 3.318717 | -0.02172854 | 8.472312
70.06824 | 11.7667 | 11.79333 | 3.314666 | -0.02663168 | 8.478666
70.07824 | 11.7681 | 11.79569 | 3.31062 | -0.02759401 | 8.485074
70.08824 | 11.7697 | 11.79811 | 3.306579 | -0.02841237 | 8.491533
70.09823 | 11.7795 | 11.80059 | 3.302547 | -0.02108863 | 8.498041
70.10823 | 11.7768 | 11.80313 | 3.298516 | -0.02632615 | 8.50461
70.11823 | 11.7825 | 11.80572 | 3.29449 | -0.02322149 | 8.511231
70.12823 | 11.7746 | 11.80838 | 3.290469 | -0.03377632 | 8.517907
70.13823 | 11.7888 | 11.81109 | 3.286453 | -0.02228936 | 8.524636
70.14822 | 11.7844 | 11.81386 | 3.282446 | -0.02945768 | 8.531412
70.15822 | 11.7889 | 11.81669 | 3.27844 | -0.02778816 | 8.538248
70.16822 | 11.7909 | 11.81958 | 3.274439 | -0.02867717 | 8.545138
70.17822 | 11.7875 | 11.82252 | 3.270443 | -0.03502447 | 8.552081
70.18822 | 11.7952 | 11.82553 | 3.266452 | -0.03033083 | 8.559079
70.19822 | 11.7888 | 11.8286 | 3.262466 | -0.03979596 | 8.56613
70.20821 | 11.7928 | 11.83172 | 3.258489 | -0.03891676 | 8.573228
70.21821 | 11.7922 | 11.8349 | 3.254513 | -0.04269898 | 8.580386
70.22821 | 11.7953 | 11.83814 | 3.250543 | -0.04284002 | 8.587597
70.23821 | 11.7979 | 11.84144 | 3.246577 | -0.04354106 | 8.594864
70.24821 | 11.7955 | 11.8448 | 3.242616 | -0.04929982 | 8.602184
70.2582 | 11.7983 | 11.84821 | 3.238665 | -0.04991451 | 8.60955
70.2682 | 11.7911 | 11.85169 | 3.234714 | -0.06059157 | 8.616977
70.2782 | 11.7966 | 11.85523 | 3.230769 | -0.05862715 | 8.624458
70.2882 | 11.7972 | 11.85882 | 3.226828 | -0.06162185 | 8.631993
70.2982 | 11.7927 | 11.86248 | 3.222893 | -0.06977573 | 8.639583
70.3082 | 11.7952 | 11.86619 | 3.218963 | -0.07098921 | 8.647226
70.31819 | 11.7887 | 11.86995 | 3.215042 | -0.08125309 | 8.654911
70.32819 | 11.7879 | 11.87379 | 3.211122 | -0.08588828 | 8.662666
70.33819 | 11.7896 | 11.87767 | 3.207207 | -0.08807474 | 8.670467
70.34819 | 11.7818 | 11.88163 | 3.203298 | -0.0998277 | 8.67833
70.35819 | 11.7824 | 11.88563 | 3.199393 | -0.1032324 | 8.686239
70.36818 | 11.7865 | 11.8897 | 3.195498 | -0.1031967 | 8.694199
70.37818 | 11.7817 | 11.89382 | 3.191604 | -0.1121243 | 8.70222
70.38818 | 11.7851 | 11.89801 | 3.187715 | -0.1129101 | 8.710295
70.39818 | 11.7778 | 11.90226 | 3.183831 | -0.1244559 | 8.718425
70.40818 | 11.7785 | 11.90656 | 3.179953 | -0.128061 | 8.726608
70.41818 | 11.782 | 11.91093 | 3.176079 | -0.1289253 | 8.734846
70.42817 | 11.7751 | 11.91535 | 3.172215 | -0.1402451 | 8.74313
70.43817 | 11.7754 | 11.91983 | 3.168352 | -0.1444286 | 8.751477
70.44817 | 11.7783 | 11.92437 | 3.164494 | -0.1460718 | 8.759878
70.45817 | 11.7683 | 11.92897 | 3.160642 | -0.1606739 | 8.768332
70.46817 | 11.7763 | 11.93364 | 3.156794 | -0.1573358 | 8.776842
70.47816 | 11.7744 | 11.93835 | 3.152956 | -0.1639535 | 8.785397
70.48816 | 11.7753 | 11.94313 | 3.149119 | -0.1678347 | 8.794016
70.49816 | 11.7758 | 11.94798 | 3.145288 | -0.1721754 | 8.802688
70.50816 | 11.7772 | 11.95288 | 3.141461 | -0.1756757 | 8.811414
70.51816 | 11.778 | 11.95784 | 3.13764 | -0.1798358 | 8.820196
70.52816 | 11.7801 | 11.96286 | 3.133824 | -0.182756 | 8.829032
70.53815 | 11.778 | 11.96793 | 3.130018 | -0.1899313 | 8.837914
70.54815 | 11.774 | 11.97307 | 3.126212 | -0.1990708 | 8.846858
70.55815 | 11.7832 | 11.97827 | 3.122412 | -0.1950706 | 8.855858
70.56815 | 11.7768 | 11.98353 | 3.118618 | -0.2067304 | 8.864913
70.57815 | 11.7744 | 11.98885 | 3.114828 | -0.2144496 | 8.874021
70.58814 | 11.7715 | 11.99422 | 3.111048 | -0.2227246 | 8.883177
70.59814 | 11.7727 | 11.99966 | 3.107269 | -0.2269639 | 8.892395
70.60814 | 11.7754 | 12.00516 | 3.103496 | -0.2297635 | 8.901668
70.61814 | 11.7749 | 12.01072 | 3.099728 | -0.235822 | 8.910994
70.62814 | 11.775 | 12.01634 | 3.095965 | -0.2413417 | 8.920377
70.63814 | 11.7664 | 12.02202 | 3.092208 | -0.255623 | 8.929815
70.64813 | 11.7737 | 12.02776 | 3.08846 | -0.2540568 | 8.939297
70.65813 | 11.7764 | 12.03356 | 3.084713 | -0.2571567 | 8.948844
70.66813 | 11.7695 | 12.03942 | 3.080972 | -0.2699181 | 8.958446
70.67813 | 11.7679 | 12.04534 | 3.077236 | -0.2774389 | 8.968103
70.68813 | 11.7666 | 12.05132 | 3.073505 | -0.2847198 | 8.977815
70.69812 | 11.7637 | 12.05736 | 3.069784 | -0.2936586 | 8.987575
70.70812 | 11.7639 | 12.06346 | 3.066064 | -0.2995602 | 8.997396
70.71812 | 11.763 | 12.06962 | 3.06235 | -0.3066212 | 9.007271
70.72812 | 11.7643 | 12.07585 | 3.058641 | -0.3115465 | 9.017206
70.73812 | 11.7599 | 12.08213 | 3.054937 | -0.3222282 | 9.027191
70.74812 | 11.7697 | 12.08847 | 3.051239 | -0.3187741 | 9.037235
70.75811 | 11.7724 | 12.09487 | 3.04755 | -0.3224724 | 9.047322
70.76811 | 11.7653 | 12.10134 | 3.043863 | -0.3360387 | 9.057476
70.77811 | 11.764 | 12.10787 | 3.040181 | -0.3438653 | 9.067684
70.78811 | 11.7714 | 12.11445 | 3.036505 | -0.3430518 | 9.077947
70.79811 | 11.7785 | 12.1211 | 3.032834 | -0.3425999 | 9.088266
70.8081 | 11.7721 | 12.1278 | 3.029173 | -0.3557023 | 9.09863
70.8181 | 11.7724 | 12.13457 | 3.025513 | -0.3621712 | 9.109059
70.8281 | 11.7711 | 12.1414 | 3.021858 | -0.3703024 | 9.119544
70.8381 | 11.7785 | 12.14829 | 3.018209 | -0.3697937 | 9.130084
70.8481 | 11.7774 | 12.15525 | 3.014566 | -0.3778455 | 9.14068
70.8581 | 11.7785 | 12.16226 | 3.010928 | -0.3837581 | 9.15133
70.86809 | 11.7831 | 12.16933 | 3.007299 | -0.3862265 | 9.162027
70.87809 | 11.7851 | 12.17646 | 3.003672 | -0.3913616 | 9.172789
70.88809 | 11.7891 | 12.18366 | 3.000051 | -0.3945589 | 9.183608
70.89809 | 11.7915 | 12.19092 | 2.996435 | -0.3994161 | 9.194481
70.90809 | 11.7937 | 12.19824 | 2.992825 | -0.4045362 | 9.205411
70.91808 | 11.7947 | 12.20561 | 2.989224 | -0.4109084 | 9.216384
70.92808 | 11.7989 | 12.21305 | 2.985625 | -0.4141502 | 9.227425
70.93808 | 11.8037 | 12.22055 | 2.982031 | -0.4168522 | 9.238521
70.94808 | 11.8087 | 12.22812 | 2.978443 | -0.4194169 | 9.249674
70.95808 | 11.8108 | 12.23574 | 2.974861 | -0.4249424 | 9.260882
70.96808 | 11.8102 | 12.24343 | 2.971284 | -0.4332294 | 9.272145
70.97807 | 11.8151 | 12.25117 | 2.967716 | -0.4360708 | 9.283455
70.98807 | 11.8232 | 12.25898 | 2.96415 | -0.4357811 | 9.294831
70.99807 | 11.8296 | 12.26685 | 2.96059 | -0.437252 | 9.306262
71.00807 | 11.8326 | 12.27478 | 2.957036 | -0.4421848 | 9.317749
71.01807 | 11.8379 | 12.28278 | 2.953487 | -0.4448786 | 9.329291
71.02806 | 11.8439 | 12.29083 | 2.949947 | -0.4469289 | 9.340881
71.03806 | 11.8539 | 12.29895 | 2.94641 | -0.4450467 | 9.352537
71.04806 | 11.8635 | 12.30713 | 2.942878 | -0.4436259 | 9.364248
71.05806 | 11.8668 | 12.31537 | 2.939352 | -0.4485676 | 9.376016
71.06806 | 11.8705 | 12.32367 | 2.935831 | -0.4531703 | 9.387839
71.07806 | 11.8814 | 12.33204 | 2.932316 | -0.4506358 | 9.39972
71.08805 | 11.8855 | 12.34045 | 2.92881 | -0.454955 | 9.411645
71.09805 | 11.8992 | 12.34894 | 2.925307 | -0.4497407 | 9.423634
71.10805 | 11.9011 | 12.35749 | 2.921809 | -0.4563943 | 9.435686
71.11805 | 11.9056 | 12.3661 | 2.918316 | -0.4605049 | 9.447788
71.12805 | 11.9174 | 12.37478 | 2.91483 | -0.4573814 | 9.459952
71.13804 | 11.9266 | 12.38351 | 2.911353 | -0.4569079 | 9.472155
71.14804 | 11.9346 | 12.39231 | 2.907877 | -0.4577066 | 9.484429
71.15804 | 11.939 | 12.40117 | 2.904408 | -0.4621699 | 9.496762
71.16804 | 11.945 | 12.41009 | 2.900944 | -0.4650906 | 9.509146
71.17804 | 11.9563 | 12.41908 | 2.897486 | -0.462778 | 9.521592
71.18804 | 11.9633 | 12.42812 | 2.894034 | -0.4648238 | 9.53409
71.19803 | 11.9673 | 12.43722 | 2.890591 | -0.4699247 | 9.546634
71.20803 | 11.9711 | 12.4464 | 2.88715 | -0.4752969 | 9.559246
71.21803 | 11.9743 | 12.45563 | 2.883715 | -0.4813306 | 9.571915
71.22803 | 11.987 | 12.46493 | 2.880286 | -0.4779275 | 9.584641
71.23803 | 11.9921 | 12.47429 | 2.876863 | -0.4821861 | 9.597423
71.24802 | 11.9983 | 12.4837 | 2.873449 | -0.4853986 | 9.61025
71.25802 | 12.0027 | 12.49318 | 2.870037 | -0.4904823 | 9.623145
71.26802 | 12.0083 | 12.50273 | 2.866631 | -0.4944282 | 9.636097
71.27802 | 12.0173 | 12.51234 | 2.863231 | -0.4950376 | 9.649107
71.28802 | 12.0242 | 12.52201 | 2.859836 | -0.4978088 | 9.662173
71.29801 | 12.03 | 12.53173 | 2.856451 | -0.5017326 | 9.675282
71.30801 | 12.0372 | 12.54153 | 2.853068 | -0.5043293 | 9.688461
71.31801 | 12.0404 | 12.55139 | 2.849691 | -0.5109882 | 9.701697
71.32801 | 12.0499 | 12.56131 | 2.84632 | -0.5114102 | 9.71499
71.33801 | 12.0568 | 12.57129 | 2.842955 | -0.5144943 | 9.72834
71.34801 | 12.0647 | 12.58134 | 2.839595 | -0.5166409 | 9.741746
71.358 | 12.0737 | 12.59144 | 2.836245 | -0.5177415 | 9.755196
71.368 | 12.0818 | 12.60161 | 2.832897 | -0.5198084 | 9.768711
71.378 | 12.0948 | 12.61185 | 2.829556 | -0.5170485 | 9.782293
71.388 | 12.1017 | 12.62214 | 2.82622 | -0.520441 | 9.795921
71.398 | 12.1119 | 12.63251 | 2.82289 | -0.5206072 | 9.809618
71.40799 | 12.1218 | 12.64292 | 2.819569 | -0.521116 | 9.823347
71.41799 | 12.1278 | 12.6534 | 2.816251 | -0.5256017 | 9.837151
71.42799 | 12.14 | 12.66395 | 2.812938 | -0.5239513 | 9.851013
71.43799 | 12.1544 | 12.67456 | 2.809632 | -0.520163 | 9.864931
71.44799 | 12.1624 | 12.68524 | 2.806331 | -0.5228433 | 9.878912
71.45799 | 12.1747 | 12.69598 | 2.803037 | -0.5212766 | 9.89294
71.46798 | 12.1769 | 12.70677 | 2.799752 | -0.5298671 | 9.907016
71.47798 | 12.1921 | 12.71763 | 2.796469 | -0.525531 | 9.921162
71.48798 | 12.2028 | 12.72856 | 2.793192 | -0.5257577 | 9.935366
71.49798 | 12.2145 | 12.73955 | 2.789921 | -0.5250483 | 9.949627
71.50798 | 12.2264 | 12.7506 | 2.786657 | -0.5242013 | 9.963945
71.51797 | 12.233 | 12.76171 | 2.783401 | -0.5287064 | 9.978305
71.52797 | 12.248 | 12.77289 | 2.780148 | -0.5248851 | 9.992737
71.53797 | 12.2576 | 12.78413 | 2.776901 | -0.5265275 | 10.00723
71.54797 | 12.2661 | 12.79543 | 2.77366 | -0.5293332 | 10.02177
71.55797 | 12.276 | 12.8068 | 2.770425 | -0.5308013 | 10.03638
71.56797 | 12.2838 | 12.81823 | 2.767197 | -0.5344338 | 10.05104
71.57796 | 12.2983 | 12.82972 | 2.763977 | -0.5314171 | 10.06574
71.58796 | 12.3018 | 12.84127 | 2.76076 | -0.539474 | 10.08051
71.59796 | 12.3173 | 12.8529 | 2.757549 | -0.5355955 | 10.09535
71.60796 | 12.3221 | 12.86458 | 2.754345 | -0.5424791 | 10.11023
71.61796 | 12.3308 | 12.87633 | 2.751146 | -0.5455279 | 10.12518
71.62795 | 12.3491 | 12.88813 | 2.747956 | -0.5390258 | 10.14017
71.63795 | 12.3611 | 12.9 | 2.74477 | -0.5388999 | 10.15523
71.64795 | 12.3722 | 12.91194 | 2.741589 | -0.5397367 | 10.17035
71.65795 | 12.3834 | 12.92394 | 2.738415 | -0.5405356 | 10.18552
71.66795 | 12.3893 | 12.936 | 2.735246 | -0.5466996 | 10.20075
71.67795 | 12.4059 | 12.94813 | 2.732084 | -0.5422274 | 10.21604
71.68794 | 12.419 | 12.9603 | 2.728931 | -0.5413037 | 10.23137
71.69794 | 12.4317 | 12.97256 | 2.725781 | -0.5408565 | 10.24678
71.70794 | 12.4406 | 12.98487 | 2.722637 | -0.5442742 | 10.26224
71.71794 | 12.4499 | 12.99725 | 2.719499 | -0.5473523 | 10.27775
71.72794 | 12.4679 | 13.0097 | 2.716367 | -0.5417951 | 10.29333
71.73793 | 12.4846 | 13.02219 | 2.713245 | -0.5375885 | 10.30894
71.74793 | 12.498 | 13.03476 | 2.710125 | -0.5367575 | 10.32463
71.75793 | 12.5115 | 13.04739 | 2.707012 | -0.5358901 | 10.34038
71.76793 | 12.5279 | 13.06009 | 2.703904 | -0.5321856 | 10.35618
71.77793 | 12.5432 | 13.07284 | 2.700803 | -0.5296439 | 10.37204
71.78793 | 12.5617 | 13.08567 | 2.697708 | -0.5239666 | 10.38796
71.79792 | 12.5738 | 13.09854 | 2.694623 | -0.5247385 | 10.40392
71.80792 | 12.585 | 13.11149 | 2.69154 | -0.5264868 | 10.41995
71.81792 | 12.6012 | 13.1245 | 2.688464 | -0.5232979 | 10.43603
71.82792 | 12.6197 | 13.13757 | 2.685393 | -0.5178718 | 10.45218
71.83792 | 12.6348 | 13.15071 | 2.682329 | -0.5159097 | 10.46838
71.84791 | 12.6479 | 13.1639 | 2.679275 | -0.5159973 | 10.48462
71.85791 | 12.6622 | 13.17716 | 2.676223 | -0.5149608 | 10.50094
71.86791 | 12.6797 | 13.19049 | 2.673178 | -0.5107886 | 10.51731
71.87791 | 12.6975 | 13.20388 | 2.670138 | -0.506379 | 10.53374
71.88791 | 12.714 | 13.21733 | 2.667106 | -0.5033308 | 10.55023
71.89791 | 12.729 | 13.23085 | 2.664079 | -0.5018468 | 10.56677
71.9079 | 12.7427 | 13.24441 | 2.661061 | -0.5017126 | 10.58335
71.9179 | 12.7584 | 13.25806 | 2.658047 | -0.499655 | 10.60001
71.9279 | 12.7732 | 13.27176 | 2.655039 | -0.4985604 | 10.61672
71.9379 | 12.7858 | 13.28553 | 2.652038 | -0.4997277 | 10.63349
71.9479 | 12.8028 | 13.29936 | 2.649042 | -0.4965585 | 10.65032
71.95789 | 12.8169 | 13.31324 | 2.646056 | -0.4963387 | 10.66718
71.96789 | 12.8295 | 13.32719 | 2.643073 | -0.4976948 | 10.68412
71.97789 | 12.8431 | 13.34122 | 2.640097 | -0.4981154 | 10.70112
71.98789 | 12.8571 | 13.3553 | 2.637126 | -0.4981963 | 10.71817
71.99789 | 12.8736 | 13.36944 | 2.634162 | -0.4958407 | 10.73528
72.00789 | 12.8884 | 13.38365 | 2.631205 | -0.4952492 | 10.75244
72.01788 | 12.9035 | 13.39791 | 2.628256 | -0.4944062 | 10.76965
72.02788 | 12.9195 | 13.41224 | 2.625311 | -0.4927373 | 10.78693
72.03788 | 12.9305 | 13.42663 | 2.622373 | -0.4961341 | 10.80426
72.04788 | 12.9479 | 13.44109 | 2.61944 | -0.4931923 | 10.82165
72.05788 | 12.9653 | 13.45561 | 2.616514 | -0.490313 | 10.8391
72.06787 | 12.9828 | 13.47018 | 2.613598 | -0.4873813 | 10.85658
72.07787 | 12.9951 | 13.48483 | 2.610684 | -0.4897271 | 10.87414
72.08787 | 13.0122 | 13.49953 | 2.607777 | -0.487334 | 10.89176
72.09787 | 13.0304 | 13.5143 | 2.604877 | -0.4839043 | 10.90943
72.10787 | 13.0517 | 13.52914 | 2.601983 | -0.4774367 | 10.92715
72.11787 | 13.073 | 13.54403 | 2.599095 | -0.4710309 | 10.94494
72.12786 | 13.0848 | 13.55897 | 2.596217 | -0.4741735 | 10.96276
72.13786 | 13.1011 | 13.57399 | 2.593342 | -0.472892 | 10.98065
72.14786 | 13.1291 | 13.58907 | 2.590473 | -0.4599727 | 10.9986
72.15786 | 13.1497 | 13.60422 | 2.587611 | -0.4545155 | 11.0166
72.16786 | 13.17 | 13.61942 | 2.584755 | -0.4494205 | 11.03467
72.17785 | 13.1898 | 13.63467 | 2.581909 | -0.4448716 | 11.05276
72.18785 | 13.2117 | 13.65 | 2.579066 | -0.4382995 | 11.07093
72.19785 | 13.2336 | 13.66539 | 2.57623 | -0.4317899 | 11.08916
72.20785 | 13.2596 | 13.68084 | 2.5734 | -0.4212416 | 11.10744
72.21785 | 13.2862 | 13.69636 | 2.570576 | -0.4101554 | 11.12578
72.22785 | 13.3063 | 13.71193 | 2.567759 | -0.4056297 | 11.14417
72.23784 | 13.3304 | 13.72755 | 2.564951 | -0.3971505 | 11.1626
72.24784 | 13.354 | 13.74325 | 2.562147 | -0.3892484 | 11.1811
72.25784 | 13.3846 | 13.75901 | 2.55935 | -0.3744072 | 11.19966
72.26784 | 13.4088 | 13.77483 | 2.556558 | -0.3660271 | 11.21827
72.27784 | 13.4286 | 13.79071 | 2.553774 | -0.3621083 | 11.23693
72.28783 | 13.4558 | 13.80663 | 2.550999 | -0.3508346 | 11.25564
72.29783 | 13.4835 | 13.82264 | 2.548227 | -0.3391381 | 11.27441
72.30783 | 13.5113 | 13.8387 | 2.545462 | -0.3274008 | 11.29324
72.31783 | 13.5417 | 13.85483 | 2.542703 | -0.313126 | 11.31212
72.32783 | 13.5638 | 13.87101 | 2.539951 | -0.3072113 | 11.33106
72.33783 | 13.5937 | 13.88726 | 2.537206 | -0.2935576 | 11.35005
72.34782 | 13.6219 | 13.90355 | 2.53447 | -0.2816452 | 11.36908
72.35782 | 13.6513 | 13.91991 | 2.531737 | -0.2686116 | 11.38817
72.36782 | 13.6828 | 13.93634 | 2.529011 | -0.2535388 | 11.40733
72.37782 | 13.7102 | 13.95283 | 2.526292 | -0.2426254 | 11.42653
72.38782 | 13.7377 | 13.96937 | 2.523579 | -0.2316732 | 11.44579
72.39781 | 13.7727 | 13.98596 | 2.520876 | -0.2132638 | 11.46509
72.40781 | 13.7962 | 14.00263 | 2.518176 | -0.2064303 | 11.48445
72.41781 | 13.8337 | 14.01936 | 2.515483 | -0.1856577 | 11.50387
72.42781 | 13.863 | 14.03614 | 2.512797 | -0.1731432 | 11.52335
72.43781 | 13.8915 | 14.05299 | 2.510117 | -0.1614895 | 11.54287
72.44781 | 13.9205 | 14.06989 | 2.507444 | -0.1493946 | 11.56245
72.4578 | 13.9539 | 14.08684 | 2.50478 | -0.132942 | 11.58206
72.4678 | 13.9855 | 14.10386 | 2.50212 | -0.1183649 | 11.60174
72.4778 | 14.0175 | 14.12095 | 2.499467 | -0.1034476 | 11.62148
72.4878 | 14.0503 | 14.13809 | 2.496821 | -0.0877891 | 11.64127
72.4978 | 14.0812 | 14.15529 | 2.494181 | -0.07408846 | 11.66111
72.50779 | 14.1116 | 14.17253 | 2.49155 | -0.0609305 | 11.68098
72.51779 | 14.1416 | 14.18985 | 2.488923 | -0.04824764 | 11.70092
72.52779 | 14.1734 | 14.20722 | 2.486303 | -0.0338219 | 11.72092
72.53779 | 14.203 | 14.22465 | 2.48369 | -0.02165494 | 11.74097
72.54779 | 14.2307 | 14.24215 | 2.481083 | -0.01144702 | 11.76106
72.55779 | 14.259 | 14.2597 | 2.478483 | -0.0006968299 | 11.78121
72.56778 | 14.2883 | 14.27729 | 2.475893 | 0.01101338 | 11.80139
72.57778 | 14.3146 | 14.29495 | 2.473306 | 0.01964864 | 11.82165
72.58778 | 14.3439 | 14.31267 | 2.470726 | 0.03122729 | 11.84195
72.59778 | 14.3697 | 14.33045 | 2.468153 | 0.03924738 | 11.8623
72.60778 | 14.3995 | 14.34829 | 2.465587 | 0.05121198 | 11.8827
72.61777 | 14.425 | 14.36616 | 2.463029 | 0.05884269 | 11.90313
72.62777 | 14.4458 | 14.38411 | 2.460476 | 0.06169327 | 11.92363
72.63777 | 14.4734 | 14.40211 | 2.45793 | 0.07128632 | 11.94418
72.64777 | 14.4951 | 14.42018 | 2.455391 | 0.07492402 | 11.96479
72.65777 | 14.5168 | 14.43829 | 2.452858 | 0.0785051 | 11.98544
72.66777 | 14.5352 | 14.45647 | 2.450332 | 0.07872894 | 12.00614
72.67776 | 14.5544 | 14.47468 | 2.447815 | 0.07971612 | 12.02687
72.68776 | 14.5728 | 14.49297 | 2.445303 | 0.07982928 | 12.04767
72.69776 | 14.5936 | 14.51131 | 2.442797 | 0.08228736 | 12.06852
72.70776 | 14.6141 | 14.52971 | 2.440298 | 0.08439003 | 12.08941
72.71776 | 14.6271 | 14.54816 | 2.437806 | 0.07893825 | 12.11036
72.72775 | 14.6457 | 14.56665 | 2.435323 | 0.07904855 | 12.13133
72.73775 | 14.6601 | 14.58521 | 2.432845 | 0.07488633 | 12.15237
72.74775 | 14.6739 | 14.60383 | 2.430373 | 0.07006943 | 12.17346
72.75775 | 14.6918 | 14.6225 | 2.427908 | 0.06929938 | 12.19459
72.76775 | 14.704 | 14.64123 | 2.42545 | 0.06277401 | 12.21578
72.77775 | 14.7151 | 14.66 | 2.422999 | 0.05509575 | 12.23701
72.78774 | 14.727 | 14.67882 | 2.420557 | 0.04818166 | 12.25826
72.79774 | 14.7376 | 14.6977 | 2.418119 | 0.03989603 | 12.27958
72.80774 | 14.7556 | 14.71664 | 2.415689 | 0.03895634 | 12.30095
72.81774 | 14.7618 | 14.73564 | 2.413265 | 0.02616456 | 12.32237
72.82774 | 14.775 | 14.75468 | 2.410848 | 0.02031911 | 12.34383
72.83773 | 14.7903 | 14.77376 | 2.40844 | 0.01654043 | 12.36532
72.84773 | 14.8054 | 14.79291 | 2.406037 | 0.01249102 | 12.38687
72.85773 | 14.8107 | 14.81211 | 2.403641 | -0.001409451 | 12.40847
72.86773 | 14.8331 | 14.83136 | 2.401251 | 0.001737284 | 12.43011
72.87773 | 14.8431 | 14.85067 | 2.398869 | -0.00756852 | 12.4518
72.88773 | 14.8549 | 14.87002 | 2.396493 | -0.01512404 | 12.47353
72.89772 | 14.8707 | 14.88941 | 2.394127 | -0.01871325 | 12.49529
72.90772 | 14.8794 | 14.90887 | 2.391765 | -0.02947049 | 12.51711
72.91772 | 14.8968 | 14.92838 | 2.38941 | -0.03157973 | 12.53897
72.92772 | 14.9162 | 14.94794 | 2.387062 | -0.03173732 | 12.56088
72.93772 | 14.9259 | 14.96755 | 2.384721 | -0.04164649 | 12.58283
72.94771 | 14.9464 | 14.98719 | 2.382389 | -0.04078603 | 12.6048
72.95771 | 14.9621 | 15.00689 | 2.380062 | -0.04479188 | 12.62683
72.96771 | 14.981 | 15.02665 | 2.377742 | -0.04564944 | 12.64891
72.97771 | 14.9975 | 15.04646 | 2.375429 | -0.04895584 | 12.67103
72.98771 | 15.0211 | 15.06631 | 2.373122 | -0.0452107 | 12.69319
72.99771 | 15.0388 | 15.08621 | 2.370823 | -0.04741286 | 12.71539
73.0077 | 15.0593 | 15.10614 | 2.368533 | -0.04684451 | 12.73761
73.0177 | 15.0785 | 15.12614 | 2.366248 | -0.04764304 | 12.7599
73.0277 | 15.1008 | 15.14619 | 2.363969 | -0.04538974 | 12.78222
73.0377 | 15.1282 | 15.16628 | 2.361698 | -0.03808169 | 12.80458
73.0477 | 15.1516 | 15.18642 | 2.359434 | -0.03482221 | 12.82699
73.05769 | 15.172 | 15.20659 | 2.357179 | -0.03458958 | 12.84941
73.06769 | 15.1994 | 15.22682 | 2.354928 | -0.02742109 | 12.87189
73.07769 | 15.2268 | 15.2471 | 2.352685 | -0.02029965 | 12.89441
73.08769 | 15.2515 | 15.26742 | 2.350449 | -0.01592374 | 12.91698
73.09769 | 15.2855 | 15.28779 | 2.34822 | -0.002292489 | 12.93957
73.10769 | 15.317 | 15.30821 | 2.345997 | 0.008794444 | 12.96221
73.11768 | 15.3458 | 15.32864 | 2.343784 | 0.01715557 | 12.98486
73.12768 | 15.3741 | 15.34915 | 2.341576 | 0.0249521 | 13.00757
73.13768 | 15.4081 | 15.36969 | 2.339375 | 0.03840611 | 13.03032
73.14768 | 15.4399 | 15.39028 | 2.337182 | 0.04961538 | 13.0531
73.15768 | 15.4795 | 15.41092 | 2.334995 | 0.06858256 | 13.07592
73.16767 | 15.5113 | 15.43157 | 2.332817 | 0.07972741 | 13.09876
73.17767 | 15.5425 | 15.45229 | 2.330644 | 0.09020826 | 13.12165
73.18767 | 15.5815 | 15.47305 | 2.328479 | 0.1084481 | 13.14457
73.19767 | 15.6168 | 15.49385 | 2.32632 | 0.122946 | 13.16753
73.20767 | 15.6501 | 15.5147 | 2.324169 | 0.1354025 | 13.19053
73.21767 | 15.6888 | 15.53558 | 2.322025 | 0.1532187 | 13.21356
73.22766 | 15.7251 | 15.55649 | 2.31989 | 0.1686129 | 13.2366
73.23766 | 15.7602 | 15.57745 | 2.31776 | 0.1827489 | 13.25969
73.24766 | 15.7966 | 15.59846 | 2.315637 | 0.198144 | 13.28282
73.25766 | 15.8307 | 15.6195 | 2.313521 | 0.2111993 | 13.30598
73.26766 | 15.8641 | 15.64058 | 2.311413 | 0.2235163 | 13.32917
73.27765 | 15.9058 | 15.66169 | 2.309313 | 0.2441146 | 13.35237
73.28765 | 15.9386 | 15.68284 | 2.307219 | 0.2557552 | 13.37563
73.29765 | 15.9724 | 15.70404 | 2.305132 | 0.2683568 | 13.39891
73.30765 | 16.0044 | 15.72528 | 2.303052 | 0.279121 | 13.42223
73.31765 | 16.0373 | 15.74655 | 2.300979 | 0.2907487 | 13.44557
73.32765 | 16.0689 | 15.76786 | 2.298914 | 0.3010405 | 13.46895
73.33764 | 16.1011 | 15.78918 | 2.296857 | 0.3119167 | 13.49233
73.34764 | 16.135 | 15.81056 | 2.294806 | 0.3244358 | 13.51576
73.35764 | 16.1668 | 15.83198 | 2.292762 | 0.3348195 | 13.53922
73.36764 | 16.1978 | 15.85343 | 2.290725 | 0.3443698 | 13.5627
73.37764 | 16.2227 | 15.87492 | 2.288696 | 0.3477846 | 13.58622
73.38763 | 16.2519 | 15.89641 | 2.286675 | 0.3554907 | 13.60973
73.39763 | 16.2829 | 15.91796 | 2.28466 | 0.3649376 | 13.6333
73.40763 | 16.3111 | 15.93955 | 2.282652 | 0.3715529 | 13.65689
73.41763 | 16.3314 | 15.96116 | 2.280652 | 0.3702358 | 13.68051
73.42763 | 16.3578 | 15.98281 | 2.278658 | 0.374986 | 13.70416
73.43763 | 16.3852 | 16.0045 | 2.276672 | 0.3807008 | 13.72783
73.44762 | 16.4056 | 16.02619 | 2.274695 | 0.3794132 | 13.75149
73.45762 | 16.4315 | 16.04793 | 2.272724 | 0.3835705 | 13.77521
73.46762 | 16.451 | 16.0697 | 2.270759 | 0.3812966 | 13.79894
73.47762 | 16.4747 | 16.09151 | 2.268802 | 0.3831939 | 13.8227
73.48762 | 16.4962 | 16.11334 | 2.266852 | 0.3828615 | 13.84649
73.49761 | 16.514 | 16.13518 | 2.264912 | 0.3788233 | 13.87026
73.50761 | 16.5267 | 16.15707 | 2.262977 | 0.3696334 | 13.89409
73.51761 | 16.5459 | 16.17898 | 2.261049 | 0.3669183 | 13.91793
73.52761 | 16.5622 | 16.20093 | 2.259128 | 0.3612743 | 13.9418
73.53761 | 16.5754 | 16.2229 | 2.257215 | 0.3525036 | 13.96568
73.54761 | 16.5929 | 16.24489 | 2.255309 | 0.3480074 | 13.98958
73.5576 | 16.6056 | 16.26689 | 2.253412 | 0.3387074 | 14.01348
73.5676 | 16.614 | 16.28894 | 2.251521 | 0.3250601 | 14.03742
73.5776 | 16.6288 | 16.31101 | 2.249637 | 0.3177882 | 14.06137
73.5876 | 16.6375 | 16.33311 | 2.24776 | 0.3043949 | 14.08534
73.5976 | 16.6493 | 16.35523 | 2.245891 | 0.2940748 | 14.10933
73.60759 | 16.6607 | 16.37735 | 2.244031 | 0.283354 | 14.13332
73.61759 | 16.6701 | 16.39951 | 2.242176 | 0.2705909 | 14.15733
73.62759 | 16.6769 | 16.42169 | 2.240329 | 0.2552055 | 14.18137
73.63759 | 16.684 | 16.4439 | 2.238489 | 0.2400984 | 14.20541
73.64759 | 16.6962 | 16.46613 | 2.236657 | 0.2300709 | 14.22947
73.65759 | 16.7 | 16.48838 | 2.234832 | 0.211623 | 14.25355
73.66758 | 16.7127 | 16.51061 | 2.233016 | 0.2020861 | 14.2776
73.67758 | 16.7186 | 16.5329 | 2.231206 | 0.1856989 | 14.3017
73.68758 | 16.7285 | 16.5552 | 2.229403 | 0.1732953 | 14.3258
73.69758 | 16.7381 | 16.57753 | 2.227608 | 0.1605729 | 14.34992
73.70758 | 16.7499 | 16.59987 | 2.22582 | 0.1500338 | 14.37405
73.71757 | 16.7557 | 16.6222 | 2.224041 | 0.1335003 | 14.39816
73.72757 | 16.7685 | 16.64457 | 2.222268 | 0.1239285 | 14.4223
73.73757 | 16.7789 | 16.66696 | 2.220502 | 0.1119425 | 14.44646
73.74757 | 16.7848 | 16.68936 | 2.218744 | 0.0954407 | 14.47062
73.75757 | 16.7981 | 16.71177 | 2.216993 | 0.08632549 | 14.49478
73.76757 | 16.8117 | 16.7342 | 2.215249 | 0.07749606 | 14.51895
73.77756 | 16.8172 | 16.75662 | 2.213515 | 0.06057625 | 14.54311
73.78756 | 16.8359 | 16.77908 | 2.211787 | 0.05682268 | 14.56729
73.79756 | 16.847 | 16.80154 | 2.210066 | 0.04545651 | 14.59148
73.80756 | 16.8593 | 16.82402 | 2.208352 | 0.03528091 | 14.61567
73.81756 | 16.8758 | 16.84651 | 2.206646 | 0.02929298 | 14.63986
73.82755 | 16.8928 | 16.86898 | 2.204949 | 0.02381916 | 14.66403
73.83755 | 16.9096 | 16.89149 | 2.203258 | 0.01811358 | 14.68823
73.84755 | 16.9226 | 16.914 | 2.201575 | 0.008600162 | 14.71243
73.85755 | 16.9379 | 16.93652 | 2.199899 | 0.001379285 | 14.73662
73.86755 | 16.9555 | 16.95905 | 2.19823 | -0.003549054 | 14.76082
73.87755 | 16.9689 | 16.98158 | 2.196569 | -0.0126838 | 14.78501
73.88754 | 16.9862 | 17.0041 | 2.194917 | -0.01790137 | 14.80918
73.89754 | 16.9957 | 17.02665 | 2.193271 | -0.03094725 | 14.83338
73.90754 | 17.0179 | 17.0492 | 2.191633 | -0.03129558 | 14.85756
73.91754 | 17.0357 | 17.07175 | 2.190002 | -0.03604904 | 14.88175
73.92754 | 17.0523 | 17.0943 | 2.188379 | -0.04200443 | 14.90593
73.93753 | 17.0665 | 17.11684 | 2.186765 | -0.0503393 | 14.93007
73.94753 | 17.0815 | 17.1394 | 2.185156 | -0.05789865 | 14.95424
73.95753 | 17.098 | 17.16196 | 2.183556 | -0.06395918 | 14.9784
73.96753 | 17.1145 | 17.18452 | 2.181963 | -0.07001912 | 15.00256
73.97753 | 17.1303 | 17.20708 | 2.180377 | -0.07677913 | 15.0267
73.98753 | 17.1462 | 17.22964 | 2.178799 | -0.08343621 | 15.05084
73.99752 | 17.1606 | 17.25217 | 2.17723 | -0.09156965 | 15.07494
74.00752 | 17.1726 | 17.27472 | 2.175668 | -0.1021238 | 15.09906
74.01752 | 17.1849 | 17.29727 | 2.174113 | -0.1123734 | 15.12316
74.02752 | 17.2058 | 17.31982 | 2.172565 | -0.1140195 | 15.14725
74.03752 | 17.2215 | 17.34236 | 2.171025 | -0.1208589 | 15.17133
74.04751 | 17.2379 | 17.36487 | 2.169494 | -0.126972 | 15.19538
74.05751 | 17.2516 | 17.3874 | 2.16797 | -0.1358001 | 15.21943
74.06751 | 17.2717 | 17.40992 | 2.166453 | -0.1382208 | 15.24347
74.07751 | 17.2811 | 17.43243 | 2.164943 | -0.1513336 | 15.26749
74.08751 | 17.3025 | 17.45494 | 2.163441 | -0.1524375 | 15.2915
74.09751 | 17.3221 | 17.47743 | 2.161947 | -0.1553301 | 15.31548
74.1075 | 17.3369 | 17.49989 | 2.160462 | -0.1629928 | 15.33943
74.1175 | 17.3518 | 17.52237 | 2.158984 | -0.1705661 | 15.36338
74.1275 | 17.3688 | 17.54483 | 2.157512 | -0.1760255 | 15.38731
74.1375 | 17.3888 | 17.56727 | 2.156049 | -0.1784749 | 15.41123
74.1475 | 17.4069 | 17.58971 | 2.154593 | -0.1828098 | 15.43512
74.15749 | 17.4358 | 17.61211 | 2.153146 | -0.1763072 | 15.45896
74.16749 | 17.4516 | 17.63451 | 2.151706 | -0.1829133 | 15.48281
74.17749 | 17.4781 | 17.6569 | 2.150273 | -0.1788021 | 15.50663
74.18749 | 17.5001 | 17.67928 | 2.148848 | -0.1791764 | 15.53043
74.19749 | 17.5162 | 17.70163 | 2.147431 | -0.1854311 | 15.5542
74.20749 | 17.5449 | 17.72397 | 2.146021 | -0.1790687 | 15.57795
74.21748 | 17.5621 | 17.74627 | 2.144621 | -0.1841651 | 15.60164
74.22748 | 17.585 | 17.76856 | 2.143226 | -0.1835632 | 15.62534
74.23748 | 17.613 | 17.79084 | 2.14184 | -0.1778416 | 15.649
74.24748 | 17.6348 | 17.8131 | 2.140461 | -0.1782958 | 15.67263
74.25748 | 17.6604 | 17.83533 | 2.13909 | -0.1749293 | 15.69624
74.26747 | 17.688 | 17.85752 | 2.137728 | -0.1695187 | 15.71979
74.27747 | 17.7061 | 17.87971 | 2.136373 | -0.1736073 | 15.74333
74.28747 | 17.7325 | 17.90187 | 2.135025 | -0.1693679 | 15.76684
74.29747 | 17.759 | 17.924 | 2.133685 | -0.1650044 | 15.79032
74.30747 | 17.783 | 17.94611 | 2.132353 | -0.163114 | 15.81376
74.31747 | 17.8062 | 17.9682 | 2.131028 | -0.1619962 | 15.83717
74.32746 | 17.8362 | 17.99023 | 2.129713 | -0.1540285 | 15.86052
74.33746 | 17.8555 | 18.01225 | 2.128404 | -0.156753 | 15.88385
74.34746 | 17.8787 | 18.03425 | 2.127103 | -0.1555498 | 15.90715
74.35746 | 17.9117 | 18.05621 | 2.12581 | -0.1445147 | 15.93041
74.36746 | 17.926 | 18.07815 | 2.124524 | -0.1521462 | 15.95362
74.37745 | 17.9517 | 18.10003 | 2.123248 | -0.148327 | 15.97678
74.38745 | 17.9764 | 18.12189 | 2.121978 | -0.1454941 | 15.99992
74.39745 | 18.0035 | 18.14373 | 2.120716 | -0.1402281 | 16.02301
74.40745 | 18.0245 | 18.16553 | 2.119461 | -0.1410252 | 16.04606
74.41745 | 18.0502 | 18.18729 | 2.118215 | -0.1370875 | 16.06907
74.42745 | 18.078 | 18.20901 | 2.116976 | -0.1310127 | 16.09204
74.43744 | 18.0994 | 18.23068 | 2.115747 | -0.1312797 | 16.11493
74.44744 | 18.1288 | 18.25233 | 2.114524 | -0.1235295 | 16.13781
74.45744 | 18.1457 | 18.27394 | 2.113309 | -0.128238 | 16.16063
74.46744 | 18.1742 | 18.29551 | 2.112101 | -0.1213079 | 16.18341
74.47744 | 18.1935 | 18.31704 | 2.110902 | -0.1235372 | 16.20614
74.48743 | 18.2123 | 18.3385 | 2.109712 | -0.126203 | 16.22879
74.49743 | 18.2383 | 18.35995 | 2.108528 | -0.1216474 | 16.25142
74.50743 | 18.2623 | 18.38135 | 2.107352 | -0.1190465 | 16.27399
74.51743 | 18.284 | 18.4027 | 2.106184 | -0.118702 | 16.29652
74.52743 | 18.3078 | 18.42401 | 2.105024 | -0.1162109 | 16.31899
74.53743 | 18.329 | 18.44527 | 2.103872 | -0.1162741 | 16.3414
74.54742 | 18.3474 | 18.46647 | 2.102729 | -0.1190691 | 16.36374
74.55742 | 18.3699 | 18.48764 | 2.101593 | -0.1177371 | 16.38604
74.56742 | 18.3936 | 18.50875 | 2.100464 | -0.1151541 | 16.40829
74.57742 | 18.4101 | 18.52982 | 2.099344 | -0.1197239 | 16.43048
74.58742 | 18.4305 | 18.55084 | 2.098231 | -0.1203414 | 16.45261
74.59741 | 18.447 | 18.57179 | 2.097128 | -0.1247868 | 16.47466
74.60741 | 18.466 | 18.5927 | 2.096031 | -0.1266961 | 16.49667
74.61741 | 18.4841 | 18.61356 | 2.094942 | -0.1294552 | 16.51861
74.62741 | 18.5036 | 18.63436 | 2.093861 | -0.1307596 | 16.5405
74.63741 | 18.5243 | 18.65511 | 2.092788 | -0.1308106 | 16.56232
74.6474 | 18.5433 | 18.67578 | 2.091724 | -0.1324827 | 16.58406
74.6574 | 18.5605 | 18.69642 | 2.090667 | -0.1359195 | 16.60575
74.6674 | 18.5768 | 18.717 | 2.089618 | -0.1401951 | 16.62738
74.6774 | 18.5954 | 18.73751 | 2.088577 | -0.1421126 | 16.64894
74.6874 | 18.6132 | 18.75797 | 2.087544 | -0.1447731 | 16.67043
74.6974 | 18.6317 | 18.77837 | 2.086519 | -0.1466706 | 16.69185
74.70739 | 18.6545 | 18.79869 | 2.085503 | -0.1441855 | 16.71318
74.71739 | 18.6649 | 18.81896 | 2.084493 | -0.1540604 | 16.73447
74.72739 | 18.6882 | 18.83917 | 2.083492 | -0.1509697 | 16.75568
74.73739 | 18.7038 | 18.85932 | 2.082499 | -0.155516 | 16.77682
74.74739 | 18.7252 | 18.87939 | 2.081514 | -0.1541949 | 16.79788
74.75738 | 18.7386 | 18.89939 | 2.080538 | -0.1607891 | 16.81885
74.76738 | 18.7553 | 18.91933 | 2.079568 | -0.1640339 | 16.83977
74.77738 | 18.7791 | 18.93921 | 2.078607 | -0.1601124 | 16.86061
74.78738 | 18.801 | 18.95902 | 2.077654 | -0.1580229 | 16.88137
74.79738 | 18.8227 | 18.97876 | 2.076709 | -0.1560626 | 16.90205
74.80738 | 18.8437 | 18.99843 | 2.075772 | -0.1547307 | 16.92266
74.81737 | 18.862 | 19.01801 | 2.074844 | -0.1560099 | 16.94317
74.82737 | 18.872 | 19.03753 | 2.073923 | -0.1655334 | 16.96361
74.83737 | 18.8907 | 19.05698 | 2.07301 | -0.1662844 | 16.98397
74.84737 | 18.9109 | 19.07636 | 2.072105 | -0.1654603 | 17.00426
74.85737 | 18.9332 | 19.09566 | 2.071208 | -0.1624616 | 17.02445
74.86736 | 18.9547 | 19.11486 | 2.07032 | -0.1601628 | 17.04454
74.87736 | 18.9716 | 19.13401 | 2.069439 | -0.1624119 | 17.06457
74.88736 | 18.9885 | 19.15308 | 2.068567 | -0.1645805 | 17.08451
74.89736 | 19.0067 | 19.17207 | 2.067702 | -0.1653727 | 17.10437
74.90736 | 19.0241 | 19.19098 | 2.066846 | -0.1668835 | 17.12414
74.91736 | 19.0382 | 19.20981 | 2.065997 | -0.1716145 | 17.14382
74.92735 | 19.0629 | 19.22855 | 2.065158 | -0.1656455 | 17.16339
74.93735 | 19.0823 | 19.24721 | 2.064325 | -0.1649119 | 17.18289
74.94735 | 19.0886 | 19.2658 | 2.063501 | -0.1771965 | 17.2023
74.95735 | 19.1113 | 19.2843 | 2.062685 | -0.1729967 | 17.22161
74.96735 | 19.1247 | 19.30271 | 2.061877 | -0.1780109 | 17.24083
74.97734 | 19.1446 | 19.32102 | 2.061078 | -0.1764212 | 17.25994
74.98734 | 19.1554 | 19.33926 | 2.060287 | -0.1838622 | 17.27898
74.99734 | 19.1754 | 19.35742 | 2.059503 | -0.1820172 | 17.29791
75.00734 | 19.1937 | 19.37548 | 2.058728 | -0.1817844 | 17.31676
75.01734 | 19.2077 | 19.39346 | 2.057961 | -0.1857599 | 17.3355
75.02734 | 19.23 | 19.41134 | 2.057201 | -0.1813449 | 17.35414
75.03733 | 19.2481 | 19.42912 | 2.056451 | -0.1810237 | 17.37267
75.04733 | 19.2631 | 19.44683 | 2.055708 | -0.1837268 | 17.39112
75.05733 | 19.2792 | 19.46444 | 2.054974 | -0.1852362 | 17.40946
75.06733 | 19.2853 | 19.48195 | 2.054247 | -0.196654 | 17.42771
75.07733 | 19.3116 | 19.49938 | 2.053529 | -0.1877757 | 17.44585
75.08732 | 19.3288 | 19.51669 | 2.052819 | -0.1878862 | 17.46387
75.09732 | 19.3469 | 19.53392 | 2.052117 | -0.1870183 | 17.4818
75.10732 | 19.3676 | 19.55105 | 2.051423 | -0.1834512 | 17.49963
75.11732 | 19.3794 | 19.56809 | 2.050738 | -0.1886892 | 17.51735
75.12732 | 19.3991 | 19.58503 | 2.05006 | -0.185927 | 17.53497
75.13732 | 19.4113 | 19.60186 | 2.049391 | -0.1905635 | 17.55247
75.14731 | 19.4288 | 19.61859 | 2.048731 | -0.1897869 | 17.56986
75.15731 | 19.4565 | 19.63522 | 2.048078 | -0.1787207 | 17.58714
75.16731 | 19.47 | 19.65176 | 2.047433 | -0.1817587 | 17.60433
75.17731 | 19.4822 | 19.66819 | 2.046797 | -0.1859881 | 17.62139
75.18731 | 19.5008 | 19.68452 | 2.046169 | -0.183719 | 17.63835
75.1973 | 19.5096 | 19.70073 | 2.045549 | -0.1911272 | 17.65518
75.2073 | 19.5218 | 19.71685 | 2.044937 | -0.1950473 | 17.67191
75.2173 | 19.534 | 19.73286 | 2.044334 | -0.1988607 | 17.68853
75.2273 | 19.555 | 19.74877 | 2.043739 | -0.1937678 | 17.70503
75.2373 | 19.5691 | 19.76457 | 2.043151 | -0.195469 | 17.72142
75.2473 | 19.5831 | 19.78026 | 2.042573 | -0.1971615 | 17.73769
75.25729 | 19.5962 | 19.79583 | 2.042003 | -0.1996297 | 17.75383
75.26729 | 19.6128 | 19.8113 | 2.04144 | -0.1985032 | 17.76986
75.27729 | 19.6211 | 19.82667 | 2.040886 | -0.2055655 | 17.78578
75.28729 | 19.6273 | 19.84192 | 2.04034 | -0.2146172 | 17.80158
75.29729 | 19.6359 | 19.85706 | 2.039803 | -0.2211571 | 17.81725
75.30728 | 19.655 | 19.87207 | 2.039274 | -0.2170699 | 17.8328
75.31728 | 19.6702 | 19.88699 | 2.038753 | -0.2167853 | 17.84823
75.32728 | 19.6778 | 19.90179 | 2.038241 | -0.223986 | 17.86355
75.33728 | 19.6877 | 19.91647 | 2.037736 | -0.2287708 | 17.87873
75.34728 | 19.6978 | 19.93104 | 2.03724 | -0.2332426 | 17.8938
75.35728 | 19.7079 | 19.9455 | 2.036752 | -0.2375958 | 17.90874
75.36727 | 19.7198 | 19.95982 | 2.036273 | -0.2400199 | 17.92355
75.37727 | 19.7343 | 19.97404 | 2.035802 | -0.2397392 | 17.93824
75.38727 | 19.7501 | 19.98814 | 2.035339 | -0.2380407 | 17.9528
75.39727 | 19.7571 | 20.00212 | 2.034884 | -0.2450226 | 17.96724
75.40727 | 19.7613 | 20.01598 | 2.034438 | -0.254685 | 17.98155
75.41726 | 19.7754 | 20.02972 | 2.034001 | -0.254316 | 17.99572
75.42726 | 19.7837 | 20.04334 | 2.033571 | -0.2596377 | 18.00977
75.43726 | 19.7977 | 20.05684 | 2.03315 | -0.2591388 | 18.02369
75.44726 | 19.8072 | 20.07022 | 2.032737 | -0.2630162 | 18.03748
75.45726 | 19.8112 | 20.08347 | 2.032332 | -0.2722733 | 18.05114
75.46726 | 19.8273 | 20.09661 | 2.031936 | -0.2693063 | 18.06467
75.47725 | 19.8371 | 20.1096 | 2.031548 | -0.2725012 | 18.07805
75.48725 | 19.848 | 20.12249 | 2.031169 | -0.2744853 | 18.09132
75.49725 | 19.8604 | 20.13524 | 2.030798 | -0.2748445 | 18.10445
75.50725 | 19.8646 | 20.14788 | 2.030435 | -0.2832766 | 18.11744
75.51725 | 19.8712 | 20.16038 | 2.03008 | -0.2891825 | 18.1303
75.52724 | 19.8733 | 20.17275 | 2.029735 | -0.2994512 | 18.14302
75.53724 | 19.8894 | 20.185 | 2.029397 | -0.2956023 | 18.15561
75.54724 | 19.9047 | 20.19713 | 2.029067 | -0.2924279 | 18.16806
75.55724 | 19.9111 | 20.20912 | 2.028746 | -0.2980233 | 18.18038
75.56724 | 19.9217 | 20.22099 | 2.028434 | -0.2992888 | 18.19255
75.57724 | 19.932 | 20.23273 | 2.02813 | -0.3007255 | 18.2046
75.58723 | 19.944 | 20.24432 | 2.027834 | -0.3003207 | 18.21649
75.59723 | 19.9528 | 20.2558 | 2.027547 | -0.302996 | 18.22825
75.60723 | 19.9609 | 20.26714 | 2.027268 | -0.3062412 | 18.23987
75.61723 | 19.9693 | 20.27835 | 2.026997 | -0.3090533 | 18.25136
75.62723 | 19.98 | 20.28943 | 2.026735 | -0.3094327 | 18.2627
75.63722 | 19.9804 | 20.30037 | 2.026481 | -0.3199709 | 18.27389
75.64722 | 19.9991 | 20.31118 | 2.026236 | -0.3120844 | 18.28495
75.65722 | 20.009 | 20.32187 | 2.025999 | -0.3128669 | 18.29587
75.66722 | 20.0156 | 20.33241 | 2.025771 | -0.3168144 | 18.30664
75.67722 | 20.0271 | 20.34283 | 2.025551 | -0.3157261 | 18.31728
75.68722 | 20.0388 | 20.3531 | 2.025339 | -0.3143047 | 18.32777
75.69721 | 20.0467 | 20.36324 | 2.025136 | -0.3165356 | 18.3381
75.70721 | 20.0563 | 20.37324 | 2.024941 | -0.3169413 | 18.3483
75.71721 | 20.07 | 20.38311 | 2.024755 | -0.3131118 | 18.35836
75.72721 | 20.0702 | 20.39285 | 2.024577 | -0.3226456 | 18.36827
75.73721 | 20.0819 | 20.40244 | 2.024408 | -0.3205416 | 18.37803
75.7472 | 20.0829 | 20.41189 | 2.024247 | -0.328992 | 18.38764
75.7572 | 20.0897 | 20.42121 | 2.024095 | -0.3315117 | 18.39712
75.7672 | 20.0977 | 20.4304 | 2.023951 | -0.3326954 | 18.40644
75.7772 | 20.1042 | 20.43944 | 2.023815 | -0.3352398 | 18.41562
75.7872 | 20.1127 | 20.44835 | 2.023688 | -0.3356462 | 18.42466
75.7972 | 20.1164 | 20.45711 | 2.02357 | -0.3407128 | 18.43354
75.80719 | 20.1263 | 20.46573 | 2.02346 | -0.3394331 | 18.44227
75.81719 | 20.1329 | 20.47422 | 2.023358 | -0.341319 | 18.45086
75.82719 | 20.1378 | 20.48257 | 2.023265 | -0.3447674 | 18.4593
75.83719 | 20.1364 | 20.49077 | 2.02318 | -0.3543738 | 18.46759
75.84719 | 20.1383 | 20.49884 | 2.023104 | -0.3605415 | 18.47574
75.85718 | 20.1431 | 20.50676 | 2.023037 | -0.3636599 | 18.48372
75.86718 | 20.1399 | 20.51454 | 2.022978 | -0.3746445 | 18.49157
75.87718 | 20.1464 | 20.52219 | 2.022927 | -0.3757867 | 18.49926
75.88718 | 20.1552 | 20.52969 | 2.022885 | -0.3744897 | 18.5068
75.89718 | 20.1592 | 20.53705 | 2.022852 | -0.3778491 | 18.5142
75.90718 | 20.1566 | 20.54427 | 2.022827 | -0.3876668 | 18.52144
75.91717 | 20.1599 | 20.55133 | 2.02281 | -0.3914348 | 18.52852
75.92717 | 20.163 | 20.55827 | 2.022802 | -0.3952671 | 18.53546
75.93717 | 20.1615 | 20.56506 | 2.022803 | -0.4035586 | 18.54226
75.94717 | 20.1608 | 20.57171 | 2.022812 | -0.410905 | 18.54889
75.95717 | 20.1623 | 20.57821 | 2.02283 | -0.4159102 | 18.55538
75.96716 | 20.1641 | 20.58456 | 2.022856 | -0.4204643 | 18.56171
75.97716 | 20.1621 | 20.59078 | 2.022891 | -0.4286831 | 18.56789
75.98716 | 20.1608 | 20.59686 | 2.022934 | -0.4360572 | 18.57392
75.99716 | 20.1627 | 20.60279 | 2.022986 | -0.4400884 | 18.5798
76.00716 | 20.1597 | 20.60858 | 2.023046 | -0.4488751 | 18.58553
76.01716 | 20.1661 | 20.61422 | 2.023115 | -0.4481178 | 18.5911
76.02715 | 20.164 | 20.61971 | 2.023193 | -0.4557124 | 18.59652
76.03715 | 20.1594 | 20.62507 | 2.023279 | -0.4656682 | 18.60179
76.04715 | 20.1635 | 20.63028 | 2.023374 | -0.4667804 | 18.60691
76.05715 | 20.1627 | 20.63535 | 2.023477 | -0.4726467 | 18.61187
76.06715 | 20.1644 | 20.64027 | 2.023589 | -0.4758703 | 18.61668
76.07714 | 20.1637 | 20.64504 | 2.023709 | -0.4813435 | 18.62133
76.08714 | 20.1563 | 20.64968 | 2.023838 | -0.4933795 | 18.62584
76.09714 | 20.1589 | 20.65417 | 2.023976 | -0.4952711 | 18.63019
76.10714 | 20.1643 | 20.65852 | 2.024122 | -0.4942163 | 18.63439
76.11714 | 20.1632 | 20.66272 | 2.024277 | -0.4995181 | 18.63844
76.12714 | 20.1628 | 20.66678 | 2.024441 | -0.5039761 | 18.64234
76.13713 | 20.161 | 20.67069 | 2.024613 | -0.5096866 | 18.64607
76.14713 | 20.1615 | 20.67445 | 2.024793 | -0.5129549 | 18.64966
76.15713 | 20.164 | 20.67808 | 2.024983 | -0.5140806 | 18.6531
76.16713 | 20.1626 | 20.68156 | 2.025181 | -0.5189613 | 18.65638
76.17713 | 20.1684 | 20.6849 | 2.025387 | -0.5164973 | 18.65951
76.18712 | 20.1671 | 20.68809 | 2.025602 | -0.5209889 | 18.66249
76.19712 | 20.1625 | 20.69114 | 2.025826 | -0.5286386 | 18.66531
76.20712 | 20.1613 | 20.69404 | 2.026058 | -0.5327429 | 18.66798
76.21712 | 20.1624 | 20.69681 | 2.026299 | -0.5344063 | 18.67051
76.22712 | 20.1644 | 20.69942 | 2.026549 | -0.5350223 | 18.67287
76.23712 | 20.1683 | 20.7019 | 2.026807 | -0.5335988 | 18.67509
76.24711 | 20.1707 | 20.70422 | 2.027074 | -0.5335244 | 18.67715
76.25711 | 20.1706 | 20.70641 | 2.02735 | -0.5358147 | 18.67907
76.26711 | 20.169 | 20.70846 | 2.027634 | -0.5394595 | 18.68083
76.27711 | 20.1681 | 20.71036 | 2.027927 | -0.5422639 | 18.68244
76.28711 | 20.1686 | 20.71212 | 2.028228 | -0.543523 | 18.68389
76.2971 | 20.1661 | 20.71374 | 2.028538 | -0.5476388 | 18.6852
76.3071 | 20.1626 | 20.71521 | 2.028857 | -0.5526137 | 18.68636
76.3171 | 20.1585 | 20.71655 | 2.029185 | -0.5580469 | 18.68736
76.3271 | 20.1569 | 20.71774 | 2.029521 | -0.5608392 | 18.68822
76.3371 | 20.1614 | 20.71879 | 2.029866 | -0.5573894 | 18.68892
76.3471 | 20.1624 | 20.7197 | 2.03022 | -0.5572977 | 18.68948
76.35709 | 20.1583 | 20.72046 | 2.030582 | -0.5621637 | 18.68988
76.36709 | 20.1525 | 20.72109 | 2.030953 | -0.5685919 | 18.69014
76.37709 | 20.1466 | 20.72158 | 2.031332 | -0.5749773 | 18.69025
76.38709 | 20.1435 | 20.72192 | 2.031721 | -0.5784227 | 18.6902
76.39709 | 20.1428 | 20.72213 | 2.032118 | -0.5793296 | 18.69001
76.40708 | 20.1319 | 20.72219 | 2.032523 | -0.590295 | 18.68967
76.41708 | 20.1288 | 20.72212 | 2.032937 | -0.5933211 | 18.68918
76.42708 | 20.1153 | 20.72191 | 2.03336 | -0.6066099 | 18.68855
76.43708 | 20.1197 | 20.72156 | 2.033792 | -0.6018584 | 18.68777
76.44708 | 20.117 | 20.72107 | 2.034233 | -0.6040672 | 18.68683
76.45708 | 20.1082 | 20.72044 | 2.034682 | -0.6122412 | 18.68576
76.46707 | 20.1056 | 20.71967 | 2.03514 | -0.6140735 | 18.68453
76.47707 | 20.0964 | 20.71877 | 2.035606 | -0.6223733 | 18.68317
76.48707 | 20.091 | 20.71773 | 2.036082 | -0.6267311 | 18.68165
76.49707 | 20.0859 | 20.71656 | 2.036566 | -0.630656 | 18.67999
76.50707 | 20.0791 | 20.71524 | 2.037059 | -0.6361425 | 18.67818
76.51706 | 20.0711 | 20.7138 | 2.03756 | -0.6426951 | 18.67624
76.52706 | 20.0701 | 20.71221 | 2.03807 | -0.6421092 | 18.67414
76.53706 | 20.0564 | 20.71049 | 2.038589 | -0.6540917 | 18.6719
76.54706 | 20.0576 | 20.70864 | 2.039117 | -0.6510377 | 18.66952
76.55706 | 20.0523 | 20.70665 | 2.039653 | -0.6543487 | 18.667
76.56706 | 20.0492 | 20.70453 | 2.040199 | -0.6553259 | 18.66433
76.57705 | 20.0495 | 20.70227 | 2.040752 | -0.6527732 | 18.66152
76.58705 | 20.038 | 20.69989 | 2.041315 | -0.6618856 | 18.65857
76.59705 | 20.0343 | 20.69736 | 2.041886 | -0.6630638 | 18.65548
76.60705 | 20.0289 | 20.69471 | 2.042467 | -0.6658116 | 18.65225
76.61705 | 20.0239 | 20.69193 | 2.043056 | -0.668029 | 18.64887
76.62704 | 20.0275 | 20.68902 | 2.043653 | -0.6615164 | 18.64536
76.63704 | 20.0236 | 20.68597 | 2.044259 | -0.6623711 | 18.64171
76.64704 | 20.0088 | 20.68279 | 2.044875 | -0.6739949 | 18.63792
76.65704 | 20.0056 | 20.67949 | 2.045499 | -0.6738896 | 18.63399
76.66704 | 20.0014 | 20.67606 | 2.046131 | -0.6746554 | 18.62992
76.67704 | 19.9956 | 20.67249 | 2.046773 | -0.6768943 | 18.62572
76.68703 | 19.9901 | 20.66881 | 2.047423 | -0.6787073 | 18.62138
76.69703 | 19.988 | 20.66499 | 2.048082 | -0.6769893 | 18.61691
76.70703 | 19.9791 | 20.66105 | 2.04875 | -0.6819456 | 18.6123
76.71703 | 19.9736 | 20.65697 | 2.049426 | -0.6833748 | 18.60755
76.72703 | 19.9679 | 20.65278 | 2.050112 | -0.6848778 | 18.60267
76.73702 | 19.9598 | 20.64846 | 2.050806 | -0.6886608 | 18.59766
76.74702 | 19.9505 | 20.64401 | 2.051509 | -0.6935145 | 18.59251
76.75702 | 19.9325 | 20.63944 | 2.052221 | -0.7069441 | 18.58722
76.76702 | 19.9292 | 20.63475 | 2.052941 | -0.7055499 | 18.58181
76.77702 | 19.9189 | 20.62994 | 2.053671 | -0.7110354 | 18.57626
76.78702 | 19.9149 | 20.625 | 2.054409 | -0.7100963 | 18.57059
76.79701 | 19.9088 | 20.61994 | 2.055155 | -0.7111403 | 18.56479
76.80701 | 19.9034 | 20.61476 | 2.055911 | -0.7113589 | 18.55885
76.81701 | 19.8971 | 20.60946 | 2.056676 | -0.7123575 | 18.55278
76.82701 | 19.8812 | 20.60404 | 2.057449 | -0.7228364 | 18.54659
76.83701 | 19.875 | 20.5985 | 2.058232 | -0.7234962 | 18.54026
76.847 | 19.8704 | 20.59284 | 2.059022 | -0.7224414 | 18.53382
76.857 | 19.8633 | 20.58707 | 2.059822 | -0.7237655 | 18.52724
76.867 | 19.853 | 20.58117 | 2.06063 | -0.7281709 | 18.52054
76.877 | 19.8492 | 20.57516 | 2.061448 | -0.7259609 | 18.51371
76.887 | 19.844 | 20.56903 | 2.062274 | -0.7250337 | 18.50676
76.897 | 19.8392 | 20.56279 | 2.06311 | -0.723593 | 18.49968
76.90699 | 19.8316 | 20.55644 | 2.063953 | -0.7248438 | 18.49249
76.91699 | 19.8264 | 20.54997 | 2.064806 | -0.7235738 | 18.48517
76.92699 | 19.8173 | 20.54339 | 2.065667 | -0.7260898 | 18.47772
76.93699 | 19.813 | 20.53669 | 2.066538 | -0.7236944 | 18.47016
76.94699 | 19.8094 | 20.52989 | 2.067417 | -0.7204851 | 18.46247
76.95698 | 19.8039 | 20.52297 | 2.068305 | -0.7190734 | 18.45467
76.96698 | 19.7962 | 20.51594 | 2.069202 | -0.7197445 | 18.44674
76.97698 | 19.7864 | 20.5088 | 2.070107 | -0.7224048 | 18.4387
76.98698 | 19.7782 | 20.50156 | 2.071022 | -0.7233557 | 18.43053
76.99698 | 19.7716 | 20.4942 | 2.071946 | -0.7225998 | 18.42225
77.00698 | 19.7631 | 20.48673 | 2.072878 | -0.7236337 | 18.41386
77.01697 | 19.7505 | 20.47917 | 2.073819 | -0.7286693 | 18.40535
77.02697 | 19.7437 | 20.47149 | 2.074769 | -0.727792 | 18.39672
77.03697 | 19.7353 | 20.46371 | 2.075728 | -0.7284083 | 18.38798
77.04697 | 19.7267 | 20.45582 | 2.076696 | -0.7291191 | 18.37912
77.05697 | 19.7198 | 20.44783 | 2.077672 | -0.728028 | 18.37016
77.06696 | 19.7071 | 20.43974 | 2.078657 | -0.7326416 | 18.36108
77.07696 | 19.6961 | 20.43154 | 2.079651 | -0.7354415 | 18.35189
77.08696 | 19.683 | 20.42324 | 2.080654 | -0.7402417 | 18.34259
77.09696 | 19.664 | 20.41484 | 2.081667 | -0.7508402 | 18.33317
77.10696 | 19.66 | 20.40634 | 2.082688 | -0.746339 | 18.32365
77.11696 | 19.6509 | 20.39774 | 2.083718 | -0.7468359 | 18.31402
77.12695 | 19.6421 | 20.38905 | 2.084755 | -0.7469512 | 18.3043
77.13695 | 19.6293 | 20.38025 | 2.085803 | -0.7509516 | 18.29445
77.14695 | 19.6209 | 20.37136 | 2.086859 | -0.7504567 | 18.2845
77.15695 | 19.6071 | 20.36236 | 2.087925 | -0.7552584 | 18.27443
77.16695 | 19.6027 | 20.35327 | 2.088999 | -0.7505701 | 18.26427
77.17694 | 19.5908 | 20.3441 | 2.090081 | -0.7532997 | 18.25402
77.18694 | 19.583 | 20.33482 | 2.091173 | -0.7518216 | 18.24365
77.19694 | 19.5703 | 20.32545 | 2.092274 | -0.7551507 | 18.23318
77.20694 | 19.559 | 20.31598 | 2.093384 | -0.7569848 | 18.2226
77.21694 | 19.5521 | 20.30643 | 2.094503 | -0.7543282 | 18.21193
77.22694 | 19.5438 | 20.29678 | 2.09563 | -0.7529795 | 18.20115
77.23693 | 19.5279 | 20.28705 | 2.096765 | -0.7591511 | 18.19029
77.24693 | 19.5204 | 20.27722 | 2.097911 | -0.7568238 | 18.17931
77.25693 | 19.5105 | 20.26731 | 2.099065 | -0.7568053 | 18.16824
77.26693 | 19.495 | 20.2573 | 2.100228 | -0.7622996 | 18.15707
77.27693 | 19.4861 | 20.24721 | 2.1014 | -0.7611062 | 18.14581
77.28692 | 19.4787 | 20.23704 | 2.10258 | -0.7583361 | 18.13446
77.29692 | 19.4625 | 20.22677 | 2.10377 | -0.7642678 | 18.123
77.30692 | 19.4433 | 20.21642 | 2.104969 | -0.7731187 | 18.11145
77.31692 | 19.439 | 20.20598 | 2.106176 | -0.7669829 | 18.09981
77.32692 | 19.4244 | 20.19546 | 2.107393 | -0.7710625 | 18.08807
77.33692 | 19.4127 | 20.18486 | 2.108618 | -0.7721608 | 18.07624
77.34691 | 19.3967 | 20.17419 | 2.109851 | -0.7774879 | 18.06434
77.35691 | 19.383 | 20.16342 | 2.111095 | -0.780423 | 18.05233
77.36691 | 19.3715 | 20.15257 | 2.112347 | -0.7810749 | 18.04023
77.37691 | 19.3564 | 20.14165 | 2.113608 | -0.7852483 | 18.02804
77.38691 | 19.3462 | 20.13064 | 2.114878 | -0.7844447 | 18.01577
77.3969 | 19.3275 | 20.11957 | 2.116155 | -0.7920736 | 18.00342
77.4069 | 19.3192 | 20.10841 | 2.117443 | -0.7892134 | 17.99097
77.4169 | 19.2965 | 20.09718 | 2.11874 | -0.8006756 | 17.97844
77.4269 | 19.2882 | 20.08586 | 2.120046 | -0.7976612 | 17.96582
77.4369 | 19.271 | 20.07447 | 2.12136 | -0.8034738 | 17.95311
77.4469 | 19.2614 | 20.06301 | 2.122684 | -0.8016095 | 17.94033
77.45689 | 19.254 | 20.05148 | 2.124015 | -0.7974811 | 17.92747
77.46689 | 19.238 | 20.03987 | 2.125356 | -0.8018732 | 17.91452
77.47689 | 19.2296 | 20.02819 | 2.126706 | -0.7985916 | 17.90149
77.48689 | 19.2145 | 20.01644 | 2.128066 | -0.8019386 | 17.88837
77.49689 | 19.2045 | 20.00462 | 2.129434 | -0.8001155 | 17.87518
77.50688 | 19.1895 | 19.99273 | 2.130809 | -0.8032339 | 17.86192
77.51688 | 19.1776 | 19.98077 | 2.132195 | -0.8031725 | 17.84858
77.52688 | 19.1585 | 19.96874 | 2.13359 | -0.8102418 | 17.83515
77.53688 | 19.1551 | 19.95664 | 2.134994 | -0.8015436 | 17.82165
77.54688 | 19.1455 | 19.94448 | 2.136407 | -0.7989796 | 17.80807
77.55688 | 19.136 | 19.93225 | 2.137828 | -0.7962496 | 17.79442
77.56687 | 19.128 | 19.91997 | 2.139258 | -0.7919659 | 17.78071
77.57687 | 19.1157 | 19.9076 | 2.140697 | -0.7919045 | 17.76691
77.58687 | 19.1023 | 19.89518 | 2.142146 | -0.7928809 | 17.75304
77.59687 | 19.0927 | 19.88269 | 2.143603 | -0.7899938 | 17.73909
77.60687 | 19.0804 | 19.87015 | 2.145069 | -0.789746 | 17.72508
77.61686 | 19.0695 | 19.85755 | 2.146543 | -0.7880464 | 17.711
77.62686 | 19.0619 | 19.84487 | 2.148027 | -0.782975 | 17.69685
77.63686 | 19.0517 | 19.83214 | 2.149521 | -0.7804438 | 17.68262
77.64686 | 19.0375 | 19.81935 | 2.151023 | -0.781853 | 17.66833
77.65686 | 19.0306 | 19.8065 | 2.152534 | -0.775903 | 17.65397
77.66686 | 19.0242 | 19.7936 | 2.154054 | -0.769396 | 17.63954
77.67685 | 19.0196 | 19.78064 | 2.155581 | -0.7610436 | 17.62506
77.68685 | 19.0067 | 19.76762 | 2.157119 | -0.760923 | 17.6105
77.69685 | 18.9984 | 19.75455 | 2.158666 | -0.756147 | 17.59588
77.70685 | 18.9914 | 19.74142 | 2.160221 | -0.7500161 | 17.58119
77.71685 | 18.9807 | 19.72823 | 2.161786 | -0.74753 | 17.56644
77.72684 | 18.9703 | 19.715 | 2.163358 | -0.7447023 | 17.55164
77.73684 | 18.9534 | 19.70171 | 2.164941 | -0.7483115 | 17.53677
77.74684 | 18.9448 | 19.68837 | 2.166532 | -0.7435664 | 17.52183
77.75684 | 18.9384 | 19.67497 | 2.168133 | -0.7365703 | 17.50684
77.76684 | 18.9287 | 19.66152 | 2.169742 | -0.7328238 | 17.49178
77.77684 | 18.9184 | 19.64803 | 2.171361 | -0.7296272 | 17.47667
77.78683 | 18.9054 | 19.6345 | 2.172986 | -0.7290957 | 17.46151
77.79683 | 18.8953 | 19.6209 | 2.174623 | -0.7256002 | 17.44628
77.80683 | 18.8854 | 19.60726 | 2.176268 | -0.7218576 | 17.43099
77.81683 | 18.8792 | 19.59357 | 2.177922 | -0.7143681 | 17.41565
77.82683 | 18.8608 | 19.57983 | 2.179585 | -0.7190318 | 17.40025
77.83682 | 18.8504 | 19.56606 | 2.181255 | -0.7156623 | 17.38481
77.84682 | 18.8334 | 19.55223 | 2.182936 | -0.7188348 | 17.3693
77.85682 | 18.8258 | 19.53836 | 2.184626 | -0.7125611 | 17.35373
77.86682 | 18.8161 | 19.52445 | 2.186325 | -0.7083476 | 17.33812
77.87682 | 18.8073 | 19.51049 | 2.188033 | -0.7031871 | 17.32245
77.88682 | 18.7928 | 19.49649 | 2.18975 | -0.7036853 | 17.30674
77.89681 | 18.7774 | 19.48245 | 2.191474 | -0.7050545 | 17.29098
77.90681 | 18.7649 | 19.46837 | 2.193209 | -0.7034685 | 17.27516
77.91681 | 18.7522 | 19.45424 | 2.194952 | -0.7020423 | 17.25929
77.92681 | 18.7431 | 19.44008 | 2.196705 | -0.6969764 | 17.24337
77.93681 | 18.7321 | 19.42587 | 2.198467 | -0.693769 | 17.2274
77.9468 | 18.7219 | 19.41164 | 2.200235 | -0.6897388 | 17.2114
77.9568 | 18.7072 | 19.39736 | 2.202015 | -0.6901558 | 17.19534
77.9668 | 18.6989 | 19.38304 | 2.203803 | -0.6841364 | 17.17923
77.9768 | 18.6848 | 19.36868 | 2.205601 | -0.6838781 | 17.16308
77.9868 | 18.6771 | 19.35428 | 2.207407 | -0.6771836 | 17.14688
77.99679 | 18.6643 | 19.33987 | 2.20922 | -0.675572 | 17.13065
78.00679 | 18.6526 | 19.32541 | 2.211045 | -0.672807 | 17.11436
78.01679 | 18.6415 | 19.31091 | 2.212878 | -0.6694072 | 17.09803
78.02679 | 18.6325 | 19.29637 | 2.21472 | -0.6638736 | 17.08165
78.03679 | 18.6196 | 19.28181 | 2.216571 | -0.6622087 | 17.06524
78.04679 | 18.6081 | 19.2672 | 2.218431 | -0.6591034 | 17.04877
78.05678 | 18.5948 | 19.25259 | 2.220298 | -0.657791 | 17.03229
78.06678 | 18.5827 | 19.23793 | 2.222176 | -0.6552271 | 17.01575
78.07678 | 18.5786 | 19.22323 | 2.224063 | -0.6446329 | 16.99917
78.08678 | 18.5663 | 19.20851 | 2.225959 | -0.642208 | 16.98255
78.09678 | 18.5615 | 19.19375 | 2.227864 | -0.6322519 | 16.96589
78.10677 | 18.5511 | 19.17898 | 2.229775 | -0.6278827 | 16.94921
78.11677 | 18.5416 | 19.16417 | 2.231698 | -0.6225682 | 16.93247
78.12677 | 18.5312 | 19.14933 | 2.23363 | -0.6181263 | 16.9157
78.13677 | 18.5261 | 19.13446 | 2.23557 | -0.6083571 | 16.89889
78.14677 | 18.5153 | 19.11956 | 2.23752 | -0.6042603 | 16.88204
78.15677 | 18.5124 | 19.10464 | 2.239478 | -0.592237 | 16.86516
78.16676 | 18.4981 | 19.0897 | 2.241444 | -0.591602 | 16.84826
78.17676 | 18.497 | 19.07473 | 2.24342 | -0.5777266 | 16.83131
78.18676 | 18.4942 | 19.05973 | 2.245405 | -0.565526 | 16.81432
78.19676 | 18.4886 | 19.0447 | 2.2474 | -0.5561004 | 16.7973
78.20676 | 18.4828 | 19.02965 | 2.249403 | -0.5468507 | 16.78025
78.21675 | 18.4813 | 19.01459 | 2.251413 | -0.533292 | 16.76318
78.22675 | 18.4796 | 18.9995 | 2.253434 | -0.5198959 | 16.74606
78.23675 | 18.4789 | 18.98438 | 2.255464 | -0.5054764 | 16.72891
78.24675 | 18.4754 | 18.96924 | 2.257503 | -0.4938355 | 16.71173
78.25675 | 18.4783 | 18.95407 | 2.259551 | -0.4757715 | 16.69452
78.26675 | 18.483 | 18.93889 | 2.261608 | -0.4558875 | 16.67728
78.27674 | 18.4776 | 18.92371 | 2.263672 | -0.446105 | 16.66003
78.28674 | 18.4837 | 18.90848 | 2.265747 | -0.4247797 | 16.64273
78.29674 | 18.4922 | 18.89323 | 2.26783 | -0.4010344 | 16.6254
78.30674 | 18.4958 | 18.87797 | 2.269923 | -0.382168 | 16.60804
78.31674 | 18.5018 | 18.86269 | 2.272025 | -0.3608852 | 16.59066
78.32673 | 18.5064 | 18.8474 | 2.274133 | -0.3409969 | 16.57326
78.33673 | 18.5112 | 18.83208 | 2.276253 | -0.3208776 | 16.55583
78.34673 | 18.5197 | 18.81674 | 2.278381 | -0.2970394 | 16.53836
78.35673 | 18.5274 | 18.80138 | 2.280518 | -0.2739845 | 16.52087
78.36673 | 18.5359 | 18.78601 | 2.282665 | -0.2501122 | 16.50335
78.37673 | 18.5422 | 18.77062 | 2.28482 | -0.2284239 | 16.4858
78.38672 | 18.5559 | 18.75523 | 2.286982 | -0.199334 | 16.46825
78.39672 | 18.5642 | 18.73981 | 2.289155 | -0.175613 | 16.45066
78.40672 | 18.5779 | 18.72438 | 2.291337 | -0.1464789 | 16.43304
78.41672 | 18.5924 | 18.70893 | 2.293528 | -0.1165285 | 16.4154
78.42672 | 18.6002 | 18.69346 | 2.295728 | -0.09326336 | 16.39774
78.43671 | 18.6159 | 18.678 | 2.297934 | -0.06210058 | 16.38007
78.44671 | 18.6303 | 18.66251 | 2.300152 | -0.03220769 | 16.36236
78.45671 | 18.6394 | 18.647 | 2.302379 | -0.007602042 | 16.34462
78.46671 | 18.659 | 18.63148 | 2.304614 | 0.02751582 | 16.32687
78.47671 | 18.6764 | 18.61595 | 2.306859 | 0.06044633 | 16.3091
78.48671 | 18.6878 | 18.60041 | 2.309112 | 0.08738975 | 16.2913
78.4967 | 18.7076 | 18.58487 | 2.311372 | 0.1227289 | 16.2735
78.5067 | 18.7231 | 18.5693 | 2.313643 | 0.153796 | 16.25566
78.5167 | 18.7445 | 18.55373 | 2.315924 | 0.190774 | 16.2378
78.5267 | 18.7618 | 18.53814 | 2.318213 | 0.2236619 | 16.21993
78.5367 | 18.7808 | 18.52254 | 2.320511 | 0.2582607 | 16.20203
78.54669 | 18.805 | 18.50694 | 2.322815 | 0.2980571 | 16.18413
78.55669 | 18.8217 | 18.49133 | 2.325131 | 0.3303748 | 16.16619
78.56669 | 18.8427 | 18.4757 | 2.327456 | 0.3670022 | 16.14824
78.57669 | 18.8683 | 18.46006 | 2.32979 | 0.4082411 | 16.13027
78.58669 | 18.8943 | 18.44441 | 2.332132 | 0.4498864 | 16.11228
78.59669 | 18.9109 | 18.42876 | 2.334484 | 0.4821414 | 16.09428
78.60668 | 18.9327 | 18.41311 | 2.336842 | 0.5195883 | 16.07627
78.61668 | 18.9555 | 18.39744 | 2.339211 | 0.5580596 | 16.05823
78.62668 | 18.9826 | 18.38176 | 2.341589 | 0.6008372 | 16.04017
78.63668 | 19.0037 | 18.36608 | 2.343976 | 0.637623 | 16.0221
78.64668 | 19.0274 | 18.35038 | 2.346372 | 0.677016 | 16.00401
78.65667 | 19.0461 | 18.3347 | 2.348775 | 0.711401 | 15.98592
78.66667 | 19.0648 | 18.31899 | 2.351188 | 0.7458068 | 15.9678
78.67667 | 19.0904 | 18.30328 | 2.353611 | 0.787119 | 15.94967
78.68667 | 19.103 | 18.28756 | 2.356043 | 0.8154358 | 15.93152
78.69667 | 19.1205 | 18.27184 | 2.358483 | 0.8486609 | 15.91336
78.70667 | 19.1374 | 18.25611 | 2.360932 | 0.8812909 | 15.89518
78.71666 | 19.152 | 18.24039 | 2.363388 | 0.9116101 | 15.877
78.72666 | 19.1728 | 18.22465 | 2.365855 | 0.9481499 | 15.85879
78.73666 | 19.1791 | 18.20891 | 2.368331 | 0.9701946 | 15.84057
78.74666 | 19.1959 | 18.19316 | 2.370816 | 1.002743 | 15.82234
78.75666 | 19.2062 | 18.1774 | 2.37331 | 1.028795 | 15.80409
78.76665 | 19.2211 | 18.16166 | 2.37581 | 1.059438 | 15.78585
78.77665 | 19.2191 | 18.1459 | 2.378322 | 1.073199 | 15.76758
78.78665 | 19.2324 | 18.13014 | 2.380842 | 1.102264 | 15.74929
78.79665 | 19.2318 | 18.11437 | 2.383371 | 1.117431 | 15.731
78.80665 | 19.2429 | 18.0986 | 2.385909 | 1.144303 | 15.71269
78.81665 | 19.2457 | 18.08282 | 2.388456 | 1.162875 | 15.69437
78.82664 | 19.2529 | 18.06706 | 2.39101 | 1.185838 | 15.67605
78.83664 | 19.2458 | 18.05128 | 2.393574 | 1.194517 | 15.65771
78.84664 | 19.2431 | 18.0355 | 2.396148 | 1.2076 | 15.63935
78.85664 | 19.243 | 18.01972 | 2.39873 | 1.223283 | 15.62099
78.86664 | 19.2332 | 18.00393 | 2.401322 | 1.229269 | 15.60261
78.87663 | 19.2326 | 17.98816 | 2.403919 | 1.244441 | 15.58424
78.88663 | 19.219 | 17.97237 | 2.406528 | 1.24663 | 15.56584
78.89663 | 19.2152 | 17.95658 | 2.409146 | 1.25862 | 15.54743
78.90663 | 19.2042 | 17.94079 | 2.411773 | 1.263413 | 15.52901
78.91663 | 19.1902 | 17.92499 | 2.414408 | 1.265207 | 15.51058
78.92663 | 19.1754 | 17.9092 | 2.417053 | 1.266199 | 15.49215
78.93662 | 19.1665 | 17.89342 | 2.419703 | 1.273079 | 15.47372
78.94662 | 19.1458 | 17.87762 | 2.422365 | 1.268176 | 15.45526
78.95662 | 19.1275 | 17.86183 | 2.425036 | 1.265671 | 15.43679
78.96662 | 19.1088 | 17.84603 | 2.427716 | 1.262767 | 15.41832
78.97662 | 19.0881 | 17.83024 | 2.430404 | 1.257864 | 15.39983
78.98661 | 19.0671 | 17.81446 | 2.433099 | 1.252644 | 15.38136
78.99661 | 19.0399 | 17.79866 | 2.435805 | 1.241241 | 15.36285
79.00661 | 19.0232 | 17.78286 | 2.43852 | 1.240337 | 15.34434
79.01661 | 18.9998 | 17.76707 | 2.441244 | 1.232732 | 15.32582
79.02661 | 18.9785 | 17.75127 | 2.443977 | 1.227226 | 15.3073
79.03661 | 18.955 | 17.73548 | 2.446718 | 1.219521 | 15.28876
79.0466 | 18.9206 | 17.7197 | 2.449466 | 1.2009 | 15.27023
79.0566 | 18.8983 | 17.70391 | 2.452225 | 1.194392 | 15.25168
79.0666 | 18.8751 | 17.68812 | 2.454993 | 1.186984 | 15.23312
79.0766 | 18.8468 | 17.67232 | 2.45777 | 1.174475 | 15.21455
79.0866 | 18.8186 | 17.65654 | 2.460555 | 1.162063 | 15.19598
79.09659 | 18.7943 | 17.64076 | 2.463347 | 1.153537 | 15.17742
79.10659 | 18.7676 | 17.62498 | 2.46615 | 1.142624 | 15.15883
79.11659 | 18.7365 | 17.60919 | 2.468962 | 1.127309 | 15.14023
79.12659 | 18.7134 | 17.59341 | 2.471782 | 1.119992 | 15.12163
79.13659 | 18.6881 | 17.57763 | 2.474612 | 1.110474 | 15.10301
79.14659 | 18.663 | 17.56185 | 2.47745 | 1.101154 | 15.0844
79.15658 | 18.6323 | 17.54608 | 2.480294 | 1.086216 | 15.06579
79.16658 | 18.6049 | 17.53031 | 2.48315 | 1.074593 | 15.04716
79.17658 | 18.5789 | 17.51453 | 2.486015 | 1.064366 | 15.02852
79.18658 | 18.5569 | 17.49876 | 2.488888 | 1.05814 | 15.00987
79.19658 | 18.537 | 17.48299 | 2.49177 | 1.054009 | 14.99122
79.20657 | 18.5143 | 17.46724 | 2.494658 | 1.047058 | 14.97258
79.21657 | 18.4868 | 17.45148 | 2.497558 | 1.035322 | 14.95392
79.22657 | 18.4679 | 17.43572 | 2.500466 | 1.032184 | 14.93525
79.23657 | 18.4447 | 17.41996 | 2.503383 | 1.024744 | 14.91657
79.24657 | 18.4286 | 17.4042 | 2.506309 | 1.024401 | 14.89789
79.25657 | 18.4115 | 17.38844 | 2.509244 | 1.023056 | 14.8792
79.26656 | 18.3955 | 17.37271 | 2.512184 | 1.022793 | 14.86052
79.27656 | 18.3794 | 17.35696 | 2.515136 | 1.022441 | 14.84182
79.28656 | 18.3638 | 17.34121 | 2.518097 | 1.022588 | 14.82311
79.29656 | 18.3529 | 17.32547 | 2.521067 | 1.027432 | 14.8044
79.30656 | 18.3412 | 17.30973 | 2.524045 | 1.031472 | 14.78568
79.31655 | 18.3245 | 17.29401 | 2.527029 | 1.030494 | 14.76698
79.32655 | 18.3088 | 17.27827 | 2.530025 | 1.030528 | 14.74825
79.33655 | 18.3036 | 17.26254 | 2.533029 | 1.04106 | 14.72951
79.34655 | 18.286 | 17.24681 | 2.536043 | 1.039189 | 14.71077
79.35655 | 18.2782 | 17.23109 | 2.539065 | 1.047113 | 14.69202
79.36655 | 18.2687 | 17.21537 | 2.542095 | 1.053335 | 14.67327
79.37654 | 18.2598 | 17.19966 | 2.545131 | 1.060138 | 14.65453
79.38654 | 18.2457 | 17.18395 | 2.548179 | 1.061752 | 14.63577
79.39654 | 18.2353 | 17.16824 | 2.551236 | 1.067064 | 14.617
79.40654 | 18.2281 | 17.15253 | 2.554302 | 1.075573 | 14.59823
79.41654 | 18.2154 | 17.13682 | 2.557376 | 1.078578 | 14.57945
79.42653 | 18.2004 | 17.12114 | 2.560455 | 1.079257 | 14.56069
79.43653 | 18.1934 | 17.10544 | 2.563547 | 1.087955 | 14.5419
79.44653 | 18.1815 | 17.08975 | 2.566647 | 1.091749 | 14.5231
79.45653 | 18.1749 | 17.07406 | 2.569756 | 1.10084 | 14.5043
79.46653 | 18.1669 | 17.05837 | 2.572873 | 1.108529 | 14.4855
79.47653 | 18.1581 | 17.04269 | 2.575999 | 1.115412 | 14.46669
79.48652 | 18.1474 | 17.02702 | 2.579131 | 1.120376 | 14.44789
79.49652 | 18.1403 | 17.01135 | 2.582275 | 1.128954 | 14.42907
79.50652 | 18.1319 | 16.99567 | 2.585427 | 1.136225 | 14.41025
79.51652 | 18.1229 | 16.98001 | 2.588587 | 1.142895 | 14.39142
79.52652 | 18.1128 | 16.96434 | 2.591757 | 1.14846 | 14.37258
79.53651 | 18.105 | 16.94869 | 2.594932 | 1.156307 | 14.35376
79.54651 | 18.0973 | 16.93304 | 2.598118 | 1.164265 | 14.33492
79.55651 | 18.091 | 16.91738 | 2.601314 | 1.173619 | 14.31607
79.56651 | 18.0819 | 16.90173 | 2.604518 | 1.180169 | 14.29721
79.57651 | 18.0734 | 16.88608 | 2.60773 | 1.187316 | 14.27835
79.58651 | 18.0687 | 16.87044 | 2.610951 | 1.198259 | 14.25949
79.5965 | 18.0584 | 16.85482 | 2.614178 | 1.203582 | 14.24064
79.6065 | 18.0501 | 16.83918 | 2.617416 | 1.210918 | 14.22177
79.6165 | 18.0348 | 16.82355 | 2.620663 | 1.211249 | 14.20289
79.6265 | 18.0232 | 16.80792 | 2.623919 | 1.215276 | 14.184
79.6365 | 18.0078 | 16.7923 | 2.627183 | 1.215499 | 14.16512
79.64649 | 17.9992 | 16.7767 | 2.630452 | 1.222505 | 14.14624
79.65649 | 17.9886 | 16.76108 | 2.633734 | 1.227521 | 14.12735
79.66649 | 17.9712 | 16.74547 | 2.637024 | 1.225732 | 14.10844
79.67649 | 17.952 | 16.72986 | 2.640322 | 1.22214 | 14.08954
79.68649 | 17.9301 | 16.71426 | 2.643629 | 1.215844 | 14.07063
79.69649 | 17.916 | 16.69866 | 2.646945 | 1.217344 | 14.05171
79.70648 | 17.8961 | 16.68307 | 2.650266 | 1.213025 | 14.03281
79.71648 | 17.8712 | 16.66748 | 2.653599 | 1.203718 | 14.01388
79.72648 | 17.8506 | 16.65189 | 2.65694 | 1.198707 | 13.99495
79.73648 | 17.8237 | 16.63631 | 2.66029 | 1.18739 | 13.97602
79.74648 | 17.7987 | 16.62073 | 2.663648 | 1.177971 | 13.95708
79.75647 | 17.7755 | 16.60517 | 2.667012 | 1.170332 | 13.93816
79.76647 | 17.7484 | 16.58959 | 2.670387 | 1.158805 | 13.91921
79.77647 | 17.7201 | 16.57403 | 2.673771 | 1.146073 | 13.90026
79.78647 | 17.6866 | 16.55846 | 2.677164 | 1.128137 | 13.8813
79.79647 | 17.6618 | 16.5429 | 2.680565 | 1.118898 | 13.86234
79.80647 | 17.6302 | 16.52734 | 2.683975 | 1.102855 | 13.84337
79.81646 | 17.5971 | 16.51181 | 2.687389 | 1.085291 | 13.82442
79.82646 | 17.567 | 16.49626 | 2.690816 | 1.07074 | 13.80544
79.83646 | 17.5272 | 16.48072 | 2.694251 | 1.046485 | 13.78646
79.84646 | 17.49 | 16.46518 | 2.697694 | 1.024825 | 13.76748
79.85646 | 17.4606 | 16.44964 | 2.701146 | 1.010961 | 13.74849
79.86645 | 17.4264 | 16.43412 | 2.704604 | 0.9922783 | 13.72952
79.87645 | 17.393 | 16.41859 | 2.708072 | 0.9744062 | 13.71052
79.88645 | 17.3566 | 16.40307 | 2.71155 | 0.9535314 | 13.69152
79.89645 | 17.3208 | 16.38755 | 2.715036 | 0.9332514 | 13.67251
79.90645 | 17.2845 | 16.37203 | 2.71853 | 0.9124665 | 13.6535
79.91645 | 17.2467 | 16.35652 | 2.722033 | 0.8901788 | 13.63449
79.92644 | 17.2093 | 16.34103 | 2.725541 | 0.8682718 | 13.61549
79.93644 | 17.1639 | 16.32552 | 2.729061 | 0.8383755 | 13.59646
79.94644 | 17.1264 | 16.31003 | 2.732589 | 0.8163749 | 13.57744
79.95644 | 17.0932 | 16.29453 | 2.736125 | 0.7986709 | 13.5584
79.96644 | 17.0593 | 16.27904 | 2.73967 | 0.7802612 | 13.53937
79.97643 | 17.0265 | 16.26357 | 2.74322 | 0.7629342 | 13.52035
79.98643 | 16.9895 | 16.24808 | 2.746782 | 0.7414171 | 13.5013
79.99643 | 16.9487 | 16.2326 | 2.750352 | 0.7160967 | 13.48225
80.00643 | 16.9078 | 16.21713 | 2.753931 | 0.6906709 | 13.4632
80.01643 | 16.8701 | 16.20166 | 2.757518 | 0.6684416 | 13.44414
80.02643 | 16.8351 | 16.18619 | 2.761113 | 0.6489082 | 13.42508
80.03642 | 16.784 | 16.17074 | 2.764714 | 0.6132558 | 13.40603
80.04642 | 16.7462 | 16.15529 | 2.768326 | 0.5909125 | 13.38696
80.05642 | 16.7072 | 16.13983 | 2.771946 | 0.5673669 | 13.36789
80.06642 | 16.6745 | 16.12438 | 2.775575 | 0.5501164 | 13.34881
80.07642 | 16.6358 | 16.10894 | 2.779213 | 0.5268612 | 13.32973
80.08641 | 16.5922 | 16.09351 | 2.782855 | 0.4986872 | 13.31066
80.09641 | 16.552 | 16.07808 | 2.786509 | 0.4739236 | 13.29157
80.10641 | 16.5121 | 16.06264 | 2.790171 | 0.4494558 | 13.27247
80.11641 | 16.4738 | 16.04722 | 2.793842 | 0.4265836 | 13.25337
80.12641 | 16.4333 | 16.03179 | 2.797521 | 0.4015069 | 13.23427
80.13641 | 16.382 | 16.01637 | 2.801208 | 0.3656261 | 13.21517
80.1464 | 16.3394 | 16.00097 | 2.8049 | 0.3384259 | 13.19607
80.1564 | 16.2988 | 15.98557 | 2.808604 | 0.3132349 | 13.17696
80.1664 | 16.2639 | 15.97016 | 2.812316 | 0.2937408 | 13.15784
80.1764 | 16.2248 | 15.95476 | 2.816036 | 0.2700417 | 13.13872
80.1864 | 16.1782 | 15.93936 | 2.819765 | 0.2388387 | 13.1196
80.19639 | 16.1389 | 15.92398 | 2.823499 | 0.2149153 | 13.10049
80.20639 | 16.0967 | 15.9086 | 2.827244 | 0.1881031 | 13.08135
80.21639 | 16.0634 | 15.89321 | 2.830998 | 0.1701856 | 13.06222
80.22639 | 16.0252 | 15.87784 | 2.834759 | 0.1473631 | 13.04308
80.23639 | 15.9814 | 15.86246 | 2.83853 | 0.1189373 | 13.02393
80.24639 | 15.938 | 15.84709 | 2.842308 | 0.09090598 | 13.00479
80.25638 | 15.9085 | 15.83175 | 2.846091 | 0.07675146 | 12.98566
80.26638 | 15.874 | 15.81639 | 2.849886 | 0.05761416 | 12.9665
80.27638 | 15.8386 | 15.80103 | 2.853689 | 0.03756759 | 12.94734
80.28638 | 15.8056 | 15.78568 | 2.8575 | 0.01991767 | 12.92818
80.29638 | 15.775 | 15.77034 | 2.86132 | 0.004661184 | 12.90902
80.30637 | 15.747 | 15.75502 | 2.865144 | -0.008017434 | 12.88987
80.31637 | 15.7163 | 15.73968 | 2.86898 | -0.02338276 | 12.8707
80.32637 | 15.6877 | 15.72435 | 2.872824 | -0.03665339 | 12.85153
80.33637 | 15.6624 | 15.70903 | 2.876676 | -0.04662917 | 12.83235
80.34637 | 15.6268 | 15.69371 | 2.880537 | -0.06690949 | 12.81317
80.35637 | 15.6072 | 15.6784 | 2.884405 | -0.07119572 | 12.79399
80.36636 | 15.5838 | 15.6631 | 2.888278 | -0.07930247 | 12.77482
80.37636 | 15.5617 | 15.6478 | 2.892163 | -0.08609828 | 12.75563
80.38636 | 15.5424 | 15.6325 | 2.896056 | -0.09010027 | 12.73644
80.39636 | 15.519 | 15.61721 | 2.899958 | -0.09820828 | 12.71725
80.40636 | 15.5005 | 15.60192 | 2.903867 | -0.1014195 | 12.69805
80.41635 | 15.4775 | 15.58665 | 2.907781 | -0.1091532 | 12.67887
80.42635 | 15.4566 | 15.57138 | 2.911707 | -0.1147768 | 12.65967
80.43635 | 15.4404 | 15.55611 | 2.91564 | -0.1157057 | 12.64047
80.44635 | 15.4143 | 15.54084 | 2.919582 | -0.1265417 | 12.62126
80.45635 | 15.4009 | 15.52558 | 2.923532 | -0.1246813 | 12.60205
80.46635 | 15.3823 | 15.51033 | 2.92749 | -0.1280274 | 12.58284
80.47634 | 15.3622 | 15.49509 | 2.931453 | -0.1328943 | 12.56364
80.48634 | 15.3441 | 15.47985 | 2.935427 | -0.1357526 | 12.54443
80.49634 | 15.326 | 15.46462 | 2.939409 | -0.1386166 | 12.52521
80.50634 | 15.3144 | 15.44939 | 2.9434 | -0.1349867 | 12.50599
80.51634 | 15.2912 | 15.43416 | 2.947398 | -0.142962 | 12.48676
80.52633 | 15.2765 | 15.41896 | 2.9514 | -0.1424647 | 12.46756
80.53633 | 15.2573 | 15.40375 | 2.955415 | -0.1464533 | 12.44834
80.54633 | 15.2393 | 15.38855 | 2.959437 | -0.1492486 | 12.42911
80.55633 | 15.2215 | 15.37335 | 2.963468 | -0.1518494 | 12.40988
80.56633 | 15.2057 | 15.35816 | 2.967507 | -0.152457 | 12.39065
80.57633 | 15.1815 | 15.34297 | 2.971553 | -0.1614714 | 12.37142
80.58632 | 15.1665 | 15.32781 | 2.975604 | -0.1613064 | 12.3522
80.59632 | 15.1505 | 15.31263 | 2.979666 | -0.162134 | 12.33297
80.60632 | 15.1313 | 15.29747 | 2.983737 | -0.1661677 | 12.31373
80.61632 | 15.1152 | 15.28231 | 2.987815 | -0.1671083 | 12.29449
80.62632 | 15.0999 | 15.26716 | 2.991902 | -0.1672553 | 12.27525
80.63631 | 15.0802 | 15.25203 | 2.995992 | -0.1718255 | 12.25603
80.64631 | 15.0644 | 15.23689 | 3.000095 | -0.1724867 | 12.23679
80.65631 | 15.047 | 15.22176 | 3.004205 | -0.1747566 | 12.21755
80.66631 | 15.0309 | 15.20663 | 3.008323 | -0.1757327 | 12.19831
80.67631 | 15.0119 | 15.19152 | 3.012449 | -0.1796165 | 12.17907
80.68631 | 14.9968 | 15.17641 | 3.016583 | -0.1796065 | 12.15982
80.6963 | 14.9789 | 15.16132 | 3.020721 | -0.1824195 | 12.1406
80.7063 | 14.9622 | 15.14623 | 3.024871 | -0.1840253 | 12.12135
80.7163 | 14.9455 | 15.13114 | 3.029029 | -0.1856395 | 12.10211
80.7263 | 14.931 | 15.11606 | 3.033195 | -0.1850602 | 12.08287
80.7363 | 14.9146 | 15.10099 | 3.037368 | -0.18639 | 12.06362
80.74629 | 14.9 | 15.08594 | 3.041545 | -0.1859404 | 12.0444
80.75629 | 14.8834 | 15.07089 | 3.045734 | -0.1874857 | 12.02515
80.76629 | 14.8689 | 15.05584 | 3.049932 | -0.1869395 | 12.00591
80.77629 | 14.8527 | 15.0408 | 3.054136 | -0.1881015 | 11.98667
80.78629 | 14.834 | 15.02577 | 3.058349 | -0.1917707 | 11.96742
80.79629 | 14.8244 | 15.01075 | 3.06257 | -0.1863488 | 11.94818
80.80628 | 14.802 | 14.99575 | 3.066794 | -0.1937502 | 11.92896
80.81628 | 14.7891 | 14.98075 | 3.07103 | -0.191646 | 11.90972
80.82628 | 14.7796 | 14.96575 | 3.075274 | -0.1861506 | 11.89048
80.83628 | 14.7693 | 14.95076 | 3.079526 | -0.1814628 | 11.87124
80.84628 | 14.7524 | 14.93578 | 3.083785 | -0.1833847 | 11.852
80.85627 | 14.7454 | 14.92083 | 3.088048 | -0.175431 | 11.83278
80.86627 | 14.7285 | 14.90587 | 3.092323 | -0.1773726 | 11.81355
80.87627 | 14.715 | 14.89092 | 3.096606 | -0.1759215 | 11.79432
80.88627 | 14.7013 | 14.87598 | 3.100897 | -0.1746801 | 11.77508
80.89627 | 14.6948 | 14.86105 | 3.105195 | -0.1662487 | 11.75585
80.90627 | 14.6808 | 14.84613 | 3.109501 | -0.1653264 | 11.73663
80.91626 | 14.6702 | 14.83123 | 3.11381 | -0.1610294 | 11.71742
80.92626 | 14.6626 | 14.81633 | 3.118131 | -0.1537268 | 11.6982
80.93626 | 14.6474 | 14.80143 | 3.122461 | -0.1540341 | 11.67897
80.94626 | 14.634 | 14.78655 | 3.126797 | -0.1525512 | 11.65975
80.95626 | 14.6291 | 14.77168 | 3.131142 | -0.1425787 | 11.64054
80.96625 | 14.6165 | 14.75683 | 3.135489 | -0.1403309 | 11.62134
80.97625 | 14.6037 | 14.74198 | 3.139849 | -0.1382793 | 11.60213
80.98625 | 14.5955 | 14.72714 | 3.144216 | -0.1316373 | 11.58292
80.99625 | 14.5931 | 14.71231 | 3.148591 | -0.1192071 | 11.56372
81.00625 | 14.5834 | 14.69749 | 3.152974 | -0.1140877 | 11.54451
81.01625 | 14.5775 | 14.68268 | 3.157364 | -0.105179 | 11.52531
81.02624 | 14.5685 | 14.66789 | 3.161758 | -0.09939487 | 11.50614
81.03624 | 14.5586 | 14.65311 | 3.166163 | -0.09450829 | 11.48695
81.04624 | 14.5505 | 14.63833 | 3.170576 | -0.087833 | 11.46776
81.05624 | 14.5488 | 14.62357 | 3.174996 | -0.07476857 | 11.44857
81.06624 | 14.5399 | 14.60882 | 3.179424 | -0.06891584 | 11.42939
81.07623 | 14.5344 | 14.59409 | 3.183856 | -0.05968984 | 11.41023
81.08623 | 14.5346 | 14.57936 | 3.188299 | -0.0447597 | 11.39106
81.09623 | 14.5261 | 14.56464 | 3.19275 | -0.03854296 | 11.37189
81.10623 | 14.5159 | 14.54994 | 3.197208 | -0.03403747 | 11.35273
81.11623 | 14.513 | 14.53524 | 3.201674 | -0.02224394 | 11.33357
81.12623 | 14.5066 | 14.52056 | 3.206147 | -0.0139627 | 11.31442
81.13622 | 14.4994 | 14.50591 | 3.210623 | -0.006509081 | 11.29529
81.14622 | 14.4975 | 14.49125 | 3.215111 | 0.006247316 | 11.27614
81.15622 | 14.4948 | 14.47661 | 3.219607 | 0.01819068 | 11.257
81.16622 | 14.4896 | 14.46198 | 3.22411 | 0.02762098 | 11.23787
81.17622 | 14.4823 | 14.44736 | 3.228621 | 0.03493882 | 11.21874
81.18621 | 14.4708 | 14.43277 | 3.233134 | 0.03802963 | 11.19964
81.19621 | 14.4619 | 14.41818 | 3.23766 | 0.04372056 | 11.18052
81.20621 | 14.455 | 14.4036 | 3.242192 | 0.05139842 | 11.16141
81.21621 | 14.4519 | 14.38904 | 3.246733 | 0.06286333 | 11.1423
81.22621 | 14.4443 | 14.37449 | 3.25128 | 0.06981476 | 11.1232
81.2362 | 14.438 | 14.35996 | 3.255831 | 0.07803719 | 11.10413
81.2462 | 14.4325 | 14.34544 | 3.260393 | 0.08706106 | 11.08505
81.2562 | 14.4267 | 14.33093 | 3.264963 | 0.09577088 | 11.06597
81.2662 | 14.4136 | 14.31643 | 3.26954 | 0.09716593 | 11.04689
81.2762 | 14.4024 | 14.30195 | 3.274125 | 0.1004461 | 11.02783
81.2862 | 14.3947 | 14.28749 | 3.278716 | 0.107213 | 11.00877
81.29619 | 14.3915 | 14.27305 | 3.283311 | 0.1184504 | 10.98974
81.30619 | 14.3828 | 14.25861 | 3.287917 | 0.1241883 | 10.97069
81.31619 | 14.3716 | 14.24419 | 3.292531 | 0.1274107 | 10.95166
81.32619 | 14.3615 | 14.22978 | 3.297152 | 0.1317182 | 10.93263
81.33619 | 14.3549 | 14.21539 | 3.30178 | 0.1395106 | 10.91361
81.34618 | 14.3447 | 14.20103 | 3.306411 | 0.1436742 | 10.89461
81.35618 | 14.3383 | 14.18666 | 3.311054 | 0.1516351 | 10.87561
81.36618 | 14.3269 | 14.17232 | 3.315704 | 0.1545813 | 10.85662
81.37618 | 14.3162 | 14.15799 | 3.320361 | 0.1582117 | 10.83763
81.38618 | 14.3115 | 14.14367 | 3.325025 | 0.1678271 | 10.81865
81.39618 | 14.3021 | 14.12938 | 3.329697 | 0.172725 | 10.79968
81.40617 | 14.2902 | 14.11511 | 3.334371 | 0.1750937 | 10.78074
81.41617 | 14.2825 | 14.10084 | 3.339057 | 0.1816601 | 10.76178
81.42617 | 14.2708 | 14.08659 | 3.34375 | 0.1842097 | 10.74284
81.43617 | 14.2683 | 14.07236 | 3.34845 | 0.1959434 | 10.72391
81.44617 | 14.2595 | 14.05814 | 3.353158 | 0.2013605 | 10.70498
81.45616 | 14.2456 | 14.04396 | 3.357868 | 0.2016442 | 10.68609
81.46616 | 14.236 | 14.02977 | 3.362589 | 0.2062298 | 10.66718
81.47616 | 14.2272 | 14.0156 | 3.367318 | 0.2115955 | 10.64829
81.48616 | 14.2152 | 14.00146 | 3.372054 | 0.2137441 | 10.6294
81.49616 | 14.2027 | 13.98732 | 3.376797 | 0.2153758 | 10.61053
81.50616 | 14.1876 | 13.97321 | 3.381547 | 0.2143891 | 10.59166
81.51615 | 14.1793 | 13.95913 | 3.386299 | 0.2201712 | 10.57283
81.52615 | 14.1607 | 13.94505 | 3.391064 | 0.2156472 | 10.55399
81.53615 | 14.1477 | 13.93099 | 3.395835 | 0.2167097 | 10.53516
81.54615 | 14.1337 | 13.91695 | 3.400613 | 0.2167502 | 10.51634
81.55615 | 14.1205 | 13.90292 | 3.405398 | 0.2175755 | 10.49753
81.56614 | 14.1019 | 13.88893 | 3.410186 | 0.212966 | 10.47875
81.57614 | 14.0847 | 13.87495 | 3.414985 | 0.2097527 | 10.45996
81.58614 | 14.0728 | 13.86098 | 3.419791 | 0.2118219 | 10.44119
81.59614 | 14.0511 | 13.84703 | 3.424604 | 0.2040709 | 10.42242
81.60614 | 14.0302 | 13.8331 | 3.429424 | 0.1971012 | 10.40367
81.61614 | 14.0207 | 13.81919 | 3.434251 | 0.2015128 | 10.38494
81.62613 | 13.9978 | 13.80531 | 3.43908 | 0.192492 | 10.36623
81.63613 | 13.9801 | 13.79144 | 3.443921 | 0.1886644 | 10.34751
81.64613 | 13.9642 | 13.77758 | 3.448769 | 0.1866184 | 10.32881
81.65613 | 13.9485 | 13.76375 | 3.453624 | 0.1847524 | 10.31012
81.66613 | 13.9299 | 13.74993 | 3.458485 | 0.1799658 | 10.29145
81.67612 | 13.912 | 13.73615 | 3.463349 | 0.1758464 | 10.27281
81.68612 | 13.8962 | 13.72238 | 3.468224 | 0.1738207 | 10.25416
81.69612 | 13.8802 | 13.70863 | 3.473106 | 0.171574 | 10.23552
81.70612 | 13.8644 | 13.69489 | 3.477995 | 0.1695074 | 10.2169
81.71612 | 13.8473 | 13.68118 | 3.48289 | 0.1661205 | 10.19829
81.72612 | 13.83 | 13.66749 | 3.487793 | 0.162513 | 10.17969
81.73611 | 13.8154 | 13.65383 | 3.492697 | 0.1615709 | 10.16113
81.74611 | 13.8044 | 13.64018 | 3.497613 | 0.1642176 | 10.14257
81.75611 | 13.7929 | 13.62655 | 3.502536 | 0.1663509 | 10.12401
81.76611 | 13.7805 | 13.61294 | 3.507465 | 0.1675587 | 10.10548
81.77611 | 13.7695 | 13.59935 | 3.512401 | 0.1701463 | 10.08695
81.7861 | 13.7526 | 13.5858 | 3.517339 | 0.1667986 | 10.06846
81.7961 | 13.7348 | 13.57226 | 3.522289 | 0.1625386 | 10.04997
81.8061 | 13.7227 | 13.55874 | 3.527245 | 0.1639647 | 10.03149
81.8161 | 13.7055 | 13.54524 | 3.532208 | 0.1602609 | 10.01303
81.8261 | 13.6949 | 13.53176 | 3.537178 | 0.1631425 | 9.99458
81.8361 | 13.6831 | 13.5183 | 3.542154 | 0.1647958 | 9.97615
81.84609 | 13.6752 | 13.50488 | 3.547132 | 0.1703169 | 9.957751
81.85609 | 13.6619 | 13.49147 | 3.552121 | 0.1704276 | 9.939351
81.86609 | 13.6505 | 13.47808 | 3.557118 | 0.1724165 | 9.920966
81.87609 | 13.6354 | 13.46472 | 3.56212 | 0.1706828 | 9.902597
81.88609 | 13.6211 | 13.45137 | 3.56713 | 0.1697268 | 9.884244
81.89608 | 13.6074 | 13.43807 | 3.57214 | 0.1693343 | 9.865925
81.90608 | 13.591 | 13.42477 | 3.577163 | 0.1662309 | 9.847606
81.91608 | 13.5798 | 13.41149 | 3.582192 | 0.1683053 | 9.829303
81.92608 | 13.5653 | 13.39824 | 3.587227 | 0.1670616 | 9.811011
81.93608 | 13.5485 | 13.38501 | 3.592269 | 0.1634899 | 9.792741
81.94608 | 13.5395 | 13.37181 | 3.597317 | 0.1676934 | 9.774489
81.95607 | 13.5245 | 13.35864 | 3.602367 | 0.165861 | 9.756272
81.96607 | 13.5084 | 13.34548 | 3.607429 | 0.1629175 | 9.738054
81.97607 | 13.4962 | 13.33235 | 3.612496 | 0.1638493 | 9.719854
81.98607 | 13.4806 | 13.31924 | 3.617571 | 0.1613577 | 9.701672
81.99607 | 13.4611 | 13.30616 | 3.622651 | 0.1549418 | 9.683507
82.00606 | 13.4502 | 13.29312 | 3.627733 | 0.1570848 | 9.665382
82.01606 | 13.4353 | 13.28008 | 3.632827 | 0.1552198 | 9.647254
82.02606 | 13.4199 | 13.26707 | 3.637926 | 0.1528305 | 9.629143
82.03606 | 13.4075 | 13.25408 | 3.643032 | 0.1534161 | 9.611051
82.04606 | 13.3966 | 13.24112 | 3.648145 | 0.1554777 | 9.592977
82.05606 | 13.3848 | 13.22819 | 3.653264 | 0.1566137 | 9.574923
82.06605 | 13.3705 | 13.21528 | 3.658384 | 0.1552164 | 9.5569
82.07605 | 13.3589 | 13.2024 | 3.663515 | 0.156502 | 9.538883
82.08605 | 13.3448 | 13.18954 | 3.668653 | 0.1552631 | 9.520884
82.09605 | 13.3339 | 13.1767 | 3.673797 | 0.1571978 | 9.502905
82.10605 | 13.3129 | 13.16389 | 3.678947 | 0.1490078 | 9.484945
82.11604 | 13.3043 | 13.15112 | 3.684098 | 0.1531755 | 9.467026
82.12604 | 13.2932 | 13.13837 | 3.689261 | 0.1548329 | 9.449106
82.13604 | 13.2838 | 13.12563 | 3.69443 | 0.1581653 | 9.431205
82.14604 | 13.272 | 13.11293 | 3.699605 | 0.1590719 | 9.413323
82.15604 | 13.2555 | 13.10025 | 3.704786 | 0.1552521 | 9.395462
82.16604 | 13.2417 | 13.08759 | 3.709974 | 0.154106 | 9.37762
82.17603 | 13.2253 | 13.07498 | 3.715162 | 0.1503211 | 9.359817
82.18603 | 13.2069 | 13.06238 | 3.720362 | 0.1445228 | 9.342015
82.19603 | 13.1837 | 13.0498 | 3.725568 | 0.1338971 | 9.324235
82.20603 | 13.1769 | 13.03726 | 3.730779 | 0.1396449 | 9.306476
82.21603 | 13.163 | 13.02473 | 3.735997 | 0.1382661 | 9.288737
82.22602 | 13.1464 | 13.01226 | 3.741216 | 0.1341413 | 9.271043
82.23602 | 13.1293 | 12.99979 | 3.746446 | 0.1295083 | 9.253345
82.24602 | 13.109 | 12.98735 | 3.751682 | 0.1216488 | 9.235669
82.25602 | 13.0888 | 12.97494 | 3.756925 | 0.1138615 | 9.218014
82.26602 | 13.0725 | 12.96255 | 3.762173 | 0.1099476 | 9.20038
82.27602 | 13.055 | 12.95019 | 3.767427 | 0.1048053 | 9.182768
82.28601 | 13.0351 | 12.93787 | 3.772682 | 0.09723119 | 9.165187
82.29601 | 13.0149 | 12.92557 | 3.777948 | 0.08933421 | 9.147618
82.30601 | 13.002 | 12.91329 | 3.78322 | 0.08870944 | 9.130071
82.31601 | 12.9882 | 12.90104 | 3.788498 | 0.08715713 | 9.112545
82.32601 | 12.9705 | 12.88882 | 3.793781 | 0.08167695 | 9.095042
82.336 | 12.9496 | 12.87665 | 3.799066 | 0.07294996 | 9.077584
82.346 | 12.9339 | 12.86449 | 3.804361 | 0.0694134 | 9.060125
82.356 | 12.918 | 12.85235 | 3.809663 | 0.06564891 | 9.042688
82.366 | 12.9009 | 12.84024 | 3.81497 | 0.06065621 | 9.025274
82.376 | 12.8819 | 12.82816 | 3.820283 | 0.05373533 | 9.007882
82.386 | 12.8615 | 12.81611 | 3.825602 | 0.04538554 | 8.990512
82.39599 | 12.8519 | 12.8041 | 3.830921 | 0.04779517 | 8.973183
82.40599 | 12.844 | 12.79211 | 3.836252 | 0.05188769 | 8.955861
82.41599 | 12.829 | 12.78015 | 3.841588 | 0.04885233 | 8.93856
82.42599 | 12.8154 | 12.76821 | 3.84693 | 0.04718751 | 8.921283
82.43599 | 12.7956 | 12.75631 | 3.852278 | 0.03929408 | 8.904028
82.44598 | 12.7796 | 12.74444 | 3.857626 | 0.03516001 | 8.886814
82.45598 | 12.767 | 12.73259 | 3.862985 | 0.03440944 | 8.869606
82.46598 | 12.7539 | 12.72077 | 3.868349 | 0.03312838 | 8.852422
82.47598 | 12.7413 | 12.70898 | 3.87372 | 0.03231839 | 8.835262
82.48598 | 12.7286 | 12.69722 | 3.879096 | 0.03137883 | 8.818126
82.49598 | 12.7152 | 12.68549 | 3.884477 | 0.02971002 | 8.801013
82.50597 | 12.6982 | 12.6738 | 3.889859 | 0.02440071 | 8.78394
82.51597 | 12.6859 | 12.66213 | 3.895252 | 0.0237727 | 8.766875
82.52597 | 12.6736 | 12.65048 | 3.90065 | 0.02311556 | 8.749834
82.53597 | 12.6568 | 12.63887 | 3.906054 | 0.01792777 | 8.732818
82.54597 | 12.648 | 12.62729 | 3.911464 | 0.02071114 | 8.715825
82.55596 | 12.6339 | 12.61575 | 3.916873 | 0.01814666 | 8.69888
82.56596 | 12.6212 | 12.60423 | 3.922294 | 0.01696988 | 8.681937
82.57596 | 12.5992 | 12.59274 | 3.927719 | 0.006462295 | 8.665018
82.58596 | 12.5924 | 12.58127 | 3.933151 | 0.01112611 | 8.648123
82.59596 | 12.5818 | 12.56984 | 3.938588 | 0.01195803 | 8.631254
82.60596 | 12.569 | 12.55844 | 3.94403 | 0.01056083 | 8.614409
82.61595 | 12.557 | 12.54708 | 3.949472 | 0.009921891 | 8.597606
82.62595 | 12.5457 | 12.53574 | 3.954925 | 0.009963169 | 8.580812
82.63595 | 12.5375 | 12.52442 | 3.960383 | 0.01307546 | 8.564041
82.64595 | 12.5244 | 12.51314 | 3.965847 | 0.0112558 | 8.547297
82.65595 | 12.5099 | 12.50189 | 3.971316 | 0.008005831 | 8.530578
82.66594 | 12.4961 | 12.49069 | 3.976785 | 0.005414578 | 8.5139
82.67594 | 12.4852 | 12.4795 | 3.982265 | 0.005703991 | 8.497231
82.68594 | 12.481 | 12.46834 | 3.98775 | 0.01266178 | 8.480588
82.69594 | 12.4704 | 12.45721 | 3.99324 | 0.01318917 | 8.463971
82.70594 | 12.4581 | 12.44611 | 3.998735 | 0.01198562 | 8.447379
82.71594 | 12.4524 | 12.43505 | 4.004236 | 0.01735097 | 8.430813
82.72593 | 12.4438 | 12.42403 | 4.009736 | 0.01977452 | 8.414289
82.73593 | 12.4314 | 12.41302 | 4.015247 | 0.01837821 | 8.397774
82.74593 | 12.4208 | 12.40205 | 4.020764 | 0.01875076 | 8.381286
82.75593 | 12.4134 | 12.39111 | 4.026285 | 0.02229145 | 8.364824
82.76593 | 12.4037 | 12.3802 | 4.031812 | 0.02350169 | 8.348387
82.77592 | 12.3956 | 12.36933 | 4.037338 | 0.02626975 | 8.331993
82.78592 | 12.3889 | 12.35848 | 4.042874 | 0.0304168 | 8.315609
82.79592 | 12.3794 | 12.34767 | 4.048416 | 0.03173197 | 8.299252
82.80592 | 12.3732 | 12.33688 | 4.053963 | 0.03631687 | 8.28292
82.81592 | 12.3677 | 12.32613 | 4.059515 | 0.04156996 | 8.266615
82.82592 | 12.3563 | 12.31541 | 4.065071 | 0.04089109 | 8.250337
82.83591 | 12.3519 | 12.30473 | 4.070628 | 0.0471709 | 8.234101
82.84591 | 12.3452 | 12.29407 | 4.076195 | 0.05112957 | 8.217876
82.85591 | 12.3331 | 12.28345 | 4.081766 | 0.04965488 | 8.201679
82.86591 | 12.3259 | 12.27285 | 4.087343 | 0.05305044 | 8.185507
82.87591 | 12.3165 | 12.26229 | 4.092925 | 0.0542133 | 8.169362
82.8859 | 12.3059 | 12.25177 | 4.098505 | 0.05413428 | 8.15326
82.8959 | 12.297 | 12.24127 | 4.104097 | 0.05573331 | 8.13717
82.9059 | 12.2884 | 12.2308 | 4.109693 | 0.05760156 | 8.121105
82.9159 | 12.2793 | 12.22036 | 4.115294 | 0.05893722 | 8.105069
82.9259 | 12.264 | 12.20996 | 4.1209 | 0.05404118 | 8.089059
82.9359 | 12.2554 | 12.19959 | 4.126511 | 0.05581236 | 8.073077
82.94589 | 12.2443 | 12.18926 | 4.13212 | 0.05504269 | 8.057137
82.95589 | 12.2309 | 12.17895 | 4.137741 | 0.05195048 | 8.041209
82.96589 | 12.2193 | 12.16867 | 4.143366 | 0.05062601 | 8.025308
82.97589 | 12.2067 | 12.15843 | 4.148995 | 0.04826954 | 8.009435
82.98589 | 12.1959 | 12.14822 | 4.15463 | 0.04768065 | 7.99359
82.99588 | 12.1851 | 12.13805 | 4.160263 | 0.04704978 | 7.977787
83.00588 | 12.1755 | 12.1279 | 4.165907 | 0.04759763 | 7.961996
83.01588 | 12.1586 | 12.11779 | 4.171555 | 0.04081152 | 7.946234
83.02588 | 12.1518 | 12.10771 | 4.177208 | 0.04409469 | 7.930498
83.03588 | 12.1389 | 12.09766 | 4.182865 | 0.04124385 | 7.914791
83.04588 | 12.1247 | 12.08764 | 4.188527 | 0.03706192 | 7.899111
83.05587 | 12.1163 | 12.07766 | 4.194188 | 0.03863811 | 7.883474
83.06587 | 12.1075 | 12.06771 | 4.199859 | 0.03979143 | 7.867849
83.07587 | 12.0908 | 12.05779 | 4.205535 | 0.03301167 | 7.852253
83.08587 | 12.0868 | 12.0479 | 4.211215 | 0.03890073 | 7.836684
83.09587 | 12.077 | 12.03804 | 4.2169 | 0.03895639 | 7.821144
83.10586 | 12.0669 | 12.02823 | 4.222583 | 0.03867015 | 7.805647
83.11586 | 12.0551 | 12.01844 | 4.228277 | 0.03666148 | 7.790162
83.12586 | 12.0486 | 12.00868 | 4.233974 | 0.03991968 | 7.774706
83.13586 | 12.0357 | 11.99895 | 4.239677 | 0.03674624 | 7.759277
83.14586 | 12.0305 | 11.98926 | 4.245383 | 0.04123929 | 7.743877
83.15586 | 12.0219 | 11.9796 | 4.251094 | 0.04230019 | 7.728506
83.16585 | 12.0033 | 11.96998 | 4.256804 | 0.03332012 | 7.713176
83.17585 | 11.9955 | 11.96038 | 4.262523 | 0.03511556 | 7.697861
83.18585 | 11.9855 | 11.95082 | 4.268247 | 0.03467938 | 7.682573
83.19585 | 11.9796 | 11.94129 | 4.273975 | 0.03831007 | 7.667315
83.20585 | 11.97 | 11.93179 | 4.279708 | 0.03820797 | 7.652085
83.21584 | 11.9584 | 11.92234 | 4.285438 | 0.03606458 | 7.636897
83.22584 | 11.9447 | 11.9129 | 4.291179 | 0.03179737 | 7.621724
83.23584 | 11.9388 | 11.9035 | 4.296924 | 0.03529819 | 7.606578
83.24584 | 11.9233 | 11.89413 | 4.302673 | 0.02916565 | 7.591461
83.25584 | 11.9132 | 11.8848 | 4.308426 | 0.02840088 | 7.576373
83.26584 | 11.9038 | 11.8755 | 4.314183 | 0.02830363 | 7.561313
83.27583 | 11.8927 | 11.86624 | 4.319939 | 0.02646486 | 7.546296
83.28583 | 11.884 | 11.857 | 4.325704 | 0.02700194 | 7.531294
83.29583 | 11.8714 | 11.84779 | 4.331474 | 0.02360673 | 7.51632
83.30583 | 11.8603 | 11.83862 | 4.337247 | 0.02167823 | 7.501375
83.31583 | 11.8449 | 11.82948 | 4.343024 | 0.01541794 | 7.486458
83.32582 | 11.8371 | 11.82038 | 4.3488 | 0.01671627 | 7.471584
83.33582 | 11.8274 | 11.81131 | 4.354585 | 0.01608973 | 7.456725
83.34582 | 11.8155 | 11.80227 | 4.360374 | 0.01323156 | 7.441894
83.35582 | 11.802 | 11.79326 | 4.366168 | 0.008740499 | 7.427092
83.36582 | 11.7933 | 11.78428 | 4.371965 | 0.009016577 | 7.412319
83.37582 | 11.7839 | 11.77534 | 4.377765 | 0.008560272 | 7.397574
83.38581 | 11.7794 | 11.76644 | 4.383564 | 0.01296278 | 7.382873
83.39581 | 11.7684 | 11.75756 | 4.389373 | 0.01084123 | 7.368186
83.40581 | 11.7553 | 11.74871 | 4.395185 | 0.006586894 | 7.353528
83.41581 | 11.7433 | 11.7399 | 4.401001 | 0.003400162 | 7.338899
83.42581 | 11.7365 | 11.73112 | 4.406821 | 0.005381205 | 7.324298
83.4358 | 11.7277 | 11.72238 | 4.412638 | 0.005320882 | 7.309741
83.4458 | 11.7175 | 11.71366 | 4.418465 | 0.003836282 | 7.295198
83.4558 | 11.7127 | 11.70498 | 4.424296 | 0.007719015 | 7.280685
83.4658 | 11.7055 | 11.69633 | 4.430131 | 0.009169875 | 7.266199
83.4758 | 11.6999 | 11.68771 | 4.435969 | 0.01218747 | 7.251744
83.4858 | 11.6942 | 11.67913 | 4.44181 | 0.01507336 | 7.237316
83.49579 | 11.6896 | 11.67058 | 4.44765 | 0.0190176 | 7.222933
83.50579 | 11.6783 | 11.66206 | 4.453499 | 0.01623818 | 7.208563
83.51579 | 11.6717 | 11.65357 | 4.459351 | 0.01812594 | 7.194223
83.52579 | 11.6693 | 11.64512 | 4.465207 | 0.02418176 | 7.179912
83.53579 | 11.6624 | 11.63669 | 4.471066 | 0.02570502 | 7.165629
83.54578 | 11.658 | 11.62831 | 4.476923 | 0.02968759 | 7.15139
83.55578 | 11.6502 | 11.61995 | 4.482789 | 0.03024623 | 7.137165
83.56578 | 11.6516 | 11.61163 | 4.488659 | 0.03997173 | 7.12297
83.57578 | 11.6458 | 11.60333 | 4.494532 | 0.04246548 | 7.108803
83.58578 | 11.6391 | 11.59507 | 4.500408 | 0.0440274 | 7.094665
83.59578 | 11.626 | 11.58684 | 4.506287 | 0.03915613 | 7.080556
83.60577 | 11.6244 | 11.57865 | 4.512165 | 0.04574568 | 7.06649
83.61577 | 11.6181 | 11.57049 | 4.518051 | 0.04760951 | 7.05244
83.62577 | 11.6135 | 11.56236 | 4.52394 | 0.05114201 | 7.038418
83.63577 | 11.6006 | 11.55426 | 4.529833 | 0.04634189 | 7.024425
83.64577 | 11.5981 | 11.54619 | 4.535729 | 0.05191047 | 7.010461
83.65576 | 11.592 | 11.53816 | 4.541622 | 0.05383834 | 6.99654
83.66576 | 11.5851 | 11.53016 | 4.547524 | 0.05494168 | 6.982634
83.67576 | 11.5764 | 11.52219 | 4.55343 | 0.05421374 | 6.968757
83.68576 | 11.5624 | 11.51425 | 4.559338 | 0.04815288 | 6.954909
83.69576 | 11.5577 | 11.50634 | 4.56525 | 0.05136067 | 6.94109
83.70576 | 11.5478 | 11.49846 | 4.571164 | 0.04933626 | 6.927299
83.71575 | 11.5378 | 11.49063 | 4.577076 | 0.04717237 | 6.913552
83.72575 | 11.5394 | 11.48282 | 4.582997 | 0.05658408 | 6.899819
83.73575 | 11.5263 | 11.47504 | 4.58892 | 0.05126406 | 6.886116
83.74575 | 11.5232 | 11.46729 | 4.594847 | 0.055912 | 6.872441
83.75575 | 11.5167 | 11.45957 | 4.600777 | 0.05712781 | 6.858796
83.76574 | 11.5049 | 11.4519 | 4.606703 | 0.05300495 | 6.845192
83.77574 | 11.4877 | 11.44424 | 4.612638 | 0.0434573 | 6.831604
83.78574 | 11.4908 | 11.43662 | 4.618577 | 0.05417818 | 6.818045
83.79574 | 11.4807 | 11.42903 | 4.624518 | 0.05166741 | 6.804515
83.80574 | 11.4714 | 11.42148 | 4.630461 | 0.04992462 | 6.791014
83.81574 | 11.4672 | 11.41395 | 4.636408 | 0.05325071 | 6.777541
83.82573 | 11.4575 | 11.40646 | 4.642351 | 0.05103779 | 6.764111
83.83573 | 11.4513 | 11.399 | 4.648303 | 0.05229988 | 6.750697
83.84573 | 11.4409 | 11.39157 | 4.654258 | 0.04933119 | 6.737311
83.85573 | 11.4341 | 11.38417 | 4.660216 | 0.04993147 | 6.723953
83.86573 | 11.4118 | 11.3768 | 4.666176 | 0.03499954 | 6.710625
83.87572 | 11.4136 | 11.36947 | 4.672132 | 0.04412954 | 6.697338
83.88572 | 11.4037 | 11.36216 | 4.678098 | 0.04153537 | 6.684067
83.89572 | 11.3927 | 11.35489 | 4.684065 | 0.03780962 | 6.670825
83.90572 | 11.3792 | 11.34765 | 4.690036 | 0.03155265 | 6.657611
83.91572 | 11.3746 | 11.34044 | 4.696009 | 0.03416497 | 6.644426
83.92572 | 11.3675 | 11.33325 | 4.701984 | 0.0342452 | 6.631271
83.93571 | 11.3593 | 11.32611 | 4.707956 | 0.03318824 | 6.618156
83.94571 | 11.3488 | 11.31899 | 4.713936 | 0.02980713 | 6.605057
83.95571 | 11.3354 | 11.31191 | 4.719919 | 0.02349445 | 6.591987
83.96571 | 11.3306 | 11.30485 | 4.725904 | 0.02575109 | 6.578945
83.97571 | 11.3204 | 11.29782 | 4.731891 | 0.02257705 | 6.565932
83.9857 | 11.3183 | 11.29083 | 4.737875 | 0.02746529 | 6.55296
83.9957 | 11.3082 | 11.28387 | 4.743867 | 0.02432917 | 6.540004
84.0057 | 11.3107 | 11.27694 | 4.749862 | 0.033763 | 6.527075
84.0157 | 11.302 | 11.27004 | 4.755858 | 0.03196493 | 6.514177
84.0257 | 11.2936 | 11.26316 | 4.761857 | 0.03043663 | 6.501307
84.0357 | 11.2892 | 11.25632 | 4.767858 | 0.03287823 | 6.488464
84.04569 | 11.2817 | 11.24952 | 4.773855 | 0.0321823 | 6.475663
84.05569 | 11.2855 | 11.24274 | 4.77986 | 0.04276223 | 6.462878
84.06569 | 11.2812 | 11.23599 | 4.785867 | 0.04521255 | 6.45012
84.07569 | 11.2793 | 11.22927 | 4.791877 | 0.05003135 | 6.437392
84.08569 | 11.2843 | 11.22258 | 4.797888 | 0.06172014 | 6.424692
84.09568 | 11.2895 | 11.21593 | 4.803896 | 0.07357285 | 6.412031
84.10568 | 11.2767 | 11.2093 | 4.809911 | 0.06740069 | 6.399388
84.11568 | 11.2828 | 11.2027 | 4.815929 | 0.08009906 | 6.386772
84.12568 | 11.2869 | 11.19613 | 4.821948 | 0.09076696 | 6.374185
84.13568 | 11.285 | 11.18959 | 4.827969 | 0.09540556 | 6.361625
84.14568 | 11.2906 | 11.18309 | 4.833992 | 0.1075131 | 6.349094
84.15567 | 11.2904 | 11.17662 | 4.840011 | 0.1137849 | 6.336604
84.16567 | 11.2891 | 11.17017 | 4.846038 | 0.1189327 | 6.324129
84.17567 | 11.2978 | 11.16375 | 4.852067 | 0.1340514 | 6.311682
84.18567 | 11.3058 | 11.15736 | 4.858097 | 0.1484393 | 6.299264
84.19567 | 11.3003 | 11.151 | 4.864129 | 0.1492982 | 6.286873
84.20566 | 11.3038 | 11.14468 | 4.870157 | 0.1591213 | 6.274522
84.21566 | 11.312 | 11.13838 | 4.876193 | 0.1736204 | 6.262187
84.22566 | 11.3103 | 11.13211 | 4.88223 | 0.1781903 | 6.24988
84.23566 | 11.3163 | 11.12587 | 4.888268 | 0.190431 | 6.237601
84.24566 | 11.3133 | 11.11966 | 4.894309 | 0.193642 | 6.225349
84.25566 | 11.3186 | 11.11348 | 4.900351 | 0.2051236 | 6.213126
84.26565 | 11.3238 | 11.10733 | 4.906388 | 0.2164695 | 6.200942
84.27565 | 11.3239 | 11.10121 | 4.912433 | 0.22269 | 6.188777
84.28565 | 11.3229 | 11.09512 | 4.918479 | 0.2277842 | 6.176636
84.29565 | 11.3255 | 11.08905 | 4.924527 | 0.2364506 | 6.164522
84.30565 | 11.3205 | 11.08301 | 4.930577 | 0.2374863 | 6.152437
84.31564 | 11.323 | 11.07701 | 4.936621 | 0.2459874 | 6.140392
84.32564 | 11.3234 | 11.07104 | 4.942673 | 0.252365 | 6.128362
84.33564 | 11.3175 | 11.06509 | 4.948726 | 0.2524118 | 6.116362
84.34564 | 11.319 | 11.05917 | 4.954781 | 0.259834 | 6.104385
84.35564 | 11.3225 | 11.05327 | 4.960837 | 0.2692254 | 6.092438
84.36564 | 11.315 | 11.04741 | 4.966894 | 0.2675874 | 6.080519
84.37563 | 11.316 | 11.04159 | 4.972946 | 0.274414 | 6.06864
84.38563 | 11.3113 | 11.03578 | 4.979006 | 0.2755196 | 6.056775
84.39563 | 11.3089 | 11.03 | 4.985066 | 0.2788968 | 6.044937
84.40563 | 11.3001 | 11.02425 | 4.991128 | 0.2758455 | 6.033126
84.41563 | 11.2988 | 11.01853 | 4.997191 | 0.2802656 | 6.021343
84.42562 | 11.2928 | 11.01285 | 5.003249 | 0.2799521 | 6.009599
84.43562 | 11.2972 | 11.00718 | 5.009314 | 0.2900163 | 5.99787
84.44562 | 11.2961 | 11.00155 | 5.01538 | 0.2945538 | 5.986167
84.45562 | 11.2937 | 10.99594 | 5.021446 | 0.2977618 | 5.974492
84.46562 | 11.2923 | 10.99036 | 5.027514 | 0.3019394 | 5.962846
84.47562 | 11.2822 | 10.98481 | 5.033583 | 0.297391 | 5.951226
84.48561 | 11.2743 | 10.97929 | 5.039646 | 0.2950097 | 5.939644
84.49561 | 11.2709 | 10.9738 | 5.045717 | 0.2971021 | 5.928081
84.50561 | 11.2716 | 10.96833 | 5.051788 | 0.3032708 | 5.916541
84.51561 | 11.2662 | 10.96288 | 5.05786 | 0.3033151 | 5.905025
84.52561 | 11.2697 | 10.95747 | 5.063932 | 0.3122284 | 5.893539
84.5356 | 11.2686 | 10.95209 | 5.07 | 0.316509 | 5.882091
84.5456 | 11.2622 | 10.94673 | 5.076074 | 0.3154678 | 5.870659
84.5556 | 11.2614 | 10.9414 | 5.082148 | 0.3199985 | 5.859253
84.5656 | 11.2575 | 10.9361 | 5.088224 | 0.3214025 | 5.847874
84.5756 | 11.2479 | 10.93082 | 5.0943 | 0.3170792 | 5.836521
84.58559 | 11.2469 | 10.92558 | 5.10037 | 0.3213199 | 5.82521
84.59559 | 11.2432 | 10.92036 | 5.106447 | 0.3228424 | 5.813911
84.60559 | 11.2413 | 10.91516 | 5.112524 | 0.3261382 | 5.802638
84.61559 | 11.2436 | 10.90999 | 5.118602 | 0.3336065 | 5.791391
84.62559 | 11.2355 | 10.90485 | 5.124681 | 0.3306486 | 5.780171
84.63559 | 11.2362 | 10.89974 | 5.130759 | 0.3364633 | 5.768978
84.64558 | 11.236 | 10.89465 | 5.136832 | 0.3413473 | 5.757821
84.65558 | 11.2355 | 10.88959 | 5.142912 | 0.3459088 | 5.74668
84.66558 | 11.2258 | 10.88455 | 5.148991 | 0.3412477 | 5.735561
84.67558 | 11.2273 | 10.87954 | 5.155071 | 0.3477567 | 5.724472
84.68558 | 11.2195 | 10.87456 | 5.161151 | 0.3449354 | 5.713413
84.69557 | 11.2228 | 10.86961 | 5.167226 | 0.3531867 | 5.702388
84.70557 | 11.2226 | 10.86468 | 5.173306 | 0.3579167 | 5.691377
84.71557 | 11.2184 | 10.85978 | 5.179387 | 0.3586213 | 5.680392
84.72557 | 11.2215 | 10.8549 | 5.185467 | 0.3665987 | 5.669434
84.73557 | 11.2225 | 10.85005 | 5.191548 | 0.3724506 | 5.658501
84.74557 | 11.2206 | 10.84522 | 5.197629 | 0.3753765 | 5.647595
84.75556 | 11.2183 | 10.84043 | 5.203704 | 0.3778722 | 5.636724
84.76556 | 11.2176 | 10.83565 | 5.209784 | 0.3819465 | 5.625869
84.77556 | 11.2166 | 10.8309 | 5.215865 | 0.3856955 | 5.615039
84.78556 | 11.2174 | 10.82618 | 5.221946 | 0.3912186 | 5.604236
84.79556 | 11.2233 | 10.82148 | 5.228026 | 0.4018162 | 5.593458
84.80555 | 11.2271 | 10.81682 | 5.2341 | 0.4102792 | 5.582721
84.81555 | 11.2321 | 10.81217 | 5.24018 | 0.4199291 | 5.571991
84.82555 | 11.2336 | 10.80755 | 5.24626 | 0.4260476 | 5.561292
84.83555 | 11.2338 | 10.80295 | 5.25234 | 0.4308474 | 5.550613
84.84555 | 11.2433 | 10.79838 | 5.258419 | 0.4449159 | 5.539965
84.85555 | 11.249 | 10.79383 | 5.264498 | 0.4551672 | 5.529335
84.86554 | 11.252 | 10.78932 | 5.27057 | 0.4626794 | 5.518751
84.87554 | 11.2555 | 10.78482 | 5.276648 | 0.4706808 | 5.508171
84.88554 | 11.2669 | 10.78035 | 5.282726 | 0.486548 | 5.497626
84.89554 | 11.2751 | 10.7759 | 5.288803 | 0.4991998 | 5.487097
84.90554 | 11.2794 | 10.77148 | 5.294879 | 0.5079173 | 5.476603
84.91553 | 11.2928 | 10.76709 | 5.300949 | 0.5257115 | 5.466139
84.92553 | 11.2944 | 10.76271 | 5.307025 | 0.5316852 | 5.45569
84.93553 | 11.3059 | 10.75837 | 5.3131 | 0.5475344 | 5.445266
84.94553 | 11.3142 | 10.75404 | 5.319174 | 0.5601594 | 5.434867
84.95553 | 11.3307 | 10.74974 | 5.325247 | 0.5809602 | 5.424492
84.96553 | 11.3418 | 10.74546 | 5.33132 | 0.596337 | 5.414143
84.97552 | 11.351 | 10.74121 | 5.337386 | 0.6097857 | 5.403828
84.98552 | 11.3567 | 10.73699 | 5.343457 | 0.6197142 | 5.393528
84.99552 | 11.3668 | 10.73278 | 5.349528 | 0.6340195 | 5.383253
85.00552 | 11.3776 | 10.7286 | 5.355597 | 0.6490007 | 5.373002
85.01552 | 11.393 | 10.72444 | 5.361666 | 0.668558 | 5.362776
85.02551 | 11.3974 | 10.72031 | 5.367727 | 0.6770881 | 5.352584
85.03551 | 11.4105 | 10.7162 | 5.373794 | 0.694298 | 5.342408
85.04551 | 11.4136 | 10.71212 | 5.37986 | 0.701485 | 5.332255
85.05551 | 11.4188 | 10.70805 | 5.385924 | 0.7107487 | 5.322127
85.06551 | 11.4204 | 10.70401 | 5.391988 | 0.7163891 | 5.312023
85.07551 | 11.4318 | 10.69999 | 5.39805 | 0.731806 | 5.301944
85.0855 | 11.4424 | 10.696 | 5.404106 | 0.7463964 | 5.291898
85.0955 | 11.44 | 10.69203 | 5.410166 | 0.7479677 | 5.281867
85.1055 | 11.4475 | 10.68808 | 5.416224 | 0.7594156 | 5.27186
85.1155 | 11.4426 | 10.68416 | 5.422282 | 0.7584413 | 5.261877
85.1255 | 11.4424 | 10.68026 | 5.428338 | 0.7621437 | 5.251918
85.13549 | 11.4392 | 10.67638 | 5.434387 | 0.7628199 | 5.241993
85.14549 | 11.4383 | 10.67252 | 5.440441 | 0.7657775 | 5.232082
85.15549 | 11.4301 | 10.66869 | 5.446493 | 0.761412 | 5.222195
85.16549 | 11.4284 | 10.66488 | 5.452543 | 0.7635248 | 5.212332
85.17549 | 11.4186 | 10.66109 | 5.458593 | 0.7575149 | 5.202493
85.18549 | 11.4113 | 10.65732 | 5.46464 | 0.753983 | 5.192677
85.19548 | 11.405 | 10.65357 | 5.47068 | 0.751425 | 5.182895
85.20548 | 11.3922 | 10.64985 | 5.476725 | 0.742349 | 5.173126
85.21548 | 11.3762 | 10.64615 | 5.482768 | 0.7300509 | 5.163382
85.22548 | 11.3686 | 10.64247 | 5.488809 | 0.7261308 | 5.153661
85.23548 | 11.3538 | 10.63881 | 5.494848 | 0.7149888 | 5.143963
85.24547 | 11.3383 | 10.63518 | 5.50088 | 0.7031217 | 5.134298
85.25547 | 11.3163 | 10.63156 | 5.506916 | 0.6847373 | 5.124647
85.26547 | 11.3063 | 10.62797 | 5.51295 | 0.6783305 | 5.11502
85.27547 | 11.2893 | 10.6244 | 5.518982 | 0.6649024 | 5.105416
85.28547 | 11.2682 | 10.62085 | 5.525012 | 0.647353 | 5.095835
85.29547 | 11.2448 | 10.61732 | 5.531041 | 0.6274822 | 5.086277
85.30546 | 11.2227 | 10.61381 | 5.537061 | 0.608887 | 5.076752
85.31546 | 11.2057 | 10.61033 | 5.543086 | 0.5953744 | 5.06724
85.32546 | 11.1837 | 10.60686 | 5.549108 | 0.5768405 | 5.057752
85.33546 | 11.1654 | 10.60341 | 5.555128 | 0.5619858 | 5.048286
85.34546 | 11.1376 | 10.59999 | 5.561146 | 0.5376104 | 5.038843
85.35545 | 11.1164 | 10.59659 | 5.567156 | 0.5198109 | 5.029433
85.36545 | 11.0981 | 10.59321 | 5.57317 | 0.5048939 | 5.020036
85.37545 | 11.0742 | 10.58984 | 5.579181 | 0.484357 | 5.010662
85.38545 | 11.0564 | 10.5865 | 5.58519 | 0.4698988 | 5.001311
85.39545 | 11.0338 | 10.58318 | 5.591197 | 0.4506204 | 4.991982
85.40545 | 11.017 | 10.57988 | 5.597202 | 0.4371222 | 4.982676
85.41544 | 11.0036 | 10.5766 | 5.603198 | 0.4270006 | 4.973402
85.42544 | 10.9762 | 10.57334 | 5.609197 | 0.4028617 | 4.964141
85.43544 | 10.9519 | 10.5701 | 5.615195 | 0.381803 | 4.954902
85.44544 | 10.9269 | 10.56688 | 5.621189 | 0.3600248 | 4.945686
85.45544 | 10.917 | 10.56367 | 5.627181 | 0.3533261 | 4.936493
85.46543 | 10.8979 | 10.56049 | 5.633165 | 0.337405 | 4.92733
85.47543 | 10.8786 | 10.55733 | 5.639152 | 0.3212675 | 4.918181
85.48543 | 10.8522 | 10.55419 | 5.645136 | 0.2980098 | 4.909055
85.49543 | 10.8419 | 10.55107 | 5.651117 | 0.2908334 | 4.89995
85.50543 | 10.8238 | 10.54796 | 5.657096 | 0.2758376 | 4.890867
85.51543 | 10.8108 | 10.54488 | 5.663071 | 0.2659219 | 4.881807
85.52542 | 10.7753 | 10.54182 | 5.669038 | 0.2334845 | 4.872777
85.53542 | 10.7626 | 10.53877 | 5.675008 | 0.2238311 | 4.86376
85.54542 | 10.7462 | 10.53574 | 5.680976 | 0.2104583 | 4.854766
85.55542 | 10.7314 | 10.53273 | 5.68694 | 0.1986673 | 4.845793
85.56542 | 10.7108 | 10.52974 | 5.692901 | 0.181057 | 4.836842
85.57541 | 10.696 | 10.52678 | 5.698853 | 0.1692249 | 4.827922
85.58541 | 10.686 | 10.52382 | 5.704808 | 0.1621772 | 4.819015
85.59541 | 10.6664 | 10.52089 | 5.71076 | 0.1455116 | 4.810128
85.60541 | 10.6425 | 10.51797 | 5.716709 | 0.1245268 | 4.801264
85.61541 | 10.6218 | 10.51508 | 5.722654 | 0.1067239 | 4.792422
85.62541 | 10.619 | 10.5122 | 5.728597 | 0.1068032 | 4.7836
85.6354 | 10.6073 | 10.50934 | 5.73453 | 0.0979612 | 4.774809
85.6454 | 10.5855 | 10.5065 | 5.740465 | 0.07900373 | 4.766031
85.6554 | 10.5737 | 10.50367 | 5.746397 | 0.07002841 | 4.757274
85.6654 | 10.5671 | 10.50087 | 5.752326 | 0.06623489 | 4.748539
85.6754 | 10.5489 | 10.49808 | 5.758252 | 0.050824 | 4.739824
85.68539 | 10.5409 | 10.49531 | 5.764168 | 0.04559283 | 4.73114
85.69539 | 10.5258 | 10.49255 | 5.770086 | 0.03324628 | 4.722468
85.70539 | 10.5105 | 10.48982 | 5.776001 | 0.02068274 | 4.713817
85.71539 | 10.4983 | 10.4871 | 5.781912 | 0.01120189 | 4.705186
85.72539 | 10.4945 | 10.4844 | 5.787819 | 0.01010316 | 4.696578
85.73539 | 10.4821 | 10.48171 | 5.793723 | 0.0003874669 | 4.68799
85.74538 | 10.4725 | 10.47905 | 5.799617 | -0.006548228 | 4.679432
85.75538 | 10.4687 | 10.4764 | 5.805513 | -0.007698335 | 4.670885
85.76538 | 10.4632 | 10.47377 | 5.811405 | -0.01056515 | 4.66236
85.77538 | 10.4584 | 10.47115 | 5.817293 | -0.01274869 | 4.653855
85.78538 | 10.4439 | 10.46855 | 5.823178 | -0.0246494 | 4.645371
85.79537 | 10.4397 | 10.46597 | 5.829053 | -0.02626885 | 4.636916
85.80537 | 10.4354 | 10.4634 | 5.834929 | -0.02800256 | 4.628474
85.81537 | 10.4322 | 10.46085 | 5.840801 | -0.02865276 | 4.620051
85.82537 | 10.4294 | 10.45832 | 5.84667 | -0.02891927 | 4.61165
85.83537 | 10.433 | 10.4558 | 5.852534 | -0.02280212 | 4.603268
85.84537 | 10.429 | 10.4533 | 5.858394 | -0.02430142 | 4.594908
85.85536 | 10.4197 | 10.45082 | 5.864244 | -0.03111904 | 4.586575
85.86536 | 10.4112 | 10.44835 | 5.870095 | -0.03715012 | 4.578255
85.87536 | 10.4114 | 10.4459 | 5.875942 | -0.03449714 | 4.569955
85.88536 | 10.4084 | 10.44346 | 5.881785 | -0.03506026 | 4.561675
85.89536 | 10.4107 | 10.44104 | 5.887623 | -0.03033884 | 4.553416
85.90535 | 10.4001 | 10.43864 | 5.893451 | -0.0385354 | 4.545184
85.91535 | 10.4009 | 10.43625 | 5.899281 | -0.03534507 | 4.536964
85.92535 | 10.3979 | 10.43387 | 5.905106 | -0.03597049 | 4.528765
85.93535 | 10.3894 | 10.43151 | 5.910926 | -0.04211125 | 4.520585
85.94535 | 10.3883 | 10.42917 | 5.916741 | -0.04086725 | 4.512426
85.95535 | 10.3847 | 10.42684 | 5.922552 | -0.04213834 | 4.504286
85.96534 | 10.3787 | 10.42453 | 5.928353 | -0.04582689 | 4.496174
85.97534 | 10.3736 | 10.42223 | 5.934154 | -0.04862786 | 4.488074
85.98534 | 10.3694 | 10.41994 | 5.939951 | -0.0505434 | 4.479993
85.99534 | 10.369 | 10.41767 | 5.945743 | -0.04867454 | 4.471932
86.00534 | 10.366 | 10.41542 | 5.951529 | -0.04942023 | 4.463891
86.01533 | 10.3512 | 10.41318 | 5.957306 | -0.06198197 | 4.455876
86.02533 | 10.352 | 10.41096 | 5.963082 | -0.05895644 | 4.447874
86.03533 | 10.3487 | 10.40875 | 5.968854 | -0.06004567 | 4.439891
86.04533 | 10.3392 | 10.40655 | 5.974621 | -0.06734873 | 4.431928
86.05533 | 10.3306 | 10.40437 | 5.980383 | -0.07376614 | 4.423983
86.06533 | 10.331 | 10.4022 | 5.986139 | -0.07119811 | 4.416059
86.07532 | 10.3265 | 10.40005 | 5.991885 | -0.0735457 | 4.408161
86.08532 | 10.3278 | 10.39791 | 5.997631 | -0.07010525 | 4.400274
86.09532 | 10.3186 | 10.39578 | 6.003372 | -0.07717892 | 4.392407
86.10532 | 10.31 | 10.39367 | 6.009107 | -0.08366599 | 4.384559
86.11532 | 10.3122 | 10.39157 | 6.014837 | -0.07936694 | 4.37673
86.12531 | 10.3042 | 10.38948 | 6.020556 | -0.08528287 | 4.368927
86.13531 | 10.3012 | 10.38741 | 6.026274 | -0.08621085 | 4.361136
86.14531 | 10.3021 | 10.38535 | 6.031988 | -0.08325162 | 4.353364
86.15531 | 10.3002 | 10.38331 | 6.037696 | -0.08310638 | 4.345611
86.16531 | 10.2966 | 10.38127 | 6.043398 | -0.084674 | 4.337876
86.17531 | 10.301 | 10.37925 | 6.049094 | -0.07825466 | 4.33016
86.1853 | 10.2926 | 10.37725 | 6.054779 | -0.08465024 | 4.322471
86.1953 | 10.2919 | 10.37526 | 6.060464 | -0.08335681 | 4.314792
86.2053 | 10.2997 | 10.37328 | 6.066144 | -0.07357611 | 4.307133
86.2153 | 10.2895 | 10.37131 | 6.071817 | -0.08180823 | 4.299491
86.2253 | 10.2993 | 10.36935 | 6.077484 | -0.07005267 | 4.291869
86.23529 | 10.2953 | 10.36741 | 6.08314 | -0.07211145 | 4.284272
86.24529 | 10.2908 | 10.36548 | 6.088795 | -0.07468118 | 4.276686
86.25529 | 10.2955 | 10.36356 | 6.094444 | -0.06806292 | 4.269119
86.26529 | 10.2917 | 10.36166 | 6.100088 | -0.06995695 | 4.261569
86.27529 | 10.2935 | 10.35976 | 6.105725 | -0.06626324 | 4.254039
86.28529 | 10.298 | 10.35788 | 6.111355 | -0.05988139 | 4.246526
86.29528 | 10.2897 | 10.35601 | 6.116974 | -0.06631355 | 4.239039
86.30528 | 10.29 | 10.35416 | 6.122592 | -0.06415533 | 4.231563
86.31528 | 10.2882 | 10.35231 | 6.128204 | -0.06410864 | 4.224104
86.32528 | 10.2885 | 10.35047 | 6.13381 | -0.06197433 | 4.216665
86.33528 | 10.2843 | 10.34865 | 6.139409 | -0.06435119 | 4.209243
86.34527 | 10.2835 | 10.34684 | 6.144996 | -0.06334071 | 4.201845
86.35527 | 10.2846 | 10.34504 | 6.150581 | -0.0604404 | 4.194459
86.36527 | 10.2832 | 10.34325 | 6.156161 | -0.06005136 | 4.187091
86.37527 | 10.2771 | 10.34147 | 6.161733 | -0.06437344 | 4.17974
86.38527 | 10.2795 | 10.33971 | 6.167299 | -0.06020629 | 4.172407
86.39527 | 10.2801 | 10.33795 | 6.172859 | -0.05785068 | 4.165092
86.40526 | 10.2793 | 10.33621 | 6.178405 | -0.05690705 | 4.157802
86.41526 | 10.2678 | 10.33447 | 6.183951 | -0.06667309 | 4.150522
86.42526 | 10.2745 | 10.33275 | 6.18949 | -0.05824946 | 4.14326
86.43526 | 10.2633 | 10.33104 | 6.195021 | -0.06773636 | 4.136015
86.44526 | 10.271 | 10.32933 | 6.200546 | -0.05833383 | 4.128788
86.45525 | 10.2642 | 10.32764 | 6.206058 | -0.06344284 | 4.121585
86.46525 | 10.2593 | 10.32596 | 6.211569 | -0.06666116 | 4.114392
86.47525 | 10.2534 | 10.32429 | 6.217072 | -0.07088934 | 4.107217
86.48525 | 10.2517 | 10.32263 | 6.222568 | -0.07092781 | 4.10006
86.49525 | 10.2483 | 10.32098 | 6.228057 | -0.07267605 | 4.092919
86.50525 | 10.2454 | 10.31933 | 6.233539 | -0.0739344 | 4.085796
86.51524 | 10.228 | 10.3177 | 6.239008 | -0.08970439 | 4.078697
86.52524 | 10.2308 | 10.31608 | 6.244475 | -0.08528327 | 4.071609
86.53524 | 10.2165 | 10.31447 | 6.249934 | -0.09797094 | 4.064537
86.54524 | 10.224 | 10.31287 | 6.255386 | -0.08886786 | 4.057482
86.55524 | 10.2177 | 10.31127 | 6.26083 | -0.09357313 | 4.050443
86.56523 | 10.2053 | 10.30969 | 6.266262 | -0.1043899 | 4.043428
86.57523 | 10.193 | 10.30812 | 6.271691 | -0.1151153 | 4.036425
86.58523 | 10.1915 | 10.30655 | 6.277112 | -0.1150494 | 4.029437
86.59523 | 10.1902 | 10.30499 | 6.282526 | -0.1147925 | 4.022467
86.60523 | 10.1832 | 10.30344 | 6.287931 | -0.1202444 | 4.015513
86.61523 | 10.1808 | 10.30191 | 6.293329 | -0.1211056 | 4.008576
86.62522 | 10.182 | 10.30038 | 6.298714 | -0.1183801 | 4.001666
86.63522 | 10.1794 | 10.29886 | 6.304096 | -0.119456 | 3.99476
86.64522 | 10.1748 | 10.29734 | 6.30947 | -0.1225429 | 3.987873
86.65522 | 10.1657 | 10.29584 | 6.314836 | -0.1301381 | 3.981002
86.66522 | 10.174 | 10.29434 | 6.320194 | -0.1203441 | 3.97415
86.67521 | 10.1701 | 10.29286 | 6.325538 | -0.1227552 | 3.967317
86.68521 | 10.1684 | 10.29137 | 6.330879 | -0.122974 | 3.960495
86.69521 | 10.1762 | 10.2899 | 6.336212 | -0.1137026 | 3.95369
86.70521 | 10.1717 | 10.28844 | 6.341537 | -0.1167387 | 3.946902
86.71521 | 10.1693 | 10.28698 | 6.346853 | -0.1176836 | 3.94013
86.72521 | 10.1669 | 10.28553 | 6.352161 | -0.1186345 | 3.933373
86.7352 | 10.1644 | 10.2841 | 6.357455 | -0.1196963 | 3.926641
86.7452 | 10.1692 | 10.28266 | 6.362746 | -0.1134634 | 3.919917
86.7552 | 10.1657 | 10.28124 | 6.368029 | -0.1155399 | 3.913211
86.7652 | 10.1719 | 10.27982 | 6.373302 | -0.1079222 | 3.90652
86.7752 | 10.1692 | 10.27841 | 6.378567 | -0.1092093 | 3.899842
86.78519 | 10.1705 | 10.27701 | 6.383818 | -0.106506 | 3.893188
86.79519 | 10.1669 | 10.27561 | 6.389065 | -0.1087107 | 3.886546
86.80519 | 10.1584 | 10.27422 | 6.394303 | -0.1158211 | 3.879918
86.81519 | 10.1701 | 10.27284 | 6.399533 | -0.1027384 | 3.873305
86.82519 | 10.1702 | 10.27146 | 6.404753 | -0.1012615 | 3.866708
86.83519 | 10.1626 | 10.27009 | 6.409965 | -0.1074926 | 3.860128
86.84518 | 10.1691 | 10.26873 | 6.415162 | -0.09963485 | 3.853573
86.85518 | 10.1696 | 10.26738 | 6.420355 | -0.09777883 | 3.847024
86.86518 | 10.162 | 10.26603 | 6.425539 | -0.1040294 | 3.84049
86.87518 | 10.1729 | 10.26469 | 6.430714 | -0.09178609 | 3.833972
86.88518 | 10.169 | 10.26335 | 6.435879 | -0.09434927 | 3.82747
86.89517 | 10.1689 | 10.26202 | 6.44103 | -0.0931196 | 3.820989
86.90517 | 10.1677 | 10.26069 | 6.446177 | -0.09299239 | 3.814516
86.91517 | 10.167 | 10.25937 | 6.451314 | -0.09237389 | 3.80806
86.92517 | 10.1619 | 10.25806 | 6.456441 | -0.09616082 | 3.801619
86.93517 | 10.1667 | 10.25675 | 6.461559 | -0.09005347 | 3.795194
86.94517 | 10.1632 | 10.25545 | 6.466668 | -0.09225192 | 3.788784
86.95516 | 10.1646 | 10.25416 | 6.471761 | -0.08955916 | 3.782398
86.96516 | 10.1661 | 10.25287 | 6.47685 | -0.08676831 | 3.776018
86.97516 | 10.1612 | 10.25158 | 6.481929 | -0.09038286 | 3.769654
86.98516 | 10.1683 | 10.2503 | 6.486998 | -0.08200301 | 3.763305
86.99516 | 10.1584 | 10.24903 | 6.492058 | -0.0906279 | 3.75697
87.00515 | 10.1545 | 10.24776 | 6.497102 | -0.09325707 | 3.750655
87.01515 | 10.1521 | 10.24649 | 6.502141 | -0.09439235 | 3.744351
87.02515 | 10.1601 | 10.24523 | 6.50717 | -0.08513432 | 3.738064
87.03515 | 10.1503 | 10.24398 | 6.512189 | -0.09367891 | 3.73179
87.04515 | 10.1532 | 10.24273 | 6.517198 | -0.08952628 | 3.725528
87.05515 | 10.1536 | 10.24148 | 6.522196 | -0.08788005 | 3.719284
87.06514 | 10.1618 | 10.24024 | 6.527179 | -0.0784418 | 3.713062
87.07514 | 10.1541 | 10.23901 | 6.532157 | -0.08490737 | 3.70685
87.08514 | 10.1542 | 10.23777 | 6.537125 | -0.08357168 | 3.700647
87.09514 | 10.1449 | 10.23655 | 6.542081 | -0.09164577 | 3.694464
87.10514 | 10.1357 | 10.23532 | 6.547028 | -0.09961808 | 3.688291
87.11513 | 10.1464 | 10.2341 | 6.551958 | -0.08769827 | 3.68214
87.12513 | 10.1488 | 10.23288 | 6.556883 | -0.08408152 | 3.675998
87.13513 | 10.1447 | 10.23167 | 6.561797 | -0.08696833 | 3.669871
87.14513 | 10.1439 | 10.23046 | 6.566701 | -0.08655909 | 3.663758
87.15513 | 10.1487 | 10.22925 | 6.571593 | -0.08055318 | 3.65766
87.16513 | 10.1374 | 10.22805 | 6.576475 | -0.09065114 | 3.651576
87.17512 | 10.1288 | 10.22686 | 6.581341 | -0.09805577 | 3.645515
87.18512 | 10.1158 | 10.22566 | 6.586201 | -0.1098601 | 3.639459
87.19512 | 10.1313 | 10.22447 | 6.591049 | -0.09316772 | 3.633419
87.20512 | 10.1284 | 10.22328 | 6.595887 | -0.09487816 | 3.627392
87.21512 | 10.1136 | 10.22209 | 6.600713 | -0.1084921 | 3.621379
87.22511 | 10.1229 | 10.22091 | 6.605523 | -0.09800947 | 3.615386
87.23511 | 10.1388 | 10.21973 | 6.610327 | -0.08092615 | 3.6094
87.24511 | 10.1178 | 10.21855 | 6.615119 | -0.1007508 | 3.603432
87.25511 | 10.1026 | 10.21737 | 6.6199 | -0.1147728 | 3.597473
87.26511 | 10.0963 | 10.2162 | 6.624669 | -0.1199024 | 3.591533
87.27511 | 10.1213 | 10.21503 | 6.629427 | -0.09372946 | 3.585603
87.2851 | 10.1121 | 10.21386 | 6.634168 | -0.1017649 | 3.579697
87.2951 | 10.1076 | 10.2127 | 6.638903 | -0.1050991 | 3.573796
87.3051 | 10.1056 | 10.21154 | 6.643625 | -0.105935 | 3.56791
87.3151 | 10.117 | 10.21037 | 6.648336 | -0.09337319 | 3.562037
87.3251 | 10.1015 | 10.20921 | 6.653035 | -0.1077133 | 3.556178
87.33509 | 10.1031 | 10.20806 | 6.657718 | -0.1049563 | 3.550339
87.34509 | 10.0916 | 10.2069 | 6.662393 | -0.1152998 | 3.544507
87.35509 | 10.1019 | 10.20574 | 6.667056 | -0.1038449 | 3.538689
87.36509 | 10.0998 | 10.20459 | 6.671707 | -0.1047918 | 3.532885
87.37509 | 10.0956 | 10.20344 | 6.676346 | -0.10784 | 3.527094
87.38509 | 10.0989 | 10.20229 | 6.680972 | -0.1033896 | 3.521317
87.39508 | 10.1053 | 10.20114 | 6.685582 | -0.09584112 | 3.515559
87.40508 | 10.095 | 10.19999 | 6.690184 | -0.1049929 | 3.509809
87.41508 | 10.1002 | 10.19885 | 6.694773 | -0.09864586 | 3.504073
87.42508 | 10.0763 | 10.1977 | 6.69935 | -0.1213996 | 3.498349
87.43508 | 10.0954 | 10.19655 | 6.703915 | -0.1011543 | 3.492639
87.44507 | 10.0958 | 10.19541 | 6.708462 | -0.09961042 | 3.486948
87.45507 | 10.0891 | 10.19427 | 6.713001 | -0.1051663 | 3.481265
87.46507 | 10.0917 | 10.19312 | 6.717528 | -0.1014229 | 3.475595
87.47507 | 10.0943 | 10.19198 | 6.722042 | -0.09767963 | 3.469938
87.48507 | 10.096 | 10.19084 | 6.726542 | -0.09483697 | 3.464295
87.49507 | 10.0972 | 10.18969 | 6.73103 | -0.09249462 | 3.458664
87.50506 | 10.0693 | 10.18855 | 6.735501 | -0.1192533 | 3.453052
87.51506 | 10.0802 | 10.18741 | 6.739963 | -0.1072108 | 3.447448
87.52506 | 10.1006 | 10.18627 | 6.744412 | -0.08566854 | 3.441857
87.53506 | 10.0904 | 10.18513 | 6.748847 | -0.09472552 | 3.436278
87.54506 | 10.0854 | 10.18398 | 6.75327 | -0.09858278 | 3.430713
87.55505 | 10.0861 | 10.18284 | 6.757674 | -0.09674067 | 3.425166
87.56505 | 10.0986 | 10.1817 | 6.76207 | -0.0830968 | 3.419627
87.57505 | 10.0995 | 10.18055 | 6.766452 | -0.08105275 | 3.4141
87.58505 | 10.0678 | 10.17941 | 6.770821 | -0.1116079 | 3.408587
87.59505 | 10.093 | 10.17826 | 6.775177 | -0.08526219 | 3.403086
87.60505 | 10.0997 | 10.17712 | 6.779518 | -0.07741563 | 3.397597
87.61504 | 10.1064 | 10.17597 | 6.783842 | -0.06956925 | 3.392127
87.62504 | 10.1103 | 10.17482 | 6.788156 | -0.06452053 | 3.386664
87.63504 | 10.1169 | 10.17367 | 6.792457 | -0.05677063 | 3.381214
87.64504 | 10.1132 | 10.17252 | 6.796743 | -0.05931977 | 3.375776
87.65504 | 10.1262 | 10.17137 | 6.801016 | -0.04516745 | 3.370351
87.66503 | 10.1158 | 10.17021 | 6.80527 | -0.05441485 | 3.364945
87.67503 | 10.1249 | 10.16906 | 6.809515 | -0.04415917 | 3.359544
87.68503 | 10.1374 | 10.1679 | 6.813745 | -0.03050227 | 3.354157
87.69503 | 10.141 | 10.16674 | 6.817962 | -0.02574361 | 3.348782
87.70503 | 10.1508 | 10.16558 | 6.822164 | -0.01478265 | 3.343419
87.71503 | 10.1486 | 10.16442 | 6.826351 | -0.01582017 | 3.338069
87.72502 | 10.142 | 10.16326 | 6.83052 | -0.02125678 | 3.332737
87.73502 | 10.1542 | 10.16209 | 6.834679 | -0.007889889 | 3.327411
87.74502 | 10.1501 | 10.16092 | 6.838823 | -0.01082089 | 3.322098
87.75502 | 10.1623 | 10.15975 | 6.842953 | 0.002550849 | 3.316796
87.76502 | 10.1589 | 10.15858 | 6.847068 | 0.0003245725 | 3.311507
87.77501 | 10.1728 | 10.1574 | 6.851164 | 0.01540011 | 3.306236
87.78501 | 10.169 | 10.15622 | 6.85525 | 0.01277924 | 3.300971
87.79501 | 10.1682 | 10.15504 | 6.85932 | 0.01316097 | 3.295719
87.80501 | 10.1833 | 10.15385 | 6.863376 | 0.02944573 | 3.290478
87.81501 | 10.177 | 10.15267 | 6.867417 | 0.02433347 | 3.28525
87.82501 | 10.1697 | 10.15148 | 6.871442 | 0.01822447 | 3.280033
87.835 | 10.1799 | 10.15028 | 6.875449 | 0.02961731 | 3.274834
87.845 | 10.1867 | 10.14909 | 6.879444 | 0.03761447 | 3.269642
87.855 | 10.1885 | 10.14788 | 6.883424 | 0.04061508 | 3.264461
87.865 | 10.1926 | 10.14668 | 6.887389 | 0.04591902 | 3.259292
87.875 | 10.1953 | 10.14547 | 6.891338 | 0.04982658 | 3.254136
87.88499 | 10.1897 | 10.14426 | 6.895268 | 0.04543671 | 3.248996
87.89499 | 10.1845 | 10.14305 | 6.899186 | 0.0414518 | 3.243862
87.90499 | 10.1922 | 10.14183 | 6.903089 | 0.05037072 | 3.238741
87.91499 | 10.1924 | 10.14061 | 6.906976 | 0.05179353 | 3.233631
87.92499 | 10.1859 | 10.13938 | 6.910847 | 0.0465206 | 3.228533
87.93498 | 10.1884 | 10.13815 | 6.914698 | 0.05025082 | 3.223451
87.94498 | 10.1886 | 10.13691 | 6.918538 | 0.051686 | 3.218376
87.95498 | 10.1779 | 10.13567 | 6.922362 | 0.04222567 | 3.213313
87.96498 | 10.1731 | 10.13443 | 6.926169 | 0.03867029 | 3.208261
87.97498 | 10.17 | 10.13318 | 6.929961 | 0.03681881 | 3.203221
87.98498 | 10.1616 | 10.13193 | 6.933736 | 0.02967241 | 3.198192
87.99497 | 10.1514 | 10.13067 | 6.937491 | 0.02072954 | 3.193179
88.00497 | 10.1472 | 10.12941 | 6.941234 | 0.01779257 | 3.188173
88.01497 | 10.1418 | 10.12814 | 6.94496 | 0.01366083 | 3.183179
88.02497 | 10.1372 | 10.12687 | 6.94867 | 0.01033401 | 3.178196
88.03497 | 10.1236 | 10.12559 | 6.952364 | -0.001987674 | 3.173224
88.04496 | 10.1317 | 10.1243 | 6.956037 | 0.007395248 | 3.168268
88.05496 | 10.1074 | 10.12302 | 6.959697 | -0.01561586 | 3.163319
88.06496 | 10.1005 | 10.12172 | 6.963341 | -0.02122138 | 3.158381
88.07496 | 10.1008 | 10.12042 | 6.966968 | -0.01962102 | 3.153453
88.08496 | 10.091 | 10.11912 | 6.970577 | -0.02811517 | 3.148538
88.09496 | 10.0789 | 10.1178 | 6.97417 | -0.03890339 | 3.143633
88.10495 | 10.0746 | 10.11649 | 6.977743 | -0.04188731 | 3.138745
88.11495 | 10.0711 | 10.11516 | 6.981302 | -0.0440637 | 3.133862
88.12495 | 10.0506 | 10.11383 | 6.984843 | -0.06323391 | 3.128991
88.13495 | 10.0364 | 10.1125 | 6.988368 | -0.0760981 | 3.12413
88.14495 | 10.0338 | 10.11116 | 6.991875 | -0.07735597 | 3.119281
88.15494 | 10.018 | 10.10981 | 6.995361 | -0.09180836 | 3.114447
88.16494 | 10.011 | 10.10845 | 6.998834 | -0.09745343 | 3.10962
88.17494 | 10.0068 | 10.10709 | 7.002288 | -0.1002916 | 3.104803
88.18494 | 9.9989 | 10.10572 | 7.005726 | -0.1068231 | 3.099997
88.19494 | 9.9727 | 10.10435 | 7.009145 | -0.1316479 | 3.095203
88.20494 | 9.9646 | 10.10297 | 7.012547 | -0.1383658 | 3.090419
88.21493 | 9.9546 | 10.10158 | 7.015928 | -0.146978 | 3.08565
88.22493 | 9.9428 | 10.10018 | 7.019294 | -0.1573817 | 3.080888
88.23493 | 9.9416 | 10.09878 | 7.022642 | -0.157178 | 3.076136
88.24493 | 9.9275 | 10.09737 | 7.025973 | -0.1698672 | 3.071394
88.25493 | 9.9278 | 10.09595 | 7.029285 | -0.1681488 | 3.066664
88.26492 | 9.9063 | 10.09452 | 7.032576 | -0.1882243 | 3.061949
88.27492 | 9.9101 | 10.09309 | 7.035851 | -0.1829908 | 3.057239
88.28492 | 9.903 | 10.09165 | 7.039109 | -0.1886493 | 3.05254
88.29492 | 9.8855 | 10.0902 | 7.042348 | -0.2047001 | 3.047852
88.30492 | 9.8949 | 10.08874 | 7.045568 | -0.1938431 | 3.043175
88.31492 | 9.8838 | 10.08728 | 7.04877 | -0.2034782 | 3.038508
88.32491 | 9.8894 | 10.08581 | 7.051951 | -0.1964061 | 3.033855
88.33491 | 9.889 | 10.08432 | 7.055115 | -0.195325 | 3.029209
88.34491 | 9.8827 | 10.08283 | 7.058261 | -0.2001349 | 3.024573
88.35491 | 9.8927 | 10.08134 | 7.061389 | -0.1886367 | 3.019948
88.36491 | 9.8783 | 10.07983 | 7.064497 | -0.2015296 | 3.015333
88.3749 | 9.8811 | 10.07832 | 7.067583 | -0.1972153 | 3.010732
88.3849 | 9.8931 | 10.07679 | 7.070653 | -0.1836909 | 3.006138
88.3949 | 9.8929 | 10.07526 | 7.073704 | -0.1823579 | 3.001554
88.4049 | 9.8962 | 10.07372 | 7.076736 | -0.1775154 | 2.996979
88.4149 | 9.9025 | 10.07216 | 7.079749 | -0.1696642 | 2.992415
88.4249 | 9.894 | 10.0706 | 7.082742 | -0.1766038 | 2.987862
88.43489 | 9.9044 | 10.06904 | 7.085713 | -0.1646354 | 2.983323
88.44489 | 9.9022 | 10.06746 | 7.088667 | -0.1652561 | 2.978789
88.45489 | 9.9066 | 10.06587 | 7.091602 | -0.1592674 | 2.974266
88.46489 | 9.9053 | 10.06427 | 7.094517 | -0.158969 | 2.969752
88.47489 | 9.8997 | 10.06266 | 7.097412 | -0.162961 | 2.965249
88.48488 | 9.9198 | 10.06104 | 7.100284 | -0.1412445 | 2.96076
88.49488 | 9.9067 | 10.05942 | 7.10314 | -0.1527166 | 2.956277
88.50488 | 9.906 | 10.05778 | 7.105975 | -0.1517787 | 2.951803
88.51488 | 9.9041 | 10.05613 | 7.108791 | -0.1520308 | 2.94734
88.52488 | 9.8901 | 10.05447 | 7.111586 | -0.1643725 | 2.942886
88.53488 | 9.8986 | 10.0528 | 7.114361 | -0.1542042 | 2.938443
88.54487 | 9.8889 | 10.05113 | 7.117113 | -0.1622269 | 2.934014
88.55487 | 9.901 | 10.04944 | 7.119848 | -0.1484373 | 2.929589
88.56487 | 9.8822 | 10.04774 | 7.122562 | -0.1655371 | 2.925175
88.57487 | 9.8843 | 10.04603 | 7.125255 | -0.1617262 | 2.920771
88.58487 | 9.8735 | 10.0443 | 7.127928 | -0.1708042 | 2.916376
88.59486 | 9.8583 | 10.04257 | 7.130578 | -0.184273 | 2.911995
88.60486 | 9.8674 | 10.04083 | 7.133209 | -0.173429 | 2.90762
88.61486 | 9.8523 | 10.03907 | 7.13582 | -0.1867739 | 2.903254
88.62486 | 9.8503 | 10.03731 | 7.13841 | -0.1870076 | 2.898898
88.63486 | 9.8458 | 10.03553 | 7.140978 | -0.1897298 | 2.894552
88.64486 | 9.8321 | 10.03374 | 7.143526 | -0.2016404 | 2.890215
88.65485 | 9.8246 | 10.03194 | 7.14605 | -0.2073416 | 2.885892
88.66485 | 9.8151 | 10.03013 | 7.148555 | -0.215029 | 2.881574
88.67485 | 9.8181 | 10.0283 | 7.151039 | -0.2102046 | 2.877266
88.68485 | 9.8054 | 10.02647 | 7.153501 | -0.2210682 | 2.872967
88.69485 | 9.8031 | 10.02462 | 7.155942 | -0.2215204 | 2.868678
88.70484 | 9.7919 | 10.02276 | 7.158359 | -0.2308608 | 2.864401
88.71484 | 9.7865 | 10.02089 | 7.160757 | -0.2343883 | 2.860131
88.72484 | 9.7861 | 10.019 | 7.163133 | -0.2329029 | 2.855869
88.73484 | 9.7759 | 10.01711 | 7.165488 | -0.2412055 | 2.851618
88.74484 | 9.7893 | 10.0152 | 7.16782 | -0.2258955 | 2.847375
88.75484 | 9.7866 | 10.01327 | 7.170131 | -0.2266725 | 2.843142
88.76483 | 9.7807 | 10.01134 | 7.172417 | -0.2306391 | 2.838922
88.77483 | 9.7849 | 10.00939 | 7.174683 | -0.2244914 | 2.834708
88.78483 | 9.7864 | 10.00743 | 7.176927 | -0.2210299 | 2.830503
88.79483 | 9.7869 | 10.00546 | 7.179149 | -0.2185553 | 2.826306
88.80483 | 9.8062 | 10.00347 | 7.181349 | -0.1972669 | 2.822118
88.81482 | 9.7935 | 10.00147 | 7.183523 | -0.2079676 | 2.817944
88.82482 | 9.8162 | 9.999453 | 7.185678 | -0.1832533 | 2.813775
88.83482 | 9.8138 | 9.997425 | 7.18781 | -0.1836253 | 2.809616
88.84482 | 9.8224 | 9.995384 | 7.189919 | -0.1729835 | 2.805465
88.85482 | 9.8311 | 9.993328 | 7.192005 | -0.1622284 | 2.801323
88.86482 | 9.8332 | 9.991259 | 7.194069 | -0.158059 | 2.79719
88.87481 | 9.8439 | 9.989179 | 7.196107 | -0.1452788 | 2.793071
88.88481 | 9.8438 | 9.987082 | 7.198125 | -0.1432816 | 2.788957
88.89481 | 9.8359 | 9.98497 | 7.200119 | -0.14907 | 2.784851
88.90481 | 9.8484 | 9.982845 | 7.202091 | -0.1344446 | 2.780754
88.91481 | 9.8506 | 9.980705 | 7.204038 | -0.1301045 | 2.776666
88.9248 | 9.8498 | 9.978551 | 7.205961 | -0.1287513 | 2.77259
88.9348 | 9.8414 | 9.976382 | 7.207862 | -0.134982 | 2.76852
88.9448 | 9.8524 | 9.974198 | 7.20974 | -0.1217983 | 2.764458
88.9548 | 9.8371 | 9.972 | 7.211594 | -0.1348996 | 2.760406
88.9648 | 9.8322 | 9.969787 | 7.213424 | -0.1375866 | 2.756363
88.9748 | 9.8403 | 9.967557 | 7.215231 | -0.1272574 | 2.752327
88.98479 | 9.8266 | 9.965316 | 7.217011 | -0.1387164 | 2.748305
88.99479 | 9.8387 | 9.963057 | 7.21877 | -0.1243574 | 2.744287
89.00479 | 9.8219 | 9.960784 | 7.220505 | -0.1388845 | 2.74028
89.01479 | 9.82 | 9.958495 | 7.222215 | -0.1384945 | 2.736279
89.02479 | 9.8148 | 9.956188 | 7.223901 | -0.1413878 | 2.732286
89.03478 | 9.811 | 9.953868 | 7.225562 | -0.1428682 | 2.728306
89.04478 | 9.8079 | 9.951531 | 7.227199 | -0.1436312 | 2.724332
89.05478 | 9.8028 | 9.949179 | 7.228813 | -0.1463793 | 2.720367
89.06478 | 9.8122 | 9.94681 | 7.230401 | -0.1346103 | 2.716409
89.07478 | 9.7908 | 9.944425 | 7.231965 | -0.1536246 | 2.71246
89.08478 | 9.8004 | 9.942023 | 7.233504 | -0.1416234 | 2.708519
89.09477 | 9.7887 | 9.93961 | 7.235017 | -0.1509101 | 2.704593
89.10477 | 9.7926 | 9.937176 | 7.236507 | -0.1445763 | 2.70067
89.11477 | 9.7866 | 9.934725 | 7.237971 | -0.1481255 | 2.696754
89.12477 | 9.7952 | 9.932258 | 7.23941 | -0.1370583 | 2.692848
89.13477 | 9.7832 | 9.929774 | 7.240825 | -0.1465745 | 2.68895
89.14476 | 9.7844 | 9.927274 | 7.242212 | -0.1428744 | 2.685062
89.15476 | 9.787 | 9.924757 | 7.243576 | -0.1377566 | 2.681181
89.16476 | 9.7936 | 9.922222 | 7.244914 | -0.1286216 | 2.677307
89.17476 | 9.7801 | 9.919669 | 7.246227 | -0.1395692 | 2.673442
89.18476 | 9.7886 | 9.9171 | 7.247514 | -0.1284997 | 2.669586
89.19476 | 9.7907 | 9.914513 | 7.248775 | -0.1238126 | 2.665737
89.20475 | 9.7877 | 9.911912 | 7.25001 | -0.1242118 | 2.661902
89.21475 | 9.8071 | 9.90929 | 7.251219 | -0.1021896 | 2.65807
89.22475 | 9.8006 | 9.90665 | 7.252403 | -0.1060496 | 2.654246
89.23475 | 9.7979 | 9.903992 | 7.253561 | -0.1060916 | 2.650431
89.24475 | 9.8098 | 9.901316 | 7.254693 | -0.09151554 | 2.646623
89.25474 | 9.8026 | 9.898623 | 7.255797 | -0.09602302 | 2.642826
89.26474 | 9.8081 | 9.895911 | 7.256876 | -0.08781074 | 2.639035
89.27474 | 9.8093 | 9.893181 | 7.257928 | -0.08388117 | 2.635253
89.28474 | 9.8354 | 9.890432 | 7.258955 | -0.05503208 | 2.631477
89.29474 | 9.8112 | 9.887663 | 7.259954 | -0.07646324 | 2.627709
89.30474 | 9.8258 | 9.884877 | 7.260927 | -0.05907715 | 2.62395
89.31473 | 9.8093 | 9.882076 | 7.261872 | -0.07277577 | 2.620204
89.32473 | 9.8384 | 9.879252 | 7.262792 | -0.04085213 | 2.616461
89.33473 | 9.8238 | 9.876411 | 7.263684 | -0.05261062 | 2.612727
89.34473 | 9.834 | 9.873549 | 7.264549 | -0.03954851 | 2.608999
89.35473 | 9.8228 | 9.870666 | 7.265387 | -0.04786565 | 2.605278
89.36472 | 9.8266 | 9.867768 | 7.266197 | -0.04116769 | 2.60157
89.37472 | 9.8373 | 9.864847 | 7.266981 | -0.02754749 | 2.597867
89.38472 | 9.826 | 9.861908 | 7.267737 | -0.03590779 | 2.594171
89.39472 | 9.8344 | 9.858948 | 7.268466 | -0.02454839 | 2.590483
89.40472 | 9.8496 | 9.855969 | 7.269167 | -0.006369278 | 2.586802
89.41472 | 9.8177 | 9.85297 | 7.26984 | -0.03527013 | 2.58313
89.42471 | 9.8363 | 9.849956 | 7.270485 | -0.01365563 | 2.57947
89.43471 | 9.8279 | 9.846916 | 7.271103 | -0.0190164 | 2.575813
89.44471 | 9.8365 | 9.843857 | 7.271693 | -0.007357019 | 2.572164
89.45471 | 9.8397 | 9.840775 | 7.272255 | -0.001075421 | 2.568521
89.46471 | 9.8306 | 9.837677 | 7.272788 | -0.007076689 | 2.564888
89.4747 | 9.8456 | 9.834557 | 7.273293 | 0.01104278 | 2.561264
89.4847 | 9.8294 | 9.831417 | 7.27377 | -0.002017342 | 2.557647
89.4947 | 9.8351 | 9.828255 | 7.274219 | 0.006845152 | 2.554036
89.5047 | 9.8407 | 9.82507 | 7.274639 | 0.01563008 | 2.550431
89.5147 | 9.8363 | 9.821865 | 7.275031 | 0.0144345 | 2.546835
89.5247 | 9.8338 | 9.818641 | 7.275393 | 0.01515862 | 2.543248
89.53469 | 9.8714 | 9.815398 | 7.275727 | 0.0560023 | 2.539671
89.54469 | 9.8469 | 9.81213 | 7.276032 | 0.03477046 | 2.536097
89.55469 | 9.8589 | 9.80884 | 7.276308 | 0.0500602 | 2.532531
89.56469 | 9.865 | 9.805528 | 7.276555 | 0.05947163 | 2.528973
89.57469 | 9.8647 | 9.802195 | 7.276773 | 0.06250463 | 2.525422
89.58468 | 9.895 | 9.798844 | 7.276962 | 0.09615618 | 2.521882
89.59468 | 9.8711 | 9.795467 | 7.277121 | 0.07563309 | 2.518346
89.60468 | 9.9267 | 9.792066 | 7.277251 | 0.1346336 | 2.514816
89.61468 | 9.9045 | 9.788647 | 7.277351 | 0.1158533 | 2.511296
89.62468 | 9.917 | 9.785203 | 7.277421 | 0.1317967 | 2.507782
89.63468 | 9.9317 | 9.781737 | 7.277462 | 0.1499626 | 2.504275
89.64467 | 9.9493 | 9.778252 | 7.277473 | 0.1710476 | 2.50078
89.65467 | 9.9667 | 9.774741 | 7.277454 | 0.1919588 | 2.497287
89.66467 | 9.9771 | 9.771207 | 7.277405 | 0.2058927 | 2.493803
89.67467 | 10.0141 | 9.767651 | 7.277325 | 0.2464494 | 2.490325
89.68467 | 10.0179 | 9.764071 | 7.277216 | 0.2538292 | 2.486855
89.69466 | 10.0109 | 9.760472 | 7.277076 | 0.2504284 | 2.483395
89.70466 | 10.0726 | 9.756845 | 7.276906 | 0.3157545 | 2.479939
89.71466 | 10.0549 | 9.753196 | 7.276705 | 0.3017041 | 2.476491
89.72466 | 10.0961 | 9.749523 | 7.276474 | 0.3465769 | 2.473049
89.73466 | 10.1442 | 9.745827 | 7.276212 | 0.3983734 | 2.469615
89.74466 | 10.1313 | 9.742106 | 7.275919 | 0.3891937 | 2.466187
89.75465 | 10.1702 | 9.738366 | 7.275595 | 0.431834 | 2.462771
89.76465 | 10.1916 | 9.734598 | 7.27524 | 0.457002 | 2.459358
89.77465 | 10.2095 | 9.730806 | 7.274854 | 0.478694 | 2.455952
89.78465 | 10.255 | 9.72699 | 7.274437 | 0.5280102 | 2.452553
89.79465 | 10.2844 | 9.723149 | 7.273989 | 0.5612509 | 2.449161
89.80464 | 10.3098 | 9.719288 | 7.273509 | 0.5905118 | 2.445779
89.81464 | 10.3322 | 9.715399 | 7.272998 | 0.6168013 | 2.442401
89.82464 | 10.3557 | 9.711485 | 7.272455 | 0.6442153 | 2.43903
89.83464 | 10.3858 | 9.707546 | 7.27188 | 0.6782542 | 2.435666
89.84464 | 10.4238 | 9.703582 | 7.271273 | 0.7202179 | 2.432309
89.85464 | 10.446 | 9.699593 | 7.270635 | 0.7464067 | 2.428959
89.86463 | 10.4801 | 9.695583 | 7.269965 | 0.7845166 | 2.425619
89.87463 | 10.4925 | 9.691544 | 7.269262 | 0.8009556 | 2.422282
89.88463 | 10.5252 | 9.68748 | 7.268527 | 0.8377202 | 2.418953
89.89463 | 10.5405 | 9.68339 | 7.26776 | 0.8571099 | 2.41563
89.90463 | 10.5717 | 9.679274 | 7.26696 | 0.8924256 | 2.412314
89.91462 | 10.6005 | 9.675137 | 7.266129 | 0.9253626 | 2.409009
89.92462 | 10.6219 | 9.67097 | 7.265264 | 0.9509298 | 2.405706
89.93462 | 10.6509 | 9.666777 | 7.264367 | 0.9841226 | 2.402411
89.94462 | 10.6621 | 9.662558 | 7.263436 | 0.9995417 | 2.399122
89.95462 | 10.7017 | 9.658313 | 7.262473 | 1.043387 | 2.39584
89.96462 | 10.7324 | 9.654042 | 7.261477 | 1.078358 | 2.392565
89.97461 | 10.7266 | 9.649748 | 7.260448 | 1.076852 | 2.389299
89.98461 | 10.7799 | 9.645423 | 7.259386 | 1.134477 | 2.386037
89.99461 | 10.7705 | 9.641072 | 7.25829 | 1.129428 | 2.382782