## Summary
Parameter | MoC_0.75 F m -3 m
Sample | T.1.1-MoxCy-SM_Cu_powder.dat
Method | GSAS-II
Phase name | MoC_0.75 F m -3 m
COD / MP ID | manual
Formula | Mo4 C3.00
Space group
Space group # | 225
Crystal system | cubic
a (Å) | 4.14887
b (Å) | 4.14887
c (Å) | 4.14887
α (°) | 90
β (°) | 90
γ (°) | 90
Volume (A^3) | 71.41483
da/a0 (%) | -3.109
db/b0 (%) | -3.109
dc/c0 (%) | -3.109
dV/V0 (%) | -9.04
Weight fraction (%) | 100
GSAS-II mass weight fraction (%) | 100
Weight fraction ± (%)
Weight fraction error source
Weight fraction propagated sigma (%)
Weight fraction systematic floor (%)
Weight fraction method | gsasii_mass_fraction
Integrated phase fraction (%)
Integrated - wt fraction (percentage points)
Integrated phase fraction method
Crystallite size (nm) | 1000
Crystallite size source | gsas_hap_size
Scale factor | 1.19992
Scale factor sigma | 0.01695649
Scale factor sigma (%) | 1.413
Scale factor sigma source | gsas_covariance
Scale * phase mass value | 503.7187
Legacy mass-weighted scale value | 503.7187
U (Caglioti) | 0.01489
V (Caglioti) | -0.01538
W (Caglioti) | 0.00566
X (Lorentzian) | 0
Y (Lorentzian) | 10.59812
η at strongest | 1
FWHM (°) | 11.1958
FWHM reference 2theta (deg) | 37.5842
FWHM reference hkl | [1, 1, 1]
N reflections | 5
Seeded by | gsas2
Zero shift (°) | -0.00155
Rwp (%) | 7.92
Rp (%) | 4.5
χ² | 146.66
GoF | 12.11

## Plot Data
2theta | Y_obs | Y_calc | Background | Residual | MoC_0.75 F m -3 m | MoC_0.75 F m -3 m peak 2θ | MoC_0.75 F m -3 m [hkl]
10.00918 | 52.0059 | 52.10973 | 51.77247 | -0.1038281 | 0.3372626 | 37.516 | [111]
10.01918 | 51.9787 | 52.08341 | 51.74596 | -0.104707 | 0.3374478 | 43.594 | [200]
10.02917 | 51.9852 | 52.05716 | 51.71953 | -0.07196364 | 0.337633 | 63.353 | [220]
10.03917 | 51.9361 | 52.03095 | 51.69313 | -0.09484537 | 0.3378185 | 76.015 | [311]
10.04917 | 51.9159 | 52.00478 | 51.66677 | -0.08887827 | 0.3380042 | 80.054 | [222]
10.05917 | 51.8885 | 51.97866 | 51.64047 | -0.09016224 | 0.3381901
10.06917 | 51.8233 | 51.9526 | 51.61422 | -0.1292971 | 0.3383761
10.07916 | 51.8368 | 51.92661 | 51.58805 | -0.08980872 | 0.3385621
10.08916 | 51.7699 | 51.90064 | 51.5619 | -0.1307449 | 0.3387485
10.09916 | 51.779 | 51.87473 | 51.5358 | -0.09573148 | 0.338935
10.10916 | 51.6988 | 51.84887 | 51.50975 | -0.1500684 | 0.3391217
10.11916 | 51.7078 | 51.82306 | 51.48375 | -0.1152555 | 0.3393086
10.12916 | 51.6518 | 51.79729 | 51.4578 | -0.1454925 | 0.3394956
10.13915 | 51.5986 | 51.77161 | 51.43192 | -0.1730052 | 0.3396827
10.14915 | 51.5912 | 51.74594 | 51.40607 | -0.1547417 | 0.3398701
10.15915 | 51.5846 | 51.72033 | 51.38027 | -0.1357278 | 0.3400576
10.16915 | 51.5269 | 51.69476 | 51.35452 | -0.1678634 | 0.3402453
10.17915 | 51.5031 | 51.66925 | 51.32881 | -0.1661482 | 0.3404332
10.18914 | 51.4719 | 51.64381 | 51.30319 | -0.1719076 | 0.3406211
10.19914 | 51.4438 | 51.61839 | 51.27758 | -0.1745904 | 0.3408094
10.20914 | 51.4153 | 51.59302 | 51.25202 | -0.1777221 | 0.3409978
10.21914 | 51.3575 | 51.5677 | 51.22652 | -0.2102024 | 0.3411864
10.22914 | 51.3854 | 51.54243 | 51.20106 | -0.1570313 | 0.3413751
10.23914 | 51.2948 | 51.51721 | 51.17564 | -0.2224085 | 0.3415641
10.24913 | 51.2946 | 51.49206 | 51.15031 | -0.1974592 | 0.341753
10.25913 | 51.2306 | 51.46693 | 51.12499 | -0.2363327 | 0.3419423
10.26913 | 51.2386 | 51.44185 | 51.09972 | -0.2032542 | 0.3421318
10.27913 | 51.1977 | 51.41682 | 51.0745 | -0.2191235 | 0.3423213
10.28913 | 51.1566 | 51.39184 | 51.04933 | -0.2352405 | 0.3425112
10.29912 | 51.1272 | 51.36693 | 51.02423 | -0.2397299 | 0.342701
10.30912 | 51.118 | 51.34204 | 50.99915 | -0.2240417 | 0.3428911
10.31912 | 51.0603 | 51.3172 | 50.97412 | -0.2569008 | 0.3430815
10.32912 | 51.0906 | 51.29241 | 50.94914 | -0.201807 | 0.343272
10.33912 | 50.9891 | 51.26766 | 50.9242 | -0.2785601 | 0.3434626
10.34912 | 51.0359 | 51.24296 | 50.89931 | -0.20706 | 0.3436535
10.35911 | 50.9591 | 51.21833 | 50.87449 | -0.2592312 | 0.3438443
10.36911 | 50.9467 | 51.19372 | 50.84969 | -0.2470243 | 0.3440355
10.37911 | 50.93 | 51.16916 | 50.82494 | -0.2391637 | 0.3442269
10.38911 | 50.8976 | 51.14465 | 50.80023 | -0.2470494 | 0.3444185
10.39911 | 50.8696 | 51.12018 | 50.77557 | -0.2505813 | 0.3446102
10.4091 | 50.8493 | 51.09578 | 50.75098 | -0.2464834 | 0.3448019
10.4191 | 50.8218 | 51.07141 | 50.72641 | -0.249607 | 0.344994
10.4291 | 50.8057 | 51.04708 | 50.70189 | -0.2413762 | 0.3451863
10.4391 | 50.7521 | 51.02279 | 50.67741 | -0.270691 | 0.3453787
10.4491 | 50.7798 | 50.99855 | 50.65298 | -0.2187512 | 0.3455713
10.4591 | 50.715 | 50.97436 | 50.62859 | -0.2593567 | 0.3457641
10.46909 | 50.7091 | 50.95023 | 50.60427 | -0.2411314 | 0.3459569
10.47909 | 50.672 | 50.92613 | 50.57998 | -0.254127 | 0.34615
10.48909 | 50.6726 | 50.90207 | 50.55572 | -0.2294674 | 0.3463434
10.49909 | 50.6369 | 50.87805 | 50.53152 | -0.2411526 | 0.3465369
10.50909 | 50.612 | 50.85408 | 50.50735 | -0.2420823 | 0.3467306
10.51908 | 50.5805 | 50.83018 | 50.48326 | -0.2496804 | 0.3469243
10.52908 | 50.5384 | 50.8063 | 50.45918 | -0.2678988 | 0.3471183
10.53908 | 50.5177 | 50.78246 | 50.43515 | -0.2647614 | 0.3473125
10.54908 | 50.5106 | 50.75867 | 50.41116 | -0.2480681 | 0.3475069
10.55908 | 50.4849 | 50.73492 | 50.38722 | -0.2500187 | 0.3477016
10.56908 | 50.4743 | 50.71121 | 50.36332 | -0.236913 | 0.3478963
10.57907 | 50.4315 | 50.68757 | 50.33948 | -0.2560747 | 0.3480911
10.58907 | 50.4115 | 50.66396 | 50.31567 | -0.2524561 | 0.3482862
10.59907 | 50.368 | 50.64038 | 50.2919 | -0.2723809 | 0.3484815
10.60907 | 50.3643 | 50.61685 | 50.26817 | -0.252549 | 0.348677
10.61907 | 50.3323 | 50.59336 | 50.24449 | -0.2610601 | 0.3488727
10.62906 | 50.3154 | 50.56994 | 50.22087 | -0.2545377 | 0.3490683
10.63906 | 50.2907 | 50.54653 | 50.19727 | -0.2558346 | 0.3492644
10.64906 | 50.2529 | 50.52317 | 50.17371 | -0.2702743 | 0.3494606
10.65906 | 50.2301 | 50.49986 | 50.1502 | -0.2697565 | 0.349657
10.66906 | 50.2219 | 50.47658 | 50.12673 | -0.2546811 | 0.3498536
10.67906 | 50.1971 | 50.45335 | 50.1033 | -0.2562481 | 0.3500504
10.68905 | 50.1853 | 50.43018 | 50.07993 | -0.2448804 | 0.3502471
10.69905 | 50.1418 | 50.40703 | 50.05659 | -0.2652315 | 0.3504443
10.70905 | 50.1047 | 50.38392 | 50.03328 | -0.2792246 | 0.3506416
10.71905 | 50.1083 | 50.36086 | 50.01002 | -0.2525594 | 0.3508391
10.72905 | 50.0878 | 50.33784 | 49.9868 | -0.2500359 | 0.3510368
10.73904 | 50.0749 | 50.31488 | 49.96364 | -0.2399769 | 0.3512345
10.74904 | 50.0402 | 50.29194 | 49.9405 | -0.2517363 | 0.3514325
10.75904 | 50.0219 | 50.26904 | 49.91741 | -0.2471369 | 0.3516307
10.76904 | 49.9896 | 50.24618 | 49.89435 | -0.2565788 | 0.3518292
10.77904 | 49.9659 | 50.22336 | 49.87133 | -0.2574616 | 0.3520278
10.78904 | 49.9557 | 50.20059 | 49.84836 | -0.2448853 | 0.3522266
10.79903 | 49.9382 | 50.17787 | 49.82545 | -0.2396724 | 0.3524254
10.80903 | 49.9212 | 50.15518 | 49.80255 | -0.2339775 | 0.3526246
10.81903 | 49.8882 | 50.13252 | 49.7797 | -0.244323 | 0.3528239
10.82903 | 49.8598 | 50.10991 | 49.75689 | -0.250109 | 0.3530235
10.83903 | 49.8324 | 50.08734 | 49.73411 | -0.2549351 | 0.3532232
10.84902 | 49.8129 | 50.06482 | 49.7114 | -0.2519239 | 0.3534229
10.85902 | 49.786 | 50.04233 | 49.68871 | -0.2563302 | 0.3536231
10.86902 | 49.7781 | 50.01988 | 49.66605 | -0.2417763 | 0.3538233
10.87902 | 49.7464 | 49.99746 | 49.64344 | -0.2510622 | 0.3540238
10.88902 | 49.7221 | 49.97509 | 49.62086 | -0.2529877 | 0.3542245
10.89902 | 49.7102 | 49.95275 | 49.59833 | -0.2425526 | 0.3544253
10.90901 | 49.6645 | 49.93048 | 49.57585 | -0.2659793 | 0.3546262
10.91901 | 49.6476 | 49.90822 | 49.5534 | -0.2606228 | 0.3548275
10.92901 | 49.6369 | 49.88601 | 49.53098 | -0.2491055 | 0.3550289
10.93901 | 49.6093 | 49.86383 | 49.5086 | -0.2545272 | 0.3552305
10.94901 | 49.5925 | 49.84169 | 49.48626 | -0.2491878 | 0.3554323
10.959 | 49.5598 | 49.81961 | 49.46398 | -0.2598091 | 0.3556341
10.969 | 49.5317 | 49.79755 | 49.44171 | -0.265847 | 0.3558363
10.979 | 49.4997 | 49.77552 | 49.41948 | -0.2758234 | 0.3560387
10.989 | 49.5049 | 49.75354 | 49.3973 | -0.2486382 | 0.3562413
10.999 | 49.4801 | 49.73159 | 49.37515 | -0.2514913 | 0.356444
11.009 | 49.4513 | 49.70968 | 49.35304 | -0.2583825 | 0.356647
11.01899 | 49.4386 | 49.68783 | 49.33098 | -0.2492335 | 0.3568499
11.02899 | 49.4117 | 49.666 | 49.30895 | -0.2543006 | 0.3570532
11.03899 | 49.3978 | 49.64421 | 49.28695 | -0.2464055 | 0.3572568
11.04899 | 49.3894 | 49.62245 | 49.26499 | -0.233048 | 0.3574605
11.05899 | 49.3742 | 49.60073 | 49.24306 | -0.226528 | 0.3576644
11.06898 | 49.333 | 49.57907 | 49.2212 | -0.2460671 | 0.3578683
11.07898 | 49.3204 | 49.55742 | 49.19935 | -0.2370219 | 0.3580726
11.08898 | 49.3036 | 49.53581 | 49.17754 | -0.2322138 | 0.3582771
11.09898 | 49.2716 | 49.51424 | 49.15576 | -0.2426427 | 0.3584818
11.10898 | 49.2696 | 49.49271 | 49.13402 | -0.2231086 | 0.3586867
11.11898 | 49.2706 | 49.47121 | 49.11232 | -0.2006114 | 0.3588918
11.12897 | 49.2427 | 49.44977 | 49.09068 | -0.2070722 | 0.3590968
11.13897 | 49.2188 | 49.42835 | 49.06905 | -0.2095482 | 0.3593023
11.14897 | 49.2105 | 49.40696 | 49.04745 | -0.1964606 | 0.3595079
11.15897 | 49.1892 | 49.38561 | 49.0259 | -0.1964094 | 0.3597138
11.16897 | 49.1727 | 49.36429 | 49.00437 | -0.1915944 | 0.3599198
11.17896 | 49.1578 | 49.34304 | 48.98291 | -0.1852369 | 0.3601259
11.18896 | 49.1373 | 49.32179 | 48.96146 | -0.1844939 | 0.3603323
11.19896 | 49.1226 | 49.30059 | 48.94005 | -0.1779869 | 0.3605389
11.20896 | 49.091 | 49.27942 | 48.91867 | -0.1884157 | 0.3607458
11.21896 | 49.0906 | 49.25828 | 48.89733 | -0.1676801 | 0.3609528
11.22896 | 49.0447 | 49.23718 | 48.87602 | -0.1924801 | 0.3611601
11.23895 | 49.045 | 49.21614 | 48.85477 | -0.1711365 | 0.3613673
11.24895 | 49.0225 | 49.19511 | 48.83353 | -0.1726071 | 0.3615749
11.25895 | 49.0251 | 49.17411 | 48.81233 | -0.1490129 | 0.3617827
11.26895 | 49.0052 | 49.15315 | 48.79116 | -0.1479538 | 0.3619907
11.27895 | 48.9592 | 49.13223 | 48.77003 | -0.1730297 | 0.3621989
11.28894 | 48.9589 | 49.11136 | 48.74895 | -0.1524613 | 0.3624072
11.29894 | 48.9346 | 49.09051 | 48.72789 | -0.1559067 | 0.3626158
11.30894 | 48.9049 | 49.06969 | 48.70686 | -0.1647867 | 0.3628246
11.31894 | 48.9008 | 49.0489 | 48.68587 | -0.1481013 | 0.3630336
11.32894 | 48.8573 | 49.02815 | 48.66491 | -0.1708503 | 0.3632428
11.33894 | 48.8338 | 49.00743 | 48.64398 | -0.1736335 | 0.3634522
11.34893 | 48.8053 | 48.98677 | 48.62311 | -0.1814716 | 0.3636616
11.35893 | 48.7894 | 48.96612 | 48.60225 | -0.176723 | 0.3638715
11.36893 | 48.7731 | 48.94551 | 48.58143 | -0.1724084 | 0.3640815
11.37893 | 48.7715 | 48.92493 | 48.56064 | -0.1534276 | 0.3642917
11.38893 | 48.7387 | 48.90438 | 48.53988 | -0.1656805 | 0.3645021
11.39892 | 48.7264 | 48.88389 | 48.51918 | -0.1574876 | 0.3647125
11.40892 | 48.6911 | 48.86341 | 48.49848 | -0.1723076 | 0.3649233
11.41892 | 48.6865 | 48.84296 | 48.47783 | -0.1564611 | 0.3651344
11.42892 | 48.6582 | 48.82255 | 48.4572 | -0.1643478 | 0.3653456
11.43892 | 48.6181 | 48.80217 | 48.43661 | -0.1840676 | 0.365557
11.44892 | 48.5876 | 48.78182 | 48.41605 | -0.1942206 | 0.3657686
11.45891 | 48.5775 | 48.76153 | 48.39555 | -0.1840268 | 0.3659803
11.46891 | 48.5701 | 48.74125 | 48.37505 | -0.1711456 | 0.3661923
11.47891 | 48.509 | 48.721 | 48.35459 | -0.211997 | 0.3664046
11.48891 | 48.4994 | 48.70078 | 48.33416 | -0.2013811 | 0.366617
11.49891 | 48.4857 | 48.6806 | 48.31377 | -0.1948977 | 0.3668297
11.5089 | 48.4627 | 48.66047 | 48.29342 | -0.1977669 | 0.3670423
11.5189 | 48.4444 | 48.64035 | 48.27309 | -0.1959482 | 0.3672554
11.5289 | 48.4381 | 48.62026 | 48.25279 | -0.1821617 | 0.3674687
11.5389 | 48.4085 | 48.60021 | 48.23253 | -0.1917073 | 0.3676821
11.5489 | 48.3796 | 48.58018 | 48.21229 | -0.2005849 | 0.3678958
11.5589 | 48.3499 | 48.56019 | 48.19208 | -0.2102944 | 0.3681097
11.56889 | 48.3068 | 48.54026 | 48.17193 | -0.2334556 | 0.3683236
11.57889 | 48.2932 | 48.52033 | 48.15179 | -0.2271285 | 0.3685379
11.58889 | 48.2544 | 48.50043 | 48.13168 | -0.2460329 | 0.3687524
11.59889 | 48.2448 | 48.48057 | 48.1116 | -0.2357688 | 0.3689671
11.60889 | 48.2314 | 48.46074 | 48.09155 | -0.229336 | 0.369182
11.61888 | 48.2101 | 48.44095 | 48.07156 | -0.2308543 | 0.3693969
11.62888 | 48.1952 | 48.42118 | 48.05157 | -0.2259839 | 0.3696123
11.63888 | 48.1491 | 48.40144 | 48.03162 | -0.2523445 | 0.3698278
11.64888 | 48.1425 | 48.38174 | 48.01169 | -0.2392361 | 0.3700436
11.65888 | 48.1112 | 48.36206 | 47.9918 | -0.2508585 | 0.3702595
11.66887 | 48.1089 | 48.34243 | 47.97196 | -0.2335313 | 0.3704755
11.67887 | 48.0807 | 48.32281 | 47.95212 | -0.242115 | 0.3706918
11.68887 | 48.0487 | 48.30323 | 47.93232 | -0.2545292 | 0.3709084
11.69887 | 48.0232 | 48.28367 | 47.91255 | -0.2604739 | 0.3711252
11.70887 | 47.9889 | 48.26415 | 47.89281 | -0.2752488 | 0.3713423
11.71887 | 48.0029 | 48.24465 | 47.87309 | -0.241754 | 0.3715595
11.72886 | 47.9761 | 48.22521 | 47.85343 | -0.2491087 | 0.3717767
11.73886 | 47.9511 | 48.20577 | 47.83378 | -0.254674 | 0.3719944
11.74886 | 47.9526 | 48.18637 | 47.81416 | -0.2337692 | 0.3722122
11.75886 | 47.9473 | 48.16699 | 47.79456 | -0.2196941 | 0.3724303
11.76886 | 47.932 | 48.14765 | 47.775 | -0.2156488 | 0.3726486
11.77885 | 47.9188 | 48.12835 | 47.75549 | -0.2095524 | 0.3728668
11.78885 | 47.8867 | 48.10907 | 47.73598 | -0.2223661 | 0.3730855
11.79885 | 47.8718 | 48.08981 | 47.7165 | -0.2180092 | 0.3733045
11.80885 | 47.8634 | 48.07058 | 47.69706 | -0.2071817 | 0.3735236
11.81885 | 47.8593 | 48.05138 | 47.67764 | -0.1920833 | 0.3737429
11.82885 | 47.8437 | 48.03221 | 47.65825 | -0.1885141 | 0.3739625
11.83884 | 47.8315 | 48.01309 | 47.63891 | -0.1815929 | 0.3741821
11.84884 | 47.8136 | 47.99398 | 47.61958 | -0.1803816 | 0.3744021
11.85884 | 47.8062 | 47.9749 | 47.60028 | -0.168699 | 0.3746222
11.86884 | 47.8007 | 47.95585 | 47.581 | -0.1551451 | 0.3748427
11.87884 | 47.815 | 47.93682 | 47.56176 | -0.1218198 | 0.3750633
11.88883 | 47.7913 | 47.91784 | 47.54256 | -0.1265421 | 0.3752839
11.89883 | 47.7863 | 47.89887 | 47.52337 | -0.1125737 | 0.375505
11.90883 | 47.7831 | 47.87993 | 47.50421 | -0.09683363 | 0.3757263
11.91883 | 47.7562 | 47.86102 | 47.48507 | -0.1048218 | 0.3759478
11.92883 | 47.7216 | 47.84214 | 47.46597 | -0.120538 | 0.3761695
11.93883 | 47.7286 | 47.82328 | 47.44689 | -0.09468237 | 0.3763915
11.94882 | 47.7031 | 47.80447 | 47.42786 | -0.1013734 | 0.3766134
11.95882 | 47.7032 | 47.78567 | 47.40884 | -0.08247342 | 0.3768357
11.96882 | 47.6978 | 47.7669 | 47.38984 | -0.06910115 | 0.3770583
11.97882 | 47.6834 | 47.74816 | 47.37088 | -0.06475654 | 0.3772811
11.98882 | 47.6709 | 47.72944 | 47.35194 | -0.0585395 | 0.3775042
11.99881 | 47.6613 | 47.71077 | 47.33304 | -0.04946854 | 0.3777272
12.00881 | 47.6426 | 47.69211 | 47.31416 | -0.04950624 | 0.3779506
12.01881 | 47.6378 | 47.67347 | 47.2953 | -0.03567121 | 0.3781743
12.02881 | 47.6103 | 47.65486 | 47.27647 | -0.04456332 | 0.3783982
12.03881 | 47.602 | 47.63628 | 47.25766 | -0.03428251 | 0.3786224
12.04881 | 47.6038 | 47.61773 | 47.23888 | -0.01392864 | 0.3788467
12.0588 | 47.5508 | 47.59922 | 47.22015 | -0.04842021 | 0.379071
12.0688 | 47.5367 | 47.58072 | 47.20142 | -0.04402002 | 0.3792958
12.0788 | 47.5214 | 47.56225 | 47.18273 | -0.04084649 | 0.3795208
12.0888 | 47.501 | 47.5438 | 47.16405 | -0.04279958 | 0.379746
12.0988 | 47.491 | 47.52538 | 47.14541 | -0.03437918 | 0.3799715
12.10879 | 47.4808 | 47.507 | 47.12681 | -0.02620352 | 0.3801969
12.11879 | 47.4811 | 47.48864 | 47.10821 | -0.007535823 | 0.3804228
12.12879 | 47.4564 | 47.47029 | 47.08965 | -0.01389439 | 0.380649
12.13879 | 47.4304 | 47.45198 | 47.0711 | -0.02157905 | 0.3808753
12.14879 | 47.4075 | 47.43369 | 47.05259 | -0.02618974 | 0.3811019
12.15879 | 47.3895 | 47.41543 | 47.0341 | -0.02592639 | 0.3813287
12.16878 | 47.367 | 47.39721 | 47.01565 | -0.03020712 | 0.3815554
12.17878 | 47.3322 | 47.379 | 46.99721 | -0.04679538 | 0.3817827
12.18878 | 47.3243 | 47.36081 | 46.9788 | -0.03650933 | 0.3820102
12.19878 | 47.2876 | 47.34265 | 46.96041 | -0.05504887 | 0.3822379
12.20878 | 47.2846 | 47.32451 | 46.94205 | -0.0399139 | 0.3824658
12.21877 | 47.2729 | 47.30642 | 46.92373 | -0.03352243 | 0.3826937
12.22877 | 47.2319 | 47.28834 | 46.90542 | -0.05643815 | 0.382922
12.23877 | 47.2104 | 47.27028 | 46.88713 | -0.05987912 | 0.3831506
12.24877 | 47.2199 | 47.25225 | 46.86887 | -0.03234521 | 0.3833795
12.25877 | 47.2079 | 47.23424 | 46.85063 | -0.02633636 | 0.3836085
12.26877 | 47.1703 | 47.21625 | 46.83241 | -0.04595247 | 0.3838378
12.27876 | 47.146 | 47.19831 | 46.81424 | -0.05231142 | 0.3840671
12.28876 | 47.1079 | 47.18038 | 46.79608 | -0.07247715 | 0.3842968
12.29876 | 47.0838 | 47.16247 | 46.77794 | -0.0786676 | 0.3845268
12.30876 | 47.0599 | 47.14458 | 46.75983 | -0.08468262 | 0.3847569
12.31876 | 47.0362 | 47.12672 | 46.74173 | -0.09052217 | 0.3849873
12.32875 | 47.0347 | 47.1089 | 46.72369 | -0.07420402 | 0.3852178
12.33875 | 47.0185 | 47.09109 | 46.70564 | -0.07259234 | 0.3854487
12.34875 | 46.9975 | 47.0733 | 46.68763 | -0.07580489 | 0.3856798
12.35875 | 46.9884 | 47.05554 | 46.66963 | -0.06714166 | 0.3859111
12.36875 | 46.9562 | 47.0378 | 46.65166 | -0.08160249 | 0.3861427
12.37875 | 46.9528 | 47.02009 | 46.63371 | -0.06728731 | 0.3863745
12.38874 | 46.9115 | 47.00241 | 46.61581 | -0.09091372 | 0.3866063
12.39874 | 46.911 | 46.98475 | 46.59791 | -0.07374627 | 0.3868385
12.40874 | 46.8608 | 46.9671 | 46.58003 | -0.1063025 | 0.387071
12.41874 | 46.8581 | 46.94948 | 46.56218 | -0.09138249 | 0.3873038
12.42874 | 46.8369 | 46.93189 | 46.54435 | -0.094986 | 0.3875367
12.43873 | 46.8347 | 46.91433 | 46.52656 | -0.07963054 | 0.3877697
12.44873 | 46.8323 | 46.89678 | 46.50878 | -0.0644809 | 0.3880031
12.45873 | 46.8045 | 46.87925 | 46.49102 | -0.0747546 | 0.3882368
12.46873 | 46.7756 | 46.86175 | 46.47328 | -0.08615148 | 0.3884706
12.47873 | 46.7926 | 46.84427 | 46.45557 | -0.05167157 | 0.3887048
12.48873 | 46.7713 | 46.82681 | 46.43788 | -0.05551466 | 0.3889391
12.49872 | 46.7657 | 46.8094 | 46.42022 | -0.04369822 | 0.3891735
12.50872 | 46.7551 | 46.79199 | 46.40258 | -0.03688716 | 0.3894083
12.51872 | 46.7149 | 46.7746 | 46.38496 | -0.05969897 | 0.3896434
12.52872 | 46.6841 | 46.75723 | 46.36735 | -0.07313344 | 0.3898787
12.53872 | 46.6814 | 46.73989 | 46.34978 | -0.05849062 | 0.3901143
12.54871 | 46.6856 | 46.72259 | 46.33224 | -0.03698765 | 0.3903498
12.55871 | 46.6778 | 46.70529 | 46.3147 | -0.02748983 | 0.3905858
12.56871 | 46.6636 | 46.68801 | 46.29719 | -0.0244144 | 0.3908221
12.57871 | 46.6561 | 46.67076 | 46.2797 | -0.0146613 | 0.3910586
12.58871 | 46.6384 | 46.65353 | 46.26224 | -0.01513044 | 0.3912953
12.59871 | 46.6178 | 46.63632 | 46.24479 | -0.0185217 | 0.3915323
12.6087 | 46.6018 | 46.61915 | 46.22738 | -0.01735225 | 0.3917692
12.6187 | 46.5843 | 46.60199 | 46.20998 | -0.01768756 | 0.3920067
12.6287 | 46.5958 | 46.58484 | 46.1926 | 0.0109552 | 0.3922444
12.6387 | 46.5629 | 46.56772 | 46.17524 | -0.004823877 | 0.3924823
12.6487 | 46.543 | 46.55062 | 46.1579 | -0.007624681 | 0.3927204
12.65869 | 46.5408 | 46.53356 | 46.14061 | 0.007235784 | 0.3929586
12.66869 | 46.5238 | 46.51651 | 46.12331 | 0.007291713 | 0.3931973
12.67869 | 46.5078 | 46.49947 | 46.10604 | 0.008326127 | 0.3934362
12.68869 | 46.5054 | 46.48246 | 46.08879 | 0.02293914 | 0.3936753
12.69869 | 46.4601 | 46.46547 | 46.07155 | -0.005369194 | 0.3939147
12.70869 | 46.4633 | 46.4485 | 46.05434 | 0.01480119 | 0.3941543
12.71868 | 46.4504 | 46.43157 | 46.03717 | 0.01883345 | 0.3943939
12.72868 | 46.4584 | 46.41464 | 46.02 | 0.04376155 | 0.394634
12.73868 | 46.4419 | 46.39773 | 46.00286 | 0.04416862 | 0.3948743
12.74868 | 46.4022 | 46.38085 | 45.98573 | 0.02135469 | 0.3951149
12.75868 | 46.3939 | 46.36398 | 45.96862 | 0.02991993 | 0.3953557
12.76867 | 46.3828 | 46.34715 | 45.95156 | 0.03564754 | 0.3955965
12.77867 | 46.3705 | 46.33033 | 45.93449 | 0.04017125 | 0.3958379
12.78867 | 46.3573 | 46.31353 | 45.91745 | 0.04377433 | 0.3960794
12.79867 | 46.3376 | 46.29674 | 45.90042 | 0.04085684 | 0.3963212
12.80867 | 46.3419 | 46.27998 | 45.88342 | 0.06191882 | 0.3965633
12.81867 | 46.3295 | 46.26324 | 45.86643 | 0.0662604 | 0.3968056
12.82866 | 46.3285 | 46.24654 | 45.84949 | 0.08196497 | 0.3970479
12.83866 | 46.2922 | 46.22983 | 45.83254 | 0.06236599 | 0.3972907
12.84866 | 46.3028 | 46.21315 | 45.81562 | 0.0896468 | 0.3975337
12.85866 | 46.2656 | 46.19649 | 45.79872 | 0.06910753 | 0.397777
12.86866 | 46.2438 | 46.17985 | 45.78183 | 0.06394821 | 0.3980206
12.87865 | 46.2294 | 46.16325 | 45.76498 | 0.06615231 | 0.3982641
12.88865 | 46.2546 | 46.14665 | 45.74814 | 0.1079531 | 0.3985082
12.89865 | 46.2279 | 46.13007 | 45.73131 | 0.09783419 | 0.3987524
12.90865 | 46.2194 | 46.1135 | 45.71451 | 0.1058955 | 0.3989969
12.91865 | 46.2154 | 46.09696 | 45.69772 | 0.1184372 | 0.3992417
12.92865 | 46.1972 | 46.08044 | 45.68095 | 0.1167592 | 0.3994868
12.93864 | 46.1824 | 46.06395 | 45.66422 | 0.1184453 | 0.3997318
12.94864 | 46.1775 | 46.04747 | 45.64749 | 0.1300284 | 0.3999773
12.95864 | 46.1763 | 46.03101 | 45.63078 | 0.1452922 | 0.4002231
12.96864 | 46.1445 | 46.01456 | 45.61409 | 0.1299367 | 0.4004692
12.97864 | 46.1284 | 45.99814 | 45.59742 | 0.1302619 | 0.4007154
12.98863 | 46.1112 | 45.98175 | 45.58079 | 0.1294517 | 0.4009617
12.99863 | 46.1009 | 45.96536 | 45.56415 | 0.1355387 | 0.4012085
13.00863 | 46.0881 | 45.94899 | 45.54754 | 0.1391068 | 0.4014556
13.01863 | 46.0692 | 45.93264 | 45.53094 | 0.1365559 | 0.4017029
13.02863 | 46.0604 | 45.91631 | 45.51436 | 0.1440862 | 0.4019504
13.03863 | 46.0638 | 45.9 | 45.4978 | 0.1637978 | 0.4021982
13.04862 | 46.0571 | 45.88373 | 45.48128 | 0.1733743 | 0.402446
13.05862 | 46.0386 | 45.86745 | 45.46476 | 0.1711485 | 0.4026943
13.06862 | 46.0261 | 45.8512 | 45.44825 | 0.1749041 | 0.4029429
13.07862 | 46.0087 | 45.83496 | 45.43177 | 0.1737412 | 0.4031917
13.08862 | 45.9718 | 45.81874 | 45.4153 | 0.1530599 | 0.4034408
13.09861 | 45.9618 | 45.80256 | 45.39887 | 0.1592441 | 0.4036899
13.10861 | 45.9303 | 45.78637 | 45.38243 | 0.1439262 | 0.4039395
13.11861 | 45.9375 | 45.77021 | 45.36602 | 0.16729 | 0.4041894
13.12861 | 45.9225 | 45.75406 | 45.34962 | 0.1684358 | 0.4044395
13.13861 | 45.9204 | 45.73794 | 45.33325 | 0.1824635 | 0.4046898
13.14861 | 45.9066 | 45.72183 | 45.31689 | 0.1847731 | 0.4049405
13.1586 | 45.9005 | 45.70575 | 45.30056 | 0.1947488 | 0.4051911
13.1686 | 45.8857 | 45.68968 | 45.28424 | 0.1960227 | 0.4054422
13.1786 | 45.8741 | 45.67362 | 45.26793 | 0.2004788 | 0.4056936
13.1886 | 45.8379 | 45.65758 | 45.25164 | 0.1803172 | 0.4059453
13.1986 | 45.843 | 45.64156 | 45.23536 | 0.2014379 | 0.4061972
13.20859 | 45.7972 | 45.62557 | 45.21913 | 0.1716251 | 0.4064491
13.21859 | 45.8099 | 45.60959 | 45.20289 | 0.2003107 | 0.4067016
13.22859 | 45.809 | 45.59362 | 45.18667 | 0.215379 | 0.4069543
13.23859 | 45.7677 | 45.57767 | 45.17046 | 0.1900298 | 0.4072073
13.24859 | 45.7572 | 45.56174 | 45.15428 | 0.1954633 | 0.4074605
13.25859 | 45.7527 | 45.54582 | 45.13811 | 0.2068795 | 0.407714
13.26858 | 45.7516 | 45.52994 | 45.12197 | 0.2216628 | 0.4079674
13.27858 | 45.7323 | 45.51406 | 45.10583 | 0.2182448 | 0.4082215
13.28858 | 45.7326 | 45.49819 | 45.08971 | 0.2344097 | 0.4084758
13.29858 | 45.7205 | 45.48234 | 45.07361 | 0.2381577 | 0.4087303
13.30858 | 45.7073 | 45.46651 | 45.05753 | 0.2407888 | 0.4089851
13.31857 | 45.6651 | 45.45071 | 45.04147 | 0.2143873 | 0.4092399
13.32857 | 45.675 | 45.43492 | 45.02542 | 0.2400848 | 0.4094952
13.33857 | 45.6545 | 45.41913 | 45.00938 | 0.2353656 | 0.4097508
13.34857 | 45.6278 | 45.40337 | 44.99336 | 0.2244297 | 0.4100067
13.35857 | 45.6193 | 45.38762 | 44.97736 | 0.2316772 | 0.4102629
13.36857 | 45.6065 | 45.37189 | 44.96137 | 0.2346083 | 0.4105193
13.37856 | 45.6146 | 45.35619 | 44.94542 | 0.2584072 | 0.4107756
13.38856 | 45.5814 | 45.34049 | 44.92946 | 0.2409054 | 0.4110326
13.39856 | 45.5919 | 45.32481 | 44.91352 | 0.2670874 | 0.4112898
13.40856 | 45.5627 | 45.30915 | 44.8976 | 0.2535531 | 0.4115472
13.41856 | 45.5494 | 45.2935 | 44.88169 | 0.2559026 | 0.411805
13.42855 | 45.5248 | 45.27788 | 44.86582 | 0.2469203 | 0.4120628
13.43855 | 45.4991 | 45.26226 | 44.84994 | 0.2368377 | 0.412321
13.44855 | 45.4984 | 45.24666 | 44.83408 | 0.251739 | 0.4125796
13.45855 | 45.4875 | 45.23108 | 44.81824 | 0.2564244 | 0.4128384
13.46855 | 45.463 | 45.21551 | 44.80241 | 0.247494 | 0.4130975
13.47855 | 45.4364 | 45.19995 | 44.7866 | 0.2364477 | 0.4133568
13.48854 | 45.4206 | 45.18443 | 44.77081 | 0.2361702 | 0.4136162
13.49854 | 45.4141 | 45.16891 | 44.75503 | 0.2451926 | 0.4138761
13.50854 | 45.3915 | 45.1534 | 44.73926 | 0.2380993 | 0.4141363
13.51854 | 45.3672 | 45.13791 | 44.72351 | 0.2292905 | 0.4143967
13.52854 | 45.3594 | 45.12243 | 44.70778 | 0.2369662 | 0.4146575
13.53853 | 45.3478 | 45.10699 | 44.69207 | 0.2408111 | 0.4149182
13.54853 | 45.3018 | 45.09154 | 44.67636 | 0.210256 | 0.4151794
13.55853 | 45.3113 | 45.07611 | 44.66067 | 0.2351857 | 0.415441
13.56853 | 45.2917 | 45.0607 | 44.645 | 0.2310001 | 0.4157028
13.57853 | 45.2827 | 45.0453 | 44.62934 | 0.2373993 | 0.4159649
13.58853 | 45.2654 | 45.02992 | 44.61369 | 0.2354835 | 0.4162273
13.59852 | 45.2569 | 45.01456 | 44.59807 | 0.2423372 | 0.4164896
13.60852 | 45.2333 | 44.99921 | 44.58246 | 0.2340913 | 0.4167526
13.61852 | 45.2228 | 44.98387 | 44.56685 | 0.2389304 | 0.4170158
13.62852 | 45.2255 | 44.96855 | 44.55127 | 0.2569548 | 0.4172792
13.63852 | 45.1977 | 44.95324 | 44.53569 | 0.2444642 | 0.417543
13.64851 | 45.1855 | 44.93796 | 44.52015 | 0.2475437 | 0.4178067
13.65851 | 45.1844 | 44.92268 | 44.50461 | 0.2617238 | 0.4180711
13.66851 | 45.1801 | 44.90741 | 44.48908 | 0.2726892 | 0.4183356
13.67851 | 45.1494 | 44.89216 | 44.47356 | 0.2572401 | 0.4186005
13.68851 | 45.1574 | 44.87692 | 44.45806 | 0.2804765 | 0.4188656
13.69851 | 45.1538 | 44.8617 | 44.44257 | 0.2920984 | 0.4191311
13.7085 | 45.1459 | 44.84651 | 44.42711 | 0.2993907 | 0.4193965
13.7185 | 45.1531 | 44.83132 | 44.41165 | 0.321784 | 0.4196625
13.7285 | 45.1223 | 44.81614 | 44.39621 | 0.3061629 | 0.4199288
13.7385 | 45.1074 | 44.80097 | 44.38078 | 0.3064276 | 0.4201953
13.7485 | 45.1083 | 44.78582 | 44.36536 | 0.3224782 | 0.4204621
13.75849 | 45.1076 | 44.7707 | 44.34997 | 0.3368996 | 0.420729
13.76849 | 45.0694 | 44.75558 | 44.33458 | 0.313822 | 0.4209964
13.77849 | 45.0786 | 44.74047 | 44.31921 | 0.3381306 | 0.421264
13.78849 | 45.0861 | 44.72537 | 44.30384 | 0.3607251 | 0.421532
13.79849 | 45.0821 | 44.71029 | 44.28849 | 0.3718058 | 0.4218003
13.80849 | 45.0711 | 44.69523 | 44.27316 | 0.3758727 | 0.4220688
13.81848 | 45.0595 | 44.68019 | 44.25785 | 0.3793109 | 0.4223373
13.82848 | 45.0526 | 44.66515 | 44.24254 | 0.3874503 | 0.4226065
13.83848 | 45.0464 | 44.65012 | 44.22725 | 0.3962762 | 0.4228759
13.84848 | 45.0232 | 44.63511 | 44.21197 | 0.3880884 | 0.4231456
13.85848 | 44.9863 | 44.62011 | 44.1967 | 0.3661872 | 0.4234155
13.86847 | 44.9903 | 44.60514 | 44.18146 | 0.3851575 | 0.4236855
13.87847 | 44.9827 | 44.59017 | 44.16621 | 0.3925294 | 0.423956
13.88847 | 44.9673 | 44.57521 | 44.15099 | 0.392088 | 0.4242268
13.89847 | 44.9612 | 44.56027 | 44.13577 | 0.4009332 | 0.4244979
13.90847 | 44.9447 | 44.54533 | 44.12057 | 0.3993652 | 0.4247694
13.91847 | 44.9592 | 44.53042 | 44.10537 | 0.428784 | 0.4250411
13.92846 | 44.9597 | 44.51553 | 44.09021 | 0.4441748 | 0.4253127
13.93846 | 44.9231 | 44.50063 | 44.07505 | 0.4224675 | 0.425585
13.94846 | 44.9115 | 44.48575 | 44.0599 | 0.4257471 | 0.4258576
13.95846 | 44.8935 | 44.47089 | 44.04476 | 0.4226138 | 0.4261304
13.96846 | 44.8728 | 44.45603 | 44.02963 | 0.4167675 | 0.4264036
13.97845 | 44.8674 | 44.44121 | 44.01453 | 0.4261936 | 0.4266768
13.98845 | 44.8557 | 44.42638 | 43.99943 | 0.4293217 | 0.4269505
13.99845 | 44.8359 | 44.41156 | 43.98434 | 0.4243371 | 0.4272245
14.00845 | 44.8393 | 44.39676 | 43.96926 | 0.4425398 | 0.4274988
14.01845 | 44.8265 | 44.38197 | 43.9542 | 0.4445298 | 0.4277734
14.02845 | 44.824 | 44.36719 | 43.93914 | 0.4568073 | 0.4280483
14.03844 | 44.8032 | 44.35244 | 43.92412 | 0.4507575 | 0.4283233
14.04844 | 44.7916 | 44.33769 | 43.90909 | 0.4539099 | 0.4285988
14.05844 | 44.7838 | 44.32295 | 43.89408 | 0.46085 | 0.4288746
14.06844 | 44.7512 | 44.30822 | 43.87907 | 0.4429777 | 0.4291507
14.07844 | 44.7312 | 44.29351 | 43.86408 | 0.4376931 | 0.429427
14.08843 | 44.7255 | 44.27882 | 43.84912 | 0.4466815 | 0.4297034
14.09843 | 44.7285 | 44.26413 | 43.83415 | 0.4643724 | 0.4299804
14.10843 | 44.6979 | 44.24945 | 43.81919 | 0.4484512 | 0.4302577
14.11843 | 44.6811 | 44.23478 | 43.80425 | 0.4463178 | 0.4305353
14.12843 | 44.6711 | 44.22013 | 43.78931 | 0.4509724 | 0.4308131
14.13843 | 44.6839 | 44.20549 | 43.77439 | 0.478415 | 0.4310913
14.14842 | 44.6371 | 44.19087 | 43.7595 | 0.446231 | 0.4313695
14.15842 | 44.618 | 44.17625 | 43.7446 | 0.4417498 | 0.4316483
14.16842 | 44.5877 | 44.16164 | 43.72972 | 0.4260566 | 0.4319274
14.17842 | 44.5879 | 44.14705 | 43.71484 | 0.4408518 | 0.4322067
14.18842 | 44.5594 | 44.13246 | 43.69998 | 0.4269352 | 0.4324864
14.19841 | 44.5485 | 44.11791 | 43.68514 | 0.4305923 | 0.4327661
14.20841 | 44.5246 | 44.10335 | 43.6703 | 0.4212523 | 0.4330464
14.21841 | 44.4953 | 44.0888 | 43.65547 | 0.4065007 | 0.433327
14.22841 | 44.4913 | 44.07426 | 43.64065 | 0.4170377 | 0.4336079
14.23841 | 44.4688 | 44.05974 | 43.62585 | 0.4090631 | 0.4338891
14.24841 | 44.4465 | 44.04522 | 43.61105 | 0.4012771 | 0.4341705
14.2584 | 44.4185 | 44.03073 | 43.59628 | 0.3877652 | 0.4344521
14.2684 | 44.396 | 44.01624 | 43.58151 | 0.3797564 | 0.4347342
14.2784 | 44.3665 | 44.00176 | 43.56675 | 0.3647364 | 0.4350166
14.2884 | 44.3531 | 43.98729 | 43.552 | 0.3658052 | 0.4352993
14.2984 | 44.3183 | 43.97284 | 43.53725 | 0.3454627 | 0.4355823
14.30839 | 44.3155 | 43.95841 | 43.52254 | 0.3570947 | 0.4358654
14.31839 | 44.2938 | 43.94397 | 43.50782 | 0.3498299 | 0.436149
14.32839 | 44.2621 | 43.92955 | 43.49311 | 0.3325542 | 0.436433
14.33839 | 44.2602 | 43.91513 | 43.47842 | 0.3450675 | 0.4367172
14.34839 | 44.2393 | 43.90073 | 43.46373 | 0.3385698 | 0.4370018
14.35839 | 44.2233 | 43.88634 | 43.44905 | 0.3369613 | 0.4372867
14.36838 | 44.2059 | 43.87197 | 43.4344 | 0.3339275 | 0.4375715
14.37838 | 44.1538 | 43.8576 | 43.41975 | 0.2961972 | 0.4378571
14.38838 | 44.1746 | 43.84324 | 43.4051 | 0.3313562 | 0.4381429
14.39838 | 44.1637 | 43.8289 | 43.39047 | 0.3348046 | 0.438429
14.40838 | 44.099 | 43.81456 | 43.37584 | 0.2844422 | 0.4387154
14.41837 | 44.1081 | 43.80025 | 43.36124 | 0.307855 | 0.4390018
14.42837 | 44.1009 | 43.78593 | 43.34664 | 0.3149715 | 0.4392889
14.43837 | 44.0635 | 43.77162 | 43.33205 | 0.2918774 | 0.4395763
14.44837 | 44.0714 | 43.75733 | 43.31746 | 0.3140729 | 0.439864
14.45837 | 44.0636 | 43.74304 | 43.30289 | 0.3205579 | 0.440152
14.46837 | 44.0412 | 43.72877 | 43.28833 | 0.3124327 | 0.4404403
14.47836 | 44.0289 | 43.71452 | 43.27379 | 0.3143828 | 0.4407286
14.48836 | 44.0085 | 43.70026 | 43.25925 | 0.3082369 | 0.4410175
14.49836 | 44.0131 | 43.68602 | 43.24471 | 0.3270807 | 0.4413068
14.50836 | 44.004 | 43.67179 | 43.23019 | 0.3322144 | 0.4415964
14.51836 | 43.9689 | 43.65756 | 43.21568 | 0.3113379 | 0.4418863
14.52835 | 43.9653 | 43.64336 | 43.20119 | 0.3219371 | 0.4421762
14.53835 | 43.9375 | 43.62916 | 43.18669 | 0.3083404 | 0.4424668
14.54835 | 43.9418 | 43.61497 | 43.17221 | 0.3268338 | 0.4427576
14.55835 | 43.9299 | 43.60078 | 43.15773 | 0.3291172 | 0.4430488
14.56835 | 43.9124 | 43.58661 | 43.14327 | 0.3257907 | 0.4433402
14.57835 | 43.9264 | 43.57245 | 43.12881 | 0.3539543 | 0.4436321
14.58834 | 43.9113 | 43.55831 | 43.11438 | 0.3529938 | 0.4439239
14.59834 | 43.896 | 43.54416 | 43.09995 | 0.3518379 | 0.4442163
14.60834 | 43.8801 | 43.53003 | 43.08552 | 0.3500721 | 0.4445091
14.61834 | 43.8629 | 43.5159 | 43.0711 | 0.3469967 | 0.4448022
14.62834 | 43.8449 | 43.50179 | 43.05669 | 0.3431115 | 0.4450956
14.63833 | 43.8441 | 43.4877 | 43.04231 | 0.3564027 | 0.4453891
14.64833 | 43.8235 | 43.4736 | 43.02792 | 0.3498985 | 0.4456831
14.65833 | 43.8099 | 43.45952 | 43.01354 | 0.3503847 | 0.4459776
14.66833 | 43.7975 | 43.44544 | 42.99917 | 0.3520614 | 0.4462723
14.67833 | 43.8014 | 43.43137 | 42.9848 | 0.3700287 | 0.4465673
14.68833 | 43.7763 | 43.41731 | 42.97045 | 0.3589866 | 0.4468627
14.69832 | 43.7557 | 43.40328 | 42.95612 | 0.3524212 | 0.447158
14.70832 | 43.7664 | 43.38924 | 42.94179 | 0.3771604 | 0.4474541
14.71832 | 43.7619 | 43.37521 | 42.92746 | 0.3866904 | 0.4477504
14.72832 | 43.7452 | 43.36119 | 42.91314 | 0.3840113 | 0.4480471
14.73832 | 43.7152 | 43.34718 | 42.89883 | 0.3680228 | 0.4483441
14.74831 | 43.7111 | 43.33319 | 42.88455 | 0.3779113 | 0.4486411
14.75831 | 43.7096 | 43.3192 | 42.87026 | 0.3904047 | 0.4489388
14.76831 | 43.6783 | 43.30521 | 42.85597 | 0.3730891 | 0.4492368
14.77831 | 43.6701 | 43.29124 | 42.8417 | 0.3788644 | 0.4495351
14.78831 | 43.6671 | 43.27727 | 42.82744 | 0.3898308 | 0.4498337
14.79831 | 43.6453 | 43.26331 | 42.81318 | 0.3819882 | 0.4501327
14.8083 | 43.6292 | 43.24938 | 42.79895 | 0.3798229 | 0.4504318
14.8183 | 43.6168 | 43.23544 | 42.78471 | 0.3813626 | 0.4507314
14.8283 | 43.6029 | 43.22151 | 42.77048 | 0.3813935 | 0.4510314
14.8383 | 43.6083 | 43.20758 | 42.75625 | 0.4007157 | 0.4513317
14.8483 | 43.5917 | 43.19367 | 42.74204 | 0.3980292 | 0.4516323
14.85829 | 43.5763 | 43.17978 | 42.72785 | 0.3965201 | 0.451933
14.86829 | 43.5682 | 43.16588 | 42.71365 | 0.4023163 | 0.4522343
14.87829 | 43.5487 | 43.152 | 42.69946 | 0.3967038 | 0.452536
14.88829 | 43.554 | 43.13812 | 42.68528 | 0.4158828 | 0.452838
14.89829 | 43.5166 | 43.12425 | 42.67111 | 0.3923533 | 0.4531403
14.90829 | 43.4781 | 43.11038 | 42.65694 | 0.3677153 | 0.453443
14.91828 | 43.4812 | 43.09654 | 42.6428 | 0.3846551 | 0.4537457
14.92828 | 43.4561 | 43.0827 | 42.62865 | 0.3734003 | 0.454049
14.93828 | 43.4432 | 43.06886 | 42.61451 | 0.3743371 | 0.4543527
14.94828 | 43.4336 | 43.05503 | 42.60038 | 0.3785656 | 0.4546568
14.95828 | 43.4196 | 43.04121 | 42.58625 | 0.3783859 | 0.4549611
14.96827 | 43.4085 | 43.02742 | 42.57215 | 0.3810841 | 0.4552655
14.97827 | 43.4096 | 43.01361 | 42.55804 | 0.395988 | 0.4555705
14.98827 | 43.3839 | 42.99982 | 42.54394 | 0.3840836 | 0.4558759
14.99827 | 43.3812 | 42.98603 | 42.52985 | 0.3951711 | 0.4561817
15.00827 | 43.351 | 42.97225 | 42.51576 | 0.3787506 | 0.4564877
15.01826 | 43.3309 | 42.95849 | 42.5017 | 0.3724083 | 0.4567938
15.02826 | 43.2966 | 42.94473 | 42.48763 | 0.3518717 | 0.4571006
15.03826 | 43.307 | 42.93097 | 42.47357 | 0.3760272 | 0.4574076
15.04826 | 43.2981 | 42.91723 | 42.45951 | 0.3808747 | 0.4577151
15.05826 | 43.2696 | 42.90349 | 42.44546 | 0.3661144 | 0.4580229
15.06826 | 43.2494 | 42.88975 | 42.43142 | 0.3596461 | 0.4583311
15.07825 | 43.2582 | 42.87604 | 42.4174 | 0.3821564 | 0.4586392
15.08825 | 43.2583 | 42.86233 | 42.40338 | 0.3959726 | 0.458948
15.09825 | 43.2475 | 42.84862 | 42.38936 | 0.3988811 | 0.4592572
15.10825 | 43.2357 | 42.83492 | 42.37535 | 0.4007819 | 0.4595667
15.11825 | 43.2122 | 42.82123 | 42.36135 | 0.390975 | 0.4598766
15.12824 | 43.1981 | 42.80755 | 42.34737 | 0.3905467 | 0.4601866
15.13824 | 43.1789 | 42.79388 | 42.33338 | 0.3850246 | 0.4604971
15.14824 | 43.1732 | 42.78021 | 42.3194 | 0.392995 | 0.460808
15.15824 | 43.1723 | 42.76654 | 42.30542 | 0.4057578 | 0.4611193
15.16824 | 43.1493 | 42.75289 | 42.29146 | 0.3964131 | 0.4614309
15.17824 | 43.1175 | 42.73924 | 42.2775 | 0.378261 | 0.4617429
15.18823 | 43.125 | 42.72561 | 42.26356 | 0.3993879 | 0.4620549
15.19823 | 43.1216 | 42.71198 | 42.24961 | 0.409621 | 0.4623676
15.20823 | 43.111 | 42.69835 | 42.23567 | 0.4126468 | 0.4626806
15.21823 | 43.0956 | 42.68473 | 42.22174 | 0.4108652 | 0.4629941
15.22823 | 43.0793 | 42.67112 | 42.20782 | 0.4081765 | 0.4633078
15.23822 | 43.0555 | 42.65753 | 42.19391 | 0.3979669 | 0.4636216
15.24822 | 43.0662 | 42.64394 | 42.18 | 0.4222637 | 0.463936
15.25822 | 43.0367 | 42.63035 | 42.1661 | 0.4063533 | 0.4642509
15.26822 | 43.0139 | 42.61676 | 42.1522 | 0.3971358 | 0.464566
15.27822 | 42.9997 | 42.60319 | 42.13831 | 0.3965113 | 0.4648816
15.28822 | 42.9933 | 42.58962 | 42.12442 | 0.4036796 | 0.4651975
15.29821 | 42.9754 | 42.57607 | 42.11056 | 0.3993275 | 0.4655134
15.30821 | 42.983 | 42.56252 | 42.09669 | 0.4204818 | 0.46583
15.31821 | 42.9401 | 42.54897 | 42.08282 | 0.3911293 | 0.466147
15.32821 | 42.935 | 42.53543 | 42.06897 | 0.3995698 | 0.4664643
15.33821 | 42.9235 | 42.5219 | 42.05511 | 0.4016035 | 0.466782
15.3482 | 42.9029 | 42.50838 | 42.04128 | 0.3945167 | 0.4670997
15.3582 | 42.8946 | 42.49486 | 42.02745 | 0.3997367 | 0.4674181
15.3682 | 42.8683 | 42.48135 | 42.01361 | 0.3869499 | 0.4677369
15.3782 | 42.8673 | 42.46784 | 41.99979 | 0.3994564 | 0.4680561
15.3882 | 42.8199 | 42.45434 | 41.98597 | 0.3655561 | 0.4683756
15.3982 | 42.829 | 42.44085 | 41.97216 | 0.3881492 | 0.4686954
15.40819 | 42.8183 | 42.42738 | 41.95836 | 0.3909222 | 0.4690154
15.41819 | 42.8074 | 42.4139 | 41.94456 | 0.393502 | 0.469336
15.42819 | 42.7738 | 42.40042 | 41.93077 | 0.3733752 | 0.4696569
15.43819 | 42.7749 | 42.38696 | 41.91698 | 0.3879419 | 0.4699783
15.44819 | 42.7493 | 42.3735 | 41.9032 | 0.3758021 | 0.4703
15.45818 | 42.7244 | 42.36006 | 41.88944 | 0.3643424 | 0.4706217
15.46818 | 42.7206 | 42.34661 | 41.87567 | 0.3739896 | 0.4709442
15.47818 | 42.7074 | 42.33317 | 41.8619 | 0.3742305 | 0.471267
15.48818 | 42.6883 | 42.31974 | 41.84814 | 0.3685649 | 0.4715902
15.49818 | 42.6634 | 42.30631 | 41.83439 | 0.3570931 | 0.4719137
15.50818 | 42.6523 | 42.29289 | 41.82065 | 0.3594149 | 0.4722377
15.51817 | 42.6746 | 42.27948 | 41.80692 | 0.395117 | 0.4725616
15.52817 | 42.6524 | 42.26607 | 41.79319 | 0.3863263 | 0.4728863
15.53817 | 42.6205 | 42.25267 | 41.77946 | 0.3678293 | 0.4732113
15.54817 | 42.6172 | 42.23927 | 41.76574 | 0.3779261 | 0.4735367
15.55817 | 42.5964 | 42.22588 | 41.75202 | 0.3705168 | 0.4738625
15.56816 | 42.5668 | 42.21251 | 41.73832 | 0.354288 | 0.4741883
15.57816 | 42.5507 | 42.19913 | 41.72462 | 0.3515665 | 0.4745149
15.58816 | 42.5483 | 42.18576 | 41.71092 | 0.3625389 | 0.4748418
15.59816 | 42.5154 | 42.17239 | 41.69723 | 0.3430053 | 0.4751691
15.60816 | 42.4947 | 42.15903 | 41.68354 | 0.3356657 | 0.4754968
15.61816 | 42.4988 | 42.14568 | 41.66986 | 0.35312 | 0.4758249
15.62815 | 42.4874 | 42.13234 | 41.65619 | 0.3550552 | 0.4761529
15.63815 | 42.478 | 42.119 | 41.64252 | 0.3589977 | 0.4764817
15.64815 | 42.4506 | 42.10567 | 41.62885 | 0.3449344 | 0.4768109
15.65815 | 42.4452 | 42.09233 | 41.61519 | 0.3528652 | 0.4771405
15.66815 | 42.4312 | 42.07901 | 41.60154 | 0.3521902 | 0.4774704
15.67814 | 42.3992 | 42.0657 | 41.5879 | 0.333496 | 0.4778005
15.68814 | 42.3829 | 42.05239 | 41.57426 | 0.3305095 | 0.4781312
15.69814 | 42.3655 | 42.03908 | 41.56062 | 0.3264172 | 0.4784622
15.70814 | 42.3272 | 42.02578 | 41.54699 | 0.3014192 | 0.4787937
15.71814 | 42.333 | 42.01248 | 41.53336 | 0.3205155 | 0.4791256
15.72814 | 42.3006 | 41.99919 | 41.51974 | 0.3014062 | 0.4794578
15.73813 | 42.2859 | 41.98592 | 41.50613 | 0.299978 | 0.4797901
15.74813 | 42.2673 | 41.97264 | 41.49252 | 0.2946575 | 0.4801232
15.75813 | 42.2518 | 41.95937 | 41.47891 | 0.2924314 | 0.4804566
15.76813 | 42.2229 | 41.9461 | 41.46531 | 0.2767998 | 0.4807904
15.77813 | 42.2102 | 41.93284 | 41.45171 | 0.2773627 | 0.4811246
15.78812 | 42.1994 | 41.91959 | 41.43813 | 0.2798069 | 0.4814588
15.79812 | 42.1774 | 41.90634 | 41.42455 | 0.2710589 | 0.4817938
15.80812 | 42.1609 | 41.89309 | 41.41097 | 0.2678055 | 0.4821291
15.81812 | 42.1137 | 41.87985 | 41.39739 | 0.2338467 | 0.4824649
15.82812 | 42.1324 | 41.86662 | 41.38382 | 0.2657825 | 0.482801
15.83812 | 42.0816 | 41.85339 | 41.37025 | 0.2282131 | 0.4831375
15.84811 | 42.0683 | 41.84017 | 41.3567 | 0.2281251 | 0.4834741
15.85811 | 42.0562 | 41.82696 | 41.34314 | 0.229245 | 0.4838114
15.86811 | 42.0407 | 41.81374 | 41.32959 | 0.2269597 | 0.4841491
15.87811 | 42.0108 | 41.80053 | 41.31604 | 0.2102692 | 0.4844872
15.88811 | 42.0107 | 41.78733 | 41.3025 | 0.2233735 | 0.4848257
15.8981 | 41.9968 | 41.77414 | 41.28898 | 0.2226594 | 0.4851643
15.9081 | 41.9914 | 41.76095 | 41.27544 | 0.2304534 | 0.4855036
15.9181 | 41.9824 | 41.74776 | 41.26191 | 0.2346423 | 0.4858433
15.9281 | 41.9616 | 41.73457 | 41.24839 | 0.2270261 | 0.4861834
15.9381 | 41.9596 | 41.7214 | 41.23487 | 0.2382049 | 0.4865238
15.9481 | 41.964 | 41.70822 | 41.22136 | 0.2557786 | 0.4868647
15.95809 | 41.9285 | 41.69507 | 41.20786 | 0.2334342 | 0.4872057
15.96809 | 41.9149 | 41.6819 | 41.19435 | 0.2329979 | 0.4875473
15.97809 | 41.9275 | 41.66874 | 41.18085 | 0.2587567 | 0.4878894
15.98809 | 41.9009 | 41.65559 | 41.16736 | 0.2453106 | 0.4882319
15.99809 | 41.9134 | 41.64244 | 41.15387 | 0.2709596 | 0.4885748
16.00808 | 41.9088 | 41.62931 | 41.14039 | 0.2794905 | 0.4889178
16.01808 | 41.9109 | 41.61617 | 41.12691 | 0.2947299 | 0.4892615
16.02808 | 41.8877 | 41.60304 | 41.11343 | 0.2846643 | 0.4896056
16.03808 | 41.8933 | 41.58991 | 41.09996 | 0.303394 | 0.4899501
16.04808 | 41.88 | 41.57678 | 41.08649 | 0.3032189 | 0.490295
16.05808 | 41.8779 | 41.56366 | 41.07302 | 0.314239 | 0.4906403
16.06807 | 41.8657 | 41.55056 | 41.05957 | 0.3151414 | 0.4909857
16.07807 | 41.8396 | 41.53745 | 41.04612 | 0.3021522 | 0.4913318
16.08807 | 41.8471 | 41.52434 | 41.03266 | 0.3227582 | 0.4916784
16.09807 | 41.8509 | 41.51124 | 41.01921 | 0.3396597 | 0.4920253
16.10807 | 41.848 | 41.49814 | 41.00577 | 0.3498565 | 0.4923727
16.11806 | 41.8187 | 41.48506 | 40.99234 | 0.3336357 | 0.4927201
16.12806 | 41.8369 | 41.47198 | 40.97891 | 0.3649234 | 0.4930683
16.13806 | 41.8208 | 41.45889 | 40.96548 | 0.3619066 | 0.4934168
16.14806 | 41.8045 | 41.44581 | 40.95205 | 0.3586852 | 0.4937659
16.15806 | 41.7806 | 41.43274 | 40.93863 | 0.3478593 | 0.4941153
16.16806 | 41.7717 | 41.41967 | 40.92521 | 0.352029 | 0.4944652
16.17805 | 41.7514 | 41.40662 | 40.9118 | 0.3447812 | 0.494815
16.18805 | 41.734 | 41.39356 | 40.89839 | 0.340442 | 0.4951657
16.19805 | 41.7194 | 41.3805 | 40.88498 | 0.3388985 | 0.4955168
16.20805 | 41.7281 | 41.36745 | 40.87158 | 0.3606505 | 0.4958683
16.21805 | 41.6925 | 41.3544 | 40.85818 | 0.3380982 | 0.4962202
16.22804 | 41.6682 | 41.34137 | 40.8448 | 0.3268285 | 0.4965722
16.23804 | 41.6941 | 41.32833 | 40.83141 | 0.3657677 | 0.496925
16.24804 | 41.6521 | 41.3153 | 40.81802 | 0.3368025 | 0.4972781
16.25804 | 41.6292 | 41.30227 | 40.80464 | 0.326933 | 0.4976317
16.26804 | 41.6233 | 41.28924 | 40.79125 | 0.3340593 | 0.4979858
16.27804 | 41.5943 | 41.27622 | 40.77788 | 0.3180815 | 0.4983402
16.28803 | 41.588 | 41.26321 | 40.76452 | 0.3247863 | 0.4986947
16.29803 | 41.5478 | 41.2502 | 40.75115 | 0.2976002 | 0.49905
16.30803 | 41.5312 | 41.23719 | 40.73778 | 0.2940098 | 0.4994057
16.31803 | 41.5399 | 41.22418 | 40.72442 | 0.3157153 | 0.4997619
16.32803 | 41.5172 | 41.21118 | 40.71106 | 0.3060168 | 0.5001184
16.33802 | 41.4945 | 41.1982 | 40.69772 | 0.2963011 | 0.500475
16.34802 | 41.4817 | 41.18521 | 40.68437 | 0.2964945 | 0.5008324
16.35802 | 41.4591 | 41.17222 | 40.67103 | 0.2868837 | 0.5011903
16.36802 | 41.4493 | 41.15923 | 40.65768 | 0.2900691 | 0.5015485
16.37802 | 41.4221 | 41.14625 | 40.64434 | 0.2758504 | 0.5019072
16.38802 | 41.4127 | 41.13327 | 40.63101 | 0.2794277 | 0.5022664
16.39801 | 41.3889 | 41.12031 | 40.61769 | 0.2685881 | 0.5026256
16.40801 | 41.3566 | 41.10734 | 40.60436 | 0.2492576 | 0.5029856
16.41801 | 41.3253 | 41.09438 | 40.59103 | 0.2309232 | 0.503346
16.42801 | 41.3277 | 41.08142 | 40.57771 | 0.246285 | 0.5037069
16.43801 | 41.3267 | 41.06846 | 40.56439 | 0.2582429 | 0.5040681
16.448 | 41.3075 | 41.05552 | 40.55109 | 0.251984 | 0.5044295
16.458 | 41.2722 | 41.04257 | 40.53777 | 0.2296342 | 0.5047917
16.468 | 41.2804 | 41.02962 | 40.52447 | 0.2507807 | 0.5051543
16.478 | 41.2443 | 41.01668 | 40.51116 | 0.2276234 | 0.5055173
16.488 | 41.2224 | 41.00374 | 40.49786 | 0.2186623 | 0.5058807
16.498 | 41.2093 | 40.9908 | 40.48456 | 0.2184975 | 0.5062447
16.50799 | 41.2116 | 40.97788 | 40.47128 | 0.2337161 | 0.5066087
16.51799 | 41.1722 | 40.96496 | 40.45798 | 0.207244 | 0.5069734
16.52799 | 41.1529 | 40.95203 | 40.44469 | 0.2008682 | 0.5073387
16.53799 | 41.1473 | 40.93911 | 40.43141 | 0.2081887 | 0.5077043
16.54799 | 41.1485 | 40.92619 | 40.41812 | 0.2223056 | 0.5080704
16.55798 | 41.1184 | 40.91329 | 40.40486 | 0.205106 | 0.5084366
16.56798 | 41.0974 | 40.90038 | 40.39158 | 0.1970158 | 0.5088036
16.57798 | 41.0796 | 40.88748 | 40.37831 | 0.192122 | 0.509171
16.58798 | 41.0878 | 40.87458 | 40.36504 | 0.2132245 | 0.5095389
16.59798 | 41.0826 | 40.86168 | 40.35177 | 0.2209237 | 0.5099073
16.60798 | 41.0406 | 40.84878 | 40.3385 | 0.1918193 | 0.510276
16.61797 | 41.0324 | 40.8359 | 40.32526 | 0.1964985 | 0.5106449
16.62797 | 41.0273 | 40.82301 | 40.312 | 0.2042872 | 0.5110146
16.63797 | 41.0078 | 40.81013 | 40.29874 | 0.1976724 | 0.5113847
16.64797 | 41.0131 | 40.79725 | 40.28549 | 0.2158542 | 0.5117552
16.65797 | 41.0129 | 40.78437 | 40.27224 | 0.2285326 | 0.5121263
16.66796 | 40.9753 | 40.77151 | 40.25901 | 0.2037948 | 0.5124973
16.67796 | 40.9628 | 40.75863 | 40.24576 | 0.2041664 | 0.5128693
16.68796 | 40.9626 | 40.74577 | 40.23252 | 0.2168347 | 0.5132416
16.69796 | 40.9517 | 40.7329 | 40.21929 | 0.2187997 | 0.5136145
16.70796 | 40.927 | 40.72004 | 40.20605 | 0.2069613 | 0.5139878
16.71796 | 40.9195 | 40.70718 | 40.19282 | 0.2123197 | 0.5143615
16.72795 | 40.9297 | 40.69434 | 40.1796 | 0.235362 | 0.5147353
16.73795 | 40.8947 | 40.68149 | 40.16638 | 0.2132138 | 0.51511
16.74795 | 40.9227 | 40.66864 | 40.15315 | 0.2540625 | 0.515485
16.75795 | 40.8758 | 40.65579 | 40.13993 | 0.2200079 | 0.5158606
16.76795 | 40.8687 | 40.64295 | 40.12671 | 0.22575 | 0.5162367
16.77794 | 40.8426 | 40.63012 | 40.11351 | 0.2124762 | 0.5166127
16.78794 | 40.8308 | 40.61729 | 40.1003 | 0.2135121 | 0.5169896
16.79794 | 40.8267 | 40.60446 | 40.08709 | 0.2222448 | 0.517367
16.80794 | 40.8115 | 40.59163 | 40.07388 | 0.2198744 | 0.5177449
16.81794 | 40.7973 | 40.5788 | 40.06068 | 0.2185008 | 0.5181232
16.82794 | 40.7721 | 40.56598 | 40.04747 | 0.2061242 | 0.518502
16.83793 | 40.7713 | 40.55317 | 40.03429 | 0.2181317 | 0.5188809
16.84793 | 40.775 | 40.54035 | 40.02109 | 0.2346489 | 0.5192607
16.85793 | 40.7481 | 40.52754 | 40.0079 | 0.2205631 | 0.5196408
16.86793 | 40.7426 | 40.51473 | 39.9947 | 0.2278743 | 0.5200215
16.87793 | 40.707 | 40.50192 | 39.98151 | 0.2050825 | 0.5204026
16.88792 | 40.6937 | 40.48913 | 39.96834 | 0.2045749 | 0.5207838
16.89792 | 40.6614 | 40.47632 | 39.95516 | 0.1850771 | 0.5211659
16.90792 | 40.6668 | 40.46352 | 39.94198 | 0.2032764 | 0.5215484
16.91792 | 40.6445 | 40.45073 | 39.9288 | 0.1937727 | 0.5219314
16.92792 | 40.6447 | 40.43793 | 39.91562 | 0.2067662 | 0.5223149
16.93792 | 40.6115 | 40.42514 | 39.90244 | 0.1863567 | 0.5226988
16.94791 | 40.6491 | 40.41237 | 39.88929 | 0.2367315 | 0.5230828
16.95791 | 40.5781 | 40.39958 | 39.87612 | 0.1785163 | 0.5234677
16.96791 | 40.581 | 40.3868 | 39.86295 | 0.1941982 | 0.5238531
16.97791 | 40.5251 | 40.37402 | 39.84978 | 0.1510772 | 0.5242389
16.98791 | 40.5379 | 40.36125 | 39.83662 | 0.1766535 | 0.5246252
16.9979 | 40.4992 | 40.34849 | 39.82347 | 0.1507141 | 0.5250117
17.0079 | 40.4896 | 40.33572 | 39.81032 | 0.1538847 | 0.525399
17.0179 | 40.4711 | 40.32295 | 39.79716 | 0.1481526 | 0.5257867
17.0279 | 40.4707 | 40.31018 | 39.78401 | 0.1605177 | 0.5261749
17.0379 | 40.4422 | 40.29742 | 39.77086 | 0.1447801 | 0.5265636
17.0479 | 40.4644 | 40.28466 | 39.75771 | 0.1797398 | 0.5269528
17.05789 | 40.4261 | 40.27192 | 39.74457 | 0.1541839 | 0.5273421
17.06789 | 40.412 | 40.25916 | 39.73143 | 0.1528381 | 0.5277323
17.07789 | 40.3771 | 40.24641 | 39.71829 | 0.1306896 | 0.5281229
17.08789 | 40.3682 | 40.23366 | 39.70515 | 0.1345385 | 0.5285141
17.09789 | 40.3522 | 40.22092 | 39.69201 | 0.1312847 | 0.5289057
17.10788 | 40.313 | 40.20818 | 39.67889 | 0.1048156 | 0.5292973
17.11788 | 40.3238 | 40.19544 | 39.66575 | 0.1283566 | 0.52969
17.12788 | 40.3102 | 40.18271 | 39.65262 | 0.1274949 | 0.530083
17.13788 | 40.3083 | 40.16997 | 39.63949 | 0.1383307 | 0.5304766
17.14788 | 40.3018 | 40.15724 | 39.62637 | 0.1445639 | 0.5308707
17.15788 | 40.2997 | 40.14451 | 39.61324 | 0.1551945 | 0.5312653
17.16787 | 40.286 | 40.13179 | 39.60013 | 0.1542099 | 0.5316598
17.17787 | 40.271 | 40.11906 | 39.58701 | 0.1519355 | 0.5320554
17.18787 | 40.2172 | 40.10634 | 39.57389 | 0.1108585 | 0.5324515
17.19787 | 40.225 | 40.09362 | 39.56077 | 0.131379 | 0.532848
17.20787 | 40.1949 | 40.0809 | 39.54766 | 0.113997 | 0.533245
17.21786 | 40.189 | 40.0682 | 39.53456 | 0.1207999 | 0.5336421
17.22786 | 40.1886 | 40.05549 | 39.52145 | 0.133113 | 0.5340401
17.23786 | 40.1758 | 40.04278 | 39.50834 | 0.1330237 | 0.5344386
17.24786 | 40.1843 | 40.03007 | 39.49523 | 0.1542319 | 0.5348376
17.25786 | 40.1825 | 40.01736 | 39.48213 | 0.1651377 | 0.5352371
17.26786 | 40.1277 | 40.00466 | 39.46902 | 0.123041 | 0.5356372
17.27785 | 40.1471 | 39.99197 | 39.45593 | 0.1551294 | 0.5360373
17.28785 | 40.1043 | 39.97927 | 39.44283 | 0.125028 | 0.5364383
17.29785 | 40.1163 | 39.96658 | 39.42974 | 0.1497243 | 0.5368397
17.30785 | 40.0505 | 39.95388 | 39.41664 | 0.09661816 | 0.5372418
17.31785 | 40.0715 | 39.94119 | 39.40355 | 0.1303097 | 0.5376443
17.32784 | 40.0415 | 39.92851 | 39.39047 | 0.1129863 | 0.538047
17.33784 | 40.0353 | 39.91583 | 39.37738 | 0.1194732 | 0.5384505
17.34784 | 40.0572 | 39.90314 | 39.36429 | 0.1540578 | 0.5388546
17.35784 | 40.0399 | 39.89046 | 39.3512 | 0.1494402 | 0.5392591
17.36784 | 39.987 | 39.87778 | 39.33812 | 0.1092202 | 0.5396642
17.37784 | 39.9784 | 39.8651 | 39.32503 | 0.113298 | 0.5400697
17.38783 | 39.9695 | 39.85244 | 39.31196 | 0.1170609 | 0.5404754
17.39783 | 39.9369 | 39.83977 | 39.29888 | 0.09713418 | 0.5408821
17.40783 | 39.8807 | 39.82709 | 39.28581 | 0.05360532 | 0.5412891
17.41783 | 39.9145 | 39.81443 | 39.27273 | 0.1000742 | 0.5416968
17.42783 | 39.8868 | 39.80176 | 39.25965 | 0.08504083 | 0.5421049
17.43782 | 39.8661 | 39.78911 | 39.24659 | 0.07699267 | 0.5425132
17.44782 | 39.8759 | 39.77645 | 39.23352 | 0.09945498 | 0.5429224
17.45782 | 39.8531 | 39.76378 | 39.22045 | 0.08931513 | 0.5433321
17.46782 | 39.8182 | 39.75113 | 39.20738 | 0.06707315 | 0.5437423
17.47782 | 39.8026 | 39.73847 | 39.19432 | 0.06412899 | 0.544153
17.48782 | 39.7844 | 39.72582 | 39.18125 | 0.05858274 | 0.5445642
17.49781 | 39.7534 | 39.71318 | 39.1682 | 0.04022167 | 0.5449756
17.50781 | 39.7265 | 39.70053 | 39.15514 | 0.02597122 | 0.5453879
17.51781 | 39.7183 | 39.68788 | 39.14208 | 0.03041866 | 0.5458007
17.52781 | 39.7001 | 39.67524 | 39.12902 | 0.02486397 | 0.5462141
17.53781 | 39.682 | 39.66259 | 39.11596 | 0.01940725 | 0.546628
17.5478 | 39.6881 | 39.64996 | 39.10292 | 0.03813582 | 0.547042
17.5578 | 39.6628 | 39.63733 | 39.08987 | 0.02547499 | 0.5474569
17.5678 | 39.639 | 39.62469 | 39.07682 | 0.01431216 | 0.5478723
17.5778 | 39.6294 | 39.61205 | 39.06376 | 0.01734725 | 0.5482883
17.5878 | 39.5863 | 39.59942 | 39.05071 | -0.01311962 | 0.5487048
17.5978 | 39.5643 | 39.58679 | 39.03767 | -0.02248856 | 0.5491219
17.60779 | 39.5428 | 39.57417 | 39.02463 | -0.03137211 | 0.5495391
17.61779 | 39.5064 | 39.56154 | 39.01159 | -0.05514495 | 0.5499571
17.62779 | 39.507 | 39.54892 | 38.99854 | -0.04191981 | 0.5503758
17.63779 | 39.5181 | 39.5363 | 38.9855 | -0.01819662 | 0.550795
17.64779 | 39.4923 | 39.52368 | 38.97246 | -0.03137535 | 0.5512147
17.65778 | 39.4787 | 39.51107 | 38.95943 | -0.0323687 | 0.5516346
17.66778 | 39.4462 | 39.49845 | 38.9464 | -0.0522513 | 0.5520553
17.67778 | 39.4353 | 39.48584 | 38.93336 | -0.05053583 | 0.5524767
17.68778 | 39.3939 | 39.47322 | 38.92032 | -0.07932226 | 0.5528985
17.69778 | 39.3941 | 39.46061 | 38.90729 | -0.06651062 | 0.553321
17.70778 | 39.3736 | 39.448 | 38.89426 | -0.07440082 | 0.5537439
17.71777 | 39.3352 | 39.43541 | 38.88124 | -0.1002055 | 0.554167
17.72777 | 39.3314 | 39.4228 | 38.86821 | -0.09139947 | 0.554591
17.73777 | 39.3495 | 39.4102 | 38.85518 | -0.06069535 | 0.5550156
17.74777 | 39.3384 | 39.39759 | 38.84215 | -0.05919299 | 0.5554407
17.75777 | 39.32 | 39.38499 | 38.82913 | -0.06499251 | 0.5558664
17.76776 | 39.2923 | 39.37241 | 38.81611 | -0.08010642 | 0.5562922
17.77776 | 39.2877 | 39.35981 | 38.80309 | -0.07210957 | 0.5567189
17.78776 | 39.2526 | 39.34721 | 38.79007 | -0.09461452 | 0.5571463
17.79776 | 39.2385 | 39.33462 | 38.77705 | -0.09612129 | 0.5575741
17.80776 | 39.215 | 39.32203 | 38.76403 | -0.1070299 | 0.5580026
17.81776 | 39.2124 | 39.30944 | 38.75101 | -0.09704021 | 0.5584316
17.82775 | 39.1936 | 39.29686 | 38.738 | -0.1032649 | 0.5588607
17.83775 | 39.2168 | 39.28428 | 38.72499 | -0.06747871 | 0.5592907
17.84775 | 39.2208 | 39.27169 | 38.71197 | -0.05089432 | 0.5597214
17.85775 | 39.2022 | 39.25911 | 38.69896 | -0.05691168 | 0.5601526
17.86775 | 39.1751 | 39.24653 | 38.68595 | -0.07143082 | 0.5605844
17.87774 | 39.1637 | 39.23396 | 38.67295 | -0.07026421 | 0.5610163
17.88774 | 39.17 | 39.22139 | 38.65994 | -0.05138672 | 0.5614491
17.89774 | 39.1275 | 39.20881 | 38.64693 | -0.08131098 | 0.5618826
17.90774 | 39.0923 | 39.19624 | 38.63392 | -0.1039369 | 0.5623165
17.91774 | 39.1077 | 39.18366 | 38.62091 | -0.07596453 | 0.5627511
17.92774 | 39.1002 | 39.17109 | 38.60791 | -0.07089388 | 0.5631863
17.93773 | 39.1084 | 39.15854 | 38.59492 | -0.05013744 | 0.5636215
17.94773 | 39.1002 | 39.14597 | 38.58191 | -0.04577009 | 0.5640578
17.95773 | 39.0919 | 39.1334 | 38.56891 | -0.04150439 | 0.5644946
17.96773 | 39.0735 | 39.12084 | 38.55591 | -0.04734035 | 0.564932
17.97773 | 39.0617 | 39.10828 | 38.54291 | -0.04657797 | 0.5653699
17.98772 | 39.0669 | 39.09573 | 38.52992 | -0.02882977 | 0.565808
17.99772 | 39.0184 | 39.08317 | 38.51692 | -0.06477063 | 0.5662471
18.00772 | 38.9679 | 39.07061 | 38.50393 | -0.1027131 | 0.5666868
18.01772 | 38.9634 | 39.05806 | 38.49093 | -0.0946572 | 0.5671271
18.02772 | 38.9687 | 39.0455 | 38.47794 | -0.07680292 | 0.5675679
18.03772 | 38.9904 | 39.03295 | 38.46494 | -0.0425502 | 0.5680093
18.04771 | 38.9454 | 39.02041 | 38.45196 | -0.07501164 | 0.5684508
18.05771 | 38.9616 | 39.00786 | 38.43897 | -0.04626212 | 0.5688934
18.06771 | 38.9315 | 38.99531 | 38.42598 | -0.06381411 | 0.5693365
18.07771 | 38.9065 | 38.98277 | 38.41299 | -0.07626771 | 0.5697803
18.08771 | 38.9056 | 38.97022 | 38.4 | -0.06462285 | 0.5702245
18.0977 | 38.8804 | 38.95769 | 38.38702 | -0.07729208 | 0.570669
18.1077 | 38.818 | 38.94515 | 38.37404 | -0.1271503 | 0.5711144
18.1177 | 38.8166 | 38.93261 | 38.36105 | -0.1160101 | 0.5715605
18.1277 | 38.8443 | 38.92007 | 38.34806 | -0.07577139 | 0.5720071
18.1377 | 38.8398 | 38.90753 | 38.33508 | -0.06773423 | 0.5724543
18.1477 | 38.8028 | 38.895 | 38.3221 | -0.09219855 | 0.5729021
18.15769 | 38.8269 | 38.88248 | 38.30913 | -0.05557693 | 0.5733501
18.16769 | 38.7923 | 38.86994 | 38.29615 | -0.0776443 | 0.5737991
18.17769 | 38.7865 | 38.85741 | 38.28316 | -0.07091312 | 0.5742486
18.18769 | 38.7827 | 38.84488 | 38.27018 | -0.06218345 | 0.5746988
18.19769 | 38.7768 | 38.83236 | 38.25721 | -0.05555519 | 0.5751495
18.20768 | 38.7259 | 38.81984 | 38.24424 | -0.09394107 | 0.5756004
18.21768 | 38.7431 | 38.80732 | 38.23126 | -0.06421582 | 0.5760524
18.22768 | 38.752 | 38.79479 | 38.21829 | -0.04279201 | 0.5765049
18.23768 | 38.748 | 38.78227 | 38.20531 | -0.03426967 | 0.5769581
18.24768 | 38.7371 | 38.76975 | 38.19234 | -0.03264881 | 0.5774118
18.25767 | 38.7356 | 38.75724 | 38.17938 | -0.02164182 | 0.5778656
18.26767 | 38.7503 | 38.74472 | 38.1664 | 0.005576178 | 0.5783206
18.27767 | 38.7211 | 38.73221 | 38.15343 | -0.01110729 | 0.5787762
18.28767 | 38.7328 | 38.71969 | 38.14046 | 0.01310788 | 0.5792323
18.29767 | 38.7163 | 38.70718 | 38.12749 | 0.009121627 | 0.5796891
18.30767 | 38.6944 | 38.69467 | 38.11452 | -0.0002660625 | 0.5801464
18.31766 | 38.687 | 38.68217 | 38.10156 | 0.004832387 | 0.5806039
18.32766 | 38.7233 | 38.66966 | 38.0886 | 0.0536419 | 0.5810624
18.33766 | 38.7002 | 38.65715 | 38.07563 | 0.04305004 | 0.5815216
18.34766 | 38.6894 | 38.64464 | 38.06266 | 0.04475673 | 0.5819814
18.35766 | 38.6874 | 38.63214 | 38.0497 | 0.05526207 | 0.5824418
18.36765 | 38.6774 | 38.61965 | 38.03674 | 0.05775359 | 0.5829023
18.37765 | 38.6808 | 38.60714 | 38.02378 | 0.07365618 | 0.583364
18.38765 | 38.6627 | 38.59464 | 38.01082 | 0.0680574 | 0.5838262
18.39765 | 38.6611 | 38.58214 | 37.99785 | 0.07895731 | 0.584289
18.40765 | 38.6227 | 38.56964 | 37.98489 | 0.05305576 | 0.5847525
18.41765 | 38.6163 | 38.55715 | 37.97193 | 0.05915296 | 0.5852166
18.42764 | 38.6313 | 38.54466 | 37.95898 | 0.08663624 | 0.5856809
18.43764 | 38.6201 | 38.53217 | 37.94602 | 0.0879307 | 0.5861462
18.44764 | 38.5906 | 38.51968 | 37.93306 | 0.07092386 | 0.5866121
18.45764 | 38.5774 | 38.50718 | 37.92011 | 0.07021565 | 0.5870787
18.46764 | 38.5771 | 38.49469 | 37.90715 | 0.08240611 | 0.5875459
18.47763 | 38.555 | 38.48222 | 37.8942 | 0.07278276 | 0.5880133
18.48763 | 38.5293 | 38.46973 | 37.88125 | 0.05957059 | 0.5884817
18.49763 | 38.5021 | 38.45724 | 37.86829 | 0.04485713 | 0.5889508
18.50763 | 38.4775 | 38.44476 | 37.85534 | 0.03274234 | 0.5894204
18.51763 | 38.4596 | 38.43227 | 37.84238 | 0.02732626 | 0.5898908
18.52763 | 38.4586 | 38.41979 | 37.82943 | 0.03880885 | 0.5903617
18.53762 | 38.4506 | 38.40732 | 37.81649 | 0.04327762 | 0.5908329
18.54762 | 38.4261 | 38.39484 | 37.80354 | 0.03125767 | 0.5913051
18.55762 | 38.3897 | 38.38236 | 37.79059 | 0.007336416 | 0.591778
18.56762 | 38.3902 | 38.36989 | 37.77763 | 0.02031389 | 0.5922514
18.57762 | 38.3636 | 38.35741 | 37.76468 | 0.006190044 | 0.5927256
18.58761 | 38.322 | 38.34495 | 37.75175 | -0.02294753 | 0.5931999
18.59761 | 38.2736 | 38.33247 | 37.7388 | -0.05887392 | 0.5936753
18.60761 | 38.2439 | 38.32 | 37.72585 | -0.07610158 | 0.5941514
18.61761 | 38.2614 | 38.30753 | 37.7129 | -0.04613045 | 0.594628
18.62761 | 38.2198 | 38.29506 | 37.69996 | -0.07526064 | 0.5951054
18.63761 | 38.2129 | 38.28259 | 37.68701 | -0.06969204 | 0.5955833
18.6476 | 38.1893 | 38.27014 | 37.67408 | -0.08083718 | 0.5960615
18.6576 | 38.1386 | 38.25767 | 37.66113 | -0.1190711 | 0.5965408
18.6676 | 38.1326 | 38.24521 | 37.64819 | -0.1126063 | 0.5970207
18.6776 | 38.1015 | 38.23274 | 37.63524 | -0.1312426 | 0.5975012
18.6876 | 38.0874 | 38.22028 | 37.6223 | -0.1328803 | 0.5979825
18.69759 | 38.0201 | 38.20783 | 37.60937 | -0.1877316 | 0.5984638
18.70759 | 38.0025 | 38.19537 | 37.59643 | -0.1928717 | 0.5989464
18.71759 | 38.0151 | 38.18291 | 37.58348 | -0.1678131 | 0.5994296
18.72759 | 37.972 | 38.17046 | 37.57054 | -0.1984556 | 0.5999134
18.73759 | 37.9581 | 38.158 | 37.5576 | -0.1998994 | 0.6003979
18.74759 | 37.9289 | 38.14554 | 37.54466 | -0.2166443 | 0.600883
18.75758 | 37.9116 | 38.1331 | 37.53173 | -0.221503 | 0.6013683
18.76758 | 37.9091 | 38.12065 | 37.5188 | -0.2115504 | 0.6018548
18.77758 | 37.8858 | 38.1082 | 37.50586 | -0.2223991 | 0.6023419
18.78758 | 37.8519 | 38.09575 | 37.49292 | -0.2438489 | 0.6028297
18.79758 | 37.8104 | 38.0833 | 37.47998 | -0.2728999 | 0.6033182
18.80757 | 37.7996 | 38.07086 | 37.46706 | -0.2712645 | 0.6038067
18.81757 | 37.7895 | 38.05842 | 37.45412 | -0.268918 | 0.6042966
18.82757 | 37.769 | 38.04597 | 37.44119 | -0.2769726 | 0.6047871
18.83757 | 37.748 | 38.03353 | 37.42825 | -0.2855284 | 0.6052782
18.84757 | 37.7412 | 38.02109 | 37.41532 | -0.2798854 | 0.60577
18.85757 | 37.7326 | 38.00864 | 37.40238 | -0.2760436 | 0.6062624
18.86756 | 37.7221 | 37.99622 | 37.38946 | -0.2741154 | 0.606755
18.87756 | 37.6902 | 37.98378 | 37.37653 | -0.2935759 | 0.6072488
18.88756 | 37.6612 | 37.97134 | 37.36359 | -0.3101377 | 0.6077433
18.89756 | 37.631 | 37.9589 | 37.35066 | -0.3279007 | 0.6082386
18.90756 | 37.641 | 37.94646 | 37.33773 | -0.3054647 | 0.6087344
18.91755 | 37.6096 | 37.93404 | 37.32481 | -0.3244424 | 0.6092304
18.92755 | 37.6016 | 37.92161 | 37.31188 | -0.3200088 | 0.6097276
18.93755 | 37.5913 | 37.90918 | 37.29895 | -0.3178764 | 0.6102255
18.94755 | 37.5804 | 37.89675 | 37.28602 | -0.3163452 | 0.610724
18.95755 | 37.5515 | 37.88432 | 37.27309 | -0.3328151 | 0.6112233
18.96755 | 37.5516 | 37.87189 | 37.26016 | -0.3202863 | 0.6117233
18.97754 | 37.5482 | 37.85947 | 37.24725 | -0.3112709 | 0.6122234
18.98754 | 37.5151 | 37.84704 | 37.23432 | -0.3319443 | 0.6127247
18.99754 | 37.5031 | 37.83462 | 37.22139 | -0.3315189 | 0.6132267
19.00754 | 37.4547 | 37.82219 | 37.20847 | -0.3674946 | 0.6137294
19.01754 | 37.473 | 37.80977 | 37.19554 | -0.3367715 | 0.6142328
19.02753 | 37.4319 | 37.79736 | 37.18263 | -0.3654621 | 0.6147365
19.03753 | 37.4281 | 37.78494 | 37.1697 | -0.3568412 | 0.6152412
19.04753 | 37.4266 | 37.77252 | 37.15677 | -0.3459215 | 0.6157467
19.05753 | 37.3978 | 37.7601 | 37.14385 | -0.362303 | 0.6162529
19.06753 | 37.3936 | 37.74769 | 37.13093 | -0.3540856 | 0.6167597
19.07753 | 37.3657 | 37.73527 | 37.118 | -0.3695694 | 0.6172673
19.08752 | 37.3776 | 37.72287 | 37.10509 | -0.3452668 | 0.6177751
19.09752 | 37.3394 | 37.71045 | 37.09217 | -0.3710528 | 0.6182841
19.10752 | 37.3088 | 37.69804 | 37.07925 | -0.38924 | 0.6187938
19.11752 | 37.3202 | 37.68563 | 37.06632 | -0.3654284 | 0.6193042
19.12752 | 37.2906 | 37.67322 | 37.0534 | -0.3826179 | 0.6198153
19.13751 | 37.3025 | 37.66082 | 37.04049 | -0.3583209 | 0.6203266
19.14751 | 37.268 | 37.64841 | 37.02757 | -0.3804127 | 0.6208391
19.15751 | 37.2542 | 37.63601 | 37.01465 | -0.3818057 | 0.6213524
19.16751 | 37.2566 | 37.6236 | 37.00173 | -0.3669997 | 0.6218663
19.17751 | 37.2231 | 37.61119 | 36.98881 | -0.3880949 | 0.622381
19.18751 | 37.2188 | 37.59879 | 36.97589 | -0.3799912 | 0.6228964
19.1975 | 37.1757 | 37.5864 | 36.96299 | -0.4107010418 | 0.623412
19.2075 | 37.1739 | 37.574 | 36.95007 | -0.4000996 | 0.6239288
19.2175 | 37.1541 | 37.5616 | 36.93715 | -0.4074994 | 0.6244464
19.2275 | 37.1285 | 37.5492 | 36.92424 | -0.4207002 | 0.6249646
19.2375 | 37.1221 | 37.5368 | 36.91132 | -0.4147023 | 0.6254837
19.24749 | 37.1036 | 37.52442 | 36.89841 | -0.4208177 | 0.6260028
19.25749 | 37.0877 | 37.51202 | 36.8855 | -0.424322 | 0.6265233
19.26749 | 37.0806 | 37.49963 | 36.87258 | -0.4190274 | 0.6270445
19.27749 | 37.0727 | 37.48723 | 36.85967 | -0.4145339 | 0.6275663
19.28749 | 37.031 | 37.47484 | 36.84675 | -0.4438416 | 0.628089
19.29749 | 37.0097 | 37.46245 | 36.83384 | -0.4527504 | 0.6286124
19.30748 | 36.9733 | 37.45007 | 36.82094 | -0.4767727 | 0.6291359
19.31748 | 36.9905 | 37.43768 | 36.80802 | -0.4471837 | 0.6296607
19.32748 | 36.9614 | 37.4253 | 36.79511 | -0.4638959 | 0.6301864
19.33748 | 36.9431 | 37.41291 | 36.7822 | -0.4698092 | 0.6307126
19.34748 | 36.9417 | 37.40052 | 36.76928 | -0.4588237 | 0.6312397
19.35747 | 36.9153 | 37.38815 | 36.75638 | -0.4728516 | 0.6317669
19.36747 | 36.8978 | 37.37577 | 36.74347 | -0.4779683 | 0.6322955
19.37747 | 36.9265 | 37.36339 | 36.73056 | -0.4368862 | 0.6328247
19.38747 | 36.8722 | 37.35101 | 36.71765 | -0.4788052 | 0.6333548
19.39747 | 36.8068 | 37.33863 | 36.70474 | -0.5318252 | 0.6338855
19.40747 | 36.8333 | 37.32625 | 36.69183 | -0.4929465 | 0.634417
19.41746 | 36.8253 | 37.31388 | 36.67893 | -0.4885812 | 0.6349487
19.42746 | 36.8079 | 37.3015 | 36.66602 | -0.4936047 | 0.6354818
19.43746 | 36.8142 | 37.28913 | 36.65311 | -0.4749294 | 0.6360155
19.44746 | 36.8064 | 37.27676 | 36.64021 | -0.4703552 | 0.6365501
19.45746 | 36.7896 | 37.26438 | 36.6273 | -0.4747821 | 0.6370854
19.46745 | 36.7982 | 37.25202 | 36.6144 | -0.4538225 | 0.6376208
19.47745 | 36.7601 | 37.23965 | 36.60149 | -0.4795516 | 0.6381576
19.48745 | 36.7582 | 37.22728 | 36.58859 | -0.469082 | 0.6386952
19.49745 | 36.712 | 37.21491 | 36.57568 | -0.5029135 | 0.6392335
19.50745 | 36.7442 | 37.20255 | 36.56277 | -0.4583462 | 0.6397726
19.51745 | 36.7314 | 37.19018 | 36.54987 | -0.4587799 | 0.6403125
19.52744 | 36.705 | 37.17783 | 36.53697 | -0.4728271 | 0.6408525
19.53744 | 36.7 | 37.16546 | 36.52407 | -0.4654631 | 0.6413938
19.54744 | 36.7036 | 37.1531 | 36.51116 | -0.4495004 | 0.641936
19.55744 | 36.7191 | 37.14074 | 36.49826 | -0.4216386 | 0.6424789
19.56744 | 36.6824 | 37.12838 | 36.48536 | -0.4459781 | 0.6430226
19.57743 | 36.6819 | 37.11603 | 36.47246 | -0.4341312 | 0.6435666
19.58743 | 36.6428 | 37.10367 | 36.45956 | -0.4608729 | 0.6441118
19.59743 | 36.6178 | 37.09132 | 36.44666 | -0.4735158 | 0.6446578
19.60743 | 36.6304 | 37.07896 | 36.43376 | -0.4485599 | 0.6452046
19.61743 | 36.6277 | 37.06661 | 36.42085 | -0.4389051 | 0.6457522
19.62743 | 36.6013 | 37.05425 | 36.40795 | -0.4529515 | 0.6463006
19.63742 | 36.5922 | 37.04191 | 36.39506 | -0.4497114 | 0.6468492
19.64742 | 36.5862 | 37.02956 | 36.38216 | -0.4433602 | 0.6473992
19.65742 | 36.5932 | 37.01721 | 36.36926 | -0.42401 | 0.6479498
19.66742 | 36.5316 | 37.00486 | 36.35636 | -0.4732611 | 0.6485014
19.67742 | 36.5504 | 36.99251 | 36.34346 | -0.4421132 | 0.6490536
19.68741 | 36.4999 | 36.98018 | 36.33057 | -0.4802789 | 0.6496062
19.69741 | 36.493 | 36.96783 | 36.31767 | -0.4748335 | 0.6501601
19.70741 | 36.4816 | 36.95549 | 36.30477 | -0.4738891 | 0.6507147
19.71741 | 36.4765 | 36.94315 | 36.29188 | -0.466646 | 0.6512702
19.72741 | 36.4626 | 36.9308 | 36.27898 | -0.468204 | 0.6518264
19.73741 | 36.4462 | 36.91846 | 36.26608 | -0.4722632 | 0.6523836
19.7474 | 36.4705 | 36.90614 | 36.2532 | -0.4356359 | 0.6529409
19.7574 | 36.425 | 36.8938 | 36.2403 | -0.4687975 | 0.6534996
19.7674 | 36.4204 | 36.88146 | 36.2274 | -0.4610602 | 0.654059
19.7774 | 36.4023 | 36.86912 | 36.2145 | -0.4668242 | 0.6546193
19.7874 | 36.3195 | 36.85679 | 36.20161 | -0.5372893 | 0.6551804
19.79739 | 36.3666 | 36.84447 | 36.18873 | -0.4778679 | 0.6557417
19.80739 | 36.3471 | 36.83214 | 36.17583 | -0.4850354 | 0.6563044
19.81739 | 36.3218 | 36.8198 | 36.16294 | -0.4980041 | 0.656868
19.82739 | 36.3164 | 36.80747 | 36.15004 | -0.491074 | 0.6574323
19.83739 | 36.321 | 36.79515 | 36.13715 | -0.4741451 | 0.6579975
19.84739 | 36.2987 | 36.78282 | 36.12425 | -0.4841173 | 0.6585634
19.85738 | 36.2787 | 36.7705 | 36.11137 | -0.4918031 | 0.6591297
19.86738 | 36.2609 | 36.75818 | 36.09848 | -0.4972778 | 0.6596973
19.87738 | 36.2555 | 36.74585 | 36.08559 | -0.4903537 | 0.6602658
19.88738 | 36.2061 | 36.73353 | 36.0727 | -0.5274307 | 0.660835
19.89738 | 36.2136 | 36.72121 | 36.0598 | -0.507609 | 0.661405
19.90737 | 36.2008 | 36.7089 | 36.04693 | -0.5081009 | 0.6619754
19.91737 | 36.1949 | 36.69658 | 36.03403 | -0.5016817 | 0.6625472
19.92737 | 36.1713 | 36.68426 | 36.02114 | -0.5129636 | 0.6631198
19.93737 | 36.1606 | 36.67195 | 36.00825 | -0.5113468 | 0.6636932
19.94737 | 36.1662 | 36.65963 | 35.99536 | -0.4934312 | 0.6642674
19.95737 | 36.1315 | 36.64732 | 35.98247 | -0.5158168 | 0.6648425
19.96736 | 36.1302 | 36.63502 | 35.9696 | -0.504816 | 0.6654178
19.97736 | 36.0934 | 36.6227 | 35.95671 | -0.5293042 | 0.6659947
19.98736 | 36.0585 | 36.61039 | 35.94382 | -0.5518935 | 0.6665722
19.99736 | 36.1 | 36.59808 | 35.93093 | -0.4980841 | 0.6671507
20.00736 | 36.0393 | 36.58578 | 35.91805 | -0.5464759 | 0.6677299
20.01735 | 36.0384 | 36.57348 | 35.90517 | -0.5350812 | 0.6683095
20.02735 | 36.0401 | 36.56118 | 35.89229 | -0.5210756 | 0.6688904
20.03735 | 36 | 36.54887 | 35.8794 | -0.5488711 | 0.6694722
20.04735 | 36.0024 | 36.53657 | 35.86651 | -0.534168 | 0.670055
20.05735 | 35.9866 | 36.52427 | 35.85363 | -0.5376661 | 0.6706385
20.06735 | 35.9539 | 36.51197 | 35.84074 | -0.5580655 | 0.6712229
20.07734 | 35.9466 | 36.49968 | 35.82787 | -0.5530784 | 0.6718075
20.08734 | 35.9062 | 36.48738 | 35.81499 | -0.5811803 | 0.6723937
20.09734 | 35.9114 | 36.47508 | 35.8021 | -0.5636835 | 0.6729807
20.10734 | 35.8888 | 36.46279 | 35.78922 | -0.5739879 | 0.6735685
20.11734 | 35.8888 | 36.45049 | 35.77634 | -0.5616937 | 0.6741572
20.12733 | 35.8466 | 36.43821 | 35.76347 | -0.591613 | 0.6747462
20.13733 | 35.8352 | 36.42592 | 35.75058 | -0.5907213 | 0.6753366
20.14733 | 35.8175 | 36.41363 | 35.7377 | -0.5961309 | 0.6759279
20.15733 | 35.7906 | 36.40134 | 35.72482 | -0.6107418 | 0.6765201
20.16733 | 35.7736 | 36.38905 | 35.71194 | -0.615454 | 0.6771132
20.17733 | 35.7642 | 36.37677 | 35.69906 | -0.6125675 | 0.6777071
20.18732 | 35.7433 | 36.36449 | 35.68619 | -0.6211947 | 0.6783013
20.19732 | 35.7403 | 36.35221 | 35.67331 | -0.6119107 | 0.6788969
20.20732 | 35.7439 | 36.33993 | 35.66043 | -0.5960282 | 0.6794935
20.21732 | 35.692 | 36.32765 | 35.64756 | -0.6356469 | 0.680091
20.22732 | 35.7002 | 36.31537 | 35.63468 | -0.615167 | 0.6806893
20.23731 | 35.7004 | 36.3031 | 35.62181 | -0.6027007 | 0.6812879
20.24731 | 35.6454 | 36.29082 | 35.60894 | -0.6454235 | 0.681888
20.25731 | 35.6285 | 36.27855 | 35.59606 | -0.6500476 | 0.682489
20.26731 | 35.6372 | 36.26627 | 35.58318 | -0.629073 | 0.6830909
20.27731 | 35.6142 | 36.254 | 35.57031 | -0.6397998 | 0.6836937
20.28731 | 35.5894 | 36.24173 | 35.55743 | -0.6523279 | 0.6842974
20.2973 | 35.6102 | 36.22947 | 35.54457 | -0.6192696 | 0.6849013
20.3073 | 35.5884 | 36.2172 | 35.53169 | -0.6288005 | 0.6855068
20.3173 | 35.5641 | 36.20493 | 35.51882 | -0.6408327 | 0.6861132
20.3273 | 35.5821 | 36.19267 | 35.50595 | -0.6105662 | 0.6867204
20.3373 | 35.5533 | 36.1804 | 35.49307 | -0.6271011 | 0.6873286
20.34729 | 35.5468 | 36.16815 | 35.48021 | -0.6213497 | 0.6879371
20.35729 | 35.5107 | 36.15589 | 35.46734 | -0.6451874 | 0.6885471
20.36729 | 35.5014 | 36.14363 | 35.45447 | -0.6422265 | 0.689158
20.37729 | 35.4949 | 36.13137 | 35.4416 | -0.6364669 | 0.6897698
20.38729 | 35.5085 | 36.11911 | 35.42873 | -0.6106088 | 0.6903826
20.39729 | 35.485 | 36.10685 | 35.41586 | -0.6218521 | 0.6909962
20.40728 | 35.4727 | 36.09461 | 35.403 | -0.6219089 | 0.6916102
20.41728 | 35.4653 | 36.08236 | 35.39013 | -0.617055 | 0.6922257
20.42728 | 35.4671 | 36.0701 | 35.37726 | -0.6030025 | 0.6928421
20.43728 | 35.446 | 36.05785 | 35.36439 | -0.6118514 | 0.6934594
20.44728 | 35.4244 | 36.0456 | 35.35152 | -0.6212017 | 0.6940776
20.45727 | 35.4076 | 36.03337 | 35.33867 | -0.6257657 | 0.6946963
20.46727 | 35.4126 | 36.02112 | 35.3258 | -0.6085188 | 0.6953164
20.47727 | 35.3926 | 36.00887 | 35.31294 | -0.6162734 | 0.6959374
20.48727 | 35.3821 | 35.99663 | 35.30007 | -0.6145295 | 0.6965594
20.49727 | 35.3642 | 35.98439 | 35.2872 | -0.620187 | 0.6971824
20.50727 | 35.3639 | 35.97215 | 35.27434 | -0.6082459 | 0.6978061
20.51726 | 35.3473 | 35.95992 | 35.26149 | -0.6126186 | 0.6984304
20.52726 | 35.3243 | 35.94768 | 35.24862 | -0.6233805 | 0.6990561
20.53726 | 35.3371 | 35.93544 | 35.23576 | -0.5983439 | 0.6996829
20.54726 | 35.302 | 35.92321 | 35.2229 | -0.6212086 | 0.7003104
20.55726 | 35.3 | 35.91097 | 35.21004 | -0.610975 | 0.7009391
20.56725 | 35.2958 | 35.89875 | 35.19719 | -0.6029549 | 0.7015679
20.57725 | 35.2843 | 35.88652 | 35.18433 | -0.6022242 | 0.7021984
20.58725 | 35.2718 | 35.87429 | 35.17147 | -0.602495 | 0.7028299
20.59725 | 35.231 | 35.86207 | 35.1586 | -0.6310672 | 0.7034623
20.60725 | 35.2305 | 35.84984 | 35.14575 | -0.619341 | 0.7040956
20.61725 | 35.234 | 35.83762 | 35.13289 | -0.6036163 | 0.7047299
20.62724 | 35.2137 | 35.82541 | 35.12004 | -0.6117053 | 0.7053646
20.63724 | 35.1611 | 35.81318 | 35.10718 | -0.6520835 | 0.7060008
20.64724 | 35.183 | 35.80096 | 35.09433 | -0.6179634 | 0.706638
20.65724 | 35.1692 | 35.78874 | 35.08147 | -0.6195448 | 0.7072762
20.66724 | 35.1672 | 35.77653 | 35.06861 | -0.6093278 | 0.7079154
20.67723 | 35.1362 | 35.76432 | 35.05577 | -0.6281243 | 0.7085548
20.68723 | 35.1365 | 35.75211 | 35.04291 | -0.6156103 | 0.7091959
20.69723 | 35.111 | 35.7399 | 35.03006 | -0.6288979 | 0.709838
20.70723 | 35.1114 | 35.72769 | 35.01721 | -0.6162871 | 0.7104811
20.71723 | 35.1015 | 35.71548 | 35.00435 | -0.6139777 | 0.7111251
20.72723 | 35.0824 | 35.70327 | 34.9915 | -0.62087 | 0.7117701
20.73722 | 35.0716 | 35.69108 | 34.97866 | -0.6194761 | 0.7124155
20.74722 | 35.054 | 35.67887 | 34.96581 | -0.6248714 | 0.7130624
20.75722 | 35.0539 | 35.66667 | 34.95296 | -0.6127684 | 0.7137103
20.76722 | 35.0494 | 35.65447 | 34.94011 | -0.6050671 | 0.7143594
20.77722 | 35.0192 | 35.64227 | 34.92726 | -0.6230673 | 0.7150093
20.78721 | 35.0002 | 35.63008 | 34.91442 | -0.6298813 | 0.7156596
20.79721 | 35.0164 | 35.61788 | 34.90157 | -0.6014848 | 0.7163116
20.80721 | 34.979 | 35.60569 | 34.88873 | -0.6266898 | 0.7169645
20.81721 | 34.9745 | 35.5935 | 34.87588 | -0.6189964 | 0.7176184
20.82721 | 34.976 | 35.5813 | 34.86303 | -0.6053048 | 0.7182734
20.83721 | 34.9405 | 35.56911 | 34.85019 | -0.6286148 | 0.7189295
20.8472 | 34.9621 | 35.55694 | 34.83735 | -0.5948386 | 0.7195858
20.8572 | 34.9421 | 35.54475 | 34.82451 | -0.6026519 | 0.7202438
20.8672 | 34.9319 | 35.53257 | 34.81166 | -0.6006668 | 0.7209028
20.8772 | 34.9164 | 35.52038 | 34.79882 | -0.6039833 | 0.7215627
20.8872 | 34.8947 | 35.5082 | 34.78598 | -0.6135015 | 0.7222238
20.89719 | 34.9005 | 35.49603 | 34.77315 | -0.5955337 | 0.7228852
20.90719 | 34.9076 | 35.48386 | 34.76031 | -0.5762553 | 0.7235483
20.91719 | 34.8624 | 35.47168 | 34.74747 | -0.6092787 | 0.7242125
20.92719 | 34.8384 | 35.4595 | 34.73463 | -0.6211037 | 0.7248776
20.93719 | 34.8493 | 35.44733 | 34.72179 | -0.5980303 | 0.7255437
20.94719 | 34.8375 | 35.43516 | 34.70895 | -0.5976587 | 0.7262109
20.95718 | 34.8192 | 35.423 | 34.69612 | -0.603801 | 0.7268784
20.96718 | 34.794 | 35.41083 | 34.68329 | -0.6168329 | 0.7275477
20.97718 | 34.7942 | 35.39867 | 34.67045 | -0.6044665 | 0.728218
20.98718 | 34.7753 | 35.3865 | 34.65761 | -0.6112018 | 0.7288894
20.99718 | 34.7883 | 35.37434 | 34.64478 | -0.5860387 | 0.7295616
21.00717 | 34.7528 | 35.36219 | 34.63196 | -0.6093898 | 0.7302344
21.01717 | 34.7284 | 35.35003 | 34.61912 | -0.6216304 | 0.7309089
21.02717 | 34.7245 | 35.33787 | 34.60629 | -0.6133727 | 0.7315844
21.03717 | 34.7215 | 35.32572 | 34.59346 | -0.6042168 | 0.732261
21.04717 | 34.7111 | 35.31356 | 34.58062 | -0.6024628 | 0.7329387
21.05717 | 34.6936 | 35.30141 | 34.56779 | -0.6078104 | 0.7336174
21.06716 | 34.6828 | 35.28927 | 34.55498 | -0.606472 | 0.7342964
21.07716 | 34.6659 | 35.27712 | 34.54215 | -0.6112232 | 0.7349772
21.08716 | 34.6465 | 35.26498 | 34.52932 | -0.6184763 | 0.7356591
21.09716 | 34.6652 | 35.25283 | 34.51649 | -0.5876312 | 0.736342
21.10716 | 34.6344 | 35.24069 | 34.50366 | -0.6062879 | 0.737026
21.11715 | 34.6253 | 35.22856 | 34.49085 | -0.6032585 | 0.7377103
21.12715 | 34.6127 | 35.21642 | 34.47802 | -0.6037188 | 0.7383964
21.13715 | 34.6018 | 35.20428 | 34.4652 | -0.6024811 | 0.7390838
21.14715 | 34.5821 | 35.19215 | 34.45237 | -0.6100452 | 0.7397721
21.15715 | 34.5954 | 35.18001 | 34.43955 | -0.584611 | 0.7404614
21.16715 | 34.5647 | 35.16788 | 34.42673 | -0.6031788 | 0.7411519
21.17714 | 34.5545 | 35.15576 | 34.41392 | -0.6012605 | 0.7418427
21.18714 | 34.5671 | 35.14363 | 34.4011 | -0.576532 | 0.7425353
21.19714 | 34.541 | 35.13151 | 34.38828 | -0.5905054 | 0.743229
21.20714 | 34.5109 | 35.11938 | 34.37546 | -0.6084807 | 0.7439238
21.21714 | 34.5169 | 35.10726 | 34.36264 | -0.590358 | 0.7446198
21.22713 | 34.5098 | 35.09515 | 34.34983 | -0.5853492 | 0.7453161
21.23713 | 34.4692 | 35.08303 | 34.33702 | -0.6138301 | 0.7460141
21.24713 | 34.4626 | 35.07091 | 34.3242 | -0.6083131 | 0.7467134
21.25713 | 34.4495 | 35.0588 | 34.31138 | -0.6092979 | 0.7474137
21.26713 | 34.4354 | 35.04668 | 34.29857 | -0.6112847 | 0.748115
21.27713 | 34.4271 | 35.03457 | 34.28576 | -0.6074734 | 0.7488176
21.28712 | 34.4097 | 35.02248 | 34.27296 | -0.6127763 | 0.7495206
21.29712 | 34.3987 | 35.01037 | 34.26014 | -0.6116689 | 0.7502253
21.30712 | 34.361 | 34.99826 | 34.24733 | -0.6372635 | 0.7509311
21.31712 | 34.3446 | 34.98616 | 34.23452 | -0.6415601 | 0.7516381
21.32712 | 34.3425 | 34.97406 | 34.22171 | -0.6315587 | 0.7523462
21.33711 | 34.2916 | 34.96197 | 34.20892 | -0.6703713 | 0.7530548
21.34711 | 34.2805 | 34.94987 | 34.19611 | -0.669374 | 0.7537652
21.35711 | 34.2608 | 34.93778 | 34.1833 | -0.6769785 | 0.7544766
21.36711 | 34.2471 | 34.92569 | 34.1705 | -0.6785851 | 0.7551892
21.37711 | 34.2266 | 34.91359 | 34.15769 | -0.6869936 | 0.7559029
21.38711 | 34.1999 | 34.9015 | 34.14489 | -0.7016043 | 0.7566178
21.3971 | 34.1744 | 34.88943 | 34.1321 | -0.7150291 | 0.7573332
21.4071 | 34.1863 | 34.87734 | 34.11929 | -0.6910438 | 0.7580503
21.4171 | 34.1302 | 34.86526 | 34.10649 | -0.7350605 | 0.7587686
21.4271 | 34.114 | 34.85318 | 34.09369 | -0.7391793 | 0.7594881
21.4371 | 34.1142 | 34.8411 | 34.08089 | -0.7269003 | 0.7602087
21.44709 | 34.0765 | 34.82904 | 34.06811 | -0.7525353 | 0.7609297
21.45709 | 34.0612 | 34.81696 | 34.05531 | -0.7557604 | 0.7616526
21.46709 | 34.0498 | 34.80489 | 34.04251 | -0.7550875 | 0.7623767
21.47709 | 34.0396 | 34.79282 | 34.02971 | -0.7532168 | 0.7631019
21.48709 | 34.0209 | 34.78075 | 34.01692 | -0.7598481 | 0.7638283
21.49709 | 34.0022 | 34.76868 | 34.00413 | -0.7664817 | 0.7645559
21.50708 | 33.987 | 34.75663 | 33.99135 | -0.7696293 | 0.7652839
21.51708 | 33.9704 | 34.74457 | 33.97855 | -0.7741671 | 0.7660138
21.52708 | 33.9546 | 34.73251 | 33.96576 | -0.7779069 | 0.7667448
21.53708 | 33.9411 | 34.72045 | 33.95297 | -0.779349 | 0.7674771
21.54708 | 33.9332 | 34.70839 | 33.94018 | -0.7751932 | 0.7682105
21.55707 | 33.9217 | 34.69635 | 33.92741 | -0.7746516 | 0.7689444
21.56707 | 33.9068 | 34.6843 | 33.91462 | -0.7775002 | 0.7696802
21.57707 | 33.9191 | 34.67225 | 33.90183 | -0.7531509 | 0.7704171
21.58707 | 33.8912 | 34.6602 | 33.88905 | -0.7690038 | 0.7711553
21.59707 | 33.8819 | 34.64816 | 33.87626 | -0.7662589 | 0.7718946
21.60706 | 33.8885 | 34.63613 | 33.86349 | -0.7476283 | 0.7726345
21.61706 | 33.8829 | 34.62409 | 33.85071 | -0.7411879 | 0.7733762
21.62706 | 33.8523 | 34.61205 | 33.83793 | -0.7597496 | 0.7741191
21.63706 | 33.8579 | 34.60001 | 33.82515 | -0.7421137 | 0.7748633
21.64706 | 33.8555 | 34.58798 | 33.81237 | -0.73248 | 0.7756086
21.65706 | 33.8526 | 34.57595 | 33.79959 | -0.7233484 | 0.7763552
21.66705 | 33.8492 | 34.56393 | 33.78683 | -0.7147312 | 0.7771022
21.67705 | 33.8346 | 34.5519 | 33.77405 | -0.7173043 | 0.7778512
21.68705 | 33.8292 | 34.53988 | 33.76128 | -0.7106796 | 0.7786014
21.69705 | 33.8225 | 34.52786 | 33.7485 | -0.7053572 | 0.7793528
21.70705 | 33.8126 | 34.51584 | 33.73573 | -0.7032371 | 0.7801054
21.71704 | 33.807 | 34.50383 | 33.72297 | -0.6968314 | 0.7808586
21.72704 | 33.8062 | 34.49182 | 33.7102 | -0.6856159 | 0.7816137
21.73704 | 33.8053 | 34.4798 | 33.69743 | -0.6745027 | 0.7823699
21.74704 | 33.7981 | 34.46779 | 33.68466 | -0.6696919 | 0.7831275
21.75704 | 33.7944 | 34.45578 | 33.6719 | -0.6613834 | 0.7838863
21.76704 | 33.7766 | 34.44378 | 33.65913 | -0.6671773 | 0.7846463
21.77703 | 33.7738 | 34.43179 | 33.64638 | -0.6579856 | 0.7854069
21.78703 | 33.7646 | 34.41978 | 33.63361 | -0.6551842 | 0.7861694
21.79703 | 33.7611 | 34.40779 | 33.62085 | -0.646685 | 0.7869331
21.80703 | 33.7287 | 34.39579 | 33.60809 | -0.6670884 | 0.7876981
21.81703 | 33.7242 | 34.38379 | 33.59533 | -0.6595942 | 0.7884644
21.82702 | 33.7295 | 34.37181 | 33.58258 | -0.6423143 | 0.7892311
21.83702 | 33.7223 | 34.35982 | 33.56982 | -0.6375249 | 0.7899999
21.84702 | 33.7179 | 34.34784 | 33.55707 | -0.6299379 | 0.79077
21.85702 | 33.6858 | 34.33585 | 33.54431 | -0.6500533 | 0.7915413
21.86702 | 33.6734 | 34.32387 | 33.53156 | -0.6504712 | 0.7923139
21.87702 | 33.6913 | 34.31189 | 33.5188 | -0.6205914 | 0.7930876
21.88701 | 33.6514 | 34.29993 | 33.50606 | -0.6485261 | 0.793862
21.89701 | 33.6344 | 34.28795 | 33.49331 | -0.6535514 | 0.7946384
21.90701 | 33.6273 | 34.27598 | 33.48056 | -0.6486791 | 0.7954161
21.91701 | 33.6231 | 34.26401 | 33.46781 | -0.6409093 | 0.796195
21.92701 | 33.6007 | 34.25204 | 33.45507 | -0.6513419 | 0.7969752
21.937 | 33.6038 | 34.24009 | 33.44233 | -0.6362891 | 0.797756
21.947 | 33.5812 | 34.22813 | 33.42959 | -0.6469268 | 0.7985388
21.957 | 33.5632 | 34.21617 | 33.41684 | -0.6529671 | 0.799323
21.967 | 33.556 | 34.20421 | 33.4041 | -0.6482098 | 0.8001083
21.977 | 33.5282 | 34.19226 | 33.39136 | -0.6640551 | 0.8008951
21.987 | 33.522 | 34.1803 | 33.37862 | -0.6583029 | 0.801683
21.99699 | 33.4944 | 34.16837 | 33.36589 | -0.6739653 | 0.8024716
22.00699 | 33.4986 | 34.15642 | 33.35316 | -0.6578183 | 0.8032622
22.01699 | 33.4823 | 34.14447 | 33.34042 | -0.6621738 | 0.8040541
22.02699 | 33.4591 | 34.13253 | 33.32768 | -0.673432 | 0.8048474
22.03699 | 33.467 | 34.12059 | 33.31495 | -0.6535928 | 0.805642
22.04698 | 33.4408 | 34.10867 | 33.30223 | -0.667868 | 0.806437
22.05698 | 33.4185 | 34.09673 | 33.2895 | -0.678234 | 0.8072343
22.06698 | 33.4034 | 34.0848 | 33.27677 | -0.6814026 | 0.8080328
22.07698 | 33.3941 | 34.07287 | 33.26404 | -0.6787738 | 0.8088326
22.08698 | 33.3673 | 34.06095 | 33.25131 | -0.6936477 | 0.8096339
22.09698 | 33.373 | 34.04902 | 33.23859 | -0.6760243 | 0.8104365
22.10697 | 33.3471 | 34.03712 | 33.22588 | -0.6900154 | 0.8112395
22.11697 | 33.335 | 34.0252 | 33.21315 | -0.6901973 | 0.8120448
22.12697 | 33.3399 | 34.01328 | 33.20043 | -0.6733819 | 0.8128514
22.13697 | 33.3225 | 34.00137 | 33.18771 | -0.6788691 | 0.8136592
22.14697 | 33.29 | 33.98946 | 33.17499 | -0.6994591 | 0.8144685
22.15696 | 33.2995 | 33.97756 | 33.16229 | -0.6780637 | 0.8152783
22.16696 | 33.2829 | 33.96566 | 33.14957 | -0.6827592 | 0.8160904
22.17696 | 33.2692 | 33.95376 | 33.13685 | -0.6845573 | 0.8169037
22.18696 | 33.2758 | 33.94186 | 33.12414 | -0.6660582 | 0.8177185
22.19696 | 33.2436 | 33.92996 | 33.11143 | -0.6863618 | 0.8185345
22.20696 | 33.2544 | 33.91807 | 33.09872 | -0.6636682 | 0.819352
22.21695 | 33.252 | 33.90619 | 33.08602 | -0.6541893 | 0.82017
22.22695 | 33.2303 | 33.8943 | 33.07331 | -0.6640013 | 0.8209903
22.23695 | 33.21 | 33.88242 | 33.0606 | -0.6724161 | 0.8218119
22.24695 | 33.2146 | 33.87053 | 33.0479 | -0.6559337 | 0.8226349
22.25695 | 33.1994 | 33.85865 | 33.03519 | -0.659254 | 0.8234592
22.26694 | 33.1983 | 33.84679 | 33.0225 | -0.6484892 | 0.8242842
22.27694 | 33.2042 | 33.83492 | 33.0098 | -0.6307153 | 0.8251114
22.28694 | 33.1926 | 33.82304 | 32.9971 | -0.6304441 | 0.8259398
22.29694 | 33.1851 | 33.81118 | 32.98441 | -0.6260759 | 0.8267699
22.30694 | 33.1967 | 33.79931 | 32.97171 | -0.6026105 | 0.8276013
22.31694 | 33.1771 | 33.78745 | 32.95901 | -0.610348 | 0.828434
22.32693 | 33.17 | 33.7756 | 32.94633 | -0.6056002 | 0.8292673
22.33693 | 33.1626 | 33.76374 | 32.93364 | -0.6011436 | 0.830103
22.34693 | 33.1349 | 33.75189 | 32.92095 | -0.6169897 | 0.8309399
22.35693 | 33.1421 | 33.74004 | 32.90826 | -0.5979388 | 0.8317784
22.36693 | 33.1482 | 33.72819 | 32.89557 | -0.5799908 | 0.8326183
22.37692 | 33.1297 | 33.71636 | 32.8829 | -0.5866577 | 0.8334587
22.38692 | 33.1234 | 33.70452 | 32.87021 | -0.5811156 | 0.8343015
22.39692 | 33.1272 | 33.69268 | 32.85753 | -0.5654764 | 0.8351456
22.40692 | 33.1293 | 33.68084 | 32.84485 | -0.5515404 | 0.8359913
22.41692 | 33.1027 | 33.66901 | 32.83217 | -0.5663072 | 0.8368383
22.42692 | 33.0776 | 33.65718 | 32.81949 | -0.579577 | 0.8376868
22.43691 | 33.08 | 33.64536 | 32.80683 | -0.5653617 | 0.8385359
22.44691 | 33.0654 | 33.63354 | 32.79415 | -0.5681374 | 0.8393873
22.45691 | 33.0767 | 33.62172 | 32.78148 | -0.5450164 | 0.8402402
22.46691 | 33.0514 | 33.6099 | 32.7688 | -0.5584982 | 0.8410944
22.47691 | 33.0397 | 33.59808 | 32.75613 | -0.5583831 | 0.8419502
22.4869 | 33.0509 | 33.58628 | 32.74348 | -0.5353829 | 0.8428066
22.4969 | 33.0471 | 33.57447 | 32.73081 | -0.527374 | 0.8436654
22.5069 | 33.0133 | 33.56267 | 32.71814 | -0.5493681 | 0.8445255
22.5169 | 33.0171 | 33.55087 | 32.70548 | -0.5337653 | 0.8453872
22.5269 | 32.9845 | 33.53907 | 32.69282 | -0.5545656 | 0.8462504
22.5369 | 32.9806 | 33.52727 | 32.68015 | -0.546669 | 0.8471149
22.54689 | 32.9585 | 33.51549 | 32.66751 | -0.5569873 | 0.8479803
22.55689 | 32.9545 | 33.5037 | 32.65485 | -0.549197 | 0.8488479
22.56689 | 32.9436 | 33.49191 | 32.64219 | -0.5483098 | 0.849717
22.57689 | 32.9315 | 33.48013 | 32.62954 | -0.5486257 | 0.8505876
22.58689 | 32.9319 | 33.46834 | 32.61689 | -0.5364448 | 0.8514597
22.59688 | 32.9042 | 33.45658 | 32.60425 | -0.5523788 | 0.8523324
22.60688 | 32.8889 | 33.4448 | 32.5916 | -0.5559043 | 0.8532076
22.61688 | 32.8801 | 33.43303 | 32.57895 | -0.552933 | 0.8540842
22.62688 | 32.8679 | 33.42126 | 32.5663 | -0.5533649 | 0.8549624
22.63688 | 32.8509 | 33.4095 | 32.55366 | -0.5585999 | 0.8558421
22.64688 | 32.8045 | 33.39774 | 32.54101 | -0.5932382 | 0.8567233
22.65687 | 32.8198 | 33.38599 | 32.52839 | -0.5661914 | 0.8576051
22.66687 | 32.8117 | 33.37424 | 32.51575 | -0.5625362 | 0.8584894
22.67687 | 32.7976 | 33.36248 | 32.50311 | -0.5648842 | 0.8593751
22.68687 | 32.7821 | 33.35074 | 32.49047 | -0.5686355 | 0.8602625
22.69687 | 32.7503 | 33.33899 | 32.47784 | -0.5886902 | 0.8611514
22.70686 | 32.7516 | 33.32726 | 32.46522 | -0.5756597 | 0.8620409
22.71686 | 32.7179 | 33.31552 | 32.45259 | -0.597621 | 0.8629329
22.72686 | 32.7339 | 33.30379 | 32.43996 | -0.5698854 | 0.8638265
22.73686 | 32.7013 | 33.29205 | 32.42733 | -0.5907533 | 0.8647216
22.74686 | 32.689 | 33.28032 | 32.41471 | -0.5913244 | 0.8656182
22.75686 | 32.6766 | 33.2686 | 32.40208 | -0.5919989 | 0.8665165
22.76685 | 32.6822 | 33.25689 | 32.38947 | -0.5746885 | 0.8674154
22.77685 | 32.6594 | 33.24517 | 32.37685 | -0.5857697 | 0.8683167
22.78685 | 32.6362 | 33.23345 | 32.36423 | -0.5972543 | 0.8692197
22.79685 | 32.634 | 33.22174 | 32.35162 | -0.5877422 | 0.8701241
22.80685 | 32.6253 | 33.21003 | 32.339 | -0.5847336 | 0.8710303
22.81684 | 32.6215 | 33.19834 | 32.3264 | -0.5768403 | 0.8719372
22.82684 | 32.5963 | 33.18664 | 32.31379 | -0.5903384 | 0.8728463
22.83684 | 32.5796 | 33.17494 | 32.30118 | -0.5953401 | 0.8737573
22.84684 | 32.5729 | 33.16325 | 32.28858 | -0.5903453 | 0.8746698
22.85684 | 32.5686 | 33.15155 | 32.27597 | -0.5829538 | 0.8755839
22.86684 | 32.5433 | 33.13987 | 32.26337 | -0.5965659 | 0.8764996
22.87683 | 32.5466 | 33.12819 | 32.25078 | -0.5815931 | 0.877416
22.88683 | 32.5189 | 33.11651 | 32.23818 | -0.5976121 | 0.8783349
22.89683 | 32.5095 | 33.10483 | 32.22558 | -0.5953347 | 0.8792555
22.90683 | 32.4997 | 33.09316 | 32.21298 | -0.5934607 | 0.8801777
22.91683 | 32.4981 | 33.08149 | 32.20039 | -0.5833903 | 0.8811015
22.92682 | 32.4699 | 33.06984 | 32.18781 | -0.5999351 | 0.882026
22.93682 | 32.4694 | 33.05817 | 32.17522 | -0.5887718 | 0.8829531
22.94682 | 32.4489 | 33.04651 | 32.16263 | -0.5976121 | 0.8838819
22.95682 | 32.4254 | 33.03486 | 32.15004 | -0.6094558 | 0.8848122
22.96682 | 32.4246 | 33.0232 | 32.13746 | -0.5986032 | 0.8857442
22.97682 | 32.4177 | 33.01155 | 32.12488 | -0.5938542 | 0.8866779
22.98681 | 32.3827 | 32.99992 | 32.11231 | -0.6172204 | 0.8876123
22.99681 | 32.3719 | 32.98828 | 32.09973 | -0.6163786 | 0.8885493
23.00681 | 32.3694 | 32.97664 | 32.08715 | -0.6072405 | 0.889488
23.01681 | 32.3749 | 32.96501 | 32.07458 | -0.5901059 | 0.8904282
23.02681 | 32.3297 | 32.95338 | 32.062 | -0.6236751 | 0.8913703
23.0368 | 32.3188 | 32.94176 | 32.04945 | -0.6229595 | 0.892313
23.0468 | 32.3128 | 32.93014 | 32.03688 | -0.6173361 | 0.8932584
23.0568 | 32.3298 | 32.91852 | 32.02431 | -0.5887162 | 0.8942054
23.0668 | 32.2895 | 32.9069 | 32.01175 | -0.6174001 | 0.8951542
23.0768 | 32.2612 | 32.89529 | 31.99918 | -0.6340877 | 0.8961046
23.0868 | 32.2634 | 32.88368 | 31.98662 | -0.620279 | 0.8970567
23.09679 | 32.2714 | 32.87209 | 31.97408 | -0.6006858 | 0.8980096
23.10679 | 32.2562 | 32.86048 | 31.96152 | -0.6042845 | 0.8989651
23.11679 | 32.2287 | 32.84889 | 31.94896 | -0.6201872 | 0.8999225
23.12679 | 32.211 | 32.83729 | 31.93641 | -0.6262935 | 0.9008814
23.13679 | 32.224 | 32.8257 | 31.92386 | -0.6017037 | 0.9018422
23.14678 | 32.1934 | 32.81413 | 31.91133 | -0.6207292 | 0.9028036
23.15678 | 32.1982 | 32.80255 | 31.89878 | -0.604347 | 0.9037678
23.16678 | 32.181 | 32.79097 | 31.88623 | -0.6099683 | 0.9047335
23.17678 | 32.1651 | 32.77939 | 31.87369 | -0.6142938 | 0.9057012
23.18678 | 32.1609 | 32.76782 | 31.86115 | -0.6069232 | 0.9066707
23.19678 | 32.1444 | 32.75626 | 31.84861 | -0.6118563 | 0.9076418
23.20677 | 32.1373 | 32.7447 | 31.83609 | -0.6074047 | 0.9086135
23.21677 | 32.1393 | 32.73315 | 31.82356 | -0.5938456 | 0.9095883
23.22677 | 32.1313 | 32.72159 | 31.81103 | -0.5902904 | 0.9105647
23.23677 | 32.0945 | 32.71004 | 31.7985 | -0.6155389 | 0.9115427
23.24677 | 32.0875 | 32.69849 | 31.78597 | -0.6109916 | 0.9125227
23.25676 | 32.094 | 32.68696 | 31.77346 | -0.5929596 | 0.9135034
23.26676 | 32.0942 | 32.67542 | 31.76093 | -0.58122 | 0.9144868
23.27676 | 32.0509 | 32.66388 | 31.74841 | -0.6129845 | 0.9154722
23.28676 | 32.0535 | 32.65235 | 31.73589 | -0.5988528 | 0.9164592
23.29676 | 32.0449 | 32.64083 | 31.72338 | -0.5959252 | 0.917448
23.30676 | 32.0418 | 32.6293 | 31.71086 | -0.5875015 | 0.9184387
23.31675 | 32.04 | 32.61779 | 31.69836 | -0.5777934 | 0.9194301
23.32675 | 31.9971 | 32.60628 | 31.68585 | -0.6091777 | 0.9204244
23.33675 | 31.9862 | 32.59477 | 31.67335 | -0.6085661 | 0.9214204
23.34675 | 31.9895 | 32.58326 | 31.66084 | -0.5937585 | 0.9224183
23.35675 | 31.9803 | 32.57175 | 31.64834 | -0.591455 | 0.9234179
23.36674 | 31.9762 | 32.56027 | 31.63585 | -0.5840671 | 0.9244185
23.37674 | 31.9475 | 32.54877 | 31.62335 | -0.6012716 | 0.9254217
23.38674 | 31.941 | 32.53728 | 31.61085 | -0.5962803 | 0.926427
23.39674 | 31.9312 | 32.52579 | 31.59836 | -0.5945932 | 0.927434
23.40674 | 31.9317 | 32.51431 | 31.58587 | -0.5826101 | 0.9284429
23.41674 | 31.9071 | 32.50283 | 31.57338 | -0.5957312 | 0.9294536
23.42673 | 31.8978 | 32.49137 | 31.5609 | -0.5935679 | 0.9304651
23.43673 | 31.8858 | 32.4799 | 31.54842 | -0.5940972 | 0.9314795
23.44673 | 31.882 | 32.46843 | 31.53593 | -0.5864306 | 0.9324957
23.45673 | 31.8532 | 32.45697 | 31.52345 | -0.6037684 | 0.933514
23.46673 | 31.8678 | 32.44551 | 31.51098 | -0.5777103 | 0.934534
23.47672 | 31.8451 | 32.43407 | 31.49851 | -0.5889677 | 0.9355547
23.48672 | 31.8393 | 32.42262 | 31.48604 | -0.583318 | 0.9365785
23.49672 | 31.8273 | 32.41117 | 31.47357 | -0.5838726 | 0.9376043
23.50672 | 31.815 | 32.39973 | 31.4611 | -0.5847312 | 0.9386317
23.51672 | 31.8066 | 32.38829 | 31.44863 | -0.5816943 | 0.9396612
23.52672 | 31.7754 | 32.37686 | 31.43617 | -0.6014616 | 0.9406925
23.53671 | 31.796 | 32.36544 | 31.42372 | -0.5694446 | 0.9417248
23.54671 | 31.7812 | 32.35402 | 31.41126 | -0.5728204 | 0.9427599
23.55671 | 31.7801 | 32.3426 | 31.3988 | -0.5625006 | 0.9437971
23.56671 | 31.7659 | 32.33119 | 31.38635 | -0.565285 | 0.944836
23.57671 | 31.7475 | 32.31977 | 31.3739 | -0.5722738 | 0.9458769
23.5867 | 31.7432 | 32.30838 | 31.36146 | -0.5651785 | 0.9469188
23.5967 | 31.7502 | 32.29698 | 31.34901 | -0.5467759 | 0.9479635
23.6067 | 31.724 | 32.28558 | 31.33657 | -0.5615778 | 0.9490103
23.6167 | 31.7171 | 32.27418 | 31.32413 | -0.557084 | 0.950059
23.6267 | 31.7095 | 32.26279 | 31.31169 | -0.5532947 | 0.9511096
23.6367 | 31.7127 | 32.25141 | 31.29925 | -0.5387097 | 0.9521622
23.64669 | 31.7015 | 32.24004 | 31.28682 | -0.5385405 | 0.9532157
23.65669 | 31.7013 | 32.22866 | 31.27439 | -0.5273644 | 0.9542722
23.66669 | 31.7016 | 32.21729 | 31.26196 | -0.5156928 | 0.9553308
23.67669 | 31.6678 | 32.20593 | 31.24953 | -0.5381255 | 0.9563912
23.68669 | 31.6749 | 32.19456 | 31.23711 | -0.5196629 | 0.9574537
23.69668 | 31.664 | 32.18322 | 31.2247 | -0.519216 | 0.958517
23.70668 | 31.6546 | 32.17186 | 31.21228 | -0.5172622 | 0.9595835
23.71668 | 31.6599 | 32.16051 | 31.19986 | -0.500613 | 0.9606519
23.72668 | 31.6541 | 32.14917 | 31.18745 | -0.4950683 | 0.9617223
23.73668 | 31.6193 | 32.13783 | 31.17503 | -0.5185281 | 0.9627948
23.74668 | 31.6395 | 32.12649 | 31.16262 | -0.4869924 | 0.9638692
23.75667 | 31.6145 | 32.11517 | 31.15023 | -0.5006727 | 0.9649446
23.76667 | 31.6169 | 32.10385 | 31.13782 | -0.4869463 | 0.9660231
23.77667 | 31.6005 | 32.09252 | 31.12542 | -0.4920243 | 0.9671036
23.78667 | 31.5995 | 32.08121 | 31.11302 | -0.481707 | 0.9681862
23.79667 | 31.5804 | 32.06989 | 31.10062 | -0.4894943 | 0.9692707
23.80666 | 31.5598 | 32.0586 | 31.08824 | -0.4987976 | 0.9703563
23.81666 | 31.5674 | 32.04729 | 31.07585 | -0.4798942 | 0.971445
23.82666 | 31.5615 | 32.036 | 31.06346 | -0.4744954 | 0.9725357
23.83666 | 31.5336 | 32.0247 | 31.05107 | -0.4911013 | 0.9736286
23.84666 | 31.544 | 32.01341 | 31.03869 | -0.4694119 | 0.9747234
23.85666 | 31.5141 | 32.00213 | 31.02631 | -0.4880271 | 0.9758204
23.86665 | 31.5141 | 31.99086 | 31.01394 | -0.4767585 | 0.9769183
23.87665 | 31.4915 | 31.97958 | 31.00156 | -0.4880832 | 0.9780195
23.88665 | 31.4777 | 31.96831 | 30.98919 | -0.4906126 | 0.9791226
23.89665 | 31.4625 | 31.95705 | 30.97682 | -0.4945468 | 0.9802279
23.90665 | 31.4626 | 31.94579 | 30.96445 | -0.4831857 | 0.9813353
23.91664 | 31.4568 | 31.93454 | 30.9521 | -0.4777407 | 0.9824437
23.92664 | 31.44 | 31.92329 | 30.93973 | -0.4832893 | 0.9835554
23.93664 | 31.4203 | 31.91204 | 30.92737 | -0.4917426 | 0.9846691
23.94664 | 31.3932 | 31.9008 | 30.91502 | -0.5076007 | 0.9857849
23.95664 | 31.399 | 31.88956 | 30.90266 | -0.4905636 | 0.9869029
23.96664 | 31.3935 | 31.87833 | 30.89031 | -0.4848314 | 0.988023
23.97663 | 31.3795 | 31.86712 | 30.87797 | -0.4876153 | 0.9891441
23.98663 | 31.3625 | 31.85589 | 30.86562 | -0.4933928 | 0.9902684
23.99663 | 31.3599 | 31.84468 | 30.85328 | -0.4847753 | 0.9913951
24.00663 | 31.3414 | 31.83346 | 30.84094 | -0.4920626 | 0.9925238
24.01663 | 31.3282 | 31.82225 | 30.8286 | -0.4940548 | 0.9936546
24.02662 | 31.3067 | 31.81106 | 30.81628 | -0.5043632 | 0.9947866
24.03662 | 31.3156 | 31.79987 | 30.80394 | -0.4842652 | 0.9959217
24.04662 | 31.3099 | 31.78867 | 30.79161 | -0.4787722 | 0.9970591
24.05662 | 31.2886 | 31.77748 | 30.77929 | -0.4888842 | 0.9981986
24.06662 | 31.2837 | 31.7663 | 30.76696 | -0.4826013 | 0.9993405
24.07662 | 31.2532 | 31.75512 | 30.75464 | -0.5019232 | 1.000484
24.08661 | 31.2422 | 31.74396 | 30.74233 | -0.5017613 | 1.001629
24.09661 | 31.2528 | 31.73279 | 30.73002 | -0.4799934 | 1.002778
24.10661 | 31.2366 | 31.72163 | 30.7177 | -0.4850304 | 1.003929
24.11661 | 31.2083 | 31.71047 | 30.70539 | -0.5021724 | 1.005081
24.12661 | 31.2171 | 31.69932 | 30.69308 | -0.4822196 | 1.006236
24.1366 | 31.2036 | 31.68818 | 30.68079 | -0.4845829 | 1.007392
24.1466 | 31.2138 | 31.67704 | 30.66849 | -0.4632402 | 1.008552
24.1566 | 31.1758 | 31.6659 | 30.65619 | -0.4901027 | 1.009714
24.1666 | 31.1644 | 31.65477 | 30.64389 | -0.4903702 | 1.010878
24.1766 | 31.1589 | 31.64364 | 30.6316 | -0.4847428 | 1.012044
24.1866 | 31.154 | 31.63252 | 30.61931 | -0.4785206 | 1.013213
24.19659 | 31.1416 | 31.62141 | 30.60703 | -0.4798146 | 1.014382
24.20659 | 31.1476 | 31.6103 | 30.59475 | -0.4627028 | 1.015555
24.21659 | 31.1193 | 31.5992 | 30.58247 | -0.4798961 | 1.016731
24.22659 | 31.114 | 31.58809 | 30.57019 | -0.4740947 | 1.017908
24.23659 | 31.1121 | 31.577 | 30.55791 | -0.4648984 | 1.019088
24.24658 | 31.0853 | 31.56592 | 30.54565 | -0.4806185 | 1.020269
24.25658 | 31.0921 | 31.55483 | 30.53338 | -0.4627326 | 1.021454
24.26658 | 31.073 | 31.54375 | 30.52111 | -0.4707519 | 1.022641
24.27658 | 31.0587 | 31.53268 | 30.50885 | -0.4739768 | 1.02383
24.28658 | 31.0605 | 31.52161 | 30.49659 | -0.4611069 | 1.025021
24.29658 | 31.053 | 31.51054 | 30.48433 | -0.4575422 | 1.026215
24.30657 | 31.0422 | 31.49949 | 30.47208 | -0.4572939 | 1.02741
24.31657 | 31.0293 | 31.48844 | 30.45983 | -0.4591398 | 1.028609
24.32657 | 31.0217 | 31.47739 | 30.44758 | -0.455691 | 1.029809
24.33657 | 30.9973 | 31.46635 | 30.43533 | -0.4690477 | 1.031013
24.34657 | 30.9948 | 31.45531 | 30.42309 | -0.4605099 | 1.032219
24.35656 | 30.9856 | 31.44429 | 30.41086 | -0.4586881 | 1.033425
24.36656 | 30.9744 | 31.43326 | 30.39863 | -0.458861 | 1.034635
24.37656 | 30.9841 | 31.42224 | 30.38639 | -0.4381393 | 1.035848
24.38656 | 30.9616 | 31.41122 | 30.37416 | -0.449623 | 1.037063
24.39656 | 30.9482 | 31.40021 | 30.36193 | -0.4520119 | 1.038281
24.40656 | 30.9312 | 31.38921 | 30.34971 | -0.4580066 | 1.039501
24.41655 | 30.9363 | 31.37822 | 30.3375 | -0.4419176 | 1.040722
24.42655 | 30.9322 | 31.36722 | 30.32528 | -0.4350231 | 1.041947
24.43655 | 30.8938 | 31.35623 | 30.31306 | -0.4624341 | 1.043174
24.44655 | 30.909 | 31.34525 | 30.30085 | -0.4362506 | 1.044404
24.45655 | 30.8981 | 31.33427 | 30.28864 | -0.4361727 | 1.045636
24.46654 | 30.8854 | 31.32331 | 30.27644 | -0.4379114 | 1.046869
24.47654 | 30.8785 | 31.31234 | 30.26424 | -0.4338445 | 1.048106
24.48654 | 30.8728 | 31.30138 | 30.25204 | -0.4285832 | 1.049345
24.49654 | 30.8466 | 31.29043 | 30.23984 | -0.4438276 | 1.050587
24.50654 | 30.8562 | 31.27948 | 30.22765 | -0.4232775 | 1.051831
24.51654 | 30.8336 | 31.26853 | 30.21545 | -0.434933 | 1.053078
24.52653 | 30.817 | 31.25761 | 30.20328 | -0.4406052 | 1.054326
24.53653 | 30.808 | 31.24667 | 30.19109 | -0.4386718 | 1.055578
24.54653 | 30.8144 | 31.23574 | 30.17891 | -0.4213445 | 1.056832
24.55653 | 30.8018 | 31.22482 | 30.16673 | -0.4230227 | 1.058089
24.56653 | 30.7875 | 31.21391 | 30.15456 | -0.4264066 | 1.059349
24.57652 | 30.7512 | 31.20301 | 30.1424 | -0.4518071 | 1.060609
24.58652 | 30.7541 | 31.1921 | 30.13023 | -0.4380024 | 1.061874
24.59652 | 30.7433 | 31.1812 | 30.11806 | -0.4379035 | 1.063141
24.60652 | 30.7377 | 31.17031 | 30.1059 | -0.43261 | 1.06441
24.61652 | 30.7169 | 31.15942 | 30.09374 | -0.4425228 | 1.065682
24.62652 | 30.6997 | 31.14854 | 30.08158 | -0.4488411 | 1.066956
24.63651 | 30.6958 | 31.13768 | 30.06944 | -0.4418759 | 1.068232
24.64651 | 30.6733 | 31.12681 | 30.05729 | -0.4535058 | 1.069512
24.65651 | 30.6752 | 31.11594 | 30.04515 | -0.4407418 | 1.070794
24.66651 | 30.6393 | 31.10508 | 30.033 | -0.4657832 | 1.072079
24.67651 | 30.6427 | 31.09423 | 30.02086 | -0.4515307 | 1.073366
24.6865 | 30.6084 | 31.08339 | 30.00874 | -0.4749949 | 1.074655
24.6965 | 30.6113 | 31.07255 | 29.99661 | -0.461254 | 1.075948
24.7065 | 30.5925 | 31.06172 | 29.98448 | -0.4692192 | 1.077243
24.7165 | 30.5817 | 31.05089 | 29.97235 | -0.4691902 | 1.078541
24.7265 | 30.5806 | 31.04007 | 29.96023 | -0.4594671 | 1.079841
24.7365 | 30.5553 | 31.02925 | 29.94811 | -0.47395 | 1.081145
24.74649 | 30.5306 | 31.01845 | 29.936 | -0.4878498 | 1.082449
24.75649 | 30.5273 | 31.00764 | 29.92389 | -0.4803446 | 1.083758
24.76649 | 30.5222 | 30.99685 | 29.91178 | -0.4746455 | 1.085069
24.77649 | 30.5048 | 30.98605 | 29.89967 | -0.4812523 | 1.086382
24.78649 | 30.5056 | 30.97527 | 29.88757 | -0.4696652 | 1.087699
24.79648 | 30.4663 | 30.96449 | 29.87548 | -0.4981949 | 1.089017
24.80648 | 30.4696 | 30.95372 | 29.86338 | -0.4841197 | 1.090338
24.81648 | 30.4632 | 30.94295 | 29.85129 | -0.4797508 | 1.091663
24.82648 | 30.4514 | 30.93219 | 29.8392 | -0.480788 | 1.09299
24.83648 | 30.4441 | 30.92143 | 29.82711 | -0.4773312 | 1.09432
24.84648 | 30.4265 | 30.91068 | 29.81503 | -0.4841805 | 1.095653
24.85647 | 30.4113 | 30.89995 | 29.80296 | -0.4886467 | 1.096987
24.86647 | 30.4047 | 30.88921 | 29.79088 | -0.4845082 | 1.098325
24.87647 | 30.4084 | 30.87848 | 29.77881 | -0.470076 | 1.099666
24.88647 | 30.3784 | 30.86775 | 29.76674 | -0.48935 | 1.101009
24.89647 | 30.37 | 30.85703 | 29.75467 | -0.4870302 | 1.102356
24.90646 | 30.3744 | 30.84633 | 29.74262 | -0.4719271 | 1.103704
24.91646 | 30.355 | 30.83562 | 29.73056 | -0.4806197 | 1.105056
24.92646 | 30.3477 | 30.82492 | 29.71851 | -0.4772185 | 1.10641
24.93646 | 30.326 | 30.81422 | 29.70646 | -0.4882235 | 1.107768
24.94646 | 30.3173 | 30.80353 | 29.69441 | -0.4862349 | 1.109128
24.95645 | 30.3258 | 30.79286 | 29.68237 | -0.4670632 | 1.11049
24.96645 | 30.3089 | 30.78219 | 29.67033 | -0.4732871 | 1.111856
24.97645 | 30.3032 | 30.77152 | 29.65829 | -0.4683173 | 1.113224
24.98645 | 30.271 | 30.76085 | 29.64626 | -0.4898539 | 1.114596
24.99645 | 30.27 | 30.7502 | 29.63423 | -0.4801968 | 1.11597
25.00645 | 30.2652 | 30.73955 | 29.6222 | -0.4743461 | 1.117348
25.01644 | 30.262 | 30.72891 | 29.61019 | -0.4669124 | 1.118726
25.02644 | 30.2392 | 30.71827 | 29.59817 | -0.4790744 | 1.120109
25.03644 | 30.2279 | 30.70764 | 29.58615 | -0.4797429 | 1.121495
25.04644 | 30.2328 | 30.69702 | 29.57413 | -0.4642178 | 1.122884
25.05644 | 30.2059 | 30.6864 | 29.56212 | -0.4804991 | 1.124275
25.06643 | 30.2192 | 30.6758 | 29.55013 | -0.4565976 | 1.125669
25.07643 | 30.2095 | 30.66519 | 29.53813 | -0.4556918 | 1.127066
25.08643 | 30.1833 | 30.65459 | 29.52613 | -0.4712926 | 1.128466
25.09643 | 30.1639 | 30.644 | 29.51413 | -0.4800999 | 1.12987
25.10643 | 30.1734 | 30.63341 | 29.50214 | -0.4600137 | 1.131276
25.11643 | 30.155 | 30.62283 | 29.49015 | -0.467834 | 1.132685
25.12642 | 30.155 | 30.61227 | 29.47818 | -0.4572716 | 1.134096
25.13642 | 30.1485 | 30.6017 | 29.46619 | -0.453205 | 1.135511
25.14642 | 30.1364 | 30.59114 | 29.45422 | -0.454745 | 1.136929
25.15642 | 30.1298 | 30.58059 | 29.44224 | -0.4507917 | 1.13835
25.16642 | 30.121 | 30.57005 | 29.43027 | -0.449045 | 1.139774
25.17641 | 30.1083 | 30.55952 | 29.41832 | -0.4512153 | 1.141199
25.18641 | 30.104 | 30.54898 | 29.40635 | -0.444982 | 1.142629
25.19641 | 30.0939 | 30.53846 | 29.39439 | -0.4445553 | 1.144062
25.20641 | 30.0916 | 30.52794 | 29.38244 | -0.4363351 | 1.145498
25.21641 | 30.0998 | 30.51742 | 29.37048 | -0.4176217 | 1.146937
25.22641 | 30.0789 | 30.50692 | 29.35854 | -0.4280152 | 1.148379
25.2364 | 30.0745 | 30.49643 | 29.3466 | -0.4219257 | 1.149823
25.2464 | 30.0515 | 30.48593 | 29.33466 | -0.4344326 | 1.151271
25.2564 | 30.0744 | 30.47545 | 29.32272 | -0.4010462 | 1.152722
25.2664 | 30.0505 | 30.46497 | 29.31079 | -0.4144666 | 1.154176
25.2764 | 30.054 | 30.45449 | 29.29886 | -0.4004938 | 1.155634
25.28639 | 30.0624 | 30.44404 | 29.28695 | -0.3816383 | 1.157093
25.29639 | 30.0471 | 30.43358 | 29.27502 | -0.3864791 | 1.158556
25.30639 | 30.0452 | 30.42313 | 29.2631 | -0.3779269 | 1.160023
25.31639 | 30.058 | 30.41268 | 29.25119 | -0.3546814 | 1.161492
25.32639 | 30.0597 | 30.40224 | 29.23928 | -0.342543 | 1.162966
25.33639 | 30.048 | 30.39181 | 29.22737 | -0.3438113 | 1.164441
25.34638 | 30.0751 | 30.3814 | 29.21548 | -0.3062969 | 1.165919
25.35638 | 30.0739 | 30.37098 | 29.20358 | -0.297079 | 1.167401
25.36638 | 30.1012 | 30.36057 | 29.19168 | -0.2593683 | 1.168887
25.37638 | 30.0933 | 30.35016 | 29.17979 | -0.2568644 | 1.170376
25.38638 | 30.1172 | 30.33977 | 29.1679 | -0.2225676 | 1.171868
25.39637 | 30.1337 | 30.32939 | 29.15603 | -0.1956882 | 1.173361
25.40637 | 30.1727 | 30.31901 | 29.14415 | -0.1463052 | 1.174859
25.41637 | 30.1992 | 30.30863 | 29.13227 | -0.1094293 | 1.176361
25.42637 | 30.2298 | 30.29826 | 29.1204 | -0.06846042 | 1.177865
25.43637 | 30.2521 | 30.2879 | 29.10853 | -0.0357989 | 1.179373
25.44637 | 30.2925 | 30.27754 | 29.09666 | 0.01495564 | 1.180885
25.45636 | 30.3502 | 30.26721 | 29.08481 | 0.08299301 | 1.182397
25.46636 | 30.404 | 30.25687 | 29.07295 | 0.1471332 | 1.183915
25.47636 | 30.4637 | 30.24653 | 29.0611 | 0.2171664 | 1.185436
25.48636 | 30.5307 | 30.23621 | 29.04925 | 0.2944928 | 1.18696
25.49636 | 30.6037 | 30.22589 | 29.0374 | 0.3778116 | 1.188488
25.50635 | 30.6635 | 30.21559 | 29.02557 | 0.4479132 | 1.190017
25.51635 | 30.7626 | 30.20528 | 29.01373 | 0.5573177 | 1.191551
25.52635 | 30.8792 | 30.19499 | 29.0019 | 0.6842149 | 1.193088
25.53635 | 30.971 | 30.1847 | 28.99007 | 0.7863048 | 1.194629
25.54635 | 31.0974 | 30.17441 | 28.97824 | 0.9229878 | 1.196173
25.55635 | 31.2211 | 30.16414 | 28.96642 | 1.056963 | 1.197721
25.56634 | 31.3727 | 30.15388 | 28.95461 | 1.218821 | 1.19927
25.57634 | 31.5245 | 30.14362 | 28.94279 | 1.380882 | 1.200824
25.58634 | 31.6968 | 30.13336 | 28.93098 | 1.563436 | 1.202382
25.59634 | 31.8761 | 30.12312 | 28.91918 | 1.752982 | 1.203943
25.60634 | 32.0731 | 30.11288 | 28.90737 | 1.960221 | 1.205507
25.61633 | 32.2774 | 30.10266 | 28.89558 | 2.174742 | 1.207073
25.62633 | 32.5163 | 30.09243 | 28.88379 | 2.423866 | 1.208645
25.63633 | 32.7624 | 30.08222 | 28.872 | 2.680183 | 1.210219
25.64633 | 33.0288 | 30.07201 | 28.86021 | 2.956792 | 1.211797
25.65633 | 33.3011 | 30.06181 | 28.84843 | 3.239294 | 1.213379
25.66633 | 33.5974 | 30.05161 | 28.83665 | 3.545788 | 1.214964
25.67632 | 33.9101 | 30.04144 | 28.82488 | 3.868665 | 1.216551
25.68632 | 34.2572 | 30.03126 | 28.81311 | 4.225944 | 1.218142
25.69632 | 34.5923 | 30.02108 | 28.80135 | 4.571216 | 1.219738
25.70632 | 34.9697 | 30.01092 | 28.78958 | 4.95878 | 1.221337
25.71632 | 35.3616 | 30.00076 | 28.77782 | 5.360837 | 1.222939
25.72631 | 35.7756 | 29.99062 | 28.76608 | 5.784976 | 1.224543
25.73631 | 36.1921 | 29.98048 | 28.75433 | 6.211617 | 1.226153
25.74631 | 36.6274 | 29.97035 | 28.74258 | 6.657051 | 1.227766
25.75631 | 37.0809 | 29.96022 | 28.73084 | 7.120678 | 1.229383
25.76631 | 37.5628 | 29.9501 | 28.7191 | 7.612696 | 1.231003
25.77631 | 38.0352 | 29.93999 | 28.70737 | 8.095207 | 1.232627
25.7863 | 38.5281 | 29.9299 | 28.69565 | 8.5982 | 1.234252
25.7963 | 39.0427 | 29.9198 | 28.68392 | 9.122896 | 1.235883
25.8063 | 39.565 | 29.90972 | 28.6722 | 9.655284 | 1.237518
25.8163 | 40.0553 | 29.89964 | 28.66048 | 10.15566 | 1.239157
25.8263 | 40.6135 | 29.88956 | 28.64877 | 10.72394 | 1.240798
25.83629 | 41.1307 | 29.87951 | 28.63707 | 11.25119 | 1.242442
25.84629 | 41.6746 | 29.86945 | 28.62536 | 11.80515 | 1.244091
25.85629 | 42.1997 | 29.8594 | 28.61366 | 12.3403 | 1.245744
25.86629 | 42.7183 | 29.84936 | 28.60196 | 12.86894 | 1.247401
25.87629 | 43.2801 | 29.83933 | 28.59027 | 13.44077 | 1.249061
25.88629 | 43.7829 | 29.8293 | 28.57858 | 13.9536 | 1.250725
25.89628 | 44.2781 | 29.8193 | 28.56691 | 14.4588 | 1.252391
25.90628 | 44.7934 | 29.80929 | 28.55522 | 14.98411 | 1.254062
25.91628 | 45.2687 | 29.79928 | 28.54355 | 15.46942 | 1.255737
25.92628 | 45.7214 | 29.78929 | 28.53188 | 15.93211 | 1.257416
25.93628 | 46.1822 | 29.77931 | 28.52021 | 16.40289 | 1.259099
25.94627 | 46.6164 | 29.76934 | 28.50855 | 16.84706 | 1.260783
25.95627 | 46.9974 | 29.75937 | 28.49689 | 17.23803 | 1.262474
25.96627 | 47.3535 | 29.74941 | 28.48524 | 17.60409 | 1.264167
25.97627 | 47.721 | 29.73945 | 28.47359 | 17.98155 | 1.265865
25.98627 | 48.0097 | 29.72951 | 28.46194 | 18.28019 | 1.267567
25.99627 | 48.2946 | 29.71957 | 28.4503 | 18.57503 | 1.269272
26.00626 | 48.5469 | 29.70965 | 28.43867 | 18.83725 | 1.27098
26.01626 | 48.7678 | 29.69973 | 28.42703 | 19.06807 | 1.272693
26.02626 | 48.9072 | 29.68981 | 28.4154 | 19.21739 | 1.27441
26.03626 | 49.0348 | 29.67991 | 28.40378 | 19.35489 | 1.276131
26.04626 | 49.1284 | 29.67001 | 28.39216 | 19.45839 | 1.277856
26.05625 | 49.172 | 29.66013 | 28.38055 | 19.51187 | 1.279583
26.06625 | 49.2222 | 29.65025 | 28.36894 | 19.57195 | 1.281315
26.07625 | 49.1348 | 29.64038 | 28.35733 | 19.49442 | 1.283052
26.08625 | 49.0939 | 29.63052 | 28.34572 | 19.46338 | 1.284793
26.09625 | 48.9937 | 29.62066 | 28.33412 | 19.37304 | 1.286537
26.10625 | 48.8413 | 29.61081 | 28.32253 | 19.23049 | 1.288285
26.11624 | 48.5886 | 29.60098 | 28.31095 | 18.98762 | 1.290036
26.12624 | 48.4643 | 29.59115 | 28.29936 | 18.87315 | 1.291792
26.13624 | 48.1413 | 29.58133 | 28.28778 | 18.55997 | 1.293553
26.14624 | 47.8686 | 29.57152 | 28.2762 | 18.29708 | 1.295317
26.15624 | 47.4823 | 29.56171 | 28.26462 | 17.92059 | 1.297086
26.16623 | 47.1491 | 29.55192 | 28.25307 | 17.59718 | 1.298857
26.17623 | 46.719 | 29.54213 | 28.2415 | 17.17687 | 1.300633
26.18623 | 46.2834 | 29.53235 | 28.22994 | 16.75105 | 1.302414
26.19623 | 45.872 | 29.52258 | 28.21838 | 16.34942 | 1.304199
26.20623 | 45.3922 | 29.51282 | 28.20683 | 15.87938 | 1.305987
26.21623 | 44.8935 | 29.50306 | 28.19528 | 15.39044 | 1.30778
26.22622 | 44.3449 | 29.49333 | 28.18375 | 14.85157 | 1.309576
26.23622 | 43.8231 | 29.48359 | 28.17221 | 14.33951 | 1.311377
26.24622 | 43.2619 | 29.47386 | 28.16068 | 13.78804 | 1.313182
26.25622 | 42.751 | 29.46414 | 28.14915 | 13.28686 | 1.314992
26.26622 | 42.1615 | 29.45443 | 28.13762 | 12.70707 | 1.316805
26.27621 | 41.6369 | 29.44473 | 28.12611 | 12.19217 | 1.318622
26.28621 | 41.0483 | 29.43504 | 28.11459 | 11.61326 | 1.320444
26.29621 | 40.4613 | 29.42535 | 28.10308 | 11.03595 | 1.32227
26.30621 | 39.8937 | 29.41567 | 28.09157 | 10.47803 | 1.3241
26.31621 | 39.3448 | 29.406 | 28.08007 | 9.938797 | 1.325935
26.32621 | 38.7826 | 29.39634 | 28.06857 | 9.386257 | 1.327774
26.3362 | 38.2374 | 29.3867 | 28.05709 | 8.850699 | 1.329616
26.3462 | 37.6773 | 29.37706 | 28.0456 | 8.300241 | 1.331463
26.3562 | 37.1521 | 29.36742 | 28.03411 | 7.784675 | 1.333315
26.3662 | 36.6565 | 29.3578 | 28.02263 | 7.298701 | 1.335171
26.3762 | 36.1429 | 29.34818 | 28.01115 | 6.794717 | 1.337032
26.38619 | 35.6739 | 29.33859 | 27.99969 | 6.335315 | 1.338895
26.39619 | 35.2251 | 29.32899 | 27.98822 | 5.896114 | 1.340764
26.40619 | 34.7496 | 29.3194 | 27.97676 | 5.430203 | 1.342638
26.41619 | 34.3291 | 29.30982 | 27.9653 | 5.019284 | 1.344516
26.42619 | 33.9285 | 29.30024 | 27.95385 | 4.628256 | 1.346398
26.43619 | 33.5113 | 29.29068 | 27.9424 | 4.220619 | 1.348285
26.44618 | 33.1429 | 29.28114 | 27.93096 | 3.861763 | 1.350174
26.45618 | 32.8013 | 29.27159 | 27.91952 | 3.529708 | 1.35207
26.46618 | 32.4734 | 29.26206 | 27.90809 | 3.211344 | 1.35397
26.47618 | 32.1542 | 29.25253 | 27.89665 | 2.901671 | 1.355875
26.48618 | 31.8696 | 29.24301 | 27.88523 | 2.626589 | 1.357784
26.49617 | 31.5901 | 29.23351 | 27.87382 | 2.356588 | 1.359695
26.50617 | 31.3221 | 29.22401 | 27.8624 | 2.098088 | 1.361613
26.51617 | 31.0919 | 29.21452 | 27.85099 | 1.877379 | 1.363536
26.52617 | 30.8593 | 29.20504 | 27.83958 | 1.65426 | 1.365463
26.53617 | 30.6399 | 29.19557 | 27.82817 | 1.444332 | 1.367395
26.54617 | 30.4522 | 29.1861 | 27.81677 | 1.266095 | 1.369331
26.55616 | 30.2865 | 29.17666 | 27.80539 | 1.10984 | 1.37127
26.56616 | 30.1001 | 29.16722 | 27.794 | 0.9328843 | 1.373216
26.57616 | 29.975 | 29.15778 | 27.78261 | 0.8172198 | 1.375166
26.58616 | 29.7977 | 29.14835 | 27.77123 | 0.6493462 | 1.37712
26.59616 | 29.6766 | 29.13894 | 27.75986 | 0.5376628 | 1.37908
26.60615 | 29.5499 | 29.12954 | 27.7485 | 0.4203612 | 1.381042
26.61615 | 29.4431 | 29.12014 | 27.73713 | 0.3229593 | 1.383011
26.62615 | 29.3372 | 29.11075 | 27.72577 | 0.2264478 | 1.384984
26.63615 | 29.2391 | 29.10137 | 27.71441 | 0.1377277 | 1.386962
26.64615 | 29.1587 | 29.092 | 27.70306 | 0.06669792 | 1.388945
26.65615 | 29.0679 | 29.08264 | 27.69171 | -0.01474159 | 1.390932
26.66614 | 29.0095 | 29.0733 | 27.68038 | -0.06379956 | 1.392923
26.67614 | 28.9247 | 29.06396 | 27.66904 | -0.1392579 | 1.39492
26.68614 | 28.8672 | 29.05463 | 27.6577 | -0.1874258 | 1.396922
26.69614 | 28.8035 | 29.0453 | 27.64637 | -0.241803 | 1.398929
26.70614 | 28.7529 | 29.03599 | 27.63505 | -0.2830897 | 1.40094
26.71613 | 28.681 | 29.0267 | 27.62374 | -0.3456955 | 1.402955
26.72613 | 28.637 | 29.0174 | 27.61243 | -0.3804012 | 1.404976
26.73613 | 28.5954 | 29.00812 | 27.60111 | -0.4127167 | 1.407002
26.74613 | 28.561 | 28.99884 | 27.58981 | -0.4378418 | 1.409033
26.75613 | 28.5328 | 28.98958 | 27.57851 | -0.4567768 | 1.411069
26.76613 | 28.4729 | 28.98032 | 27.56721 | -0.5074211 | 1.41311
26.77612 | 28.4443 | 28.97108 | 27.55593 | -0.5267846 | 1.415153
26.78612 | 28.3932 | 28.96185 | 27.54464 | -0.5686484 | 1.417204
26.79612 | 28.3702 | 28.95262 | 27.53336 | -0.5824221 | 1.41926
26.80612 | 28.3358 | 28.94341 | 27.52209 | -0.6076054 | 1.42132
26.81612 | 28.3072 | 28.9342 | 27.51081 | -0.6269985 | 1.423386
26.82611 | 28.2882 | 28.92501 | 27.49956 | -0.6368106 | 1.425455
26.83611 | 28.2462 | 28.91582 | 27.48829 | -0.6696234 | 1.42753
26.84611 | 28.2157 | 28.90665 | 27.47703 | -0.6909461 | 1.429611
26.85611 | 28.1971 | 28.89748 | 27.46578 | -0.7003782 | 1.431697
26.86611 | 28.1757 | 28.88832 | 27.45453 | -0.7126209 | 1.433788
26.87611 | 28.1312 | 28.87917 | 27.44329 | -0.7479732 | 1.435884
26.8861 | 28.124 | 28.87004 | 27.43206 | -0.7460443 | 1.437983
26.8961 | 28.0931 | 28.86092 | 27.42083 | -0.7678169 | 1.440089
26.9061 | 28.0782 | 28.8518 | 27.4096 | -0.7735991 | 1.442201
26.9161 | 28.0538 | 28.84269 | 27.39837 | -0.7888909 | 1.444317
26.9261 | 28.0121 | 28.83359 | 27.38715 | -0.8214932 | 1.446439
26.93609 | 28.0137 | 28.82451 | 27.37595 | -0.8108147 | 1.448564
26.94609 | 27.9841 | 28.81544 | 27.36474 | -0.8313372 | 1.450696
26.95609 | 27.958 | 28.80637 | 27.35354 | -0.8483696 | 1.452834
26.96609 | 27.9527 | 28.79731 | 27.34234 | -0.8446123 | 1.454976
26.97609 | 27.9104 | 28.78827 | 27.33114 | -0.8778654 | 1.457125
26.98609 | 27.8932 | 28.77923 | 27.31995 | -0.886028 | 1.459278
26.99608 | 27.8804 | 28.77021 | 27.30878 | -0.8898104 | 1.461434
27.00608 | 27.8506 | 28.76119 | 27.2976 | -0.9105937 | 1.463598
27.01608 | 27.841 | 28.75219 | 27.28642 | -0.9111874 | 1.465768
27.02608 | 27.8145 | 28.74319 | 27.27525 | -0.9286913 | 1.467942
27.03608 | 27.7904 | 28.73421 | 27.26408 | -0.9438056 | 1.470122
27.04607 | 27.7802 | 28.72524 | 27.25293 | -0.9450393 | 1.472306
27.05607 | 27.7567 | 28.71627 | 27.24178 | -0.9595742 | 1.474497
27.06607 | 27.7471 | 28.70732 | 27.23063 | -0.9602196 | 1.476693
27.07607 | 27.7236 | 28.69838 | 27.21948 | -0.9747753 | 1.478895
27.08607 | 27.6962 | 28.68944 | 27.20834 | -0.9932413 | 1.481102
27.09607 | 27.6844 | 28.68052 | 27.1972 | -0.9961179 | 1.483315
27.10606 | 27.6582 | 28.67161 | 27.18608 | -1.013414 | 1.485531
27.11606 | 27.6538 | 28.66271 | 27.17496 | -1.008911 | 1.487755
27.12606 | 27.6362 | 28.65382 | 27.16383 | -1.01762 | 1.489985
27.13606 | 27.6142 | 28.64494 | 27.15272 | -1.030738 | 1.49222
27.14606 | 27.597 | 28.63607 | 27.14161 | -1.039067 | 1.49446
27.15605 | 27.5845 | 28.62722 | 27.13051 | -1.042716 | 1.496704
27.16605 | 27.5626 | 28.61837 | 27.11941 | -1.055767 | 1.498956
27.17605 | 27.555 | 28.60953 | 27.10831 | -1.054528 | 1.501214
27.18605 | 27.5373 | 28.6007 | 27.09722 | -1.063399 | 1.503477
27.19605 | 27.5198 | 28.59188 | 27.08614 | -1.072082 | 1.505746
27.20605 | 27.5187 | 28.58307 | 27.07505 | -1.064375 | 1.508021
27.21604 | 27.5051 | 28.57429 | 27.06399 | -1.069188 | 1.510299
27.22604 | 27.4993 | 28.5655 | 27.05292 | -1.066203 | 1.512585
27.23604 | 27.4668 | 28.55673 | 27.04185 | -1.089928 | 1.514877
27.24604 | 27.4682 | 28.54796 | 27.03079 | -1.079764 | 1.517174
27.25604 | 27.4578 | 28.53921 | 27.01973 | -1.081412 | 1.519478
27.26603 | 27.4456 | 28.53048 | 27.00869 | -1.084878 | 1.521785
27.27603 | 27.4315 | 28.52175 | 26.99765 | -1.090247 | 1.5241
27.28603 | 27.428 | 28.51303 | 26.98661 | -1.085027 | 1.526421
27.29603 | 27.424 | 28.50432 | 26.97557 | -1.080318 | 1.528748
27.30603 | 27.397 | 28.49562 | 26.96454 | -1.09862 | 1.531081
27.31603 | 27.4025 | 28.48693 | 26.95351 | -1.084433 | 1.53342
27.32602 | 27.3761 | 28.47827 | 26.9425 | -1.102166 | 1.535762
27.33602 | 27.3717 | 28.4696 | 26.93149 | -1.097901 | 1.538113
27.34602 | 27.3644 | 28.46095 | 26.92048 | -1.096547 | 1.54047
27.35602 | 27.3498 | 28.4523 | 26.90947 | -1.102504 | 1.542833
27.36602 | 27.3563 | 28.44367 | 26.89847 | -1.087372 | 1.545202
27.37601 | 27.3242 | 28.43506 | 26.88749 | -1.110861 | 1.547574
27.38601 | 27.321 | 28.42645 | 26.8765 | -1.105451 | 1.549955
27.39601 | 27.3218 | 28.41785 | 26.86551 | -1.096053 | 1.552342
27.40601 | 27.3013 | 28.40927 | 26.85453 | -1.107967 | 1.554736
27.41601 | 27.2982 | 28.40069 | 26.84356 | -1.102491 | 1.557135
27.42601 | 27.2865 | 28.39213 | 26.83259 | -1.105627 | 1.559541
27.436 | 27.2679 | 28.38358 | 26.82163 | -1.115682 | 1.56195
27.446 | 27.2531 | 28.37504 | 26.81067 | -1.121941 | 1.564368
27.456 | 27.2525 | 28.36651 | 26.79972 | -1.114011 | 1.566792
27.466 | 27.2249 | 28.35799 | 26.78877 | -1.133092 | 1.569223
27.476 | 27.231 | 28.34948 | 26.77783 | -1.118485 | 1.571659
27.48599 | 27.2167 | 28.341 | 26.7669 | -1.124298 | 1.5741
27.49599 | 27.2276 | 28.33251 | 26.75596 | -1.104914 | 1.57655
27.50599 | 27.1929 | 28.32404 | 26.74504 | -1.131141 | 1.579005
27.51599 | 27.1799 | 28.31558 | 26.73411 | -1.13568 | 1.581468
27.52599 | 27.1943 | 28.30713 | 26.72319 | -1.11283 | 1.583936
27.53599 | 27.1663 | 28.29869 | 26.71228 | -1.132392 | 1.586411
27.54598 | 27.1587 | 28.29027 | 26.70138 | -1.131574 | 1.58889
27.55598 | 27.1414 | 28.28186 | 26.69048 | -1.14046 | 1.591378
27.56598 | 27.1506 | 28.27346 | 26.67958 | -1.122857 | 1.593873
27.57598 | 27.1305 | 28.26507 | 26.66869 | -1.134566 | 1.596373
27.58598 | 27.1104 | 28.25669 | 26.65781 | -1.146286 | 1.598881
27.59597 | 27.1181 | 28.24833 | 26.64693 | -1.130227 | 1.601392
27.60597 | 27.085 | 28.23997 | 26.63606 | -1.154971 | 1.603913
27.61597 | 27.0923 | 28.23163 | 26.62519 | -1.139327 | 1.60644
27.62597 | 27.0674 | 28.2233 | 26.61432 | -1.155895 | 1.608974
27.63597 | 27.0648 | 28.21497 | 26.60346 | -1.150175 | 1.611515
27.64597 | 27.0541 | 28.20667 | 26.59261 | -1.152567 | 1.614062
27.65596 | 27.0496 | 28.19838 | 26.58177 | -1.148779 | 1.616613
27.66596 | 27.0417 | 28.19009 | 26.57092 | -1.148394 | 1.619174
27.67596 | 27.0144 | 28.18182 | 26.56008 | -1.167422 | 1.621741
27.68596 | 27 | 28.17356 | 26.54925 | -1.173562 | 1.624315
27.69596 | 26.9918 | 28.16531 | 26.53842 | -1.173514 | 1.626896
27.70595 | 27.0031 | 28.15709 | 26.5276 | -1.153986 | 1.629481
27.71595 | 26.9754 | 28.14886 | 26.51679 | -1.173462 | 1.632076
27.72595 | 26.9592 | 28.14065 | 26.50597 | -1.18145 | 1.634678
27.73595 | 26.9665 | 28.13245 | 26.49516 | -1.165951 | 1.637286
27.74595 | 26.9407 | 28.12426 | 26.48436 | -1.183563 | 1.639901
27.75595 | 26.9372 | 28.11609 | 26.47356 | -1.178888 | 1.642523
27.76594 | 26.9334 | 28.10793 | 26.46278 | -1.174534 | 1.64515
27.77594 | 26.9089 | 28.09978 | 26.452 | -1.190883 | 1.647786
27.78594 | 26.8923 | 28.09165 | 26.44122 | -1.199345 | 1.65043
27.79594 | 26.8924 | 28.08352 | 26.43044 | -1.19112 | 1.65308
27.80594 | 26.8828 | 28.07541 | 26.41967 | -1.192607 | 1.655738
27.81593 | 26.8674 | 28.06731 | 26.40891 | -1.199914 | 1.6584
27.82593 | 26.859 | 28.05923 | 26.39815 | -1.200225 | 1.661071
27.83593 | 26.8412 | 28.05115 | 26.3874 | -1.20995 | 1.66375
27.84593 | 26.8264 | 28.04309 | 26.37665 | -1.216686 | 1.666436
27.85593 | 26.8305 | 28.03504 | 26.36591 | -1.204536 | 1.669129
27.86593 | 26.7993 | 28.027 | 26.35517 | -1.227698 | 1.67183
27.87592 | 26.8123 | 28.01898 | 26.34445 | -1.206681 | 1.674535
27.88592 | 26.7915 | 28.01097 | 26.33372 | -1.219468 | 1.67725
27.89592 | 26.7665 | 28.00297 | 26.32299 | -1.236468 | 1.679973
27.90592 | 26.7675 | 27.99498 | 26.31228 | -1.22748 | 1.682703
27.91592 | 26.7371 | 27.98701 | 26.30157 | -1.249906 | 1.68544
27.92591 | 26.7425 | 27.97905 | 26.29087 | -1.236552 | 1.688182
27.93591 | 26.732 | 27.9711 | 26.28017 | -1.239103 | 1.690934
27.94591 | 26.7259 | 27.96317 | 26.26947 | -1.237267 | 1.693693
27.95591 | 26.7147 | 27.95524 | 26.25878 | -1.240544 | 1.69646
27.96591 | 26.7094 | 27.94733 | 26.2481 | -1.237934 | 1.699235
27.97591 | 26.6972 | 27.93944 | 26.23742 | -1.242236 | 1.702017
27.9859 | 26.6781 | 27.93156 | 26.22676 | -1.25346 | 1.704803
27.9959 | 26.6741 | 27.92369 | 26.21609 | -1.249589 | 1.707601
28.0059 | 26.6724 | 27.91583 | 26.20543 | -1.243431 | 1.710405
28.0159 | 26.641 | 27.90799 | 26.19477 | -1.266985 | 1.713218
28.0259 | 26.648 | 27.90015 | 26.18412 | -1.252154 | 1.716038
28.03589 | 26.6326 | 27.89234 | 26.17348 | -1.259742 | 1.718863
28.04589 | 26.6236 | 27.88454 | 26.16284 | -1.260937 | 1.721699
28.05589 | 26.621 | 27.87674 | 26.1522 | -1.255745 | 1.724542
28.06589 | 26.6018 | 27.86897 | 26.14157 | -1.267166 | 1.727394
28.07589 | 26.6068 | 27.8612 | 26.13095 | -1.2544 | 1.730252
28.08589 | 26.5772 | 27.85345 | 26.12033 | -1.276247 | 1.73312
28.09588 | 26.584 | 27.84572 | 26.10972 | -1.261716 | 1.735991
28.10588 | 26.5583 | 27.83799 | 26.09912 | -1.27969 | 1.738874
28.11588 | 26.549 | 27.83028 | 26.08851 | -1.281278 | 1.741765
28.12588 | 26.543 | 27.82258 | 26.07792 | -1.279579 | 1.744664
28.13588 | 26.5392 | 27.81489 | 26.06732 | -1.275694 | 1.74757
28.14587 | 26.5195 | 27.80723 | 26.05675 | -1.28773 | 1.750482
28.15587 | 26.5187 | 27.79957 | 26.04617 | -1.280872 | 1.753405
28.16587 | 26.4968 | 27.79193 | 26.03559 | -1.295127 | 1.756336
28.17587 | 26.4948 | 27.7843 | 26.02502 | -1.289496 | 1.759275
28.18587 | 26.4921 | 27.77668 | 26.01446 | -1.284579 | 1.762222
28.19586 | 26.4678 | 27.76908 | 26.00391 | -1.301283 | 1.765175
28.20586 | 26.4567 | 27.76149 | 25.99336 | -1.304793 | 1.768138
28.21586 | 26.4525 | 27.75392 | 25.98281 | -1.301418 | 1.77111
28.22586 | 26.4388 | 27.74636 | 25.97226 | -1.307556 | 1.774091
28.23586 | 26.435 | 27.73881 | 25.96173 | -1.303807 | 1.777079
28.24586 | 26.4093 | 27.73127 | 25.9512 | -1.321973 | 1.780076
28.25585 | 26.4106 | 27.72376 | 25.94068 | -1.31316 | 1.783078
28.26585 | 26.3928 | 27.71625 | 25.93016 | -1.323454 | 1.786092
28.27585 | 26.384 | 27.70876 | 25.91965 | -1.324761 | 1.789114
28.28585 | 26.3681 | 27.70128 | 25.90914 | -1.333183 | 1.792145
28.29585 | 26.3533 | 27.69382 | 25.89863 | -1.340519 | 1.795184
28.30584 | 26.3485 | 27.68638 | 25.88815 | -1.337876 | 1.798229
28.31584 | 26.3372 | 27.67894 | 25.87765 | -1.34174 | 1.801285
28.32584 | 26.3288 | 27.67152 | 25.86717 | -1.342718 | 1.80435
28.33584 | 26.3155 | 27.66411 | 25.85669 | -1.348611 | 1.807424
28.34584 | 26.293 | 27.65672 | 25.84621 | -1.363717 | 1.810506
28.35584 | 26.281 | 27.64934 | 25.83574 | -1.368338 | 1.813597
28.36583 | 26.2668 | 27.64198 | 25.82529 | -1.375181 | 1.816694
28.37583 | 26.2541 | 27.63463 | 25.81483 | -1.380531 | 1.819803
28.38583 | 26.2454 | 27.6273 | 25.80438 | -1.381895 | 1.82292
28.39583 | 26.2277 | 27.61997 | 25.79393 | -1.392274 | 1.826047
28.40583 | 26.2109 | 27.61267 | 25.78349 | -1.401767 | 1.829182
28.41582 | 26.2059 | 27.60538 | 25.77306 | -1.399482 | 1.832323
28.42582 | 26.1913 | 27.5981 | 25.76263 | -1.406805 | 1.835476
28.43582 | 26.1689 | 27.59084 | 25.7522 | -1.421942 | 1.838638
28.44582 | 26.1664 | 27.58359 | 25.74178 | -1.417193 | 1.841809
28.45582 | 26.1379 | 27.57636 | 25.73137 | -1.43846 | 1.844989
28.46582 | 26.1406 | 27.56914 | 25.72096 | -1.42854 | 1.848178
28.47581 | 26.1127 | 27.56194 | 25.71057 | -1.449244 | 1.851374
28.48581 | 26.1167 | 27.55475 | 25.70017 | -1.438054 | 1.854581
28.49581 | 26.1074 | 27.54758 | 25.68978 | -1.44018 | 1.857798
28.50581 | 26.0852 | 27.54042 | 25.6794 | -1.45522 | 1.861024
28.51581 | 26.0852 | 27.53328 | 25.66902 | -1.448076 | 1.86426
28.5258 | 26.0819 | 27.52615 | 25.65865 | -1.444253 | 1.867501
28.5358 | 26.0467 | 27.51904 | 25.64828 | -1.472338 | 1.870755
28.5458 | 26.0424 | 27.51194 | 25.63792 | -1.469539 | 1.874019
28.5558 | 26.0344 | 27.50485 | 25.62756 | -1.470454 | 1.877291
28.5658 | 26.0219 | 27.49779 | 25.61721 | -1.475885 | 1.880574
28.5758 | 26.0222 | 27.49073 | 25.60687 | -1.468531 | 1.883866
28.58579 | 26.0153 | 27.4837 | 25.59654 | -1.468399 | 1.887164
28.59579 | 26.0048 | 27.47668 | 25.5862 | -1.471875 | 1.890475
28.60579 | 25.9967 | 27.46967 | 25.57587 | -1.472967 | 1.893796
28.61579 | 25.9743 | 27.46267 | 25.56555 | -1.488374 | 1.897126
28.62579 | 25.9801 | 27.4557 | 25.55523 | -1.475597 | 1.900466
28.63578 | 25.9591 | 27.44874 | 25.54493 | -1.489642 | 1.903812
28.64578 | 25.9469 | 27.4418 | 25.53462 | -1.494895 | 1.907172
28.65578 | 25.9404 | 27.43486 | 25.52432 | -1.494464 | 1.910541
28.66578 | 25.9421 | 27.42795 | 25.51403 | -1.485848 | 1.91392
28.67578 | 25.9255 | 27.42105 | 25.50374 | -1.495549 | 1.917309
28.68578 | 25.9226 | 27.41416 | 25.49346 | -1.491564 | 1.920708
28.69577 | 25.9191 | 27.4073 | 25.48319 | -1.488203 | 1.924114
28.70577 | 25.9081 | 27.40045 | 25.47292 | -1.49235 | 1.927533
28.71577 | 25.891 | 27.39361 | 25.46265 | -1.502613 | 1.930962
28.72577 | 25.8863 | 27.38679 | 25.45239 | -1.500492 | 1.934401
28.73577 | 25.8728 | 27.37999 | 25.44214 | -1.507187 | 1.93785
28.74576 | 25.864 | 27.3732 | 25.4319 | -1.509204 | 1.941306
28.75576 | 25.8538 | 27.36643 | 25.42165 | -1.512631 | 1.944776
28.76576 | 25.8419 | 27.35967 | 25.41142 | -1.517774 | 1.948256
28.77576 | 25.834 | 27.35293 | 25.40119 | -1.518932 | 1.951746
28.78576 | 25.8214 | 27.34621 | 25.39096 | -1.524807 | 1.955247
28.79576 | 25.8096 | 27.3395 | 25.38074 | -1.529898 | 1.958758
28.80575 | 25.8085 | 27.33281 | 25.37054 | -1.524312 | 1.962275
28.81575 | 25.8078 | 27.32614 | 25.36033 | -1.518336 | 1.965808
28.82575 | 25.797 | 27.31948 | 25.35013 | -1.522475 | 1.96935
28.83575 | 25.7808 | 27.31283 | 25.33993 | -1.532031 | 1.972903
28.84575 | 25.765 | 27.3062 | 25.32974 | -1.541203 | 1.976466
28.85574 | 25.7653 | 27.2996 | 25.31956 | -1.534299 | 1.980037
28.86574 | 25.7576 | 27.293 | 25.30938 | -1.535405 | 1.983622
28.87574 | 25.7429 | 27.28643 | 25.29921 | -1.543527 | 1.987218
28.88574 | 25.7556 | 27.27987 | 25.28904 | -1.524266 | 1.990825
28.89574 | 25.7267 | 27.27332 | 25.27888 | -1.54662 | 1.994441
28.90574 | 25.7266 | 27.26679 | 25.26872 | -1.540192 | 1.99807
28.91573 | 25.723 | 27.26029 | 25.25858 | -1.537287 | 2.001705
28.92573 | 25.6924 | 27.25379 | 25.24844 | -1.561392 | 2.005355
28.93573 | 25.6964 | 27.24731 | 25.2383 | -1.550914 | 2.009016
28.94573 | 25.6858 | 27.24085 | 25.22817 | -1.555054 | 2.012688
28.95573 | 25.6818 | 27.23441 | 25.21804 | -1.55261 | 2.016371
28.96572 | 25.6815 | 27.22799 | 25.20793 | -1.546489 | 2.020062
28.97572 | 25.6725 | 27.22158 | 25.19781 | -1.549078 | 2.023767
28.98572 | 25.673 | 27.21519 | 25.1877 | -1.542185 | 2.027484
28.99572 | 25.6436 | 27.20881 | 25.1776 | -1.56521 | 2.031212
29.00572 | 25.6341 | 27.20245 | 25.1675 | -1.568351 | 2.034951
29.01572 | 25.6312 | 27.19611 | 25.15741 | -1.564909 | 2.038702
29.02571 | 25.6329 | 27.18979 | 25.14733 | -1.556891 | 2.04246
29.03571 | 25.6169 | 27.18348 | 25.13725 | -1.566584 | 2.046234
29.04571 | 25.6058 | 27.17719 | 25.12718 | -1.571395 | 2.050019
29.05571 | 25.5968 | 27.17092 | 25.11711 | -1.574122 | 2.053815
29.06571 | 25.5857 | 27.16467 | 25.10704 | -1.578968 | 2.057624
29.0757 | 25.594 | 27.15844 | 25.097 | -1.564437 | 2.06144
29.0857 | 25.5732 | 27.15222 | 25.08695 | -1.579017 | 2.065271
29.0957 | 25.557 | 27.14602 | 25.0769 | -1.589016 | 2.069115
29.1057 | 25.5527 | 27.13983 | 25.06686 | -1.587131 | 2.07297
29.1157 | 25.548 | 27.13366 | 25.05683 | -1.585664 | 2.076837
29.1257 | 25.5491 | 27.12752 | 25.0468 | -1.578416 | 2.080716
29.13569 | 25.5421 | 27.12139 | 25.03679 | -1.579291 | 2.084603
29.14569 | 25.5316 | 27.11528 | 25.02677 | -1.583678 | 2.088506
29.15569 | 25.5242 | 27.10918 | 25.01676 | -1.584983 | 2.092421
29.16569 | 25.5095 | 27.10311 | 25.00676 | -1.593606 | 2.096348
29.17569 | 25.5199 | 27.09705 | 24.99676 | -1.577147 | 2.100287
29.18568 | 25.5073 | 27.09101 | 24.98678 | -1.583712 | 2.104235
29.19568 | 25.497 | 27.08499 | 24.97679 | -1.587988 | 2.108198
29.20568 | 25.5064 | 27.07898 | 24.96681 | -1.572585 | 2.112174
29.21568 | 25.4976 | 27.073 | 24.95684 | -1.575398 | 2.116163
29.22568 | 25.483 | 27.06703 | 24.94687 | -1.58403 | 2.120164
29.23568 | 25.4717 | 27.06108 | 24.9369 | -1.58938 | 2.124176
29.24567 | 25.4747 | 27.05516 | 24.92696 | -1.580456 | 2.128199
29.25567 | 25.4704 | 27.04924 | 24.91701 | -1.578843 | 2.132237
29.26567 | 25.4559 | 27.04335 | 24.90706 | -1.587449 | 2.136288
29.27567 | 25.4445 | 27.03747 | 24.89712 | -1.592974 | 2.140352
29.28567 | 25.453 | 27.03162 | 24.88719 | -1.578617 | 2.144428
29.29566 | 25.4459 | 27.02578 | 24.87727 | -1.579885 | 2.148513
29.30566 | 25.4239 | 27.01997 | 24.86735 | -1.596066 | 2.152615
29.31566 | 25.4228 | 27.01417 | 24.85743 | -1.591365 | 2.15673
29.32566 | 25.4225 | 27.00838 | 24.84753 | -1.585884 | 2.160858
29.33566 | 25.4187 | 27.00262 | 24.83762 | -1.583921 | 2.164999
29.34566 | 25.4116 | 26.99688 | 24.82772 | -1.585278 | 2.169153
29.35565 | 25.3874 | 26.99116 | 24.81784 | -1.603759 | 2.173317
29.36565 | 25.3916 | 26.98545 | 24.80796 | -1.593854 | 2.177497
29.37565 | 25.3738 | 26.97977 | 24.79808 | -1.605968 | 2.18169
29.38565 | 25.3614 | 26.9741 | 24.7882 | -1.612701 | 2.185898
29.39565 | 25.3685 | 26.96845 | 24.77834 | -1.599954 | 2.190118
29.40564 | 25.3547 | 26.96283 | 24.76848 | -1.608132 | 2.194347
29.41564 | 25.3434 | 26.95722 | 24.75863 | -1.613823 | 2.198595
29.42564 | 25.3299 | 26.95163 | 24.74878 | -1.621734 | 2.202855
29.43564 | 25.331 | 26.94606 | 24.73893 | -1.615064 | 2.20713
29.44564 | 25.3189 | 26.94051 | 24.7291 | -1.621615 | 2.211418
29.45564 | 25.312 | 26.93498 | 24.71927 | -1.622985 | 2.215719
29.46563 | 25.2932 | 26.92948 | 24.70945 | -1.63628 | 2.22003
29.47563 | 25.2967 | 26.92399 | 24.69963 | -1.627289 | 2.22436
29.48563 | 25.2952 | 26.91852 | 24.68982 | -1.623319 | 2.228703
29.49563 | 25.2796 | 26.91307 | 24.68001 | -1.633468 | 2.23306
29.50563 | 25.2777 | 26.90764 | 24.67021 | -1.629937 | 2.237431
29.51562 | 25.2686 | 26.90223 | 24.66042 | -1.633632 | 2.241812
29.52562 | 25.2777 | 26.89684 | 24.65063 | -1.619141 | 2.246212
29.53562 | 25.2633 | 26.89147 | 24.64085 | -1.628171 | 2.250625
29.54562 | 25.2484 | 26.88612 | 24.63107 | -1.637721 | 2.255053
29.55562 | 25.2484 | 26.88079 | 24.6213 | -1.632391 | 2.259496
29.56562 | 25.2495 | 26.87548 | 24.61153 | -1.625982 | 2.263952
29.57561 | 25.2351 | 26.8702 | 24.60178 | -1.635098 | 2.268419
29.58561 | 25.222 | 26.86493 | 24.59203 | -1.64293 | 2.272905
29.59561 | 25.2271 | 26.85968 | 24.58228 | -1.632582 | 2.277404
29.60561 | 25.2189 | 26.85446 | 24.57254 | -1.635555 | 2.281919
29.61561 | 25.2216 | 26.84925 | 24.5628 | -1.627649 | 2.286449
29.6256 | 25.2139 | 26.84407 | 24.55308 | -1.630169 | 2.290989
29.6356 | 25.2106 | 26.8389 | 24.54336 | -1.628304 | 2.295548
29.6456 | 25.1901 | 26.83376 | 24.53364 | -1.643661 | 2.300122
29.6556 | 25.199 | 26.82864 | 24.52393 | -1.629638 | 2.304711
29.6656 | 25.1761 | 26.82354 | 24.51422 | -1.647436 | 2.309315
29.6756 | 25.1767 | 26.81846 | 24.50452 | -1.641756 | 2.313934
29.68559 | 25.188 | 26.8134 | 24.49484 | -1.625402 | 2.318564
29.69559 | 25.1455 | 26.80836 | 24.48515 | -1.662864 | 2.323213
29.70559 | 25.1623 | 26.80335 | 24.47547 | -1.641048 | 2.327879
29.71559 | 25.1614 | 26.79835 | 24.46579 | -1.636952 | 2.332559
29.72559 | 25.1398 | 26.79338 | 24.45612 | -1.653579 | 2.337254
29.73558 | 25.136 | 26.78843 | 24.44647 | -1.652431 | 2.341961
29.74558 | 25.1207 | 26.7835 | 24.43681 | -1.662801 | 2.346688
29.75558 | 25.1137 | 26.77859 | 24.42716 | -1.664892 | 2.35143
29.76558 | 25.1134 | 26.77371 | 24.41752 | -1.660306 | 2.356188
29.77558 | 25.1051 | 26.76884 | 24.40788 | -1.663741 | 2.360963
29.78558 | 25.1008 | 26.764 | 24.39825 | -1.663197 | 2.365752
29.79557 | 25.0905 | 26.75918 | 24.38863 | -1.668682 | 2.370554
29.80557 | 25.0784 | 26.75438 | 24.37901 | -1.675982 | 2.375375
29.81557 | 25.0777 | 26.74961 | 24.36939 | -1.671906 | 2.380213
29.82557 | 25.0804 | 26.74485 | 24.35978 | -1.664451 | 2.385068
29.83557 | 25.0512 | 26.74012 | 24.35018 | -1.688919 | 2.389938
29.84556 | 25.0594 | 26.73541 | 24.34059 | -1.676014 | 2.39482
29.85556 | 25.0629 | 26.73073 | 24.331 | -1.667826 | 2.399723
29.86556 | 25.0449 | 26.72606 | 24.32142 | -1.681162 | 2.404643
29.87556 | 25.0565 | 26.72142 | 24.31184 | -1.66492 | 2.409579
29.88556 | 25.0313 | 26.7168 | 24.30227 | -1.6855 | 2.414532
29.89556 | 25.0306 | 26.7122 | 24.2927 | -1.681603 | 2.419501
29.90555 | 25.0289 | 26.70763 | 24.28315 | -1.678734 | 2.424482
29.91555 | 25.0187 | 26.70308 | 24.2736 | -1.684383 | 2.429485
29.92555 | 25.0161 | 26.69856 | 24.26405 | -1.682455 | 2.434505
29.93555 | 25.0077 | 26.69405 | 24.25451 | -1.68635 | 2.439542
29.94555 | 25.0046 | 26.68957 | 24.24497 | -1.684969 | 2.444596
29.95554 | 25.0073 | 26.68512 | 24.23545 | -1.677815 | 2.449662
29.96554 | 24.9952 | 26.68068 | 24.22593 | -1.68548 | 2.45475
29.97554 | 24.9922 | 26.67627 | 24.21641 | -1.684069 | 2.459857
29.98554 | 24.9855 | 26.67188 | 24.2069 | -1.68638 | 2.464979
29.99554 | 24.976 | 26.66752 | 24.1974 | -1.691516 | 2.47012
30.00554 | 24.982 | 26.66317 | 24.1879 | -1.681175 | 2.475278
30.01553 | 24.9806 | 26.65886 | 24.17841 | -1.678262 | 2.480448
30.02553 | 24.9663 | 26.65457 | 24.16893 | -1.688269 | 2.485642
30.03553 | 24.9738 | 26.6503 | 24.15945 | -1.6765 | 2.490853
30.04553 | 24.9573 | 26.64605 | 24.14997 | -1.688754 | 2.496082
30.05553 | 24.9565 | 26.64183 | 24.1405 | -1.685333 | 2.501329
30.06552 | 24.9417 | 26.63764 | 24.13105 | -1.69594 | 2.506589
30.07552 | 24.9528 | 26.63347 | 24.12159 | -1.680668 | 2.511873
30.08552 | 24.9423 | 26.62932 | 24.11214 | -1.687019 | 2.517174
30.09552 | 24.9272 | 26.6252 | 24.1027 | -1.697995 | 2.522494
30.10552 | 24.9343 | 26.6211 | 24.09326 | -1.686796 | 2.527833
30.11552 | 24.9146 | 26.61702 | 24.08383 | -1.702421 | 2.533189
30.12551 | 24.9186 | 26.61297 | 24.07442 | -1.694375 | 2.538559
30.13551 | 24.9089 | 26.60895 | 24.065 | -1.70005 | 2.543953
30.14551 | 24.8812 | 26.60495 | 24.05558 | -1.723749 | 2.549366
30.15551 | 24.8996 | 26.60097 | 24.04618 | -1.701374 | 2.554798
30.16551 | 24.8739 | 26.59702 | 24.03678 | -1.723123 | 2.560248
30.1755 | 24.8878 | 26.5931 | 24.02739 | -1.705302 | 2.565712
30.1855 | 24.8769 | 26.5892 | 24.018 | -1.712302 | 2.5712
30.1955 | 24.8612 | 26.58533 | 24.00862 | -1.724128 | 2.576708
30.2055 | 24.8556 | 26.58148 | 23.99924 | -1.725879 | 2.582235
30.2155 | 24.8554 | 26.57765 | 23.98987 | -1.722255 | 2.587782
30.2255 | 24.8411 | 26.57386 | 23.98051 | -1.732757 | 2.593347
30.23549 | 24.8328 | 26.57009 | 23.97116 | -1.737288 | 2.598927
30.24549 | 24.8361 | 26.56634 | 23.96181 | -1.730242 | 2.604532
30.25549 | 24.8291 | 26.56262 | 23.95246 | -1.733521 | 2.610157
30.26549 | 24.814 | 26.55893 | 23.94312 | -1.744927 | 2.615802
30.27549 | 24.8079 | 26.55526 | 23.93379 | -1.747358 | 2.621467
30.28548 | 24.8167 | 26.55162 | 23.92447 | -1.734919 | 2.627145
30.29548 | 24.8055 | 26.548 | 23.91515 | -1.742503 | 2.63285
30.30548 | 24.7867 | 26.54441 | 23.90584 | -1.757714 | 2.638575
30.31548 | 24.8085 | 26.54085 | 23.89653 | -1.732351 | 2.64432
30.32548 | 24.7973 | 26.53731 | 23.88723 | -1.740014 | 2.650086
30.33548 | 24.787 | 26.5338 | 23.87793 | -1.746804 | 2.655872
30.34547 | 24.7866 | 26.53032 | 23.86865 | -1.743725 | 2.661674
30.35547 | 24.7725 | 26.52687 | 23.85937 | -1.754368 | 2.667501
30.36547 | 24.773 | 26.52344 | 23.85009 | -1.75044 | 2.67335
30.37547 | 24.7802 | 26.52004 | 23.84082 | -1.739837 | 2.679219
30.38547 | 24.7557 | 26.51666 | 23.83155 | -1.760963 | 2.685109
30.39546 | 24.7678 | 26.51332 | 23.8223 | -1.745518 | 2.691015
30.40546 | 24.7575 | 26.51 | 23.81305 | -1.752497 | 2.696946
30.41546 | 24.7527 | 26.50671 | 23.8038 | -1.754006 | 2.702901
30.42546 | 24.7487 | 26.50344 | 23.79456 | -1.75474 | 2.708876
30.43546 | 24.7501 | 26.5002 | 23.78533 | -1.750103 | 2.714873
30.44546 | 24.7405 | 26.49699 | 23.7761 | -1.756493 | 2.720891
30.45545 | 24.7407 | 26.49381 | 23.76689 | -1.753115 | 2.726926
30.46545 | 24.7371 | 26.49066 | 23.75767 | -1.753561 | 2.732988
30.47545 | 24.7333 | 26.48754 | 23.74846 | -1.754236 | 2.739072
30.48545 | 24.7324 | 26.48444 | 23.73926 | -1.752039 | 2.745178
30.49545 | 24.7171 | 26.48137 | 23.73006 | -1.76427 | 2.751306
30.50544 | 24.7316 | 26.47833 | 23.72088 | -1.746733 | 2.757451
30.51544 | 24.7219 | 26.47532 | 23.7117 | -1.753421 | 2.763624
30.52544 | 24.7238 | 26.47234 | 23.70252 | -1.748538 | 2.769819
30.53544 | 24.7048 | 26.46938 | 23.69335 | -1.764584 | 2.776037
30.54544 | 24.7342 | 26.46646 | 23.68418 | -1.732259 | 2.782278
30.55544 | 24.7205 | 26.46356 | 23.67502 | -1.743063 | 2.788542
30.56543 | 24.7085 | 26.4607 | 23.66588 | -1.752198 | 2.794822
30.57543 | 24.7234 | 26.45786 | 23.65673 | -1.734461 | 2.801132
30.58543 | 24.7227 | 26.45505 | 23.64759 | -1.732352 | 2.807465
30.59543 | 24.7254 | 26.45227 | 23.63845 | -1.726874 | 2.813821
30.60543 | 24.7115 | 26.44952 | 23.62932 | -1.738024 | 2.8202
30.61542 | 24.7222 | 26.44681 | 23.62021 | -1.724608 | 2.826597
30.62542 | 24.7273 | 26.44412 | 23.61109 | -1.716818 | 2.833024
30.63542 | 24.7176 | 26.44146 | 23.60198 | -1.723858 | 2.839474
30.64542 | 24.7223 | 26.43883 | 23.59288 | -1.716529 | 2.845949
30.65542 | 24.7271 | 26.43623 | 23.58378 | -1.709129 | 2.852447
30.66542 | 24.7249 | 26.43366 | 23.57469 | -1.70876 | 2.858969
30.67541 | 24.7098 | 26.43112 | 23.56561 | -1.721324 | 2.86551
30.68541 | 24.7282 | 26.42862 | 23.55654 | -1.700416 | 2.872081
30.69541 | 24.7123 | 26.42614 | 23.54746 | -1.713839 | 2.878676
30.70541 | 24.7094 | 26.42369 | 23.5384 | -1.714293 | 2.885296
30.71541 | 24.719 | 26.42128 | 23.52934 | -1.702277 | 2.891941
30.7254 | 24.7052 | 26.4189 | 23.52029 | -1.713695 | 2.898604
30.7354 | 24.7115 | 26.41654 | 23.51124 | -1.705042 | 2.905299
30.7454 | 24.7142 | 26.41422 | 23.5022 | -1.70002 | 2.912019
30.7554 | 24.711 | 26.41193 | 23.49317 | -1.70093 | 2.918764
30.7654 | 24.6981 | 26.40967 | 23.48414 | -1.711571 | 2.925534
30.7754 | 24.7013 | 26.40744 | 23.47511 | -1.706144 | 2.93233
30.78539 | 24.7028 | 26.40525 | 23.46611 | -1.702451 | 2.939145
30.79539 | 24.6912 | 26.40309 | 23.4571 | -1.711888 | 2.945992
30.80539 | 24.7047 | 26.40096 | 23.44809 | -1.696257 | 2.952865
30.81539 | 24.6966 | 26.39886 | 23.43909 | -1.702258 | 2.959764
30.82539 | 24.6878 | 26.39679 | 23.4301 | -1.708991 | 2.96669
30.83538 | 24.7048 | 26.39476 | 23.42113 | -1.689959 | 2.973634
30.84538 | 24.691 | 26.39276 | 23.41215 | -1.701758 | 2.980612
30.85538 | 24.685 | 26.39079 | 23.40317 | -1.705789 | 2.987617
30.86538 | 24.6917 | 26.38885 | 23.39421 | -1.697154 | 2.994648
30.87538 | 24.6948 | 26.38695 | 23.38525 | -1.692151 | 3.001706
30.88538 | 24.6825 | 26.38508 | 23.37629 | -1.702582 | 3.008791
30.89537 | 24.6948 | 26.38325 | 23.36735 | -1.688447 | 3.015896
30.90537 | 24.6902 | 26.38145 | 23.35841 | -1.691245 | 3.023035
30.91537 | 24.6867 | 26.37968 | 23.34947 | -1.692976 | 3.030201
30.92537 | 24.6874 | 26.37794 | 23.34055 | -1.690541 | 3.037396
30.93537 | 24.6871 | 26.37624 | 23.33162 | -1.68914 | 3.044618
30.94536 | 24.6912 | 26.37457 | 23.32271 | -1.683374 | 3.05186
30.95536 | 24.6919 | 26.37294 | 23.3138 | -1.681041 | 3.059138
30.96536 | 24.6851 | 26.37134 | 23.3049 | -1.686242 | 3.066443
30.97536 | 24.691 | 26.36978 | 23.296 | -1.678778 | 3.073777
30.98536 | 24.664 | 26.36825 | 23.28711 | -1.704249 | 3.08114
30.99536 | 24.701 | 26.36675 | 23.27822 | -1.665754 | 3.088531
31.00535 | 24.6816 | 26.3653 | 23.26935 | -1.683696 | 3.095943
31.01535 | 24.6808 | 26.36387 | 23.26048 | -1.683071 | 3.103391
31.02535 | 24.6907 | 26.36248 | 23.25161 | -1.671782 | 3.110869
31.03535 | 24.6794 | 26.36113 | 23.24275 | -1.681727 | 3.118375
31.04535 | 24.6778 | 26.35981 | 23.2339 | -1.682009 | 3.125911
31.05534 | 24.7059 | 26.35853 | 23.22506 | -1.652627 | 3.133469
31.06534 | 24.684 | 26.35728 | 23.21622 | -1.673281 | 3.141064
31.07534 | 24.7037 | 26.35607 | 23.20738 | -1.652368 | 3.148687
31.08534 | 24.6975 | 26.35489 | 23.19855 | -1.657394 | 3.156342
31.09534 | 24.7015 | 26.35375 | 23.18973 | -1.652255 | 3.164026
31.10534 | 24.7087 | 26.35265 | 23.18091 | -1.643954 | 3.171742
31.11533 | 24.7041 | 26.35159 | 23.17211 | -1.647489 | 3.179478
31.12533 | 24.7064 | 26.35056 | 23.16331 | -1.64416 | 3.187254
31.13533 | 24.7155 | 26.34957 | 23.15451 | -1.634069 | 3.195061
31.14533 | 24.7255 | 26.34861 | 23.14572 | -1.623114 | 3.202898
31.15533 | 24.719 | 26.3477 | 23.13693 | -1.628698 | 3.210767
31.16532 | 24.7293 | 26.34682 | 23.12816 | -1.617518 | 3.218657
31.17532 | 24.7209 | 26.34598 | 23.11939 | -1.625076 | 3.226588
31.18532 | 24.7394 | 26.34517 | 23.11062 | -1.605771 | 3.234551
31.19532 | 24.7354 | 26.3444 | 23.10186 | -1.609005 | 3.242545
31.20532 | 24.7381 | 26.34368 | 23.09311 | -1.605577 | 3.250571
31.21532 | 24.7338 | 26.34299 | 23.08436 | -1.609187 | 3.258629
31.22531 | 24.7369 | 26.34234 | 23.07562 | -1.605436 | 3.266711
31.23531 | 24.7371 | 26.34172 | 23.06689 | -1.604623 | 3.274834
31.24531 | 24.7464 | 26.34115 | 23.05816 | -1.594749 | 3.282989
31.25531 | 24.7469 | 26.34061 | 23.04944 | -1.593714 | 3.291176
31.26531 | 24.7364 | 26.34012 | 23.04072 | -1.603718 | 3.299398
31.2753 | 24.7663 | 26.33966 | 23.03202 | -1.573362 | 3.307643
31.2853 | 24.7485 | 26.33924 | 23.02332 | -1.590745 | 3.315929
31.2953 | 24.7547 | 26.33887 | 23.01462 | -1.584168 | 3.324251
31.3053 | 24.7614 | 26.33853 | 23.00593 | -1.57713 | 3.332605
31.3153 | 24.7474 | 26.33823 | 22.99724 | -1.590834 | 3.340993
31.3253 | 24.765 | 26.33798 | 22.98856 | -1.572976 | 3.349414
31.33529 | 24.7474 | 26.33776 | 22.9799 | -1.59036 | 3.357862
31.34529 | 24.7775 | 26.33758 | 22.97123 | -1.560084 | 3.366353
31.35529 | 24.7694 | 26.33745 | 22.96257 | -1.568049 | 3.374878
31.36529 | 24.7774 | 26.33735 | 22.95392 | -1.559955 | 3.383438
31.37529 | 24.7893 | 26.3373 | 22.94527 | -1.548001 | 3.392032
31.38528 | 24.8032 | 26.33729 | 22.93664 | -1.53409 | 3.400654
31.39528 | 24.8032 | 26.33732 | 22.928 | -1.53412 | 3.409319
31.40528 | 24.8096 | 26.33739 | 22.91937 | -1.527792 | 3.41802
31.41528 | 24.8289 | 26.33751 | 22.91075 | -1.508605 | 3.426756
31.42528 | 24.8247 | 26.33766 | 22.90213 | -1.512961 | 3.435528
31.43528 | 24.8455 | 26.33786 | 22.89352 | -1.49236 | 3.444337
31.44527 | 24.8532 | 26.3381 | 22.88493 | -1.484901 | 3.453173
31.45527 | 24.8627 | 26.33838 | 22.87633 | -1.475684 | 3.462054
31.46527 | 24.8821 | 26.33871 | 22.86774 | -1.456611 | 3.470971
31.47527 | 24.8776 | 26.33908 | 22.85915 | -1.46148 | 3.479926
31.48527 | 24.9154 | 26.33949 | 22.85058 | -1.424093 | 3.488918
31.49526 | 24.9052 | 26.33995 | 22.84201 | -1.434748 | 3.497937
31.50526 | 24.9251 | 26.34045 | 22.83345 | -1.41535 | 3.507005
31.51526 | 24.9302 | 26.34099 | 22.82489 | -1.410793 | 3.516108
31.52526 | 24.948 | 26.34158 | 22.81633 | -1.393583 | 3.525251
31.53526 | 24.9663 | 26.34222 | 22.80778 | -1.375916 | 3.534432
31.54525 | 24.9778 | 26.34289 | 22.79925 | -1.365092 | 3.54364
31.55525 | 24.9902 | 26.34362 | 22.79072 | -1.353415 | 3.552898
31.56525 | 25.0041 | 26.34438 | 22.78219 | -1.340282 | 3.562193
31.57525 | 25.0208 | 26.3452 | 22.77367 | -1.324396 | 3.57153
31.58525 | 25.0314 | 26.34605 | 22.76515 | -1.314652 | 3.580902
31.59525 | 25.0315 | 26.34696 | 22.75664 | -1.315458 | 3.590317
31.60524 | 25.0488 | 26.34791 | 22.74815 | -1.299106 | 3.59976
31.61524 | 25.0663 | 26.3489 | 22.73965 | -1.282601 | 3.609253
31.62524 | 25.0789 | 26.34994 | 22.73116 | -1.271044 | 3.618787
31.63524 | 25.0955 | 26.35103 | 22.72267 | -1.255533 | 3.628361
31.64524 | 25.0968 | 26.35217 | 22.71419 | -1.255368 | 3.637975
31.65523 | 25.1223 | 26.35335 | 22.70573 | -1.23105 | 3.64762
31.66523 | 25.1281 | 26.35458 | 22.69726 | -1.22648 | 3.657316
31.67523 | 25.134 | 26.35586 | 22.6888 | -1.221858 | 3.667053
31.68523 | 25.1566 | 26.35718 | 22.68035 | -1.200583 | 3.676832
31.69523 | 25.1648 | 26.35856 | 22.6719 | -1.193756 | 3.686652
31.70523 | 25.1873 | 26.35998 | 22.66346 | -1.172678 | 3.696515
31.71522 | 25.1832 | 26.36145 | 22.65504 | -1.178247 | 3.70641
31.72522 | 25.2112 | 26.36297 | 22.64661 | -1.151765 | 3.716356
31.73522 | 25.2128 | 26.36453 | 22.63819 | -1.151733 | 3.726346
31.74522 | 25.2319 | 26.36615 | 22.62977 | -1.13425 | 3.736379
31.75522 | 25.2292 | 26.36782 | 22.62136 | -1.138616 | 3.746455
31.76521 | 25.2443 | 26.36953 | 22.61297 | -1.125231 | 3.756564
31.77521 | 25.2577 | 26.3713 | 22.60457 | -1.113596 | 3.766727
31.78521 | 25.2705 | 26.37311 | 22.59618 | -1.102612 | 3.776933
31.79521 | 25.2934 | 26.37498 | 22.58779 | -1.081579 | 3.787184
31.80521 | 25.2941 | 26.3769 | 22.57942 | -1.082796 | 3.797479
31.81521 | 25.3031 | 26.37886 | 22.57104 | -1.075764 | 3.807819
31.8252 | 25.3189 | 26.38088 | 22.56269 | -1.061981 | 3.818194
31.8352 | 25.3225 | 26.38295 | 22.55433 | -1.060452 | 3.828624
31.8452 | 25.3394 | 26.38507 | 22.54597 | -1.045675 | 3.8391
31.8552 | 25.3362 | 26.38725 | 22.53763 | -1.051049 | 3.849621
31.8652 | 25.3657 | 26.38948 | 22.52929 | -1.023776 | 3.860188
31.87519 | 25.3554 | 26.39175 | 22.52096 | -1.036353 | 3.870791
31.88519 | 25.3848 | 26.39408 | 22.51263 | -1.009284 | 3.881451
31.89519 | 25.3827 | 26.39647 | 22.50431 | -1.013769 | 3.892158
31.90519 | 25.384 | 26.39891 | 22.496 | -1.014907 | 3.902911
31.91519 | 25.3921 | 26.4014 | 22.48769 | -1.009299 | 3.913713
31.92519 | 25.3897 | 26.40395 | 22.47938 | -1.014245 | 3.924561
31.93518 | 25.4 | 26.40654 | 22.4711 | -1.006542 | 3.935447
31.94518 | 25.409 | 26.4092 | 22.4628 | -1.000197 | 3.946392
31.95518 | 25.4098 | 26.41191 | 22.45452 | -1.002106 | 3.957385
31.96518 | 25.4226 | 26.41467 | 22.44624 | -0.9920695 | 3.968427
31.97518 | 25.4215 | 26.41749 | 22.43797 | -0.9959886 | 3.979518
31.98517 | 25.4234 | 26.42036 | 22.42971 | -0.9969609 | 3.990648
31.99517 | 25.4439 | 26.42329 | 22.42145 | -0.9793903 | 4.001836
32.00517 | 25.4386 | 26.42628 | 22.4132 | -0.9876783 | 4.013077
32.01517 | 25.4445 | 26.42932 | 22.40495 | -0.9848203 | 4.024366
32.02517 | 25.4407 | 26.43242 | 22.39671 | -0.9917213 | 4.035707
32.03517 | 25.4475 | 26.43558 | 22.38848 | -0.9880782 | 4.047099
32.04516 | 25.4542 | 26.43879 | 22.38026 | -0.9845887 | 4.058529
32.05516 | 25.4492 | 26.44206 | 22.37204 | -0.9928604 | 4.070022
32.06516 | 25.461 | 26.44539 | 22.36382 | -0.9843902 | 4.081568
32.07516 | 25.4612 | 26.44878 | 22.35561 | -0.9875784 | 4.093165
32.08516 | 25.4715 | 26.45222 | 22.34741 | -0.980725 | 4.104815
32.09515 | 25.4735 | 26.45573 | 22.33922 | -0.982227 | 4.116505
32.10515 | 25.4669 | 26.45929 | 22.33103 | -0.992392 | 4.128261
32.11515 | 25.4741 | 26.46292 | 22.32285 | -0.9888159 | 4.140069
32.12515 | 25.4873 | 26.4666 | 22.31467 | -0.9792998 | 4.151931
32.13515 | 25.4726 | 26.47034 | 22.3065 | -0.9977437 | 4.163846
32.14515 | 25.4908 | 26.47415 | 22.29833 | -0.9833485 | 4.175817
32.15514 | 25.5004 | 26.47801 | 22.29018 | -0.97761 | 4.187829
32.16514 | 25.4974 | 26.48194 | 22.28203 | -0.9845367 | 4.199909
32.17514 | 25.4979 | 26.48592 | 22.27388 | -0.9880239 | 4.212043
32.18514 | 25.498 | 26.48997 | 22.26574 | -0.9919738 | 4.224234
32.19514 | 25.5196 | 26.49409 | 22.25761 | -0.9744852 | 4.236479
32.20513 | 25.513 | 26.49826 | 22.24949 | -0.9852556 | 4.24877
32.21513 | 25.5276 | 26.50249 | 22.24136 | -0.9748924 | 4.261128
32.22513 | 25.5357 | 26.50679 | 22.23325 | -0.9710922 | 4.273544
32.23513 | 25.5394 | 26.51115 | 22.22514 | -0.9717544 | 4.286015
32.24513 | 25.5225 | 26.51558 | 22.21704 | -0.9930832 | 4.298547
32.25513 | 25.5572 | 26.52007 | 22.20894 | -0.9628726 | 4.311133
32.26512 | 25.5531 | 26.52462 | 22.20086 | -0.9715241 | 4.323767
32.27512 | 25.5579 | 26.52925 | 22.19277 | -0.9713455 | 4.336473
32.28512 | 25.5713 | 26.53393 | 22.18469 | -0.9626312 | 4.349237
32.29512 | 25.5812 | 26.53868 | 22.17662 | -0.9574825 | 4.36206
32.30512 | 25.588 | 26.5435 | 22.16856 | -0.9555 | 4.374944
32.31511 | 25.5794 | 26.54838 | 22.1605 | -0.9689793 | 4.387874
32.32511 | 25.6065 | 26.55333 | 22.15245 | -0.9468295 | 4.400878
32.33511 | 25.5962 | 26.55835 | 22.1444 | -0.9621471 | 4.413943
32.34511 | 25.6049 | 26.56343 | 22.13636 | -0.9585319 | 4.427068
32.35511 | 25.6268 | 26.56858 | 22.12833 | -0.9417846 | 4.440255
32.36511 | 25.6222 | 26.57381 | 22.1203 | -0.9516055 | 4.453505
32.3751 | 25.6217 | 26.57909 | 22.11229 | -0.9573898 | 4.466803
32.3851 | 25.6393 | 26.58445 | 22.10427 | -0.9451483 | 4.480178
32.3951 | 25.6569 | 26.58987 | 22.09626 | -0.9329749 | 4.493614
32.4051 | 25.6535 | 26.59537 | 22.08826 | -0.9418731 | 4.507116
32.4151 | 25.6654 | 26.60094 | 22.08026 | -0.9355398 | 4.52068
32.42509 | 25.6892 | 26.60657 | 22.07228 | -0.9173724 | 4.534295
32.43509 | 25.6937 | 26.61228 | 22.06429 | -0.9185818 | 4.54799
32.44509 | 25.7101 | 26.61806 | 22.05631 | -0.9079609 | 4.561747
32.45509 | 25.7232 | 26.62391 | 22.04834 | -0.9007142 | 4.575573
32.46509 | 25.7314 | 26.62984 | 22.04037 | -0.8984368 | 4.589462
32.47509 | 25.7639 | 26.63583 | 22.03241 | -0.8719341 | 4.603419
32.48508 | 25.7633 | 26.6419 | 22.02447 | -0.8785967 | 4.617428
32.49508 | 25.7759 | 26.64804 | 22.01652 | -0.8721403 | 4.631519
32.50508 | 25.7984 | 26.65426 | 22.00858 | -0.8558557 | 4.645676
32.51508 | 25.8179 | 26.66055 | 22.00064 | -0.8426476 | 4.659903
32.52508 | 25.8426 | 26.66691 | 21.99272 | -0.8243117 | 4.674196
32.53507 | 25.8655 | 26.67335 | 21.9848 | -0.8078457 | 4.688545
32.54507 | 25.872 | 26.67986 | 21.97688 | -0.8078616 | 4.702977
32.55507 | 25.8986 | 26.68645 | 21.96897 | -0.7878535 | 4.717479
32.56507 | 25.9146 | 26.69312 | 21.96107 | -0.7785215 | 4.732052
32.57507 | 25.926 | 26.69987 | 21.95317 | -0.7738665 | 4.746695
32.58507 | 25.9499 | 26.70669 | 21.94528 | -0.7567881 | 4.761408
32.59506 | 25.9696 | 26.71358 | 21.9374 | -0.7439815 | 4.776179
32.60506 | 25.9857 | 26.72056 | 21.92952 | -0.7348592 | 4.791036
32.61506 | 26.0034 | 26.72762 | 21.92165 | -0.7242156 | 4.805966
32.62506 | 26.026 | 26.73475 | 21.91378 | -0.7087513 | 4.820968
32.63506 | 26.0571 | 26.74197 | 21.90592 | -0.6848659 | 4.836044
32.64505 | 26.05 | 26.74925 | 21.89808 | -0.699254 | 4.851179
32.65505 | 26.0809 | 26.75663 | 21.89023 | -0.6757294 | 4.866403
32.66505 | 26.0949 | 26.76409 | 21.88238 | -0.6691858 | 4.881701
32.67505 | 26.1115 | 26.77162 | 21.87455 | -0.6601234 | 4.897075
32.68505 | 26.1487 | 26.77924 | 21.86672 | -0.6305426 | 4.912524
32.69505 | 26.1498 | 26.78694 | 21.85889 | -0.6371448 | 4.92805
32.70504 | 26.1693 | 26.79472 | 21.85109 | -0.6254197 | 4.943635
32.71504 | 26.1858 | 26.80259 | 21.84327 | -0.6167875 | 4.959314
32.72504 | 26.1901 | 26.81054 | 21.83547 | -0.6204401 | 4.975072
32.73504 | 26.235 | 26.81858 | 21.82767 | -0.5835786 | 4.990909
32.74504 | 26.2406 | 26.8267 | 21.81988 | -0.5860975 | 5.006821
32.75503 | 26.2665 | 26.8349 | 21.8121 | -0.568396 | 5.022798
32.76503 | 26.2931 | 26.84319 | 21.80432 | -0.5500883 | 5.038871
32.77503 | 26.3047 | 26.85157 | 21.79654 | -0.5468667 | 5.055024
32.78503 | 26.334 | 26.86003 | 21.78877 | -0.526032 | 5.071257
32.79503 | 26.3598 | 26.86859 | 21.78101 | -0.5087855 | 5.087573
32.80503 | 26.3622 | 26.87723 | 21.77326 | -0.5150259 | 5.103969
32.81502 | 26.4019 | 26.88595 | 21.76552 | -0.4840464 | 5.120431
32.82502 | 26.4059 | 26.89477 | 21.75777 | -0.4888653 | 5.136994
32.83502 | 26.4555 | 26.90367 | 21.75003 | -0.4481728 | 5.153639
32.84502 | 26.4657 | 26.91267 | 21.7423 | -0.4469708 | 5.170368
32.85502 | 26.479 | 26.92176 | 21.73458 | -0.4427593 | 5.187181
32.86501 | 26.5162 | 26.93093 | 21.72687 | -0.4147297 | 5.204063
32.87501 | 26.5279 | 26.9402 | 21.71915 | -0.4123012 | 5.221047
32.88501 | 26.5627 | 26.94956 | 21.71145 | -0.3868649 | 5.238117
32.89501 | 26.5862 | 26.95902 | 21.70375 | -0.3728212 | 5.255274
32.90501 | 26.598 | 26.96857 | 21.69605 | -0.3705712 | 5.272519
32.91501 | 26.6303 | 26.97821 | 21.68836 | -0.3479148 | 5.28985
32.925 | 26.6492 | 26.98794 | 21.68069 | -0.3387441 | 5.307254
32.935 | 26.6745 | 26.99778 | 21.67301 | -0.3232775 | 5.324763
32.945 | 26.71 | 27.00771 | 21.66534 | -0.2977062 | 5.342362
32.955 | 26.7087 | 27.01773 | 21.65768 | -0.3090318 | 5.360051
32.965 | 26.7511 | 27.02785 | 21.65002 | -0.2767543 | 5.377831
32.97499 | 26.7693 | 27.03806 | 21.64238 | -0.2687642 | 5.395684
32.98499 | 26.8008 | 27.04838 | 21.63473 | -0.2475823 | 5.413648
32.99499 | 26.8364 | 27.0588 | 21.6271 | -0.2223993 | 5.431704
33.00499 | 26.8591 | 27.06932 | 21.61946 | -0.210215 | 5.449852
33.01499 | 26.8709 | 27.07993 | 21.61184 | -0.209031 | 5.468095
33.02499 | 26.8953 | 27.09065 | 21.60422 | -0.1953472 | 5.486432
33.03498 | 26.9508 | 27.10145 | 21.59661 | -0.1506546 | 5.504846
33.04498 | 26.9658 | 27.11237 | 21.589 | -0.1465741 | 5.523374
33.05498 | 27.0031 | 27.1234 | 21.5814 | -0.120296 | 5.541998
33.06498 | 27.0167 | 27.13452 | 21.5738 | -0.1178207 | 5.560719
33.07498 | 27.0501 | 27.14575 | 21.56621 | -0.09564979 | 5.579538
33.08497 | 27.0785 | 27.15707 | 21.55863 | -0.07857198 | 5.598437
33.09497 | 27.1105 | 27.16851 | 21.55106 | -0.05800836 | 5.617451
33.10497 | 27.1429 | 27.18005 | 21.54349 | -0.03715354 | 5.636568
33.11497 | 27.1782 | 27.1917 | 21.53592 | -0.01350283 | 5.655783
33.12497 | 27.2021 | 27.20346 | 21.52836 | -0.001361172 | 5.675101
33.13497 | 27.2393 | 27.21533 | 21.52081 | 0.02397472 | 5.694519
33.14496 | 27.258 | 27.22729 | 21.51327 | 0.03071311 | 5.71402
33.15496 | 27.2831 | 27.23937 | 21.50573 | 0.04373062 | 5.733644
33.16496 | 27.3204 | 27.25156 | 21.49819 | 0.06883873 | 5.753371
33.17496 | 27.3507 | 27.26386 | 21.49066 | 0.08683586 | 5.773203
33.18496 | 27.3787 | 27.27628 | 21.48314 | 0.1024219 | 5.793139
33.19495 | 27.4315 | 27.28879 | 21.47563 | 0.1427087 | 5.813162
33.20495 | 27.4296 | 27.30143 | 21.46812 | 0.12817 | 5.833311
33.21495 | 27.4726 | 27.31418 | 21.46061 | 0.1584183 | 5.853568
33.22495 | 27.509 | 27.32705 | 21.45312 | 0.1819525 | 5.873932
33.23495 | 27.5296 | 27.34003 | 21.44562 | 0.1895719 | 5.894405
33.24495 | 27.557 | 27.35312 | 21.43814 | 0.2038757 | 5.914988
33.25494 | 27.5994 | 27.36632 | 21.43066 | 0.2330763 | 5.93566
33.26494 | 27.6423 | 27.37965 | 21.42319 | 0.2626467 | 5.956464
33.27494 | 27.6648 | 27.3931 | 21.41572 | 0.2716999 | 5.977379
33.28494 | 27.6874 | 27.40667 | 21.40826 | 0.2807343 | 5.998407
33.29494 | 27.732 | 27.42035 | 21.4008 | 0.3116498 | 6.019547
33.30493 | 27.7539 | 27.43414 | 21.39336 | 0.3197611 | 6.040779
33.31493 | 27.8065 | 27.44807 | 21.38592 | 0.3584322 | 6.062151
33.32493 | 27.8347 | 27.46212 | 21.37848 | 0.3725848 | 6.083637
33.33493 | 27.859 | 27.47628 | 21.37105 | 0.3827152 | 6.105238
33.34493 | 27.9142 | 27.49058 | 21.36362 | 0.4236222 | 6.126957
33.35493 | 27.931 | 27.50499 | 21.3562 | 0.4260055 | 6.148793
33.36492 | 27.9775 | 27.51952 | 21.3488 | 0.4579773 | 6.170728
33.37492 | 28.0096 | 27.53419 | 21.34139 | 0.4754135 | 6.192799
33.38492 | 28.0419 | 27.54898 | 21.33399 | 0.4929163 | 6.214998
33.39492 | 28.0838 | 27.5639 | 21.32659 | 0.5198986 | 6.237311
33.40492 | 28.1176 | 27.57895 | 21.3192 | 0.5386461 | 6.259753
33.41491 | 28.1493 | 27.59411 | 21.31183 | 0.5551856 | 6.282289
33.42491 | 28.1814 | 27.60942 | 21.30445 | 0.5719779 | 6.304974
33.43491 | 28.2281 | 27.62486 | 21.29708 | 0.6032396 | 6.327784
33.44491 | 28.2476 | 27.64043 | 21.28971 | 0.6071694 | 6.350719
33.45491 | 28.2931 | 27.65613 | 21.28235 | 0.6369669 | 6.373781
33.46491 | 28.3263 | 27.67197 | 21.275 | 0.6543313 | 6.39697
33.4749 | 28.3649 | 27.68792 | 21.26766 | 0.6769765 | 6.420264
33.4849 | 28.4001 | 27.70403 | 21.26032 | 0.6960718 | 6.44371
33.4949 | 28.4286 | 27.72027 | 21.25298 | 0.7083309 | 6.467286
33.5049 | 28.4595 | 27.73665 | 21.24565 | 0.7228535 | 6.490993
33.5149 | 28.5003 | 27.75316 | 21.23833 | 0.7471383 | 6.514831
33.52489 | 28.5378 | 27.7698 | 21.23102 | 0.768 | 6.538779
33.53489 | 28.5648 | 27.78659 | 21.22371 | 0.7782066 | 6.562884
33.54489 | 28.5908 | 27.80353 | 21.2164 | 0.7872728 | 6.587122
33.55489 | 28.6525 | 27.8206 | 21.20911 | 0.8318973 | 6.611497
33.56489 | 28.6673 | 27.83782 | 21.20181 | 0.8294793 | 6.636008
33.57489 | 28.709 | 27.85518 | 21.19453 | 0.8538184 | 6.660656
33.58488 | 28.7484 | 27.87267 | 21.18725 | 0.8757296 | 6.685418
33.59488 | 28.7785 | 27.89032 | 21.17998 | 0.8881812 | 6.710342
33.60488 | 28.8251 | 27.90812 | 21.17271 | 0.9169825 | 6.73541
33.61488 | 28.85 | 27.92606 | 21.16544 | 0.9239385 | 6.760616
33.62488 | 28.8984 | 27.94415 | 21.15819 | 0.9542458 | 6.785966
33.63487 | 28.9184 | 27.96238 | 21.15094 | 0.956024 | 6.811432
33.64487 | 28.9641 | 27.98077 | 21.1437 | 0.9833329 | 6.837068
33.65487 | 28.998 | 27.99931 | 21.13646 | 0.9986905 | 6.862849
33.66487 | 29.0285 | 28.01801 | 21.12923 | 1.010495 | 6.888778
33.67487 | 29.0891 | 28.03685 | 21.122 | 1.052247 | 6.914853
33.68487 | 29.1234 | 28.05586 | 21.11478 | 1.067544 | 6.941077
33.69486 | 29.1539 | 28.075 | 21.10757 | 1.078905 | 6.967424
33.70486 | 29.1918 | 28.09431 | 21.10036 | 1.097491 | 6.993948
33.71486 | 29.2422 | 28.11378 | 21.09316 | 1.128419 | 7.020622
33.72486 | 29.3033 | 28.13341 | 21.08596 | 1.169889 | 7.04745
33.73486 | 29.3228 | 28.1532 | 21.07877 | 1.169599 | 7.074431
33.74485 | 29.3752 | 28.17313 | 21.07159 | 1.202068 | 7.10154
33.75485 | 29.4246 | 28.19324 | 21.06441 | 1.231357 | 7.128831
33.76485 | 29.4731 | 28.21352 | 21.05724 | 1.259581 | 7.15628
33.77485 | 29.5196 | 28.23396 | 21.05007 | 1.285643 | 7.183886
33.78485 | 29.5738 | 28.25456 | 21.04291 | 1.319239 | 7.211651
33.79485 | 29.623 | 28.27533 | 21.03575 | 1.347668 | 7.239577
33.80484 | 29.6778 | 28.29625 | 21.02861 | 1.381551 | 7.267637
33.81484 | 29.6998 | 28.31735 | 21.02147 | 1.382446 | 7.295886
33.82484 | 29.7656 | 28.33863 | 21.01433 | 1.426969 | 7.3243
33.83484 | 29.8265 | 28.36008 | 21.0072 | 1.466424 | 7.352878
33.84484 | 29.8623 | 28.38169 | 21.00007 | 1.480605 | 7.381622
33.85483 | 29.9161 | 28.40347 | 20.99296 | 1.512634 | 7.410505
33.86483 | 29.9674 | 28.42543 | 20.98585 | 1.541974 | 7.43958
33.87483 | 30.0208 | 28.44757 | 20.97874 | 1.573233 | 7.468829
33.88483 | 30.06 | 28.46989 | 20.97164 | 1.590115 | 7.498249
33.89483 | 30.1062 | 28.49238 | 20.96454 | 1.613819 | 7.527842
33.90483 | 30.1603 | 28.51506 | 20.95745 | 1.645244 | 7.557607
33.91482 | 30.212 | 28.53789 | 20.95037 | 1.674109 | 7.587519
33.92482 | 30.2476 | 28.56093 | 20.94329 | 1.686673 | 7.617634
33.93482 | 30.3061 | 28.58415 | 20.93622 | 1.721954 | 7.647925
33.94482 | 30.3512 | 28.60755 | 20.92915 | 1.743649 | 7.678397
33.95482 | 30.4017 | 28.63114 | 20.92209 | 1.77056 | 7.709047
33.96481 | 30.449 | 28.65489 | 20.91505 | 1.794107 | 7.739847
33.97481 | 30.5037 | 28.67886 | 20.908 | 1.824842 | 7.770861
33.98481 | 30.5414 | 28.70301 | 20.90095 | 1.838389 | 7.802058
33.99481 | 30.5851 | 28.72735 | 20.89392 | 1.857745 | 7.833439
34.00481 | 30.6456 | 28.75189 | 20.88689 | 1.893709 | 7.865006
34.01481 | 30.6931 | 28.77662 | 20.87986 | 1.91648 | 7.896761
34.0248 | 30.7458 | 28.80152 | 20.87285 | 1.94428 | 7.928673
34.0348 | 30.7962 | 28.82664 | 20.86583 | 1.96956 | 7.960806
34.0448 | 30.8359 | 28.85196 | 20.85883 | 1.983944 | 7.993131
34.0548 | 30.8942 | 28.87747 | 20.85182 | 2.016729 | 8.025647
34.0648 | 30.93 | 28.90319 | 20.84483 | 2.026812 | 8.05836
34.07479 | 31.0011 | 28.92908 | 20.83784 | 2.07202 | 8.091235
34.08479 | 31.0421 | 28.9552 | 20.83086 | 2.086901 | 8.124339
34.09479 | 31.0924 | 28.98152 | 20.82388 | 2.110878 | 8.157641
34.10479 | 31.1576 | 29.00805 | 20.81691 | 2.149547 | 8.191144
34.11479 | 31.2025 | 29.03479 | 20.80994 | 2.167711 | 8.224847
34.12479 | 31.2555 | 29.06173 | 20.80298 | 2.193766 | 8.258753
34.13478 | 31.3007 | 29.08886 | 20.79603 | 2.211837 | 8.29283
34.14478 | 31.3584 | 29.11623 | 20.78908 | 2.242171 | 8.327145
34.15478 | 31.4242 | 29.14381 | 20.78214 | 2.280391 | 8.361668
34.16478 | 31.4623 | 29.1716 | 20.7752 | 2.290698 | 8.396399
34.17478 | 31.5262 | 29.19961 | 20.76827 | 2.326589 | 8.43134
34.18477 | 31.5809 | 29.22781 | 20.76135 | 2.353089 | 8.466458
34.19477 | 31.6273 | 29.25626 | 20.75443 | 2.371044 | 8.501823
34.20477 | 31.693 | 29.28492 | 20.74752 | 2.408078 | 8.537403
34.21477 | 31.7338 | 29.31381 | 20.74061 | 2.419989 | 8.5732
34.22477 | 31.8015 | 29.34292 | 20.73371 | 2.458579 | 8.609214
34.23477 | 31.8485 | 29.37226 | 20.72681 | 2.476242 | 8.645447
34.24476 | 31.9174 | 29.40179 | 20.71993 | 2.515611 | 8.681862
34.25476 | 31.9711 | 29.43158 | 20.71304 | 2.539521 | 8.718537
34.26476 | 32.0174 | 29.4616 | 20.70616 | 2.5558 | 8.755437
34.27476 | 32.0909 | 29.49185 | 20.69929 | 2.599048 | 8.792563
34.28476 | 32.1511 | 29.52234 | 20.69242 | 2.628763 | 8.829916
34.29475 | 32.2111 | 29.55303 | 20.68557 | 2.658074 | 8.86746
34.30475 | 32.2486 | 29.58398 | 20.67871 | 2.664618 | 8.905272
34.31475 | 32.3294 | 29.61517 | 20.67186 | 2.714225 | 8.943315
34.32475 | 32.3906 | 29.64661 | 20.66502 | 2.743993 | 8.981591
34.33475 | 32.4504 | 29.67828 | 20.65818 | 2.77212 | 9.020104
34.34475 | 32.5037 | 29.7102 | 20.65134 | 2.793503 | 9.058853
34.35474 | 32.5776 | 29.74233 | 20.64452 | 2.835272 | 9.097804
34.36474 | 32.6272 | 29.77473 | 20.6377 | 2.852466 | 9.137032
34.37474 | 32.702 | 29.80739 | 20.63089 | 2.894611 | 9.176502
34.38474 | 32.7594 | 29.84029 | 20.62408 | 2.919106 | 9.216217
34.39474 | 32.8049 | 29.87345 | 20.61727 | 2.93145 | 9.256177
34.40473 | 32.8877 | 29.90683 | 20.61048 | 2.980875 | 9.296344
34.41473 | 32.9555 | 29.94049 | 20.60369 | 3.015012 | 9.3368
34.42473 | 33.0149 | 29.97441 | 20.5969 | 3.040491 | 9.377507
34.43473 | 33.0879 | 30.00859 | 20.59012 | 3.079313 | 9.418467
34.44473 | 33.1309 | 30.04303 | 20.58335 | 3.087875 | 9.45968
34.45473 | 33.2207 | 30.07773 | 20.57658 | 3.142975 | 9.50115
34.46472 | 33.2699 | 30.11266 | 20.56982 | 3.157244 | 9.542837
34.47472 | 33.3625 | 30.14788 | 20.56306 | 3.214615 | 9.584824
34.48472 | 33.4018 | 30.18338 | 20.55631 | 3.218418 | 9.627073
34.49472 | 33.471 | 30.21915 | 20.54956 | 3.251852 | 9.669586
34.50472 | 33.5369 | 30.25519 | 20.54282 | 3.281715 | 9.712364
34.51471 | 33.6189 | 30.29145 | 20.53609 | 3.327447 | 9.75536
34.52471 | 33.664 | 30.32804 | 20.52936 | 3.335963 | 9.798674
34.53471 | 33.7343 | 30.3649 | 20.52264 | 3.369402 | 9.842258
34.54471 | 33.8038 | 30.40204 | 20.51592 | 3.401762 | 9.886116
34.55471 | 33.8622 | 30.43946 | 20.50921 | 3.422742 | 9.930249
34.56471 | 33.9288 | 30.47716 | 20.5025 | 3.451639 | 9.974658
34.5747 | 34.0024 | 30.51511 | 20.49581 | 3.48729 | 10.0193
34.5847 | 34.045 | 30.55338 | 20.48911 | 3.491617 | 10.06427
34.5947 | 34.138 | 30.59194 | 20.48242 | 3.546056 | 10.10952
34.6047 | 34.1868 | 30.63079 | 20.47574 | 3.556006 | 10.15505
34.6147 | 34.252 | 30.66994 | 20.46906 | 3.582063 | 10.20087
34.62469 | 34.3393 | 30.70934 | 20.4624 | 3.629965 | 10.24694
34.63469 | 34.3943 | 30.74907 | 20.45573 | 3.645232 | 10.29334
34.64469 | 34.4507 | 30.7891 | 20.44907 | 3.661601 | 10.34003
34.65469 | 34.5306 | 30.82943 | 20.44241 | 3.701171 | 10.38702
34.66469 | 34.6125 | 30.87006 | 20.43576 | 3.742437 | 10.4343
34.67469 | 34.6775 | 30.911 | 20.42912 | 3.7665 | 10.48188
34.68468 | 34.7292 | 30.9522 | 20.42249 | 3.776996 | 10.52972
34.69468 | 34.8263 | 30.99375 | 20.41585 | 3.832546 | 10.5779
34.70468 | 34.8924 | 31.03562 | 20.40923 | 3.856785 | 10.62639
34.71468 | 34.9588 | 31.07779 | 20.40261 | 3.881011 | 10.67518
34.72468 | 35.0317 | 31.12028 | 20.39599 | 3.911422 | 10.72429
34.73467 | 35.0938 | 31.16304 | 20.38939 | 3.930761 | 10.77365
34.74467 | 35.1932 | 31.20616 | 20.38278 | 3.987038 | 10.82338
34.75467 | 35.2473 | 31.24961 | 20.37618 | 3.997694 | 10.87342
34.76467 | 35.3046 | 31.29337 | 20.36959 | 4.011228 | 10.92378
34.77467 | 35.4162 | 31.33746 | 20.363 | 4.078737 | 10.97446
34.78467 | 35.4691 | 31.38188 | 20.35642 | 4.08722 | 11.02546
34.79466 | 35.544 | 31.42658 | 20.34985 | 4.11742 | 11.07673
34.80466 | 35.6258 | 31.47166 | 20.34328 | 4.154143 | 11.12838
34.81466 | 35.7036 | 31.51707 | 20.33672 | 4.186531 | 11.18035
34.82466 | 35.7671 | 31.56282 | 20.33016 | 4.204284 | 11.23266
34.83466 | 35.8547 | 31.6089 | 20.3236 | 4.2458 | 11.2853
34.84465 | 35.9192 | 31.65528 | 20.31706 | 4.263921 | 11.33822
34.85465 | 36.0116 | 31.70205 | 20.31052 | 4.309553 | 11.39153
34.86465 | 36.0705 | 31.74916 | 20.30398 | 4.321342 | 11.44518
34.87465 | 36.1457 | 31.79661 | 20.29745 | 4.349086 | 11.49916
34.88465 | 36.2285 | 31.84442 | 20.29092 | 4.38408 | 11.5535
34.89464 | 36.3178 | 31.89253 | 20.28441 | 4.425271 | 11.60812
34.90464 | 36.3763 | 31.94104 | 20.2779 | 4.435262 | 11.66314
34.91464 | 36.4536 | 31.9899 | 20.27139 | 4.463696 | 11.71852
34.92464 | 36.5531 | 32.03913 | 20.26488 | 4.513974 | 11.77424
34.93464 | 36.595 | 32.08871 | 20.25838 | 4.506293 | 11.83032
34.94464 | 36.702 | 32.13865 | 20.25189 | 4.563349 | 11.88676
34.95463 | 36.7574 | 32.18891 | 20.24541 | 4.56849 | 11.9435
34.96463 | 36.8197 | 32.23959 | 20.23893 | 4.580115 | 12.00065
34.97463 | 36.9477 | 32.29063 | 20.23245 | 4.657071 | 12.05817
34.98463 | 36.9815 | 32.34204 | 20.22598 | 4.639457 | 12.11606
34.99463 | 37.0622 | 32.39383 | 20.21952 | 4.66837 | 12.17431
35.00462 | 37.1766 | 32.44594 | 20.21307 | 4.730659 | 12.23287
35.01462 | 37.2171 | 32.49848 | 20.20661 | 4.718618 | 12.29187
35.02462 | 37.3417 | 32.5514 | 20.20017 | 4.790298 | 12.35124
35.03462 | 37.3803 | 32.6047 | 20.19372 | 4.775596 | 12.41098
35.04462 | 37.4875 | 32.65839 | 20.18729 | 4.829109 | 12.4711
35.05462 | 37.5852 | 32.71246 | 20.18086 | 4.872736 | 12.53161
35.06461 | 37.6311 | 32.76686 | 20.17444 | 4.864235 | 12.59243
35.07461 | 37.7439 | 32.82172 | 20.16802 | 4.922182 | 12.6537
35.08461 | 37.8465 | 32.87696 | 20.1616 | 4.969535 | 12.71536
35.09461 | 37.8933 | 32.93261 | 20.15519 | 4.960693 | 12.77742
35.10461 | 37.9992 | 32.98865 | 20.14879 | 5.010551 | 12.83986
35.1146 | 38.0748 | 33.04503 | 20.1424 | 5.029765 | 12.90264
35.1246 | 38.1905 | 33.10188 | 20.136 | 5.088621 | 12.96588
35.1346 | 38.2839 | 33.15913 | 20.12962 | 5.124773 | 13.02951
35.1446 | 38.3221 | 33.21678 | 20.12323 | 5.105318 | 13.09355
35.1546 | 38.4476 | 33.27485 | 20.11686 | 5.172754 | 13.15799
35.1646 | 38.5358 | 33.33332 | 20.11049 | 5.202477 | 13.22284
35.17459 | 38.5951 | 33.39215 | 20.10413 | 5.202945 | 13.28803
35.18459 | 38.7113 | 33.45146 | 20.09777 | 5.259839 | 13.35369
35.19459 | 38.7578 | 33.51118 | 20.09141 | 5.246616 | 13.41977
35.20459 | 38.8873 | 33.57133 | 20.08506 | 5.315971 | 13.48626
35.21459 | 38.9627 | 33.6319 | 20.07872 | 5.330805 | 13.55317
35.22458 | 39.0106 | 33.69283 | 20.07239 | 5.317773 | 13.62044
35.23458 | 39.131 | 33.75424 | 20.06606 | 5.376756 | 13.68819
35.24458 | 39.18 | 33.81609 | 20.05973 | 5.363909 | 13.75636
35.25458 | 39.2966 | 33.87837 | 20.05341 | 5.41823 | 13.82496
35.26458 | 39.3712 | 33.94108 | 20.04709 | 5.430119 | 13.89399
35.27458 | 39.4252 | 34.00423 | 20.04078 | 5.420972 | 13.96345
35.28457 | 39.5499 | 34.06775 | 20.03448 | 5.482149 | 14.03327
35.29457 | 39.5935 | 34.13178 | 20.02818 | 5.461725 | 14.10359
35.30457 | 39.7057 | 34.19624 | 20.02189 | 5.50946 | 14.17435
35.31457 | 39.7847 | 34.26115 | 20.0156 | 5.523549 | 14.24555
35.32457 | 39.8306 | 34.32651 | 20.00931 | 5.504094 | 14.31719
35.33456 | 39.9561 | 34.39225 | 20.00304 | 5.563855 | 14.3892
35.34456 | 40.0037 | 34.4585 | 19.99677 | 5.545202 | 14.46173
35.35456 | 40.0875 | 34.5252 | 19.9905 | 5.562297 | 14.5347
35.36456 | 40.1814 | 34.59236 | 19.98424 | 5.589038 | 14.60812
35.37456 | 40.2424 | 34.65998 | 19.97798 | 5.582422 | 14.682
35.38456 | 40.3295 | 34.72805 | 19.97173 | 5.601451 | 14.75632
35.39455 | 40.3984 | 34.79651 | 19.96549 | 5.601891 | 14.83102
35.40455 | 40.4816 | 34.8655 | 19.95925 | 5.616099 | 14.90625
35.41455 | 40.5587 | 34.93496 | 19.95302 | 5.623741 | 14.98194
35.42455 | 40.6244 | 35.00488 | 19.94679 | 5.619519 | 15.0581
35.43455 | 40.7267 | 35.07527 | 19.94056 | 5.651431 | 15.13471
35.44454 | 40.7895 | 35.14606 | 19.93435 | 5.643444 | 15.21171
35.45454 | 40.8743 | 35.21738 | 19.92814 | 5.656917 | 15.28925
35.46454 | 40.9661 | 35.28918 | 19.92193 | 5.676917 | 15.36726
35.47454 | 41.0224 | 35.36145 | 19.91572 | 5.660945 | 15.44573
35.48454 | 41.1367 | 35.4342 | 19.90953 | 5.702497 | 15.52468
35.49454 | 41.2013 | 35.50743 | 19.90333 | 5.693874 | 15.60409
35.50453 | 41.2908 | 35.58106 | 19.89715 | 5.709741 | 15.68391
35.51453 | 41.3917 | 35.65524 | 19.89097 | 5.736459 | 15.76427
35.52453 | 41.4421 | 35.7299 | 19.8848 | 5.712196 | 15.84511
35.53453 | 41.5614 | 35.80505 | 19.87862 | 5.75635 | 15.92643
35.54453 | 41.6295 | 35.88068 | 19.87246 | 5.748818 | 16.00822
35.55452 | 41.7195 | 35.95672 | 19.8663 | 5.762778 | 16.09042
35.56452 | 41.8092 | 36.03332 | 19.86015 | 5.775876 | 16.17317
35.57452 | 41.8739 | 36.11041 | 19.854 | 5.763486 | 16.25641
35.58452 | 41.9975 | 36.18799 | 19.84786 | 5.809509 | 16.34014
35.59452 | 42.0552 | 36.26606 | 19.84172 | 5.78914 | 16.42434
35.60452 | 42.1635 | 36.34462 | 19.83558 | 5.818881 | 16.50904
35.61451 | 42.2445 | 36.42358 | 19.82946 | 5.82092 | 16.59412
35.62451 | 42.3377 | 36.50312 | 19.82334 | 5.834575 | 16.67979
35.63451 | 42.4371 | 36.58316 | 19.81722 | 5.853939 | 16.76594
35.64451 | 42.4994 | 36.66369 | 19.81111 | 5.835707 | 16.85259
35.65451 | 42.6064 | 36.74474 | 19.805 | 5.861665 | 16.93974
35.6645 | 42.6937 | 36.82616 | 19.7989 | 5.867536 | 17.02726
35.6745 | 42.7815 | 36.90818 | 19.79281 | 5.873318 | 17.11538
35.6845 | 42.8914 | 36.9907 | 19.78671 | 5.900701 | 17.20398
35.6945 | 42.9459 | 37.07371 | 19.78063 | 5.872188 | 17.29308
35.7045 | 43.0572 | 37.15722 | 19.77455 | 5.899977 | 17.38268
35.7145 | 43.1206 | 37.24123 | 19.76847 | 5.879367 | 17.47276
35.72449 | 43.2294 | 37.32566 | 19.76241 | 5.903743 | 17.56325
35.73449 | 43.3102 | 37.41066 | 19.75634 | 5.899538 | 17.65432
35.74449 | 43.3973 | 37.49617 | 19.75028 | 5.901134 | 17.74588
35.75449 | 43.504 | 37.58217 | 19.74423 | 5.921832 | 17.83794
35.76449 | 43.5662 | 37.66867 | 19.73818 | 5.897531 | 17.93049
35.77448 | 43.6802 | 37.75558 | 19.73214 | 5.924619 | 18.02344
35.78448 | 43.7474 | 37.84308 | 19.7261 | 5.904325 | 18.11698
35.79448 | 43.8306 | 37.93107 | 19.72007 | 5.899531 | 18.211
35.80448 | 43.9326 | 38.01956 | 19.71404 | 5.913042 | 18.30552
35.81448 | 43.99 | 38.10854 | 19.70801 | 5.881459 | 18.40053
35.82448 | 44.0912 | 38.19802 | 19.70199 | 5.893179 | 18.49603
35.83447 | 44.1621 | 38.28791 | 19.69599 | 5.874193 | 18.59192
35.84447 | 44.2435 | 38.37837 | 19.68998 | 5.865127 | 18.68839
35.85447 | 44.3304 | 38.46933 | 19.68398 | 5.861067 | 18.78536
35.86447 | 44.4076 | 38.56078 | 19.67798 | 5.846818 | 18.8828
35.87447 | 44.4869 | 38.65272 | 19.67199 | 5.83418 | 18.98073
35.88446 | 44.5687 | 38.74506 | 19.666 | 5.823641 | 19.07905
35.89446 | 44.6464 | 38.83797 | 19.66002 | 5.808428 | 19.17795
35.90446 | 44.7329 | 38.93137 | 19.65405 | 5.801529 | 19.27733
35.91446 | 44.8329 | 39.02525 | 19.64807 | 5.807647 | 19.37718
35.92446 | 44.9023 | 39.11961 | 19.64211 | 5.782685 | 19.47751
35.93446 | 45.0138 | 39.21446 | 19.63615 | 5.799344 | 19.57831
35.94445 | 45.0719 | 39.30967 | 19.6302 | 5.762225 | 19.67948
35.95445 | 45.1751 | 39.40547 | 19.62424 | 5.769633 | 19.78122
35.96445 | 45.2448 | 39.50173 | 19.6183 | 5.743069 | 19.88343
35.97445 | 45.3353 | 39.59846 | 19.61236 | 5.736839 | 19.9861
35.98445 | 45.4274 | 39.69566 | 19.60642 | 5.73174 | 20.08924
35.99444 | 45.489 | 39.79323 | 19.6005 | 5.695774 | 20.19273
36.00444 | 45.5891 | 39.89135 | 19.59457 | 5.697751 | 20.29678
36.01444 | 45.6627 | 39.98993 | 19.58865 | 5.672774 | 20.40128
36.02444 | 45.7702 | 40.08896 | 19.58273 | 5.681243 | 20.50622
36.03444 | 45.8318 | 40.18844 | 19.57682 | 5.643364 | 20.61161
36.04444 | 45.9393 | 40.28836 | 19.57092 | 5.650936 | 20.71744
36.05443 | 46.004 | 40.38863 | 19.56503 | 5.615366 | 20.82361
36.06443 | 46.0722 | 40.48944 | 19.55913 | 5.582765 | 20.93031
36.07443 | 46.1923 | 40.59067 | 19.55324 | 5.601628 | 21.03743
36.08443 | 46.2448 | 40.69234 | 19.54736 | 5.552462 | 21.14498
36.09443 | 46.3364 | 40.79443 | 19.54148 | 5.541974 | 21.25295
36.10442 | 46.4185 | 40.89683 | 19.53561 | 5.521667 | 21.36123
36.11442 | 46.4767 | 40.99975 | 19.52974 | 5.476947 | 21.47002
36.12442 | 46.583 | 41.10308 | 19.52387 | 5.479919 | 21.57921
36.13442 | 46.6398 | 41.20681 | 19.51801 | 5.432989 | 21.6888
36.14442 | 46.7368 | 41.31094 | 19.51216 | 5.425863 | 21.79878
36.15442 | 46.7941 | 41.41545 | 19.50631 | 5.378646 | 21.90915
36.16441 | 46.8953 | 41.52024 | 19.50047 | 5.375063 | 22.01977
36.17441 | 46.9594 | 41.62552 | 19.49463 | 5.333884 | 22.13088
36.18441 | 47.0403 | 41.73117 | 19.4888 | 5.309134 | 22.24237
36.19441 | 47.1161 | 41.83718 | 19.48297 | 5.278921 | 22.35421
36.20441 | 47.196 | 41.94355 | 19.47714 | 5.252449 | 22.46641
36.2144 | 47.2688 | 42.05017 | 19.47133 | 5.218632 | 22.57884
36.2244 | 47.332 | 42.15723 | 19.46552 | 5.174768 | 22.69172
36.2344 | 47.4453 | 42.26463 | 19.45971 | 5.180671 | 22.80492
36.2444 | 47.4954 | 42.37236 | 19.4539 | 5.123044 | 22.91845
36.2544 | 47.6057 | 42.4804 | 19.4481 | 5.125305 | 23.03229
36.2644 | 47.6641 | 42.58875 | 19.44231 | 5.075348 | 23.14644
36.27439 | 47.7555 | 42.6973 | 19.43652 | 5.058204 | 23.26077
36.28439 | 47.8542 | 42.80624 | 19.43074 | 5.04796 | 23.3755
36.29439 | 47.9357 | 42.91547 | 19.42496 | 5.020232 | 23.49051
36.30439 | 48.0194 | 43.02497 | 19.41919 | 4.994432 | 23.60578
36.31439 | 48.1039 | 43.13473 | 19.41342 | 4.969169 | 23.72131
36.32438 | 48.2015 | 43.24464 | 19.40766 | 4.956861 | 23.83698
36.33438 | 48.2947 | 43.3549 | 19.4019 | 4.939804 | 23.953
36.34438 | 48.3752 | 43.46538 | 19.39614 | 4.909816 | 24.06924
36.35438 | 48.4774 | 43.5761 | 19.3904 | 4.901303 | 24.1857
36.36438 | 48.5593 | 43.68702 | 19.38465 | 4.872283 | 24.30237
36.37438 | 48.6502 | 43.79814 | 19.37891 | 4.852064 | 24.41923
36.38437 | 48.7355 | 43.90933 | 19.37318 | 4.826168 | 24.53615
36.39437 | 48.8228 | 44.02081 | 19.36745 | 4.801987 | 24.65336
36.40437 | 48.9335 | 44.13245 | 19.36173 | 4.801047 | 24.77073
36.41437 | 49.0155 | 44.24424 | 19.35601 | 4.771255 | 24.88824
36.42437 | 49.1366 | 44.35617 | 19.35029 | 4.780428 | 25.00588
36.43436 | 49.2469 | 44.46812 | 19.34459 | 4.778784 | 25.12353
36.44436 | 49.3507 | 44.58028 | 19.33888 | 4.770422 | 25.2414
36.45436 | 49.4697 | 44.69254 | 19.33318 | 4.777164 | 25.35935
36.46436 | 49.5774 | 44.80488 | 19.32749 | 4.772525 | 25.47739
36.47436 | 49.7192 | 44.91729 | 19.3218 | 4.801913 | 25.59549
36.48436 | 49.8259 | 45.02975 | 19.31611 | 4.796151 | 25.71364
36.49435 | 49.9676 | 45.14214 | 19.31043 | 4.825459 | 25.83171
36.50435 | 50.1142 | 45.25466 | 19.30476 | 4.859535 | 25.94991
36.51435 | 50.239 | 45.36719 | 19.29909 | 4.871805 | 26.06811
36.52435 | 50.3878 | 45.47972 | 19.29342 | 4.908082 | 26.1863
36.53435 | 50.5467 | 45.59222 | 19.28776 | 4.954479 | 26.30446
36.54434 | 50.6944 | 45.70456 | 19.28211 | 4.989839 | 26.42245
36.55434 | 50.8372 | 45.81696 | 19.27646 | 5.020238 | 26.5405
36.56434 | 51.0044 | 45.92929 | 19.27081 | 5.07511 | 26.65848
36.57434 | 51.1888 | 46.04153 | 19.26517 | 5.147274 | 26.77636
36.58434 | 51.347 | 46.15366 | 19.25953 | 5.193344 | 26.89412
36.59434 | 51.5256 | 46.26566 | 19.2539 | 5.259944 | 27.01176
36.60433 | 51.7292 | 46.3774 | 19.24828 | 5.351795 | 27.12913
36.61433 | 51.8787 | 46.4891 | 19.24265 | 5.389603 | 27.24644
36.62433 | 52.093 | 46.60061 | 19.23704 | 5.492393 | 27.36357
36.63433 | 52.2898 | 46.71192 | 19.23142 | 5.577882 | 27.48049
36.64433 | 52.4666 | 46.82301 | 19.22582 | 5.643593 | 27.59719
36.65432 | 52.6982 | 46.93375 | 19.22022 | 5.764452 | 27.71353
36.66432 | 52.8877 | 47.04434 | 19.21462 | 5.843358 | 27.82972
36.67432 | 53.1279 | 47.15465 | 19.20902 | 5.973249 | 27.94563
36.68432 | 53.3338 | 47.26467 | 19.20344 | 6.069135 | 28.06123
36.69432 | 53.5494 | 47.37436 | 19.19785 | 6.175044 | 28.1765
36.70432 | 53.791 | 47.48371 | 19.19227 | 6.307292 | 28.29144
36.71431 | 53.9917 | 47.59259 | 19.1867 | 6.399108 | 28.40589
36.72431 | 54.2323 | 47.7012 | 19.18113 | 6.531102 | 28.52007
36.73431 | 54.4718 | 47.8094 | 19.17557 | 6.662404 | 28.63383
36.74431 | 54.689 | 47.91717 | 19.17001 | 6.771828 | 28.74717
36.75431 | 54.9453 | 48.0245 | 19.16445 | 6.920805 | 28.86004
36.7643 | 55.168 | 48.13123 | 19.15891 | 7.036773 | 28.97232
36.7743 | 55.4119 | 48.23759 | 19.15336 | 7.174311 | 29.08423
36.7843 | 55.6366 | 48.34344 | 19.14782 | 7.293164 | 29.19562
36.7943 | 55.8965 | 48.44874 | 19.14228 | 7.447756 | 29.30646
36.8043 | 56.1154 | 48.55349 | 19.13675 | 7.561914 | 29.41674
36.8143 | 56.3605 | 48.65765 | 19.13122 | 7.702853 | 29.52643
36.82429 | 56.6081 | 48.7611 | 19.1257 | 7.847001 | 29.6354
36.83429 | 56.8229 | 48.86402 | 19.12019 | 7.95888 | 29.74383
36.84429 | 57.0697 | 48.96629 | 19.11467 | 8.103413 | 29.85162
36.85429 | 57.2961 | 49.06787 | 19.10916 | 8.22823 | 29.95871
36.86429 | 57.5151 | 49.16876 | 19.10366 | 8.346342 | 30.0651
36.87428 | 57.7337 | 49.26882 | 19.09817 | 8.464882 | 30.17065
36.88428 | 57.949 | 49.36822 | 19.09267 | 8.580776 | 30.27555
36.89428 | 58.1537 | 49.46685 | 19.08718 | 8.686846 | 30.37967
36.90428 | 58.3665 | 49.56469 | 19.0817 | 8.801814 | 30.48299
36.91428 | 58.5443 | 49.66169 | 19.07622 | 8.882608 | 30.58548
36.92428 | 58.7643 | 49.75785 | 19.07074 | 9.006448 | 30.68711
36.93427 | 58.9062 | 49.85304 | 19.06527 | 9.053155 | 30.78777
36.94427 | 59.1114 | 49.94743 | 19.05981 | 9.163967 | 30.88763
36.95427 | 59.24 | 50.0409 | 19.05435 | 9.199099 | 30.98656
36.96427 | 59.425 | 50.13342 | 19.04889 | 9.291579 | 31.08453
36.97427 | 59.5538 | 50.22497 | 19.04344 | 9.328831 | 31.18153
36.98426 | 59.6919 | 50.31543 | 19.03799 | 9.376466 | 31.27744
36.99426 | 59.8065 | 50.40496 | 19.03255 | 9.401537 | 31.37241
37.00426 | 59.9408 | 50.49345 | 19.02711 | 9.447348 | 31.46634
37.01426 | 60.0371 | 50.58087 | 19.02168 | 9.456228 | 31.5592
37.02426 | 60.1072 | 50.6672 | 19.01625 | 9.440005 | 31.65095
37.03426 | 60.2405 | 50.7524 | 19.01082 | 9.488099 | 31.74158
37.04425 | 60.2683 | 50.83638 | 19.00541 | 9.431917 | 31.83098
37.05425 | 60.3653 | 50.91928 | 18.99999 | 9.446023 | 31.91929
37.06425 | 60.4062 | 51.00099 | 18.99458 | 9.405213 | 32.00641
37.07425 | 60.4372 | 51.08148 | 18.98917 | 9.355721 | 32.09231
37.08425 | 60.4715 | 51.16073 | 18.98377 | 9.310766 | 32.17696
37.09424 | 60.4836 | 51.23864 | 18.97838 | 9.244956 | 32.26027
37.10424 | 60.502 | 51.31535 | 18.97299 | 9.186647 | 32.34237
37.11424 | 60.5025 | 51.39075 | 18.9676 | 9.111746 | 32.42316
37.12424 | 60.4447 | 51.46483 | 18.96221 | 8.979875 | 32.50261
37.13424 | 60.4481 | 51.53754 | 18.95683 | 8.910559 | 32.58071
37.14424 | 60.3797 | 51.60888 | 18.95146 | 8.770815 | 32.65743
37.15423 | 60.3754 | 51.67876 | 18.94609 | 8.696636 | 32.73267
37.16423 | 60.2645 | 51.74729 | 18.94073 | 8.517211 | 32.80656
37.17423 | 60.2354 | 51.81437 | 18.93537 | 8.421027 | 32.87901
37.18423 | 60.1277 | 51.87999 | 18.93001 | 8.247707 | 32.94998
37.19423 | 60.0361 | 51.94413 | 18.92466 | 8.091965 | 33.01948
37.20422 | 59.9367 | 52.00671 | 18.91932 | 7.929991 | 33.08739
37.21422 | 59.8287 | 52.06782 | 18.91397 | 7.760877 | 33.15385
37.22422 | 59.7059 | 52.12739 | 18.90863 | 7.578512 | 33.21875
37.23422 | 59.5995 | 52.18539 | 18.9033 | 7.414107 | 33.28209
37.24422 | 59.4439 | 52.24182 | 18.89797 | 7.202082 | 33.34385
37.25422 | 59.3334 | 52.29664 | 18.89264 | 7.036759 | 33.404
37.26421 | 59.1635 | 52.34979 | 18.88733 | 6.813707 | 33.46246
37.27421 | 59.0185 | 52.40137 | 18.88201 | 6.617134 | 33.51935
37.28421 | 58.8386 | 52.45128 | 18.8767 | 6.38732 | 33.57458
37.29421 | 58.6951 | 52.49953 | 18.87139 | 6.195571 | 33.62814
37.30421 | 58.493 | 52.54609 | 18.86609 | 5.946909 | 33.68
37.3142 | 58.3516 | 52.5909 | 18.8608 | 5.760701 | 33.7301
37.3242 | 58.1676 | 52.63404 | 18.8555 | 5.533556 | 33.77854
37.3342 | 57.9721 | 52.67545 | 18.85021 | 5.296646 | 33.82524
37.3442 | 57.7946 | 52.71513 | 18.84493 | 5.079474 | 33.8702
37.3542 | 57.6028 | 52.75303 | 18.83965 | 4.84977 | 33.91338
37.3642 | 57.4464 | 52.78917 | 18.83437 | 4.657232 | 33.9548
37.37419 | 57.2315 | 52.82349 | 18.82911 | 4.408014 | 33.99438
37.38419 | 57.0326 | 52.85604 | 18.82384 | 4.176556 | 34.03221
37.39419 | 56.8323 | 52.88679 | 18.81857 | 3.945505 | 34.06822
37.40419 | 56.612 | 52.91573 | 18.81332 | 3.69627 | 34.10241
37.41419 | 56.425 | 52.94283 | 18.80806 | 3.482166 | 34.13477
37.42418 | 56.209 | 52.96808 | 18.80282 | 3.24092 | 34.16526
37.43418 | 55.996 | 52.99151 | 18.79757 | 3.004495 | 34.19393
37.44418 | 55.8119 | 53.01308 | 18.79233 | 2.798822 | 34.22075
37.45418 | 55.5586 | 53.03279 | 18.78709 | 2.525806 | 34.2457
37.46418 | 55.3608 | 53.05064 | 18.78186 | 2.310162 | 34.26878
37.47418 | 55.1002 | 53.06661 | 18.77663 | 2.033589 | 34.28998
37.48417 | 54.8979 | 53.08069 | 18.77141 | 1.817206 | 34.30928
37.49417 | 54.6706 | 53.09291 | 18.7662 | 1.577694 | 34.32671
37.50417 | 54.4327 | 53.10323 | 18.76098 | 1.329471 | 34.34225
37.51417 | 54.1871 | 53.11167 | 18.75577 | 1.075433 | 34.3559
37.52417 | 53.9524 | 53.11821 | 18.75056 | 0.8341865 | 34.36765
37.53416 | 53.7306 | 53.12286 | 18.74537 | 0.6077432 | 34.37749
37.54416 | 53.4953 | 53.12561 | 18.74017 | 0.3696893 | 34.38544
37.55416 | 53.2655 | 53.12648 | 18.73498 | 0.1390237 | 34.3915
37.56416 | 53.0232 | 53.12544 | 18.72979 | -0.1022378 | 34.39565
37.57416 | 52.8256 | 53.12251 | 18.7246 | -0.2969071 | 34.39791
37.58416 | 52.5681 | 53.11769 | 18.71942 | -0.5495855 | 34.39826
37.59415 | 52.3824 | 53.11098 | 18.71425 | -0.7285765 | 34.39673
37.60415 | 52.128 | 53.10238 | 18.70908 | -0.974378 | 34.3933
37.61415 | 51.9609 | 53.09189 | 18.70391 | -1.130992 | 34.38798
37.62415 | 51.7398 | 53.07953 | 18.69875 | -1.339729 | 34.38078
37.63415 | 51.4982 | 53.06529 | 18.69359 | -1.567089 | 34.3717
37.64414 | 51.3185 | 53.0492 | 18.68844 | -1.7307 | 34.36076
37.65414 | 51.0874 | 53.03123 | 18.68329 | -1.943833 | 34.34794
37.66414 | 50.9291 | 53.01141 | 18.67814 | -2.08231 | 34.33327
37.67414 | 50.6921 | 52.98974 | 18.673 | -2.297642 | 34.31674
37.68414 | 50.5092 | 52.96623 | 18.66786 | -2.457032 | 34.29837
37.69414 | 50.3197 | 52.94089 | 18.66273 | -2.621193 | 34.27816
37.70413 | 50.1173 | 52.91376 | 18.6576 | -2.796462 | 34.25616
37.71413 | 49.9511 | 52.8848 | 18.65248 | -2.933697 | 34.23232
37.72413 | 49.7429 | 52.85403 | 18.64736 | -3.111126 | 34.20667
37.73413 | 49.5772 | 52.82148 | 18.64224 | -3.244276 | 34.17923
37.74413 | 49.3996 | 52.78715 | 18.63713 | -3.387546 | 34.15002
37.75412 | 49.2125 | 52.75109 | 18.63203 | -3.538592 | 34.11906
37.76412 | 49.0807 | 52.71325 | 18.62692 | -3.632554 | 34.08633
37.77412 | 48.8912 | 52.67368 | 18.62182 | -3.782484 | 34.05186
37.78412 | 48.7319 | 52.63239 | 18.61673 | -3.900486 | 34.01566
37.79412 | 48.5664 | 52.58939 | 18.61164 | -4.022987 | 33.97775
37.80412 | 48.4216 | 52.5447 | 18.60655 | -4.123099 | 33.93815
37.81411 | 48.2757 | 52.49838 | 18.60147 | -4.222679 | 33.89691
37.82411 | 48.1478 | 52.45036 | 18.59639 | -4.302559 | 33.85397
37.83411 | 47.988 | 52.4007 | 18.59132 | -4.412704 | 33.80939
37.84411 | 47.8794 | 52.34942 | 18.58625 | -4.470021 | 33.76317
37.85411 | 47.7122 | 52.29653 | 18.58118 | -4.584334 | 33.71535
37.8641 | 47.6245 | 52.24212 | 18.57612 | -4.617617 | 33.66599
37.8741 | 47.4695 | 52.18608 | 18.57106 | -4.716578 | 33.61501
37.8841 | 47.3612 | 52.12849 | 18.56601 | -4.767291 | 33.56248
37.8941 | 47.2239 | 52.06938 | 18.56096 | -4.845475 | 33.50842
37.9041 | 47.1116 | 52.00876 | 18.55591 | -4.897157 | 33.45284
37.9141 | 47.0286 | 51.94665 | 18.55087 | -4.918048 | 33.39578
37.92409 | 46.8941 | 51.88315 | 18.54584 | -4.989047 | 33.33731
37.93409 | 46.7953 | 51.81813 | 18.54081 | -5.022826 | 33.27732
37.94409 | 46.6938 | 51.75168 | 18.53578 | -5.057885 | 33.21591
37.95409 | 46.5829 | 51.68384 | 18.53075 | -5.100936 | 33.15308
37.96409 | 46.4855 | 51.61461 | 18.52573 | -5.129112 | 33.08888
37.97408 | 46.3804 | 51.5441 | 18.52072 | -5.163702 | 33.02338
37.98408 | 46.2887 | 51.47219 | 18.5157 | -5.183488 | 32.95648
37.99408 | 46.1878 | 51.39896 | 18.5107 | -5.211162 | 32.88827
38.00408 | 46.0695 | 51.32445 | 18.50569 | -5.254951 | 32.81876
38.01408 | 45.9995 | 51.24867 | 18.50069 | -5.249169 | 32.74798
38.02408 | 45.8827 | 51.17165 | 18.49569 | -5.288946 | 32.67595
38.03407 | 45.7959 | 51.09349 | 18.49071 | -5.297588 | 32.60278
38.04407 | 45.6992 | 51.01406 | 18.48572 | -5.314856 | 32.52834
38.05407 | 45.5924 | 50.93346 | 18.48073 | -5.341056 | 32.45272
38.06407 | 45.5211 | 50.85172 | 18.47575 | -5.330616 | 32.37597
38.07407 | 45.3655 | 50.76885 | 18.47077 | -5.40335 | 32.29808
38.08406 | 45.3221 | 50.68497 | 18.46581 | -5.362874 | 32.21917
38.09406 | 45.2169 | 50.59994 | 18.46084 | -5.383045 | 32.13911
38.10406 | 45.1042 | 50.51386 | 18.45587 | -5.409665 | 32.05799
38.11406 | 45.0284 | 50.42677 | 18.45091 | -5.398366 | 31.97585
38.12406 | 44.9213 | 50.33867 | 18.44596 | -5.417368 | 31.89271
38.13405 | 44.8309 | 50.24969 | 18.44101 | -5.418788 | 31.80868
38.14405 | 44.7201 | 50.15967 | 18.43606 | -5.439573 | 31.72361
38.15405 | 44.6285 | 50.06873 | 18.43111 | -5.440234 | 31.63762
38.16405 | 44.5441 | 49.9769 | 18.42617 | -5.4328 | 31.55073
38.17405 | 44.4172 | 49.88419 | 18.42124 | -5.466992 | 31.46296
38.18405 | 44.3574 | 49.79063 | 18.4163 | -5.433235 | 31.37433
38.19404 | 44.2563 | 49.69635 | 18.41138 | -5.44005 | 31.28497
38.20404 | 44.1695 | 49.60117 | 18.40645 | -5.431675 | 31.19472
38.21404 | 44.0429 | 49.50523 | 18.40153 | -5.462325 | 31.10369
38.22404 | 43.969 | 49.40852 | 18.39662 | -5.439525 | 31.01191
38.23404 | 43.8709 | 49.3111 | 18.3917 | -5.440203 | 30.9194
38.24403 | 43.7664 | 49.21308 | 18.3868 | -5.446683 | 30.82628
38.25403 | 43.6828 | 49.11428 | 18.38189 | -5.431482 | 30.73239
38.26403 | 43.5884 | 49.01483 | 18.37699 | -5.426432 | 30.63784
38.27403 | 43.4769 | 48.91475 | 18.37209 | -5.437854 | 30.54266
38.28403 | 43.3962 | 48.81407 | 18.3672 | -5.417874 | 30.44687
38.29403 | 43.3022 | 48.71281 | 18.36231 | -5.410611 | 30.3505
38.30402 | 43.2304 | 48.61109 | 18.35743 | -5.380688 | 30.25366
38.31402 | 43.1257 | 48.50874 | 18.35255 | -5.38304 | 30.15619
38.32402 | 43.0288 | 48.40588 | 18.34767 | -5.377076 | 30.05821
38.33402 | 42.9323 | 48.30253 | 18.3428 | -5.370227 | 29.95973
38.34402 | 42.8376 | 48.19872 | 18.33793 | -5.361116 | 29.86079
38.35401 | 42.7537 | 48.09456 | 18.33306 | -5.340861 | 29.7615
38.36401 | 42.6568 | 47.98989 | 18.3282 | -5.333089 | 29.66169
38.37401 | 42.5797 | 47.88482 | 18.32334 | -5.305119 | 29.56148
38.38401 | 42.4935 | 47.77938 | 18.31849 | -5.285876 | 29.46089
38.39401 | 42.3894 | 47.67358 | 18.31364 | -5.284179 | 29.35994
38.40401 | 42.3038 | 47.56745 | 18.30879 | -5.263646 | 29.25866
38.414 | 42.2044 | 47.46111 | 18.30395 | -5.256712 | 29.15716
38.424 | 42.1586 | 47.35438 | 18.29911 | -5.195784 | 29.05527
38.434 | 42.0046 | 47.24739 | 18.29427 | -5.242787 | 28.95311
38.444 | 41.955 | 47.14014 | 18.28944 | -5.18514 | 28.8507
38.454 | 41.834 | 47.03267 | 18.28461 | -5.198668 | 28.74805
38.46399 | 41.754 | 46.92511 | 18.27979 | -5.171111 | 28.64532
38.47399 | 41.6826 | 46.81724 | 18.27497 | -5.134644 | 28.54227
38.48399 | 41.551 | 46.70921 | 18.27016 | -5.158207 | 28.43905
38.49399 | 41.5128 | 46.60102 | 18.26534 | -5.088218 | 28.33567
38.50399 | 41.3733 | 46.4927 | 18.26053 | -5.119404 | 28.23217
38.51399 | 41.3011 | 46.38427 | 18.25573 | -5.083173 | 28.12854
38.52398 | 41.219 | 46.27586 | 18.25093 | -5.056858 | 28.02493
38.53398 | 41.1021 | 46.16726 | 18.24613 | -5.06516 | 27.92113
38.54398 | 41.0582 | 46.0586 | 18.24134 | -5.000403 | 27.81726
38.55398 | 40.945 | 45.94991 | 18.23655 | -5.004909 | 27.71336
38.56398 | 40.8314 | 45.84119 | 18.23176 | -5.009791 | 27.60943
38.57397 | 40.7688 | 45.73257 | 18.22698 | -4.963772 | 27.50559
38.58397 | 40.6714 | 45.62386 | 18.2222 | -4.952458 | 27.40165
38.59397 | 40.5898 | 45.51517 | 18.21743 | -4.925369 | 27.29774
38.60397 | 40.4706 | 45.40653 | 18.21266 | -4.935928 | 27.19387
38.61397 | 40.3839 | 45.29794 | 18.20789 | -4.914041 | 27.09005
38.62397 | 40.3255 | 45.18943 | 18.20312 | -4.86393 | 26.98631
38.63396 | 40.2133 | 45.08111 | 18.19837 | -4.867814 | 26.88275
38.64396 | 40.1349 | 44.97279 | 18.19361 | -4.837895 | 26.77918
38.65396 | 40.0374 | 44.8646 | 18.18886 | -4.827196 | 26.67574
38.66396 | 39.9207 | 44.75653 | 18.18411 | -4.83583 | 26.57242
38.67396 | 39.8783 | 44.64861 | 18.17936 | -4.77031 | 26.46925
38.68395 | 39.7483 | 44.54096 | 18.17462 | -4.792656 | 26.36633
38.69395 | 39.666 | 44.43337 | 18.16988 | -4.767373 | 26.26349
38.70395 | 39.5925 | 44.32598 | 18.16515 | -4.733476 | 26.16083
38.71395 | 39.4733 | 44.21878 | 18.16042 | -4.745478 | 26.05836
38.72395 | 39.4451 | 44.11179 | 18.15569 | -4.666692 | 25.9561
38.73395 | 39.3038 | 44.00503 | 18.15096 | -4.701233 | 25.85407
38.74394 | 39.213 | 43.89861 | 18.14625 | -4.685614 | 25.75236
38.75394 | 39.1554 | 43.79234 | 18.14153 | -4.636938 | 25.65081
38.76394 | 39.0062 | 43.68632 | 18.13682 | -4.680123 | 25.5495
38.77394 | 38.9734 | 43.58058 | 18.13211 | -4.60718 | 25.44847
38.78394 | 38.8408 | 43.47512 | 18.1274 | -4.63432 | 25.34772
38.79393 | 38.754 | 43.37006 | 18.1227 | -4.616063 | 25.24736
38.80393 | 38.6651 | 43.2652 | 18.11801 | -4.600097 | 25.14719
38.81393 | 38.585 | 43.16065 | 18.11331 | -4.575647 | 25.04734
38.82393 | 38.489 | 43.05642 | 18.10862 | -4.567416 | 24.9478
38.83393 | 38.4119 | 42.95251 | 18.10393 | -4.540613 | 24.84858
38.84393 | 38.291 | 42.84896 | 18.09924 | -4.557958 | 24.74971
38.85392 | 38.2231 | 42.74586 | 18.09457 | -4.522765 | 24.6513
38.86392 | 38.1261 | 42.64302 | 18.08989 | -4.516923 | 24.55313
38.87392 | 38.0475 | 42.54055 | 18.08522 | -4.493049 | 24.45533
38.88392 | 37.992 | 42.43845 | 18.08055 | -4.446452 | 24.35791
38.89392 | 37.8746 | 42.33674 | 18.07588 | -4.462139 | 24.26086
38.90391 | 37.8121 | 42.23552 | 18.07122 | -4.423421 | 24.1643
38.91391 | 37.7127 | 42.1346 | 18.06656 | -4.421901 | 24.06804
38.92391 | 37.6315 | 42.03409 | 18.0619 | -4.402592 | 23.97219
38.93391 | 37.5747 | 41.934 | 18.05725 | -4.359298 | 23.87675
38.94391 | 37.4713 | 41.83432 | 18.0526 | -4.363024 | 23.78172
38.95391 | 37.407 | 41.73508 | 18.04796 | -4.328081 | 23.68713
38.9639 | 37.2989 | 41.63637 | 18.04332 | -4.337467 | 23.59305
38.9739 | 37.2666 | 41.538 | 18.03868 | -4.271404 | 23.49932
38.9839 | 37.1421 | 41.44009 | 18.03404 | -4.297985 | 23.40604
38.9939 | 37.0852 | 41.34262 | 18.02941 | -4.25742 | 23.31321
39.0039 | 37.0085 | 41.24561 | 18.02478 | -4.237114 | 23.22083
39.01389 | 36.9169 | 41.14917 | 18.02016 | -4.232269 | 23.12901
39.02389 | 36.8632 | 41.0531 | 18.01554 | -4.189902 | 23.03756
39.03389 | 36.7631 | 40.95751 | 18.01092 | -4.194407 | 22.94658
39.04389 | 36.6929 | 40.8624 | 18.00631 | -4.169497 | 22.85609
39.05389 | 36.6253 | 40.76777 | 18.0017 | -4.142466 | 22.76607
39.06389 | 36.5585 | 40.67363 | 17.99709 | -4.115128 | 22.67654
39.07388 | 36.4773 | 40.58009 | 17.99249 | -4.102795 | 22.58761
39.08388 | 36.3853 | 40.48695 | 17.98789 | -4.101646 | 22.49906
39.09388 | 36.3342 | 40.3943 | 17.98329 | -4.060104 | 22.41101
39.10388 | 36.2643 | 40.30217 | 17.9787 | -4.037868 | 22.32347
39.11388 | 36.1794 | 40.21054 | 17.97411 | -4.031142 | 22.23644
39.12387 | 36.1142 | 40.11952 | 17.96952 | -4.005318 | 22.15
39.13387 | 36.0483 | 40.02892 | 17.96494 | -3.980623 | 22.06398
39.14387 | 35.9684 | 39.93885 | 17.96036 | -3.970449 | 21.97849
39.15387 | 35.8866 | 39.8493 | 17.95578 | -3.962695 | 21.89351
39.16387 | 35.8061 | 39.76027 | 17.95121 | -3.954171 | 21.80906
39.17387 | 35.74 | 39.67178 | 17.94664 | -3.931775 | 21.72514
39.18386 | 35.7104 | 39.58389 | 17.94207 | -3.873493 | 21.64182
39.19386 | 35.5977 | 39.49647 | 17.93751 | -3.898769 | 21.55896
39.20386 | 35.5486 | 39.40957 | 17.93295 | -3.860973 | 21.47662
39.21386 | 35.4578 | 39.32322 | 17.92839 | -3.865421 | 21.39483
39.22386 | 35.4003 | 39.23741 | 17.92384 | -3.837106 | 21.31357
39.23385 | 35.2917 | 39.15222 | 17.91929 | -3.860519 | 21.23293
39.24385 | 35.2373 | 39.06749 | 17.91475 | -3.830193 | 21.15275
39.25385 | 35.1612 | 38.98332 | 17.9102 | -3.822116 | 21.07311
39.26385 | 35.084 | 38.89969 | 17.90566 | -3.815688 | 20.99403
39.27385 | 35.0411 | 38.81661 | 17.90112 | -3.775506 | 20.91548
39.28385 | 34.9518 | 38.73408 | 17.89659 | -3.78228 | 20.83749
39.29384 | 34.884 | 38.65218 | 17.89206 | -3.768182 | 20.76012
39.30384 | 34.8084 | 38.57076 | 17.88754 | -3.76236 | 20.68322
39.31384 | 34.7245 | 38.48989 | 17.88301 | -3.765394 | 20.60688
39.32384 | 34.6758 | 38.40958 | 17.87849 | -3.733781 | 20.53109
39.33384 | 34.5835 | 38.32983 | 17.87398 | -3.746329 | 20.45585
39.34383 | 34.5436 | 38.25071 | 17.86947 | -3.707115 | 20.38125
39.35383 | 34.468 | 38.17208 | 17.86495 | -3.704077 | 20.30712
39.36383 | 34.4158 | 38.094 | 17.86045 | -3.678198 | 20.23355
39.37383 | 34.3447 | 38.01648 | 17.85594 | -3.671778 | 20.16053
39.38383 | 34.2647 | 37.93952 | 17.85144 | -3.674818 | 20.08808
39.39383 | 34.2235 | 37.86312 | 17.84694 | -3.639618 | 20.01617
39.40382 | 34.1317 | 37.78735 | 17.84245 | -3.655652 | 19.9449
39.41382 | 34.0785 | 37.71207 | 17.83796 | -3.633573 | 19.87411
39.42382 | 34.012 | 37.63735 | 17.83347 | -3.625355 | 19.80388
39.43382 | 33.9415 | 37.5632 | 17.82899 | -3.621698 | 19.73421
39.44382 | 33.9012 | 37.4896 | 17.82451 | -3.588403 | 19.6651
39.45381 | 33.8387 | 37.41664 | 17.82003 | -3.577938 | 19.59661
39.46381 | 33.7691 | 37.34416 | 17.81556 | -3.575064 | 19.52861
39.47381 | 33.7127 | 37.27225 | 17.81108 | -3.559549 | 19.46116
39.48381 | 33.6478 | 37.20089 | 17.80662 | -3.553092 | 19.39428
39.49381 | 33.5938 | 37.1301 | 17.80215 | -3.536299 | 19.32795
39.50381 | 33.5437 | 37.05986 | 17.79769 | -3.516164 | 19.26218
39.5138 | 33.493 | 36.99025 | 17.79323 | -3.497255 | 19.19702
39.5238 | 33.418 | 36.92114 | 17.78878 | -3.503137 | 19.13236
39.5338 | 33.3618 | 36.85258 | 17.78432 | -3.490777 | 19.06825
39.5438 | 33.3373 | 36.78457 | 17.77987 | -3.447274 | 19.0047
39.5538 | 33.2757 | 36.71713 | 17.77542 | -3.441427 | 18.9417
39.56379 | 33.2038 | 36.6503 | 17.77099 | -3.446501 | 18.87932
39.57379 | 33.1563 | 36.58397 | 17.76654 | -3.427666 | 18.81742
39.58379 | 33.0902 | 36.51818 | 17.76211 | -3.427984 | 18.75608
39.59379 | 33.0592 | 36.45296 | 17.75767 | -3.393755 | 18.69528
39.60379 | 32.9876 | 36.38828 | 17.75324 | -3.40068 | 18.63504
39.61379 | 32.9395 | 36.32416 | 17.74881 | -3.384656 | 18.57534
39.62378 | 32.9109 | 36.26066 | 17.74439 | -3.349757 | 18.51626
39.63378 | 32.8413 | 36.19763 | 17.73997 | -3.356332 | 18.45766
39.64378 | 32.7893 | 36.13515 | 17.73555 | -3.345855 | 18.3996
39.65378 | 32.733 | 36.07323 | 17.73113 | -3.340227 | 18.34209
39.66378 | 32.6665 | 36.01184 | 17.72672 | -3.345344 | 18.28512
39.67377 | 32.6507 | 35.95107 | 17.72232 | -3.300367 | 18.22875
39.68377 | 32.5559 | 35.89077 | 17.71791 | -3.334873 | 18.17286
39.69377 | 32.5367 | 35.83102 | 17.71351 | -3.294323 | 18.11752
39.70377 | 32.4824 | 35.77181 | 17.7091 | -3.289414 | 18.06271
39.71377 | 32.4317 | 35.71314 | 17.70471 | -3.281444 | 18.00844
39.72377 | 32.3767 | 35.65501 | 17.70031 | -3.278314 | 17.9547
39.73376 | 32.3236 | 35.59748 | 17.69592 | -3.273876 | 17.90155
39.74376 | 32.2619 | 35.54042 | 17.69154 | -3.27852 | 17.84888
39.75376 | 32.2329 | 35.4839 | 17.68715 | -3.250999 | 17.79675
39.76376 | 32.179 | 35.42791 | 17.68277 | -3.248915 | 17.74515
39.77376 | 32.1358 | 35.37246 | 17.67839 | -3.236659 | 17.69407
39.78375 | 32.0949 | 35.31759 | 17.67402 | -3.222685 | 17.64357
39.79375 | 32.0546 | 35.26319 | 17.66964 | -3.20859 | 17.59355
39.80375 | 31.9767 | 35.20932 | 17.66527 | -3.232622 | 17.54405
39.81375 | 31.9725 | 35.15598 | 17.6609 | -3.183483 | 17.49508
39.82375 | 31.9103 | 35.10317 | 17.65654 | -3.192866 | 17.44663
39.83375 | 31.8777 | 35.05087 | 17.65218 | -3.173174 | 17.3987
39.84374 | 31.8427 | 34.99916 | 17.64782 | -3.156456 | 17.35133
39.85374 | 31.7756 | 34.94791 | 17.64347 | -3.172307 | 17.30444
39.86374 | 31.7863 | 34.89718 | 17.63911 | -3.110876 | 17.25806
39.87374 | 31.7149 | 34.84696 | 17.63476 | -3.132063 | 17.2122
39.88374 | 31.6829 | 34.79727 | 17.63042 | -3.114366 | 17.16685
39.89373 | 31.6591 | 34.74813 | 17.62608 | -3.089033 | 17.12206
39.90373 | 31.6216 | 34.69946 | 17.62174 | -3.077863 | 17.07773
39.91373 | 31.5793 | 34.65131 | 17.6174 | -3.072006 | 17.03391
39.92373 | 31.5433 | 34.60366 | 17.61306 | -3.060357 | 16.99059
39.93373 | 31.5028 | 34.55652 | 17.60873 | -3.053717 | 16.94779
39.94373 | 31.4836 | 34.50989 | 17.6044 | -3.026285 | 16.90549
39.95372 | 31.4293 | 34.46381 | 17.60008 | -3.034506 | 16.86373
39.96372 | 31.4273 | 34.41818 | 17.59575 | -2.990881 | 16.82243
39.97372 | 31.3839 | 34.37306 | 17.59143 | -2.98916 | 16.78163
39.98372 | 31.3313 | 34.32844 | 17.58712 | -2.997138 | 16.74132
39.99372 | 31.3106 | 34.28431 | 17.5828 | -2.973714 | 16.70151
40.00371 | 31.2743 | 34.24073 | 17.57849 | -2.966432 | 16.66224
40.01371 | 31.2488 | 34.1976 | 17.57418 | -2.948801 | 16.62342
40.02371 | 31.2404 | 34.15496 | 17.56988 | -2.914565 | 16.58509
40.03371 | 31.1827 | 34.11282 | 17.56557 | -2.930122 | 16.54725
40.04371 | 31.1702 | 34.07117 | 17.56127 | -2.90097 | 16.5099
40.05371 | 31.1078 | 34.03001 | 17.55697 | -2.922207 | 16.47303
40.0637 | 31.1117 | 33.98937 | 17.55268 | -2.877671 | 16.43669
40.0737 | 31.0508 | 33.94918 | 17.54839 | -2.898382 | 16.40079
40.0837 | 31.023 | 33.90948 | 17.5441 | -2.886478 | 16.36538
40.0937 | 31.0007 | 33.87026 | 17.53981 | -2.869557 | 16.33044
40.1037 | 30.9628 | 33.83152 | 17.53553 | -2.868718 | 16.29599
40.11369 | 30.9622 | 33.7933 | 17.53125 | -2.831096 | 16.26204
40.12369 | 30.9131 | 33.75552 | 17.52697 | -2.842416 | 16.22854
40.13369 | 30.8993 | 33.71821 | 17.5227 | -2.818912 | 16.19551
40.14369 | 30.8631 | 33.68138 | 17.51842 | -2.818285 | 16.16296
40.15369 | 30.8323 | 33.64503 | 17.51415 | -2.812729 | 16.13087
40.16369 | 30.816 | 33.60915 | 17.50989 | -2.793148 | 16.09926
40.17368 | 30.7842 | 33.57377 | 17.50563 | -2.789571 | 16.06814
40.18368 | 30.7994 | 33.53883 | 17.50136 | -2.739429 | 16.03747
40.19368 | 30.7336 | 33.50436 | 17.49711 | -2.770757 | 16.00725
40.20368 | 30.7297 | 33.47035 | 17.49285 | -2.74065 | 15.9775
40.21368 | 30.718 | 33.43681 | 17.48859 | -2.718808 | 15.94821
40.22367 | 30.6829 | 33.40377 | 17.48435 | -2.72087 | 15.91942
40.23367 | 30.6764 | 33.37115 | 17.4801 | -2.694754 | 15.89105
40.24367 | 30.6499 | 33.339 | 17.47585 | -2.6891 | 15.86315
40.25367 | 30.6305 | 33.3073 | 17.47161 | -2.676803 | 15.83569
40.26367 | 30.6245 | 33.27606 | 17.46737 | -2.651565 | 15.80869
40.27367 | 30.5948 | 33.24528 | 17.46313 | -2.650483 | 15.78215
40.28366 | 30.5859 | 33.21499 | 17.4589 | -2.629086 | 15.75608
40.29366 | 30.5794 | 33.18511 | 17.45467 | -2.605713 | 15.73044
40.30366 | 30.5355 | 33.15569 | 17.45044 | -2.620192 | 15.70525
40.31366 | 30.5451 | 33.12672 | 17.44621 | -2.581621 | 15.68051
40.32366 | 30.5068 | 33.0982 | 17.44199 | -2.5914 | 15.65621
40.33365 | 30.527 | 33.07015 | 17.43777 | -2.543151 | 15.63238
40.34365 | 30.4967 | 33.04252 | 17.43355 | -2.545823 | 15.60897
40.35365 | 30.5113 | 33.01535 | 17.42934 | -2.504047 | 15.58601
40.36365 | 30.5054 | 32.98861 | 17.42512 | -2.483212 | 15.56349
40.37365 | 30.4537 | 32.96232 | 17.42091 | -2.508618 | 15.5414
40.38365 | 30.4603 | 32.93647 | 17.41671 | -2.476166 | 15.51976
40.39364 | 30.4346 | 32.91107 | 17.4125 | -2.476474 | 15.49857
40.40364 | 30.4799 | 32.8861 | 17.4083 | -2.406201 | 15.4778
40.41364 | 30.4241 | 32.86157 | 17.4041 | -2.437465 | 15.45746
40.42364 | 30.4329 | 32.83746 | 17.3999 | -2.404565 | 15.43756
40.43364 | 30.4184 | 32.8138 | 17.39571 | -2.395402 | 15.41809
40.44363 | 30.3798 | 32.7906 | 17.39152 | -2.410798 | 15.39908
40.45363 | 30.385 | 32.7678 | 17.38733 | -2.382802 | 15.38047
40.46363 | 30.3756 | 32.74543 | 17.38314 | -2.369831 | 15.36229
40.47363 | 30.3707 | 32.72349 | 17.37896 | -2.352794 | 15.34454
40.48363 | 30.3706 | 32.70199 | 17.37477 | -2.331388 | 15.32721
40.49363 | 30.352 | 32.68091 | 17.37059 | -2.32891 | 15.31032
40.50362 | 30.3346 | 32.66028 | 17.36642 | -2.325683 | 15.29386
40.51362 | 30.3454 | 32.64006 | 17.36225 | -2.294656 | 15.27781
40.52362 | 30.3047 | 32.62025 | 17.35807 | -2.315554 | 15.26218
40.53362 | 30.3368 | 32.60088 | 17.3539 | -2.264076 | 15.24697
40.54362 | 30.3053 | 32.58192 | 17.34974 | -2.276621 | 15.23218
40.55361 | 30.3249 | 32.5634 | 17.34558 | -2.238504 | 15.21783
40.56361 | 30.302 | 32.54529 | 17.34141 | -2.243289 | 15.20387
40.57361 | 30.2955 | 32.52759 | 17.33725 | -2.232093 | 15.19034
40.58361 | 30.288 | 32.51032 | 17.3331 | -2.222317 | 15.17722
40.59361 | 30.2721 | 32.49345 | 17.32894 | -2.221355 | 15.16451
40.60361 | 30.3029 | 32.47701 | 17.32479 | -2.17411 | 15.15222
40.6136 | 30.2899 | 32.46099 | 17.32065 | -2.171094 | 15.14035
40.6236 | 30.2966 | 32.44538 | 17.3165 | -2.14878 | 15.12888
40.6336 | 30.2829 | 32.43018 | 17.31235 | -2.147276 | 15.11782
40.6436 | 30.2777 | 32.41538 | 17.30821 | -2.137684 | 15.10717
40.6536 | 30.2939 | 32.401 | 17.30407 | -2.107103 | 15.09693
40.66359 | 30.2861 | 32.38705 | 17.29994 | -2.100945 | 15.08711
40.67359 | 30.3019 | 32.37348 | 17.2958 | -2.071583 | 15.07768
40.68359 | 30.3046 | 32.36033 | 17.29167 | -2.055728 | 15.06866
40.69359 | 30.2983 | 32.34758 | 17.28754 | -2.049281 | 15.06004
40.70359 | 30.3206 | 32.33524 | 17.28341 | -2.014641 | 15.05183
40.71359 | 30.3236 | 32.32331 | 17.27929 | -1.999708 | 15.04402
40.72358 | 30.3213 | 32.31179 | 17.27517 | -1.990492 | 15.03662
40.73358 | 30.3482 | 32.30066 | 17.27105 | -1.952464 | 15.02962
40.74358 | 30.3258 | 32.28994 | 17.26693 | -1.964139 | 15.02301
40.75358 | 30.3672 | 32.27961 | 17.26281 | -1.912415 | 15.0168
40.76358 | 30.3741 | 32.26969 | 17.2587 | -1.895586 | 15.01098
40.77357 | 30.3826 | 32.26018 | 17.2546 | -1.877578 | 15.00558
40.78357 | 30.3888 | 32.25105 | 17.25049 | -1.862254 | 15.00057
40.79357 | 30.4047 | 32.24233 | 17.24638 | -1.837629 | 14.99595
40.80357 | 30.4189 | 32.234 | 17.24228 | -1.815101 | 14.99172
40.81357 | 30.4106 | 32.22607 | 17.23818 | -1.81547 | 14.98789
40.82357 | 30.4511 | 32.21853 | 17.23408 | -1.767433 | 14.98446
40.83356 | 30.4362 | 32.2114 | 17.22998 | -1.7752 | 14.98142
40.84356 | 30.4629 | 32.20465 | 17.22589 | -1.741753 | 14.97876
40.85356 | 30.457 | 32.1983 | 17.2218 | -1.7413 | 14.9765
40.86356 | 30.4597 | 32.19234 | 17.21771 | -1.73264 | 14.97463
40.87356 | 30.5101 | 32.18677 | 17.21362 | -1.676672 | 14.97315
40.88355 | 30.4964 | 32.1816 | 17.20954 | -1.685195 | 14.97206
40.89355 | 30.5131 | 32.17681 | 17.20546 | -1.663708 | 14.97135
40.90355 | 30.5361 | 32.17241 | 17.20138 | -1.636311 | 14.97103
40.91355 | 30.5194 | 32.1684 | 17.1973 | -1.649002 | 14.9711
40.92355 | 30.5531 | 32.16478 | 17.19322 | -1.611683 | 14.97156
40.93355 | 30.5629 | 32.16155 | 17.18915 | -1.59865 | 14.9724
40.94354 | 30.5759 | 32.15871 | 17.18508 | -1.582808 | 14.97363
40.95354 | 30.5936 | 32.15625 | 17.18101 | -1.562648 | 14.97524
40.96354 | 30.6021 | 32.15417 | 17.17695 | -1.552074 | 14.97723
40.97354 | 30.6408 | 32.15248 | 17.17288 | -1.511685 | 14.9796
40.98354 | 30.6413 | 32.15118 | 17.16882 | -1.509881 | 14.98236
40.99353 | 30.6608 | 32.15026 | 17.16476 | -1.489458 | 14.98549
41.00353 | 30.6909 | 32.14972 | 17.16071 | -1.458819 | 14.98901
41.01353 | 30.6845 | 32.14956 | 17.15665 | -1.465062 | 14.99291
41.02353 | 30.7374 | 32.14978 | 17.1526 | -1.412384 | 14.99719
41.03353 | 30.7286 | 32.15039 | 17.14855 | -1.421789 | 15.00184
41.04353 | 30.7593 | 32.15137 | 17.1445 | -1.392073 | 15.00688
41.05352 | 30.7944 | 32.15274 | 17.14046 | -1.358335 | 15.01228
41.06352 | 30.8117 | 32.15448 | 17.13641 | -1.342778 | 15.01807
41.07352 | 30.843 | 32.1566 | 17.13237 | -1.313598 | 15.02423
41.08352 | 30.8394 | 32.1591 | 17.12833 | -1.319696 | 15.03077
41.09352 | 30.8842 | 32.16197 | 17.12429 | -1.27777 | 15.03768
41.10351 | 30.9268 | 32.16522 | 17.12026 | -1.238417 | 15.04496
41.11351 | 30.9389 | 32.16884 | 17.11623 | -1.229943 | 15.05262
41.12351 | 31.0127 | 32.17284 | 17.11219 | -1.160143 | 15.06065
41.13351 | 31.0089 | 32.17722 | 17.10817 | -1.168317 | 15.06905
41.14351 | 31.049 | 32.18197 | 17.10414 | -1.132965 | 15.07783
41.15351 | 31.0906 | 32.18709 | 17.10011 | -1.096486 | 15.08697
41.1635 | 31.1253 | 32.19257 | 17.09609 | -1.067273 | 15.09648
41.1735 | 31.1894 | 32.19844 | 17.09207 | -1.009038 | 15.10636
41.1835 | 31.2102 | 32.20467 | 17.08806 | -0.9944719 | 15.11662
41.1935 | 31.2486 | 32.21128 | 17.08404 | -0.9626784 | 15.12724
41.2035 | 31.2952 | 32.21825 | 17.08003 | -0.9230531 | 15.13823
41.21349 | 31.3176 | 32.22559 | 17.07602 | -0.9079899 | 15.14957
41.22349 | 31.3949 | 32.2333 | 17.07201 | -0.838401 | 15.16129
41.23349 | 31.4118 | 32.24138 | 17.068 | -0.8295802 | 15.17338
41.24349 | 31.4682 | 32.24983 | 17.06399 | -0.781626 | 15.18583
41.25349 | 31.4759 | 32.25864 | 17.05999 | -0.7827374 | 15.19865
41.26349 | 31.5115 | 32.26782 | 17.05599 | -0.7563161 | 15.21183
41.27348 | 31.5734 | 32.27735 | 17.05199 | -0.7039491 | 15.22536
41.28348 | 31.5952 | 32.28726 | 17.048 | -0.6920564 | 15.23926
41.29348 | 31.6701 | 32.29753 | 17.044 | -0.6274257 | 15.25353
41.30348 | 31.6751 | 32.30816 | 17.04001 | -0.6330592 | 15.26815
41.31348 | 31.7175 | 32.31915 | 17.03602 | -0.6016533 | 15.28314
41.32347 | 31.7587 | 32.3305 | 17.03203 | -0.5717985 | 15.29847
41.33347 | 31.7771 | 32.34222 | 17.02804 | -0.5651152 | 15.31417
41.34347 | 31.8604 | 32.35429 | 17.02406 | -0.4938903 | 15.33023
41.35347 | 31.8811 | 32.36673 | 17.02007 | -0.4856305 | 15.34666
41.36347 | 31.9213 | 32.37952 | 17.01609 | -0.4582239 | 15.36343
41.37347 | 31.9689 | 32.39267 | 17.01211 | -0.4237748 | 15.38056
41.38346 | 32.001 | 32.40617 | 17.00814 | -0.4051683 | 15.39803
41.39346 | 32.0497 | 32.42003 | 17.00417 | -0.3703326 | 15.41587
41.40346 | 32.0917 | 32.43425 | 17.00019 | -0.342551 | 15.43406
41.41346 | 32.1184 | 32.44882 | 16.99622 | -0.3304241 | 15.4526
41.42346 | 32.1612 | 32.46375 | 16.99225 | -0.3025495 | 15.4715
41.43345 | 32.1687 | 32.47901 | 16.98829 | -0.3103141 | 15.49072
41.44345 | 32.2375 | 32.49464 | 16.98432 | -0.2571446 | 15.51032
41.45345 | 32.2426 | 32.51063 | 16.98036 | -0.2680261 | 15.53026
41.46345 | 32.2836 | 32.52696 | 16.9764 | -0.2433568 | 15.55056
41.47345 | 32.3347 | 32.54364 | 16.97244 | -0.2089376 | 15.5712
41.48344 | 32.3546 | 32.56065 | 16.96849 | -0.2060499 | 15.59216
41.49344 | 32.397 | 32.57802 | 16.96453 | -0.1810247 | 15.61349
41.50344 | 32.4065 | 32.59575 | 16.96058 | -0.1892463 | 15.63517
41.51344 | 32.4387 | 32.61381 | 16.95663 | -0.1751127 | 15.65719
41.52344 | 32.4711 | 32.63222 | 16.95268 | -0.1611236 | 15.67955
41.53344 | 32.517 | 32.65098 | 16.94873 | -0.1339779 | 15.70225
41.54343 | 32.5516 | 32.67006 | 16.94479 | -0.1184555 | 15.72527
41.55343 | 32.5604 | 32.68948 | 16.94084 | -0.1290848 | 15.74864
41.56343 | 32.5919 | 32.70927 | 16.9369 | -0.1173689 | 15.77237
41.57343 | 32.6273 | 32.72938 | 16.93296 | -0.1020768 | 15.79641
41.58343 | 32.6374 | 32.74984 | 16.92902 | -0.1124367 | 15.82081
41.59342 | 32.676 | 32.77061 | 16.92509 | -0.09460614 | 15.84551
41.60342 | 32.6978 | 32.79173 | 16.92116 | -0.09393037 | 15.87057
41.61342 | 32.7292 | 32.81319 | 16.91722 | -0.08398914 | 15.89596
41.62342 | 32.7521 | 32.83498 | 16.91329 | -0.08287957 | 15.92169
41.63342 | 32.7812 | 32.8571 | 16.90936 | -0.0759027 | 15.94774
41.64342 | 32.8154 | 32.87956 | 16.90544 | -0.06415604 | 15.97412
41.65341 | 32.8484 | 32.90231 | 16.90152 | -0.05391449 | 16.0008
41.66341 | 32.8681 | 32.92542 | 16.89759 | -0.05732271 | 16.02783
41.67341 | 32.8866 | 32.94886 | 16.89367 | -0.06225837 | 16.05519
41.68341 | 32.9074 | 32.97262 | 16.88975 | -0.06521758 | 16.08287
41.69341 | 32.9558 | 32.9967 | 16.88583 | -0.04089973 | 16.11087
41.7034 | 32.9729 | 33.02108 | 16.88192 | -0.04817993 | 16.13916
41.7134 | 33.0358 | 33.0458 | 16.87801 | -0.01000398 | 16.1678
41.7234 | 33.0224 | 33.07085 | 16.8741 | -0.04844621 | 16.19675
41.7334 | 33.0608 | 33.0962 | 16.87018 | -0.03540418 | 16.22602
41.7434 | 33.0907 | 33.12188 | 16.86628 | -0.03117777 | 16.2556
41.7534 | 33.1153 | 33.14787 | 16.86237 | -0.03256591 | 16.2855
41.76339 | 33.1397 | 33.17412 | 16.85847 | -0.03442347 | 16.31566
41.77339 | 33.1708 | 33.20073 | 16.85456 | -0.02993225 | 16.34617
41.78339 | 33.1893 | 33.22765 | 16.85066 | -0.03834933 | 16.37699
41.79339 | 33.2399 | 33.25487 | 16.84676 | -0.01497122 | 16.40811
41.80339 | 33.2401 | 33.2824 | 16.84286 | -0.04229891 | 16.43953
41.81338 | 33.3091 | 33.3102 | 16.83897 | -0.00110154 | 16.47123
41.82338 | 33.2975 | 33.33833 | 16.83508 | -0.04083116 | 16.50325
41.83338 | 33.3583 | 33.36676 | 16.83118 | -0.008460155 | 16.53558
41.84338 | 33.383 | 33.39548 | 16.82729 | -0.01248381 | 16.56819
41.85338 | 33.4082 | 33.4245 | 16.8234 | -0.01630249 | 16.6011
41.86338 | 33.4509 | 33.45381 | 16.81952 | -0.002912462 | 16.6343
41.87337 | 33.4564 | 33.48338 | 16.81563 | -0.02698458 | 16.66775
41.88337 | 33.5209 | 33.51327 | 16.81175 | 0.007627643 | 16.70152
41.89337 | 33.5173 | 33.54344 | 16.80787 | -0.0261441 | 16.73558
41.90337 | 33.5533 | 33.5739 | 16.80398 | -0.02060066 | 16.76992
41.91337 | 33.5889 | 33.60464 | 16.80011 | -0.01573573 | 16.80453
41.92336 | 33.5977 | 33.63562 | 16.79623 | -0.03791923 | 16.83939
41.93336 | 33.617 | 33.66691 | 16.79236 | -0.04990622 | 16.87455
41.94336 | 33.6624 | 33.69847 | 16.78848 | -0.03606745 | 16.90999
41.95336 | 33.6575 | 33.7303 | 16.78461 | -0.0727987 | 16.94569
41.96336 | 33.7035 | 33.7624 | 16.78074 | -0.05889663 | 16.98166
41.97336 | 33.6994 | 33.79476 | 16.77687 | -0.09535771 | 17.01789
41.98335 | 33.752 | 33.82735 | 16.773 | -0.07534955 | 17.05434
41.99335 | 33.7626 | 33.86023 | 16.76914 | -0.09763186 | 17.09109
42.00335 | 33.7839 | 33.89337 | 16.76527 | -0.1094694 | 17.1281
42.01335 | 33.8023 | 33.92676 | 16.76141 | -0.1244594 | 17.16535
42.02335 | 33.8185 | 33.9604 | 16.75755 | -0.1418997 | 17.20285
42.03334 | 33.8474 | 33.99425 | 16.75369 | -0.1468537 | 17.24056
42.04334 | 33.8768 | 34.02838 | 16.74984 | -0.1515831 | 17.27855
42.05334 | 33.8734 | 34.06275 | 16.74598 | -0.1893523 | 17.31677
42.06334 | 33.9145 | 34.09736 | 16.74213 | -0.1828567 | 17.35523
42.07334 | 33.9042 | 34.1322 | 16.73827 | -0.2279969 | 17.39392
42.08334 | 33.9492 | 34.16726 | 16.73442 | -0.2180646 | 17.43284
42.09333 | 33.9439 | 34.20252 | 16.73057 | -0.2586224 | 17.47195
42.10333 | 33.941 | 34.23804 | 16.72673 | -0.2970406 | 17.51131
42.11333 | 33.979 | 34.27378 | 16.72288 | -0.2947759 | 17.5509
42.12333 | 33.9584 | 34.30973 | 16.71903 | -0.3513263 | 17.59069
42.13333 | 34.0197 | 34.34589 | 16.71519 | -0.3261856 | 17.6307
42.14332 | 34.0256 | 34.38222 | 16.71135 | -0.356619 | 17.67087
42.15332 | 34.0176 | 34.41879 | 16.70751 | -0.4011892 | 17.71128
42.16332 | 34.0418 | 34.45556 | 16.70367 | -0.4137585 | 17.75189
42.17332 | 34.0485 | 34.49252 | 16.69983 | -0.4440235 | 17.79269
42.18332 | 34.0864 | 34.52968 | 16.696 | -0.4432791 | 17.83368
42.19332 | 34.1059 | 34.56702 | 16.69216 | -0.4611197 | 17.87486
42.20331 | 34.1099 | 34.60451 | 16.68833 | -0.4946074 | 17.91617
42.21331 | 34.1347 | 34.64221 | 16.6845 | -0.5075073 | 17.9577
42.22331 | 34.157 | 34.68008 | 16.68067 | -0.5230807 | 17.99941
42.23331 | 34.1998 | 34.71812 | 16.67684 | -0.5183218 | 18.04128
42.24331 | 34.2079 | 34.75633 | 16.67302 | -0.5484268 | 18.08331
42.2533 | 34.2016 | 34.79465 | 16.6692 | -0.5930516 | 18.12546
42.2633 | 34.23 | 34.83317 | 16.66537 | -0.6031706 | 18.1678
42.2733 | 34.2456 | 34.87184 | 16.66155 | -0.6262351 | 18.21029
42.2833 | 34.2921 | 34.91065 | 16.65773 | -0.6185455 | 18.25292
42.2933 | 34.2883 | 34.94959 | 16.65391 | -0.661294 | 18.29569
42.3033 | 34.3122 | 34.98867 | 16.65009 | -0.6764733 | 18.33858
42.31329 | 34.332 | 35.02785 | 16.64628 | -0.6958475 | 18.38157
42.32329 | 34.3652 | 35.06718 | 16.64246 | -0.7019786 | 18.42472
42.33329 | 34.3838 | 35.10663 | 16.63865 | -0.7228282 | 18.46798
42.34329 | 34.3889 | 35.14619 | 16.63484 | -0.7572894 | 18.51135
42.35329 | 34.427 | 35.18586 | 16.63103 | -0.7588552 | 18.55483
42.36328 | 34.445 | 35.22558 | 16.62722 | -0.7805842 | 18.59836
42.37328 | 34.4519 | 35.26545 | 16.62341 | -0.8135463 | 18.64204
42.38328 | 34.5001 | 35.3054 | 16.6196 | -0.8052958 | 18.68579
42.39328 | 34.4902 | 35.34543 | 16.6158 | -0.8552281 | 18.72963
42.40328 | 34.5323 | 35.38554 | 16.612 | -0.8532361 | 18.77354
42.41328 | 34.5482 | 35.42572 | 16.60819 | -0.8775168 | 18.81752
42.42327 | 34.5444 | 35.46592 | 16.6044 | -0.9215189 | 18.86152
42.43327 | 34.5902 | 35.50622 | 16.6006 | -0.9160204 | 18.90563
42.44327 | 34.5791 | 35.54657 | 16.5968 | -0.9674718 | 18.94978
42.45327 | 34.6297 | 35.58697 | 16.593 | -0.9572687 | 18.99397
42.46327 | 34.6269 | 35.6274 | 16.5892 | -1.000503 | 19.0382
42.47326 | 34.664 | 35.66783 | 16.58541 | -1.00383 | 19.08242
42.48326 | 34.6697 | 35.70832 | 16.58162 | -1.03862 | 19.1267
42.49326 | 34.6903 | 35.74883 | 16.57783 | -1.058528 | 19.171
42.50326 | 34.7236 | 35.78935 | 16.57404 | -1.065746 | 19.21531
42.51326 | 34.7371 | 35.82987 | 16.57025 | -1.092768 | 19.25962
42.52326 | 34.7445 | 35.87039 | 16.56646 | -1.125888 | 19.30393
42.53325 | 34.7902 | 35.91086 | 16.56268 | -1.120655 | 19.34818
42.54325 | 34.8027 | 35.95135 | 16.55889 | -1.148648 | 19.39245
42.55325 | 34.8371 | 35.99181 | 16.55511 | -1.15471 | 19.4367
42.56325 | 34.8563 | 36.03224 | 16.55133 | -1.175941 | 19.48091
42.57325 | 34.8576 | 36.07263 | 16.54755 | -1.215032 | 19.52508
42.58324 | 34.9117 | 36.11294 | 16.54377 | -1.201239 | 19.56917
42.59324 | 34.9226 | 36.15323 | 16.53999 | -1.230625 | 19.61323
42.60324 | 34.9588 | 36.19345 | 16.53621 | -1.234648 | 19.65723
42.61324 | 34.951 | 36.2336 | 16.53244 | -1.282602 | 19.70116
42.62324 | 34.9898 | 36.27367 | 16.52866 | -1.283874 | 19.74501
42.63324 | 35.0212 | 36.31366 | 16.52489 | -1.292459 | 19.78877
42.64323 | 35.0733 | 36.35351 | 16.52112 | -1.280212 | 19.83239
42.65323 | 35.0637 | 36.3933 | 16.51735 | -1.329598 | 19.87595
42.66323 | 35.0774 | 36.43297 | 16.51358 | -1.355572 | 19.91939
42.67323 | 35.1164 | 36.47253 | 16.50981 | -1.356126 | 19.96271
42.68323 | 35.1408 | 36.51195 | 16.50605 | -1.371152 | 20.00591
42.69322 | 35.1707 | 36.5512 | 16.50228 | -1.380495 | 20.04891
42.70322 | 35.1879 | 36.59034 | 16.49852 | -1.402439 | 20.09182
42.71322 | 35.1888 | 36.62934 | 16.49475 | -1.440537 | 20.13458
42.72322 | 35.2421 | 36.66815 | 16.49099 | -1.426054 | 20.17716
42.73322 | 35.263 | 36.70681 | 16.48723 | -1.44381 | 20.21958
42.74322 | 35.2679 | 36.74528 | 16.48347 | -1.477385 | 20.26181
42.75321 | 35.3137 | 36.78353 | 16.47972 | -1.469834 | 20.30382
42.76321 | 35.3226 | 36.82162 | 16.47596 | -1.499022 | 20.34566
42.77321 | 35.3481 | 36.85951 | 16.4722 | -1.511405 | 20.3873
42.78321 | 35.3766 | 36.89717 | 16.46845 | -1.520572 | 20.42873
42.79321 | 35.4085 | 36.93461 | 16.46469 | -1.526112 | 20.46992
42.8032 | 35.4359 | 36.97179 | 16.46094 | -1.535888 | 20.51084
42.8132 | 35.4406 | 37.00875 | 16.45719 | -1.568149 | 20.55156
42.8232 | 35.4964 | 37.04547 | 16.45344 | -1.549067 | 20.59203
42.8332 | 35.4932 | 37.08192 | 16.44969 | -1.588716 | 20.63222
42.8432 | 35.5404 | 37.1181 | 16.44594 | -1.577702 | 20.67216
42.8532 | 35.5574 | 37.154 | 16.4422 | -1.5966 | 20.7118
42.86319 | 35.5676 | 37.18958 | 16.43845 | -1.621979 | 20.75112
42.87319 | 35.6095 | 37.2249 | 16.43471 | -1.615401 | 20.79019
42.88319 | 35.6132 | 37.25991 | 16.43096 | -1.646706 | 20.82894
42.89319 | 35.651 | 37.2946 | 16.42722 | -1.643602 | 20.86738
42.90319 | 35.6871 | 37.32897 | 16.42348 | -1.641867 | 20.90549
42.91318 | 35.6639 | 37.36295 | 16.41974 | -1.699052 | 20.94321
42.92318 | 35.7193 | 37.39664 | 16.416 | -1.677337 | 20.98063
42.93318 | 35.7221 | 37.42997 | 16.41227 | -1.707871 | 21.01771
42.94318 | 35.7551 | 37.46294 | 16.40853 | -1.707841 | 21.05441
42.95318 | 35.7731 | 37.49554 | 16.40479 | -1.722438 | 21.09075
42.96318 | 35.7572 | 37.52775 | 16.40106 | -1.770552 | 21.12669
42.97317 | 35.8068 | 37.55955 | 16.39733 | -1.752746 | 21.16222
42.98317 | 35.8173 | 37.59097 | 16.39359 | -1.773669 | 21.19737
42.99317 | 35.8457 | 37.62198 | 16.38986 | -1.776282 | 21.23212
43.00317 | 35.8494 | 37.65258 | 16.38613 | -1.803177 | 21.26645
43.01317 | 35.8597 | 37.68274 | 16.3824 | -1.823041 | 21.30034
43.02316 | 35.9092 | 37.71244 | 16.37868 | -1.803242 | 21.33377
43.03316 | 35.9164 | 37.74172 | 16.37495 | -1.825322 | 21.36677
43.04316 | 35.9234 | 37.77055 | 16.37122 | -1.847146 | 21.39932
43.05316 | 35.9659 | 37.79891 | 16.3675 | -1.833006 | 21.43141
43.06316 | 35.9709 | 37.82679 | 16.36377 | -1.855892 | 21.46302
43.07316 | 36.0091 | 37.85419 | 16.36005 | -1.845093 | 21.49415
43.08315 | 36.0134 | 37.88108 | 16.35633 | -1.867677 | 21.52475
43.09315 | 36.0445 | 37.90749 | 16.35261 | -1.862986 | 21.55488
43.10315 | 36.0613 | 37.93338 | 16.34889 | -1.872083 | 21.5845
43.11315 | 36.0627 | 37.95876 | 16.34517 | -1.896063 | 21.6136
43.12315 | 36.1018 | 37.98361 | 16.34145 | -1.881814 | 21.64217
43.13314 | 36.108 | 38.00791 | 16.33773 | -1.899907 | 21.67017
43.14314 | 36.1418 | 38.03168 | 16.33402 | -1.889878 | 21.69766
43.15314 | 36.1546 | 38.0549 | 16.3303 | -1.900295 | 21.72459
43.16314 | 36.1632 | 38.07755 | 16.32659 | -1.914351 | 21.75097
43.17314 | 36.1748 | 38.09964 | 16.32287 | -1.924836 | 21.77676
43.18314 | 36.2044 | 38.12114 | 16.31916 | -1.916742 | 21.80198
43.19313 | 36.2311 | 38.14204 | 16.31545 | -1.910942 | 21.82659
43.20313 | 36.2317 | 38.16237 | 16.31174 | -1.930667 | 21.85063
43.21313 | 36.2333 | 38.18209 | 16.30803 | -1.948792 | 21.87406
43.22313 | 36.2674 | 38.2012 | 16.30432 | -1.933804 | 21.89688
43.23313 | 36.2745 | 38.2197 | 16.30061 | -1.945201 | 21.91909
43.24312 | 36.2963 | 38.23755 | 16.29691 | -1.941252 | 21.94064
43.25312 | 36.276 | 38.25479 | 16.2932 | -1.978789 | 21.96159
43.26312 | 36.3162 | 38.27139 | 16.2895 | -1.955186 | 21.98189
43.27312 | 36.3203 | 38.28733 | 16.28579 | -1.967034 | 22.00154
43.28312 | 36.3105 | 38.30263 | 16.28209 | -1.992126 | 22.02054
43.29312 | 36.3207 | 38.31726 | 16.27838 | -1.996559 | 22.03888
43.30311 | 36.3371 | 38.33121 | 16.27469 | -1.994109 | 22.05652
43.31311 | 36.3403 | 38.3445 | 16.27098 | -2.004199 | 22.07351
43.32311 | 36.3541 | 38.35711 | 16.26728 | -2.003005 | 22.08982
43.33311 | 36.3393 | 38.36903 | 16.26358 | -2.029725 | 22.10544
43.34311 | 36.364 | 38.38025 | 16.25989 | -2.016249 | 22.12036
43.3531 | 36.3659 | 38.39076 | 16.25619 | -2.024864 | 22.13457
43.3631 | 36.3798 | 38.40058 | 16.25249 | -2.020783 | 22.14809
43.3731 | 36.3797 | 38.40969 | 16.2488 | -2.029992 | 22.16089
43.3831 | 36.3848 | 38.41808 | 16.2451 | -2.033281 | 22.17298
43.3931 | 36.4077 | 38.42575 | 16.24141 | -2.018049 | 22.18434
43.4031 | 36.3909 | 38.43269 | 16.23771 | -2.04179 | 22.19498
43.41309 | 36.4195 | 38.43889 | 16.23403 | -2.019392 | 22.20487
43.42309 | 36.4241 | 38.44436 | 16.23033 | -2.020262 | 22.21403
43.43309 | 36.4194 | 38.44909 | 16.22664 | -2.02969 | 22.22245
43.44309 | 36.4219 | 38.45307 | 16.22295 | -2.03117 | 22.23012
43.45309 | 36.451 | 38.4563 | 16.21926 | -2.005302 | 22.23704
43.46308 | 36.4404 | 38.45877 | 16.21558 | -2.018374 | 22.2432
43.47308 | 36.4551 | 38.46049 | 16.21189 | -2.005392 | 22.2486
43.48308 | 36.453 | 38.46145 | 16.2082 | -2.008447 | 22.25324
43.49308 | 36.4765 | 38.46164 | 16.20452 | -1.985136 | 22.25712
43.50308 | 36.5029 | 38.46105 | 16.20083 | -1.958155 | 22.26023
43.51308 | 36.4888 | 38.4597 | 16.19714 | -1.970904 | 22.26256
43.52307 | 36.5087 | 38.45758 | 16.19346 | -1.948877 | 22.26411
43.53307 | 36.4985 | 38.45468 | 16.18978 | -1.956176 | 22.26489
43.54307 | 36.5394 | 38.45099 | 16.1861 | -1.911588 | 22.26489
43.55307 | 36.5441 | 38.44652 | 16.18242 | -1.902423 | 22.26411
43.56307 | 36.5252 | 38.44127 | 16.17873 | -1.916073 | 22.26254
43.57306 | 36.5683 | 38.43524 | 16.17506 | -1.866941 | 22.26018
43.58306 | 36.5563 | 38.42842 | 16.17138 | -1.872119 | 22.25704
43.59306 | 36.6055 | 38.4208 | 16.1677 | -1.815303 | 22.2531
43.60306 | 36.5549 | 38.4124 | 16.16402 | -1.857504 | 22.24838
43.61306 | 36.5864 | 38.40321 | 16.16034 | -1.816807 | 22.24286
43.62306 | 36.5884 | 38.39322 | 16.15667 | -1.804821 | 22.23656
43.63305 | 36.6067 | 38.38245 | 16.15299 | -1.775753 | 22.22946
43.64305 | 36.5908 | 38.37088 | 16.14932 | -1.780084 | 22.22157
43.65305 | 36.5939 | 38.35852 | 16.14564 | -1.764622 | 22.21288
43.66305 | 36.6147 | 38.34537 | 16.14197 | -1.730666 | 22.2034
43.67305 | 36.5954 | 38.33142 | 16.1383 | -1.736018 | 22.19312
43.68304 | 36.5984 | 38.3167 | 16.13463 | -1.718296 | 22.18207
43.69304 | 36.6011 | 38.30117 | 16.13095 | -1.700065 | 22.17021
43.70304 | 36.5889 | 38.28485 | 16.12728 | -1.695948 | 22.15757
43.71304 | 36.5772 | 38.26774 | 16.12361 | -1.69054 | 22.14413
43.72304 | 36.5935 | 38.24985 | 16.11994 | -1.656348 | 22.12991
43.73304 | 36.5672 | 38.23117 | 16.11627 | -1.663969 | 22.1149
43.74303 | 36.5846 | 38.21173 | 16.11261 | -1.627126 | 22.09912
43.75303 | 36.5265 | 38.19148 | 16.10894 | -1.664983 | 22.08255
43.76303 | 36.5628 | 38.17046 | 16.10527 | -1.607661 | 22.06519
43.77303 | 36.5333 | 38.14866 | 16.1016 | -1.615364 | 22.04706
43.78303 | 36.5256 | 38.12609 | 16.09794 | -1.60049 | 22.02815
43.79302 | 36.4974 | 38.10277 | 16.09427 | -1.605374 | 22.0085
43.80302 | 36.4849 | 38.07866 | 16.09061 | -1.593759 | 21.98805
43.81302 | 36.5038 | 38.05379 | 16.08694 | -1.54999 | 21.96685
43.82302 | 36.4771 | 38.02815 | 16.08328 | -1.551052 | 21.94487
43.83302 | 36.449 | 38.00176 | 16.07962 | -1.55276 | 21.92214
43.84302 | 36.4529 | 37.97461 | 16.07595 | -1.521713 | 21.89866
43.85301 | 36.4434 | 37.94675 | 16.0723 | -1.503349 | 21.87445
43.86301 | 36.4147 | 37.91811 | 16.06863 | -1.503413 | 21.84948
43.87301 | 36.4135 | 37.88873 | 16.06497 | -1.47523 | 21.82376
43.88301 | 36.3994 | 37.85862 | 16.06131 | -1.459217 | 21.79731
43.89301 | 36.4042 | 37.82777 | 16.05765 | -1.42357 | 21.77012
43.903 | 36.3482 | 37.79623 | 16.054 | -1.44803 | 21.74223
43.913 | 36.3748 | 37.76394 | 16.05034 | -1.389139 | 21.7136
43.923 | 36.3473 | 37.73093 | 16.04668 | -1.38363 | 21.68425
43.933 | 36.3415 | 37.69721 | 16.04302 | -1.355713 | 21.65419
43.943 | 36.31 | 37.66279 | 16.03936 | -1.35279 | 21.62343
43.953 | 36.3004 | 37.62767 | 16.03571 | -1.327272 | 21.59197
43.96299 | 36.3035 | 37.59189 | 16.03205 | -1.288394 | 21.55984
43.97299 | 36.2696 | 37.5554 | 16.0284 | -1.285796 | 21.527
43.98299 | 36.2642 | 37.51822 | 16.02474 | -1.254016 | 21.49347
43.99299 | 36.2669 | 37.48037 | 16.02109 | -1.213466 | 21.45928
44.00299 | 36.2335 | 37.44185 | 16.01743 | -1.208347 | 21.42441
44.01298 | 36.212 | 37.4027 | 16.01378 | -1.190705 | 21.38892
44.02298 | 36.1993 | 37.36287 | 16.01013 | -1.163572 | 21.35274
44.03298 | 36.2008 | 37.32239 | 16.00648 | -1.121592 | 21.31592
44.04298 | 36.1763 | 37.28128 | 16.00282 | -1.104976 | 21.27845
44.05298 | 36.1433 | 37.23953 | 15.99917 | -1.096225 | 21.24035
44.06298 | 36.1522 | 37.19715 | 15.99552 | -1.044949 | 21.20163
44.07297 | 36.1235 | 37.15421 | 15.99187 | -1.03071 | 21.16234
44.08297 | 36.1155 | 37.11061 | 15.98822 | -0.9951071 | 21.12238
44.09297 | 36.0714 | 37.0664 | 15.98457 | -0.9950031 | 21.08183
44.10297 | 36.078 | 37.0216 | 15.98092 | -0.9436036 | 21.04068
44.11297 | 36.0439 | 36.97622 | 15.97727 | -0.9323185 | 20.99895
44.12296 | 36.0029 | 36.9303 | 15.97363 | -0.9273994 | 20.95667
44.13296 | 36.0119 | 36.88377 | 15.96998 | -0.8718651 | 20.91379
44.14296 | 35.9817 | 36.83667 | 15.96633 | -0.8549664 | 20.87033
44.15296 | 35.9502 | 36.78901 | 15.96268 | -0.838815 | 20.82633
44.16296 | 35.9499 | 36.74082 | 15.95904 | -0.7909172 | 20.78178
44.17296 | 35.892 | 36.69208 | 15.95539 | -0.8000799 | 20.73669
44.18295 | 35.9158 | 36.64286 | 15.95175 | -0.7270627 | 20.69112
44.19295 | 35.8507 | 36.59308 | 15.9481 | -0.7423774 | 20.64498
44.20295 | 35.8438 | 36.54278 | 15.94446 | -0.6989779 | 20.59832
44.21295 | 35.837 | 36.49198 | 15.94081 | -0.6549775 | 20.55117
44.22295 | 35.788 | 36.44068 | 15.93717 | -0.6526786 | 20.50351
44.23294 | 35.783 | 36.38894 | 15.93353 | -0.6059449 | 20.45542
44.24294 | 35.762 | 36.33668 | 15.92988 | -0.5746823 | 20.4068
44.25294 | 35.7321 | 36.28395 | 15.92624 | -0.5518512 | 20.35771
44.26294 | 35.7035 | 36.23076 | 15.92259 | -0.5272594 | 20.30817
44.27294 | 35.675 | 36.17712 | 15.91895 | -0.5021158 | 20.25816
44.28294 | 35.664 | 36.12303 | 15.91531 | -0.45903 | 20.20772
44.29293 | 35.613 | 36.06856 | 15.91167 | -0.4555615 | 20.15689
44.30293 | 35.6242 | 36.01362 | 15.90803 | -0.3894191 | 20.10559
44.31293 | 35.59 | 35.95826 | 15.90439 | -0.3682563 | 20.05387
44.32293 | 35.5655 | 35.90249 | 15.90074 | -0.3369885 | 20.00174
44.33293 | 35.5266 | 35.84632 | 15.8971 | -0.3197193 | 19.94922
44.34292 | 35.5047 | 35.78982 | 15.89347 | -0.2851185 | 19.89635
44.35292 | 35.4852 | 35.73288 | 15.88983 | -0.2476827 | 19.84306
44.36292 | 35.4499 | 35.67557 | 15.88619 | -0.2256748 | 19.78939
44.37292 | 35.4199 | 35.6179 | 15.88255 | -0.198002 | 19.73536
44.38292 | 35.4235 | 35.55988 | 15.87891 | -0.1363764 | 19.68097
44.39292 | 35.3868 | 35.5015 | 15.87527 | -0.1147035 | 19.62624
44.40291 | 35.3395 | 35.44286 | 15.87163 | -0.103356 | 19.57122
44.41291 | 35.3243 | 35.38382 | 15.86799 | -0.05952137 | 19.51583
44.42291 | 35.3044 | 35.32447 | 15.86436 | -0.02006891 | 19.46011
44.43291 | 35.2654 | 35.26481 | 15.86072 | 0.0005949413 | 19.40409
44.44291 | 35.2381 | 35.20484 | 15.85708 | 0.03325959 | 19.34776
44.4529 | 35.1981 | 35.14464 | 15.85345 | 0.05345697 | 19.2912
44.4629 | 35.188 | 35.0841 | 15.84981 | 0.1038968 | 19.23429
44.4729 | 35.1393 | 35.02329 | 15.84617 | 0.1160122 | 19.17712
44.4829 | 35.1259 | 34.9622 | 15.84254 | 0.1636952 | 19.11967
44.4929 | 35.0847 | 34.90086 | 15.8389 | 0.1838351 | 19.06197
44.5029 | 35.0653 | 34.83927 | 15.83526 | 0.2260255 | 19.00401
44.51289 | 35.0346 | 34.7775 | 15.83163 | 0.2570952 | 18.94587
44.52289 | 34.9836 | 34.71544 | 15.82799 | 0.2681581 | 18.88745
44.53289 | 34.9621 | 34.65315 | 15.82436 | 0.3089469 | 18.82879
44.54289 | 34.9301 | 34.59065 | 15.82072 | 0.33945 | 18.76993
44.55289 | 34.8946 | 34.52794 | 15.81709 | 0.3666613 | 18.71085
44.56288 | 34.8686 | 34.46509 | 15.81346 | 0.4035116 | 18.65163
44.57288 | 34.8213 | 34.40199 | 15.80982 | 0.4193147 | 18.59216
44.58288 | 34.8092 | 34.3387 | 15.80619 | 0.4704994 | 18.53251
44.59288 | 34.7555 | 34.27524 | 15.80255 | 0.4802634 | 18.47268
44.60288 | 34.7194 | 34.21161 | 15.79892 | 0.5077926 | 18.41269
44.61288 | 34.6915 | 34.14782 | 15.79528 | 0.5436805 | 18.35253
44.62287 | 34.6438 | 34.08394 | 15.79165 | 0.559859 | 18.29229
44.63287 | 34.6001 | 34.01986 | 15.78802 | 0.5802445 | 18.23183
44.64287 | 34.566 | 33.95563 | 15.78439 | 0.6103663 | 18.17125
44.65287 | 34.5487 | 33.89128 | 15.78075 | 0.6574179 | 18.11053
44.66287 | 34.4916 | 33.82681 | 15.77712 | 0.6647898 | 18.04969
44.67286 | 34.4351 | 33.76229 | 15.77349 | 0.6728141 | 17.98879
44.68286 | 34.4347 | 33.69759 | 15.76986 | 0.7371058 | 17.92774
44.69286 | 34.3698 | 33.6328 | 15.76623 | 0.7370011 | 17.86657
44.70286 | 34.3293 | 33.56791 | 15.76259 | 0.7613862 | 17.80532
44.71286 | 34.2823 | 33.50294 | 15.75896 | 0.7793566 | 17.74398
44.72286 | 34.2588 | 33.43789 | 15.75533 | 0.8209068 | 17.68257
44.73285 | 34.2088 | 33.37284 | 15.7517 | 0.8359648 | 17.62114
44.74285 | 34.161 | 33.30765 | 15.74807 | 0.8533511 | 17.55958
44.75285 | 34.1267 | 33.2424 | 15.74443 | 0.8842952 | 17.49797
44.76285 | 34.0929 | 33.17711 | 15.7408 | 0.9157928 | 17.4363
44.77285 | 34.0153 | 33.11177 | 15.73717 | 0.9035333 | 17.3746
44.78284 | 34.0096 | 33.04645 | 15.73354 | 0.9631466 | 17.31291
44.79284 | 33.9278 | 32.98104 | 15.72991 | 0.9467569 | 17.25113
44.80284 | 33.9123 | 32.91561 | 15.72628 | 0.9966932 | 17.18933
44.81284 | 33.848 | 32.85015 | 15.72265 | 0.997849 | 17.1275
44.82284 | 33.8242 | 32.78468 | 15.71902 | 1.039518 | 17.06567
44.83283 | 33.7519 | 32.71927 | 15.71539 | 1.03263 | 17.00388
44.84283 | 33.7368 | 32.65379 | 15.71176 | 1.083008 | 16.94203
44.85283 | 33.6734 | 32.58832 | 15.70813 | 1.085081 | 16.88019
44.86283 | 33.6296 | 32.52286 | 15.7045 | 1.106745 | 16.81836
44.87283 | 33.5889 | 32.45741 | 15.70086 | 1.131493 | 16.75654
44.88283 | 33.5637 | 32.39198 | 15.69723 | 1.171718 | 16.69475
44.89282 | 33.4789 | 32.32665 | 15.69361 | 1.152255 | 16.63304
44.90282 | 33.4679 | 32.26128 | 15.68997 | 1.20662 | 16.57131
44.91282 | 33.425 | 32.19595 | 15.68634 | 1.229049 | 16.50961
44.92282 | 33.3711 | 32.13066 | 15.68271 | 1.240436 | 16.44795
44.93282 | 33.3109 | 32.06543 | 15.67908 | 1.245474 | 16.38634
44.94281 | 33.2929 | 32.0003 | 15.67545 | 1.292596 | 16.32485
44.95281 | 33.2604 | 31.93518 | 15.67182 | 1.325225 | 16.26335
44.96281 | 33.1696 | 31.87011 | 15.66819 | 1.299489 | 16.20192
44.97281 | 33.1562 | 31.80511 | 15.66456 | 1.351087 | 16.14055
44.98281 | 33.1297 | 31.74019 | 15.66093 | 1.389512 | 16.07926
44.99281 | 33.0437 | 31.67534 | 15.6573 | 1.36836 | 16.01804
45.0028 | 33.0494 | 31.61064 | 15.65367 | 1.438756 | 15.95697
45.0128 | 32.9891 | 31.54596 | 15.65004 | 1.443137 | 15.89592
45.0228 | 32.9513 | 31.48137 | 15.64641 | 1.46993 | 15.83496
45.0328 | 32.9002 | 31.41687 | 15.64278 | 1.483328 | 15.77409
45.0428 | 32.8773 | 31.35247 | 15.63915 | 1.524826 | 15.71333
45.05279 | 32.828 | 31.28824 | 15.63552 | 1.539762 | 15.65272
45.06279 | 32.7997 | 31.22405 | 15.63189 | 1.575652 | 15.59216
45.07279 | 32.7468 | 31.15997 | 15.62826 | 1.586833 | 15.53171
45.08279 | 32.6991 | 31.096 | 15.62463 | 1.6031 | 15.47137
45.09279 | 32.6648 | 31.03215 | 15.621 | 1.632649 | 15.41115
45.10279 | 32.6364 | 30.96843 | 15.61736 | 1.667975 | 15.35106
45.11278 | 32.5598 | 30.90488 | 15.61374 | 1.654916 | 15.29115
45.12278 | 32.5314 | 30.84141 | 15.61011 | 1.689989 | 15.23131
45.13278 | 32.5095 | 30.77807 | 15.60647 | 1.731433 | 15.17159
45.14278 | 32.4284 | 30.71486 | 15.60284 | 1.713539 | 15.11202
45.15278 | 32.4017 | 30.65179 | 15.59921 | 1.74991 | 15.05258
45.16277 | 32.374 | 30.58893 | 15.59558 | 1.785075 | 14.99334
45.17277 | 32.3016 | 30.52614 | 15.59195 | 1.775456 | 14.93419
45.18277 | 32.2584 | 30.46351 | 15.58832 | 1.794892 | 14.87519
45.19277 | 32.2046 | 30.40102 | 15.58469 | 1.803578 | 14.81634
45.20277 | 32.1974 | 30.33869 | 15.58105 | 1.85871 | 14.75764
45.21277 | 32.1035 | 30.27651 | 15.57742 | 1.826986 | 14.69909
45.22276 | 32.0844 | 30.21458 | 15.57379 | 1.869823 | 14.64078
45.23276 | 32.0488 | 30.15272 | 15.57016 | 1.896079 | 14.58256
45.24276 | 31.9661 | 30.09103 | 15.56653 | 1.87507 | 14.5245
45.25276 | 31.9385 | 30.02951 | 15.56289 | 1.908995 | 14.46661
45.26276 | 31.8968 | 29.96815 | 15.55926 | 1.928651 | 14.40889
45.27275 | 31.8486 | 29.90702 | 15.55563 | 1.941576 | 14.35139
45.28275 | 31.7854 | 29.84601 | 15.552 | 1.939386 | 14.29401
45.29275 | 31.7414 | 29.78518 | 15.54837 | 1.956223 | 14.23681
45.30275 | 31.71 | 29.72452 | 15.54473 | 1.985481 | 14.17979
45.31275 | 31.658 | 29.66404 | 15.5411 | 1.993957 | 14.12294
45.32275 | 31.6092 | 29.60375 | 15.53746 | 2.005453 | 14.06628
45.33274 | 31.5469 | 29.54369 | 15.53383 | 2.003207 | 14.00986
45.34274 | 31.5392 | 29.48377 | 15.5302 | 2.055432 | 13.95357
45.35274 | 31.4724 | 29.42403 | 15.52657 | 2.04837 | 13.89746
45.36274 | 31.4027 | 29.36448 | 15.52293 | 2.038219 | 13.84155
45.37274 | 31.3956 | 29.30512 | 15.5193 | 2.090477 | 13.78583
45.38273 | 31.3466 | 29.24602 | 15.51566 | 2.100584 | 13.73035
45.39273 | 31.2608 | 29.18705 | 15.51203 | 2.073754 | 13.67502
45.40273 | 31.2567 | 29.12827 | 15.50839 | 2.12843 | 13.61988
45.41273 | 31.222 | 29.06969 | 15.50476 | 2.152307 | 13.56493
45.42273 | 31.1284 | 29.01131 | 15.50112 | 2.117086 | 13.51019
45.43273 | 31.109 | 28.95314 | 15.49749 | 2.155864 | 13.45565
45.44272 | 31.084 | 28.89521 | 15.49385 | 2.188785 | 13.40136
45.45272 | 30.971 | 28.83744 | 15.49022 | 2.13356 | 13.34722
45.46272 | 30.9688 | 28.77987 | 15.48658 | 2.188931 | 13.29329
45.47272 | 30.9243 | 28.72251 | 15.48294 | 2.201795 | 13.23956
45.48272 | 30.859 | 28.66534 | 15.47931 | 2.193656 | 13.18604
45.49271 | 30.7994 | 28.60845 | 15.47567 | 2.190952 | 13.13278
45.50271 | 30.7812 | 28.5517 | 15.47204 | 2.229495 | 13.07967
45.51271 | 30.7172 | 28.49517 | 15.4684 | 2.222031 | 13.02677
45.52271 | 30.6742 | 28.43884 | 15.46476 | 2.235355 | 12.97409
45.53271 | 30.6113 | 28.38273 | 15.46112 | 2.22857 | 12.92161
45.54271 | 30.5789 | 28.32683 | 15.45748 | 2.252072 | 12.86935
45.5527 | 30.5334 | 28.27119 | 15.45385 | 2.262208 | 12.81735
45.5627 | 30.4704 | 28.21572 | 15.45021 | 2.254685 | 12.76551
45.5727 | 30.4377 | 28.16045 | 15.44657 | 2.277246 | 12.71389
45.5827 | 30.409 | 28.10541 | 15.44293 | 2.303595 | 12.66248
45.5927 | 30.3085 | 28.05057 | 15.43929 | 2.257928 | 12.61128
45.60269 | 30.2942 | 27.99601 | 15.43565 | 2.298192 | 12.56036
45.61269 | 30.2523 | 27.94161 | 15.43201 | 2.310692 | 12.5096
45.62269 | 30.1728 | 27.88742 | 15.42837 | 2.285377 | 12.45905
45.63269 | 30.1261 | 27.83346 | 15.42473 | 2.292645 | 12.40873
45.64269 | 30.1118 | 27.77971 | 15.42109 | 2.332094 | 12.35862
45.65269 | 30.0429 | 27.72617 | 15.41744 | 2.316726 | 12.30873
45.66268 | 29.9768 | 27.67291 | 15.41381 | 2.303887 | 12.25911
45.67268 | 29.9632 | 27.61982 | 15.41016 | 2.343382 | 12.20966
45.68268 | 29.8916 | 27.56694 | 15.40652 | 2.324658 | 12.16042
45.69268 | 29.8197 | 27.51428 | 15.40288 | 2.305415 | 12.11141
45.70268 | 29.8182 | 27.46185 | 15.39923 | 2.356352 | 12.06262
45.71267 | 29.7274 | 27.40968 | 15.39559 | 2.31772 | 12.01409
45.72267 | 29.6941 | 27.35768 | 15.39195 | 2.336418 | 11.96573
45.73267 | 29.655 | 27.3059 | 15.3883 | 2.349097 | 11.9176
45.74267 | 29.5926 | 27.25434 | 15.38466 | 2.338257 | 11.86968
45.75267 | 29.5377 | 27.203 | 15.38101 | 2.334696 | 11.82199
45.76267 | 29.4804 | 27.15188 | 15.37737 | 2.328515 | 11.77452
45.77266 | 29.4378 | 27.10104 | 15.37372 | 2.336765 | 11.72731
45.78266 | 29.3873 | 27.05035 | 15.37008 | 2.336946 | 11.68028
45.79266 | 29.2918 | 26.99989 | 15.36643 | 2.291907 | 11.63346
45.80266 | 29.2897 | 26.94965 | 15.36278 | 2.340047 | 11.58687
45.81266 | 29.2245 | 26.89963 | 15.35914 | 2.324869 | 11.54049
45.82265 | 29.1545 | 26.84988 | 15.35549 | 2.304621 | 11.49439
45.83265 | 29.1313 | 26.8003 | 15.35184 | 2.331004 | 11.44845
45.84265 | 29.0694 | 26.75093 | 15.34819 | 2.318469 | 11.40274
45.85265 | 28.9942 | 26.70179 | 15.34455 | 2.292413 | 11.35724
45.86265 | 28.9543 | 26.65286 | 15.3409 | 2.301441 | 11.31196
45.87265 | 28.9364 | 26.60415 | 15.33725 | 2.332249 | 11.26691
45.88264 | 28.8342 | 26.55571 | 15.3336 | 2.278492 | 11.22211
45.89264 | 28.8169 | 26.50744 | 15.32995 | 2.309465 | 11.17749
45.90264 | 28.7759 | 26.45938 | 15.3263 | 2.316519 | 11.13308
45.91264 | 28.6929 | 26.41154 | 15.32264 | 2.281357 | 11.0889
45.92264 | 28.6624 | 26.36392 | 15.31899 | 2.298479 | 11.04493
45.93263 | 28.603 | 26.31656 | 15.31534 | 2.286439 | 11.00122
45.94263 | 28.5652 | 26.26937 | 15.31169 | 2.295829 | 10.95768
45.95263 | 28.4877 | 26.2224 | 15.30804 | 2.265303 | 10.91436
45.96263 | 28.4483 | 26.17564 | 15.30438 | 2.272663 | 10.87125
45.97263 | 28.4084 | 26.12909 | 15.30073 | 2.279306 | 10.82837
45.98263 | 28.363 | 26.08276 | 15.29707 | 2.280237 | 10.78569
45.99262 | 28.2842 | 26.03669 | 15.29342 | 2.247509 | 10.74327
46.00262 | 28.2634 | 25.99079 | 15.28977 | 2.272613 | 10.70102
46.01262 | 28.1936 | 25.9451 | 15.28611 | 2.248504 | 10.65899
46.02262 | 28.1495 | 25.89962 | 15.28245 | 2.249883 | 10.61716
46.03262 | 28.1152 | 25.85435 | 15.2788 | 2.260851 | 10.57555
46.04261 | 28.0456 | 25.80934 | 15.27514 | 2.236264 | 10.53419
46.05261 | 27.996 | 25.76449 | 15.27148 | 2.231511 | 10.49301
46.06261 | 27.9704 | 25.71985 | 15.26782 | 2.250547 | 10.45203
46.07261 | 27.8974 | 25.67543 | 15.26416 | 2.221975 | 10.41126
46.08261 | 27.8653 | 25.63121 | 15.26051 | 2.234093 | 10.3707
46.09261 | 27.8223 | 25.5872 | 15.25684 | 2.235104 | 10.33035
46.1026 | 27.7709 | 25.54344 | 15.25319 | 2.227465 | 10.29025
46.1126 | 27.6968 | 25.49984 | 15.24953 | 2.196962 | 10.25031
46.1226 | 27.6847 | 25.45645 | 15.24586 | 2.228251 | 10.21058
46.1326 | 27.6157 | 25.41326 | 15.2422 | 2.202437 | 10.17106
46.1426 | 27.5646 | 25.37028 | 15.23854 | 2.194318 | 10.13174
46.15259 | 27.5315 | 25.32755 | 15.23488 | 2.203946 | 10.09267
46.16259 | 27.4842 | 25.28498 | 15.23122 | 2.19922 | 10.05377
46.17259 | 27.4383 | 25.24261 | 15.22755 | 2.195691 | 10.01506
46.18259 | 27.3919 | 25.20044 | 15.22389 | 2.191459 | 9.976555
46.19259 | 27.3539 | 25.15847 | 15.22022 | 2.195427 | 9.938253
46.20259 | 27.2973 | 25.11671 | 15.21655 | 2.180594 | 9.900152
46.21258 | 27.2446 | 25.07518 | 15.21289 | 2.169421 | 9.862288
46.22258 | 27.2143 | 25.03381 | 15.20922 | 2.180489 | 9.824588
46.23258 | 27.1526 | 24.99264 | 15.20556 | 2.159959 | 9.787085
46.24258 | 27.1292 | 24.95167 | 15.20189 | 2.177532 | 9.749781
46.25258 | 27.0844 | 24.91089 | 15.19822 | 2.173508 | 9.712674
46.26257 | 26.984 | 24.87035 | 15.19455 | 2.113649 | 9.675799
46.27257 | 27.0157 | 24.82997 | 15.19088 | 2.185734 | 9.639084
46.28257 | 26.9189 | 24.78978 | 15.18721 | 2.129124 | 9.602565
46.29257 | 26.8552 | 24.74978 | 15.18354 | 2.105421 | 9.566239
46.30257 | 26.846 | 24.70999 | 15.17987 | 2.136013 | 9.530119
46.31257 | 26.7749 | 24.67036 | 15.1762 | 2.104536 | 9.494169
46.32256 | 26.7225 | 24.63099 | 15.17253 | 2.091507 | 9.458467
46.33256 | 26.7238 | 24.59176 | 15.16885 | 2.132038 | 9.42291
46.34256 | 26.6132 | 24.55272 | 15.16518 | 2.060478 | 9.387544
46.35256 | 26.5823 | 24.51387 | 15.1615 | 2.06843 | 9.352368
46.36256 | 26.5311 | 24.47521 | 15.15783 | 2.055893 | 9.31738
46.37255 | 26.4902 | 24.43677 | 15.15415 | 2.053432 | 9.282614
46.38255 | 26.4474 | 24.39848 | 15.15048 | 2.048922 | 9.248
46.39255 | 26.3823 | 24.36037 | 15.1468 | 2.021927 | 9.213573
46.40255 | 26.3652 | 24.32245 | 15.14312 | 2.042748 | 9.17933
46.41255 | 26.2881 | 24.28472 | 15.13944 | 2.003383 | 9.145274
46.42255 | 26.2424 | 24.24716 | 15.13576 | 1.995237 | 9.111399
46.43254 | 26.2167 | 24.20983 | 15.13209 | 2.006871 | 9.077742
46.44254 | 26.1213 | 24.17264 | 15.12841 | 1.948661 | 9.044233
46.45254 | 26.1129 | 24.13563 | 15.12472 | 1.97727 | 9.010905
46.46254 | 26.0628 | 24.0988 | 15.12104 | 1.963998 | 8.977759
46.47254 | 25.9824 | 24.06215 | 15.11736 | 1.920249 | 8.944791
46.48253 | 25.9774 | 24.02571 | 15.11368 | 1.951686 | 8.912034
46.49253 | 25.911 | 23.98942 | 15.11 | 1.921581 | 8.879423
46.50253 | 25.8645 | 23.9533 | 15.10631 | 1.9112 | 8.846988
46.51253 | 25.8355 | 23.91736 | 15.10263 | 1.918144 | 8.81473
46.52253 | 25.7597 | 23.88159 | 15.09894 | 1.878112 | 8.782648
46.53253 | 25.7424 | 23.84599 | 15.09525 | 1.896408 | 8.750739
46.54252 | 25.6905 | 23.8106 | 15.09157 | 1.879895 | 8.719036
46.55252 | 25.6434 | 23.77535 | 15.08788 | 1.868046 | 8.687473
46.56252 | 25.6061 | 23.74028 | 15.08419 | 1.865825 | 8.656083
46.57252 | 25.5475 | 23.70537 | 15.0805 | 1.842134 | 8.624864
46.58252 | 25.53 | 23.67063 | 15.07681 | 1.859372 | 8.593815
46.59251 | 25.4714 | 23.63609 | 15.07312 | 1.835309 | 8.562966
46.60251 | 25.4264 | 23.60169 | 15.06943 | 1.824712 | 8.532255
46.61251 | 25.3945 | 23.56745 | 15.06574 | 1.827048 | 8.501712
46.62251 | 25.3247 | 23.53338 | 15.06205 | 1.791318 | 8.471335
46.63251 | 25.2994 | 23.49948 | 15.05835 | 1.799923 | 8.441124
46.64251 | 25.2618 | 23.46574 | 15.05466 | 1.796062 | 8.411079
46.6525 | 25.1875 | 23.43219 | 15.05097 | 1.755306 | 8.381227
46.6625 | 25.174 | 23.39878 | 15.04727 | 1.77522 | 8.351509
46.6725 | 25.1095 | 23.36553 | 15.04357 | 1.743972 | 8.321955
46.6825 | 25.0973 | 23.33244 | 15.03988 | 1.764863 | 8.292561
46.6925 | 25.0378 | 23.29951 | 15.03618 | 1.738294 | 8.263329
46.70249 | 24.9842 | 23.26677 | 15.03248 | 1.717434 | 8.234284
46.71249 | 24.9509 | 23.23415 | 15.02878 | 1.716747 | 8.205371
46.72249 | 24.9075 | 23.2017 | 15.02508 | 1.705802 | 8.176616
46.73249 | 24.8714 | 23.1694 | 15.02138 | 1.702001 | 8.148019
46.74249 | 24.8274 | 23.13726 | 15.01768 | 1.690144 | 8.119578
46.75249 | 24.7848 | 23.10527 | 15.01397 | 1.679532 | 8.091294
46.76248 | 24.7349 | 23.07347 | 15.01027 | 1.661434 | 8.063192
46.77248 | 24.7143 | 23.04179 | 15.00657 | 1.672513 | 8.035216
46.78248 | 24.6493 | 23.01026 | 15.00286 | 1.639041 | 8.007394
46.79248 | 24.6064 | 22.97888 | 14.99916 | 1.627517 | 7.979725
46.80248 | 24.5612 | 22.94766 | 14.99545 | 1.613541 | 7.952207
46.81247 | 24.5481 | 22.91661 | 14.99175 | 1.631485 | 7.924867
46.82247 | 24.4657 | 22.88569 | 14.98804 | 1.58001 | 7.897651
46.83247 | 24.476 | 22.85491 | 14.98433 | 1.621087 | 7.870583
46.84247 | 24.4062 | 22.82428 | 14.98062 | 1.581916 | 7.843664
46.85247 | 24.3721 | 22.7938 | 14.97691 | 1.578298 | 7.816893
46.86247 | 24.3284 | 22.76347 | 14.9732 | 1.564934 | 7.790269
46.87246 | 24.2759 | 22.73331 | 14.96949 | 1.542595 | 7.763818
46.88246 | 24.2567 | 22.70326 | 14.96577 | 1.553442 | 7.737484
46.89246 | 24.1965 | 22.67336 | 14.96206 | 1.523144 | 7.711296
46.90246 | 24.1734 | 22.6436 | 14.95834 | 1.529804 | 7.685251
46.91246 | 24.1335 | 22.61398 | 14.95463 | 1.519521 | 7.65935
46.92245 | 24.077 | 22.58453 | 14.95092 | 1.49247 | 7.633615
46.93245 | 24.0613 | 22.55519 | 14.9472 | 1.506105 | 7.607996
46.94245 | 24.0018 | 22.526 | 14.94348 | 1.475802 | 7.582518
46.95245 | 23.9664 | 22.49694 | 14.93976 | 1.46946 | 7.55718
46.96245 | 23.9159 | 22.46802 | 14.93604 | 1.447879 | 7.53198
46.97245 | 23.8782 | 22.43924 | 14.93232 | 1.438961 | 7.506919
46.98244 | 23.8779 | 22.41062 | 14.9286 | 1.467279 | 7.48202
46.99244 | 23.7675 | 22.38211 | 14.92488 | 1.38539 | 7.457232
47.00244 | 23.7774 | 22.35374 | 14.92115 | 1.423664 | 7.432581
47.01244 | 23.7238 | 22.32549 | 14.91743 | 1.398305 | 7.408065
47.02244 | 23.6805 | 22.29739 | 14.9137 | 1.383113 | 7.383683
47.03243 | 23.6591 | 22.26944 | 14.90998 | 1.389659 | 7.359459
47.04243 | 23.5845 | 22.2416 | 14.90625 | 1.342902 | 7.335343
47.05243 | 23.5851 | 22.21389 | 14.90253 | 1.371215 | 7.311359
47.06243 | 23.5176 | 22.1863 | 14.8988 | 1.331296 | 7.287506
47.07243 | 23.4939 | 22.15885 | 14.89507 | 1.335047 | 7.263785
47.08243 | 23.4603 | 22.13153 | 14.89134 | 1.32877 | 7.240193
47.09242 | 23.4105 | 22.10436 | 14.88761 | 1.306138 | 7.216753
47.10242 | 23.3837 | 22.07729 | 14.88388 | 1.306405 | 7.193418
47.11242 | 23.3219 | 22.05035 | 14.88014 | 1.271546 | 7.17021
47.12242 | 23.306 | 22.02354 | 14.87641 | 1.28246 | 7.147131
47.13242 | 23.247 | 21.99685 | 14.87267 | 1.25015 | 7.124177
47.14241 | 23.2254 | 21.97031 | 14.86894 | 1.255089 | 7.10137
47.15241 | 23.202 | 21.94387 | 14.8652 | 1.25813 | 7.078666
47.16241 | 23.1379 | 21.91755 | 14.86147 | 1.220348 | 7.056086
47.17241 | 23.1423 | 21.89136 | 14.85773 | 1.250944 | 7.03363
47.18241 | 23.0641 | 21.86528 | 14.85399 | 1.198818 | 7.011295
47.19241 | 23.0438 | 21.83933 | 14.85025 | 1.204471 | 6.989083
47.2024 | 23.0176 | 21.81352 | 14.84651 | 1.20408 | 6.967012
47.2124 | 22.9734 | 21.78781 | 14.84277 | 1.185593 | 6.945042
47.2224 | 22.9439 | 21.76221 | 14.83902 | 1.181688 | 6.92319
47.2324 | 22.9044 | 21.73674 | 14.83528 | 1.167665 | 6.901459
47.2424 | 22.8637 | 21.71138 | 14.83153 | 1.152325 | 6.879844
47.25239 | 22.8476 | 21.68616 | 14.82779 | 1.161442 | 6.85837
47.26239 | 22.7906 | 21.66103 | 14.82404 | 1.129569 | 6.83699
47.27239 | 22.7618 | 21.63602 | 14.82029 | 1.12578 | 6.815728
47.28239 | 22.7265 | 21.61112 | 14.81654 | 1.115377 | 6.79458
47.29239 | 22.6791 | 21.58634 | 14.81279 | 1.09276 | 6.773548
47.30239 | 22.6546 | 21.56167 | 14.80904 | 1.09293 | 6.752629
47.31238 | 22.6207 | 21.53714 | 14.80529 | 1.083559 | 6.731849
47.32238 | 22.5656 | 21.5127 | 14.80154 | 1.052905 | 6.711157
47.33238 | 22.5643 | 21.48836 | 14.79778 | 1.075938 | 6.690578
47.34238 | 22.4839 | 21.46414 | 14.79403 | 1.019761 | 6.670111
47.35238 | 22.4723 | 21.44003 | 14.79027 | 1.032274 | 6.649754
47.36237 | 22.4379 | 21.41605 | 14.78652 | 1.021854 | 6.629528
47.37237 | 22.3845 | 21.39215 | 14.78276 | 0.9923493 | 6.60939
47.38237 | 22.3953 | 21.36836 | 14.779 | 1.026937 | 6.589362
47.39237 | 22.2953 | 21.34468 | 14.77524 | 0.9506163 | 6.569443
47.40237 | 22.3096 | 21.32111 | 14.77148 | 0.9884883 | 6.549633
47.41237 | 22.2531 | 21.29764 | 14.76772 | 0.955455 | 6.529928
47.42236 | 22.2097 | 21.27431 | 14.76396 | 0.9353937 | 6.510349
47.43236 | 22.1921 | 21.25105 | 14.76019 | 0.9410498 | 6.490858
47.44236 | 22.1528 | 21.2279 | 14.75643 | 0.9249018 | 6.471471
47.45236 | 22.1164 | 21.20485 | 14.75266 | 0.9115507 | 6.452189
47.46236 | 22.0878 | 21.1819 | 14.74889 | 0.9058964 | 6.433011
47.47235 | 22.0509 | 21.15908 | 14.74513 | 0.8918163 | 6.413956
47.48235 | 22.0042 | 21.13634 | 14.74136 | 0.8678583 | 6.394983
47.49235 | 21.9941 | 21.1137 | 14.73759 | 0.8803978 | 6.376115
47.50235 | 21.9347 | 21.09116 | 14.73382 | 0.843537 | 6.357347
47.51235 | 21.947 | 21.06872 | 14.73004 | 0.8782768 | 6.33868
47.52235 | 21.8622 | 21.04638 | 14.72627 | 0.8158177 | 6.320113
47.53234 | 21.8588 | 21.02417 | 14.7225 | 0.8346308 | 6.301671
47.54234 | 21.8127 | 21.00203 | 14.71872 | 0.8106743 | 6.283304
47.55234 | 21.7869 | 20.97998 | 14.71495 | 0.8069199 | 6.265035
47.56234 | 21.7769 | 20.95803 | 14.71117 | 0.8188681 | 6.246865
47.57234 | 21.7012 | 20.93618 | 14.70739 | 0.7650205 | 6.228792
47.58233 | 21.6969 | 20.91444 | 14.70361 | 0.7824551 | 6.210834
47.59233 | 21.6534 | 20.89278 | 14.69983 | 0.7606163 | 6.192954
47.60233 | 21.6358 | 20.87122 | 14.69605 | 0.7645823 | 6.17517
47.61233 | 21.5862 | 20.84975 | 14.69226 | 0.7364542 | 6.157482
47.62233 | 21.5436 | 20.82837 | 14.68848 | 0.7152325 | 6.139888
47.63233 | 21.5222 | 20.80708 | 14.68469 | 0.7151178 | 6.122388
47.64232 | 21.509 | 20.78591 | 14.68091 | 0.72309 | 6.104999
47.65232 | 21.4486 | 20.76481 | 14.67712 | 0.6837905 | 6.087686
47.66232 | 21.4529 | 20.7438 | 14.67333 | 0.7090998 | 6.070466
47.67232 | 21.3958 | 20.72288 | 14.66954 | 0.6729188 | 6.053337
47.68232 | 21.3735 | 20.70205 | 14.66575 | 0.6714471 | 6.0363
47.69231 | 21.3454 | 20.68133 | 14.66196 | 0.6640657 | 6.01937
47.70231 | 21.2867 | 20.66069 | 14.65817 | 0.6260143 | 6.002515
47.71231 | 21.3023 | 20.64013 | 14.65438 | 0.6621748 | 5.985749
47.72231 | 21.2298 | 20.61965 | 14.65058 | 0.6101472 | 5.969072
47.73231 | 21.2375 | 20.59927 | 14.64678 | 0.6382322 | 5.952484
47.74231 | 21.1915 | 20.57897 | 14.64299 | 0.6125294 | 5.935984
47.7523 | 21.1715 | 20.55878 | 14.63919 | 0.6127205 | 5.919588
47.7623 | 21.1375 | 20.53865 | 14.63539 | 0.5988456 | 5.903263
47.7723 | 21.1018 | 20.51862 | 14.63159 | 0.5831844 | 5.887026
47.7823 | 21.0794 | 20.49866 | 14.62779 | 0.5807392 | 5.870873
47.7923 | 21.0603 | 20.47879 | 14.62398 | 0.5815085 | 5.854808
47.80229 | 21.0321 | 20.45903 | 14.62018 | 0.5730745 | 5.838843
47.81229 | 21.0043 | 20.43932 | 14.61638 | 0.5649768 | 5.822946
47.82229 | 20.9687 | 20.4197 | 14.61257 | 0.5489955 | 5.807134
47.83229 | 20.9357 | 20.40017 | 14.60876 | 0.5355319 | 5.791406
47.84229 | 20.9301 | 20.38071 | 14.60495 | 0.5493862 | 5.775761
47.85229 | 20.8808 | 20.36134 | 14.60114 | 0.5194587 | 5.760199
47.86228 | 20.9034 | 20.34207 | 14.59733 | 0.5613314 | 5.744734
47.87228 | 20.8065 | 20.32286 | 14.59352 | 0.4836424 | 5.729336
47.88228 | 20.8436 | 20.30373 | 14.58971 | 0.5398736 | 5.714019
47.89228 | 20.7645 | 20.28468 | 14.58589 | 0.4798244 | 5.698783
47.90228 | 20.7768 | 20.2657 | 14.58208 | 0.511096 | 5.683628
47.91227 | 20.7421 | 20.24683 | 14.57826 | 0.4952708 | 5.668567
47.92227 | 20.6845 | 20.22801 | 14.57444 | 0.4564861 | 5.65357
47.93227 | 20.7053 | 20.20928 | 14.57062 | 0.4960232 | 5.638653
47.94227 | 20.6383 | 20.19062 | 14.5668 | 0.4476827 | 5.623814
47.95227 | 20.6293 | 20.17203 | 14.56298 | 0.4572658 | 5.609053
47.96227 | 20.6051 | 20.15353 | 14.55916 | 0.4515722 | 5.59437
47.97226 | 20.5558 | 20.13512 | 14.55534 | 0.4206847 | 5.579779
47.98226 | 20.5433 | 20.11676 | 14.55151 | 0.4265395 | 5.56525
47.99226 | 20.5204 | 20.09848 | 14.54768 | 0.4219191 | 5.550797
48.00226 | 20.4793 | 20.08028 | 14.54386 | 0.3990248 | 5.53642
48.01226 | 20.4761 | 20.06214 | 14.54003 | 0.4139556 | 5.522118
48.02225 | 20.4017 | 20.0441 | 14.5362 | 0.3575952 | 5.507905
48.03225 | 20.4166 | 20.02612 | 14.53237 | 0.3904793 | 5.493753
48.04225 | 20.3487 | 20.00821 | 14.52853 | 0.3404904 | 5.479675
48.05225 | 20.3655 | 19.99037 | 14.5247 | 0.3751289 | 5.465671
48.06225 | 20.2999 | 19.9726 | 14.52086 | 0.3272952 | 5.45174
48.07224 | 20.2981 | 19.95493 | 14.51703 | 0.3431732 | 5.437895
48.08224 | 20.2706 | 19.9373 | 14.51319 | 0.3332974 | 5.424109
48.09224 | 20.2366 | 19.91975 | 14.50935 | 0.3168502 | 5.410396
48.10224 | 20.205 | 19.90227 | 14.50551 | 0.3027327 | 5.396753
48.11224 | 20.1761 | 19.88485 | 14.50167 | 0.2912452 | 5.383183
48.12224 | 20.1378 | 19.86751 | 14.49783 | 0.2702889 | 5.369682
48.13223 | 20.1442 | 19.85025 | 14.49399 | 0.2939456 | 5.356266
48.14223 | 20.0981 | 19.83305 | 14.49014 | 0.2650511 | 5.342906
48.15223 | 20.0891 | 19.81591 | 14.4863 | 0.2731884 | 5.329615
48.16223 | 20.0425 | 19.79884 | 14.48245 | 0.243657 | 5.316394
48.17223 | 20.0229 | 19.78184 | 14.4786 | 0.2410591 | 5.303241
48.18222 | 20.0011 | 19.76492 | 14.47475 | 0.2361767 | 5.29017
48.19222 | 19.9762 | 19.74806 | 14.4709 | 0.2281441 | 5.277155
48.20222 | 19.9458 | 19.73125 | 14.46705 | 0.2145458 | 5.264206
48.21222 | 19.9273 | 19.71452 | 14.46319 | 0.2127812 | 5.251325
48.22222 | 19.9061 | 19.69785 | 14.45934 | 0.2082516 | 5.23851
48.23222 | 19.8766 | 19.68124 | 14.45548 | 0.1953559 | 5.225763
48.24221 | 19.8472 | 19.66472 | 14.45163 | 0.1824794 | 5.213093
48.25221 | 19.8224 | 19.64825 | 14.44777 | 0.1741549 | 5.200477
48.26221 | 19.799 | 19.63183 | 14.44391 | 0.1671668 | 5.187926
48.27221 | 19.7852 | 19.61549 | 14.44005 | 0.1697146 | 5.17544
48.28221 | 19.7459 | 19.5992 | 14.43618 | 0.1466992 | 5.163019
48.2922 | 19.7342 | 19.583 | 14.43232 | 0.1512045 | 5.150674
48.3022 | 19.6844 | 19.56684 | 14.42846 | 0.1175634 | 5.138381
48.3122 | 19.6914 | 19.55074 | 14.42459 | 0.1406595 | 5.126152
48.3222 | 19.6343 | 19.53471 | 14.42072 | 0.09959446 | 5.113985
48.3322 | 19.6435 | 19.51873 | 14.41685 | 0.1247683 | 5.101881
48.3422 | 19.6109 | 19.50282 | 14.41298 | 0.1080809 | 5.08984
48.35219 | 19.5696 | 19.48698 | 14.40911 | 0.08261603 | 5.077873
48.36219 | 19.5787 | 19.47119 | 14.40524 | 0.1075073 | 5.065956
48.37219 | 19.5035 | 19.45546 | 14.40136 | 0.04803864 | 5.054099
48.38219 | 19.5274 | 19.43979 | 14.39749 | 0.08760918 | 5.042305
48.39219 | 19.4797 | 19.42418 | 14.39361 | 0.05552077 | 5.030571
48.40218 | 19.4577 | 19.40864 | 14.38973 | 0.04905628 | 5.01891
48.41218 | 19.4555 | 19.39315 | 14.38585 | 0.06235045 | 5.007297
48.42218 | 19.4014 | 19.37771 | 14.38197 | 0.02368634 | 4.995742
48.43218 | 19.4032 | 19.36234 | 14.37809 | 0.04086454 | 4.984247
48.44218 | 19.3574 | 19.34702 | 14.3742 | 0.01038374 | 4.972812
48.45218 | 19.3491 | 19.33175 | 14.37032 | 0.01734593 | 4.961435
48.46217 | 19.306 | 19.31656 | 14.36644 | -0.0105629 | 4.950127
48.47217 | 19.3096 | 19.30141 | 14.36255 | 0.008185333 | 4.938867
48.48217 | 19.2634 | 19.28632 | 14.35866 | -0.02292229 | 4.927664
48.49217 | 19.2631 | 19.27129 | 14.35477 | -0.008185817 | 4.916519
48.50217 | 19.2122 | 19.25631 | 14.35087 | -0.04410567 | 4.905431
48.51216 | 19.2233 | 19.2414 | 14.34698 | -0.01809509 | 4.89441
48.52216 | 19.1793 | 19.22653 | 14.34309 | -0.04722514 | 4.883435
48.53216 | 19.1559 | 19.21171 | 14.33919 | -0.05581006 | 4.872517
48.54216 | 19.1487 | 19.19695 | 14.3353 | -0.04824959 | 4.861654
48.55216 | 19.1152 | 19.18224 | 14.3314 | -0.06704317 | 4.850847
48.56216 | 19.1024 | 19.16759 | 14.3275 | -0.06519032 | 4.840094
48.57215 | 19.0744 | 19.15301 | 14.3236 | -0.07860926 | 4.829411
48.58215 | 19.049 | 19.13846 | 14.31969 | -0.08946018 | 4.818765
48.59215 | 19.0503 | 19.12397 | 14.31579 | -0.07366749 | 4.808177
48.60215 | 18.9946 | 19.10953 | 14.31188 | -0.1149276 | 4.797643
48.61215 | 19.0091 | 19.09514 | 14.30798 | -0.08603973 | 4.787163
48.62214 | 18.9437 | 19.08082 | 14.30407 | -0.1371217 | 4.776749
48.63214 | 18.9825 | 19.06654 | 14.30016 | -0.08403756 | 4.766375
48.64214 | 18.896 | 19.0523 | 14.29625 | -0.1563049 | 4.756054
48.65214 | 18.9258 | 19.03812 | 14.29234 | -0.1123243 | 4.745786
48.66214 | 18.8644 | 19.02399 | 14.28842 | -0.1595939 | 4.73557
48.67214 | 18.8828 | 19.00991 | 14.28451 | -0.1271145 | 4.725407
48.68213 | 18.8416 | 18.9959 | 14.28059 | -0.154299 | 4.715304
48.69213 | 18.8291 | 18.98192 | 14.27668 | -0.1528198 | 4.705244
48.70213 | 18.7928 | 18.96799 | 14.27276 | -0.1751899 | 4.695234
48.71213 | 18.7893 | 18.95411 | 14.26884 | -0.1648104 | 4.685275
48.72213 | 18.7613 | 18.94028 | 14.26491 | -0.17898 | 4.675368
48.73212 | 18.7417 | 18.92651 | 14.26099 | -0.1848119 | 4.66552
48.74212 | 18.7488 | 18.91278 | 14.25707 | -0.1639787 | 4.655712
48.75212 | 18.6812 | 18.89909 | 14.25314 | -0.217894 | 4.645954
48.76212 | 18.7161 | 18.88546 | 14.24921 | -0.1693573 | 4.636246
48.77212 | 18.6342 | 18.87187 | 14.24528 | -0.237669 | 4.626587
48.78212 | 18.6683 | 18.85833 | 14.24135 | -0.190028 | 4.616978
48.79211 | 18.6094 | 18.84485 | 14.23742 | -0.235448 | 4.607426
48.80211 | 18.632 | 18.8314 | 14.23349 | -0.1994012 | 4.597913
48.81211 | 18.5698 | 18.818 | 14.22955 | -0.248201 | 4.588449
48.82211 | 18.598 | 18.80465 | 14.22562 | -0.2066476 | 4.579032
48.83211 | 18.5326 | 18.79134 | 14.22168 | -0.2587411 | 4.569664
48.8421 | 18.5606 | 18.77809 | 14.21774 | -0.217493 | 4.560352
48.8521 | 18.5167 | 18.76488 | 14.2138 | -0.2481783 | 4.551078
48.8621 | 18.5012 | 18.75171 | 14.20986 | -0.2505085 | 4.541851
48.8721 | 18.5004 | 18.73858 | 14.20591 | -0.2381844 | 4.532671
48.8821 | 18.4623 | 18.72551 | 14.20197 | -0.2632052 | 4.523537
48.8921 | 18.488 | 18.71247 | 14.19802 | -0.224471 | 4.51445
48.90209 | 18.413 | 18.69949 | 14.19408 | -0.2864938 | 4.505418
48.91209 | 18.4651 | 18.68655 | 14.19013 | -0.2214479 | 4.496422
48.92209 | 18.3888 | 18.67365 | 14.18617 | -0.2848468 | 4.487472
48.93209 | 18.4303 | 18.66079 | 14.18222 | -0.230489 | 4.478567
48.94209 | 18.3439 | 18.64797 | 14.17827 | -0.3040747 | 4.469707
48.95208 | 18.3836 | 18.63522 | 14.17432 | -0.2516166 | 4.460901
48.96208 | 18.3455 | 18.62249 | 14.17036 | -0.276989 | 4.45213
48.97208 | 18.3415 | 18.6098 | 14.1664 | -0.2683039 | 4.443404
48.98208 | 18.3158 | 18.59716 | 14.16244 | -0.281362 | 4.434722
48.99208 | 18.317 | 18.58456 | 14.15848 | -0.2675622 | 4.426084
49.00208 | 18.2984 | 18.572 | 14.15452 | -0.2736047 | 4.41749
49.01207 | 18.2789 | 18.5595 | 14.15055 | -0.2806011 | 4.408947
49.02207 | 18.2792 | 18.54703 | 14.14659 | -0.2678275 | 4.400439
49.03207 | 18.2343 | 18.5346 | 14.14262 | -0.300295 | 4.391974
49.04207 | 18.2758 | 18.5222 | 14.13865 | -0.246404 | 4.383552
49.05207 | 18.202 | 18.50985 | 14.13468 | -0.3078539 | 4.375173
49.06206 | 18.2235 | 18.49756 | 14.13071 | -0.2740567 | 4.366844
49.07206 | 18.2106 | 18.48529 | 14.12674 | -0.2746885 | 4.358549
49.08206 | 18.1901 | 18.47306 | 14.12276 | -0.2829601 | 4.350296
49.09206 | 18.1966 | 18.46087 | 14.11879 | -0.2642719 | 4.342084
49.10206 | 18.1703 | 18.44872 | 14.11481 | -0.2784236 | 4.333913
49.11206 | 18.1576 | 18.43662 | 14.11083 | -0.2790155 | 4.325785
49.12205 | 18.1574 | 18.42456 | 14.10685 | -0.2671586 | 4.317705
49.13205 | 18.1562 | 18.41253 | 14.10287 | -0.2563292 | 4.309658
49.14205 | 18.1307 | 18.40054 | 14.09889 | -0.2698389 | 4.301652
49.15205 | 18.1162 | 18.38859 | 14.0949 | -0.2723874 | 4.293686
49.16205 | 18.1371 | 18.37667 | 14.09091 | -0.2395748 | 4.28576
49.17204 | 18.107 | 18.36481 | 14.08693 | -0.2578121 | 4.277882
49.18204 | 18.1354 | 18.35298 | 14.08294 | -0.217576 | 4.270036
49.19204 | 18.0925 | 18.34118 | 14.07895 | -0.2486785 | 4.262231
49.20204 | 18.1379 | 18.32942 | 14.07495 | -0.1915182 | 4.254463
49.21204 | 18.0733 | 18.3177 | 14.07096 | -0.2443958 | 4.246736
49.22204 | 18.1219 | 18.30601 | 14.06696 | -0.1841112 | 4.239047
49.23203 | 18.0891 | 18.29438 | 14.06297 | -0.2052751 | 4.231405
49.24203 | 18.103 | 18.28276 | 14.05897 | -0.1797647 | 4.223794
49.25203 | 18.1092 | 18.27119 | 14.05497 | -0.1619907 | 4.216221
49.26203 | 18.0986 | 18.25965 | 14.05097 | -0.1610539 | 4.208686
49.27203 | 18.1117 | 18.24815 | 14.04696 | -0.1364536 | 4.20119
49.28202 | 18.0951 | 18.2367 | 14.04296 | -0.1416011 | 4.193738
49.29202 | 18.1001 | 18.22527 | 14.03896 | -0.1251731 | 4.186317
49.30202 | 18.1221 | 18.21388 | 14.03495 | -0.09178121 | 4.178934
49.31202 | 18.0949 | 18.20252 | 14.03094 | -0.1076247 | 4.171588
49.32202 | 18.1515 | 18.1912 | 14.02693 | -0.03970428 | 4.164279
49.33202 | 18.105 | 18.17992 | 14.02291 | -0.07491932 | 4.157007
49.34201 | 18.1487 | 18.16868 | 14.0189 | -0.01997985 | 4.149778
49.35201 | 18.1161 | 18.15747 | 14.01489 | -0.04136522 | 4.14258
49.36201 | 18.1489 | 18.14629 | 14.01087 | 0.002614952 | 4.135417
49.37201 | 18.1346 | 18.13514 | 14.00685 | -0.0005390788 | 4.128291
49.38201 | 18.1645 | 18.12403 | 14.00283 | 0.04047197 | 4.121201
49.392 | 18.1636 | 18.11296 | 13.99881 | 0.05063745 | 4.114154
49.402 | 18.1661 | 18.10192 | 13.99478 | 0.0641804 | 4.107135
49.412 | 18.1785 | 18.09091 | 13.99076 | 0.08758919 | 4.100152
49.422 | 18.1771 | 18.07994 | 13.98673 | 0.09716363 | 4.093204
49.432 | 18.1724 | 18.069 | 13.9827 | 0.103405 | 4.086292
49.442 | 18.2102 | 18.05809 | 13.97867 | 0.1521131 | 4.079414
49.45199 | 18.1804 | 18.04722 | 13.97464 | 0.1331767 | 4.072578
49.46199 | 18.2347 | 18.03638 | 13.97061 | 0.1983182 | 4.06577
49.47199 | 18.1812 | 18.02557 | 13.96658 | 0.1556271 | 4.058997
49.48199 | 18.2376 | 18.0148 | 13.96254 | 0.2228031 | 4.052257
49.49199 | 18.2012 | 18.00405 | 13.9585 | 0.1971462 | 4.045552
49.50198 | 18.2471 | 17.99335 | 13.95447 | 0.2537469 | 4.038887
49.51198 | 18.2356 | 17.98267 | 13.95042 | 0.2529256 | 4.03225
49.52198 | 18.237 | 17.97203 | 13.94638 | 0.2649721 | 4.025647
49.53198 | 18.2443 | 17.96141 | 13.94234 | 0.2828865 | 4.019077
49.54198 | 18.2351 | 17.95083 | 13.93829 | 0.2842694 | 4.01254
49.55198 | 18.2341 | 17.94028 | 13.93424 | 0.2938206 | 4.006037
49.56197 | 18.2656 | 17.92977 | 13.9302 | 0.3358302 | 3.999573
49.57197 | 18.2203 | 17.91928 | 13.92615 | 0.3010186 | 3.993135
49.58197 | 18.2923 | 17.90882 | 13.92209 | 0.383476 | 3.98673
49.59197 | 18.193 | 17.8984 | 13.91804 | 0.2946024 | 3.980358
49.60197 | 18.2475 | 17.888 | 13.91398 | 0.3594979 | 3.974018
49.61196 | 18.2295 | 17.87765 | 13.90993 | 0.3518525 | 3.967717
49.62196 | 18.2111 | 17.86731 | 13.90587 | 0.3437861 | 3.961443
49.63196 | 18.2307 | 17.85701 | 13.90181 | 0.3736913 | 3.955198
49.64196 | 18.1814 | 17.84674 | 13.89775 | 0.3346637 | 3.948988
49.65196 | 18.1943 | 17.83649 | 13.89368 | 0.3578086 | 3.942807
49.66196 | 18.1774 | 17.82628 | 13.88962 | 0.3511215 | 3.93666
49.67195 | 18.1526 | 17.8161 | 13.88556 | 0.3364956 | 3.930548
49.68195 | 18.1648 | 17.80595 | 13.88149 | 0.3588501 | 3.924463
49.69195 | 18.1138 | 17.79582 | 13.87742 | 0.3179753 | 3.918408
49.70195 | 18.0928 | 17.78573 | 13.87334 | 0.307071 | 3.912384
49.71195 | 18.1036 | 17.77566 | 13.86927 | 0.3279377 | 3.906391
49.72194 | 18.0374 | 17.76563 | 13.8652 | 0.271765 | 3.900435
49.73194 | 18.0676 | 17.75563 | 13.86112 | 0.3119738 | 3.894503
49.74194 | 17.9911 | 17.74565 | 13.85704 | 0.245453 | 3.888602
49.75194 | 17.9801 | 17.7357 | 13.85296 | 0.2444044 | 3.882731
49.76194 | 17.9571 | 17.72577 | 13.84888 | 0.2313278 | 3.876889
49.77194 | 17.9181 | 17.71588 | 13.8448 | 0.2022219 | 3.871079
49.78193 | 17.8856 | 17.70602 | 13.84072 | 0.1795782 | 3.865303
49.79193 | 17.8755 | 17.69618 | 13.83663 | 0.1793169 | 3.859551
49.80193 | 17.8052 | 17.68637 | 13.83254 | 0.1188269 | 3.85383
49.81193 | 17.8117 | 17.67659 | 13.82845 | 0.135109 | 3.848138
49.82193 | 17.7394 | 17.66684 | 13.82436 | 0.07256397 | 3.842474
49.83192 | 17.7396 | 17.65712 | 13.82027 | 0.08248155 | 3.836846
49.84192 | 17.713 | 17.64742 | 13.81618 | 0.06557936 | 3.831243
49.85192 | 17.6412 | 17.63775 | 13.81208 | 0.003454038 | 3.825665
49.86192 | 17.6564 | 17.6281 | 13.80798 | 0.02829806 | 3.820119
49.87192 | 17.5677 | 17.61848 | 13.80388 | -0.05078205 | 3.814599
49.88192 | 17.5728 | 17.60889 | 13.79978 | -0.03609208 | 3.809111
49.89191 | 17.5428 | 17.59934 | 13.79568 | -0.05653665 | 3.803654
49.90191 | 17.4915 | 17.5898 | 13.79158 | -0.09829833 | 3.798221
49.91191 | 17.4691 | 17.58029 | 13.78747 | -0.1111863 | 3.792815
49.92191 | 17.4385 | 17.5708 | 13.78336 | -0.1323008 | 3.787438
49.93191 | 17.3803 | 17.56134 | 13.77925 | -0.1810417 | 3.782089
49.9419 | 17.3854 | 17.55192 | 13.77515 | -0.1665178 | 3.776772
49.9519 | 17.3181 | 17.54251 | 13.77103 | -0.2244106 | 3.771478
49.9619 | 17.3115 | 17.53313 | 13.76692 | -0.2216291 | 3.766212
49.9719 | 17.2837 | 17.52377 | 13.7628 | -0.2400738 | 3.760973
49.9819 | 17.2421 | 17.51444 | 13.75868 | -0.2723437 | 3.755761
49.9919 | 17.2328 | 17.50514 | 13.75456 | -0.2723394 | 3.750577
50.00189 | 17.1707 | 17.49587 | 13.75045 | -0.3251697 | 3.745424
50.01189 | 17.1912 | 17.48662 | 13.74632 | -0.2954158 | 3.740294
50.02189 | 17.1154 | 17.47739 | 13.7422 | -0.361987 | 3.73519
50.03189 | 17.1158 | 17.46818 | 13.73807 | -0.3523836 | 3.730113
50.04189 | 17.0772 | 17.459 | 13.73394 | -0.3818047 | 3.725063
50.05188 | 17.0499 | 17.44986 | 13.72982 | -0.3999599 | 3.720044
50.06188 | 17.0321 | 17.44073 | 13.72568 | -0.4086305 | 3.715046
50.07188 | 17.0078 | 17.43163 | 13.72155 | -0.4238259 | 3.710075
50.08188 | 16.9762 | 17.42255 | 13.71742 | -0.4463458 | 3.70513
50.09188 | 16.9514 | 17.41349 | 13.71328 | -0.4620898 | 3.700211
50.10188 | 16.9319 | 17.40446 | 13.70914 | -0.4725581 | 3.695317
50.11187 | 16.8973 | 17.39546 | 13.705 | -0.4981595 | 3.690455
50.12187 | 16.898 | 17.38648 | 13.70086 | -0.4884759 | 3.685613
50.13187 | 16.8427 | 17.37752 | 13.69672 | -0.534816 | 3.680797
50.14187 | 16.8676 | 17.36858 | 13.69257 | -0.5009802 | 3.676006
50.15187 | 16.8065 | 17.35967 | 13.68843 | -0.553168 | 3.671241
50.16186 | 16.8004 | 17.35079 | 13.68428 | -0.5503881 | 3.666506
50.17186 | 16.7869 | 17.34192 | 13.68013 | -0.5550229 | 3.661791
50.18186 | 16.7523 | 17.33308 | 13.67598 | -0.5807812 | 3.657101
50.19186 | 16.7699 | 17.32426 | 13.67183 | -0.5543626 | 3.652436
50.20186 | 16.715 | 17.31547 | 13.66767 | -0.6004669 | 3.647796
50.21186 | 16.7201 | 17.30669 | 13.66351 | -0.5865949 | 3.643181
50.22185 | 16.6854 | 17.29795 | 13.65936 | -0.6125537 | 3.638595
50.23185 | 16.6674 | 17.28923 | 13.6552 | -0.6218272 | 3.634029
50.24185 | 16.6775 | 17.28052 | 13.65104 | -0.6030235 | 3.629488
50.25185 | 16.6372 | 17.27184 | 13.64687 | -0.6346424 | 3.624971
50.26185 | 16.6259 | 17.26318 | 13.64271 | -0.6372833 | 3.620477
50.27184 | 16.6127 | 17.25456 | 13.63854 | -0.6418558 | 3.616013
50.28184 | 16.6073 | 17.24594 | 13.63437 | -0.6386417 | 3.611568
50.29184 | 16.5708 | 17.23735 | 13.6302 | -0.6665496 | 3.607147
50.30184 | 16.5895 | 17.22878 | 13.62603 | -0.6392802 | 3.602751
50.31184 | 16.5555 | 17.22023 | 13.62186 | -0.664733 | 3.598378
50.32184 | 16.5449 | 17.21171 | 13.61768 | -0.6668069 | 3.594028
50.33183 | 16.5455 | 17.20321 | 13.61351 | -0.6577115 | 3.589706
50.34183 | 16.5086 | 17.19473 | 13.60933 | -0.6861297 | 3.585404
50.35183 | 16.5282 | 17.18627 | 13.60514 | -0.6580691 | 3.581125
50.36183 | 16.477 | 17.17783 | 13.60096 | -0.7008302 | 3.576869
50.37183 | 16.4954 | 17.16941 | 13.59678 | -0.6740128 | 3.572636
50.38182 | 16.4789 | 17.16103 | 13.59259 | -0.6821254 | 3.568431
50.39182 | 16.4462 | 17.15265 | 13.58841 | -0.7064505 | 3.564245
50.40182 | 16.4701 | 17.1443 | 13.58422 | -0.6741969 | 3.560081
50.41182 | 16.4253 | 17.13596 | 13.58002 | -0.7106646 | 3.555941
50.42182 | 16.4408 | 17.12765 | 13.57583 | -0.686853 | 3.551822
50.43182 | 16.3982 | 17.11936 | 13.57164 | -0.7211627 | 3.547727
50.44181 | 16.3981 | 17.1111 | 13.56744 | -0.713001 | 3.543659
50.45181 | 16.3966 | 17.10285 | 13.56324 | -0.7062522 | 3.539609
50.46181 | 16.3729 | 17.09462 | 13.55904 | -0.7217234 | 3.53558
50.47181 | 16.387 | 17.08642 | 13.55484 | -0.6994159 | 3.531575
50.48181 | 16.354 | 17.07823 | 13.55064 | -0.7242283 | 3.527591
50.4918 | 16.3454 | 17.07007 | 13.54644 | -0.7246698 | 3.523634
50.5018 | 16.3456 | 17.06192 | 13.54223 | -0.716323 | 3.519695
50.5118 | 16.3309 | 17.0538 | 13.53802 | -0.7228965 | 3.515778
50.5218 | 16.3267 | 17.04569 | 13.53381 | -0.7189901 | 3.511883
50.5318 | 16.3106 | 17.0376 | 13.52959 | -0.7270038 | 3.508009
50.5418 | 16.3094 | 17.02954 | 13.52538 | -0.7201374 | 3.504157
50.55179 | 16.289 | 17.0215 | 13.52117 | -0.7324989 | 3.500331
50.56179 | 16.2909 | 17.01347 | 13.51695 | -0.7225728 | 3.496523
50.57179 | 16.2786 | 17.00547 | 13.51273 | -0.7268653 | 3.492735
50.58179 | 16.2585 | 16.99748 | 13.50851 | -0.7389779 | 3.488969
50.59179 | 16.2644 | 16.98951 | 13.50429 | -0.7251103 | 3.485225
50.60178 | 16.2463 | 16.98157 | 13.50006 | -0.7352699 | 3.481506
50.61178 | 16.2365 | 16.97364 | 13.49584 | -0.7371415 | 3.477804
50.62178 | 16.2382 | 16.96573 | 13.49161 | -0.7275311 | 3.474122
50.63178 | 16.2326 | 16.95784 | 13.48738 | -0.7252416 | 3.470463
50.64178 | 16.2313 | 16.94997 | 13.48315 | -0.7186697 | 3.466824
50.65178 | 16.207 | 16.94212 | 13.47891 | -0.7351177 | 3.463206
50.66177 | 16.212 | 16.93429 | 13.47468 | -0.7222924 | 3.459612
50.67177 | 16.2009 | 16.92648 | 13.47044 | -0.7255781 | 3.456035
50.68177 | 16.1938 | 16.91868 | 13.4662 | -0.7248825 | 3.452479
50.69177 | 16.1916 | 16.91091 | 13.46196 | -0.7193058 | 3.448943
50.70177 | 16.1704 | 16.90315 | 13.45772 | -0.7327476 | 3.445428
50.71176 | 16.1713 | 16.89542 | 13.45348 | -0.7241159 | 3.441937
50.72176 | 16.1525 | 16.88769 | 13.44923 | -0.7351947 | 3.438462
50.73176 | 16.1671 | 16.87999 | 13.44498 | -0.7128924 | 3.435008
50.74176 | 16.1557 | 16.87231 | 13.44073 | -0.7166081 | 3.431573
50.75176 | 16.128 | 16.86464 | 13.43648 | -0.7366424 | 3.42816
50.76176 | 16.1349 | 16.85699 | 13.43223 | -0.7220949 | 3.424766
50.77175 | 16.1193 | 16.84937 | 13.42798 | -0.7300729 | 3.421395
50.78175 | 16.1179 | 16.84176 | 13.42372 | -0.7238616 | 3.418041
50.79175 | 16.1218 | 16.83417 | 13.41946 | -0.7123683 | 3.414706
50.80175 | 16.0797 | 16.82659 | 13.4152 | -0.746893 | 3.411392
50.81175 | 16.099 | 16.81904 | 13.41094 | -0.7200355 | 3.408097
50.82174 | 16.0875 | 16.8115 | 13.40668 | -0.7240035 | 3.404825
50.83174 | 16.0706 | 16.80398 | 13.40241 | -0.7333828 | 3.40157
50.84174 | 16.0801 | 16.79648 | 13.39814 | -0.7163772 | 3.398332
50.85174 | 16.0414 | 16.78899 | 13.39388 | -0.747592 | 3.395117
50.86174 | 16.0538 | 16.78152 | 13.3896 | -0.7277214 | 3.391918
50.87174 | 16.0495 | 16.77407 | 13.38533 | -0.7245712 | 3.388741
50.88173 | 16.0179 | 16.76664 | 13.38106 | -0.7487443 | 3.385585
50.89173 | 16.0297 | 16.75923 | 13.37678 | -0.7295273 | 3.382445
50.90173 | 16.0081 | 16.75183 | 13.3725 | -0.7437277 | 3.379324
50.91173 | 15.9933 | 16.74445 | 13.36822 | -0.7511454 | 3.376222
50.92173 | 16.0039 | 16.73708 | 13.36394 | -0.7331799 | 3.373139
50.93172 | 15.9659 | 16.72974 | 13.35966 | -0.763839 | 3.370078
50.94172 | 15.9876 | 16.72241 | 13.35538 | -0.7348077 | 3.367032
50.95172 | 15.962 | 16.71509 | 13.35109 | -0.7530935 | 3.364006
50.96172 | 15.9599 | 16.7078 | 13.3468 | -0.7478961 | 3.360998
50.97172 | 15.9462 | 16.70052 | 13.34251 | -0.7543154 | 3.358009
50.98172 | 15.9408 | 16.69325 | 13.33821 | -0.7524516 | 3.355038
50.99171 | 15.9365 | 16.68601 | 13.33392 | -0.7495116 | 3.352089
51.00171 | 15.9285 | 16.67878 | 13.32963 | -0.7502812 | 3.349155
51.01171 | 15.9107 | 16.67157 | 13.32533 | -0.760867 | 3.346239
51.02171 | 15.9087 | 16.66437 | 13.32103 | -0.7556697 | 3.343343
51.03171 | 15.8877 | 16.65719 | 13.31672 | -0.7694886 | 3.340464
51.0417 | 15.9017 | 16.65003 | 13.31243 | -0.7483312 | 3.337606
51.0517 | 15.8774 | 16.64288 | 13.30812 | -0.7654828 | 3.334763
51.0617 | 15.8831 | 16.63575 | 13.30381 | -0.7526508 | 3.331939
51.0717 | 15.8595 | 16.62863 | 13.2995 | -0.7691348 | 3.329133
51.0817 | 15.8531 | 16.62154 | 13.29519 | -0.7684351 | 3.326344
51.0917 | 15.85 | 16.61445 | 13.29088 | -0.7644515 | 3.323574
51.10169 | 15.8401 | 16.60739 | 13.28657 | -0.7672911 | 3.320824
51.11169 | 15.8299 | 16.60034 | 13.28225 | -0.7704394 | 3.318089
51.12169 | 15.8349 | 16.5933 | 13.27793 | -0.7584039 | 3.315372
51.13169 | 15.8085 | 16.58628 | 13.27361 | -0.7777838 | 3.312672
51.14169 | 15.815 | 16.57928 | 13.26929 | -0.7642796 | 3.309991
51.15168 | 15.8054 | 16.5723 | 13.26497 | -0.7668983 | 3.307329
51.16168 | 15.7917 | 16.56533 | 13.26064 | -0.7736258 | 3.304682
51.17168 | 15.789 | 16.55837 | 13.25632 | -0.7693689 | 3.302053
51.18168 | 15.767 | 16.55143 | 13.25199 | -0.7844276 | 3.299441
51.19168 | 15.7707 | 16.5445 | 13.24765 | -0.7738015 | 3.296847
51.20168 | 15.761 | 16.53759 | 13.24332 | -0.7765911 | 3.29427
51.21167 | 15.7511 | 16.5307 | 13.23899 | -0.7796029 | 3.291712
51.22167 | 15.749 | 16.52382 | 13.23465 | -0.7748235 | 3.28917
51.23167 | 15.7233 | 16.51696 | 13.23032 | -0.7936591 | 3.286644
51.24167 | 15.7279 | 16.51011 | 13.22597 | -0.7822103 | 3.284136
51.25167 | 15.7087 | 16.50328 | 13.22163 | -0.7945763 | 3.281644
51.26166 | 15.7068 | 16.49646 | 13.21729 | -0.7896644 | 3.279172
51.27166 | 15.6976 | 16.48966 | 13.21295 | -0.7920608 | 3.276714
51.28166 | 15.6955 | 16.48287 | 13.2086 | -0.7873724 | 3.274274
51.29166 | 15.6837 | 16.4761 | 13.20425 | -0.792399 | 3.27185
51.30166 | 15.6788 | 16.46934 | 13.1999 | -0.7905406 | 3.269443
51.31166 | 15.6618 | 16.4626 | 13.19554 | -0.8007968 | 3.267053
51.32165 | 15.6637 | 16.45587 | 13.19119 | -0.7921747 | 3.264682
51.33165 | 15.6537 | 16.44916 | 13.18684 | -0.7954605 | 3.262325
51.34165 | 15.6295 | 16.44246 | 13.18248 | -0.8129614 | 3.259985
51.35165 | 15.6502 | 16.43578 | 13.17812 | -0.7855768 | 3.257661
51.36165 | 15.6264 | 16.42911 | 13.17375 | -0.8027069 | 3.255353
51.37164 | 15.6243 | 16.42246 | 13.16939 | -0.7981583 | 3.253065
51.38164 | 15.6252 | 16.41582 | 13.16503 | -0.7906177 | 3.250791
51.39164 | 15.6025 | 16.40919 | 13.16066 | -0.8066916 | 3.248533
51.40164 | 15.6058 | 16.40258 | 13.15629 | -0.7967797 | 3.246291
51.41164 | 15.5952 | 16.39598 | 13.15192 | -0.8007824 | 3.244065
51.42163 | 15.5759 | 16.38941 | 13.14755 | -0.8135058 | 3.241858
51.43163 | 15.5998 | 16.38284 | 13.14317 | -0.7830375 | 3.239665
51.44163 | 15.5686 | 16.37628 | 13.13879 | -0.807683 | 3.237488
51.45163 | 15.5693 | 16.36974 | 13.13442 | -0.800443 | 3.235327
51.46163 | 15.5812 | 16.36322 | 13.13003 | -0.7820173 | 3.233183
51.47163 | 15.5535 | 16.35671 | 13.12565 | -0.8032056 | 3.231054
51.48162 | 15.5634 | 16.35021 | 13.12127 | -0.7868143 | 3.228943
51.49162 | 15.5551 | 16.34373 | 13.11688 | -0.7886307 | 3.226846
51.50162 | 15.5362 | 16.33726 | 13.1125 | -0.8010611 | 3.224765
51.51162 | 15.5405 | 16.33081 | 13.10811 | -0.7903054 | 3.2227
51.52162 | 15.5431 | 16.32436 | 13.10371 | -0.7812639 | 3.22065
51.53161 | 15.5182 | 16.31794 | 13.09932 | -0.7997427 | 3.218619
51.54161 | 15.5292 | 16.31153 | 13.09493 | -0.7823287 | 3.216601
51.55161 | 15.5084 | 16.30513 | 13.09053 | -0.7967286 | 3.214598
51.56161 | 15.504 | 16.29874 | 13.08613 | -0.7947421 | 3.212612
51.57161 | 15.5063 | 16.29237 | 13.08173 | -0.7860696 | 3.210641
51.58161 | 15.4909 | 16.28601 | 13.07733 | -0.7951106 | 3.208685
51.5916 | 15.4977 | 16.27967 | 13.07292 | -0.7819716 | 3.206747
51.6016 | 15.4817 | 16.27334 | 13.06852 | -0.7916398 | 3.204822
51.6116 | 15.4804 | 16.26702 | 13.06411 | -0.7866215 | 3.202913
51.6216 | 15.4753 | 16.26072 | 13.0597 | -0.785417 | 3.201019
51.6316 | 15.463 | 16.25443 | 13.05529 | -0.7914254 | 3.19914
51.64159 | 15.4578 | 16.24815 | 13.05088 | -0.7903542 | 3.197279
51.65159 | 15.4552 | 16.24189 | 13.04646 | -0.7866895 | 3.195431
51.66159 | 15.4369 | 16.23564 | 13.04204 | -0.7987386 | 3.193598
51.67159 | 15.4346 | 16.2294 | 13.03762 | -0.7948015 | 3.191781
51.68159 | 15.42 | 16.22318 | 13.0332 | -0.803177 | 3.189978
51.69159 | 15.4252 | 16.21697 | 13.02877 | -0.7917654 | 3.188191
51.70158 | 15.4097 | 16.21077 | 13.02435 | -0.8010741 | 3.186421
51.71158 | 15.405 | 16.20459 | 13.01993 | -0.7995889 | 3.184663
51.72158 | 15.3881 | 16.19842 | 13.0155 | -0.8103173 | 3.182921
51.73158 | 15.3782 | 16.19226 | 13.01107 | -0.8140587 | 3.181193
51.74158 | 15.381 | 16.18611 | 13.00663 | -0.8051138 | 3.179482
51.75157 | 15.3713 | 16.17999 | 13.0022 | -0.808687 | 3.177786
51.76157 | 15.3621 | 16.17387 | 12.99776 | -0.8117675 | 3.176103
51.77157 | 15.3463 | 16.16776 | 12.99333 | -0.8214614 | 3.174436
51.78157 | 15.3524 | 16.16167 | 12.98889 | -0.8092677 | 3.172782
51.79157 | 15.348 | 16.15559 | 12.98444 | -0.8075867 | 3.171144
51.80157 | 15.3275 | 16.14952 | 12.98 | -0.8220189 | 3.169521
51.81156 | 15.3323 | 16.14347 | 12.97556 | -0.81117 | 3.167913
51.82156 | 15.3246 | 16.13743 | 12.97111 | -0.8128278 | 3.166319
51.83156 | 15.3088 | 16.1314 | 12.96666 | -0.8225982 | 3.16474
51.84156 | 15.3095 | 16.12538 | 12.96221 | -0.8158815 | 3.163175
51.85156 | 15.3079 | 16.11938 | 12.95775 | -0.8114774 | 3.161625
51.86155 | 15.2888 | 16.11339 | 12.9533 | -0.8245918 | 3.16009
51.87155 | 15.2996 | 16.10741 | 12.94884 | -0.8078129 | 3.158569
51.88155 | 15.2903 | 16.10145 | 12.94438 | -0.8111471 | 3.157062
51.89155 | 15.2802 | 16.09549 | 12.93992 | -0.8152935 | 3.15557
51.90155 | 15.2791 | 16.08955 | 12.93546 | -0.8104516 | 3.154091
51.91155 | 15.2752 | 16.08362 | 12.931 | -0.808423 | 3.152627
51.92154 | 15.2697 | 16.07771 | 12.92653 | -0.8080131 | 3.15118
51.93154 | 15.2696 | 16.07181 | 12.92206 | -0.8022089 | 3.149744
51.94154 | 15.2572 | 16.06592 | 12.91759 | -0.8087175 | 3.148323
51.95154 | 15.2642 | 16.06004 | 12.91312 | -0.7958384 | 3.146917
51.96154 | 15.2659 | 16.05417 | 12.90865 | -0.7882721 | 3.145525
51.97153 | 15.2497 | 16.04832 | 12.90418 | -0.7986231 | 3.144148
51.98153 | 15.2538 | 16.04248 | 12.8997 | -0.788681 | 3.142784
51.99153 | 15.2419 | 16.03665 | 12.89522 | -0.7947513 | 3.141434
52.00153 | 15.2447 | 16.03083 | 12.89074 | -0.7861331 | 3.140098
52.01153 | 15.2483 | 16.02503 | 12.88625 | -0.7767277 | 3.138776
52.02153 | 15.2335 | 16.01923 | 12.88177 | -0.7857343 | 3.137468
52.03152 | 15.2382 | 16.01346 | 12.87728 | -0.7752591 | 3.136176
52.04152 | 15.2408 | 16.00769 | 12.87279 | -0.7668895 | 3.134896
52.05152 | 15.2203 | 16.00193 | 12.8683 | -0.7816324 | 3.13363
52.06152 | 15.2309 | 15.99619 | 12.86381 | -0.7652875 | 3.132378
52.07152 | 15.2139 | 15.99045 | 12.85931 | -0.7765548 | 3.13114
52.08151 | 15.2303 | 15.98474 | 12.85482 | -0.7544391 | 3.129917
52.09151 | 15.2373 | 15.97903 | 12.85032 | -0.7417301 | 3.128707
52.10151 | 15.2092 | 15.97333 | 12.84582 | -0.7641336 | 3.127511
52.11151 | 15.2298 | 15.96765 | 12.84132 | -0.7378481 | 3.126328
52.12151 | 15.2168 | 15.96197 | 12.83682 | -0.7451741 | 3.125158
52.13151 | 15.206 | 15.95631 | 12.83231 | -0.7503125 | 3.124003
52.1415 | 15.2199 | 15.95067 | 12.82781 | -0.7307693 | 3.122863
52.1515 | 15.2042 | 15.94503 | 12.8233 | -0.7408305 | 3.121735
52.1615 | 15.2048 | 15.9394 | 12.81878 | -0.7346044 | 3.120621
52.1715 | 15.2184 | 15.93379 | 12.81427 | -0.7153908 | 3.119521
52.1815 | 15.2027 | 15.92819 | 12.80975 | -0.7254881 | 3.118434
52.19149 | 15.2002 | 15.9226 | 12.80524 | -0.7224028 | 3.117361
52.20149 | 15.1936 | 15.91702 | 12.80072 | -0.7234234 | 3.116302
52.21149 | 15.1963 | 15.91146 | 12.7962 | -0.7151558 | 3.115255
52.22149 | 15.196 | 15.9059 | 12.79168 | -0.7098989 | 3.114222
52.23149 | 15.1837 | 15.90036 | 12.78715 | -0.7166554 | 3.113203
52.24149 | 15.1866 | 15.89482 | 12.78263 | -0.7082225 | 3.112197
52.25148 | 15.1907 | 15.88931 | 12.7781 | -0.6986068 | 3.111206
52.26148 | 15.1734 | 15.8838 | 12.77357 | -0.710397 | 3.110227
52.27148 | 15.191 | 15.8783 | 12.76904 | -0.6872987 | 3.109261
52.28148 | 15.1701 | 15.87281 | 12.7645 | -0.7027122 | 3.108309
52.29148 | 15.1835 | 15.86734 | 12.75997 | -0.6838367 | 3.10737
52.30147 | 15.1765 | 15.86188 | 12.75543 | -0.6853783 | 3.106446
52.31147 | 15.1643 | 15.85643 | 12.75089 | -0.6921259 | 3.105533
52.32147 | 15.166 | 15.85098 | 12.74635 | -0.684985 | 3.104634
52.33147 | 15.1589 | 15.84556 | 12.74181 | -0.6866552 | 3.103749
52.34147 | 15.1557 | 15.84014 | 12.73726 | -0.684437 | 3.102876
52.35147 | 15.1612 | 15.83473 | 12.73271 | -0.67353 | 3.102017
52.36146 | 15.1474 | 15.82934 | 12.72817 | -0.6819398 | 3.101172
52.37146 | 15.1456 | 15.82396 | 12.72362 | -0.6783554 | 3.100339
52.38146 | 15.1496 | 15.81858 | 12.71906 | -0.6689824 | 3.099519
52.39146 | 15.1234 | 15.81322 | 12.71451 | -0.6898206 | 3.098713
52.40146 | 15.1554 | 15.80787 | 12.70995 | -0.6524702 | 3.097919
52.41145 | 15.1342 | 15.80254 | 12.7054 | -0.6683359 | 3.09714
52.42145 | 15.1311 | 15.79721 | 12.70084 | -0.6661079 | 3.096372
52.43145 | 15.1409 | 15.79189 | 12.69627 | -0.6509909 | 3.095618
52.44145 | 15.1299 | 15.78659 | 12.69171 | -0.6566851 | 3.094877
52.45145 | 15.1291 | 15.78129 | 12.68714 | -0.6521904 | 3.094149
52.46145 | 15.1345 | 15.77601 | 12.68257 | -0.6415068 | 3.093434
52.47144 | 15.1325 | 15.77074 | 12.67801 | -0.6382391 | 3.092732
52.48144 | 15.1253 | 15.76548 | 12.67343 | -0.6401782 | 3.092043
52.49144 | 15.1167 | 15.76023 | 12.66886 | -0.6435279 | 3.091367
52.50144 | 15.1396 | 15.75499 | 12.66428 | -0.6153885 | 3.090704
52.51144 | 15.1298 | 15.74976 | 12.65971 | -0.6199599 | 3.090053
52.52143 | 15.1372 | 15.74455 | 12.65513 | -0.6073485 | 3.089417
52.53143 | 15.1342 | 15.73934 | 12.65055 | -0.6051416 | 3.088791
52.54143 | 15.1315 | 15.73415 | 12.64597 | -0.6026464 | 3.08818
52.55143 | 15.1426 | 15.72896 | 12.64138 | -0.5863618 | 3.087581
52.56143 | 15.1587 | 15.72379 | 12.63679 | -0.5650893 | 3.086995
52.57143 | 15.1548 | 15.71863 | 12.6322 | -0.5638269 | 3.086422
52.58142 | 15.1784 | 15.71348 | 12.62762 | -0.53508 | 3.085862
52.59142 | 15.1741 | 15.70834 | 12.62303 | -0.5342401 | 3.085315
52.60142 | 15.1867 | 15.70321 | 12.61843 | -0.5165097 | 3.084779
52.61142 | 15.204 | 15.69809 | 12.61383 | -0.4940908 | 3.084257
52.62142 | 15.2189 | 15.69298 | 12.60924 | -0.4740828 | 3.083748
52.63141 | 15.249 | 15.68789 | 12.60464 | -0.4388908 | 3.083252
52.64141 | 15.2556 | 15.6828 | 12.60004 | -0.4272043 | 3.082767
52.65141 | 15.2686 | 15.67773 | 12.59543 | -0.4091288 | 3.082296
52.66141 | 15.3062 | 15.67266 | 12.59083 | -0.366464 | 3.081838
52.67141 | 15.3226 | 15.66761 | 12.58622 | -0.3450103 | 3.081392
52.68141 | 15.3558 | 15.66257 | 12.58161 | -0.3067668 | 3.080958
52.6914 | 15.3847 | 15.65754 | 12.577 | -0.2728396 | 3.080538
52.7014 | 15.4034 | 15.65252 | 12.57239 | -0.2491177 | 3.08013
52.7114 | 15.4611 | 15.64751 | 12.56777 | -0.1864066 | 3.079734
52.7214 | 15.4979 | 15.64251 | 12.56315 | -0.1446064 | 3.079352
52.7314 | 15.5364 | 15.63752 | 12.55854 | -0.1011169 | 3.078982
52.74139 | 15.5806 | 15.63254 | 12.55392 | -0.05194299 | 3.078624
52.75139 | 15.6269 | 15.62757 | 12.5493 | -0.0006745744 | 3.078279
52.76139 | 15.6886 | 15.62262 | 12.54467 | 0.06598292 | 3.077946
52.77139 | 15.7386 | 15.61767 | 12.54004 | 0.1209299 | 3.077626
52.78139 | 15.7939 | 15.61273 | 12.53542 | 0.1811662 | 3.077319
52.79139 | 15.8644 | 15.60781 | 12.53078 | 0.2565917 | 3.077024
52.80138 | 15.9208 | 15.6029 | 12.52616 | 0.3179019 | 3.076742
52.81138 | 15.9838 | 15.59799 | 12.52152 | 0.3858064 | 3.076471
52.82138 | 16.0727 | 15.5931 | 12.51689 | 0.4796004 | 3.076214
52.83138 | 16.1354 | 15.58822 | 12.51225 | 0.5471838 | 3.075968
52.84138 | 16.2188 | 15.58334 | 12.50761 | 0.6354566 | 3.075736
52.85137 | 16.3001 | 15.57849 | 12.50297 | 0.7216136 | 3.075516
52.86137 | 16.3804 | 15.57363 | 12.49833 | 0.8067654 | 3.075308
52.87137 | 16.4758 | 15.56879 | 12.49368 | 0.9070066 | 3.075112
52.88137 | 16.5621 | 15.56396 | 12.48903 | 0.9981371 | 3.074929
52.89137 | 16.6653 | 15.55914 | 12.48438 | 1.106157 | 3.074759
52.90137 | 16.7679 | 15.55433 | 12.47973 | 1.213567 | 3.074601
52.91136 | 16.86 | 15.54954 | 12.47508 | 1.310461 | 3.074455
52.92136 | 16.9753 | 15.54475 | 12.47043 | 1.430549 | 3.074322
52.93136 | 17.0789 | 15.53997 | 12.46577 | 1.538928 | 3.0742
52.94136 | 17.1807 | 15.5352 | 12.46111 | 1.645495 | 3.074091
52.95136 | 17.3078 | 15.53045 | 12.45645 | 1.777352 | 3.073995
52.96135 | 17.4063 | 15.52571 | 12.45179 | 1.880594 | 3.073911
52.97135 | 17.5239 | 15.52097 | 12.44713 | 2.002931 | 3.073839
52.98135 | 17.6454 | 15.51624 | 12.44246 | 2.129157 | 3.073779
52.99135 | 17.7605 | 15.51153 | 12.4378 | 2.248972 | 3.073732
53.00135 | 17.8894 | 15.50682 | 12.43313 | 2.382577 | 3.073697
53.01135 | 18.0087 | 15.50213 | 12.42845 | 2.506572 | 3.073675
53.02134 | 18.1313 | 15.49745 | 12.42378 | 2.633851 | 3.073665
53.03134 | 18.2626 | 15.49278 | 12.41911 | 2.769825 | 3.073666
53.04134 | 18.3756 | 15.48811 | 12.41443 | 2.887488 | 3.073681
53.05134 | 18.5092 | 15.48346 | 12.40975 | 3.025741 | 3.073707
53.06134 | 18.6412 | 15.47882 | 12.40507 | 3.162384 | 3.073746
53.07133 | 18.7617 | 15.47419 | 12.40039 | 3.287511 | 3.073797
53.08133 | 18.9011 | 15.46957 | 12.39571 | 3.431534 | 3.07386
53.09133 | 19.0024 | 15.46495 | 12.39102 | 3.537445 | 3.073935
53.10133 | 19.1489 | 15.46035 | 12.38633 | 3.688547 | 3.074023
53.11133 | 19.2645 | 15.45576 | 12.38164 | 3.808737 | 3.074123
53.12133 | 19.3886 | 15.45118 | 12.37695 | 3.937417 | 3.074235
53.13132 | 19.5054 | 15.44662 | 12.37226 | 4.058783 | 3.074359
53.14132 | 19.6224 | 15.44206 | 12.36756 | 4.180343 | 3.074495
53.15132 | 19.7525 | 15.43751 | 12.36286 | 4.314992 | 3.074644
53.16132 | 19.8702 | 15.43297 | 12.35816 | 4.437232 | 3.074804
53.17132 | 19.9672 | 15.42844 | 12.35346 | 4.538761 | 3.074977
53.18131 | 20.1105 | 15.42393 | 12.34876 | 4.686575 | 3.075163
53.19131 | 20.2129 | 15.41942 | 12.34406 | 4.793484 | 3.07536
53.20131 | 20.3096 | 15.41492 | 12.33935 | 4.894681 | 3.07557
53.21131 | 20.4281 | 15.41043 | 12.33464 | 5.017669 | 3.075791
53.22131 | 20.5187 | 15.40595 | 12.32993 | 5.112747 | 3.076025
53.23131 | 20.6295 | 15.40149 | 12.32522 | 5.228014 | 3.076271
53.2413 | 20.7321 | 15.39703 | 12.3205 | 5.335066 | 3.076529
53.2513 | 20.8312 | 15.39259 | 12.31579 | 5.438613 | 3.076799
53.2613 | 20.9203 | 15.38815 | 12.31107 | 5.532149 | 3.077082
53.2713 | 21.0147 | 15.38372 | 12.30635 | 5.630975 | 3.077376
53.2813 | 21.1101 | 15.37931 | 12.30163 | 5.730791 | 3.077683
53.29129 | 21.1976 | 15.37491 | 12.29691 | 5.822692 | 3.078002
53.30129 | 21.2653 | 15.37051 | 12.29218 | 5.894787 | 3.078333
53.31129 | 21.3866 | 15.36613 | 12.28745 | 6.020472 | 3.078676
53.32129 | 21.4581 | 15.36175 | 12.28272 | 6.096348 | 3.07903
53.33129 | 21.5255 | 15.35739 | 12.27799 | 6.168112 | 3.079398
53.34129 | 21.6312 | 15.35303 | 12.27326 | 6.278166 | 3.079778
53.35128 | 21.6979 | 15.34869 | 12.26853 | 6.349206 | 3.080168
53.36128 | 21.773 | 15.34436 | 12.26379 | 6.428639 | 3.080572
53.37128 | 21.8638 | 15.34004 | 12.25905 | 6.523762 | 3.080989
53.38128 | 21.9199 | 15.33572 | 12.25431 | 6.584176 | 3.081416
53.39128 | 22.0079 | 15.33142 | 12.24957 | 6.676479 | 3.081856
53.40127 | 22.0684 | 15.32713 | 12.24483 | 6.741267 | 3.082307
53.41127 | 22.1381 | 15.32285 | 12.24008 | 6.81525 | 3.082772
53.42127 | 22.2087 | 15.31858 | 12.23533 | 6.890122 | 3.083248
53.43127 | 22.2695 | 15.31432 | 12.23058 | 6.955184 | 3.083737
53.44127 | 22.3454 | 15.31006 | 12.22583 | 7.035335 | 3.084238
53.45127 | 22.3889 | 15.30582 | 12.22107 | 7.083077 | 3.08475
53.46126 | 22.4374 | 15.3016 | 12.21632 | 7.135804 | 3.085274
53.47126 | 22.5136 | 15.29738 | 12.21156 | 7.216225 | 3.085811
53.48126 | 22.5636 | 15.29316 | 12.2068 | 7.270435 | 3.08636
53.49126 | 22.6075 | 15.28896 | 12.20204 | 7.318536 | 3.086921
53.50126 | 22.6622 | 15.28477 | 12.19728 | 7.377426 | 3.087494
53.51125 | 22.6921 | 15.2806 | 12.19252 | 7.411502 | 3.088079
53.52125 | 22.7325 | 15.27643 | 12.18775 | 7.456071 | 3.088677
53.53125 | 22.7797 | 15.27227 | 12.18298 | 7.507431 | 3.089286
53.54125 | 22.7964 | 15.26812 | 12.17821 | 7.52828 | 3.089908
53.55125 | 22.826 | 15.26398 | 12.17344 | 7.562018 | 3.090542
53.56125 | 22.8409 | 15.25985 | 12.16867 | 7.581047 | 3.091188
53.57124 | 22.8664 | 15.25574 | 12.16389 | 7.610661 | 3.091845
53.58124 | 22.8736 | 15.25163 | 12.15912 | 7.621969 | 3.092515
53.59124 | 22.8749 | 15.24753 | 12.15434 | 7.627367 | 3.093197
53.60124 | 22.8912 | 15.24345 | 12.14955 | 7.647755 | 3.093891
53.61124 | 22.8638 | 15.23937 | 12.14477 | 7.624432 | 3.094598
53.62123 | 22.8468 | 15.23531 | 12.13999 | 7.611495 | 3.095316
53.63123 | 22.8607 | 15.23125 | 12.1352 | 7.629451 | 3.096047
53.64123 | 22.8248 | 15.2272 | 12.13041 | 7.597597 | 3.09679
53.65123 | 22.8017 | 15.22317 | 12.12562 | 7.578534 | 3.097545
53.66123 | 22.7688 | 15.21914 | 12.12083 | 7.549659 | 3.098312
53.67123 | 22.7348 | 15.21513 | 12.11603 | 7.519674 | 3.099091
53.68122 | 22.6999 | 15.21112 | 12.11124 | 7.488776 | 3.099882
53.69122 | 22.6296 | 15.20713 | 12.10644 | 7.422471 | 3.100685
53.70122 | 22.5923 | 15.20315 | 12.10164 | 7.389155 | 3.101501
53.71122 | 22.5339 | 15.19917 | 12.09684 | 7.334729 | 3.102329
53.72122 | 22.4367 | 15.19521 | 12.09204 | 7.241493 | 3.103169
53.73121 | 22.4032 | 15.19126 | 12.08724 | 7.211942 | 3.104021
53.74121 | 22.3312 | 15.18731 | 12.08243 | 7.143886 | 3.104885
53.75121 | 22.2282 | 15.18338 | 12.07762 | 7.044819 | 3.105762
53.76121 | 22.1559 | 15.17946 | 12.07281 | 6.976441 | 3.10665
53.77121 | 22.0696 | 15.17555 | 12.068 | 6.894053 | 3.107551
53.78121 | 21.9787 | 15.17164 | 12.06318 | 6.807055 | 3.108465
53.7912 | 21.8712 | 15.16776 | 12.05837 | 6.703443 | 3.109389
53.8012 | 21.7809 | 15.16388 | 12.05355 | 6.617024 | 3.110327
53.8112 | 21.6944 | 15.16001 | 12.04873 | 6.534394 | 3.111276
53.8212 | 21.5682 | 15.15615 | 12.04391 | 6.412054 | 3.112238
53.8312 | 21.4828 | 15.1523 | 12.03908 | 6.330504 | 3.113213
53.84119 | 21.3689 | 15.14846 | 12.03426 | 6.220441 | 3.114197
53.85119 | 21.24 | 15.14463 | 12.02943 | 6.095369 | 3.115197
53.86119 | 21.1551 | 15.14081 | 12.0246 | 6.014288 | 3.116208
53.87119 | 21.029 | 15.137 | 12.01977 | 5.891996 | 3.117231
53.88119 | 20.9145 | 15.13321 | 12.01494 | 5.781295 | 3.118265
53.89119 | 20.8011 | 15.12942 | 12.01011 | 5.671682 | 3.119313
53.90118 | 20.6767 | 15.12565 | 12.00527 | 5.551055 | 3.120372
53.91118 | 20.5767 | 15.12188 | 12.00043 | 5.454821 | 3.121444
53.92118 | 20.4362 | 15.11812 | 11.99559 | 5.318078 | 3.122529
53.93118 | 20.3332 | 15.11438 | 11.99075 | 5.218822 | 3.123626
53.94118 | 20.2119 | 15.11064 | 11.98591 | 5.101258 | 3.124734
53.95117 | 20.0907 | 15.10692 | 11.98107 | 4.983779 | 3.125855
53.96117 | 19.9875 | 15.10321 | 11.97622 | 4.884292 | 3.126989
53.97117 | 19.8584 | 15.0995 | 11.97137 | 4.758897 | 3.128134
53.98117 | 19.7352 | 15.09581 | 11.96652 | 4.63939 | 3.129293
53.99117 | 19.6366 | 15.09213 | 11.96166 | 4.544472 | 3.130463
54.00117 | 19.5235 | 15.08846 | 11.95681 | 4.435043 | 3.131647
54.01116 | 19.401 | 15.0848 | 11.95196 | 4.316202 | 3.132841
54.02116 | 19.2858 | 15.08115 | 11.9471 | 4.204653 | 3.134048
54.03116 | 19.1848 | 15.07751 | 11.94224 | 4.107293 | 3.135268
54.04116 | 19.0653 | 15.07388 | 11.93738 | 3.991423 | 3.136501
54.05116 | 18.9551 | 15.07026 | 11.93251 | 3.884842 | 3.137746
54.06115 | 18.8324 | 15.06665 | 11.92765 | 3.765747 | 3.139002
54.07115 | 18.738 | 15.06305 | 11.92278 | 3.674945 | 3.140272
54.08115 | 18.6161 | 15.05947 | 11.91791 | 3.556632 | 3.141554
54.09115 | 18.5072 | 15.05589 | 11.91304 | 3.451309 | 3.142848
54.10115 | 18.3937 | 15.05233 | 11.90817 | 3.341375 | 3.144156
54.11115 | 18.2853 | 15.04877 | 11.90329 | 3.23653 | 3.145475
54.12114 | 18.1806 | 15.04523 | 11.89842 | 3.135371 | 3.146806
54.13114 | 18.0657 | 15.04169 | 11.89354 | 3.024005 | 3.14815
54.14114 | 17.9574 | 15.03817 | 11.88866 | 2.919229 | 3.149507
54.15114 | 17.8615 | 15.03466 | 11.88378 | 2.826842 | 3.150876
54.16114 | 17.7381 | 15.03116 | 11.8789 | 2.706943 | 3.152258
54.17113 | 17.6481 | 15.02767 | 11.87402 | 2.620431 | 3.153652
54.18113 | 17.5272 | 15.02419 | 11.86913 | 2.503012 | 3.155058
54.19113 | 17.4188 | 15.02072 | 11.86424 | 2.398081 | 3.156478
54.20113 | 17.3182 | 15.01726 | 11.85935 | 2.30094 | 3.15791
54.21113 | 17.2203 | 15.01381 | 11.85446 | 2.206488 | 3.159355
54.22113 | 17.1124 | 15.01037 | 11.84956 | 2.102026 | 3.160812
54.23112 | 17.0035 | 15.00695 | 11.84467 | 1.996548 | 3.162281
54.24112 | 16.902 | 15.00354 | 11.83977 | 1.898464 | 3.163763
54.25112 | 16.8053 | 15.00013 | 11.83487 | 1.805169 | 3.165258
54.26112 | 16.6999 | 14.99674 | 11.82997 | 1.703163 | 3.166766
54.27112 | 16.5909 | 14.99335 | 11.82507 | 1.597546 | 3.168287
54.28111 | 16.5038 | 14.98998 | 11.82017 | 1.513815 | 3.169818
54.29111 | 16.4069 | 14.98662 | 11.81526 | 1.420277 | 3.171364
54.30111 | 16.2919 | 14.98327 | 11.81035 | 1.308627 | 3.172923
54.31111 | 16.2167 | 14.97993 | 11.80544 | 1.236766 | 3.174494
54.32111 | 16.12 | 14.9766 | 11.80053 | 1.143395 | 3.176077
54.33111 | 16.0277 | 14.97329 | 11.79561 | 1.054413 | 3.177674
54.3411 | 15.9443 | 14.96998 | 11.7907 | 0.9743161 | 3.179282
54.3511 | 15.8509 | 14.96669 | 11.78578 | 0.8842118 | 3.180904
54.3611 | 15.775 | 14.9634 | 11.78086 | 0.8115965 | 3.182539
54.3711 | 15.6913 | 14.96013 | 11.77594 | 0.7311695 | 3.184187
54.3811 | 15.6003 | 14.95687 | 11.77102 | 0.6434323 | 3.185847
54.39109 | 15.54 | 14.95362 | 11.7661 | 0.5863811 | 3.187519
54.40109 | 15.4453 | 14.95038 | 11.76117 | 0.4949214 | 3.189205
54.41109 | 15.3747 | 14.94715 | 11.75625 | 0.4275507 | 3.190904
54.42109 | 15.3243 | 14.94393 | 11.75132 | 0.3803689 | 3.192616
54.43109 | 15.2236 | 14.94072 | 11.74638 | 0.282876 | 3.194341
54.44109 | 15.1795 | 14.93753 | 11.74145 | 0.2419719 | 3.196079
54.45108 | 15.108 | 14.93435 | 11.73652 | 0.1736536 | 3.197828
54.46108 | 15.049 | 14.93117 | 11.73158 | 0.1178273 | 3.199591
54.47108 | 14.9928 | 14.92801 | 11.72664 | 0.06478963 | 3.201368
54.48108 | 14.927 | 14.92486 | 11.7217 | 0.002140365 | 3.203158
54.49108 | 14.888 | 14.92172 | 11.71676 | -0.03371967 | 3.20496
54.50107 | 14.834 | 14.91859 | 11.71182 | -0.08459414 | 3.206774
54.51107 | 14.776 | 14.91548 | 11.70687 | -0.1394767 | 3.208603
54.52107 | 14.7371 | 14.91237 | 11.70193 | -0.1752705 | 3.210444
54.53107 | 14.6925 | 14.90928 | 11.69698 | -0.2167752 | 3.212299
54.54107 | 14.6449 | 14.90619 | 11.69203 | -0.2612922 | 3.214167
54.55107 | 14.6238 | 14.90312 | 11.68707 | -0.2793201 | 3.216048
54.56106 | 14.5678 | 14.90006 | 11.68212 | -0.3322621 | 3.21794
54.57106 | 14.5209 | 14.89701 | 11.67717 | -0.3761131 | 3.219847
54.58106 | 14.5077 | 14.89397 | 11.67221 | -0.386275 | 3.221767
54.59106 | 14.4648 | 14.89095 | 11.66725 | -0.4261486 | 3.223701
54.60106 | 14.4312 | 14.88793 | 11.66229 | -0.4567329 | 3.225647
54.61105 | 14.4067 | 14.88493 | 11.65733 | -0.478233 | 3.227606
54.62105 | 14.3576 | 14.88194 | 11.65236 | -0.5243407 | 3.229579
54.63105 | 14.3468 | 14.87896 | 11.6474 | -0.5321602 | 3.231565
54.64105 | 14.3231 | 14.87599 | 11.64243 | -0.5528911 | 3.233565
54.65105 | 14.2958 | 14.87303 | 11.63746 | -0.5772337 | 3.235578
54.66105 | 14.2744 | 14.87009 | 11.63248 | -0.5956877 | 3.237604
54.67104 | 14.2523 | 14.86716 | 11.62751 | -0.6148562 | 3.239642
54.68104 | 14.2341 | 14.86423 | 11.62254 | -0.6301336 | 3.241695
54.69104 | 14.2141 | 14.86132 | 11.61756 | -0.6472226 | 3.243761
54.70104 | 14.1953 | 14.85842 | 11.61258 | -0.663123 | 3.245841
54.71104 | 14.1824 | 14.85554 | 11.6076 | -0.6731355 | 3.247934
54.72103 | 14.1659 | 14.85266 | 11.60262 | -0.6867625 | 3.250039
54.73103 | 14.1437 | 14.8498 | 11.59764 | -0.7060983 | 3.252159
54.74103 | 14.1423 | 14.84695 | 11.59265 | -0.7046456 | 3.254292
54.75103 | 14.1138 | 14.84411 | 11.58767 | -0.7303053 | 3.25644
54.76103 | 14.108 | 14.84128 | 11.58268 | -0.7332761 | 3.2586
54.77102 | 14.0898 | 14.83846 | 11.57769 | -0.7486622 | 3.260772
54.78102 | 14.083 | 14.83566 | 11.5727 | -0.7526567 | 3.26296
54.79102 | 14.0798 | 14.83286 | 11.5677 | -0.7530636 | 3.265161
54.80102 | 14.0596 | 14.83008 | 11.56271 | -0.7704821 | 3.267376
54.81102 | 14.0518 | 14.82731 | 11.55771 | -0.7755128 | 3.269605
54.82102 | 14.0398 | 14.82456 | 11.55271 | -0.7847552 | 3.271847
54.83101 | 14.0397 | 14.82181 | 11.54771 | -0.7821128 | 3.274101
54.84101 | 14.0309 | 14.81908 | 11.54271 | -0.788179 | 3.276371
54.85101 | 14.0314 | 14.81636 | 11.5377 | -0.7849567 | 3.278653
54.86101 | 14.0113 | 14.81365 | 11.5327 | -0.8023481 | 3.280951
54.87101 | 14.0131 | 14.81095 | 11.52769 | -0.7978508 | 3.283262
54.881 | 13.9926 | 14.80827 | 11.52268 | -0.8156671 | 3.285584
54.891 | 13.9966 | 14.80559 | 11.51767 | -0.808994 | 3.287922
54.901 | 13.9906 | 14.80293 | 11.51266 | -0.8123343 | 3.290276
54.911 | 13.9893 | 14.80028 | 11.50764 | -0.8109846 | 3.292642
54.921 | 13.975 | 14.79765 | 11.50263 | -0.8226481 | 3.295022
54.931 | 13.9654 | 14.79502 | 11.49761 | -0.8296235 | 3.297416
54.94099 | 13.9637 | 14.79241 | 11.49259 | -0.8287143 | 3.299822
54.95099 | 13.9587 | 14.78981 | 11.48757 | -0.8311144 | 3.302244
54.96099 | 13.9606 | 14.78723 | 11.48255 | -0.8266271 | 3.30468
54.97099 | 13.9413 | 14.78465 | 11.47752 | -0.8433531 | 3.307132
54.98099 | 13.9408 | 14.78209 | 11.47249 | -0.8412897 | 3.309595
54.99098 | 13.9368 | 14.77954 | 11.46747 | -0.8427416 | 3.312071
55.00098 | 13.9324 | 14.777 | 11.46244 | -0.844604 | 3.314564
55.01098 | 13.9232 | 14.77448 | 11.45741 | -0.8512785 | 3.31707
55.02098 | 13.924 | 14.77197 | 11.45237 | -0.8479658 | 3.319591
55.03098 | 13.9093 | 14.76947 | 11.44734 | -0.8601656 | 3.322127
55.04098 | 13.9101 | 14.76698 | 11.4423 | -0.8568778 | 3.324676
55.05097 | 13.9007 | 14.76451 | 11.43727 | -0.8638053 | 3.327237
55.06097 | 13.8867 | 14.76204 | 11.43223 | -0.8753426 | 3.329815
55.07097 | 13.8848 | 14.75959 | 11.42719 | -0.8747926 | 3.332407
55.08097 | 13.8769 | 14.75716 | 11.42214 | -0.8802556 | 3.335014
55.09097 | 13.8533 | 14.75473 | 11.4171 | -0.9014308 | 3.337635
55.10096 | 13.8657 | 14.75232 | 11.41205 | -0.8866215 | 3.340268
55.11096 | 13.8457 | 14.74992 | 11.407 | -0.9042226 | 3.342918
55.12096 | 13.8502 | 14.74754 | 11.40195 | -0.8973361 | 3.345582
55.13096 | 13.8286 | 14.74516 | 11.3969 | -0.9165627 | 3.348261
55.14096 | 13.8238 | 14.7428 | 11.39185 | -0.9190022 | 3.350954
55.15096 | 13.8222 | 14.74045 | 11.38679 | -0.9182546 | 3.353662
55.16095 | 13.8134 | 14.73812 | 11.38174 | -0.9247223 | 3.356382
55.17095 | 13.8058 | 14.7358 | 11.37668 | -0.9300004 | 3.359119
55.18095 | 13.7999 | 14.73349 | 11.37162 | -0.9335918 | 3.361871
55.19095 | 13.783 | 14.7312 | 11.36656 | -0.948196 | 3.364637
55.20095 | 13.791 | 14.72891 | 11.3615 | -0.9379129 | 3.367418
55.21094 | 13.7814 | 14.72665 | 11.35643 | -0.9452456 | 3.370211
55.22094 | 13.7628 | 14.72439 | 11.35137 | -0.9615894 | 3.373022
55.23094 | 13.7663 | 14.72215 | 11.3463 | -0.9558459 | 3.375847
55.24094 | 13.7554 | 14.71992 | 11.34123 | -0.9645156 | 3.378687
55.25094 | 13.7462 | 14.7177 | 11.33616 | -0.9714989 | 3.381543
55.26094 | 13.7402 | 14.71549 | 11.33108 | -0.975295 | 3.384412
55.27093 | 13.739 | 14.71331 | 11.32601 | -0.9743069 | 3.387295
55.28093 | 13.7309 | 14.71113 | 11.32094 | -0.9802297 | 3.390194
55.29093 | 13.7404 | 14.70897 | 11.31586 | -0.9685659 | 3.393109
55.30093 | 13.712 | 14.70682 | 11.31078 | -0.9948159 | 3.39604
55.31093 | 13.7298 | 14.70468 | 11.30569 | -0.9748786 | 3.398984
55.32092 | 13.7163 | 14.70256 | 11.30062 | -0.9862577 | 3.401942
55.33092 | 13.7127 | 14.70045 | 11.29553 | -0.9877477 | 3.404917
55.34092 | 13.7179 | 14.69835 | 11.29044 | -0.980451 | 3.407907
55.35092 | 13.705 | 14.69627 | 11.28536 | -0.9912682 | 3.410913
55.36092 | 13.7061 | 14.6942 | 11.28027 | -0.9880989 | 3.413934
55.37092 | 13.7041 | 14.69214 | 11.27517 | -0.9880435 | 3.41697
55.38091 | 13.6977 | 14.6901 | 11.27009 | -0.9924033 | 3.420018
55.39091 | 13.6913 | 14.68808 | 11.26499 | -0.9967753 | 3.423085
55.40091 | 13.6922 | 14.68606 | 11.25989 | -0.9938609 | 3.426167
55.41091 | 13.6781 | 14.68406 | 11.2548 | -1.00596 | 3.429265
55.42091 | 13.6854 | 14.68207 | 11.2497 | -0.9966729 | 3.432377
55.4309 | 13.6759 | 14.6801 | 11.2446 | -1.004202 | 3.435503
55.4409 | 13.6763 | 14.67814 | 11.2395 | -1.001843 | 3.438647
55.4509 | 13.6744 | 14.6762 | 11.23439 | -1.001798 | 3.441806
55.4609 | 13.6665 | 14.67427 | 11.22929 | -1.007767 | 3.444981
55.4709 | 13.6625 | 14.67235 | 11.22418 | -1.00985 | 3.448172
55.4809 | 13.6672 | 14.67045 | 11.21907 | -1.003247 | 3.451379
55.49089 | 13.6561 | 14.66856 | 11.21396 | -1.01246 | 3.454598
55.50089 | 13.6531 | 14.66668 | 11.20885 | -1.013585 | 3.457835
55.51089 | 13.6583 | 14.66482 | 11.20374 | -1.006524 | 3.461089
55.52089 | 13.6352 | 14.66298 | 11.19862 | -1.027778 | 3.464359
55.53089 | 13.6456 | 14.66115 | 11.1935 | -1.015545 | 3.467644
55.54088 | 13.6378 | 14.65933 | 11.18839 | -1.021529 | 3.470942
55.55088 | 13.6225 | 14.65753 | 11.18327 | -1.035026 | 3.474259
55.56088 | 13.6223 | 14.65574 | 11.17814 | -1.033437 | 3.477592
55.57088 | 13.6071 | 14.65396 | 11.17302 | -1.046862 | 3.480941
55.58088 | 13.6216 | 14.6522 | 11.1679 | -1.030602 | 3.484306
55.59088 | 13.6102 | 14.65046 | 11.16277 | -1.040256 | 3.487687
55.60087 | 13.5974 | 14.64873 | 11.15764 | -1.051326 | 3.491081
55.61087 | 13.6015 | 14.64701 | 11.15251 | -1.04551 | 3.494495
55.62087 | 13.5955 | 14.64531 | 11.14738 | -1.049808 | 3.497925
55.63087 | 13.5932 | 14.64362 | 11.14225 | -1.05042 | 3.501371
55.64087 | 13.588 | 14.64195 | 11.13711 | -1.053948 | 3.504833
55.65086 | 13.5773 | 14.64029 | 11.13198 | -1.062991 | 3.508308
55.66086 | 13.5758 | 14.63865 | 11.12684 | -1.062848 | 3.511803
55.67086 | 13.5784 | 14.63702 | 11.12171 | -1.058619 | 3.515314
55.68086 | 13.5755 | 14.63541 | 11.11656 | -1.059907 | 3.518843
55.69086 | 13.5604 | 14.63381 | 11.11142 | -1.073408 | 3.522386
55.70086 | 13.5638 | 14.63222 | 11.10628 | -1.068424 | 3.525947
55.71085 | 13.5502 | 14.63066 | 11.10114 | -1.080457 | 3.529521
55.72085 | 13.5467 | 14.6291 | 11.09599 | -1.082404 | 3.533116
55.73085 | 13.5556 | 14.62757 | 11.09084 | -1.071966 | 3.536726
55.74085 | 13.5311 | 14.62604 | 11.08569 | -1.094943 | 3.540354
55.75085 | 13.5524 | 14.62453 | 11.08054 | -1.072135 | 3.543998
55.76084 | 13.5383 | 14.62304 | 11.07539 | -1.084743 | 3.547655
55.77084 | 13.5262 | 14.62157 | 11.07023 | -1.095366 | 3.551333
55.78084 | 13.5446 | 14.6201 | 11.06508 | -1.075504 | 3.555028
55.79084 | 13.5259 | 14.61866 | 11.05992 | -1.092758 | 3.55874
55.80084 | 13.5308 | 14.61723 | 11.05476 | -1.086426 | 3.562469
55.81084 | 13.5303 | 14.61581 | 11.0496 | -1.085511 | 3.566215
55.82083 | 13.5165 | 14.61441 | 11.04444 | -1.097912 | 3.569974
55.83083 | 13.5316 | 14.61303 | 11.03927 | -1.081427 | 3.573754
55.84083 | 13.5172 | 14.61166 | 11.03411 | -1.094458 | 3.577551
55.85083 | 13.5127 | 14.61031 | 11.02894 | -1.097605 | 3.581365
55.86083 | 13.5202 | 14.60897 | 11.02377 | -1.088767 | 3.585197
55.87082 | 13.5086 | 14.60765 | 11.01861 | -1.099047 | 3.589042
55.88082 | 13.4994 | 14.60634 | 11.01343 | -1.106941 | 3.592908
55.89082 | 13.5138 | 14.60505 | 11.00826 | -1.091251 | 3.596792
55.90082 | 13.4966 | 14.60378 | 11.00308 | -1.107176 | 3.600693
55.91082 | 13.5086 | 14.60252 | 10.99791 | -1.093918 | 3.604611
55.92082 | 13.5024 | 14.60128 | 10.99273 | -1.098876 | 3.608548
55.93081 | 13.4931 | 14.60005 | 10.98755 | -1.106951 | 3.612497
55.94081 | 13.5131 | 14.59884 | 10.98237 | -1.085741 | 3.616469
55.95081 | 13.498 | 14.59765 | 10.97719 | -1.099647 | 3.620458
55.96081 | 13.4933 | 14.59647 | 10.97201 | -1.10317 | 3.624464
55.97081 | 13.5071 | 14.59531 | 10.96682 | -1.088208 | 3.628489
55.9808 | 13.4963 | 14.59416 | 10.96164 | -1.097865 | 3.632528
55.9908 | 13.4994 | 14.59304 | 10.95645 | -1.093636 | 3.636588
56.0008 | 13.5004 | 14.59192 | 10.95126 | -1.091523 | 3.640666
56.0108 | 13.4909 | 14.59083 | 10.94607 | -1.099928 | 3.644762
56.0208 | 13.4949 | 14.58975 | 10.94087 | -1.094848 | 3.648876
56.0308 | 13.4945 | 14.58869 | 10.93568 | -1.094186 | 3.653009
56.04079 | 13.4755 | 14.58764 | 10.93049 | -1.112141 | 3.657155
56.05079 | 13.5033 | 14.58661 | 10.92529 | -1.083311 | 3.661324
56.06079 | 13.4848 | 14.5856 | 10.92009 | -1.100799 | 3.66551
56.07079 | 13.4822 | 14.5846 | 10.91489 | -1.102403 | 3.669715
56.08079 | 13.4963 | 14.58362 | 10.90969 | -1.087324 | 3.673939
56.09078 | 13.4846 | 14.58266 | 10.90449 | -1.098063 | 3.678177
56.10078 | 13.4833 | 14.58172 | 10.89928 | -1.098418 | 3.682437
56.11078 | 13.4925 | 14.58079 | 10.89407 | -1.08829 | 3.686716
56.12078 | 13.4771 | 14.57988 | 10.88887 | -1.102779 | 3.691013
56.13078 | 13.4851 | 14.57899 | 10.88366 | -1.093885 | 3.695329
56.14078 | 13.4826 | 14.57811 | 10.87844 | -1.095508 | 3.699664
56.15077 | 13.4705 | 14.57725 | 10.87324 | -1.10675 | 3.704013
56.16077 | 13.4758 | 14.57641 | 10.86802 | -1.100608 | 3.708385
56.17077 | 13.4826 | 14.57558 | 10.86281 | -1.092983 | 3.712776
56.18077 | 13.4589 | 14.57478 | 10.85759 | -1.115876 | 3.717186
56.19077 | 13.4635 | 14.57398 | 10.85237 | -1.110484 | 3.721613
56.20076 | 13.4544 | 14.57321 | 10.84716 | -1.118813 | 3.726057
56.21076 | 13.4529 | 14.57246 | 10.84193 | -1.119558 | 3.730524
56.22076 | 13.4556 | 14.57172 | 10.83671 | -1.116121 | 3.73501
56.23076 | 13.4554 | 14.571 | 10.83149 | -1.115602 | 3.739515
56.24076 | 13.4401 | 14.5703 | 10.82626 | -1.1302 | 3.744039
56.25076 | 13.4468 | 14.56962 | 10.82103 | -1.122816 | 3.748583
56.26075 | 13.4299 | 14.56895 | 10.81581 | -1.139051 | 3.753141
56.27075 | 13.4422 | 14.5683 | 10.81058 | -1.126103 | 3.757724
56.28075 | 13.4234 | 14.56767 | 10.80535 | -1.144273 | 3.762325
56.29075 | 13.4238 | 14.56706 | 10.80011 | -1.143261 | 3.766947
56.30075 | 13.4328 | 14.56647 | 10.79488 | -1.133668 | 3.771588
56.31074 | 13.4106 | 14.56589 | 10.78965 | -1.155293 | 3.776244
56.32074 | 13.4158 | 14.56534 | 10.78441 | -1.149535 | 3.780924
56.33074 | 13.4149 | 14.5648 | 10.77917 | -1.149896 | 3.785624
56.34074 | 13.4009 | 14.56428 | 10.77393 | -1.163376 | 3.790343
56.35074 | 13.3865 | 14.56377 | 10.76869 | -1.177273 | 3.795083
56.36074 | 13.4016 | 14.56329 | 10.76345 | -1.16169 | 3.799843
56.37073 | 13.3918 | 14.56283 | 10.75821 | -1.171025 | 3.804618
56.38073 | 13.3897 | 14.56238 | 10.75296 | -1.172679 | 3.809417
56.39073 | 13.3856 | 14.56195 | 10.74771 | -1.176351 | 3.814237
56.40073 | 13.3824 | 14.56154 | 10.74247 | -1.179141 | 3.819076
56.41073 | 13.3839 | 14.56115 | 10.73721 | -1.177251 | 3.823937
56.42072 | 13.3772 | 14.56078 | 10.73197 | -1.18358 | 3.828812
56.43072 | 13.3806 | 14.56043 | 10.72671 | -1.179828 | 3.833713
56.44072 | 13.3839 | 14.56009 | 10.72146 | -1.176194 | 3.838634
56.45072 | 13.3759 | 14.55978 | 10.7162 | -1.18388 | 3.843576
56.46072 | 13.3702 | 14.55948 | 10.71095 | -1.189285 | 3.848538
56.47072 | 13.3713 | 14.55921 | 10.70569 | -1.187909 | 3.853521
56.48071 | 13.3717 | 14.55895 | 10.70043 | -1.187253 | 3.85852
56.49071 | 13.3598 | 14.55872 | 10.69517 | -1.198915 | 3.863543
56.50071 | 13.363 | 14.5585 | 10.68991 | -1.195497 | 3.868588
56.51071 | 13.3665 | 14.5583 | 10.68464 | -1.191799 | 3.873654
56.52071 | 13.3565 | 14.55812 | 10.67938 | -1.20162 | 3.878741
56.5307 | 13.363 | 14.55796 | 10.67412 | -1.19496 | 3.883844
56.5407 | 13.3657 | 14.55782 | 10.66885 | -1.192121 | 3.888973
56.5507 | 13.3627 | 14.5577 | 10.66358 | -1.195001 | 3.894123
56.5607 | 13.365 | 14.5576 | 10.65831 | -1.192601 | 3.899294
56.5707 | 13.3541 | 14.55752 | 10.65303 | -1.203421 | 3.904487
56.5807 | 13.3645 | 14.55746 | 10.64776 | -1.192961 | 3.909701
56.59069 | 13.3683 | 14.55742 | 10.64249 | -1.189119 | 3.91493
56.60069 | 13.3524 | 14.5574 | 10.63721 | -1.205 | 3.920188
56.61069 | 13.36 | 14.5574 | 10.63193 | -1.197401 | 3.925466
56.62069 | 13.364 | 14.55742 | 10.62665 | -1.193421 | 3.930766
56.63069 | 13.3525 | 14.55746 | 10.62137 | -1.204961 | 3.936087
56.64068 | 13.3618 | 14.55752 | 10.6161 | -1.195721 | 3.941424
56.65068 | 13.3483 | 14.5576 | 10.61081 | -1.209303 | 3.94679
56.66068 | 13.3549 | 14.5577 | 10.60553 | -1.202805 | 3.952177
56.67068 | 13.3544 | 14.55783 | 10.60024 | -1.203429 | 3.957587
56.68068 | 13.3464 | 14.55797 | 10.59495 | -1.211571 | 3.963016
56.69068 | 13.3525 | 14.55814 | 10.58967 | -1.205635 | 3.96847
56.70067 | 13.3611 | 14.55832 | 10.58438 | -1.197219 | 3.973939
56.71067 | 13.3531 | 14.55852 | 10.57909 | -1.205425 | 3.979437
56.72067 | 13.3558 | 14.55875 | 10.5738 | -1.202952 | 3.984957
56.73067 | 13.3614 | 14.559 | 10.5685 | -1.197599 | 3.990499
56.74067 | 13.3496 | 14.55927 | 10.5632 | -1.209668 | 3.996063
56.75066 | 13.3622 | 14.55956 | 10.55791 | -1.197358 | 4.001645
56.76066 | 13.3548 | 14.55987 | 10.55261 | -1.205069 | 4.007255
56.77066 | 13.3545 | 14.5602 | 10.54731 | -1.205702 | 4.012888
56.78066 | 13.3595 | 14.56056 | 10.54201 | -1.201056 | 4.018542
56.79066 | 13.357 | 14.56093 | 10.53671 | -1.203932 | 4.02422
56.80066 | 13.3685 | 14.56133 | 10.53141 | -1.192829 | 4.029922
56.81065 | 13.3522 | 14.56175 | 10.52611 | -1.209548 | 4.03564
56.82065 | 13.3512 | 14.56219 | 10.5208 | -1.210988 | 4.041387
56.83065 | 13.3716 | 14.56265 | 10.51549 | -1.191051 | 4.047157
56.84065 | 13.3652 | 14.56313 | 10.51018 | -1.197935 | 4.052951
56.85065 | 13.3611 | 14.56364 | 10.50487 | -1.202541 | 4.058767
56.86064 | 13.3725 | 14.56417 | 10.49957 | -1.191669 | 4.064601
56.87064 | 13.3656 | 14.56472 | 10.49425 | -1.19912 | 4.070465
56.88064 | 13.3671 | 14.56529 | 10.48894 | -1.198192 | 4.076352
56.89064 | 13.3795 | 14.56589 | 10.48362 | -1.186387 | 4.082262
56.90064 | 13.3711 | 14.5665 | 10.47831 | -1.195404 | 4.088196
56.91064 | 13.3705 | 14.56714 | 10.47299 | -1.196644 | 4.094154
56.92063 | 13.3778 | 14.56781 | 10.46768 | -1.190006 | 4.10013
56.93063 | 13.3608 | 14.56849 | 10.46235 | -1.207691 | 4.106136
56.94063 | 13.3824 | 14.5692 | 10.45703 | -1.186798 | 4.112165
56.95063 | 13.3801 | 14.56993 | 10.45171 | -1.189829 | 4.118219
56.96063 | 13.3669 | 14.57068 | 10.44638 | -1.203782 | 4.124297
56.97062 | 13.3677 | 14.57146 | 10.44106 | -1.203757 | 4.130393
56.98062 | 13.3713 | 14.57226 | 10.43574 | -1.200957 | 4.13652
56.99062 | 13.3621 | 14.57308 | 10.43041 | -1.210979 | 4.14267
57.00062 | 13.38 | 14.57392 | 10.42508 | -1.193924 | 4.148846
57.01062 | 13.3734 | 14.57479 | 10.41975 | -1.201393 | 4.155045
57.02062 | 13.367 | 14.57569 | 10.41442 | -1.208686 | 4.16127
57.03061 | 13.3775 | 14.5766 | 10.40909 | -1.1991 | 4.167513
57.04061 | 13.3661 | 14.57754 | 10.40375 | -1.211439 | 4.173787
57.05061 | 13.3606 | 14.5785 | 10.39842 | -1.217902 | 4.180086
57.06061 | 13.3783 | 14.57949 | 10.39308 | -1.201189 | 4.18641
57.07061 | 13.3602 | 14.5805 | 10.38774 | -1.220299 | 4.192759
57.0806 | 13.3709 | 14.58153 | 10.38241 | -1.210633 | 4.199126
57.0906 | 13.3722 | 14.58259 | 10.37707 | -1.210391 | 4.205526
57.1006 | 13.3567 | 14.58367 | 10.37172 | -1.226973 | 4.21195
57.1106 | 13.3768 | 14.58478 | 10.36638 | -1.207979 | 4.2184
57.1206 | 13.3552 | 14.58591 | 10.36103 | -1.23071 | 4.224876
57.1306 | 13.3648 | 14.58707 | 10.35569 | -1.222265 | 4.231377
57.14059 | 13.3637 | 14.58824 | 10.35035 | -1.224544 | 4.237897
57.15059 | 13.3637 | 14.58945 | 10.345 | -1.225748 | 4.24445
57.16059 | 13.3629 | 14.59068 | 10.33965 | -1.227776 | 4.251028
57.17059 | 13.3737 | 14.59193 | 10.3343 | -1.21823 | 4.257633
57.18059 | 13.3645 | 14.59321 | 10.32895 | -1.228708 | 4.264263
57.19058 | 13.3786 | 14.59451 | 10.3236 | -1.215909 | 4.270912
57.20058 | 13.3827 | 14.59584 | 10.31824 | -1.213135 | 4.277593
57.21058 | 13.3728 | 14.59719 | 10.31289 | -1.224389 | 4.284302
57.22058 | 13.386 | 14.59857 | 10.30753 | -1.212566 | 4.291037
57.23058 | 13.3857 | 14.59997 | 10.30217 | -1.21427 | 4.297798
57.24058 | 13.3786 | 14.6014 | 10.29681 | -1.222799 | 4.304587
57.25057 | 13.3938 | 14.60285 | 10.29146 | -1.209051 | 4.311395
57.26057 | 13.3991 | 14.60433 | 10.28609 | -1.205231 | 4.318236
57.27057 | 13.3937 | 14.60584 | 10.28073 | -1.212137 | 4.325105
57.28057 | 13.4085 | 14.60737 | 10.27537 | -1.198868 | 4.332001
57.29057 | 13.4018 | 14.60892 | 10.27 | -1.207124 | 4.338923
57.30056 | 13.4027 | 14.61051 | 10.26464 | -1.207806 | 4.345866
57.31056 | 13.416 | 14.61211 | 10.25927 | -1.196115 | 4.352842
57.32056 | 13.4159 | 14.61375 | 10.2539 | -1.19785 | 4.359847
57.33056 | 13.4199 | 14.61541 | 10.24853 | -1.195511 | 4.366878
57.34056 | 13.4337 | 14.6171 | 10.24316 | -1.183398 | 4.373936
57.35056 | 13.4306 | 14.61881 | 10.23779 | -1.188212 | 4.381023
57.36055 | 13.4329 | 14.62055 | 10.23242 | -1.187651 | 4.38813
57.37055 | 13.4477 | 14.62232 | 10.22705 | -1.174618 | 4.395273
57.38055 | 13.4322 | 14.62411 | 10.22167 | -1.191912 | 4.402442
57.39055 | 13.4526 | 14.62593 | 10.21629 | -1.173332 | 4.40964
57.40055 | 13.4481 | 14.62778 | 10.21091 | -1.17968 | 4.416866
57.41054 | 13.4489 | 14.62965 | 10.20554 | -1.180752 | 4.424113
57.42054 | 13.4585 | 14.63155 | 10.20016 | -1.173054 | 4.431395
57.43054 | 13.4576 | 14.63348 | 10.19478 | -1.175882 | 4.438706
57.44054 | 13.4523 | 14.63544 | 10.18939 | -1.183138 | 4.446045
57.45054 | 13.4636 | 14.63742 | 10.18401 | -1.173822 | 4.453413
57.46054 | 13.4661 | 14.63943 | 10.17862 | -1.173333 | 4.460809
57.47053 | 13.4708 | 14.64147 | 10.17324 | -1.17067 | 4.468227
57.48053 | 13.4732 | 14.64354 | 10.16785 | -1.170336 | 4.475681
57.49053 | 13.4751 | 14.64563 | 10.16247 | -1.17053 | 4.483164
57.50053 | 13.4735 | 14.64775 | 10.15708 | -1.174252 | 4.490676
57.51053 | 13.4878 | 14.6499 | 10.15168 | -1.162102 | 4.498217
57.52052 | 13.4762 | 14.65208 | 10.1463 | -1.175878 | 4.50578
57.53052 | 13.4865 | 14.65428 | 10.1409 | -1.167785 | 4.51338
57.54052 | 13.4887 | 14.65652 | 10.13551 | -1.167819 | 4.521009
57.55052 | 13.4862 | 14.65878 | 10.13011 | -1.172583 | 4.528668
57.56052 | 13.5027 | 14.66107 | 10.12472 | -1.158375 | 4.536357
57.57052 | 13.4896 | 14.66339 | 10.11932 | -1.173795 | 4.544075
57.58051 | 13.495 | 14.66574 | 10.11393 | -1.170742 | 4.551816
57.59051 | 13.4929 | 14.66812 | 10.10853 | -1.17522 | 4.559594
57.60051 | 13.5 | 14.67053 | 10.10313 | -1.170527 | 4.567402
57.61051 | 13.4943 | 14.67296 | 10.09772 | -1.178663 | 4.575241
57.62051 | 13.5048 | 14.67543 | 10.09232 | -1.170629 | 4.58311
57.6305 | 13.5082 | 14.67792 | 10.08692 | -1.169721 | 4.591001
57.6405 | 13.503 | 14.68045 | 10.08151 | -1.177445 | 4.598931
57.6505 | 13.5164 | 14.683 | 10.07611 | -1.166599 | 4.606892
57.6605 | 13.5066 | 14.68558 | 10.0707 | -1.178982 | 4.614883
57.6705 | 13.5112 | 14.6882 | 10.06529 | -1.176996 | 4.622905
57.6805 | 13.509 | 14.69084 | 10.05988 | -1.181839 | 4.630958
57.69049 | 13.5095 | 14.69351 | 10.05448 | -1.18401 | 4.639034
57.70049 | 13.5144 | 14.69621 | 10.04906 | -1.181812 | 4.647149
57.71049 | 13.5162 | 14.69895 | 10.04365 | -1.182746 | 4.655296
57.72049 | 13.5145 | 14.70171 | 10.03824 | -1.18721 | 4.663474
57.73049 | 13.513 | 14.7045 | 10.03282 | -1.191504 | 4.671683
57.74048 | 13.5077 | 14.70733 | 10.02741 | -1.199626 | 4.679916
57.75048 | 13.503 | 14.71018 | 10.02199 | -1.207181 | 4.688189
57.76048 | 13.5118 | 14.71307 | 10.01657 | -1.201267 | 4.696494
57.77048 | 13.5031 | 14.71598 | 10.01115 | -1.212884 | 4.70483
57.78048 | 13.5095 | 14.71893 | 10.00573 | -1.209432 | 4.713199
57.79048 | 13.5117 | 14.72191 | 10.00031 | -1.210211 | 4.7216
57.80047 | 13.5124 | 14.72492 | 9.994894 | -1.212519 | 4.730025
57.81047 | 13.5059 | 14.72796 | 9.98947 | -1.22206 | 4.738491
57.82047 | 13.5117 | 14.73103 | 9.984045 | -1.219334 | 4.746989
57.83047 | 13.5041 | 14.73414 | 9.978619 | -1.230039 | 4.75552
57.84047 | 13.5033 | 14.73728 | 9.973192 | -1.233975 | 4.764083
57.85046 | 13.5076 | 14.74044 | 9.967769 | -1.232841 | 4.772671
57.86046 | 13.5083 | 14.74364 | 9.96234 | -1.235341 | 4.781301
57.87046 | 13.5017 | 14.74687 | 9.95691 | -1.245174 | 4.789963
57.88046 | 13.5063 | 14.75014 | 9.951479 | -1.243839 | 4.798659
57.89046 | 13.5004 | 14.75344 | 9.946047 | -1.253035 | 4.807388
57.90046 | 13.4993 | 14.75676 | 9.940614 | -1.257464 | 4.816151
57.91045 | 13.4949 | 14.76012 | 9.935185 | -1.265223 | 4.824938
57.92045 | 13.4977 | 14.76352 | 9.92975 | -1.265817 | 4.833767
57.93045 | 13.5013 | 14.76695 | 9.924314 | -1.265646 | 4.842632
57.94045 | 13.4979 | 14.7704 | 9.918876 | -1.272504 | 4.851528
57.95045 | 13.4942 | 14.7739 | 9.913438 | -1.2797 | 4.860461
57.96044 | 13.5015 | 14.77742 | 9.908004 | -1.275921 | 4.869416
57.97044 | 13.5055 | 14.78098 | 9.902564 | -1.275482 | 4.878417
57.98044 | 13.4972 | 14.78457 | 9.897123 | -1.287374 | 4.887451
57.99044 | 13.5048 | 14.7882 | 9.891681 | -1.283401 | 4.89652
58.00044 | 13.4991 | 14.79186 | 9.886238 | -1.292762 | 4.905625
58.01044 | 13.4945 | 14.79556 | 9.880793 | -1.301056 | 4.914762
58.02043 | 13.5042 | 14.79928 | 9.875354 | -1.295081 | 4.923927
58.03043 | 13.5008 | 14.80304 | 9.869907 | -1.302243 | 4.933135
58.04043 | 13.5035 | 14.80684 | 9.86446 | -1.30334 | 4.942379
58.05043 | 13.504 | 14.81067 | 9.859012 | -1.30667 | 4.951658
58.06043 | 13.503 | 14.81454 | 9.853563 | -1.311535 | 4.960972
58.07042 | 13.5001 | 14.81843 | 9.848118 | -1.318331 | 4.970313
58.08042 | 13.5115 | 14.82237 | 9.842667 | -1.310866 | 4.979698
58.09042 | 13.512 | 14.82633 | 9.837215 | -1.314335 | 4.98912
58.10042 | 13.516 | 14.83034 | 9.831762 | -1.31434 | 4.998577
58.11042 | 13.5221 | 14.83438 | 9.826308 | -1.312279 | 5.008071
58.12041 | 13.5174 | 14.83845 | 9.820859 | -1.321049 | 5.01759
58.13041 | 13.525 | 14.84256 | 9.815403 | -1.317559 | 5.027156
58.14041 | 13.5386 | 14.8467 | 9.809946 | -1.308104 | 5.036758
58.15041 | 13.532 | 14.85088 | 9.804489 | -1.318885 | 5.046396
58.16041 | 13.5402 | 14.8551 | 9.79903 | -1.314902 | 5.056072
58.17041 | 13.5439 | 14.85935 | 9.79357 | -1.315454 | 5.065784
58.1804 | 13.5435 | 14.86364 | 9.788115 | -1.320139 | 5.075523
58.1904 | 13.5583 | 14.86796 | 9.782654 | -1.309663 | 5.085309
58.2004 | 13.5605 | 14.87232 | 9.777191 | -1.311824 | 5.095132
58.2104 | 13.5484 | 14.87672 | 9.771728 | -1.32832 | 5.104992
58.2204 | 13.5676 | 14.88115 | 9.766264 | -1.313554 | 5.114891
58.23039 | 13.5709 | 14.88562 | 9.760804 | -1.314721 | 5.124817
58.24039 | 13.5738 | 14.89013 | 9.755338 | -1.316327 | 5.13479
58.25039 | 13.5924 | 14.89467 | 9.749871 | -1.302271 | 5.1448
58.26039 | 13.5823 | 14.89925 | 9.744403 | -1.316952 | 5.154849
58.27039 | 13.5876 | 14.90387 | 9.738934 | -1.31627 | 5.164936
58.28039 | 13.6023 | 14.90853 | 9.733464 | -1.306226 | 5.175062
58.29038 | 13.6022 | 14.91321 | 9.727999 | -1.311015 | 5.185216
58.30038 | 13.6096 | 14.91795 | 9.722528 | -1.308346 | 5.195418
58.31038 | 13.6191 | 14.92271 | 9.717055 | -1.303613 | 5.205658
58.32038 | 13.6148 | 14.92752 | 9.711582 | -1.31272 | 5.215939
58.33038 | 13.6238 | 14.93236 | 9.706108 | -1.308564 | 5.226256
58.34037 | 13.6346 | 14.93724 | 9.700638 | -1.302642 | 5.236604
58.35037 | 13.6287 | 14.94216 | 9.695162 | -1.313462 | 5.247
58.36037 | 13.6355 | 14.94712 | 9.689685 | -1.311621 | 5.257436
58.37037 | 13.6487 | 14.95212 | 9.684207 | -1.303419 | 5.267912
58.38037 | 13.6366 | 14.95716 | 9.678729 | -1.320555 | 5.278427
58.39037 | 13.6613 | 14.96223 | 9.673249 | -1.300931 | 5.288982
58.40036 | 13.6649 | 14.96734 | 9.667774 | -1.302437 | 5.299563
58.41036 | 13.6605 | 14.97249 | 9.662293 | -1.311993 | 5.3102
58.42036 | 13.6761 | 14.97768 | 9.656811 | -1.301582 | 5.320871
58.43036 | 13.6787 | 14.98292 | 9.651328 | -1.304218 | 5.33159
58.44036 | 13.6747 | 14.98819 | 9.645844 | -1.313486 | 5.342341
58.45035 | 13.695 | 14.99349 | 9.640365 | -1.298492 | 5.353127
58.46035 | 13.6994 | 14.99884 | 9.634879 | -1.299443 | 5.363964
58.47035 | 13.693 | 15.00423 | 9.629393 | -1.311234 | 5.374841
58.48035 | 13.7154 | 15.00966 | 9.623906 | -1.294265 | 5.385759
58.49035 | 13.7156 | 15.01514 | 9.618418 | -1.299536 | 5.396718
58.50035 | 13.7159 | 15.02065 | 9.612929 | -1.304747 | 5.407718
58.51034 | 13.7203 | 15.02619 | 9.607445 | -1.305895 | 5.41875
58.52034 | 13.7245 | 15.03179 | 9.601954 | -1.307287 | 5.429833
58.53034 | 13.7291 | 15.03742 | 9.596463 | -1.308321 | 5.440958
58.54034 | 13.744 | 15.0431 | 9.590971 | -1.299096 | 5.452125
58.55034 | 13.7389 | 15.04881 | 9.585478 | -1.309912 | 5.463334
58.56033 | 13.7571 | 15.05456 | 9.579989 | -1.297463 | 5.474573
58.57033 | 13.7636 | 15.06036 | 9.574495 | -1.296761 | 5.485866
58.58033 | 13.7578 | 15.0662 | 9.568999 | -1.308401 | 5.497202
58.59033 | 13.7728 | 15.07208 | 9.563503 | -1.299283 | 5.50858
58.60033 | 13.7793 | 15.07801 | 9.558006 | -1.298707 | 5.520001
58.61033 | 13.7805 | 15.08397 | 9.552508 | -1.303472 | 5.531464
58.62032 | 13.7939 | 15.08997 | 9.547015 | -1.296073 | 5.542958
58.63032 | 13.8008 | 15.09602 | 9.541516 | -1.295224 | 5.554508
58.64032 | 13.7928 | 15.10212 | 9.536016 | -1.309316 | 5.5661
58.65032 | 13.8221 | 15.10825 | 9.530515 | -1.28615 | 5.577736
58.66032 | 13.8195 | 15.11443 | 9.525013 | -1.294928 | 5.589415
58.67031 | 13.8148 | 15.12064 | 9.519516 | -1.305842 | 5.601127
58.68031 | 13.8363 | 15.12691 | 9.514012 | -1.290605 | 5.612893
58.69031 | 13.8413 | 15.13321 | 9.508508 | -1.291912 | 5.624704
58.70031 | 13.8447 | 15.13956 | 9.503003 | -1.294862 | 5.636558
58.71031 | 13.8653 | 15.14595 | 9.497498 | -1.280655 | 5.648457
58.72031 | 13.871 | 15.15239 | 9.491991 | -1.281392 | 5.6604
58.7303 | 13.8786 | 15.15887 | 9.48649 | -1.280266 | 5.672376
58.7403 | 13.8902 | 15.16539 | 9.480982 | -1.27519 | 5.684408
58.7503 | 13.8969 | 15.17196 | 9.475473 | -1.275059 | 5.696486
58.7603 | 13.8979 | 15.17857 | 9.469964 | -1.280671 | 5.708608
58.7703 | 13.9257 | 15.18523 | 9.464453 | -1.259528 | 5.720775
58.78029 | 13.9262 | 15.19192 | 9.458948 | -1.265723 | 5.732975
58.79029 | 13.9284 | 15.19867 | 9.453436 | -1.270269 | 5.745233
58.80029 | 13.9548 | 15.20546 | 9.447924 | -1.25066 | 5.757536
58.81029 | 13.9444 | 15.2123 | 9.442411 | -1.267896 | 5.769885
58.82029 | 13.9567 | 15.21918 | 9.436897 | -1.262476 | 5.782279
58.83029 | 13.9743 | 15.2261 | 9.431382 | -1.251802 | 5.79472
58.84028 | 13.9772 | 15.23307 | 9.425873 | -1.255867 | 5.807194
58.85028 | 13.9937 | 15.24008 | 9.420357 | -1.246384 | 5.819727
58.86028 | 14.0031 | 15.24715 | 9.41484 | -1.244046 | 5.832306
58.87028 | 14.0066 | 15.25425 | 9.409322 | -1.247654 | 5.844932
58.88028 | 14.0257 | 15.26141 | 9.403804 | -1.235709 | 5.857605
58.89027 | 14.0302 | 15.2686 | 9.398291 | -1.238402 | 5.870311
58.90027 | 14.0382 | 15.27585 | 9.392771 | -1.237649 | 5.883078
58.91027 | 14.0538 | 15.28314 | 9.387251 | -1.229342 | 5.895891
58.92027 | 14.0528 | 15.29048 | 9.38173 | -1.237681 | 5.908751
58.93027 | 14.0677 | 15.29787 | 9.376208 | -1.230167 | 5.921659
58.94027 | 14.0868 | 15.3053 | 9.370686 | -1.2185 | 5.934614
58.95026 | 14.0868 | 15.31277 | 9.365169 | -1.225972 | 5.947603
58.96026 | 14.1001 | 15.3203 | 9.359645 | -1.220199 | 5.960654
58.97026 | 14.1085 | 15.32787 | 9.35412 | -1.219373 | 5.973752
58.98026 | 14.1184 | 15.3355 | 9.348595 | -1.217095 | 5.9869
58.99026 | 14.1258 | 15.34316 | 9.34307 | -1.217365 | 6.000095
59.00025 | 14.1502 | 15.35087 | 9.337549 | -1.200674 | 6.013326
59.01025 | 14.1515 | 15.35864 | 9.332022 | -1.20714 | 6.026619
59.02025 | 14.1653 | 15.36645 | 9.326494 | -1.201152 | 6.039958
59.03025 | 14.1795 | 15.37431 | 9.320966 | -1.194814 | 6.053349
59.04025 | 14.1901 | 15.38222 | 9.315437 | -1.192124 | 6.066787
59.05025 | 14.1921 | 15.39018 | 9.309907 | -1.198082 | 6.080275
59.06024 | 14.2116 | 15.39818 | 9.304382 | -1.186581 | 6.093799
59.07024 | 14.2246 | 15.40624 | 9.298851 | -1.181637 | 6.107386
59.08024 | 14.2293 | 15.41434 | 9.293319 | -1.185041 | 6.121022
59.09024 | 14.2494 | 15.42249 | 9.287787 | -1.173095 | 6.134708
59.10024 | 14.2543 | 15.4307 | 9.282254 | -1.176398 | 6.148443
59.11023 | 14.2611 | 15.43894 | 9.276726 | -1.177842 | 6.162216
59.12023 | 14.2687 | 15.44724 | 9.271192 | -1.178544 | 6.176051
59.13023 | 14.2848 | 15.45559 | 9.265657 | -1.170795 | 6.189938
59.14023 | 14.2892 | 15.464 | 9.260122 | -1.174796 | 6.203874
59.15023 | 14.31 | 15.47245 | 9.254586 | -1.162447 | 6.217861
59.16023 | 14.3185 | 15.48095 | 9.249049 | -1.162448 | 6.231899
59.17022 | 14.3188 | 15.48949 | 9.243518 | -1.170692 | 6.245974
59.18022 | 14.3359 | 15.49809 | 9.23798 | -1.162193 | 6.260114
59.19022 | 14.3513 | 15.50675 | 9.232441 | -1.155446 | 6.274304
59.20022 | 14.3576 | 15.51545 | 9.226902 | -1.157849 | 6.288546
59.21022 | 14.3765 | 15.5242 | 9.221363 | -1.147702 | 6.30284
59.22021 | 14.3783 | 15.533 | 9.215828 | -1.154699 | 6.317171
59.23021 | 14.3885 | 15.54185 | 9.210287 | -1.153354 | 6.331567
59.24021 | 14.4124 | 15.55076 | 9.204746 | -1.138362 | 6.346016
59.25021 | 14.4169 | 15.55972 | 9.199204 | -1.14282 | 6.360516
59.26021 | 14.4238 | 15.56873 | 9.193661 | -1.14493 | 6.375068
59.27021 | 14.4428 | 15.57779 | 9.188118 | -1.134991 | 6.389673
59.2802 | 14.4515 | 15.5869 | 9.18258 | -1.135397 | 6.404317
59.2902 | 14.4695 | 15.59606 | 9.177036 | -1.126562 | 6.419026
59.3002 | 14.4888 | 15.60528 | 9.171491 | -1.116479 | 6.433788
59.3102 | 14.4973 | 15.61455 | 9.165946 | -1.117249 | 6.448603
59.3202 | 14.5204 | 15.62387 | 9.1604 | -1.103471 | 6.463471
59.33019 | 14.5421 | 15.63324 | 9.154859 | -1.091136 | 6.478377
59.34019 | 14.5525 | 15.64266 | 9.149312 | -1.090164 | 6.493352
59.35019 | 14.57 | 15.65214 | 9.143764 | -1.082144 | 6.50838
59.36019 | 14.5947 | 15.66168 | 9.138216 | -1.066977 | 6.52346
59.37019 | 14.6068 | 15.67126 | 9.132667 | -1.064463 | 6.538596
59.38019 | 14.6299 | 15.6809 | 9.127118 | -1.051002 | 6.553783
59.39018 | 14.65 | 15.69058 | 9.121574 | -1.040585 | 6.569011
59.40018 | 14.6607 | 15.70033 | 9.116024 | -1.039631 | 6.584307
59.41018 | 14.6966 | 15.71013 | 9.110473 | -1.01353 | 6.599657
59.42018 | 14.7055 | 15.71998 | 9.104922 | -1.014484 | 6.615062
59.43018 | 14.7207 | 15.72989 | 9.09937 | -1.00919 | 6.630521
59.44017 | 14.7556 | 15.73984 | 9.093823 | -0.9842415 | 6.646018
59.45017 | 14.7699 | 15.74986 | 9.08827 | -0.9799569 | 6.661587
59.46017 | 14.7849 | 15.75993 | 9.082717 | -0.9750264 | 6.677209
59.47017 | 14.8184 | 15.77005 | 9.077163 | -0.9516498 | 6.692887
59.48017 | 14.8376 | 15.78023 | 9.071609 | -0.9426281 | 6.708619
59.49017 | 14.8452 | 15.79046 | 9.066054 | -0.9452608 | 6.724407
59.50016 | 14.8881 | 15.80073 | 9.060504 | -0.9126331 | 6.740229
59.51016 | 14.9049 | 15.81108 | 9.054948 | -0.9061755 | 6.756127
59.52016 | 14.9174 | 15.82147 | 9.049392 | -0.9040732 | 6.772081
59.53016 | 14.9535 | 15.83193 | 9.043835 | -0.8784254 | 6.78809
59.54016 | 14.9685 | 15.84243 | 9.038278 | -0.8739327 | 6.804155
59.55015 | 14.9887 | 15.85299 | 9.032726 | -0.864286 | 6.82026
59.56015 | 15.0244 | 15.8636 | 9.027168 | -0.8392045 | 6.836437
59.57015 | 15.0377 | 15.87428 | 9.021609 | -0.8365787 | 6.85267
59.58015 | 15.054 | 15.88501 | 9.01605 | -0.8310082 | 6.868958
59.59015 | 15.0961 | 15.89579 | 9.01049 | -0.7996941 | 6.885304
59.60015 | 15.1181 | 15.90664 | 9.00493 | -0.7885356 | 6.901705
59.61014 | 15.1274 | 15.91752 | 8.999375 | -0.7901224 | 6.918147
59.62014 | 15.1756 | 15.92848 | 8.993814 | -0.7528768 | 6.934662
59.63014 | 15.1962 | 15.93949 | 8.988253 | -0.7432865 | 6.951234
59.64014 | 15.2156 | 15.95055 | 8.982691 | -0.7349532 | 6.967862
59.65014 | 15.2607 | 15.96168 | 8.977129 | -0.7009757 | 6.984547
59.66013 | 15.2839 | 15.97284 | 8.971572 | -0.6889446 | 7.001273
59.67013 | 15.3099 | 15.98408 | 8.966009 | -0.6741809 | 7.018072
59.68013 | 15.3521 | 15.99537 | 8.960445 | -0.6432742 | 7.034929
59.69013 | 15.3757 | 16.00672 | 8.954881 | -0.6310244 | 7.051843
59.70013 | 15.4113 | 16.01813 | 8.949317 | -0.6068312 | 7.068814
59.71013 | 15.4497 | 16.02959 | 8.943752 | -0.5798947 | 7.085843
59.72012 | 15.4705 | 16.04111 | 8.938192 | -0.5706055 | 7.102913
59.73012 | 15.5137 | 16.05268 | 8.932627 | -0.5389838 | 7.120057
59.74012 | 15.5546 | 16.06432 | 8.927061 | -0.5097197 | 7.137259
59.75012 | 15.5769 | 16.07601 | 8.921494 | -0.4991131 | 7.154519
59.76012 | 15.6163 | 16.08776 | 8.915927 | -0.4714641 | 7.171837
59.77011 | 15.6686 | 16.09956 | 8.910366 | -0.4309617 | 7.189196
59.78011 | 15.6989 | 16.11143 | 8.904798 | -0.412528 | 7.20663
59.79011 | 15.7358 | 16.12335 | 8.89923 | -0.3875522 | 7.224122
59.80011 | 15.7822 | 16.13534 | 8.893662 | -0.3531353 | 7.241673
59.81011 | 15.8165 | 16.14737 | 8.888093 | -0.3308747 | 7.259282
59.82011 | 15.856 | 16.15947 | 8.882524 | -0.303474 | 7.27695
59.8301 | 15.9038 | 16.17162 | 8.87696 | -0.2678185 | 7.294658
59.8401 | 15.9392 | 16.18383 | 8.87139 | -0.2446328 | 7.312442
59.8501 | 15.9804 | 16.19611 | 8.86582 | -0.2157068 | 7.330287
59.8601 | 16.0253 | 16.20844 | 8.86025 | -0.1831384 | 7.348189
59.8701 | 16.0566 | 16.22083 | 8.854679 | -0.1642286 | 7.36615
59.88009 | 16.1063 | 16.23326 | 8.849113 | -0.1269648 | 7.384152
59.89009 | 16.1493 | 16.24577 | 8.843541 | -0.09647129 | 7.40223
59.90009 | 16.1902 | 16.25834 | 8.837969 | -0.0681375 | 7.420368
59.91009 | 16.238 | 16.27096 | 8.832397 | -0.03296225 | 7.438565
59.92009 | 16.2807 | 16.28365 | 8.826824 | -0.002946597 | 7.456822
59.93009 | 16.3247 | 16.29639 | 8.821251 | 0.02831093 | 7.475138
59.94008 | 16.3709 | 16.30918 | 8.815684 | 0.06172205 | 7.493494
59.95008 | 16.4168 | 16.32204 | 8.81011 | 0.09476154 | 7.511928
59.96008 | 16.4619 | 16.33496 | 8.804536 | 0.1269424 | 7.530421
59.97008 | 16.5007 | 16.34794 | 8.798962 | 0.1527641 | 7.548974
59.98008 | 16.5551 | 16.36097 | 8.793387 | 0.1941265 | 7.567586
59.99007 | 16.6033 | 16.37406 | 8.787818 | 0.2292428 | 7.586239
60.00007 | 16.6423 | 16.38721 | 8.782243 | 0.2550863 | 7.604971
60.01007 | 16.7002 | 16.40043 | 8.776667 | 0.2997714 | 7.623761
60.02007 | 16.7406 | 16.4137 | 8.771092 | 0.3268972 | 7.642611
60.03007 | 16.7881 | 16.42704 | 8.765516 | 0.361063 | 7.661521
60.04007 | 16.8403 | 16.44043 | 8.759939 | 0.3998696 | 7.680491
60.05006 | 16.8908 | 16.45387 | 8.754368 | 0.4369299 | 7.699502
60.06006 | 16.9327 | 16.46738 | 8.748791 | 0.4653181 | 7.718591
60.07006 | 16.987 | 16.48095 | 8.743214 | 0.5060465 | 7.737739
60.08006 | 17.0408 | 16.49458 | 8.737637 | 0.5462159 | 7.756948
60.09006 | 17.0892 | 16.50827 | 8.732059 | 0.5809254 | 7.776216
60.10005 | 17.1408 | 16.52201 | 8.726486 | 0.6187893 | 7.795524
60.11005 | 17.193 | 16.53582 | 8.720908 | 0.6571795 | 7.814912
60.12005 | 17.2456 | 16.54969 | 8.71533 | 0.6959111 | 7.834359
60.13005 | 17.2969 | 16.56362 | 8.709751 | 0.7332815 | 7.853868
60.14005 | 17.3519 | 16.57761 | 8.704172 | 0.7742938 | 7.873434
60.15005 | 17.4004 | 16.59165 | 8.698592 | 0.8087465 | 7.893061
60.16004 | 17.4548 | 16.60575 | 8.693019 | 0.8490534 | 7.912728
60.17004 | 17.5055 | 16.61991 | 8.687439 | 0.8855868 | 7.932474
60.18004 | 17.5526 | 16.63414 | 8.681859 | 0.9184605 | 7.952281
60.19004 | 17.613 | 16.64842 | 8.676278 | 0.9645789 | 7.972143
60.20004 | 17.6602 | 16.66277 | 8.670698 | 0.9974342 | 7.992068
60.21003 | 17.7101 | 16.67716 | 8.665123 | 1.032943 | 8.012034
60.22003 | 17.7669 | 16.69162 | 8.659542 | 1.07528 | 8.032078
60.23003 | 17.8176 | 16.70614 | 8.653961 | 1.111457 | 8.052183
60.24003 | 17.8681 | 16.72073 | 8.64838 | 1.147374 | 8.072346
60.25003 | 17.9208 | 16.73537 | 8.642798 | 1.185432 | 8.09257
60.26003 | 17.9722 | 16.75007 | 8.637216 | 1.222131 | 8.112853
60.27002 | 18.0191 | 16.76481 | 8.63164 | 1.254285 | 8.133175
60.28002 | 18.0711 | 16.77964 | 8.626058 | 1.291465 | 8.153577
60.29002 | 18.1239 | 16.79451 | 8.620475 | 1.329387 | 8.174038
60.30002 | 18.1664 | 16.80945 | 8.614893 | 1.356949 | 8.194558
60.31002 | 18.2199 | 16.82445 | 8.60931 | 1.395452 | 8.215138
60.32001 | 18.2614 | 16.83949 | 8.603733 | 1.42191 | 8.235757
60.33001 | 18.3068 | 16.8546 | 8.59815 | 1.452196 | 8.256454
60.34001 | 18.3553 | 16.86978 | 8.592566 | 1.485523 | 8.27721
60.35001 | 18.4067 | 16.88501 | 8.586983 | 1.521691 | 8.298026
60.36001 | 18.4453 | 16.9003 | 8.581399 | 1.544998 | 8.318902
60.37001 | 18.4929 | 16.91565 | 8.575816 | 1.577249 | 8.339835
60.38 | 18.5327 | 16.93104 | 8.570237 | 1.601657 | 8.360806
60.39 | 18.5739 | 16.94651 | 8.564653 | 1.62739 | 8.381857
60.4 | 18.615 | 16.96203 | 8.559069 | 1.652966 | 8.402965
60.41 | 18.656 | 16.97762 | 8.553485 | 1.678383 | 8.424133
60.42 | 18.6952 | 16.99326 | 8.5479 | 1.701941 | 8.445359
60.42999 | 18.731 | 17.00894 | 8.542321 | 1.722058 | 8.466621
60.43999 | 18.7662 | 17.0247 | 8.536736 | 1.741499 | 8.487964
60.44999 | 18.7989 | 17.04051 | 8.531151 | 1.758386 | 8.509363
60.45999 | 18.8391 | 17.05639 | 8.525566 | 1.782714 | 8.53082
60.46999 | 18.8587 | 17.07232 | 8.519981 | 1.786384 | 8.552335
60.47999 | 18.8858 | 17.0883 | 8.514396 | 1.797496 | 8.573908
60.48998 | 18.9282 | 17.10433 | 8.508816 | 1.823867 | 8.595517
60.49998 | 18.9534 | 17.12043 | 8.503231 | 1.832965 | 8.617204
60.50998 | 18.9734 | 17.13659 | 8.497645 | 1.836808 | 8.638947
60.51998 | 19.0106 | 17.15281 | 8.492059 | 1.857793 | 8.660748
60.52998 | 19.0241 | 17.16908 | 8.486474 | 1.855021 | 8.682606
60.53997 | 19.0429 | 17.18539 | 8.480893 | 1.857508 | 8.704499
60.54997 | 19.077 | 17.20178 | 8.475307 | 1.875224 | 8.726468
60.55997 | 19.0852 | 17.21822 | 8.469721 | 1.866983 | 8.748496
60.56997 | 19.1079 | 17.23471 | 8.464135 | 1.873187 | 8.770578
60.57997 | 19.1244 | 17.25127 | 8.458549 | 1.873134 | 8.792717
60.58997 | 19.1398 | 17.26787 | 8.452962 | 1.871927 | 8.814911
60.59996 | 19.1415 | 17.28452 | 8.447382 | 1.85698 | 8.837139
60.60996 | 19.1568 | 17.30124 | 8.441795 | 1.855563 | 8.859442
60.61996 | 19.1668 | 17.31801 | 8.436209 | 1.848789 | 8.881802
60.62996 | 19.1638 | 17.33484 | 8.430622 | 1.828962 | 8.904216
60.63996 | 19.1866 | 17.35172 | 8.425035 | 1.834879 | 8.926685
60.64995 | 19.1867 | 17.36864 | 8.419454 | 1.81806 | 8.949186
60.65995 | 19.1821 | 17.38563 | 8.413868 | 1.796469 | 8.971763
60.66995 | 19.1969 | 17.40267 | 8.408281 | 1.794225 | 8.994394
60.67995 | 19.1872 | 17.41977 | 8.402694 | 1.767427 | 9.017079
60.68995 | 19.1848 | 17.43692 | 8.397107 | 1.747876 | 9.039816
60.69995 | 19.194 | 17.45413 | 8.39152 | 1.739872 | 9.062607
60.70994 | 19.1902 | 17.47136 | 8.385939 | 1.71884 | 9.08542
60.71994 | 19.1757 | 17.48867 | 8.380352 | 1.687031 | 9.108317
60.72994 | 19.1694 | 17.50603 | 8.374765 | 1.66337 | 9.131265
60.73994 | 19.17 | 17.52344 | 8.369178 | 1.646557 | 9.154265
60.74994 | 19.1463 | 17.54091 | 8.363591 | 1.605393 | 9.177316
60.75993 | 19.1544 | 17.55841 | 8.35801 | 1.595993 | 9.200397
60.76993 | 19.1321 | 17.57597 | 8.352423 | 1.556127 | 9.22355
60.77993 | 19.1074 | 17.59359 | 8.346836 | 1.51381 | 9.246754
60.78993 | 19.109 | 17.61126 | 8.341249 | 1.497742 | 9.270009
60.79993 | 19.0969 | 17.62898 | 8.335662 | 1.467924 | 9.293313
60.80993 | 19.078 | 17.64674 | 8.330075 | 1.431256 | 9.316668
60.81992 | 19.0707 | 17.66454 | 8.324494 | 1.406157 | 9.340049
60.82992 | 19.045 | 17.68241 | 8.318907 | 1.362591 | 9.363502
60.83992 | 19.0218 | 17.70032 | 8.31332 | 1.321476 | 9.387003
60.84992 | 19.0165 | 17.71828 | 8.307733 | 1.298215 | 9.410551
60.85992 | 18.9931 | 17.7363 | 8.302146 | 1.256804 | 9.434149
60.86991 | 18.9716 | 17.75434 | 8.296565 | 1.217265 | 9.45777
60.87991 | 18.9566 | 17.77244 | 8.290979 | 1.18416 | 9.481462
60.88991 | 18.9381 | 17.79059 | 8.285392 | 1.147509 | 9.505199
60.89991 | 18.8993 | 17.80879 | 8.279805 | 1.09051 | 9.528985
60.90991 | 18.8963 | 17.82703 | 8.274219 | 1.069267 | 9.552814
60.91991 | 18.8623 | 17.84532 | 8.268632 | 1.016978 | 9.57669
60.9299 | 18.846 | 17.86364 | 8.263051 | 0.9823618 | 9.600587
60.9399 | 18.8259 | 17.88202 | 8.257465 | 0.9438835 | 9.624551
60.9499 | 18.8018 | 17.90044 | 8.251879 | 0.9013602 | 9.648561
60.9599 | 18.7748 | 17.91891 | 8.246292 | 0.8558939 | 9.672614
60.9699 | 18.7629 | 17.93742 | 8.240706 | 0.8254843 | 9.696709
60.97989 | 18.74 | 17.95595 | 8.235126 | 0.784049 | 9.720825
60.98989 | 18.7267 | 17.97455 | 8.22954 | 0.7521544 | 9.745006
60.99989 | 18.7036 | 17.99318 | 8.223954 | 0.7104182 | 9.769228
61.00989 | 18.6816 | 18.01186 | 8.218368 | 0.6697408 | 9.793491
61.01989 | 18.6708 | 18.03058 | 8.212783 | 0.6402213 | 9.817796
61.02989 | 18.6529 | 18.04934 | 8.207197 | 0.603562 | 9.842141
61.03988 | 18.649 | 18.06812 | 8.201617 | 0.580882 | 9.866501
61.04988 | 18.6203 | 18.08696 | 8.196032 | 0.5333438 | 9.890924
61.05988 | 18.596 | 18.10583 | 8.190446 | 0.4901674 | 9.915386
61.06988 | 18.5927 | 18.12475 | 8.184861 | 0.4679529 | 9.939886
61.07988 | 18.5817 | 18.1437 | 8.179276 | 0.4380002 | 9.964423
61.08987 | 18.5806 | 18.16267 | 8.173697 | 0.417929 | 9.988974
61.09987 | 18.5666 | 18.1817 | 8.168112 | 0.384904 | 10.01358
61.10987 | 18.5536 | 18.20076 | 8.162528 | 0.3528418 | 10.03823
61.11987 | 18.5501 | 18.21985 | 8.156943 | 0.3302458 | 10.06291
61.12987 | 18.5607 | 18.23899 | 8.151359 | 0.3217136 | 10.08763
61.13987 | 18.5529 | 18.25815 | 8.145775 | 0.2947478 | 10.11238
61.14986 | 18.5361 | 18.27733 | 8.140196 | 0.2587668 | 10.13714
61.15986 | 18.5459 | 18.29656 | 8.134613 | 0.2493353 | 10.16195
61.16986 | 18.552 | 18.31583 | 8.129029 | 0.2361712 | 10.1868
61.17986 | 18.5465 | 18.33512 | 8.123445 | 0.2113754 | 10.21168
61.18986 | 18.5685 | 18.35445 | 8.117862 | 0.2140494 | 10.23659
61.19985 | 18.5554 | 18.37379 | 8.112285 | 0.1816115 | 10.2615
61.20985 | 18.5555 | 18.39317 | 8.106702 | 0.1623255 | 10.28647
61.21985 | 18.5712 | 18.41259 | 8.101119 | 0.1586091 | 10.31147
61.22985 | 18.583 | 18.43203 | 8.095536 | 0.1509674 | 10.3365
61.23985 | 18.5809 | 18.4515 | 8.089954 | 0.1293957 | 10.36155
61.24985 | 18.5921 | 18.471 | 8.084372 | 0.1210987 | 10.38663
61.25984 | 18.6112 | 18.4905 | 8.078795 | 0.1206978 | 10.41171
61.26984 | 18.6159 | 18.51005 | 8.073213 | 0.1058499 | 10.43684
61.27984 | 18.6436 | 18.52963 | 8.067632 | 0.1139731 | 10.462
61.28984 | 18.6491 | 18.54922 | 8.06205 | 0.09987632 | 10.48717
61.29984 | 18.6518 | 18.56884 | 8.056469 | 0.08295655 | 10.51237
61.30983 | 18.6831 | 18.58846 | 8.050894 | 0.09463651 | 10.53757
61.31983 | 18.6992 | 18.60813 | 8.045313 | 0.09107361 | 10.56281
61.32983 | 18.7036 | 18.62781 | 8.039733 | 0.07578998 | 10.58808
61.33983 | 18.714 | 18.64751 | 8.034152 | 0.06648552 | 10.61336
61.34983 | 18.7496 | 18.66724 | 8.028572 | 0.08236328 | 10.63866
61.35982 | 18.7583 | 18.68696 | 8.022998 | 0.0713403 | 10.66396
61.36982 | 18.7657 | 18.70672 | 8.017418 | 0.05898237 | 10.6893
61.37982 | 18.7868 | 18.72649 | 8.011839 | 0.0603073 | 10.71465
61.38982 | 18.8036 | 18.74628 | 8.00626 | 0.05731654 | 10.74002
61.39982 | 18.8281 | 18.76609 | 8.000681 | 0.06201069 | 10.76541
61.40982 | 18.8525 | 18.78591 | 7.995103 | 0.06659178 | 10.79081
61.41981 | 18.8643 | 18.80572 | 7.98953 | 0.05857894 | 10.81619
61.42981 | 18.872 | 18.82557 | 7.983952 | 0.04643387 | 10.84161
61.43981 | 18.9124 | 18.84542 | 7.978375 | 0.06697863 | 10.86705
61.44981 | 18.9267 | 18.86529 | 7.972797 | 0.06141264 | 10.89249
61.45981 | 18.9381 | 18.88516 | 7.96722 | 0.05293732 | 10.91794
61.4698 | 18.9596 | 18.90503 | 7.961649 | 0.05457325 | 10.94338
61.4798 | 18.9824 | 18.92492 | 7.956072 | 0.05748241 | 10.96885
61.4898 | 19.0021 | 18.94482 | 7.950496 | 0.05728451 | 10.99432
61.4998 | 19.0382 | 18.96472 | 7.94492 | 0.07348147 | 11.0198
61.5098 | 19.0257 | 18.98463 | 7.939345 | 0.04107368 | 11.04528
61.5198 | 19.0523 | 19.00454 | 7.933769 | 0.04776201 | 11.07077
61.52979 | 19.0899 | 19.02443 | 7.9282 | 0.06546784 | 11.09623
61.53979 | 19.1107 | 19.04435 | 7.922625 | 0.06635318 | 11.12172
61.54979 | 19.1052 | 19.06426 | 7.917051 | 0.04093686 | 11.14721
61.55979 | 19.1578 | 19.08418 | 7.911477 | 0.07362208 | 11.1727
61.56979 | 19.175 | 19.10409 | 7.905903 | 0.07090907 | 11.19819
61.57978 | 19.1905 | 19.12398 | 7.900335 | 0.06651664 | 11.22365
61.58978 | 19.2092 | 19.14389 | 7.894762 | 0.06531008 | 11.24913
61.59978 | 19.2424 | 19.16379 | 7.88919 | 0.07860727 | 11.2746
61.60978 | 19.2579 | 19.18369 | 7.883617 | 0.07421033 | 11.30007
61.61978 | 19.2956 | 19.20358 | 7.878045 | 0.09202141 | 11.32553
61.62978 | 19.3022 | 19.22346 | 7.872474 | 0.0787391 | 11.35099
61.63977 | 19.3361 | 19.24331 | 7.866908 | 0.09278623 | 11.37641
61.64977 | 19.3582 | 19.26318 | 7.861337 | 0.09502395 | 11.40184
61.65977 | 19.3771 | 19.28303 | 7.855767 | 0.09407335 | 11.42726
61.66977 | 19.3943 | 19.30286 | 7.850197 | 0.09143564 | 11.45267
61.67977 | 19.4195 | 19.32269 | 7.844627 | 0.09681112 | 11.47806
61.68976 | 19.4618 | 19.34248 | 7.839063 | 0.1193205 | 11.50342
61.69976 | 19.4767 | 19.36227 | 7.833494 | 0.1144275 | 11.52878
61.70976 | 19.4996 | 19.38205 | 7.827926 | 0.1175528 | 11.55412
61.71976 | 19.5332 | 19.40181 | 7.822357 | 0.1313942 | 11.57945
61.72976 | 19.5577 | 19.42154 | 7.81679 | 0.1361569 | 11.60475
61.73976 | 19.5679 | 19.44126 | 7.811222 | 0.1266399 | 11.63004
61.74975 | 19.6081 | 19.46094 | 7.805661 | 0.1471647 | 11.65527
61.75975 | 19.6334 | 19.48061 | 7.800094 | 0.1527936 | 11.68051
61.76975 | 19.6542 | 19.50025 | 7.794528 | 0.1539465 | 11.70573
61.77975 | 19.6734 | 19.51987 | 7.788962 | 0.1535264 | 11.73091
61.78975 | 19.7031 | 19.53947 | 7.783397 | 0.1636328 | 11.75607
61.79974 | 19.7263 | 19.55901 | 7.777838 | 0.1672946 | 11.78117
61.80974 | 19.7468 | 19.57854 | 7.772273 | 0.1682606 | 11.80627
61.81974 | 19.766 | 19.59804 | 7.766709 | 0.1679553 | 11.83134
61.82974 | 19.7892 | 19.61752 | 7.761146 | 0.1716838 | 11.85637
61.83974 | 19.8249 | 19.63695 | 7.755583 | 0.1879455 | 11.88137
61.84974 | 19.8384 | 19.65636 | 7.75002 | 0.1820435 | 11.90634
61.85973 | 19.8563 | 19.6757 | 7.744464 | 0.1805957 | 11.93124
61.86973 | 19.8953 | 19.69503 | 7.738902 | 0.2002652 | 11.95613
61.87973 | 19.9133 | 19.71432 | 7.733341 | 0.1989755 | 11.98098
61.88973 | 19.9171 | 19.73357 | 7.72778 | 0.1835274 | 12.00579
61.89973 | 19.9482 | 19.75278 | 7.72222 | 0.1954179 | 12.03056
61.90972 | 19.9812 | 19.77193 | 7.716665 | 0.2092714 | 12.05526
61.91972 | 19.9845 | 19.79105 | 7.711106 | 0.1934526 | 12.07994
61.92972 | 20.0119 | 19.81012 | 7.705547 | 0.2017768 | 12.10458
61.93972 | 20.048 | 19.82915 | 7.699989 | 0.2188507 | 12.12916
61.94972 | 20.0466 | 19.84813 | 7.694431 | 0.1984717 | 12.1537
61.95972 | 20.0649 | 19.86706 | 7.688874 | 0.1978442 | 12.17818
61.96971 | 20.1063 | 19.88591 | 7.683323 | 0.2203854 | 12.20259
61.97971 | 20.1262 | 19.90474 | 7.677766 | 0.2214618 | 12.22697
61.98971 | 20.1257 | 19.92351 | 7.67221 | 0.2021925 | 12.2513
61.99971 | 20.1724 | 19.94222 | 7.666655 | 0.2301804 | 12.27556
62.00971 | 20.1907 | 19.96088 | 7.6611 | 0.2298234 | 12.29978
62.0197 | 20.1969 | 19.97946 | 7.655552 | 0.217444 | 12.3239
62.0297 | 20.2334 | 19.99799 | 7.649998 | 0.235408 | 12.34799
62.0397 | 20.2534 | 20.01647 | 7.644445 | 0.2369331 | 12.37202
62.0497 | 20.2667 | 20.03488 | 7.638892 | 0.2318208 | 12.39599
62.0597 | 20.3 | 20.05323 | 7.63334 | 0.2467745 | 12.41989
62.0697 | 20.3232 | 20.07151 | 7.627789 | 0.251693 | 12.44372
62.07969 | 20.3426 | 20.0897 | 7.622243 | 0.2528979 | 12.46746
62.08969 | 20.3573 | 20.10785 | 7.616693 | 0.2494533 | 12.49115
62.09969 | 20.38 | 20.12592 | 7.611143 | 0.2540801 | 12.51478
62.10969 | 20.4092 | 20.14392 | 7.605594 | 0.2652789 | 12.53833
62.11969 | 20.4189 | 20.16185 | 7.600045 | 0.257052 | 12.5618
62.12968 | 20.4542 | 20.17968 | 7.594503 | 0.2745174 | 12.58518
62.13968 | 20.4743 | 20.19746 | 7.588955 | 0.2768427 | 12.6085
62.14968 | 20.4886 | 20.21515 | 7.583408 | 0.273446 | 12.63175
62.15968 | 20.5205 | 20.23277 | 7.577862 | 0.28773 | 12.65491
62.16968 | 20.5426 | 20.25031 | 7.572316 | 0.2922947 | 12.67799
62.17968 | 20.5518 | 20.26776 | 7.566771 | 0.2840419 | 12.70099
62.18967 | 20.5854 | 20.28511 | 7.561232 | 0.3002926 | 12.72388
62.19967 | 20.6099 | 20.30239 | 7.555688 | 0.3075108 | 12.7467
62.20967 | 20.614 | 20.31958 | 7.550145 | 0.2944169 | 12.76944
62.21967 | 20.6487 | 20.33669 | 7.544602 | 0.3120122 | 12.79209
62.22967 | 20.6728 | 20.3537 | 7.53906 | 0.3190999 | 12.81464
62.23966 | 20.686 | 20.37061 | 7.533524 | 0.3153945 | 12.83708
62.24966 | 20.6944 | 20.38743 | 7.527983 | 0.3069684 | 12.85945
62.25966 | 20.7316 | 20.40416 | 7.522443 | 0.3274371 | 12.88172
62.26966 | 20.743 | 20.4208 | 7.516903 | 0.3222023 | 12.90389
62.27966 | 20.7583 | 20.43733 | 7.511364 | 0.3209666 | 12.92597
62.28966 | 20.7867 | 20.45377 | 7.505826 | 0.3329319 | 12.94794
62.29965 | 20.8004 | 20.47009 | 7.500294 | 0.3303146 | 12.96979
62.30965 | 20.8095 | 20.48632 | 7.494757 | 0.3231845 | 12.99156
62.31965 | 20.8465 | 20.50244 | 7.489221 | 0.3440597 | 13.01322
62.32965 | 20.8442 | 20.51846 | 7.483685 | 0.3257424 | 13.03477
62.33965 | 20.8529 | 20.53437 | 7.47815 | 0.3185321 | 13.05622
62.34964 | 20.8882 | 20.55015 | 7.472622 | 0.3380484 | 13.07753
62.35964 | 20.8966 | 20.56584 | 7.467088 | 0.3307601 | 13.09875
62.36964 | 20.9011 | 20.58142 | 7.461555 | 0.3196845 | 13.11986
62.37964 | 20.9319 | 20.59688 | 7.456023 | 0.3350235 | 13.14085
62.38964 | 20.9277 | 20.61222 | 7.450491 | 0.3154794 | 13.16173
62.39964 | 20.9401 | 20.62745 | 7.444961 | 0.3126531 | 13.18249
62.40963 | 20.9743 | 20.64254 | 7.439436 | 0.3317604 | 13.2031
62.41963 | 20.9733 | 20.65753 | 7.433907 | 0.3157747 | 13.22362
62.42963 | 20.9883 | 20.67239 | 7.428378 | 0.3159105 | 13.24401
62.43963 | 21.0067 | 20.68713 | 7.42285 | 0.3195713 | 13.26428
62.44963 | 21.0149 | 20.70174 | 7.417323 | 0.3131578 | 13.28442
62.45962 | 21.0275 | 20.71621 | 7.411802 | 0.3112887 | 13.30441
62.46962 | 21.0451 | 20.73057 | 7.406276 | 0.3145304 | 13.32429
62.47962 | 21.052 | 20.7448 | 7.400751 | 0.3072035 | 13.34405
62.48962 | 21.0692 | 20.75889 | 7.395227 | 0.3103086 | 13.36366
62.49962 | 21.083 | 20.77285 | 7.389703 | 0.3101462 | 13.38315
62.50962 | 21.0862 | 20.78668 | 7.38418 | 0.2995205 | 13.4025
62.51961 | 21.1121 | 20.80036 | 7.378664 | 0.3117425 | 13.42169
62.52961 | 21.1151 | 20.81391 | 7.373142 | 0.3011912 | 13.44077
62.53961 | 21.1278 | 20.82732 | 7.367622 | 0.3004791 | 13.4597
62.54961 | 21.1519 | 20.84059 | 7.362102 | 0.3113085 | 13.47849
62.55961 | 21.1411 | 20.85372 | 7.356583 | 0.2873804 | 13.49714
62.5696 | 21.1775 | 20.86669 | 7.35107 | 0.3108086 | 13.51562
62.5796 | 21.1974 | 20.87953 | 7.345553 | 0.3178725 | 13.53397
62.5896 | 21.1882 | 20.89222 | 7.340036 | 0.2959807 | 13.55218
62.5996 | 21.2104 | 20.90476 | 7.33452 | 0.3056386 | 13.57024
62.6096 | 21.2377 | 20.91715 | 7.329005 | 0.3205487 | 13.58815
62.6196 | 21.2321 | 20.92939 | 7.323491 | 0.3027088 | 13.6059
62.62959 | 21.2509 | 20.94147 | 7.317983 | 0.3094343 | 13.62348
62.63959 | 21.2724 | 20.9534 | 7.31247 | 0.319002 | 13.64093
62.64959 | 21.2831 | 20.96517 | 7.306958 | 0.3179278 | 13.65821
62.65959 | 21.2995 | 20.97679 | 7.301447 | 0.3227103 | 13.67534
62.66959 | 21.3024 | 20.98825 | 7.295937 | 0.3141518 | 13.69231
62.67958 | 21.3242 | 20.99953 | 7.290433 | 0.3246651 | 13.7091
62.68958 | 21.3257 | 21.01067 | 7.284925 | 0.3150295 | 13.72575
62.69958 | 21.3486 | 21.02164 | 7.279417 | 0.326957 | 13.74223
62.70958 | 21.3692 | 21.03245 | 7.27391 | 0.3367493 | 13.75854
62.71958 | 21.3539 | 21.04309 | 7.268404 | 0.3108092 | 13.77469
62.72958 | 21.3892 | 21.05357 | 7.262899 | 0.3356335 | 13.79067
62.73957 | 21.4074 | 21.06386 | 7.2574 | 0.3435407 | 13.80646
62.74957 | 21.3985 | 21.07399 | 7.251896 | 0.3245053 | 13.8221
62.75957 | 21.424 | 21.08396 | 7.246394 | 0.3400423 | 13.83756
62.76957 | 21.4242 | 21.09375 | 7.240892 | 0.3304525 | 13.85286
62.77957 | 21.4398 | 21.10336 | 7.235391 | 0.3364371 | 13.86797
62.78956 | 21.4526 | 21.11279 | 7.229897 | 0.3398051 | 13.8829
62.79956 | 21.4528 | 21.12206 | 7.224398 | 0.3307427 | 13.89766
62.80956 | 21.4764 | 21.13114 | 7.218899 | 0.3452584 | 13.91224
62.81956 | 21.4665 | 21.14005 | 7.213402 | 0.3264521 | 13.92665
62.82956 | 21.4836 | 21.14877 | 7.207906 | 0.3348277 | 13.94087
62.83956 | 21.4962 | 21.15731 | 7.20241 | 0.3388856 | 13.9549
62.84955 | 21.4853 | 21.16567 | 7.196921 | 0.3196329 | 13.96875
62.85955 | 21.5165 | 21.17384 | 7.191427 | 0.3426582 | 13.98241
62.86955 | 21.5162 | 21.18183 | 7.185934 | 0.3343685 | 13.9959
62.87955 | 21.5236 | 21.18964 | 7.180442 | 0.3339649 | 14.00919
62.88955 | 21.5379 | 21.19725 | 7.174951 | 0.3406501 | 14.0223
62.89954 | 21.5383 | 21.20467 | 7.169467 | 0.3336315 | 14.0352
62.90954 | 21.5572 | 21.2119 | 7.163978 | 0.3452953 | 14.04793
62.91954 | 21.5458 | 21.21895 | 7.15849 | 0.3268506 | 14.06046
62.92954 | 21.575 | 21.2258 | 7.153002 | 0.349198 | 14.0728
62.93954 | 21.5861 | 21.23246 | 7.147516 | 0.3536398 | 14.08494
62.94954 | 21.5705 | 21.23892 | 7.142031 | 0.3315765 | 14.09689
62.95953 | 21.6074 | 21.24519 | 7.136552 | 0.3622124 | 14.10864
62.96953 | 21.5952 | 21.25126 | 7.131068 | 0.3439414 | 14.12019
62.97953 | 21.5981 | 21.25713 | 7.125586 | 0.3409696 | 14.13154
62.98953 | 21.6228 | 21.26281 | 7.120104 | 0.3599917 | 14.1427
62.99953 | 21.6376 | 21.26829 | 7.114624 | 0.3693133 | 14.15366
63.00952 | 21.6471 | 21.27356 | 7.10915 | 0.3735444 | 14.16441
63.01952 | 21.6395 | 21.27863 | 7.103671 | 0.3608697 | 14.17496
63.02952 | 21.6799 | 21.2835 | 7.098194 | 0.3963958 | 14.18531
63.03952 | 21.6611 | 21.28817 | 7.092717 | 0.3729271 | 14.19546
63.04952 | 21.6898 | 21.29264 | 7.087242 | 0.3971614 | 14.2054
63.05952 | 21.6937 | 21.2969 | 7.081767 | 0.3968017 | 14.21513
63.06951 | 21.7067 | 21.30095 | 7.076299 | 0.4057501 | 14.22465
63.07951 | 21.7166 | 21.3048 | 7.070826 | 0.4118021 | 14.23397
63.08951 | 21.7196 | 21.30844 | 7.065355 | 0.4111602 | 14.24308
63.09951 | 21.7469 | 21.31187 | 7.059884 | 0.435028 | 14.25199
63.10951 | 21.7332 | 21.3151 | 7.054415 | 0.4181037 | 14.26068
63.1195 | 21.7509 | 21.31811 | 7.048952 | 0.432793 | 14.26915
63.1295 | 21.764 | 21.32091 | 7.043485 | 0.443088 | 14.27743
63.1395 | 21.7693 | 21.32351 | 7.038018 | 0.4457946 | 14.28549
63.1495 | 21.7803 | 21.32589 | 7.032553 | 0.4544125 | 14.29333
63.1595 | 21.8056 | 21.32806 | 7.027089 | 0.4775426 | 14.30097
63.1695 | 21.8071 | 21.33001 | 7.021625 | 0.4770861 | 14.30839
63.17949 | 21.8035 | 21.33176 | 7.016169 | 0.4717442 | 14.31559
63.18949 | 21.8375 | 21.33329 | 7.010708 | 0.5042136 | 14.32258
63.19949 | 21.8273 | 21.3346 | 7.005248 | 0.4926978 | 14.32935
63.20949 | 21.833 | 21.3357 | 6.999789 | 0.4972985 | 14.33591
63.21949 | 21.8514 | 21.33659 | 6.994331 | 0.5148136 | 14.34226
63.22948 | 21.8656 | 21.33725 | 6.988879 | 0.5283455 | 14.34838
63.23948 | 21.8544 | 21.33771 | 6.983424 | 0.5166924 | 14.35428
63.24948 | 21.8761 | 21.33794 | 6.977969 | 0.5381567 | 14.35997
63.25948 | 21.8749 | 21.33796 | 6.972516 | 0.5369365 | 14.36545
63.26948 | 21.8757 | 21.33776 | 6.967063 | 0.5379364 | 14.3707
63.27948 | 21.8977 | 21.33735 | 6.961612 | 0.5603528 | 14.37574
63.28947 | 21.8866 | 21.33671 | 6.956167 | 0.5498877 | 14.38055
63.29947 | 21.9083 | 21.33586 | 6.950718 | 0.5724416 | 14.38514
63.30947 | 21.9023 | 21.33479 | 6.94527 | 0.5675143 | 14.38952
63.31947 | 21.9215 | 21.33349 | 6.939823 | 0.5880053 | 14.39367
63.32947 | 21.9089 | 21.33198 | 6.934377 | 0.5769158 | 14.39761
63.33946 | 21.917 | 21.33026 | 6.928938 | 0.5867437 | 14.40132
63.34946 | 21.9269 | 21.32831 | 6.923495 | 0.5985941 | 14.40481
63.35946 | 21.9385 | 21.32614 | 6.918053 | 0.6123643 | 14.40808
63.36946 | 21.9151 | 21.32375 | 6.912611 | 0.5913536 | 14.41113
63.37946 | 21.9342 | 21.32114 | 6.907171 | 0.6130628 | 14.41397
63.38946 | 21.9316 | 21.31831 | 6.901733 | 0.6132934 | 14.41657
63.39945 | 21.9321 | 21.31526 | 6.8963 | 0.6168397 | 14.41896
63.40945 | 21.9271 | 21.31199 | 6.890864 | 0.6151096 | 14.42113
63.41945 | 21.9291 | 21.3085 | 6.885429 | 0.6205997 | 14.42307
63.42945 | 21.9334 | 21.30479 | 6.879994 | 0.628611 | 14.42479
63.43945 | 21.928 | 21.30086 | 6.874561 | 0.6271399 | 14.4263
63.44944 | 21.9352 | 21.29671 | 6.869135 | 0.6384867 | 14.42758
63.45944 | 21.9289 | 21.29234 | 6.863705 | 0.6365575 | 14.42864
63.46944 | 21.9189 | 21.28775 | 6.858275 | 0.631148 | 14.42948
63.47944 | 21.928 | 21.28294 | 6.852847 | 0.6450589 | 14.43009
63.48944 | 21.9189 | 21.27791 | 6.84742 | 0.6409885 | 14.43049
63.49944 | 21.9025 | 21.27266 | 6.841994 | 0.629837 | 14.43067
63.50943 | 21.908 | 21.2672 | 6.836575 | 0.6407997 | 14.43063
63.51943 | 21.897 | 21.26151 | 6.831152 | 0.6354871 | 14.43036
63.52943 | 21.8884 | 21.25561 | 6.82573 | 0.6327916 | 14.42988
63.53943 | 21.8751 | 21.24948 | 6.820309 | 0.6256152 | 14.42918
63.54943 | 21.8583 | 21.24314 | 6.814889 | 0.6151574 | 14.42825
63.55942 | 21.8553 | 21.23659 | 6.809476 | 0.6187099 | 14.42711
63.56942 | 21.8329 | 21.22981 | 6.804059 | 0.6030865 | 14.42575
63.57942 | 21.8376 | 21.22282 | 6.798643 | 0.6147805 | 14.42418
63.58942 | 21.8115 | 21.21561 | 6.793228 | 0.5958892 | 14.42238
63.59942 | 21.8017 | 21.20818 | 6.787815 | 0.5935161 | 14.42037
63.60942 | 21.7783 | 21.20054 | 6.782403 | 0.5777572 | 14.41814
63.61941 | 21.7691 | 21.19269 | 6.776997 | 0.5764051 | 14.4157
63.62941 | 21.7521 | 21.18462 | 6.771588 | 0.5674759 | 14.41304
63.63941 | 21.7279 | 21.17634 | 6.766179 | 0.5515628 | 14.41016
63.64941 | 21.7155 | 21.16784 | 6.760772 | 0.5476601 | 14.40707
63.65941 | 21.6943 | 21.15913 | 6.755367 | 0.535172 | 14.40376
63.6694 | 21.6633 | 21.15021 | 6.749968 | 0.5130859 | 14.40025
63.6794 | 21.6628 | 21.14108 | 6.744564 | 0.5217215 | 14.39651
63.6894 | 21.6188 | 21.13173 | 6.739163 | 0.4870682 | 14.39257
63.6994 | 21.6056 | 21.12218 | 6.733762 | 0.4834242 | 14.38841
63.7094 | 21.5787 | 21.11241 | 6.728363 | 0.46629 | 14.38405
63.7194 | 21.5669 | 21.10243 | 6.722965 | 0.4644651 | 14.37947
63.72939 | 21.5382 | 21.09226 | 6.717574 | 0.4459386 | 14.37469
63.73939 | 21.5162 | 21.08187 | 6.712178 | 0.4343276 | 14.36969
63.74939 | 21.5002 | 21.07127 | 6.706784 | 0.4289253 | 14.36449
63.75939 | 21.4761 | 21.06047 | 6.701392 | 0.4156277 | 14.35908
63.76939 | 21.4426 | 21.04946 | 6.696001 | 0.3931361 | 14.35346
63.77938 | 21.4376 | 21.03826 | 6.690616 | 0.3993369 | 14.34765
63.78938 | 21.4036 | 21.02685 | 6.685227 | 0.3767526 | 14.34162
63.79938 | 21.388 | 21.01523 | 6.67984 | 0.3727701 | 14.33539
63.80938 | 21.3593 | 21.00341 | 6.674454 | 0.3558889 | 14.32896
63.81938 | 21.3498 | 20.99139 | 6.66907 | 0.3584086 | 14.32232
63.82938 | 21.314 | 20.97917 | 6.663687 | 0.3348283 | 14.31548
63.83937 | 21.2847 | 20.96677 | 6.65831 | 0.3179334 | 14.30846
63.84937 | 21.2778 | 20.95415 | 6.65293 | 0.3236494 | 14.30122
63.85937 | 21.254 | 20.94134 | 6.647551 | 0.3126613 | 14.29379
63.86937 | 21.2253 | 20.92833 | 6.642174 | 0.2969696 | 14.28616
63.87937 | 21.2168 | 20.91513 | 6.636797 | 0.3016717 | 14.27833
63.88936 | 21.1966 | 20.90175 | 6.631428 | 0.2948534 | 14.27032
63.89936 | 21.1656 | 20.88816 | 6.626054 | 0.277442 | 14.2621
63.90936 | 21.1513 | 20.87438 | 6.620683 | 0.2769217 | 14.2537
63.91936 | 21.1286 | 20.86041 | 6.615312 | 0.2681907 | 14.2451
63.92936 | 21.1131 | 20.84625 | 6.609943 | 0.2668494 | 14.23631
63.93936 | 21.082 | 20.8319 | 6.604575 | 0.2500964 | 14.22733
63.94935 | 21.0719 | 20.81738 | 6.599214 | 0.2545153 | 14.21817
63.95935 | 21.0521 | 20.80267 | 6.593849 | 0.2494346 | 14.20882
63.96935 | 21.0204 | 20.78776 | 6.588486 | 0.2326387 | 14.19928
63.97935 | 21.0065 | 20.77268 | 6.583124 | 0.233824 | 14.18955
63.98935 | 20.9829 | 20.75741 | 6.577763 | 0.2254923 | 14.17964
63.99934 | 20.9617 | 20.74197 | 6.57241 | 0.2197258 | 14.16956
64.00934 | 20.9447 | 20.72634 | 6.567052 | 0.2183553 | 14.15929
64.01934 | 20.9368 | 20.71054 | 6.561696 | 0.2262626 | 14.14884
64.02934 | 20.8985 | 20.69456 | 6.556341 | 0.2039447 | 14.13821
64.03934 | 20.8889 | 20.6784 | 6.550988 | 0.210503 | 14.12741
64.04934 | 20.8718 | 20.66206 | 6.545636 | 0.209737 | 14.11643
64.05933 | 20.8521 | 20.64557 | 6.540291 | 0.2065269 | 14.10528
64.06933 | 20.8193 | 20.6289 | 6.534942 | 0.1904034 | 14.09395
64.07933 | 20.813 | 20.61205 | 6.529595 | 0.2009518 | 14.08245
64.08933 | 20.793 | 20.59503 | 6.524249 | 0.1979678 | 14.07078
64.09933 | 20.7695 | 20.57785 | 6.518905 | 0.191652 | 14.05894
64.10932 | 20.7425 | 20.56052 | 6.513567 | 0.1819807 | 14.04695
64.11932 | 20.7333 | 20.543 | 6.508226 | 0.1902957 | 14.03478
64.12932 | 20.6989 | 20.52533 | 6.502886 | 0.173573 | 14.02244
64.13932 | 20.6808 | 20.50749 | 6.497548 | 0.1733124 | 14.00994
64.14932 | 20.6665 | 20.48949 | 6.492211 | 0.1770122 | 13.99728
64.15932 | 20.6408 | 20.47133 | 6.486876 | 0.1694709 | 13.98445
64.16931 | 20.6205 | 20.45303 | 6.481548 | 0.167469 | 13.97148
64.17931 | 20.6029 | 20.43456 | 6.476216 | 0.1683417 | 13.95834
64.18931 | 20.5825 | 20.41593 | 6.470885 | 0.1665682 | 13.94505
64.19931 | 20.5569 | 20.39715 | 6.465556 | 0.1597459 | 13.9316
64.20931 | 20.5372 | 20.37822 | 6.460229 | 0.1589779 | 13.91799
64.2193 | 20.5177 | 20.35916 | 6.454908 | 0.158539 | 13.90425
64.2293 | 20.4976 | 20.33993 | 6.449584 | 0.1576704 | 13.89035
64.2393 | 20.4632 | 20.32055 | 6.444261 | 0.1426472 | 13.87629
64.2493 | 20.4634 | 20.30103 | 6.43894 | 0.1623676 | 13.86209
64.2593 | 20.4225 | 20.28137 | 6.43362 | 0.1411332 | 13.84775
64.2693 | 20.3978 | 20.26156 | 6.428302 | 0.1362417 | 13.83326
64.27929 | 20.3789 | 20.24163 | 6.422991 | 0.1372711 | 13.81864
64.28929 | 20.3614 | 20.22154 | 6.417676 | 0.1398588 | 13.80386
64.29929 | 20.3395 | 20.20132 | 6.412363 | 0.1381838 | 13.78895
64.30929 | 20.3151 | 20.18095 | 6.407051 | 0.1341455 | 13.7739
64.31929 | 20.3004 | 20.16046 | 6.401741 | 0.1399413 | 13.75872
64.32928 | 20.2746 | 20.13985 | 6.396438 | 0.1347498 | 13.74341
64.33928 | 20.248 | 20.11909 | 6.391132 | 0.1289092 | 13.72796
64.34928 | 20.2288 | 20.0982 | 6.385826 | 0.1306008 | 13.71237
64.35928 | 20.2106 | 20.07718 | 6.380523 | 0.1334187 | 13.69666
64.36928 | 20.1879 | 20.05604 | 6.375221 | 0.1318632 | 13.68082
64.37928 | 20.1617 | 20.03477 | 6.369921 | 0.126933 | 13.66485
64.38927 | 20.1405 | 20.01339 | 6.364627 | 0.1271051 | 13.64877
64.39927 | 20.1094 | 19.99188 | 6.35933 | 0.1175208 | 13.63255
64.40927 | 20.0802 | 19.97024 | 6.354035 | 0.1099554 | 13.61621
64.41927 | 20.0727 | 19.94849 | 6.348741 | 0.1242089 | 13.59975
64.42927 | 20.0463 | 19.92662 | 6.343449 | 0.1196786 | 13.58317
64.43926 | 20.0188 | 19.90466 | 6.338164 | 0.1141436 | 13.56649
64.44926 | 19.9898 | 19.88256 | 6.332876 | 0.1072415 | 13.54968
64.45926 | 19.984 | 19.86035 | 6.327589 | 0.123654 | 13.53276
64.46926 | 19.9445 | 19.83802 | 6.322303 | 0.1064766 | 13.51572
64.47926 | 19.9192 | 19.81559 | 6.31702 | 0.1036059 | 13.49857
64.48926 | 19.9032 | 19.79306 | 6.311738 | 0.1101442 | 13.48132
64.49925 | 19.8809 | 19.77043 | 6.306463 | 0.1104654 | 13.46397
64.50925 | 19.8364 | 19.74769 | 6.301185 | 0.08871238 | 13.4465
64.51925 | 19.825 | 19.72484 | 6.295908 | 0.1001617 | 13.42893
64.52925 | 19.8074 | 19.70189 | 6.290633 | 0.1055128 | 13.41125
64.53925 | 19.7603 | 19.67884 | 6.285359 | 0.08146183 | 13.39348
64.54924 | 19.7384 | 19.65571 | 6.280093 | 0.08268667 | 13.37562
64.55924 | 19.7179 | 19.63247 | 6.274823 | 0.08542779 | 13.35765
64.56924 | 19.6978 | 19.60914 | 6.269555 | 0.08866495 | 13.33958
64.57924 | 19.6482 | 19.5857 | 6.264288 | 0.06249523 | 13.32142
64.58924 | 19.6507 | 19.56218 | 6.259024 | 0.08851574 | 13.30316
64.59924 | 19.6125 | 19.53858 | 6.253761 | 0.07392483 | 13.28481
64.60923 | 19.5856 | 19.5149 | 6.248505 | 0.07069995 | 13.2664
64.61923 | 19.5584 | 19.49112 | 6.243245 | 0.06728377 | 13.24787
64.62923 | 19.5344 | 19.46725 | 6.237988 | 0.06715151 | 13.22926
64.63923 | 19.5101 | 19.4433 | 6.232732 | 0.06680386 | 13.21056
64.64923 | 19.471 | 19.41926 | 6.227478 | 0.0517361 | 13.19179
64.65922 | 19.4575 | 19.39518 | 6.222231 | 0.06232476 | 13.17294
64.66922 | 19.4275 | 19.37098 | 6.21698 | 0.05651585 | 13.154
64.67922 | 19.3962 | 19.34672 | 6.211731 | 0.04948328 | 13.13499
64.68922 | 19.3563 | 19.32237 | 6.206484 | 0.03392552 | 13.11589
64.69922 | 19.3412 | 19.29796 | 6.201239 | 0.04324104 | 13.09672
64.70921 | 19.315 | 19.2735 | 6.196001 | 0.04150439 | 13.07749
64.71921 | 19.2736 | 19.24894 | 6.190759 | 0.02465979 | 13.05818
64.72921 | 19.2667 | 19.22431 | 6.18552 | 0.04238567 | 13.03879
64.73921 | 19.2366 | 19.19962 | 6.180282 | 0.03697956 | 13.01934
64.74921 | 19.2054 | 19.17486 | 6.175046 | 0.0305404 | 12.99981
64.75921 | 19.1769 | 19.15004 | 6.169811 | 0.02686337 | 12.98023
64.7692 | 19.1552 | 19.12517 | 6.164584 | 0.03002505 | 12.96059
64.7792 | 19.1263 | 19.10023 | 6.159354 | 0.02607283 | 12.94087
64.7892 | 19.0931 | 19.07522 | 6.154125 | 0.01787891 | 12.9211
64.7992 | 19.0776 | 19.05016 | 6.148898 | 0.02744358 | 12.90126
64.8092 | 19.0465 | 19.02504 | 6.143673 | 0.02146499 | 12.88136
64.81919 | 19.0161 | 18.99988 | 6.138455 | 0.0162158 | 12.86143
64.82919 | 18.988 | 18.97465 | 6.133234 | 0.01334659 | 12.84142
64.83919 | 18.9681 | 18.94937 | 6.128014 | 0.01872823 | 12.82136
64.84919 | 18.9406 | 18.92404 | 6.122796 | 0.01656052 | 12.80124
64.85919 | 18.9077 | 18.89866 | 6.117581 | 0.009041985 | 12.78108
64.86919 | 18.8994 | 18.87323 | 6.112367 | 0.02617072 | 12.76086
64.87918 | 18.8659 | 18.84778 | 6.10716 | 0.01812005 | 12.74062
64.88918 | 18.8393 | 18.82226 | 6.10195 | 0.01703898 | 12.72031
64.89918 | 18.8224 | 18.7967 | 6.096742 | 0.02570179 | 12.69996
64.90918 | 18.7986 | 18.77109 | 6.091536 | 0.02750568 | 12.67956
64.91918 | 18.7704 | 18.74545 | 6.086331 | 0.02495088 | 12.65912
64.92917 | 18.7399 | 18.71979 | 6.081134 | 0.02010871 | 12.63866
64.93917 | 18.7247 | 18.69407 | 6.075934 | 0.03063143 | 12.61813
64.94917 | 18.6981 | 18.66831 | 6.070735 | 0.02978667 | 12.59758
64.95917 | 18.663 | 18.64252 | 6.065538 | 0.02047898 | 12.57698
64.96917 | 18.6451 | 18.6167 | 6.060344 | 0.02840398 | 12.55635
64.97917 | 18.6236 | 18.59084 | 6.055151 | 0.0327602 | 12.53569
64.98916 | 18.595 | 18.56498 | 6.049965 | 0.03002486 | 12.51501
64.99916 | 18.5723 | 18.53906 | 6.044776 | 0.03323827 | 12.49429
65.00916 | 18.5539 | 18.51312 | 6.03959 | 0.04078364 | 12.47353
65.01916 | 18.5274 | 18.48715 | 6.034405 | 0.04025365 | 12.45274
65.02916 | 18.4983 | 18.46115 | 6.029222 | 0.03715063 | 12.43193
65.03915 | 18.4825 | 18.43516 | 6.024046 | 0.04734328 | 12.41111
65.04915 | 18.4545 | 18.40911 | 6.018867 | 0.04538678 | 12.39025
65.05915 | 18.4241 | 18.38305 | 6.01369 | 0.04105009 | 12.36936
65.06915 | 18.3959 | 18.35697 | 6.008515 | 0.03893274 | 12.34845
65.07915 | 18.3822 | 18.33087 | 6.003341 | 0.05133337 | 12.32753
65.08915 | 18.348 | 18.30475 | 5.99817 | 0.04325363 | 12.30658
65.09914 | 18.3147 | 18.27864 | 5.993006 | 0.03606297 | 12.28563
65.10914 | 18.2897 | 18.25249 | 5.987839 | 0.03721104 | 12.26465
65.11914 | 18.2753 | 18.22632 | 5.982674 | 0.04897569 | 12.24365
65.12914 | 18.2403 | 18.20015 | 5.977511 | 0.0401521 | 12.22264
65.13914 | 18.2117 | 18.17396 | 5.97235 | 0.03773753 | 12.20161
65.14913 | 18.1932 | 18.14779 | 5.967196 | 0.04540851 | 12.1806
65.15913 | 18.1644 | 18.12159 | 5.962039 | 0.04281325 | 12.15955
65.16913 | 18.1243 | 18.09537 | 5.956884 | 0.02892581 | 12.13849
65.17913 | 18.1142 | 18.06916 | 5.951731 | 0.04504443 | 12.11742
65.18913 | 18.0841 | 18.04293 | 5.946581 | 0.0411683 | 12.09635
65.19913 | 18.0468 | 18.0167 | 5.941432 | 0.03009589 | 12.07527
65.20912 | 18.0131 | 17.9905 | 5.93629 | 0.02259954 | 12.05421
65.21912 | 17.9938 | 17.96427 | 5.931145 | 0.02953136 | 12.03312
65.22912 | 17.9671 | 17.93804 | 5.926003 | 0.02906465 | 12.01203
65.23912 | 17.9197 | 17.9118 | 5.920862 | 0.007896129 | 11.99094
65.24912 | 17.8951 | 17.88557 | 5.915724 | 0.009525611 | 11.96985
65.25911 | 17.8754 | 17.85938 | 5.910593 | 0.01601748 | 11.94879
65.26911 | 17.843 | 17.83316 | 5.905458 | 0.009841924 | 11.9277
65.27911 | 17.8062 | 17.80694 | 5.900326 | -0.0007420553 | 11.90662
65.28911 | 17.7915 | 17.78073 | 5.895196 | 0.01077052 | 11.88553
65.29911 | 17.7567 | 17.75453 | 5.890068 | 0.002174366 | 11.86446
65.30911 | 17.7218 | 17.72833 | 5.884942 | -0.006530473 | 11.84339
65.3191 | 17.6984 | 17.70217 | 5.879823 | -0.003768085 | 11.82234
65.3291 | 17.6759 | 17.67599 | 5.874702 | -9.273334e-05 | 11.80129
65.3391 | 17.6437 | 17.64983 | 5.869582 | -0.006129187 | 11.78025
65.3491 | 17.6051 | 17.62368 | 5.864465 | -0.01857646 | 11.75921
65.3591 | 17.5862 | 17.59754 | 5.859349 | -0.0113372 | 11.73819
65.36909 | 17.5622 | 17.57144 | 5.854241 | -0.009239097 | 11.7172
65.37909 | 17.524 | 17.54533 | 5.84913 | -0.02133026 | 11.6962
65.38909 | 17.4899 | 17.51924 | 5.844021 | -0.02933709 | 11.67522
65.39909 | 17.4742 | 17.49316 | 5.838915 | -0.01896235 | 11.65425
65.40909 | 17.4544 | 17.4671 | 5.83381 | -0.01270496 | 11.63329
65.41909 | 17.4173 | 17.44107 | 5.828708 | -0.02376681 | 11.61236
65.42908 | 17.4032 | 17.41507 | 5.823613 | -0.01187488 | 11.59146
65.43908 | 17.3788 | 17.38908 | 5.818515 | -0.01027868 | 11.57056
65.44908 | 17.3463 | 17.3631 | 5.813419 | -0.01680426 | 11.54969
65.45908 | 17.3225 | 17.33715 | 5.808325 | -0.01465266 | 11.52883
65.46908 | 17.2978 | 17.31122 | 5.803234 | -0.0134248 | 11.50799
65.47907 | 17.2792 | 17.28535 | 5.798149 | -0.006146017 | 11.4872
65.48907 | 17.2437 | 17.25947 | 5.793062 | -0.01576916 | 11.46641
65.49907 | 17.2275 | 17.23362 | 5.787978 | -0.00611866 | 11.44564
65.50907 | 17.1988 | 17.20779 | 5.782895 | -0.008994161 | 11.4249
65.51907 | 17.1702 | 17.182 | 5.777814 | -0.01179839 | 11.40418
65.52907 | 17.1379 | 17.15623 | 5.772736 | -0.01833149 | 11.3835
65.53906 | 17.1238 | 17.13052 | 5.767665 | -0.006720151 | 11.36285
65.54906 | 17.104 | 17.10481 | 5.762591 | -0.0008125289 | 11.34222
65.55906 | 17.0645 | 17.07914 | 5.75752 | -0.01463711 | 11.32162
65.56906 | 17.0547 | 17.05349 | 5.752451 | 0.001205696 | 11.30104
65.57906 | 17.0292 | 17.02788 | 5.747383 | 0.001316762 | 11.2805
65.58905 | 17.0017 | 17.00233 | 5.742324 | -0.0006320598 | 11.26001
65.59905 | 16.9647 | 16.97679 | 5.737261 | -0.01208995 | 11.23953
65.60905 | 16.955 | 16.95128 | 5.732201 | 0.003717699 | 11.21908
65.61905 | 16.9263 | 16.92581 | 5.727143 | 0.0004885753 | 11.19867
65.62905 | 16.8934 | 16.90038 | 5.722087 | -0.006976501 | 11.17829
65.63905 | 16.8713 | 16.87498 | 5.717034 | -0.003679324 | 11.15795
65.64904 | 16.8538 | 16.84964 | 5.711988 | 0.004155784 | 11.13766
65.65904 | 16.8161 | 16.82432 | 5.706939 | -0.008224757 | 11.11739
65.66904 | 16.7829 | 16.79904 | 5.701892 | -0.01614345 | 11.09715
65.67904 | 16.7654 | 16.7738 | 5.696848 | -0.008402945 | 11.07696
65.68904 | 16.7442 | 16.7486 | 5.691806 | -0.004402889 | 11.0568
65.69903 | 16.7089 | 16.72347 | 5.686771 | -0.01456955 | 11.0367
65.70903 | 16.6848 | 16.69835 | 5.681734 | -0.01355205 | 11.01662
65.71903 | 16.6639 | 16.67328 | 5.676699 | -0.009379323 | 10.99658
65.72903 | 16.6374 | 16.64825 | 5.671666 | -0.01084911 | 10.97658
65.73903 | 16.5991 | 16.62326 | 5.666635 | -0.02416312 | 10.95663
65.74903 | 16.5886 | 16.59832 | 5.661607 | -0.009721998 | 10.93671
65.75902 | 16.5584 | 16.57345 | 5.656587 | -0.0150503 | 10.91686
65.76902 | 16.5309 | 16.5486 | 5.651563 | -0.01769931 | 10.89704
65.77902 | 16.5026 | 16.5238 | 5.646542 | -0.02119531 | 10.87725
65.78902 | 16.4831 | 16.49904 | 5.641524 | -0.01593896 | 10.85752
65.79902 | 16.4507 | 16.47433 | 5.636507 | -0.02362926 | 10.83782
65.80901 | 16.4219 | 16.4497 | 5.631498 | -0.02779556 | 10.8182
65.81901 | 16.4036 | 16.42508 | 5.626487 | -0.02148323 | 10.7986
65.82901 | 16.3832 | 16.40052 | 5.621477 | -0.01732007 | 10.77904
65.83901 | 16.3556 | 16.376 | 5.616471 | -0.0204039 | 10.75953
65.84901 | 16.3284 | 16.35154 | 5.611466 | -0.02314056 | 10.74007
65.85901 | 16.3142 | 16.32713 | 5.606464 | -0.01292806 | 10.72066
65.869 | 16.2944 | 16.3028 | 5.601469 | -0.008395375 | 10.70133
65.879 | 16.2662 | 16.27849 | 5.596472 | -0.01228703 | 10.68201
65.889 | 16.2399 | 16.25423 | 5.591477 | -0.01433015 | 10.66275
65.899 | 16.2276 | 16.23003 | 5.586485 | -0.002426789 | 10.64354
65.909 | 16.2006 | 16.20588 | 5.581495 | -0.005275826 | 10.62438
65.91899 | 16.173 | 16.1818 | 5.576512 | -0.008803709 | 10.60529
65.92899 | 16.1579 | 16.15776 | 5.571527 | 0.0001390806 | 10.58623
65.93899 | 16.1317 | 16.13377 | 5.566544 | -0.002073638 | 10.56723
65.94899 | 16.1127 | 16.10984 | 5.561564 | 0.002858783 | 10.54828
65.95899 | 16.0873 | 16.08596 | 5.556586 | 0.001335067 | 10.52938
65.96899 | 16.0719 | 16.06214 | 5.551611 | 0.009755244 | 10.51053
65.97898 | 16.0511 | 16.0384 | 5.546643 | 0.01269622 | 10.49176
65.98898 | 16.0252 | 16.0147 | 5.541672 | 0.01050285 | 10.47302
65.99898 | 16.0131 | 15.99105 | 5.536704 | 0.02205308 | 10.45434
66.00898 | 15.99 | 15.96745 | 5.531739 | 0.02254555 | 10.43572
66.01898 | 15.9724 | 15.94392 | 5.526776 | 0.02847999 | 10.41714
66.02897 | 15.9469 | 15.92047 | 5.52182 | 0.02643243 | 10.39865
66.03897 | 15.9362 | 15.89705 | 5.516862 | 0.03914901 | 10.38019
66.04897 | 15.9186 | 15.87369 | 5.511906 | 0.04490528 | 10.36179
66.05897 | 15.891 | 15.8504 | 5.506953 | 0.04060446 | 10.34344
66.06897 | 15.8836 | 15.82716 | 5.502002 | 0.05644155 | 10.32516
66.07897 | 15.8537 | 15.80398 | 5.497054 | 0.04971804 | 10.30693
66.08896 | 15.843 | 15.78089 | 5.492114 | 0.06211253 | 10.28877
66.09896 | 15.8219 | 15.75783 | 5.48717 | 0.06406891 | 10.27066
66.10896 | 15.8114 | 15.73484 | 5.48223 | 0.07656373 | 10.25261
66.11896 | 15.8039 | 15.7119 | 5.477292 | 0.09199683 | 10.23461
66.12896 | 15.7857 | 15.68903 | 5.472356 | 0.09666711 | 10.21668
66.13895 | 15.7675 | 15.66625 | 5.467428 | 0.1012523 | 10.19882
66.14895 | 15.7667 | 15.6435 | 5.462498 | 0.1231991 | 10.181
66.15895 | 15.7485 | 15.62082 | 5.45757 | 0.1276812 | 10.16325
66.16895 | 15.7297 | 15.5982 | 5.452645 | 0.1315011 | 10.14555
66.17895 | 15.7325 | 15.57564 | 5.447722 | 0.1568573 | 10.12792
66.18895 | 15.7242 | 15.55315 | 5.442801 | 0.1710493 | 10.11035
66.19894 | 15.7152 | 15.53074 | 5.437889 | 0.1844562 | 10.09286
66.20894 | 15.7021 | 15.50838 | 5.432974 | 0.1937199 | 10.07541
66.21894 | 15.6941 | 15.48608 | 5.428061 | 0.2080186 | 10.05802
66.22894 | 15.6955 | 15.46385 | 5.423151 | 0.2316525 | 10.0407
66.23894 | 15.6911 | 15.44168 | 5.418244 | 0.2494235 | 10.02343
66.24893 | 15.6845 | 15.4196 | 5.413344 | 0.2649046 | 10.00625
66.25893 | 15.6924 | 15.39756 | 5.408442 | 0.2948429 | 9.989115
66.26893 | 15.6956 | 15.37558 | 5.403542 | 0.3200161 | 9.972041
66.27893 | 15.6887 | 15.35368 | 5.398646 | 0.3350221 | 9.955032
66.28893 | 15.6992 | 15.33184 | 5.393751 | 0.367362 | 9.938087
66.29893 | 15.7083 | 15.31006 | 5.38886 | 0.3982361 | 9.921204
66.30892 | 15.709 | 15.28838 | 5.383975 | 0.4206218 | 9.904403
66.31892 | 15.7148 | 15.26674 | 5.379089 | 0.4480619 | 9.887649
66.32892 | 15.7324 | 15.24517 | 5.374205 | 0.4872346 | 9.87096
66.33892 | 15.7391 | 15.22366 | 5.369324 | 0.5154405 | 9.854335
66.34892 | 15.7472 | 15.20222 | 5.364446 | 0.5449783 | 9.837776
66.35891 | 15.7622 | 15.18087 | 5.359575 | 0.5813288 | 9.821297
66.36891 | 15.7822 | 15.15957 | 5.354701 | 0.6226308 | 9.804868
66.37891 | 15.7961 | 15.13834 | 5.349831 | 0.6577645 | 9.788505
66.38891 | 15.8236 | 15.11717 | 5.344963 | 0.7064305 | 9.772206
66.39891 | 15.8406 | 15.09607 | 5.340098 | 0.7445313 | 9.755971
66.40891 | 15.867 | 15.07505 | 5.335235 | 0.7919529 | 9.739812
66.4189 | 15.8916 | 15.05411 | 5.33038 | 0.8374927 | 9.723727
66.4289 | 15.9173 | 15.03322 | 5.325523 | 0.8840847 | 9.707692
66.4389 | 15.9457 | 15.01239 | 5.320669 | 0.9333078 | 9.691723
66.4489 | 15.9768 | 14.99164 | 5.315817 | 0.9851594 | 9.675823
66.4589 | 16.0001 | 14.97096 | 5.310968 | 1.029145 | 9.659987
66.46889 | 16.038 | 14.95036 | 5.306127 | 1.08764 | 9.644233
66.47889 | 16.0715 | 14.92982 | 5.301283 | 1.141685 | 9.628532
66.48889 | 16.098 | 14.90934 | 5.296442 | 1.188661 | 9.612897
66.49889 | 16.1301 | 14.88893 | 5.291604 | 1.241167 | 9.597329
66.50889 | 16.1725 | 14.8686 | 5.286769 | 1.303902 | 9.581829
66.51889 | 16.2066 | 14.84833 | 5.281936 | 1.358266 | 9.566398
66.52888 | 16.2388 | 14.82816 | 5.277111 | 1.410644 | 9.551046
66.53888 | 16.2851 | 14.80803 | 5.272284 | 1.47707 | 9.535747
66.54888 | 16.318 | 14.78798 | 5.267459 | 1.530023 | 9.520517
66.55888 | 16.3533 | 14.76799 | 5.262638 | 1.585309 | 9.505354
66.56888 | 16.391 | 14.74808 | 5.257819 | 1.642922 | 9.490259
66.57887 | 16.4294 | 14.72825 | 5.253007 | 1.701147 | 9.475246
66.58887 | 16.4636 | 14.70848 | 5.248194 | 1.755119 | 9.460287
66.59887 | 16.4985 | 14.68878 | 5.243383 | 1.809721 | 9.445396
66.60887 | 16.5289 | 14.66915 | 5.238576 | 1.859751 | 9.430573
66.61887 | 16.5694 | 14.64959 | 5.233771 | 1.919811 | 9.415818
66.62887 | 16.5961 | 14.6301 | 5.228968 | 1.966 | 9.401131
66.63886 | 16.6235 | 14.6107 | 5.224174 | 2.012799 | 9.386527
66.64886 | 16.6564 | 14.59135 | 5.219377 | 2.065046 | 9.371977
66.65886 | 16.6847 | 14.57208 | 5.214583 | 2.112621 | 9.357496
66.66886 | 16.7079 | 14.55287 | 5.209792 | 2.155025 | 9.343083
66.67886 | 16.7359 | 14.53374 | 5.205004 | 2.202158 | 9.328738
66.68885 | 16.7564 | 14.5147 | 5.200224 | 2.2417 | 9.314476
66.69885 | 16.7768 | 14.49571 | 5.195441 | 2.28109 | 9.300269
66.70885 | 16.7968 | 14.47679 | 5.190661 | 2.320008 | 9.286131
66.71885 | 16.8112 | 14.45794 | 5.185885 | 2.353256 | 9.27206
66.72885 | 16.8225 | 14.43917 | 5.181111 | 2.383331 | 9.258059
66.73885 | 16.8361 | 14.42047 | 5.176339 | 2.415635 | 9.244126
66.74884 | 16.8414 | 14.40185 | 5.171576 | 2.439547 | 9.230277
66.75884 | 16.8415 | 14.38329 | 5.166811 | 2.458208 | 9.216481
66.76884 | 16.8419 | 14.3648 | 5.162048 | 2.477098 | 9.202754
66.77884 | 16.8396 | 14.34639 | 5.157288 | 2.493214 | 9.189098
66.78884 | 16.8331 | 14.32804 | 5.152532 | 2.505059 | 9.17551
66.79883 | 16.8307 | 14.30978 | 5.147783 | 2.520915 | 9.162002
66.80883 | 16.8146 | 14.29158 | 5.143032 | 2.523015 | 9.148553
66.81883 | 16.8044 | 14.27345 | 5.138283 | 2.530945 | 9.135171
66.82883 | 16.7817 | 14.2554 | 5.133538 | 2.526304 | 9.121858
66.83883 | 16.7568 | 14.23741 | 5.128796 | 2.51939 | 9.108614
66.84883 | 16.7343 | 14.2195 | 5.124057 | 2.514804 | 9.09544
66.85882 | 16.7065 | 14.20167 | 5.119325 | 2.504829 | 9.082346
66.86882 | 16.6716 | 14.1839 | 5.114591 | 2.4877 | 9.069308
66.87882 | 16.6301 | 14.1662 | 5.109861 | 2.463898 | 9.056342
66.88882 | 16.5957 | 14.14857 | 5.105133 | 2.447126 | 9.043441
66.89882 | 16.5486 | 14.13102 | 5.100408 | 2.417581 | 9.030611
66.90881 | 16.5009 | 14.11355 | 5.095691 | 2.387346 | 9.017863
66.91881 | 16.4437 | 14.09614 | 5.090972 | 2.347558 | 9.00517
66.92881 | 16.4003 | 14.0788 | 5.086256 | 2.321498 | 8.992545
66.93881 | 16.3433 | 14.06153 | 5.081543 | 2.281766 | 8.979991
66.94881 | 16.2814 | 14.04434 | 5.076834 | 2.237061 | 8.967506
66.95881 | 16.2233 | 14.02721 | 5.072127 | 2.196086 | 8.955088
66.9688 | 16.1614 | 14.01018 | 5.067427 | 2.151222 | 8.942751
66.9788 | 16.0965 | 13.9932 | 5.062726 | 2.103302 | 8.930472
66.9888 | 16.0251 | 13.97629 | 5.058028 | 2.048811 | 8.91826
66.9988 | 15.955 | 13.95945 | 5.053333 | 1.995549 | 8.906118
67.0088 | 15.8861 | 13.94269 | 5.048641 | 1.943415 | 8.894044
67.01879 | 15.8147 | 13.92601 | 5.043957 | 1.88869 | 8.882053
67.02879 | 15.7315 | 13.90938 | 5.039271 | 1.822116 | 8.870113
67.03879 | 15.6599 | 13.89283 | 5.034588 | 1.767067 | 8.858246
67.04879 | 15.5891 | 13.87635 | 5.029908 | 1.712746 | 8.846446
67.05879 | 15.5095 | 13.85995 | 5.025231 | 1.649555 | 8.834715
67.06879 | 15.4281 | 13.84361 | 5.020557 | 1.584492 | 8.823051
67.07878 | 15.359 | 13.82736 | 5.01589 | 1.531638 | 8.811472
67.08878 | 15.2893 | 13.81117 | 5.011222 | 1.478132 | 8.799945
67.09878 | 15.2056 | 13.79505 | 5.006558 | 1.410555 | 8.788488
67.10878 | 15.1275 | 13.77899 | 5.001896 | 1.348506 | 8.777098
67.11878 | 15.0596 | 13.76301 | 4.997237 | 1.296587 | 8.765776
67.12877 | 14.9887 | 13.74712 | 4.992586 | 1.24158 | 8.754534
67.13877 | 14.9102 | 13.73128 | 4.987933 | 1.178918 | 8.743349
67.14877 | 14.8391 | 13.71551 | 4.983284 | 1.123585 | 8.732231
67.15877 | 14.7733 | 13.69982 | 4.978637 | 1.07348 | 8.721182
67.16877 | 14.6967 | 13.68419 | 4.973994 | 1.012505 | 8.710201
67.17877 | 14.6244 | 13.66864 | 4.969354 | 0.9557593 | 8.699287
67.18876 | 14.5614 | 13.65317 | 4.964721 | 0.9082269 | 8.688452
67.19876 | 14.5002 | 13.63776 | 4.960087 | 0.8624386 | 8.677674
67.20876 | 14.4389 | 13.62242 | 4.955456 | 0.8164802 | 8.666964
67.21876 | 14.3704 | 13.60715 | 4.950828 | 0.7632514 | 8.65632
67.22876 | 14.3192 | 13.59195 | 4.946203 | 0.7272514 | 8.645745
67.23875 | 14.2673 | 13.57683 | 4.941586 | 0.6904663 | 8.635247
67.24875 | 14.2085 | 13.56177 | 4.936968 | 0.646725 | 8.624807
67.25875 | 14.145 | 13.54679 | 4.932352 | 0.5982132 | 8.614434
67.26875 | 14.1095 | 13.53187 | 4.92774 | 0.5776317 | 8.604128
67.27875 | 14.0589 | 13.51702 | 4.923131 | 0.5418798 | 8.593889
67.28875 | 14.0129 | 13.50224 | 4.918525 | 0.5106571 | 8.583718
67.29874 | 13.9619 | 13.48755 | 4.913927 | 0.47435 | 8.573623
67.30874 | 13.9214 | 13.47291 | 4.909327 | 0.4484871 | 8.563586
67.31874 | 13.8863 | 13.45835 | 4.904731 | 0.427954 | 8.553615
67.32874 | 13.8498 | 13.44385 | 4.900137 | 0.4059514 | 8.543711
67.33874 | 13.8088 | 13.42942 | 4.895547 | 0.3793787 | 8.533874
67.34873 | 13.7923 | 13.41508 | 4.890965 | 0.3772222 | 8.524113
67.35873 | 13.7611 | 13.40079 | 4.886381 | 0.3603104 | 8.514409
67.36873 | 13.7327 | 13.38657 | 4.8818 | 0.3461297 | 8.50477
67.37873 | 13.7063 | 13.37242 | 4.877223 | 0.333877 | 8.4952
67.38873 | 13.693 | 13.35835 | 4.872649 | 0.3346548 | 8.485696
67.39873 | 13.6666 | 13.34434 | 4.868078 | 0.3222646 | 8.476258
67.40872 | 13.6461 | 13.33041 | 4.863515 | 0.3156924 | 8.466893
67.41872 | 13.6291 | 13.31654 | 4.85895 | 0.3125615 | 8.457588
67.42872 | 13.618 | 13.30274 | 4.854389 | 0.3152646 | 8.448347
67.43872 | 13.5989 | 13.289 | 4.849831 | 0.3098965 | 8.439173
67.44872 | 13.5861 | 13.27534 | 4.845276 | 0.3107597 | 8.430065
67.45871 | 13.5786 | 13.26176 | 4.840729 | 0.3168406 | 8.421031
67.46871 | 13.5764 | 13.24823 | 4.83618 | 0.3281661 | 8.412054
67.47871 | 13.5666 | 13.23478 | 4.831635 | 0.3318225 | 8.403142
67.48871 | 13.561 | 13.22139 | 4.827093 | 0.3396082 | 8.394299
67.49871 | 13.5556 | 13.20807 | 4.822555 | 0.3475287 | 8.385517
67.50871 | 13.5539 | 13.19482 | 4.818019 | 0.359079 | 8.376802
67.5187 | 13.552 | 13.18165 | 4.813492 | 0.3703479 | 8.368161
67.5287 | 13.5459 | 13.16854 | 4.808963 | 0.3773616 | 8.359576
67.5387 | 13.5427 | 13.15549 | 4.804437 | 0.3872065 | 8.351056
67.5487 | 13.545 | 13.14252 | 4.799915 | 0.4024834 | 8.342602
67.5587 | 13.5437 | 13.12961 | 4.795396 | 0.4140913 | 8.334213
67.56869 | 13.5376 | 13.11678 | 4.790885 | 0.4208186 | 8.325897
67.57869 | 13.5376 | 13.10401 | 4.786372 | 0.4335872 | 8.31764
67.58869 | 13.5395 | 13.0913 | 4.781863 | 0.4481963 | 8.30944
67.59869 | 13.5397 | 13.07867 | 4.777358 | 0.4610284 | 8.301314
67.60869 | 13.5379 | 13.0661 | 4.772855 | 0.4718009 | 8.293244
67.61869 | 13.5415 | 13.0536 | 4.768356 | 0.487898 | 8.285246
67.62868 | 13.5452 | 13.04118 | 4.763865 | 0.5040193 | 8.277316
67.63868 | 13.5424 | 13.02881 | 4.759372 | 0.5135851 | 8.269443
67.64868 | 13.5406 | 13.01652 | 4.754883 | 0.5240836 | 8.261633
67.65868 | 13.5444 | 13.00428 | 4.750398 | 0.5401153 | 8.253887
67.66868 | 13.5436 | 12.99212 | 4.745915 | 0.5514788 | 8.246206
67.67867 | 13.5334 | 12.98004 | 4.741441 | 0.5533642 | 8.238595
67.68867 | 13.5336 | 12.96801 | 4.736965 | 0.5655938 | 8.231041
67.69867 | 13.5366 | 12.95604 | 4.732493 | 0.5805565 | 8.223551
67.70867 | 13.5271 | 12.94415 | 4.728024 | 0.5829528 | 8.216124
67.71867 | 13.5212 | 12.93232 | 4.723558 | 0.5888815 | 8.20876
67.72867 | 13.5174 | 12.92056 | 4.719096 | 0.5968441 | 8.20146
67.73866 | 13.5066 | 12.90887 | 4.714642 | 0.5977283 | 8.19423
67.74866 | 13.5036 | 12.89724 | 4.710186 | 0.6063574 | 8.187056
67.75866 | 13.4982 | 12.88568 | 4.705734 | 0.6125198 | 8.179946
67.76866 | 13.4872 | 12.87418 | 4.701286 | 0.6130165 | 8.172898
67.77866 | 13.4781 | 12.86275 | 4.69684 | 0.6153467 | 8.165913
67.78865 | 13.4634 | 12.8514 | 4.692403 | 0.6119987 | 8.158998
67.79865 | 13.4542 | 12.8401 | 4.687965 | 0.6140969 | 8.152138
67.80865 | 13.4412 | 12.82887 | 4.68353 | 0.6123288 | 8.145341
67.81865 | 13.4264 | 12.81771 | 4.679098 | 0.6086937 | 8.138608
67.82865 | 13.4082 | 12.80661 | 4.67467 | 0.6015938 | 8.131936
67.83865 | 13.3917 | 12.79557 | 4.670246 | 0.5961282 | 8.125326
67.84864 | 13.3682 | 12.78462 | 4.665829 | 0.5835847 | 8.118786
67.85864 | 13.3567 | 12.77371 | 4.661411 | 0.5829891 | 8.1123
67.86864 | 13.3358 | 12.76287 | 4.656997 | 0.5729262 | 8.105877
67.87864 | 13.3126 | 12.7521 | 4.652586 | 0.5604982 | 8.099516
67.88864 | 13.2923 | 12.7414 | 4.648179 | 0.5509043 | 8.093217
67.89863 | 13.2697 | 12.73076 | 4.64378 | 0.5389359 | 8.086985
67.90863 | 13.2501 | 12.72019 | 4.639379 | 0.5299121 | 8.080809
67.91863 | 13.2227 | 12.70968 | 4.634982 | 0.5130224 | 8.074695
67.92863 | 13.1967 | 12.69923 | 4.630589 | 0.4974693 | 8.068642
67.93863 | 13.1719 | 12.68885 | 4.626199 | 0.4830511 | 8.06265
67.94863 | 13.1499 | 12.67853 | 4.621813 | 0.4713673 | 8.05672
67.95862 | 13.1224 | 12.66829 | 4.617434 | 0.4541095 | 8.050856
67.96862 | 13.0909 | 12.6581 | 4.613055 | 0.4327968 | 8.045048
67.97862 | 13.0586 | 12.64798 | 4.608679 | 0.4106196 | 8.039301
67.98862 | 13.0331 | 12.63792 | 4.604307 | 0.3951775 | 8.033616
67.99862 | 13.0029 | 12.62793 | 4.599938 | 0.3749712 | 8.027991
68.00861 | 12.9698 | 12.61801 | 4.595577 | 0.3517913 | 8.022432
68.01861 | 12.9443 | 12.60814 | 4.591215 | 0.3361566 | 8.016928
68.02861 | 12.9198 | 12.59834 | 4.586857 | 0.321458 | 8.011485
68.03861 | 12.8895 | 12.58861 | 4.582503 | 0.3008949 | 8.006102
68.04861 | 12.8495 | 12.57893 | 4.578152 | 0.2705689 | 8.00078
68.0586 | 12.8267 | 12.56933 | 4.573808 | 0.2573684 | 7.995523
68.0686 | 12.8023 | 12.55979 | 4.569465 | 0.2425123 | 7.990323
68.0786 | 12.7692 | 12.5503 | 4.565124 | 0.2188963 | 7.98518
68.0886 | 12.7374 | 12.54089 | 4.560787 | 0.1965123 | 7.9801
68.0986 | 12.7108 | 12.53153 | 4.556454 | 0.1792703 | 7.975075
68.1086 | 12.6847 | 12.52224 | 4.552125 | 0.1624599 | 7.970115
68.11859 | 12.6466 | 12.51302 | 4.547803 | 0.1335783 | 7.965219
68.12859 | 12.6261 | 12.50385 | 4.543481 | 0.1222453 | 7.960374
68.13859 | 12.5996 | 12.49475 | 4.539162 | 0.1048452 | 7.955593
68.14859 | 12.5739 | 12.48571 | 4.534847 | 0.08818565 | 7.950868
68.15859 | 12.5432 | 12.47674 | 4.530535 | 0.06645976 | 7.946205
68.16858 | 12.5219 | 12.46784 | 4.526231 | 0.05406383 | 7.941605
68.17858 | 12.4979 | 12.45899 | 4.521927 | 0.03891387 | 7.937059
68.18858 | 12.4747 | 12.4502 | 4.517626 | 0.02450026 | 7.932573
68.19858 | 12.4458 | 12.44148 | 4.513329 | 0.004324905 | 7.928146
68.20858 | 12.4241 | 12.43281 | 4.509036 | -0.008713392 | 7.923777
68.21858 | 12.405 | 12.42421 | 4.504746 | -0.01921398 | 7.919468
68.22857 | 12.38 | 12.41569 | 4.500464 | -0.03568597 | 7.915221
68.23857 | 12.3556 | 12.40721 | 4.496182 | -0.05161118 | 7.911029
68.24857 | 12.3309 | 12.3988 | 4.491903 | -0.06789914 | 7.906896
68.25857 | 12.3145 | 12.39045 | 4.487628 | -0.07594891 | 7.902821
68.26857 | 12.2917 | 12.38216 | 4.483357 | -0.0904609 | 7.898804
68.27856 | 12.2699 | 12.37394 | 4.479093 | -0.1040434 | 7.89485
68.28856 | 12.2564 | 12.36578 | 4.474829 | -0.10938 | 7.890951
68.29856 | 12.2345 | 12.35768 | 4.470569 | -0.1231776 | 7.887109
68.30856 | 12.2148 | 12.34964 | 4.466312 | -0.134838 | 7.883326
68.31856 | 12.1947 | 12.34166 | 4.462059 | -0.1469594 | 7.8796
68.32856 | 12.1769 | 12.33374 | 4.45781 | -0.1568429 | 7.875933
68.33855 | 12.1671 | 12.3259 | 4.453569 | -0.1587958 | 7.872327
68.34855 | 12.1443 | 12.3181 | 4.449327 | -0.1738021 | 7.868775
68.35855 | 12.1309 | 12.31037 | 4.445089 | -0.17947 | 7.865281
68.36855 | 12.1123 | 12.3027 | 4.440854 | -0.1903991 | 7.861845
68.37855 | 12.1019 | 12.29509 | 4.436624 | -0.1931903 | 7.858466
68.38854 | 12.088 | 12.28755 | 4.432401 | -0.1995494 | 7.855148
68.39854 | 12.0708 | 12.28006 | 4.428178 | -0.209262 | 7.851884
68.40854 | 12.0563 | 12.27264 | 4.423959 | -0.2163367 | 7.848678
68.41854 | 12.0549 | 12.26527 | 4.419743 | -0.2103716 | 7.845529
68.42854 | 12.0427 | 12.25797 | 4.415531 | -0.215268 | 7.842437
68.43854 | 12.0273 | 12.25072 | 4.411323 | -0.2234243 | 7.839401
68.44853 | 12.0126 | 12.24355 | 4.407123 | -0.2309491 | 7.836426
68.45853 | 12.014 | 12.23643 | 4.402922 | -0.2224279 | 7.833506
68.46853 | 12.0055 | 12.22937 | 4.398726 | -0.2238668 | 7.830641
68.47853 | 11.9889 | 12.22237 | 4.394533 | -0.2334663 | 7.827834
68.48853 | 11.9812 | 12.21543 | 4.390343 | -0.2342269 | 7.825083
68.49852 | 11.9811 | 12.20855 | 4.386162 | -0.2274543 | 7.822392
68.50852 | 11.9673 | 12.20174 | 4.381981 | -0.234435 | 7.819754
68.51852 | 11.9605 | 12.19498 | 4.377803 | -0.2344764 | 7.817173
68.52852 | 11.9545 | 12.18828 | 4.373629 | -0.2337783 | 7.814649
68.53852 | 11.9493 | 12.18164 | 4.369459 | -0.2323401 | 7.812181
68.54852 | 11.9464 | 12.17506 | 4.365293 | -0.2286628 | 7.80977
68.55851 | 11.9397 | 12.16855 | 4.361134 | -0.2288509 | 7.807417
68.56851 | 11.9295 | 12.16209 | 4.356976 | -0.2325927 | 7.805117
68.57851 | 11.9289 | 12.1557 | 4.352821 | -0.2267955 | 7.802875
68.58851 | 11.9252 | 12.14936 | 4.34867 | -0.2241598 | 7.80069
68.59851 | 11.9193 | 12.14308 | 4.344523 | -0.2237792 | 7.798556
68.6085 | 11.9114 | 12.13687 | 4.340384 | -0.2254694 | 7.796485
68.6185 | 11.9089 | 12.13071 | 4.336245 | -0.2218105 | 7.794466
68.6285 | 11.9041 | 12.12461 | 4.332109 | -0.2205116 | 7.792502
68.6385 | 11.894 | 12.11857 | 4.327978 | -0.2245714 | 7.790594
68.6485 | 11.8874 | 12.11259 | 4.32385 | -0.2251884 | 7.788739
68.6585 | 11.8829 | 12.10667 | 4.319726 | -0.2237716 | 7.786946
68.66849 | 11.8801 | 12.10082 | 4.31561 | -0.2207154 | 7.785205
68.67849 | 11.8769 | 12.09501 | 4.311494 | -0.2181137 | 7.783519
68.68849 | 11.8722 | 12.08927 | 4.307382 | -0.2170705 | 7.781888
68.69849 | 11.8649 | 12.08359 | 4.303274 | -0.2186873 | 7.780313
68.70849 | 11.8614 | 12.07796 | 4.29917 | -0.2165604 | 7.778791
68.71848 | 11.8563 | 12.0724 | 4.295073 | -0.2161011 | 7.777328
68.72848 | 11.854 | 12.06689 | 4.290977 | -0.2128943 | 7.775917
68.73848 | 11.8444 | 12.06145 | 4.286884 | -0.2170473 | 7.774563
68.74848 | 11.8431 | 12.05606 | 4.282796 | -0.2129592 | 7.773263
68.75848 | 11.8393 | 12.05073 | 4.278711 | -0.2114296 | 7.772018
68.76848 | 11.8289 | 12.04546 | 4.274631 | -0.2165586 | 7.770828
68.77847 | 11.8111 | 12.04025 | 4.270558 | -0.2291525 | 7.769695
68.78847 | 11.8189 | 12.0351 | 4.266485 | -0.2161992 | 7.768614
68.79847 | 11.8137 | 12.03 | 4.262416 | -0.2163049 | 7.767589
68.80847 | 11.8072 | 12.02497 | 4.258351 | -0.2177689 | 7.766617
68.81847 | 11.7961 | 12.01999 | 4.254291 | -0.2238922 | 7.765702
68.82846 | 11.7947 | 12.01508 | 4.250238 | -0.2203784 | 7.764841
68.83846 | 11.7938 | 12.01022 | 4.246185 | -0.2164186 | 7.764034
68.84846 | 11.7782 | 12.00542 | 4.242136 | -0.2272161 | 7.76328
68.85846 | 11.7724 | 12.00067 | 4.238091 | -0.2282728 | 7.762582
68.86846 | 11.7737 | 11.99599 | 4.23405 | -0.2222876 | 7.761937
68.87846 | 11.7649 | 11.99136 | 4.230013 | -0.2264611 | 7.761348
68.88845 | 11.7591 | 11.9868 | 4.225984 | -0.2276972 | 7.760813
68.89845 | 11.7508 | 11.98229 | 4.221956 | -0.2314864 | 7.760331
68.90845 | 11.7407 | 11.97783 | 4.217931 | -0.2371345 | 7.759904
68.91845 | 11.7417 | 11.97344 | 4.21391 | -0.2317401 | 7.75953
68.92845 | 11.735 | 11.9691 | 4.209893 | -0.2341045 | 7.759211
68.93844 | 11.7291 | 11.96483 | 4.205885 | -0.2357305 | 7.758946
68.94844 | 11.7278 | 11.96061 | 4.201876 | -0.2328103 | 7.758735
68.95844 | 11.7269 | 11.95645 | 4.197871 | -0.2295486 | 7.758577
68.96844 | 11.7204 | 11.95234 | 4.193871 | -0.2319438 | 7.758473
68.97844 | 11.7129 | 11.9483 | 4.189874 | -0.2353974 | 7.758423
68.98844 | 11.7116 | 11.94431 | 4.185882 | -0.2327087 | 7.758427
68.99843 | 11.712 | 11.94038 | 4.181897 | -0.2283821 | 7.758485
69.00843 | 11.7048 | 11.93651 | 4.177913 | -0.2317088 | 7.758596
69.01843 | 11.7078 | 11.93269 | 4.173933 | -0.2248932 | 7.75876
69.02843 | 11.7032 | 11.92894 | 4.169957 | -0.2257359 | 7.758979
69.03843 | 11.7001 | 11.92524 | 4.165985 | -0.2251352 | 7.759251
69.04842 | 11.7001 | 11.9216 | 4.162021 | -0.2214965 | 7.759576
69.05842 | 11.6993 | 11.91801 | 4.158057 | -0.2187114 | 7.759954
69.06842 | 11.7041 | 11.91448 | 4.154097 | -0.2103823 | 7.760385
69.07842 | 11.7048 | 11.91101 | 4.150142 | -0.2062135 | 7.760872
69.08842 | 11.7022 | 11.9076 | 4.14619 | -0.2054011 | 7.761411
69.09842 | 11.7063 | 11.90425 | 4.142243 | -0.1979451 | 7.762002
69.10841 | 11.7106 | 11.90095 | 4.138304 | -0.1903507 | 7.762647
69.11841 | 11.7048 | 11.89771 | 4.134365 | -0.1929089 | 7.763344
69.12841 | 11.7148 | 11.89453 | 4.13043 | -0.179727 | 7.764097
69.13841 | 11.7169 | 11.8914 | 4.126499 | -0.1744998 | 7.764901
69.14841 | 11.7169 | 11.88833 | 4.122572 | -0.1714319 | 7.76576
69.1584 | 11.7231 | 11.88532 | 4.118654 | -0.1622221 | 7.766668
69.1684 | 11.7231 | 11.88237 | 4.114735 | -0.1592674 | 7.767632
69.1784 | 11.7303 | 11.87947 | 4.110821 | -0.1491701 | 7.768649
69.1884 | 11.7335 | 11.87663 | 4.106911 | -0.1431294 | 7.769718
69.1984 | 11.7393 | 11.87385 | 4.103006 | -0.1345471 | 7.770841
69.2084 | 11.7421 | 11.87112 | 4.099104 | -0.1290207 | 7.772017
69.21839 | 11.7491 | 11.86845 | 4.095211 | -0.1193537 | 7.773243
69.22839 | 11.7526 | 11.86584 | 4.091317 | -0.1132419 | 7.774524
69.23839 | 11.7565 | 11.86329 | 4.087428 | -0.106787 | 7.775859
69.24839 | 11.7584 | 11.86079 | 4.083544 | -0.1023891 | 7.777245
69.25839 | 11.7659 | 11.85835 | 4.079663 | -0.09244783 | 7.778685
69.26838 | 11.77 | 11.85597 | 4.075791 | -0.08596577 | 7.780175
69.27838 | 11.7721 | 11.85364 | 4.071919 | -0.0815378 | 7.781719
69.28838 | 11.774 | 11.85137 | 4.068051 | -0.07736777 | 7.783317
69.29838 | 11.7789 | 11.84915 | 4.064187 | -0.07025404 | 7.784967
69.30838 | 11.7838 | 11.847 | 4.060328 | -0.06319659 | 7.786669
69.31838 | 11.7853 | 11.8449 | 4.056473 | -0.05959688 | 7.788424
69.32837 | 11.7884 | 11.84286 | 4.052626 | -0.05445562 | 7.79023
69.33837 | 11.79 | 11.84087 | 4.048779 | -0.05086881 | 7.79209
69.34837 | 11.7953 | 11.83894 | 4.044937 | -0.04363903 | 7.794002
69.35837 | 11.7913 | 11.83707 | 4.041099 | -0.04576589 | 7.795967
69.36837 | 11.7953 | 11.83525 | 4.037265 | -0.03994914 | 7.797984
69.37836 | 11.7961 | 11.83349 | 4.033439 | -0.03739229 | 7.800053
69.38836 | 11.7986 | 11.83179 | 4.029614 | -0.03318946 | 7.802176
69.39836 | 11.7988 | 11.83014 | 4.025793 | -0.03134277 | 7.80435
69.40836 | 11.7975 | 11.82855 | 4.021976 | -0.03105267 | 7.806577
69.41836 | 11.7933 | 11.82702 | 4.018164 | -0.03371928 | 7.808855
69.42836 | 11.7895 | 11.82554 | 4.014356 | -0.03604265 | 7.811187
69.43835 | 11.795 | 11.82412 | 4.010556 | -0.02912389 | 7.813568
69.44835 | 11.792 | 11.82276 | 4.006756 | -0.03076018 | 7.816004
69.45835 | 11.7861 | 11.82145 | 4.002961 | -0.03535306 | 7.818492
69.46835 | 11.7899 | 11.8202 | 3.999171 | -0.03030262 | 7.821032
69.47835 | 11.7859 | 11.81901 | 3.995384 | -0.03310815 | 7.823624
69.48834 | 11.7856 | 11.81787 | 3.991606 | -0.0322721 | 7.826266
69.49834 | 11.7777 | 11.81679 | 3.987828 | -0.03909083 | 7.828963
69.50834 | 11.7751 | 11.81577 | 3.984055 | -0.04066646 | 7.831712
69.51834 | 11.7812 | 11.8148 | 3.980286 | -0.03359853 | 7.834513
69.52834 | 11.7707 | 11.81389 | 3.976521 | -0.04318689 | 7.837366
69.53834 | 11.7721 | 11.81303 | 3.972761 | -0.0409319 | 7.840271
69.54833 | 11.7609 | 11.81223 | 3.969009 | -0.05133439 | 7.843226
69.55833 | 11.7611 | 11.81149 | 3.965257 | -0.05039203 | 7.846235
69.56833 | 11.7615 | 11.81081 | 3.96151 | -0.04930627 | 7.849296
69.57833 | 11.7587 | 11.81018 | 3.957767 | -0.0514769 | 7.85241
69.58833 | 11.7569 | 11.8096 | 3.954029 | -0.0527039 | 7.855575
69.59832 | 11.7538 | 11.80909 | 3.950299 | -0.05528736 | 7.858789
69.60832 | 11.76 | 11.80863 | 3.946569 | -0.04862762 | 7.862059
69.61832 | 11.7495 | 11.80822 | 3.942844 | -0.05872365 | 7.86538
69.62832 | 11.7515 | 11.80788 | 3.939123 | -0.05637684 | 7.868754
69.63832 | 11.7446 | 11.80759 | 3.935407 | -0.06298567 | 7.872179
69.64832 | 11.7528 | 11.80735 | 3.931695 | -0.05455115 | 7.875656
69.65831 | 11.7473 | 11.80717 | 3.927991 | -0.05987342 | 7.879182
69.66831 | 11.75 | 11.80705 | 3.924288 | -0.05705176 | 7.882764
69.67831 | 11.7418 | 11.80699 | 3.92059 | -0.06518668 | 7.886397
69.68831 | 11.742 | 11.80698 | 3.916895 | -0.06497725 | 7.890082
69.69831 | 11.7432 | 11.80702 | 3.913206 | -0.06382489 | 7.893819
69.7083 | 11.7441 | 11.80713 | 3.909524 | -0.06302865 | 7.897604
69.7183 | 11.7462 | 11.80729 | 3.905844 | -0.06108594 | 7.901442
69.7283 | 11.7451 | 11.8075 | 3.902167 | -0.06240233 | 7.905335
69.7383 | 11.7479 | 11.80778 | 3.898495 | -0.05987512 | 7.90928
69.7483 | 11.7467 | 11.8081 | 3.894828 | -0.06140459 | 7.913276
69.7583 | 11.7494 | 11.80849 | 3.891165 | -0.05909044 | 7.917325
69.76829 | 11.7449 | 11.80893 | 3.887511 | -0.06403281 | 7.921422
69.77829 | 11.7513 | 11.80943 | 3.883857 | -0.0581307 | 7.925574
69.78829 | 11.7464 | 11.80999 | 3.880208 | -0.06358547 | 7.929778
69.79829 | 11.7504 | 11.8106 | 3.876563 | -0.06019706 | 7.934034
69.80829 | 11.7428 | 11.81126 | 3.872922 | -0.06846484 | 7.938342
69.81828 | 11.7457 | 11.81199 | 3.86929 | -0.06628858 | 7.942698
69.82828 | 11.7452 | 11.81277 | 3.865659 | -0.06756875 | 7.94711
69.83828 | 11.7491 | 11.81361 | 3.862032 | -0.06450593 | 7.951574
69.84828 | 11.7486 | 11.8145 | 3.85841 | -0.06589937 | 7.956089
69.85828 | 11.7513 | 11.81545 | 3.854793 | -0.06415002 | 7.960658
69.86828 | 11.7479 | 11.81646 | 3.851179 | -0.06855591 | 7.965276
69.87827 | 11.7537 | 11.81752 | 3.847574 | -0.06381959 | 7.969945
69.88827 | 11.7494 | 11.81864 | 3.843971 | -0.06923762 | 7.974667
69.89827 | 11.7502 | 11.81982 | 3.840371 | -0.069615 | 7.979444
69.90827 | 11.7481 | 11.82105 | 3.836776 | -0.07294523 | 7.984269
69.91827 | 11.7523 | 11.82234 | 3.833186 | -0.07003568 | 7.98915
69.92826 | 11.7536 | 11.82368 | 3.829604 | -0.07008064 | 7.994077
69.93826 | 11.75 | 11.82508 | 3.826023 | -0.07508221 | 7.999059
69.94826 | 11.748 | 11.82654 | 3.822446 | -0.07854088 | 8.004095
69.95826 | 11.7526 | 11.82806 | 3.818874 | -0.07545598 | 8.009182
69.96826 | 11.7564 | 11.82963 | 3.815307 | -0.07322719 | 8.01432
69.97826 | 11.7547 | 11.83126 | 3.811744 | -0.07655584 | 8.019511
69.98825 | 11.7589 | 11.83294 | 3.80819 | -0.07403874 | 8.024749
69.99825 | 11.7551 | 11.83468 | 3.804636 | -0.07957985 | 8.030044
70.00825 | 11.7623 | 11.83648 | 3.801087 | -0.07417803 | 8.035391
70.01825 | 11.763 | 11.83833 | 3.797543 | -0.07533296 | 8.04079
70.02825 | 11.7669 | 11.84024 | 3.794004 | -0.07334434 | 8.046241
70.03824 | 11.7606 | 11.84221 | 3.790472 | -0.08161052 | 8.051738
70.04824 | 11.7702 | 11.84423 | 3.786942 | -0.07403497 | 8.057293
70.05824 | 11.7693 | 11.84632 | 3.783416 | -0.07701643 | 8.0629
70.06824 | 11.7667 | 11.84845 | 3.779895 | -0.08175408 | 8.068559
70.07824 | 11.7681 | 11.85065 | 3.776379 | -0.0825494 | 8.07427
70.08824 | 11.7697 | 11.8529 | 3.772867 | -0.08320091 | 8.080034
70.09823 | 11.7795 | 11.85521 | 3.769364 | -0.07570661 | 8.085843
70.10823 | 11.7768 | 11.85757 | 3.765862 | -0.08077 | 8.091708
70.11823 | 11.7825 | 11.85999 | 3.762364 | -0.07749365 | 8.09763
70.12823 | 11.7746 | 11.86247 | 3.758871 | -0.08787115 | 8.1036
70.13823 | 11.7888 | 11.86501 | 3.755383 | -0.07620831 | 8.109626
70.14822 | 11.7844 | 11.8676 | 3.751903 | -0.08319691 | 8.115694
70.15822 | 11.7889 | 11.87025 | 3.748424 | -0.0813458 | 8.121822
70.16822 | 11.7909 | 11.87295 | 3.74495 | -0.08205222 | 8.128002
70.17822 | 11.7875 | 11.87572 | 3.74148 | -0.08821563 | 8.134235
70.18822 | 11.7952 | 11.87854 | 3.738016 | -0.08333619 | 8.140521
70.19822 | 11.7888 | 11.88141 | 3.734556 | -0.09261288 | 8.146857
70.20821 | 11.7928 | 11.88434 | 3.731104 | -0.09154444 | 8.15324
70.21821 | 11.7922 | 11.88734 | 3.727653 | -0.09513519 | 8.159682
70.22821 | 11.7953 | 11.89038 | 3.724208 | -0.09508299 | 8.166175
70.23821 | 11.7979 | 11.89349 | 3.720767 | -0.09558872 | 8.172722
70.24821 | 11.7955 | 11.89665 | 3.71733 | -0.1011518 | 8.179321
70.2582 | 11.7983 | 11.89987 | 3.713902 | -0.1015681 | 8.185966
70.2682 | 11.7911 | 11.90314 | 3.710476 | -0.1120444 | 8.192669
70.2782 | 11.7966 | 11.90648 | 3.707054 | -0.1098792 | 8.199425
70.2882 | 11.7972 | 11.90987 | 3.703637 | -0.1126696 | 8.206233
70.2982 | 11.7927 | 11.91332 | 3.700224 | -0.1206178 | 8.213094
70.3082 | 11.7952 | 11.91682 | 3.696817 | -0.1216234 | 8.220007
70.31819 | 11.7887 | 11.92038 | 3.693417 | -0.1316825 | 8.226965
70.32819 | 11.7879 | 11.924 | 3.690019 | -0.1361028 | 8.233984
70.33819 | 11.7896 | 11.92768 | 3.686626 | -0.1380808 | 8.241055
70.34819 | 11.7818 | 11.93142 | 3.683238 | -0.1496151 | 8.248177
70.35819 | 11.7824 | 11.93521 | 3.679854 | -0.1528072 | 8.255353
70.36818 | 11.7865 | 11.93905 | 3.676479 | -0.1525544 | 8.262576
70.37818 | 11.7817 | 11.94296 | 3.673105 | -0.1612606 | 8.269856
70.38818 | 11.7851 | 11.94693 | 3.669736 | -0.161826 | 8.27719
70.39818 | 11.7778 | 11.95095 | 3.666371 | -0.1731469 | 8.284576
70.40818 | 11.7785 | 11.95503 | 3.663012 | -0.1765275 | 8.292016
70.41818 | 11.782 | 11.95916 | 3.659657 | -0.1771647 | 8.299507
70.42817 | 11.7751 | 11.96336 | 3.656311 | -0.1882559 | 8.307045
70.43817 | 11.7754 | 11.96761 | 3.652966 | -0.1922084 | 8.314642
70.44817 | 11.7783 | 11.97192 | 3.649626 | -0.1936185 | 8.322292
70.45817 | 11.7683 | 11.97629 | 3.646291 | -0.2079859 | 8.329995
70.46817 | 11.7763 | 11.98071 | 3.642961 | -0.2044116 | 8.337751
70.47816 | 11.7744 | 11.98519 | 3.639639 | -0.2107903 | 8.345552
70.48816 | 11.7753 | 11.98973 | 3.636318 | -0.2144319 | 8.353414
70.49816 | 11.7758 | 11.99433 | 3.633002 | -0.2185307 | 8.361328
70.50816 | 11.7772 | 11.99899 | 3.629692 | -0.2217883 | 8.369297
70.51816 | 11.778 | 12.0037 | 3.626386 | -0.2257014 | 8.377315
70.52816 | 11.7801 | 12.00847 | 3.623085 | -0.2283748 | 8.38539
70.53815 | 11.778 | 12.0133 | 3.619792 | -0.2352999 | 8.393508
70.54815 | 11.774 | 12.01819 | 3.616501 | -0.2441889 | 8.401688
70.55815 | 11.7832 | 12.02313 | 3.613215 | -0.2399348 | 8.40992
70.56815 | 11.7768 | 12.02814 | 3.609934 | -0.2513397 | 8.418206
70.57815 | 11.7744 | 12.0332 | 3.606657 | -0.2588016 | 8.426544
70.58814 | 11.7715 | 12.03832 | 3.603389 | -0.2668175 | 8.434928
70.59814 | 11.7727 | 12.0435 | 3.600123 | -0.2707972 | 8.443374
70.60814 | 11.7754 | 12.04873 | 3.596861 | -0.2733335 | 8.451872
70.61814 | 11.7749 | 12.05403 | 3.593605 | -0.2791294 | 8.460425
70.62814 | 11.775 | 12.05938 | 3.590353 | -0.2843823 | 8.469029
70.63814 | 11.7664 | 12.06479 | 3.587107 | -0.2983946 | 8.477688
70.64813 | 11.7737 | 12.07026 | 3.583868 | -0.2965593 | 8.486391
70.65813 | 11.7764 | 12.07579 | 3.580632 | -0.2993875 | 8.495156
70.66813 | 11.7695 | 12.08138 | 3.5774 | -0.3118751 | 8.503975
70.67813 | 11.7679 | 12.08702 | 3.574173 | -0.3191197 | 8.512846
70.68813 | 11.7666 | 12.09272 | 3.570952 | -0.3261235 | 8.521772
70.69812 | 11.7637 | 12.09848 | 3.567738 | -0.3347808 | 8.530743
70.70812 | 11.7639 | 12.1043 | 3.564527 | -0.340401 | 8.539774
70.71812 | 11.763 | 12.11018 | 3.56132 | -0.3471812 | 8.548861
70.72812 | 11.7643 | 12.11612 | 3.558118 | -0.3518189 | 8.558001
70.73812 | 11.7599 | 12.12212 | 3.554922 | -0.3622161 | 8.567195
70.74812 | 11.7697 | 12.12817 | 3.55173 | -0.3584717 | 8.576442
70.75811 | 11.7724 | 12.13428 | 3.548547 | -0.3618792 | 8.585733
70.76811 | 11.7653 | 12.14045 | 3.545365 | -0.3751521 | 8.595087
70.77811 | 11.764 | 12.14668 | 3.542188 | -0.3826839 | 8.604495
70.78811 | 11.7714 | 12.15297 | 3.539017 | -0.3815747 | 8.613958
70.79811 | 11.7785 | 12.15932 | 3.535851 | -0.380824 | 8.623473
70.8081 | 11.7721 | 12.16573 | 3.532692 | -0.3936258 | 8.633033
70.8181 | 11.7724 | 12.17219 | 3.529536 | -0.3997928 | 8.642657
70.8281 | 11.7711 | 12.17872 | 3.526385 | -0.4076199 | 8.652335
70.8381 | 11.7785 | 12.18531 | 3.523239 | -0.4068055 | 8.662067
70.8481 | 11.7774 | 12.19195 | 3.520098 | -0.4145494 | 8.671852
70.8581 | 11.7785 | 12.19865 | 3.516962 | -0.4201524 | 8.681691
70.86809 | 11.7831 | 12.20541 | 3.513834 | -0.4223083 | 8.691574
70.87809 | 11.7851 | 12.21223 | 3.510708 | -0.4271303 | 8.701522
70.88809 | 11.7891 | 12.21911 | 3.507587 | -0.4300111 | 8.711524
70.89809 | 11.7915 | 12.22605 | 3.504472 | -0.4345524 | 8.721581
70.90809 | 11.7937 | 12.23305 | 3.501361 | -0.4393531 | 8.731692
70.91808 | 11.7947 | 12.2401 | 3.498259 | -0.4454012 | 8.741842
70.92808 | 11.7989 | 12.24722 | 3.495159 | -0.448323 | 8.752064
70.93808 | 11.8037 | 12.2544 | 3.492064 | -0.4506962 | 8.762333
70.94808 | 11.8087 | 12.26164 | 3.488974 | -0.4529379 | 8.772664
70.95808 | 11.8108 | 12.26893 | 3.485889 | -0.4581307 | 8.783042
70.96808 | 11.8102 | 12.27629 | 3.482809 | -0.466091 | 8.793482
70.97807 | 11.8151 | 12.2837 | 3.479737 | -0.4685957 | 8.803958
70.98807 | 11.8232 | 12.29117 | 3.476668 | -0.4679708 | 8.814503
70.99807 | 11.8296 | 12.2987 | 3.473604 | -0.4691046 | 8.825101
71.00807 | 11.8326 | 12.3063 | 3.470545 | -0.4737004 | 8.835756
71.01807 | 11.8379 | 12.31395 | 3.467491 | -0.4760543 | 8.846464
71.02806 | 11.8439 | 12.32166 | 3.464445 | -0.4777604 | 8.857215
71.03806 | 11.8539 | 12.32943 | 3.461401 | -0.4755348 | 8.868033
71.04806 | 11.8635 | 12.33727 | 3.458363 | -0.4737691 | 8.878906
71.05806 | 11.8668 | 12.34516 | 3.45533 | -0.478362 | 8.889832
71.06806 | 11.8705 | 12.35312 | 3.452302 | -0.4826156 | 8.900814
71.07806 | 11.8814 | 12.36113 | 3.449279 | -0.4797288 | 8.91185
71.08805 | 11.8855 | 12.3692 | 3.446265 | -0.4836951 | 8.922931
71.09805 | 11.8992 | 12.37733 | 3.443252 | -0.478128 | 8.934076
71.10805 | 11.9011 | 12.38552 | 3.440245 | -0.4844212 | 8.945276
71.11805 | 11.9056 | 12.39377 | 3.437243 | -0.4881745 | 8.956532
71.12805 | 11.9174 | 12.40209 | 3.434246 | -0.484689 | 8.967843
71.13804 | 11.9266 | 12.41045 | 3.431258 | -0.4838542 | 8.979196
71.14804 | 11.9346 | 12.41889 | 3.428272 | -0.4842884 | 8.990617
71.15804 | 11.939 | 12.42738 | 3.425291 | -0.4883821 | 9.002092
71.16804 | 11.945 | 12.43594 | 3.422315 | -0.4909375 | 9.013623
71.17804 | 11.9563 | 12.44455 | 3.419344 | -0.4882518 | 9.025207
71.18804 | 11.9633 | 12.45323 | 3.416379 | -0.4899266 | 9.036847
71.19803 | 11.9673 | 12.46195 | 3.413422 | -0.4946534 | 9.048531
71.20803 | 11.9711 | 12.47075 | 3.410467 | -0.4996493 | 9.060282
71.21803 | 11.9743 | 12.47961 | 3.407518 | -0.5053057 | 9.072088
71.22803 | 11.987 | 12.48852 | 3.404574 | -0.5015223 | 9.083948
71.23803 | 11.9921 | 12.4975 | 3.401635 | -0.5054 | 9.095865
71.24802 | 11.9983 | 12.50653 | 3.398704 | -0.5082293 | 9.107825
71.25802 | 12.0027 | 12.51563 | 3.395776 | -0.5129266 | 9.11985
71.26802 | 12.0083 | 12.52479 | 3.392853 | -0.5164858 | 9.131933
71.27802 | 12.0173 | 12.53401 | 3.389936 | -0.5167057 | 9.14407
71.28802 | 12.0242 | 12.54329 | 3.387023 | -0.5190863 | 9.156263
71.29801 | 12.03 | 12.55262 | 3.384119 | -0.5226178 | 9.168499
71.30801 | 12.0372 | 12.56202 | 3.381217 | -0.5248197 | 9.180802
71.31801 | 12.0404 | 12.57148 | 3.378321 | -0.5310811 | 9.19316
71.32801 | 12.0499 | 12.581 | 3.37543 | -0.5311048 | 9.205575
71.33801 | 12.0568 | 12.59059 | 3.372544 | -0.5337886 | 9.218044
71.34801 | 12.0647 | 12.60023 | 3.369664 | -0.5355342 | 9.23057
71.358 | 12.0737 | 12.60993 | 3.366792 | -0.536231 | 9.243139
71.368 | 12.0818 | 12.61969 | 3.363922 | -0.5378945 | 9.255772
71.378 | 12.0948 | 12.62952 | 3.361058 | -0.5347245 | 9.268467
71.388 | 12.1017 | 12.63941 | 3.358199 | -0.53771 | 9.281211
71.398 | 12.1119 | 12.64936 | 3.355346 | -0.5374625 | 9.294017
71.40799 | 12.1218 | 12.65936 | 3.3525 | -0.5375608 | 9.306861
71.41799 | 12.1278 | 12.66943 | 3.349657 | -0.5416332 | 9.319776
71.42799 | 12.14 | 12.67957 | 3.34682 | -0.5395654 | 9.332745
71.43799 | 12.1544 | 12.68976 | 3.343988 | -0.5353585 | 9.34577
71.44799 | 12.1624 | 12.70001 | 3.341161 | -0.537614 | 9.358853
71.45799 | 12.1747 | 12.71033 | 3.33834 | -0.5356298 | 9.37199
71.46798 | 12.1769 | 12.7207 | 3.335527 | -0.5437968 | 9.385169
71.47798 | 12.1921 | 12.73114 | 3.332717 | -0.5390355 | 9.398419
71.48798 | 12.2028 | 12.74164 | 3.329912 | -0.5388356 | 9.411724
71.49798 | 12.2145 | 12.7522 | 3.327112 | -0.5376965 | 9.425084
71.50798 | 12.2264 | 12.76282 | 3.324318 | -0.5364184 | 9.4385
71.51797 | 12.233 | 12.77349 | 3.321532 | -0.5404913 | 9.451959
71.52797 | 12.248 | 12.78424 | 3.318749 | -0.5362371 | 9.465488
71.53797 | 12.2576 | 12.79504 | 3.315971 | -0.537443 | 9.479072
71.54797 | 12.2661 | 12.80591 | 3.313199 | -0.5398104 | 9.492711
71.55797 | 12.276 | 12.81684 | 3.310432 | -0.5408392 | 9.506407
71.56797 | 12.2838 | 12.82783 | 3.307671 | -0.5440289 | 9.520158
71.57796 | 12.2983 | 12.83887 | 3.304918 | -0.5405714 | 9.533954
71.58796 | 12.3018 | 12.84998 | 3.302167 | -0.5481831 | 9.547816
71.59796 | 12.3173 | 12.86116 | 3.299422 | -0.5438577 | 9.561736
71.60796 | 12.3221 | 12.87239 | 3.296683 | -0.5502938 | 9.575711
71.61796 | 12.3308 | 12.88369 | 3.293949 | -0.5528913 | 9.589743
71.62795 | 12.3491 | 12.89504 | 3.291223 | -0.5459391 | 9.603816
71.63795 | 12.3611 | 12.90646 | 3.2885 | -0.5453603 | 9.61796
71.64795 | 12.3722 | 12.91794 | 3.285782 | -0.5457417 | 9.632159
71.65795 | 12.3834 | 12.92948 | 3.28307 | -0.5460843 | 9.646414
71.66795 | 12.3893 | 12.94109 | 3.280364 | -0.5517885 | 9.660725
71.67795 | 12.4059 | 12.95276 | 3.277663 | -0.5468561 | 9.675093
71.68794 | 12.419 | 12.96447 | 3.27497 | -0.5454727 | 9.689503
71.69794 | 12.4317 | 12.97626 | 3.27228 | -0.544562 | 9.703982
71.70794 | 12.4406 | 12.98811 | 3.269596 | -0.5475139 | 9.718518
71.71794 | 12.4499 | 13.00003 | 3.266917 | -0.5501273 | 9.73311
71.72794 | 12.4679 | 13.012 | 3.264243 | -0.5441014 | 9.747758
71.73793 | 12.4846 | 13.02403 | 3.261578 | -0.5394255 | 9.762447
71.74793 | 12.498 | 13.03612 | 3.258916 | -0.5381225 | 9.777206
71.75793 | 12.5115 | 13.04828 | 3.25626 | -0.5367814 | 9.792022
71.76793 | 12.5279 | 13.0605 | 3.253608 | -0.5326022 | 9.806894
71.77793 | 12.5432 | 13.07278 | 3.250963 | -0.5295846 | 9.821822
71.78793 | 12.5617 | 13.08513 | 3.248323 | -0.5234283 | 9.836805
71.79792 | 12.5738 | 13.09752 | 3.245691 | -0.523722 | 9.851831
71.80792 | 12.585 | 13.10999 | 3.243063 | -0.5249885 | 9.866926
71.81792 | 12.6012 | 13.12252 | 3.240439 | -0.5213178 | 9.882078
71.82792 | 12.6197 | 13.13511 | 3.237822 | -0.5154083 | 9.897287
71.83792 | 12.6348 | 13.14776 | 3.23521 | -0.5129597 | 9.91255
71.84791 | 12.6479 | 13.16046 | 3.232606 | -0.5125606 | 9.927855
71.85791 | 12.6622 | 13.17324 | 3.230005 | -0.5110358 | 9.94323
71.86791 | 12.6797 | 13.18607 | 3.22741 | -0.5063722 | 9.958662
71.87791 | 12.6975 | 13.19897 | 3.224821 | -0.5014696 | 9.974149
71.88791 | 12.714 | 13.21193 | 3.222237 | -0.4979302 | 9.989693
71.89791 | 12.729 | 13.22495 | 3.219659 | -0.4959511 | 10.00529
71.9079 | 12.7427 | 13.23802 | 3.217089 | -0.4953211 | 10.02093
71.9179 | 12.7584 | 13.25117 | 3.214522 | -0.4927656 | 10.03664
71.9279 | 12.7732 | 13.26437 | 3.21196 | -0.4911711 | 10.05241
71.9379 | 12.7858 | 13.27764 | 3.209405 | -0.4918379 | 10.06823
71.9479 | 12.8028 | 13.29097 | 3.206855 | -0.4881663 | 10.08411
71.95789 | 12.8169 | 13.30434 | 3.204313 | -0.4874431 | 10.10003
71.96789 | 12.8295 | 13.31779 | 3.201774 | -0.4882892 | 10.11601
71.97789 | 12.8431 | 13.33131 | 3.199241 | -0.4882076 | 10.13207
71.98789 | 12.8571 | 13.34488 | 3.196714 | -0.487776 | 10.14816
71.99789 | 12.8736 | 13.35852 | 3.194192 | -0.4849174 | 10.16433
72.00789 | 12.8884 | 13.37221 | 3.191676 | -0.4838089 | 10.18053
72.01788 | 12.9035 | 13.38595 | 3.189169 | -0.4824531 | 10.19678
72.02788 | 12.9195 | 13.39977 | 3.186664 | -0.4802727 | 10.21311
72.03788 | 12.9305 | 13.41365 | 3.184165 | -0.4831535 | 10.22949
72.04788 | 12.9479 | 13.4276 | 3.181672 | -0.4796956 | 10.24592
72.05788 | 12.9653 | 13.4416 | 3.179185 | -0.4762985 | 10.26241
72.06787 | 12.9828 | 13.45565 | 3.176706 | -0.4728476 | 10.27894
72.07787 | 12.9951 | 13.46977 | 3.17423 | -0.4746744 | 10.29554
72.08787 | 13.0122 | 13.48396 | 3.17176 | -0.4717595 | 10.3122
72.09787 | 13.0304 | 13.49821 | 3.169295 | -0.4678076 | 10.32891
72.10787 | 13.0517 | 13.51252 | 3.166836 | -0.4608156 | 10.34568
72.11787 | 13.073 | 13.52689 | 3.164383 | -0.4538853 | 10.3625
72.12786 | 13.0848 | 13.5413 | 3.161939 | -0.456501 | 10.37936
72.13786 | 13.1011 | 13.55579 | 3.159497 | -0.4546928 | 10.3963
72.14786 | 13.1291 | 13.57034 | 3.157061 | -0.4412444 | 10.41328
72.15786 | 13.1497 | 13.58496 | 3.154631 | -0.4352572 | 10.43033
72.16786 | 13.17 | 13.59963 | 3.152207 | -0.4296306 | 10.44742
72.17785 | 13.1898 | 13.61435 | 3.149791 | -0.4245495 | 10.46456
72.18785 | 13.2117 | 13.62914 | 3.147379 | -0.4174446 | 10.48177
72.19785 | 13.2336 | 13.644 | 3.144972 | -0.410401 | 10.49903
72.20785 | 13.2596 | 13.65892 | 3.142571 | -0.3993166 | 10.51635
72.21785 | 13.2862 | 13.67389 | 3.140176 | -0.3876923 | 10.53372
72.22785 | 13.3063 | 13.68893 | 3.137786 | -0.3826285 | 10.55114
72.23784 | 13.3304 | 13.70401 | 3.135405 | -0.3736121 | 10.56861
72.24784 | 13.354 | 13.71917 | 3.133027 | -0.3651682 | 10.58614
72.25784 | 13.3846 | 13.73439 | 3.130655 | -0.349785 | 10.60373
72.26784 | 13.4088 | 13.74966 | 3.128289 | -0.340863 | 10.62137
72.27784 | 13.4286 | 13.765 | 3.125929 | -0.3364008 | 10.63907
72.28783 | 13.4558 | 13.78038 | 3.123577 | -0.3245839 | 10.65681
72.29783 | 13.4835 | 13.79584 | 3.121228 | -0.3123411 | 10.67461
72.30783 | 13.5113 | 13.81136 | 3.118885 | -0.300058 | 10.69247
72.31783 | 13.5417 | 13.82694 | 3.116548 | -0.2852356 | 10.71039
72.32783 | 13.5638 | 13.84257 | 3.114217 | -0.2787714 | 10.72835
72.33783 | 13.5937 | 13.85827 | 3.111892 | -0.2645682 | 10.74638
72.34782 | 13.6219 | 13.87401 | 3.109575 | -0.2521091 | 10.76443
72.35782 | 13.6513 | 13.88982 | 3.107262 | -0.2385231 | 10.78256
72.36782 | 13.6828 | 13.9057 | 3.104954 | -0.2228982 | 10.80074
72.37782 | 13.7102 | 13.92163 | 3.102652 | -0.2114322 | 10.81898
72.38782 | 13.7377 | 13.93763 | 3.100356 | -0.1999252 | 10.83727
72.39781 | 13.7727 | 13.95366 | 3.098069 | -0.1809613 | 10.85559
72.40781 | 13.7962 | 13.96977 | 3.095785 | -0.1735721 | 10.87399
72.41781 | 13.8337 | 13.98594 | 3.093506 | -0.1522424 | 10.89244
72.42781 | 13.863 | 14.00217 | 3.091234 | -0.1391716 | 10.91094
72.43781 | 13.8915 | 14.01846 | 3.088968 | -0.1269589 | 10.92949
72.44781 | 13.9205 | 14.0348 | 3.086707 | -0.1143042 | 10.9481
72.4578 | 13.9539 | 14.05119 | 3.084455 | -0.09728934 | 10.96673
72.4678 | 13.9855 | 14.06765 | 3.082207 | -0.08215219 | 10.98545
72.4778 | 14.0175 | 14.08417 | 3.079964 | -0.0666739 | 11.00421
72.4878 | 14.0503 | 14.10075 | 3.077727 | -0.05045235 | 11.02303
72.4978 | 14.0812 | 14.11739 | 3.075496 | -0.03619039 | 11.04189
72.50779 | 14.1116 | 14.13407 | 3.073274 | -0.02246875 | 11.06079
72.51779 | 14.1416 | 14.15082 | 3.071055 | -0.00922086 | 11.07977
72.52779 | 14.1734 | 14.16763 | 3.068842 | 0.005767504 | 11.09879
72.53779 | 14.203 | 14.1845 | 3.066635 | 0.01850033 | 11.11786
72.54779 | 14.2307 | 14.20142 | 3.064434 | 0.02927522 | 11.13699
72.55779 | 14.259 | 14.21841 | 3.062239 | 0.040592 | 11.15617
72.56778 | 14.2883 | 14.23543 | 3.060052 | 0.05286926 | 11.17538
72.57778 | 14.3146 | 14.25253 | 3.057869 | 0.0620723 | 11.19466
72.58778 | 14.3439 | 14.26968 | 3.055692 | 0.07421867 | 11.21399
72.59778 | 14.3697 | 14.28689 | 3.053521 | 0.08280881 | 11.23337
72.60778 | 14.3995 | 14.30416 | 3.051356 | 0.0953416 | 11.2528
72.61777 | 14.425 | 14.32146 | 3.049199 | 0.103535 | 11.27227
72.62777 | 14.4458 | 14.33884 | 3.047046 | 0.1069564 | 11.2918
72.63777 | 14.4734 | 14.35628 | 3.044899 | 0.1171203 | 11.31138
72.64777 | 14.4951 | 14.37377 | 3.042758 | 0.1213292 | 11.33101
72.65777 | 14.5168 | 14.39132 | 3.040623 | 0.1254816 | 11.3507
72.66777 | 14.5352 | 14.40892 | 3.038494 | 0.1262779 | 11.37043
72.67776 | 14.5544 | 14.42656 | 3.036373 | 0.127837 | 11.39019
72.68776 | 14.5728 | 14.44428 | 3.034256 | 0.1285223 | 11.41002
72.69776 | 14.5936 | 14.46204 | 3.032145 | 0.1315552 | 11.4299
72.70776 | 14.6141 | 14.47987 | 3.030041 | 0.1342306 | 11.44983
72.71776 | 14.6271 | 14.49775 | 3.027942 | 0.1293516 | 11.46981
72.72775 | 14.6457 | 14.51567 | 3.025851 | 0.1300347 | 11.48981
72.73775 | 14.6601 | 14.53365 | 3.023764 | 0.1264474 | 11.50989
72.74775 | 14.6739 | 14.55169 | 3.021684 | 0.1222054 | 11.53001
72.75775 | 14.6918 | 14.56979 | 3.019609 | 0.1220101 | 11.55018
72.76775 | 14.704 | 14.58794 | 3.017541 | 0.1160597 | 11.5704
72.77775 | 14.7151 | 14.60614 | 3.015479 | 0.1089558 | 11.59067
72.78774 | 14.727 | 14.62438 | 3.013424 | 0.1026167 | 11.61096
72.79774 | 14.7376 | 14.64269 | 3.011374 | 0.09490589 | 11.63132
72.80774 | 14.7556 | 14.66106 | 3.00933 | 0.09454322 | 11.65173
72.81774 | 14.7618 | 14.67947 | 3.007292 | 0.08232641 | 11.67218
72.82774 | 14.775 | 14.69794 | 3.00526 | 0.0770577 | 11.69268
72.83773 | 14.7903 | 14.71645 | 3.003236 | 0.07385353 | 11.71321
72.84773 | 14.8054 | 14.73502 | 3.001217 | 0.07038013 | 11.7338
72.85773 | 14.8107 | 14.75365 | 2.999203 | 0.0570548 | 11.75444
72.86773 | 14.8331 | 14.77232 | 2.997196 | 0.06077668 | 11.77513
72.87773 | 14.8431 | 14.79105 | 2.995195 | 0.05204766 | 11.79586
72.88773 | 14.8549 | 14.80983 | 2.993199 | 0.04506646 | 11.81663
72.89772 | 14.8707 | 14.82865 | 2.991212 | 0.04205282 | 11.83743
72.90772 | 14.8794 | 14.84753 | 2.98923 | 0.03187121 | 11.8583
72.91772 | 14.8968 | 14.86646 | 2.987253 | 0.03033854 | 11.87921
72.92772 | 14.9162 | 14.88545 | 2.985282 | 0.03075403 | 11.90016
72.93772 | 14.9259 | 14.90448 | 2.983318 | 0.02142108 | 11.92116
72.94771 | 14.9464 | 14.92354 | 2.981362 | 0.02285591 | 11.94218
72.95771 | 14.9621 | 14.94268 | 2.97941 | 0.01942263 | 11.96327
72.96771 | 14.981 | 14.96186 | 2.977464 | 0.01913865 | 11.9844
72.97771 | 14.9975 | 14.98109 | 2.975524 | 0.01640741 | 12.00557
72.98771 | 15.0211 | 15.00037 | 2.973591 | 0.0207272 | 12.02678
72.99771 | 15.0388 | 15.0197 | 2.971663 | 0.01909847 | 12.04804
73.0077 | 15.0593 | 15.03906 | 2.969744 | 0.02023851 | 12.06932
73.0177 | 15.0785 | 15.05849 | 2.967829 | 0.02001314 | 12.09066
73.0277 | 15.1008 | 15.07796 | 2.965921 | 0.02283942 | 12.11204
73.0377 | 15.1282 | 15.09748 | 2.964018 | 0.03071924 | 12.13346
73.0477 | 15.1516 | 15.11705 | 2.962122 | 0.03455113 | 12.15493
73.05769 | 15.172 | 15.13664 | 2.960234 | 0.03535508 | 12.17641
73.06769 | 15.1994 | 15.15631 | 2.95835 | 0.04309232 | 12.19796
73.07769 | 15.2268 | 15.17601 | 2.956472 | 0.05078579 | 12.21954
73.08769 | 15.2515 | 15.19577 | 2.954601 | 0.05572982 | 12.24117
73.09769 | 15.2855 | 15.21557 | 2.952736 | 0.06993074 | 12.26283
73.10769 | 15.317 | 15.23542 | 2.950877 | 0.08158426 | 12.28454
73.11768 | 15.3458 | 15.25529 | 2.949026 | 0.09051233 | 12.30626
73.12768 | 15.3741 | 15.27522 | 2.947179 | 0.09887935 | 12.32804
73.13768 | 15.4081 | 15.2952 | 2.945339 | 0.1128994 | 12.34986
73.14768 | 15.4399 | 15.31522 | 2.943505 | 0.1246752 | 12.37172
73.15768 | 15.4795 | 15.33529 | 2.941678 | 0.1442071 | 12.39362
73.16767 | 15.5113 | 15.35539 | 2.939858 | 0.1559135 | 12.41553
73.17767 | 15.5425 | 15.37554 | 2.938043 | 0.1669611 | 12.4375
73.18767 | 15.5815 | 15.39574 | 2.936234 | 0.1857629 | 12.4595
73.19767 | 15.6168 | 15.41598 | 2.934432 | 0.2008227 | 12.48155
73.20767 | 15.6501 | 15.43626 | 2.932636 | 0.2138408 | 12.50362
73.21767 | 15.6888 | 15.45658 | 2.930846 | 0.2322171 | 12.52574
73.22766 | 15.7251 | 15.47692 | 2.929064 | 0.2481797 | 12.54786
73.23766 | 15.7602 | 15.49733 | 2.927287 | 0.2628719 | 12.57004
73.24766 | 15.7966 | 15.51777 | 2.925516 | 0.2788257 | 12.59226
73.25766 | 15.8307 | 15.53826 | 2.923751 | 0.2924377 | 12.61451
73.26766 | 15.8641 | 15.55879 | 2.921993 | 0.3053105 | 12.6368
73.27765 | 15.9058 | 15.57934 | 2.920242 | 0.3264634 | 12.65909
73.28765 | 15.9386 | 15.59994 | 2.918497 | 0.3386575 | 12.68145
73.29765 | 15.9724 | 15.62059 | 2.916757 | 0.3518113 | 12.70383
73.30765 | 16.0044 | 15.64127 | 2.915024 | 0.3631282 | 12.72625
73.31765 | 16.0373 | 15.66199 | 2.913298 | 0.3753077 | 12.74869
73.32765 | 16.0689 | 15.68275 | 2.911577 | 0.3861477 | 12.77117
73.33764 | 16.1011 | 15.70353 | 2.909865 | 0.3975714 | 12.79366
73.34764 | 16.135 | 15.72436 | 2.908158 | 0.410639 | 12.8162
73.35764 | 16.1668 | 15.74523 | 2.906456 | 0.4215686 | 12.83878
73.36764 | 16.1978 | 15.76614 | 2.904761 | 0.4316627 | 12.86138
73.37764 | 16.2227 | 15.78708 | 2.903073 | 0.4356215 | 12.88401
73.38763 | 16.2519 | 15.80804 | 2.901392 | 0.4438646 | 12.90664
73.39763 | 16.2829 | 15.82905 | 2.899717 | 0.4538543 | 12.92933
73.40763 | 16.3111 | 15.85009 | 2.898047 | 0.4610086 | 12.95204
73.41763 | 16.3314 | 15.87117 | 2.896384 | 0.4602287 | 12.97479
73.42763 | 16.3578 | 15.89229 | 2.894728 | 0.465515 | 12.99756
73.43763 | 16.3852 | 15.91343 | 2.893078 | 0.4717697 | 13.02035
73.44762 | 16.4056 | 15.93459 | 2.891436 | 0.4710111 | 13.04315
73.45762 | 16.4315 | 15.9558 | 2.889798 | 0.4757006 | 13.066
73.46762 | 16.451 | 15.97704 | 2.888167 | 0.4739586 | 13.08887
73.47762 | 16.4747 | 15.99831 | 2.886543 | 0.4763858 | 13.11177
73.48762 | 16.4962 | 16.01962 | 2.884925 | 0.4765815 | 13.13469
73.49761 | 16.514 | 16.04093 | 2.883315 | 0.473068 | 13.15762
73.50761 | 16.5267 | 16.0623 | 2.881709 | 0.4644036 | 13.18059
73.51761 | 16.5459 | 16.08369 | 2.880111 | 0.4622107 | 13.20358
73.52761 | 16.5622 | 16.10511 | 2.878518 | 0.457088 | 13.22659
73.53761 | 16.5754 | 16.12656 | 2.876932 | 0.4488385 | 13.24963
73.54761 | 16.5929 | 16.14804 | 2.875353 | 0.444859 | 13.27269
73.5576 | 16.6056 | 16.16952 | 2.873781 | 0.4360753 | 13.29574
73.5676 | 16.614 | 16.19106 | 2.872215 | 0.422942 | 13.31884
73.5776 | 16.6288 | 16.21262 | 2.870655 | 0.4161834 | 13.34196
73.5876 | 16.6375 | 16.2342 | 2.869101 | 0.4032981 | 13.3651
73.5976 | 16.6493 | 16.25581 | 2.867554 | 0.3934891 | 13.38826
73.60759 | 16.6607 | 16.27742 | 2.866015 | 0.3832759 | 13.41141
73.61759 | 16.6701 | 16.29908 | 2.864481 | 0.3710173 | 13.4346
73.62759 | 16.6769 | 16.32076 | 2.862953 | 0.3561352 | 13.45781
73.63759 | 16.684 | 16.34247 | 2.861432 | 0.3415289 | 13.48104
73.64759 | 16.6962 | 16.3642 | 2.859917 | 0.332002 | 13.50428
73.65759 | 16.7 | 16.38595 | 2.858409 | 0.3140525 | 13.52754
73.66758 | 16.7127 | 16.4077 | 2.856909 | 0.3050049 | 13.55079
73.67758 | 16.7186 | 16.42949 | 2.855414 | 0.2891119 | 13.57407
73.68758 | 16.7285 | 16.4513 | 2.853925 | 0.2772002 | 13.59737
73.69758 | 16.7381 | 16.47313 | 2.852443 | 0.2649683 | 13.62069
73.70758 | 16.7499 | 16.49499 | 2.850968 | 0.2549149 | 13.64402
73.71757 | 16.7557 | 16.51683 | 2.8495 | 0.2388658 | 13.66733
73.72757 | 16.7685 | 16.53872 | 2.848038 | 0.2297771 | 13.69069
73.73757 | 16.7789 | 16.56063 | 2.846582 | 0.2182715 | 13.71405
73.74757 | 16.7848 | 16.58255 | 2.845132 | 0.2022481 | 13.73742
73.75757 | 16.7981 | 16.60449 | 2.843689 | 0.1936084 | 13.7608
73.76757 | 16.8117 | 16.62645 | 2.842253 | 0.1852519 | 13.7842
73.77756 | 16.8172 | 16.6484 | 2.840825 | 0.1688041 | 13.80757
73.78756 | 16.8359 | 16.67038 | 2.839402 | 0.1655197 | 13.83098
73.79756 | 16.847 | 16.69238 | 2.837985 | 0.1546196 | 13.8544
73.80756 | 16.8593 | 16.71439 | 2.836575 | 0.144908 | 13.87782
73.81756 | 16.8758 | 16.73642 | 2.835171 | 0.1393835 | 13.90125
73.82755 | 16.8928 | 16.75843 | 2.833776 | 0.1343686 | 13.92466
73.83755 | 16.9096 | 16.78048 | 2.832386 | 0.129121 | 13.94809
73.84755 | 16.9226 | 16.80254 | 2.831002 | 0.1200612 | 13.97154
73.85755 | 16.9379 | 16.82461 | 2.829625 | 0.1132914 | 13.99498
73.86755 | 16.9555 | 16.84669 | 2.828254 | 0.1088136 | 14.01843
73.87755 | 16.9689 | 16.86877 | 2.82689 | 0.1001268 | 14.04188
73.88754 | 16.9862 | 16.89085 | 2.825534 | 0.09535227 | 14.06531
73.89754 | 16.9957 | 16.91295 | 2.824184 | 0.08274882 | 14.08877
73.90754 | 17.0179 | 16.93506 | 2.82284 | 0.0828393 | 14.11222
73.91754 | 17.0357 | 16.95718 | 2.821502 | 0.07852248 | 14.13568
73.92754 | 17.0523 | 16.9793 | 2.820171 | 0.07299927 | 14.15913
73.93753 | 17.0665 | 17.00141 | 2.818848 | 0.06509457 | 14.18256
73.94753 | 17.0815 | 17.02354 | 2.817531 | 0.05796334 | 14.20601
73.95753 | 17.098 | 17.04567 | 2.81622 | 0.05232972 | 14.22945
73.96753 | 17.1145 | 17.06781 | 2.814916 | 0.04669315 | 14.25289
73.97753 | 17.1303 | 17.08995 | 2.813618 | 0.04035236 | 14.27633
73.98753 | 17.1462 | 17.11209 | 2.812327 | 0.03411345 | 14.29976
73.99752 | 17.1606 | 17.13421 | 2.811044 | 0.02639104 | 14.32316
74.00752 | 17.1726 | 17.15635 | 2.809766 | 0.01625034 | 14.34658
74.01752 | 17.1849 | 17.17849 | 2.808495 | 0.006407698 | 14.37
74.02752 | 17.2058 | 17.20063 | 2.807231 | 0.005168405 | 14.3934
74.03752 | 17.2215 | 17.22277 | 2.805973 | -0.001267205 | 14.41679
74.04751 | 17.2379 | 17.24488 | 2.804724 | -0.00698125 | 14.44016
74.05751 | 17.2516 | 17.26701 | 2.803479 | -0.01541269 | 14.46353
74.06751 | 17.2717 | 17.28914 | 2.802242 | -0.01743979 | 14.4869
74.07751 | 17.2811 | 17.31126 | 2.801011 | -0.03016029 | 14.51025
74.08751 | 17.3025 | 17.33338 | 2.799787 | -0.03087558 | 14.53359
74.09751 | 17.3221 | 17.35549 | 2.798569 | -0.03338566 | 14.55692
74.1075 | 17.3369 | 17.37757 | 2.79736 | -0.04066686 | 14.58021
74.1175 | 17.3518 | 17.39966 | 2.796156 | -0.04786086 | 14.60351
74.1275 | 17.3688 | 17.42175 | 2.794958 | -0.05294691 | 14.62679
74.1375 | 17.3888 | 17.44382 | 2.793767 | -0.05502152 | 14.65005
74.1475 | 17.4069 | 17.46589 | 2.792584 | -0.05898862 | 14.67331
74.15749 | 17.4358 | 17.48792 | 2.791408 | -0.05212016 | 14.69651
74.16749 | 17.4516 | 17.50996 | 2.790237 | -0.05836324 | 14.71973
74.17749 | 17.4781 | 17.53199 | 2.789073 | -0.05389278 | 14.74292
74.18749 | 17.5001 | 17.55401 | 2.787916 | -0.05390953 | 14.76609
74.19749 | 17.5162 | 17.57601 | 2.786766 | -0.0598141 | 14.78925
74.20749 | 17.5449 | 17.598 | 2.785623 | -0.05310043 | 14.81238
74.21748 | 17.5621 | 17.61995 | 2.784487 | -0.0578508 | 14.83546
74.22748 | 17.585 | 17.64191 | 2.783357 | -0.05690639 | 14.85855
74.23748 | 17.613 | 17.66384 | 2.782234 | -0.05084398 | 14.88161
74.24748 | 17.6348 | 17.68576 | 2.781117 | -0.05096464 | 14.90465
74.25748 | 17.6604 | 17.70766 | 2.780008 | -0.04726458 | 14.92766
74.26747 | 17.688 | 17.72952 | 2.778906 | -0.04152329 | 14.95062
74.27747 | 17.7061 | 17.75138 | 2.77781 | -0.04528411 | 14.97357
74.28747 | 17.7325 | 17.77322 | 2.77672 | -0.04072441 | 14.9965
74.29747 | 17.759 | 17.79504 | 2.775638 | -0.03603987 | 15.0194
74.30747 | 17.783 | 17.81684 | 2.774562 | -0.03383604 | 15.04227
74.31747 | 17.8062 | 17.8386 | 2.773493 | -0.03240457 | 15.06511
74.32746 | 17.8362 | 17.86032 | 2.772432 | -0.02412337 | 15.08789
74.33746 | 17.8555 | 17.88204 | 2.771377 | -0.02654206 | 15.11067
74.34746 | 17.8787 | 17.90374 | 2.770328 | -0.02503714 | 15.13341
74.35746 | 17.9117 | 17.9254 | 2.769286 | -0.01370318 | 15.15612
74.36746 | 17.926 | 17.94704 | 2.768251 | -0.02104192 | 15.17879
74.37745 | 17.9517 | 17.96863 | 2.767224 | -0.01693069 | 15.20141
74.38745 | 17.9764 | 17.99021 | 2.766203 | -0.01380929 | 15.22401
74.39745 | 18.0035 | 18.01176 | 2.765189 | -0.008259979 | 15.24657
74.40745 | 18.0245 | 18.03328 | 2.764181 | -0.008775804 | 15.26909
74.41745 | 18.0502 | 18.05476 | 2.76318 | -0.004563932 | 15.29158
74.42745 | 18.078 | 18.07622 | 2.762186 | 0.001784913 | 15.31403
74.43744 | 18.0994 | 18.09761 | 2.7612 | 0.0017872 | 15.33641
74.44744 | 18.1288 | 18.119 | 2.76022 | 0.009803436 | 15.35878
74.45744 | 18.1457 | 18.14035 | 2.759247 | 0.005354952 | 15.3811
74.46744 | 18.1742 | 18.16166 | 2.75828 | 0.01254342 | 15.40338
74.47744 | 18.1935 | 18.18293 | 2.757321 | 0.01056941 | 15.42561
74.48743 | 18.2123 | 18.20415 | 2.756369 | 0.008153705 | 15.44778
74.49743 | 18.2383 | 18.22534 | 2.755423 | 0.01295832 | 15.46992
74.50743 | 18.2623 | 18.2465 | 2.754484 | 0.0157991 | 15.49202
74.51743 | 18.284 | 18.26762 | 2.753552 | 0.01638491 | 15.51406
74.52743 | 18.3078 | 18.28869 | 2.752626 | 0.01911027 | 15.53606
74.53743 | 18.329 | 18.30972 | 2.751708 | 0.0192776 | 15.55801
74.54742 | 18.3474 | 18.33069 | 2.750798 | 0.01671018 | 15.57989
74.55742 | 18.3699 | 18.35163 | 2.749893 | 0.01826817 | 15.60174
74.56742 | 18.3936 | 18.37253 | 2.748995 | 0.02106918 | 15.62354
74.57742 | 18.4101 | 18.39338 | 2.748105 | 0.01671608 | 15.64528
74.58742 | 18.4305 | 18.41419 | 2.747221 | 0.01631223 | 15.66697
74.59741 | 18.447 | 18.43492 | 2.746345 | 0.01207521 | 15.68858
74.60741 | 18.466 | 18.45563 | 2.745475 | 0.01036592 | 15.71016
74.61741 | 18.4841 | 18.47629 | 2.744611 | 0.007809056 | 15.73168
74.62741 | 18.5036 | 18.4969 | 2.743755 | 0.006700774 | 15.75314
74.63741 | 18.5243 | 18.51746 | 2.742906 | 0.006844564 | 15.77455
74.6474 | 18.5433 | 18.53794 | 2.742065 | 0.005361486 | 15.79587
74.6574 | 18.5605 | 18.55839 | 2.741229 | 0.002110221 | 15.81716
74.6674 | 18.5768 | 18.57879 | 2.740401 | -0.001986786 | 15.83839
74.6774 | 18.5954 | 18.59913 | 2.739579 | -0.003727638 | 15.85955
74.6874 | 18.6132 | 18.61941 | 2.738765 | -0.006211512 | 15.88065
74.6974 | 18.6317 | 18.63964 | 2.737957 | -0.007939831 | 15.90168
74.70739 | 18.6545 | 18.65979 | 2.737157 | -0.005290862 | 15.92263
74.71739 | 18.6649 | 18.6799 | 2.736364 | -0.01500059 | 15.94354
74.72739 | 18.6882 | 18.69995 | 2.735577 | -0.01175366 | 15.96438
74.73739 | 18.7038 | 18.71995 | 2.734797 | -0.01614522 | 15.98515
74.74739 | 18.7252 | 18.73988 | 2.734024 | -0.01467523 | 16.00585
74.75738 | 18.7386 | 18.75972 | 2.733259 | -0.02111944 | 16.02646
74.76738 | 18.7553 | 18.77953 | 2.732501 | -0.02422538 | 16.04702
74.77738 | 18.7791 | 18.79926 | 2.731749 | -0.02016428 | 16.06752
74.78738 | 18.801 | 18.81894 | 2.731004 | -0.01793988 | 16.08794
74.79738 | 18.8227 | 18.83855 | 2.730266 | -0.01584943 | 16.10828
74.80738 | 18.8437 | 18.85809 | 2.729535 | -0.0143923 | 16.12856
74.81737 | 18.862 | 18.87755 | 2.728812 | -0.01554905 | 16.14874
74.82737 | 18.872 | 18.89695 | 2.728095 | -0.02495452 | 16.16886
74.83737 | 18.8907 | 18.91629 | 2.727386 | -0.02559224 | 16.18891
74.84737 | 18.9109 | 18.93556 | 2.726683 | -0.02465851 | 16.20888
74.85737 | 18.9332 | 18.95475 | 2.725987 | -0.02155259 | 16.22877
74.86736 | 18.9547 | 18.97386 | 2.725299 | -0.01915746 | 16.24856
74.87736 | 18.9716 | 18.99291 | 2.724617 | -0.02130853 | 16.26829
74.88736 | 18.9885 | 19.01188 | 2.723943 | -0.02338468 | 16.28794
74.89736 | 19.0067 | 19.03078 | 2.723275 | -0.02408421 | 16.30751
74.90736 | 19.0241 | 19.04961 | 2.722614 | -0.02550913 | 16.32699
74.91736 | 19.0382 | 19.06836 | 2.721961 | -0.03015927 | 16.3464
74.92735 | 19.0629 | 19.08701 | 2.721315 | -0.02411197 | 16.3657
74.93735 | 19.0823 | 19.1056 | 2.720675 | -0.02330331 | 16.38493
74.94735 | 19.0886 | 19.12412 | 2.720043 | -0.03551887 | 16.40408
74.95735 | 19.1113 | 19.14255 | 2.719417 | -0.03125168 | 16.42313
74.96735 | 19.1247 | 19.1609 | 2.718799 | -0.03620348 | 16.4421
74.97734 | 19.1446 | 19.17916 | 2.718188 | -0.03455677 | 16.46097
74.98734 | 19.1554 | 19.19734 | 2.717584 | -0.0419434 | 16.47976
74.99734 | 19.1754 | 19.21545 | 2.716987 | -0.04004768 | 16.49846
75.00734 | 19.1937 | 19.23347 | 2.716397 | -0.03976631 | 16.51707
75.01734 | 19.2077 | 19.2514 | 2.715814 | -0.04370087 | 16.53559
75.02734 | 19.23 | 19.26925 | 2.715238 | -0.03924894 | 16.55401
75.03733 | 19.2481 | 19.28699 | 2.71467 | -0.03889281 | 16.57232
75.04733 | 19.2631 | 19.30467 | 2.714108 | -0.04156554 | 16.59056
75.05733 | 19.2792 | 19.32225 | 2.713554 | -0.04304943 | 16.6087
75.06733 | 19.2853 | 19.33974 | 2.713006 | -0.05444453 | 16.62674
75.07733 | 19.3116 | 19.35715 | 2.712466 | -0.04554786 | 16.64468
75.08732 | 19.3288 | 19.37444 | 2.711933 | -0.04564195 | 16.66251
75.09732 | 19.3469 | 19.39166 | 2.711407 | -0.04476358 | 16.68026
75.10732 | 19.3676 | 19.40879 | 2.710888 | -0.04119116 | 16.6979
75.11732 | 19.3794 | 19.42582 | 2.710376 | -0.04642335 | 16.71545
75.12732 | 19.3991 | 19.44276 | 2.709871 | -0.04366188 | 16.73289
75.13732 | 19.4113 | 19.45961 | 2.709373 | -0.04830583 | 16.75023
75.14731 | 19.4288 | 19.47634 | 2.708883 | -0.0475369 | 16.76745
75.15731 | 19.4565 | 19.49299 | 2.7084 | -0.03648674 | 16.78459
75.16731 | 19.47 | 19.50954 | 2.707923 | -0.03953869 | 16.80162
75.17731 | 19.4822 | 19.52599 | 2.707454 | -0.04379118 | 16.81854
75.18731 | 19.5008 | 19.54234 | 2.706992 | -0.04154395 | 16.83535
75.1973 | 19.5096 | 19.55858 | 2.706538 | -0.04898188 | 16.85204
75.2073 | 19.5218 | 19.57473 | 2.70609 | -0.05293366 | 16.86864
75.2173 | 19.534 | 19.59078 | 2.705649 | -0.05678429 | 16.88514
75.2273 | 19.555 | 19.60673 | 2.705216 | -0.05173196 | 16.90152
75.2373 | 19.5691 | 19.62258 | 2.704789 | -0.05347614 | 16.91779
75.2473 | 19.5831 | 19.63831 | 2.70437 | -0.05521417 | 16.93394
75.25729 | 19.5962 | 19.65393 | 2.703959 | -0.05773355 | 16.94997
75.26729 | 19.6128 | 19.66946 | 2.703554 | -0.05666277 | 16.96591
75.27729 | 19.6211 | 19.68488 | 2.703156 | -0.06378457 | 16.98173
75.28729 | 19.6273 | 19.7002 | 2.702766 | -0.07289887 | 16.99743
75.29729 | 19.6359 | 19.71541 | 2.702383 | -0.0795052 | 17.01302
75.30728 | 19.655 | 19.73049 | 2.702007 | -0.07548898 | 17.02848
75.31728 | 19.6702 | 19.74548 | 2.701638 | -0.07527764 | 17.04384
75.32728 | 19.6778 | 19.76036 | 2.701276 | -0.08255616 | 17.05908
75.33728 | 19.6877 | 19.77512 | 2.700922 | -0.08742335 | 17.0742
75.34728 | 19.6978 | 19.78978 | 2.700575 | -0.09197706 | 17.0892
75.35728 | 19.7079 | 19.80432 | 2.700235 | -0.09642006 | 17.10409
75.36727 | 19.7198 | 19.81874 | 2.699902 | -0.09893633 | 17.11883
75.37727 | 19.7343 | 19.83305 | 2.699576 | -0.0987501 | 17.13347
75.38727 | 19.7501 | 19.84725 | 2.699258 | -0.0971541 | 17.148
75.39727 | 19.7571 | 19.86134 | 2.698947 | -0.1042375 | 17.16239
75.40727 | 19.7613 | 19.87531 | 2.698643 | -0.1140099 | 17.17667
75.41726 | 19.7754 | 19.88915 | 2.698346 | -0.1137477 | 17.1908
75.42726 | 19.7837 | 19.90288 | 2.698057 | -0.1191837 | 17.20483
75.43726 | 19.7977 | 19.9165 | 2.697774 | -0.1188028 | 17.21873
75.44726 | 19.8072 | 19.93 | 2.697499 | -0.1228048 | 17.23251
75.45726 | 19.8112 | 19.94338 | 2.697231 | -0.1321831 | 17.24615
75.46726 | 19.8273 | 19.95665 | 2.696971 | -0.1293456 | 17.25967
75.47725 | 19.8371 | 19.96977 | 2.696718 | -0.1326698 | 17.27305
75.48725 | 19.848 | 19.98279 | 2.696472 | -0.1347897 | 17.28632
75.49725 | 19.8604 | 19.99569 | 2.696233 | -0.1352862 | 17.29945
75.50725 | 19.8646 | 20.00846 | 2.696001 | -0.1438624 | 17.31246
75.51725 | 19.8712 | 20.02112 | 2.695777 | -0.1499169 | 17.32534
75.52724 | 19.8733 | 20.03363 | 2.69556 | -0.1603337 | 17.33807
75.53724 | 19.8894 | 20.04604 | 2.69535 | -0.1566381 | 17.35069
75.54724 | 19.9047 | 20.05832 | 2.695147 | -0.1536206 | 17.36317
75.55724 | 19.9111 | 20.07048 | 2.694952 | -0.1593768 | 17.37552
75.56724 | 19.9217 | 20.08251 | 2.694764 | -0.160806 | 17.38774
75.57724 | 19.932 | 20.09441 | 2.694583 | -0.1624097 | 17.39983
75.58723 | 19.944 | 20.10618 | 2.69441 | -0.1621758 | 17.41177
75.59723 | 19.9528 | 20.11782 | 2.694244 | -0.1650247 | 17.42358
75.60723 | 19.9609 | 20.12935 | 2.694085 | -0.1684458 | 17.43526
75.61723 | 19.9693 | 20.14074 | 2.693933 | -0.1714397 | 17.44681
75.62723 | 19.98 | 20.152 | 2.693789 | -0.1720039 | 17.45821
75.63722 | 19.9804 | 20.16313 | 2.693652 | -0.1827271 | 17.46947
75.64722 | 19.9991 | 20.17413 | 2.693523 | -0.1750315 | 17.48061
75.65722 | 20.009 | 20.18501 | 2.6934 | -0.1760098 | 17.49161
75.66722 | 20.0156 | 20.19575 | 2.693285 | -0.1801529 | 17.50247
75.67722 | 20.0271 | 20.20636 | 2.693177 | -0.1792647 | 17.51319
75.68722 | 20.0388 | 20.21685 | 2.693077 | -0.1780473 | 17.52377
75.69721 | 20.0467 | 20.22719 | 2.692984 | -0.1804857 | 17.5342
75.70721 | 20.0563 | 20.2374 | 2.692898 | -0.1811011 | 17.5445
75.71721 | 20.07 | 20.24748 | 2.69282 | -0.177485 | 17.55467
75.72721 | 20.0702 | 20.25744 | 2.692748 | -0.1872353 | 17.56469
75.73721 | 20.0819 | 20.26725 | 2.692685 | -0.1853516 | 17.57457
75.7472 | 20.0829 | 20.27692 | 2.692628 | -0.1940235 | 17.5843
75.7572 | 20.0897 | 20.28647 | 2.692579 | -0.1967711 | 17.59389
75.7672 | 20.0977 | 20.29588 | 2.692537 | -0.1981832 | 17.60335
75.7772 | 20.1042 | 20.30516 | 2.692503 | -0.2009594 | 17.61266
75.7872 | 20.1127 | 20.3143 | 2.692476 | -0.2016008 | 17.62183
75.7972 | 20.1164 | 20.32331 | 2.692456 | -0.2069058 | 17.63085
75.80719 | 20.1263 | 20.33217 | 2.692443 | -0.2058666 | 17.63972
75.81719 | 20.1329 | 20.3409 | 2.692438 | -0.2079997 | 17.64846
75.82719 | 20.1378 | 20.34949 | 2.692441 | -0.2116936 | 17.65705
75.83719 | 20.1364 | 20.35795 | 2.69245 | -0.2215512 | 17.6655
75.84719 | 20.1383 | 20.36627 | 2.692467 | -0.2279717 | 17.6738
75.85718 | 20.1431 | 20.37445 | 2.692492 | -0.2313459 | 17.68195
75.86718 | 20.1399 | 20.38249 | 2.692523 | -0.24259 | 17.68997
75.87718 | 20.1464 | 20.3904 | 2.692562 | -0.2439963 | 17.69783
75.88718 | 20.1552 | 20.39816 | 2.692609 | -0.2429636 | 17.70555
75.89718 | 20.1592 | 20.40579 | 2.692663 | -0.2465915 | 17.71313
75.90718 | 20.1566 | 20.41328 | 2.692724 | -0.2566803 | 17.72056
75.91717 | 20.1599 | 20.42062 | 2.692793 | -0.2607232 | 17.72783
75.92717 | 20.163 | 20.42783 | 2.692869 | -0.2648312 | 17.73496
75.93717 | 20.1615 | 20.4349 | 2.692952 | -0.2734017 | 17.74195
75.94717 | 20.1608 | 20.44183 | 2.693043 | -0.2810326 | 17.74879
75.95717 | 20.1623 | 20.44862 | 2.693141 | -0.286323 | 17.75548
75.96716 | 20.1641 | 20.45527 | 2.693247 | -0.291166 | 17.76202
75.97716 | 20.1621 | 20.46177 | 2.69336 | -0.299674 | 17.76841
75.98716 | 20.1608 | 20.46814 | 2.69348 | -0.3073424 | 17.77466
75.99716 | 20.1627 | 20.47437 | 2.693608 | -0.311671 | 17.78076
76.00716 | 20.1597 | 20.48046 | 2.693743 | -0.320756 | 17.78671
76.01716 | 20.1661 | 20.4864 | 2.693886 | -0.3203041 | 17.79252
76.02715 | 20.164 | 20.4922 | 2.694036 | -0.3282018 | 17.79817
76.03715 | 20.1594 | 20.49787 | 2.694193 | -0.338467 | 17.80367
76.04715 | 20.1635 | 20.50339 | 2.694358 | -0.3398896 | 17.80903
76.05715 | 20.1627 | 20.50877 | 2.694531 | -0.3460692 | 17.81424
76.06715 | 20.1644 | 20.51401 | 2.694711 | -0.3496087 | 17.8193
76.07714 | 20.1637 | 20.5191 | 2.694898 | -0.3554003 | 17.8242
76.08714 | 20.1563 | 20.52406 | 2.695092 | -0.3677581 | 17.82897
76.09714 | 20.1589 | 20.52887 | 2.695294 | -0.3699726 | 17.83358
76.10714 | 20.1643 | 20.53354 | 2.695504 | -0.3692443 | 17.83804
76.11714 | 20.1632 | 20.53808 | 2.695721 | -0.3748757 | 17.84235
76.12714 | 20.1628 | 20.54247 | 2.695945 | -0.3796659 | 17.84652
76.13713 | 20.161 | 20.54671 | 2.696177 | -0.3857101 | 17.85053
76.14713 | 20.1615 | 20.55082 | 2.696416 | -0.389316 | 17.8544
76.15713 | 20.164 | 20.55478 | 2.696663 | -0.3907807 | 17.85812
76.16713 | 20.1626 | 20.55861 | 2.696917 | -0.3960057 | 17.86169
76.17713 | 20.1684 | 20.56229 | 2.697179 | -0.3938875 | 17.86511
76.18712 | 20.1671 | 20.56582 | 2.697448 | -0.3987246 | 17.86838
76.19712 | 20.1625 | 20.56922 | 2.697725 | -0.4067236 | 17.8715
76.20712 | 20.1613 | 20.57248 | 2.698009 | -0.4111822 | 17.87447
76.21712 | 20.1624 | 20.5756 | 2.6983 | -0.4131982 | 17.8773
76.22712 | 20.1644 | 20.57857 | 2.698599 | -0.4141744 | 17.87998
76.23712 | 20.1683 | 20.58141 | 2.698906 | -0.4131094 | 17.8825
76.24711 | 20.1707 | 20.5841 | 2.69922 | -0.4134007 | 17.88488
76.25711 | 20.1706 | 20.58666 | 2.699541 | -0.4160554 | 17.88711
76.26711 | 20.169 | 20.58907 | 2.69987 | -0.4200687 | 17.8892
76.27711 | 20.1681 | 20.59134 | 2.700207 | -0.4232401 | 17.89113
76.28711 | 20.1686 | 20.59347 | 2.70055 | -0.4248724 | 17.89292
76.2971 | 20.1661 | 20.59546 | 2.700902 | -0.4293636 | 17.89456
76.3071 | 20.1626 | 20.59732 | 2.701261 | -0.4347173 | 17.89606
76.3171 | 20.1585 | 20.59903 | 2.701627 | -0.4405288 | 17.8974
76.3271 | 20.1569 | 20.6006 | 2.702001 | -0.4437021 | 17.8986
76.3371 | 20.1614 | 20.60204 | 2.702382 | -0.4406366 | 17.89965
76.3471 | 20.1624 | 20.60333 | 2.702771 | -0.4409317 | 17.90056
76.35709 | 20.1583 | 20.60449 | 2.703167 | -0.4461875 | 17.90132
76.36709 | 20.1525 | 20.60551 | 2.703571 | -0.4530053 | 17.90193
76.37709 | 20.1466 | 20.60639 | 2.703983 | -0.4597851 | 17.9024
76.38709 | 20.1435 | 20.60713 | 2.704402 | -0.4636276 | 17.90273
76.39709 | 20.1428 | 20.60773 | 2.704828 | -0.464931 | 17.9029
76.40708 | 20.1319 | 20.6082 | 2.705262 | -0.4762976 | 17.90294
76.41708 | 20.1288 | 20.60853 | 2.705703 | -0.4797272 | 17.90282
76.42708 | 20.1153 | 20.60872 | 2.706153 | -0.4934216 | 17.90257
76.43708 | 20.1197 | 20.60878 | 2.706609 | -0.4890774 | 17.90217
76.44708 | 20.117 | 20.6087 | 2.707073 | -0.491697 | 17.90162
76.45708 | 20.1082 | 20.60848 | 2.707545 | -0.5002811 | 17.90094
76.46707 | 20.1056 | 20.60813 | 2.708024 | -0.50253 | 17.90011
76.47707 | 20.0964 | 20.60764 | 2.70851 | -0.5112448 | 17.89913
76.48707 | 20.091 | 20.60702 | 2.709005 | -0.5160229 | 17.89802
76.49707 | 20.0859 | 20.60627 | 2.709507 | -0.5203688 | 17.89676
76.50707 | 20.0791 | 20.60538 | 2.710016 | -0.5262797 | 17.89536
76.51706 | 20.0711 | 20.60436 | 2.710532 | -0.5332566 | 17.89382
76.52706 | 20.0701 | 20.6032 | 2.711057 | -0.5330986 | 17.89214
76.53706 | 20.0564 | 20.60191 | 2.711589 | -0.5455122 | 17.89032
76.54706 | 20.0576 | 20.60049 | 2.712128 | -0.54289 | 17.88836
76.55706 | 20.0523 | 20.59894 | 2.712676 | -0.5466366 | 17.88626
76.56706 | 20.0492 | 20.59725 | 2.71323 | -0.5480511 | 17.88402
76.57705 | 20.0495 | 20.59544 | 2.713792 | -0.5459368 | 17.88164
76.58705 | 20.038 | 20.59349 | 2.714362 | -0.5554892 | 17.87913
76.59705 | 20.0343 | 20.59141 | 2.714939 | -0.5571125 | 17.87647
76.60705 | 20.0289 | 20.58921 | 2.715524 | -0.5603055 | 17.87368
76.61705 | 20.0239 | 20.58687 | 2.716117 | -0.5629699 | 17.87075
76.62704 | 20.0275 | 20.58441 | 2.716716 | -0.5569082 | 17.86769
76.63704 | 20.0236 | 20.58181 | 2.717324 | -0.5582135 | 17.86449
76.64704 | 20.0088 | 20.57909 | 2.717939 | -0.5702929 | 17.86115
76.65704 | 20.0056 | 20.57624 | 2.718562 | -0.5706433 | 17.85768
76.66704 | 20.0014 | 20.57327 | 2.719192 | -0.5718685 | 17.85408
76.67704 | 19.9956 | 20.57017 | 2.71983 | -0.5745675 | 17.85034
76.68703 | 19.9901 | 20.56694 | 2.720475 | -0.5768416 | 17.84647
76.69703 | 19.988 | 20.56359 | 2.721128 | -0.5755905 | 17.84246
76.70703 | 19.9791 | 20.56011 | 2.721789 | -0.5810123 | 17.83832
76.71703 | 19.9736 | 20.55651 | 2.722457 | -0.5829112 | 17.83405
76.72703 | 19.9679 | 20.55279 | 2.723133 | -0.5848877 | 17.82965
76.73702 | 19.9598 | 20.54894 | 2.723816 | -0.5891414 | 17.82513
76.74702 | 19.9505 | 20.54497 | 2.724507 | -0.5944726 | 17.82047
76.75702 | 19.9325 | 20.54088 | 2.725206 | -0.6083792 | 17.81567
76.76702 | 19.9292 | 20.53667 | 2.725912 | -0.6074663 | 17.81075
76.77702 | 19.9189 | 20.53233 | 2.726626 | -0.6134314 | 17.80571
76.78702 | 19.9149 | 20.52788 | 2.727348 | -0.6129777 | 17.80053
76.79701 | 19.9088 | 20.52331 | 2.728076 | -0.614509 | 17.79523
76.80701 | 19.9034 | 20.51862 | 2.728813 | -0.6152162 | 17.7898
76.81701 | 19.8971 | 20.5138 | 2.729557 | -0.6167031 | 17.78425
76.82701 | 19.8812 | 20.50887 | 2.730309 | -0.6276746 | 17.77857
76.83701 | 19.875 | 20.50383 | 2.731069 | -0.6288299 | 17.77276
76.847 | 19.8704 | 20.49867 | 2.731835 | -0.6282731 | 17.76684
76.857 | 19.8633 | 20.49339 | 2.73261 | -0.6300939 | 17.76078
76.867 | 19.853 | 20.488 | 2.733393 | -0.6350022 | 17.75461
76.877 | 19.8492 | 20.48249 | 2.734183 | -0.6332949 | 17.74831
76.887 | 19.844 | 20.47687 | 2.73498 | -0.6328727 | 17.74189
76.897 | 19.8392 | 20.47114 | 2.735786 | -0.6319388 | 17.73535
76.90699 | 19.8316 | 20.4653 | 2.736598 | -0.6336964 | 17.7287
76.91699 | 19.8264 | 20.45934 | 2.737418 | -0.632936 | 17.72192
76.92699 | 19.8173 | 20.45327 | 2.738247 | -0.6359666 | 17.71502
76.93699 | 19.813 | 20.44709 | 2.739083 | -0.6340868 | 17.708
76.94699 | 19.8094 | 20.4408 | 2.739926 | -0.6313954 | 17.70087
76.95698 | 19.8039 | 20.4344 | 2.740776 | -0.6305027 | 17.69363
76.96698 | 19.7962 | 20.42789 | 2.741635 | -0.6316938 | 17.68626
76.97698 | 19.7864 | 20.42128 | 2.742501 | -0.6348784 | 17.67878
76.98698 | 19.7782 | 20.41455 | 2.743375 | -0.636355 | 17.67118
76.99698 | 19.7716 | 20.40772 | 2.744257 | -0.6361248 | 17.66347
77.00698 | 19.7631 | 20.40079 | 2.745147 | -0.63769 | 17.65564
77.01697 | 19.7505 | 20.39376 | 2.746043 | -0.6432571 | 17.64771
77.02697 | 19.7437 | 20.38661 | 2.746947 | -0.6429135 | 17.63967
77.03697 | 19.7353 | 20.37937 | 2.74786 | -0.6440657 | 17.63151
77.04697 | 19.7267 | 20.37202 | 2.74878 | -0.6453157 | 17.62324
77.05697 | 19.7198 | 20.36456 | 2.749707 | -0.644763 | 17.61486
77.06696 | 19.7071 | 20.35702 | 2.750641 | -0.6499189 | 17.60638
77.07696 | 19.6961 | 20.34936 | 2.751584 | -0.6532632 | 17.59778
77.08696 | 19.683 | 20.34161 | 2.752535 | -0.6586103 | 17.58908
77.09696 | 19.664 | 20.33376 | 2.753493 | -0.669756 | 17.58026
77.10696 | 19.66 | 20.3258 | 2.754459 | -0.6658027 | 17.57134
77.11696 | 19.6509 | 20.31776 | 2.755433 | -0.6668553 | 17.56232
77.12695 | 19.6421 | 20.30962 | 2.756413 | -0.6675156 | 17.5532
77.13695 | 19.6293 | 20.30137 | 2.757402 | -0.6720739 | 17.54397
77.14695 | 19.6209 | 20.29304 | 2.758398 | -0.6721358 | 17.53464
77.15695 | 19.6071 | 20.28461 | 2.759403 | -0.6775055 | 17.5252
77.16695 | 19.6027 | 20.27608 | 2.760415 | -0.673377 | 17.51566
77.17694 | 19.5908 | 20.26746 | 2.761433 | -0.6766639 | 17.50603
77.18694 | 19.583 | 20.25875 | 2.76246 | -0.6757545 | 17.49629
77.19694 | 19.5703 | 20.24995 | 2.763495 | -0.6796497 | 17.48645
77.20694 | 19.559 | 20.24105 | 2.764538 | -0.6820545 | 17.47652
77.21694 | 19.5521 | 20.23207 | 2.765588 | -0.6799704 | 17.46648
77.22694 | 19.5438 | 20.223 | 2.766646 | -0.6791961 | 17.45635
77.23693 | 19.5279 | 20.21384 | 2.767711 | -0.6859421 | 17.44613
77.24693 | 19.5204 | 20.20459 | 2.768784 | -0.6841902 | 17.43581
77.25693 | 19.5105 | 20.19525 | 2.769865 | -0.6847535 | 17.42539
77.26693 | 19.495 | 20.18583 | 2.770954 | -0.6908294 | 17.41488
77.27693 | 19.4861 | 20.17632 | 2.77205 | -0.6902211 | 17.40427
77.28692 | 19.4787 | 20.16673 | 2.773153 | -0.688034 | 17.39358
77.29692 | 19.4625 | 20.15706 | 2.774265 | -0.6945565 | 17.38279
77.30692 | 19.4433 | 20.1473 | 2.775385 | -0.7039952 | 17.37191
77.31692 | 19.439 | 20.13745 | 2.776512 | -0.6984505 | 17.36094
77.32692 | 19.4244 | 20.12753 | 2.777647 | -0.7031256 | 17.34988
77.33692 | 19.4127 | 20.11752 | 2.778789 | -0.70482 | 17.33873
77.34691 | 19.3967 | 20.10744 | 2.779938 | -0.7107415 | 17.3275
77.35691 | 19.383 | 20.09728 | 2.781096 | -0.7142751 | 17.31618
77.36691 | 19.3715 | 20.08703 | 2.782262 | -0.715531 | 17.30477
77.37691 | 19.3564 | 20.07671 | 2.783435 | -0.7203097 | 17.29327
77.38691 | 19.3462 | 20.06631 | 2.784616 | -0.7201083 | 17.28169
77.3969 | 19.3275 | 20.05584 | 2.785804 | -0.7283432 | 17.27004
77.4069 | 19.3192 | 20.04529 | 2.787 | -0.7260931 | 17.25829
77.4169 | 19.2965 | 20.03467 | 2.788204 | -0.7381664 | 17.24646
77.4269 | 19.2882 | 20.02397 | 2.789416 | -0.7357661 | 17.23455
77.4369 | 19.271 | 20.01319 | 2.790636 | -0.742193 | 17.22256
77.4469 | 19.2614 | 20.00235 | 2.791863 | -0.7409461 | 17.21048
77.45689 | 19.254 | 19.99144 | 2.793097 | -0.7374391 | 17.19834
77.46689 | 19.238 | 19.98045 | 2.79434 | -0.74245 | 17.18611
77.47689 | 19.2296 | 19.96939 | 2.79559 | -0.7397923 | 17.1738
77.48689 | 19.2145 | 19.95826 | 2.796848 | -0.743764 | 17.16142
77.49689 | 19.2045 | 19.94707 | 2.798114 | -0.7425665 | 17.14895
77.50688 | 19.1895 | 19.93581 | 2.799386 | -0.7463139 | 17.13643
77.51688 | 19.1776 | 19.92448 | 2.800668 | -0.7468798 | 17.12381
77.52688 | 19.1585 | 19.91308 | 2.801957 | -0.7545837 | 17.11113
77.53688 | 19.1551 | 19.90162 | 2.803253 | -0.7465196 | 17.09837
77.54688 | 19.1455 | 19.89009 | 2.804558 | -0.7445901 | 17.08553
77.55688 | 19.136 | 19.8785 | 2.80587 | -0.742497 | 17.07263
77.56687 | 19.128 | 19.86685 | 2.807189 | -0.7388518 | 17.05966
77.57687 | 19.1157 | 19.85513 | 2.808516 | -0.7394315 | 17.04662
77.58687 | 19.1023 | 19.84335 | 2.809851 | -0.7410509 | 17.0335
77.59687 | 19.0927 | 19.83151 | 2.811194 | -0.738809 | 17.02031
77.60687 | 19.0804 | 19.81961 | 2.812545 | -0.7392066 | 17.00706
77.61686 | 19.0695 | 19.80766 | 2.813902 | -0.7381557 | 16.99375
77.62686 | 19.0619 | 19.79563 | 2.815269 | -0.733733 | 16.98036
77.63686 | 19.0517 | 19.78355 | 2.816642 | -0.7318543 | 16.96691
77.64686 | 19.0375 | 19.77142 | 2.818024 | -0.7339181 | 16.95339
77.65686 | 19.0306 | 19.75922 | 2.819414 | -0.7286237 | 16.93981
77.66686 | 19.0242 | 19.74697 | 2.820811 | -0.7227743 | 16.92616
77.67685 | 19.0196 | 19.73468 | 2.822214 | -0.7150799 | 16.91247
77.68685 | 19.0067 | 19.72232 | 2.823627 | -0.7156196 | 16.89869
77.69685 | 18.9984 | 19.70991 | 2.825047 | -0.7115073 | 16.88486
77.70685 | 18.9914 | 19.69744 | 2.826475 | -0.7060389 | 16.87096
77.71685 | 18.9807 | 19.68492 | 2.827911 | -0.7042196 | 16.85701
77.72684 | 18.9703 | 19.67236 | 2.829353 | -0.7020557 | 16.843
77.73684 | 18.9534 | 19.65973 | 2.830804 | -0.7063336 | 16.82893
77.74684 | 18.9448 | 19.64706 | 2.832263 | -0.7022594 | 16.8148
77.75684 | 18.9384 | 19.63434 | 2.83373 | -0.695938 | 16.80061
77.76684 | 18.9287 | 19.62156 | 2.835204 | -0.6928644 | 16.78636
77.77684 | 18.9184 | 19.60874 | 2.836686 | -0.6903441 | 16.77206
77.78683 | 18.9054 | 19.5959 | 2.838175 | -0.6904959 | 16.75772
77.79683 | 18.8953 | 19.58298 | 2.839672 | -0.6876797 | 16.74331
77.80683 | 18.8854 | 19.57002 | 2.841178 | -0.6846199 | 16.72884
77.81683 | 18.8792 | 19.55701 | 2.842691 | -0.6778131 | 16.71432
77.82683 | 18.8608 | 19.54396 | 2.844212 | -0.6831606 | 16.69975
77.83682 | 18.8504 | 19.53088 | 2.845739 | -0.6804771 | 16.68514
77.84682 | 18.8334 | 19.51774 | 2.847275 | -0.6843386 | 16.67046
77.85682 | 18.8258 | 19.50455 | 2.848819 | -0.6787533 | 16.65573
77.86682 | 18.8161 | 19.49133 | 2.850371 | -0.6752282 | 16.64096
77.87682 | 18.8073 | 19.47806 | 2.851931 | -0.6707604 | 16.62613
77.88682 | 18.7928 | 19.46475 | 2.853498 | -0.6719518 | 16.61125
77.89681 | 18.7774 | 19.45142 | 2.855071 | -0.6740165 | 16.59635
77.90681 | 18.7649 | 19.43803 | 2.856654 | -0.673127 | 16.58137
77.91681 | 18.7522 | 19.4246 | 2.858245 | -0.6724005 | 16.56636
77.92681 | 18.7431 | 19.41113 | 2.859843 | -0.6680334 | 16.55129
77.93681 | 18.7321 | 19.39763 | 2.861449 | -0.6655283 | 16.53618
77.9468 | 18.7219 | 19.3841 | 2.863061 | -0.6622002 | 16.52104
77.9568 | 18.7072 | 19.37052 | 2.864682 | -0.663322 | 16.50584
77.9668 | 18.6989 | 19.35691 | 2.866312 | -0.6580068 | 16.4906
77.9768 | 18.6848 | 19.34326 | 2.867949 | -0.6584554 | 16.47531
77.9868 | 18.6771 | 19.32957 | 2.869593 | -0.6524712 | 16.45998
77.99679 | 18.6643 | 19.31586 | 2.871244 | -0.6515639 | 16.44462
78.00679 | 18.6526 | 19.30211 | 2.872904 | -0.649512 | 16.42921
78.01679 | 18.6415 | 19.28832 | 2.874572 | -0.646825 | 16.41375
78.02679 | 18.6325 | 19.2745 | 2.876248 | -0.6420047 | 16.39826
78.03679 | 18.6196 | 19.26065 | 2.877931 | -0.6410543 | 16.38272
78.04679 | 18.6081 | 19.24677 | 2.879622 | -0.6386705 | 16.36715
78.05678 | 18.5948 | 19.23287 | 2.88132 | -0.6380721 | 16.35155
78.06678 | 18.5827 | 19.21893 | 2.883026 | -0.6362272 | 16.3359
78.07678 | 18.5786 | 19.20495 | 2.884741 | -0.6263534 | 16.32021
78.08678 | 18.5663 | 19.19095 | 2.886463 | -0.6246498 | 16.30449
78.09678 | 18.5615 | 19.17692 | 2.888193 | -0.615418 | 16.28873
78.10677 | 18.5511 | 19.16287 | 2.889929 | -0.6117718 | 16.27294
78.11677 | 18.5416 | 19.14878 | 2.891674 | -0.6071846 | 16.25711
78.12677 | 18.5312 | 19.13467 | 2.893427 | -0.6034696 | 16.24124
78.13677 | 18.5261 | 19.12053 | 2.895188 | -0.5944286 | 16.22534
78.14677 | 18.5153 | 19.10636 | 2.896957 | -0.5910601 | 16.2094
78.15677 | 18.5124 | 19.09217 | 2.898733 | -0.5797672 | 16.19343
78.16676 | 18.4981 | 19.07796 | 2.900515 | -0.579862 | 16.17745
78.17676 | 18.497 | 19.06372 | 2.902307 | -0.5667189 | 16.16141
78.18676 | 18.4942 | 19.04945 | 2.904107 | -0.555252 | 16.14535
78.19676 | 18.4886 | 19.03516 | 2.905914 | -0.5465622 | 16.12925
78.20676 | 18.4828 | 19.02085 | 2.907729 | -0.5380493 | 16.11312
78.21675 | 18.4813 | 19.00653 | 2.90955 | -0.5252297 | 16.09698
78.22675 | 18.4796 | 18.99217 | 2.91138 | -0.512572 | 16.08079
78.23675 | 18.4789 | 18.97779 | 2.913219 | -0.4988919 | 16.06457
78.24675 | 18.4754 | 18.96339 | 2.915065 | -0.4879901 | 16.04833
78.25675 | 18.4783 | 18.94897 | 2.916919 | -0.4706688 | 16.03205
78.26675 | 18.483 | 18.93453 | 2.91878 | -0.451526 | 16.01575
78.27674 | 18.4776 | 18.92008 | 2.920647 | -0.4424778 | 15.99943
78.28674 | 18.4837 | 18.9056 | 2.922524 | -0.4218963 | 15.98307
78.29674 | 18.4922 | 18.8911 | 2.924409 | -0.3988963 | 15.96669
78.30674 | 18.4958 | 18.87658 | 2.926302 | -0.3807763 | 15.95027
78.31674 | 18.5018 | 18.86204 | 2.928202 | -0.3602394 | 15.93384
78.32673 | 18.5064 | 18.8475 | 2.930108 | -0.341098 | 15.91739
78.33673 | 18.5112 | 18.83293 | 2.932023 | -0.3217258 | 15.9009
78.34673 | 18.5197 | 18.81834 | 2.933947 | -0.2986381 | 15.88439
78.35673 | 18.5274 | 18.80373 | 2.935878 | -0.2763309 | 15.86785
78.36673 | 18.5359 | 18.78911 | 2.937817 | -0.2532093 | 15.85129
78.37673 | 18.5422 | 18.77447 | 2.939763 | -0.2322723 | 15.83471
78.38672 | 18.5559 | 18.75983 | 2.941716 | -0.2039348 | 15.81812
78.39672 | 18.5642 | 18.74517 | 2.943678 | -0.1809659 | 15.80149
78.40672 | 18.5779 | 18.73048 | 2.945648 | -0.1525843 | 15.78484
78.41672 | 18.5924 | 18.71579 | 2.947625 | -0.123389 | 15.76816
78.42672 | 18.6002 | 18.70108 | 2.949611 | -0.1008785 | 15.75147
78.43671 | 18.6159 | 18.68637 | 2.951602 | -0.07046919 | 15.73477
78.44671 | 18.6303 | 18.67163 | 2.953602 | -0.04133262 | 15.71803
78.45671 | 18.6394 | 18.65688 | 2.955611 | -0.01748279 | 15.70127
78.46671 | 18.659 | 18.64212 | 2.957627 | 0.01687813 | 15.68449
78.47671 | 18.6764 | 18.62735 | 2.959651 | 0.04905231 | 15.6677
78.48671 | 18.6878 | 18.61256 | 2.961683 | 0.07523607 | 15.65088
78.4967 | 18.7076 | 18.59778 | 2.96372 | 0.1098181 | 15.63406
78.5067 | 18.7231 | 18.58297 | 2.965767 | 0.1401271 | 15.61721
78.5167 | 18.7445 | 18.56816 | 2.967822 | 0.1763446 | 15.60033
78.5267 | 18.7618 | 18.55333 | 2.969885 | 0.2084729 | 15.58344
78.5367 | 18.7808 | 18.53849 | 2.971955 | 0.2423122 | 15.56653
78.54669 | 18.805 | 18.52365 | 2.974031 | 0.2813459 | 15.54962
78.55669 | 18.8217 | 18.5088 | 2.976117 | 0.3129025 | 15.53268
78.56669 | 18.8427 | 18.49393 | 2.97821 | 0.3487708 | 15.51572
78.57669 | 18.8683 | 18.47905 | 2.980311 | 0.389246 | 15.49874
78.58669 | 18.8943 | 18.46417 | 2.98242 | 0.4301302 | 15.48175
78.59669 | 18.9109 | 18.44928 | 2.984537 | 0.4616229 | 15.46474
78.60668 | 18.9327 | 18.43439 | 2.986659 | 0.49831 | 15.44773
78.61668 | 18.9555 | 18.41948 | 2.988791 | 0.536018 | 15.43069
78.62668 | 18.9826 | 18.40457 | 2.990931 | 0.5780349 | 15.41363
78.63668 | 19.0037 | 18.38964 | 2.993078 | 0.6140569 | 15.39656
78.64668 | 19.0274 | 18.37471 | 2.995233 | 0.6526875 | 15.37948
78.65667 | 19.0461 | 18.35979 | 2.997394 | 0.6863099 | 15.3624
78.66667 | 19.0648 | 18.34485 | 2.999565 | 0.7199524 | 15.34528
78.67667 | 19.0904 | 18.3299 | 3.001743 | 0.7605025 | 15.32815
78.68667 | 19.103 | 18.31494 | 3.003929 | 0.788058 | 15.31101
78.69667 | 19.1205 | 18.29998 | 3.006123 | 0.8205186 | 15.29386
78.70667 | 19.1374 | 18.28501 | 3.008324 | 0.8523858 | 15.27669
78.71666 | 19.152 | 18.27006 | 3.010531 | 0.8819429 | 15.25953
78.72666 | 19.1728 | 18.25508 | 3.012748 | 0.9177199 | 15.24233
78.73666 | 19.1791 | 18.2401 | 3.014973 | 0.9390019 | 15.22513
78.74666 | 19.1959 | 18.22511 | 3.017205 | 0.970789 | 15.20791
78.75666 | 19.2062 | 18.21012 | 3.019445 | 0.9960788 | 15.19068
78.76665 | 19.2211 | 18.19514 | 3.02169 | 1.025959 | 15.17345
78.77665 | 19.2191 | 18.18014 | 3.023946 | 1.038959 | 15.1562
78.78665 | 19.2324 | 18.16514 | 3.026209 | 1.06726 | 15.13893
78.79665 | 19.2318 | 18.15013 | 3.02848 | 1.081668 | 15.12165
78.80665 | 19.2429 | 18.13512 | 3.030758 | 1.107777 | 15.10436
78.81665 | 19.2457 | 18.12011 | 3.033044 | 1.12559 | 15.08707
78.82664 | 19.2529 | 18.10511 | 3.035336 | 1.147792 | 15.06977
78.83664 | 19.2458 | 18.09009 | 3.037637 | 1.155711 | 15.05245
78.84664 | 19.2431 | 18.07507 | 3.039946 | 1.168034 | 15.03512
78.85664 | 19.243 | 18.06004 | 3.042263 | 1.182959 | 15.01778
78.86664 | 19.2332 | 18.04501 | 3.044588 | 1.188187 | 15.00043
78.87663 | 19.2326 | 18.03001 | 3.046918 | 1.202595 | 14.98309
78.88663 | 19.219 | 18.01497 | 3.049258 | 1.204026 | 14.96572
78.89663 | 19.2152 | 17.99994 | 3.051605 | 1.215259 | 14.94834
78.90663 | 19.2042 | 17.9849 | 3.053961 | 1.219303 | 14.93094
78.91663 | 19.1902 | 17.96986 | 3.056324 | 1.22034 | 14.91354
78.92663 | 19.1754 | 17.95483 | 3.058694 | 1.220571 | 14.89613
78.93662 | 19.1665 | 17.93981 | 3.06107 | 1.226694 | 14.87874
78.94662 | 19.1458 | 17.92476 | 3.063456 | 1.221037 | 14.86131
78.95662 | 19.1275 | 17.90972 | 3.06585 | 1.217779 | 14.84387
78.96662 | 19.1088 | 17.89468 | 3.068251 | 1.214123 | 14.82643
78.97662 | 19.0881 | 17.87963 | 3.07066 | 1.208466 | 14.80897
78.98661 | 19.0671 | 17.8646 | 3.073074 | 1.202496 | 14.79153
78.99661 | 19.0399 | 17.84956 | 3.075499 | 1.190341 | 14.77406
79.00661 | 19.0232 | 17.83451 | 3.077931 | 1.188688 | 14.75658
79.01661 | 18.9998 | 17.81947 | 3.08037 | 1.180333 | 14.7391
79.02661 | 18.9785 | 17.80442 | 3.082817 | 1.174081 | 14.7216
79.03661 | 18.955 | 17.78937 | 3.085272 | 1.165628 | 14.7041
79.0466 | 18.9206 | 17.77434 | 3.087732 | 1.146261 | 14.68661
79.0566 | 18.8983 | 17.75929 | 3.090203 | 1.139009 | 14.66909
79.0666 | 18.8751 | 17.74424 | 3.092681 | 1.130856 | 14.65156
79.0766 | 18.8468 | 17.7292 | 3.095166 | 1.117604 | 14.63403
79.0866 | 18.8186 | 17.71415 | 3.097659 | 1.10445 | 14.61649
79.09659 | 18.7943 | 17.69912 | 3.100158 | 1.095183 | 14.59896
79.10659 | 18.7676 | 17.68407 | 3.102666 | 1.083528 | 14.58141
79.11659 | 18.7365 | 17.66903 | 3.105182 | 1.067474 | 14.56384
79.12659 | 18.7134 | 17.65398 | 3.107706 | 1.059421 | 14.54627
79.13659 | 18.6881 | 17.63893 | 3.110237 | 1.049166 | 14.5287
79.14659 | 18.663 | 17.62389 | 3.112776 | 1.03911 | 14.51111
79.15658 | 18.6323 | 17.60886 | 3.11532 | 1.023439 | 14.49354
79.16658 | 18.6049 | 17.59382 | 3.117874 | 1.011082 | 14.47594
79.17658 | 18.5789 | 17.57878 | 3.120436 | 1.000124 | 14.45834
79.18658 | 18.5569 | 17.56373 | 3.123006 | 0.9931653 | 14.44073
79.19658 | 18.537 | 17.54869 | 3.125583 | 0.9883055 | 14.42311
79.20657 | 18.5143 | 17.53367 | 3.128165 | 0.9806301 | 14.4055
79.21657 | 18.4868 | 17.51863 | 3.130757 | 0.9681677 | 14.38788
79.22657 | 18.4679 | 17.50359 | 3.133357 | 0.9643052 | 14.37024
79.23657 | 18.4447 | 17.48856 | 3.135965 | 0.9561423 | 14.35259
79.24657 | 18.4286 | 17.47352 | 3.13858 | 0.9550767 | 14.33494
79.25657 | 18.4115 | 17.45849 | 3.141203 | 0.9530096 | 14.31729
79.26656 | 18.3955 | 17.44347 | 3.14383 | 0.9520291 | 14.29964
79.27656 | 18.3794 | 17.42844 | 3.146468 | 0.9509607 | 14.28197
79.28656 | 18.3638 | 17.41341 | 3.149114 | 0.9503866 | 14.2643
79.29656 | 18.3529 | 17.39838 | 3.151767 | 0.9545161 | 14.24662
79.30656 | 18.3412 | 17.38335 | 3.154428 | 0.9578465 | 14.22893
79.31655 | 18.3245 | 17.36834 | 3.157093 | 0.9561551 | 14.21125
79.32655 | 18.3088 | 17.35332 | 3.159769 | 0.955479 | 14.19355
79.33655 | 18.3036 | 17.3383 | 3.162453 | 0.9653023 | 14.17584
79.34655 | 18.286 | 17.32328 | 3.165144 | 0.9627241 | 14.15813
79.35655 | 18.2782 | 17.30826 | 3.167843 | 0.9699439 | 14.14041
79.36655 | 18.2687 | 17.29324 | 3.170549 | 0.9754636 | 14.12269
79.37654 | 18.2598 | 17.27823 | 3.17326 | 0.9815665 | 14.10497
79.38654 | 18.2457 | 17.26322 | 3.175981 | 0.9824824 | 14.08724
79.39654 | 18.2353 | 17.2482 | 3.17871 | 0.9870965 | 14.06949
79.40654 | 18.2281 | 17.23319 | 3.181447 | 0.9949097 | 14.05174
79.41654 | 18.2154 | 17.21818 | 3.184191 | 0.9972202 | 14.03399
79.42653 | 18.2004 | 17.20318 | 3.18694 | 0.9972156 | 14.01624
79.43653 | 18.1934 | 17.18818 | 3.189699 | 1.005224 | 13.99848
79.44653 | 18.1815 | 17.17317 | 3.192466 | 1.00833 | 13.9807
79.45653 | 18.1749 | 17.15816 | 3.19524 | 1.016735 | 13.96292
79.46653 | 18.1669 | 17.14316 | 3.198022 | 1.023739 | 13.94514
79.47653 | 18.1581 | 17.12816 | 3.200811 | 1.029941 | 13.92735
79.48652 | 18.1474 | 17.11317 | 3.203605 | 1.034227 | 13.90957
79.49652 | 18.1403 | 17.09817 | 3.20641 | 1.042125 | 13.89176
79.50652 | 18.1319 | 17.08318 | 3.209222 | 1.048722 | 13.87396
79.51652 | 18.1229 | 17.06818 | 3.212041 | 1.054719 | 13.85614
79.52652 | 18.1128 | 17.05319 | 3.214868 | 1.059612 | 13.83832
79.53651 | 18.105 | 17.03821 | 3.2177 | 1.066791 | 13.82051
79.54651 | 18.0973 | 17.02322 | 3.220542 | 1.074082 | 13.80268
79.55651 | 18.091 | 17.00823 | 3.223392 | 1.082771 | 13.78484
79.56651 | 18.0819 | 16.99324 | 3.226249 | 1.08866 | 13.76699
79.57651 | 18.0734 | 16.97825 | 3.229113 | 1.095145 | 13.74914
79.58651 | 18.0687 | 16.96327 | 3.231986 | 1.10543 | 13.73128
79.5965 | 18.0584 | 16.9483 | 3.234862 | 1.1101 | 13.71344
79.6065 | 18.0501 | 16.93332 | 3.23775 | 1.116781 | 13.69557
79.6165 | 18.0348 | 16.91834 | 3.240644 | 1.116462 | 13.67769
79.6265 | 18.0232 | 16.90336 | 3.243546 | 1.11984 | 13.65981
79.6365 | 18.0078 | 16.88838 | 3.246456 | 1.119418 | 13.64193
79.64649 | 17.9992 | 16.87342 | 3.24937 | 1.125779 | 13.62405
79.65649 | 17.9886 | 16.85845 | 3.252295 | 1.130153 | 13.60615
79.66649 | 17.9712 | 16.84347 | 3.255227 | 1.127726 | 13.58825
79.67649 | 17.952 | 16.8285 | 3.258166 | 1.123498 | 13.57034
79.68649 | 17.9301 | 16.81353 | 3.261113 | 1.116568 | 13.55242
79.69649 | 17.916 | 16.79856 | 3.264068 | 1.117437 | 13.53449
79.70648 | 17.8961 | 16.78361 | 3.267027 | 1.112489 | 13.51658
79.71648 | 17.8712 | 16.76864 | 3.269996 | 1.102557 | 13.49865
79.72648 | 17.8506 | 16.75368 | 3.272973 | 1.09692 | 13.48071
79.73648 | 17.8237 | 16.73872 | 3.275958 | 1.084984 | 13.46276
79.74648 | 17.7987 | 16.72375 | 3.278949 | 1.074946 | 13.4448
79.75647 | 17.7755 | 16.70881 | 3.281946 | 1.066692 | 13.42686
79.76647 | 17.7484 | 16.69385 | 3.284952 | 1.054552 | 13.4089
79.77647 | 17.7201 | 16.67889 | 3.287967 | 1.041209 | 13.39092
79.78647 | 17.6866 | 16.66393 | 3.290988 | 1.022666 | 13.37295
79.79647 | 17.6618 | 16.64898 | 3.294017 | 1.012821 | 13.35496
79.80647 | 17.6302 | 16.63402 | 3.297054 | 0.9961751 | 13.33697
79.81646 | 17.5971 | 16.61909 | 3.300094 | 0.9780137 | 13.31899
79.82646 | 17.567 | 16.60413 | 3.303146 | 0.9628652 | 13.30099
79.83646 | 17.5272 | 16.58918 | 3.306204 | 0.938016 | 13.28298
79.84646 | 17.49 | 16.57423 | 3.30927 | 0.9157652 | 13.26496
79.85646 | 17.4606 | 16.55929 | 3.312344 | 0.9013134 | 13.24694
79.86645 | 17.4264 | 16.54435 | 3.315422 | 0.8820452 | 13.22893
79.87645 | 17.393 | 16.52941 | 3.31851 | 0.8635912 | 13.2109
79.88645 | 17.3566 | 16.51447 | 3.321606 | 0.8421342 | 13.19286
79.89645 | 17.3208 | 16.49952 | 3.324709 | 0.8212778 | 13.17481
79.90645 | 17.2845 | 16.48458 | 3.327819 | 0.7999206 | 13.15676
79.91645 | 17.2467 | 16.46964 | 3.330937 | 0.7770615 | 13.1387
79.92644 | 17.2093 | 16.45471 | 3.334059 | 0.7545873 | 13.12065
79.93644 | 17.1639 | 16.43977 | 3.337192 | 0.7241259 | 13.10258
79.94644 | 17.1264 | 16.42484 | 3.340332 | 0.7015632 | 13.0845
79.95644 | 17.0932 | 16.4099 | 3.343479 | 0.6832996 | 13.06642
79.96644 | 17.0593 | 16.39497 | 3.346634 | 0.6643346 | 13.04833
79.97643 | 17.0265 | 16.38005 | 3.349793 | 0.6464536 | 13.03025
79.98643 | 16.9895 | 16.36511 | 3.352962 | 0.6243876 | 13.01215
79.99643 | 16.9487 | 16.35018 | 3.356139 | 0.5985193 | 12.99404
80.00643 | 16.9078 | 16.33525 | 3.359323 | 0.5725504 | 12.97593
80.01643 | 16.8701 | 16.32032 | 3.362515 | 0.5497801 | 12.95781
80.02643 | 16.8351 | 16.30539 | 3.365714 | 0.5297081 | 12.93968
80.03642 | 16.784 | 16.29048 | 3.368917 | 0.4935215 | 12.92156
80.04642 | 16.7462 | 16.27555 | 3.37213 | 0.4706477 | 12.90342
80.05642 | 16.7072 | 16.26063 | 3.375351 | 0.4465724 | 12.88528
80.06642 | 16.6745 | 16.2457 | 3.378579 | 0.4287968 | 12.86712
80.07642 | 16.6358 | 16.23078 | 3.381814 | 0.4050197 | 12.84897
80.08641 | 16.5922 | 16.21587 | 3.385054 | 0.3763268 | 12.83082
80.09641 | 16.552 | 16.20096 | 3.388304 | 0.3510412 | 12.81265
80.10641 | 16.5121 | 16.18603 | 3.391561 | 0.326067 | 12.79447
80.11641 | 16.4738 | 16.17112 | 3.394826 | 0.3026786 | 12.7763
80.12641 | 16.4333 | 16.1562 | 3.398098 | 0.2771016 | 12.7581
80.13641 | 16.382 | 16.14129 | 3.401377 | 0.2407121 | 12.73991
80.1464 | 16.3394 | 16.12639 | 3.40466 | 0.2130123 | 12.72173
80.1564 | 16.2988 | 16.11147 | 3.407954 | 0.1873257 | 12.70352
80.1664 | 16.2639 | 16.09656 | 3.411255 | 0.167338 | 12.68531
80.1764 | 16.2248 | 16.08165 | 3.414563 | 0.1431489 | 12.66709
80.1864 | 16.1782 | 16.06674 | 3.417878 | 0.1114581 | 12.64886
80.19639 | 16.1389 | 16.05185 | 3.421198 | 0.08705239 | 12.63065
80.20639 | 16.0967 | 16.03694 | 3.424528 | 0.05975977 | 12.61241
80.21639 | 16.0634 | 16.02203 | 3.427865 | 0.04136527 | 12.59417
80.22639 | 16.0252 | 16.00713 | 3.43121 | 0.01806947 | 12.57592
80.23639 | 15.9814 | 15.99223 | 3.434561 | -0.01082744 | 12.55767
80.24639 | 15.938 | 15.97733 | 3.43792 | -0.03932602 | 12.53941
80.25638 | 15.9085 | 15.96244 | 3.441283 | -0.05393993 | 12.52116
80.26638 | 15.874 | 15.94754 | 3.444657 | -0.0735424 | 12.50289
80.27638 | 15.8386 | 15.93264 | 3.448037 | -0.0940445 | 12.48461
80.28638 | 15.8056 | 15.91775 | 3.451425 | -0.1121492 | 12.46632
80.29638 | 15.775 | 15.90286 | 3.45482 | -0.1278552 | 12.44804
80.30637 | 15.747 | 15.88798 | 3.458219 | -0.140977 | 12.42976
80.31637 | 15.7163 | 15.87309 | 3.461628 | -0.1567852 | 12.41146
80.32637 | 15.6877 | 15.8582 | 3.465045 | -0.1704969 | 12.39315
80.33637 | 15.6624 | 15.84331 | 3.468469 | -0.1809095 | 12.37484
80.34637 | 15.6268 | 15.82842 | 3.471899 | -0.2016236 | 12.35652
80.35637 | 15.6072 | 15.81354 | 3.475338 | -0.2063398 | 12.3382
80.36636 | 15.5838 | 15.79867 | 3.478779 | -0.214872 | 12.31989
80.37636 | 15.5617 | 15.78379 | 3.482232 | -0.2220914 | 12.30156
80.38636 | 15.5424 | 15.76891 | 3.485691 | -0.2265128 | 12.28322
80.39636 | 15.519 | 15.75404 | 3.489158 | -0.2350368 | 12.26488
80.40636 | 15.5005 | 15.73916 | 3.492632 | -0.2386619 | 12.24653
80.41635 | 15.4775 | 15.7243 | 3.496109 | -0.2468046 | 12.2282
80.42635 | 15.4566 | 15.70943 | 3.499598 | -0.2528341 | 12.20984
80.43635 | 15.4404 | 15.69457 | 3.503093 | -0.2541663 | 12.19147
80.44635 | 15.4143 | 15.6797 | 3.506595 | -0.2653996 | 12.1731
80.45635 | 15.4009 | 15.66484 | 3.510105 | -0.2639364 | 12.15473
80.46635 | 15.3823 | 15.64998 | 3.513621 | -0.2676753 | 12.13635
80.47634 | 15.3622 | 15.63513 | 3.517141 | -0.2729314 | 12.11799
80.48634 | 15.3441 | 15.62027 | 3.520672 | -0.2761737 | 12.0996
80.49634 | 15.326 | 15.60542 | 3.52421 | -0.2794202 | 12.08121
80.50634 | 15.3144 | 15.59057 | 3.527755 | -0.2761696 | 12.06281
80.51634 | 15.2912 | 15.57572 | 3.531307 | -0.28452 | 12.04441
80.52633 | 15.2765 | 15.56089 | 3.534862 | -0.284391 | 12.02603
80.53633 | 15.2573 | 15.54605 | 3.538429 | -0.2887482 | 12.00762
80.54633 | 15.2393 | 15.53121 | 3.542002 | -0.2919079 | 11.98921
80.55633 | 15.2215 | 15.51637 | 3.545582 | -0.2948708 | 11.97079
80.56633 | 15.2057 | 15.50154 | 3.549169 | -0.2958358 | 11.95237
80.57633 | 15.1815 | 15.4867 | 3.552764 | -0.3052046 | 11.93394
80.58632 | 15.1665 | 15.47189 | 3.556361 | -0.30539 | 11.91553
80.59632 | 15.1505 | 15.45707 | 3.55997 | -0.3065651 | 11.8971
80.60632 | 15.1313 | 15.44224 | 3.563585 | -0.3109437 | 11.87866
80.61632 | 15.1152 | 15.42742 | 3.567207 | -0.3122246 | 11.86022
80.62632 | 15.0999 | 15.41261 | 3.570837 | -0.31271 | 11.84177
80.63631 | 15.0802 | 15.39781 | 3.57447 | -0.3176118 | 11.82334
80.64631 | 15.0644 | 15.38301 | 3.578113 | -0.3186055 | 11.80489
80.65631 | 15.047 | 15.3682 | 3.581763 | -0.3212005 | 11.78644
80.66631 | 15.0309 | 15.3534 | 3.585421 | -0.3225 | 11.76798
80.67631 | 15.0119 | 15.3386 | 3.589085 | -0.3267035 | 11.74952
80.68631 | 14.9968 | 15.32381 | 3.592756 | -0.3270111 | 11.73105
80.6963 | 14.9789 | 15.30904 | 3.596431 | -0.330137 | 11.71261
80.7063 | 14.9622 | 15.29425 | 3.600116 | -0.3320522 | 11.69414
80.7163 | 14.9455 | 15.27947 | 3.603808 | -0.3339722 | 11.67566
80.7263 | 14.931 | 15.2647 | 3.607507 | -0.3336961 | 11.65719
80.7363 | 14.9146 | 15.24992 | 3.611213 | -0.3353241 | 11.63871
80.74629 | 14.9 | 15.23517 | 3.614923 | -0.3351718 | 11.62025
80.75629 | 14.8834 | 15.22041 | 3.618643 | -0.3370093 | 11.60177
80.76629 | 14.8689 | 15.20565 | 3.622369 | -0.3367525 | 11.58328
80.77629 | 14.8527 | 15.1909 | 3.626103 | -0.3381998 | 11.5648
80.78629 | 14.834 | 15.17615 | 3.629844 | -0.3421514 | 11.54631
80.79629 | 14.8244 | 15.16141 | 3.633591 | -0.3370088 | 11.52782
80.80628 | 14.802 | 15.14669 | 3.637342 | -0.3446852 | 11.50934
80.81628 | 14.7891 | 15.13195 | 3.641103 | -0.3428525 | 11.49085
80.82628 | 14.7796 | 15.11723 | 3.644871 | -0.3376262 | 11.47236
80.83628 | 14.7693 | 15.1025 | 3.648646 | -0.3332039 | 11.45386
80.84628 | 14.7524 | 15.08779 | 3.652428 | -0.3353878 | 11.43536
80.85627 | 14.7454 | 15.07309 | 3.656213 | -0.3276914 | 11.41688
80.86627 | 14.7285 | 15.05839 | 3.660008 | -0.3298871 | 11.39838
80.87627 | 14.715 | 15.04369 | 3.663811 | -0.328689 | 11.37988
80.88627 | 14.7013 | 15.029 | 3.66762 | -0.3276959 | 11.36138
80.89627 | 14.6948 | 15.01431 | 3.671436 | -0.3195093 | 11.34287
80.90627 | 14.6808 | 14.99963 | 3.675258 | -0.3188289 | 11.32437
80.91626 | 14.6702 | 14.98497 | 3.679084 | -0.3147692 | 11.30588
80.92626 | 14.6626 | 14.9703 | 3.682921 | -0.3077029 | 11.28738
80.93626 | 14.6474 | 14.95564 | 3.686764 | -0.3082419 | 11.26888
80.94626 | 14.634 | 14.94099 | 3.690614 | -0.3069871 | 11.25037
80.95626 | 14.6291 | 14.92634 | 3.694471 | -0.2972395 | 11.23187
80.96625 | 14.6165 | 14.91171 | 3.69833 | -0.2952138 | 11.21338
80.97625 | 14.6037 | 14.89708 | 3.7022 | -0.2933801 | 11.19488
80.98625 | 14.5955 | 14.88246 | 3.706077 | -0.2869551 | 11.17638
80.99625 | 14.5931 | 14.86784 | 3.709961 | -0.2747371 | 11.15788
81.00625 | 14.5834 | 14.85323 | 3.713852 | -0.2698257 | 11.13937
81.01625 | 14.5775 | 14.83862 | 3.717749 | -0.2611222 | 11.12087
81.02624 | 14.5685 | 14.82404 | 3.721649 | -0.2555409 | 11.10239
81.03624 | 14.5586 | 14.80945 | 3.72556 | -0.2508538 | 11.08389
81.04624 | 14.5505 | 14.79487 | 3.729477 | -0.244373 | 11.0654
81.05624 | 14.5488 | 14.7803 | 3.733401 | -0.231502 | 11.0469
81.06624 | 14.5399 | 14.76574 | 3.737332 | -0.2258392 | 11.02841
81.07623 | 14.5344 | 14.7512 | 3.741265 | -0.2167977 | 11.00993
81.08623 | 14.5346 | 14.73665 | 3.745209 | -0.202052 | 10.99144
81.09623 | 14.5261 | 14.72211 | 3.74916 | -0.1960143 | 10.97295
81.10623 | 14.5159 | 14.70758 | 3.753117 | -0.191685 | 10.95447
81.11623 | 14.513 | 14.69307 | 3.757081 | -0.1800657 | 10.93598
81.12623 | 14.5066 | 14.67856 | 3.761052 | -0.1719551 | 10.9175
81.13622 | 14.4994 | 14.66407 | 3.765025 | -0.1646726 | 10.89905
81.14622 | 14.4975 | 14.64958 | 3.769009 | -0.1520799 | 10.88057
81.15622 | 14.4948 | 14.6351 | 3.773 | -0.1402979 | 10.8621
81.16622 | 14.4896 | 14.62063 | 3.776997 | -0.1310252 | 10.84363
81.17622 | 14.4823 | 14.60616 | 3.781001 | -0.123862 | 10.82516
81.18621 | 14.4708 | 14.59172 | 3.785007 | -0.1209249 | 10.80672
81.19621 | 14.4619 | 14.57728 | 3.789024 | -0.1153821 | 10.78826
81.20621 | 14.455 | 14.56285 | 3.793048 | -0.1078491 | 10.7698
81.21621 | 14.4519 | 14.54843 | 3.797078 | -0.09652708 | 10.75135
81.22621 | 14.4443 | 14.53401 | 3.801114 | -0.08971497 | 10.7329
81.2362 | 14.438 | 14.51963 | 3.805153 | -0.08162936 | 10.71448
81.2462 | 14.4325 | 14.50524 | 3.809203 | -0.07273785 | 10.69603
81.2562 | 14.4267 | 14.49086 | 3.813259 | -0.06415897 | 10.6776
81.2662 | 14.4136 | 14.47649 | 3.817322 | -0.06289132 | 10.65917
81.2762 | 14.4024 | 14.46214 | 3.821391 | -0.05973508 | 10.64074
81.2862 | 14.3947 | 14.44779 | 3.825467 | -0.0530892 | 10.62232
81.29619 | 14.3915 | 14.43347 | 3.829545 | -0.04197014 | 10.60393
81.30619 | 14.3828 | 14.41915 | 3.833634 | -0.03634788 | 10.58551
81.31619 | 14.3716 | 14.40484 | 3.837729 | -0.03323745 | 10.56711
81.32619 | 14.3615 | 14.39054 | 3.841831 | -0.02903952 | 10.54871
81.33619 | 14.3549 | 14.37625 | 3.845939 | -0.02135443 | 10.53032
81.34618 | 14.3447 | 14.36199 | 3.850049 | -0.01729418 | 10.51194
81.35618 | 14.3383 | 14.34773 | 3.85417 | -0.009434243 | 10.49356
81.36618 | 14.3269 | 14.33348 | 3.858298 | -0.006584793 | 10.47519
81.37618 | 14.3162 | 14.31925 | 3.862432 | -0.003049783 | 10.45682
81.38618 | 14.3115 | 14.30503 | 3.866572 | 0.006473488 | 10.43845
81.39618 | 14.3021 | 14.29082 | 3.870718 | 0.01128195 | 10.4201
81.40617 | 14.2902 | 14.27664 | 3.874867 | 0.01356432 | 10.40177
81.41617 | 14.2825 | 14.26245 | 3.879027 | 0.02004757 | 10.38343
81.42617 | 14.2708 | 14.24828 | 3.883193 | 0.02251748 | 10.36509
81.43617 | 14.2683 | 14.23413 | 3.887365 | 0.03417224 | 10.34676
81.44617 | 14.2595 | 14.21999 | 3.891543 | 0.039514 | 10.32844
81.45616 | 14.2456 | 14.20587 | 3.895724 | 0.03972701 | 10.31015
81.46616 | 14.236 | 14.19176 | 3.899915 | 0.04424065 | 10.29184
81.47616 | 14.2272 | 14.17766 | 3.904113 | 0.04953957 | 10.27355
81.48616 | 14.2152 | 14.16358 | 3.908317 | 0.05162435 | 10.25526
81.49616 | 14.2027 | 14.14951 | 3.912527 | 0.05319418 | 10.23698
81.50616 | 14.1876 | 14.13545 | 3.916743 | 0.05214885 | 10.21871
81.51615 | 14.1793 | 14.12143 | 3.920962 | 0.05787233 | 10.20047
81.52615 | 14.1607 | 14.1074 | 3.925191 | 0.05330077 | 10.18221
81.53615 | 14.1477 | 14.09339 | 3.929426 | 0.05430826 | 10.16397
81.54615 | 14.1337 | 14.0794 | 3.933668 | 0.05430449 | 10.14573
81.55615 | 14.1205 | 14.06542 | 3.937915 | 0.05508039 | 10.1275
81.56614 | 14.1019 | 14.05147 | 3.942165 | 0.05043037 | 10.1093
81.57614 | 14.0847 | 14.03752 | 3.946426 | 0.04717671 | 10.0911
81.58614 | 14.0728 | 14.02359 | 3.950692 | 0.04920756 | 10.0729
81.59614 | 14.0511 | 14.00968 | 3.954965 | 0.0414237 | 10.05471
81.60614 | 14.0302 | 13.99578 | 3.959244 | 0.03442053 | 10.03654
81.61614 | 14.0207 | 13.9819 | 3.963529 | 0.03880433 | 10.01837
81.62613 | 13.9978 | 13.96805 | 3.967816 | 0.02975439 | 10.00023
81.63613 | 13.9801 | 13.9542 | 3.972113 | 0.02590236 | 9.982085
81.64613 | 13.9642 | 13.94037 | 3.976417 | 0.02383316 | 9.96395
81.65613 | 13.9485 | 13.92655 | 3.980726 | 0.02194784 | 9.945826
81.66613 | 13.9299 | 13.91276 | 3.985042 | 0.01714386 | 9.927714
81.67612 | 13.912 | 13.89899 | 3.98936 | 0.01301048 | 9.90963
81.68612 | 13.8962 | 13.88523 | 3.993688 | 0.01097158 | 9.89154
81.69612 | 13.8802 | 13.87148 | 3.998022 | 0.008715918 | 9.873462
81.70612 | 13.8644 | 13.85776 | 4.002362 | 0.006641805 | 9.855396
81.71612 | 13.8473 | 13.84405 | 4.006709 | 0.003249951 | 9.837341
81.72612 | 13.83 | 13.83036 | 4.011061 | -0.0003604983 | 9.819299
81.73611 | 13.8154 | 13.8167 | 4.015415 | -0.001302551 | 9.801287
81.74611 | 13.8044 | 13.80305 | 4.01978 | 0.00135102 | 9.783269
81.75611 | 13.7929 | 13.78942 | 4.024151 | 0.003484392 | 9.765265
81.76611 | 13.7805 | 13.7758 | 4.028527 | 0.004700516 | 9.747272
81.77611 | 13.7695 | 13.7622 | 4.03291 | 0.007296365 | 9.729294
81.7861 | 13.7526 | 13.74864 | 4.037294 | 0.003960985 | 9.711345
81.7961 | 13.7348 | 13.73508 | 4.041689 | -0.0002813819 | 9.693393
81.8061 | 13.7227 | 13.72154 | 4.046089 | 0.001157004 | 9.675454
81.8161 | 13.7055 | 13.70802 | 4.050496 | -0.002524317 | 9.657528
81.8261 | 13.6949 | 13.69453 | 4.054909 | 0.0003747546 | 9.639617
81.8361 | 13.6831 | 13.68105 | 4.059327 | 0.002054575 | 9.621718
81.84609 | 13.6752 | 13.6676 | 4.063747 | 0.007600502 | 9.603852
81.85609 | 13.6619 | 13.65416 | 4.068178 | 0.007739783 | 9.585983
81.86609 | 13.6505 | 13.64074 | 4.072614 | 0.009758421 | 9.568128
81.87609 | 13.6354 | 13.62734 | 4.077056 | 0.008057314 | 9.550286
81.88609 | 13.6211 | 13.61397 | 4.081504 | 0.007134654 | 9.532461
81.89608 | 13.6074 | 13.60062 | 4.085954 | 0.00677934 | 9.514667
81.90608 | 13.591 | 13.58728 | 4.090414 | 0.00371536 | 9.496871
81.91608 | 13.5798 | 13.57397 | 4.09488 | 0.005830708 | 9.47909
81.92608 | 13.5653 | 13.56068 | 4.099351 | 0.004621002 | 9.461328
81.93608 | 13.5485 | 13.54741 | 4.103829 | 0.001094041 | 9.443577
81.94608 | 13.5395 | 13.53416 | 4.108312 | 0.005344911 | 9.425843
81.95607 | 13.5245 | 13.52094 | 4.112797 | 0.003561469 | 9.408142
81.96607 | 13.5084 | 13.50773 | 4.117291 | 0.0006695239 | 9.390439
81.97607 | 13.4962 | 13.49454 | 4.121792 | 0.001655195 | 9.372753
81.98607 | 13.4806 | 13.48138 | 4.126299 | -0.0007806332 | 9.355082
81.99607 | 13.4611 | 13.46824 | 4.130811 | -0.007138352 | 9.337428
82.00606 | 13.4502 | 13.45513 | 4.135324 | -0.004931799 | 9.319808
82.01606 | 13.4353 | 13.44204 | 4.139848 | -0.006735214 | 9.302187
82.02606 | 13.4199 | 13.42896 | 4.144377 | -0.009060651 | 9.284583
82.03606 | 13.4075 | 13.41591 | 4.148913 | -0.008409325 | 9.266997
82.04606 | 13.3966 | 13.40288 | 4.153454 | -0.006279701 | 9.249426
82.05606 | 13.3848 | 13.38987 | 4.158 | -0.005074328 | 9.231874
82.06605 | 13.3705 | 13.3769 | 4.162548 | -0.006403807 | 9.214356
82.07605 | 13.3589 | 13.36394 | 4.167106 | -0.005044353 | 9.196839
82.08605 | 13.3448 | 13.35101 | 4.171669 | -0.006208634 | 9.179339
82.09605 | 13.3339 | 13.3381 | 4.176239 | -0.004195481 | 9.161857
82.10605 | 13.3129 | 13.32521 | 4.180814 | -0.01230675 | 9.144393
82.11604 | 13.3043 | 13.31235 | 4.18539 | -0.008053639 | 9.126964
82.12604 | 13.2932 | 13.29951 | 4.189976 | -0.006312512 | 9.109537
82.13604 | 13.2838 | 13.28669 | 4.194567 | -0.002894838 | 9.092127
82.14604 | 13.272 | 13.2739 | 4.199165 | -0.001901506 | 9.074737
82.15604 | 13.2555 | 13.26113 | 4.203768 | -0.005632572 | 9.057365
82.16604 | 13.2417 | 13.24839 | 4.208376 | -0.006687493 | 9.040011
82.17603 | 13.2253 | 13.23568 | 4.212985 | -0.01037993 | 9.022695
82.18603 | 13.2069 | 13.22299 | 4.217605 | -0.01608506 | 9.00538
82.19603 | 13.1837 | 13.21031 | 4.22223 | -0.02661428 | 8.988084
82.20603 | 13.1769 | 13.19767 | 4.226861 | -0.0207681 | 8.970808
82.21603 | 13.163 | 13.18505 | 4.231497 | -0.02204779 | 8.953551
82.22602 | 13.1464 | 13.17246 | 4.236134 | -0.02606409 | 8.936331
82.23602 | 13.1293 | 13.15989 | 4.240781 | -0.03059391 | 8.919113
82.24602 | 13.109 | 13.14735 | 4.245433 | -0.03834857 | 8.901916
82.25602 | 13.0888 | 13.13483 | 4.250091 | -0.04602895 | 8.884738
82.26602 | 13.0725 | 13.12234 | 4.254754 | -0.0498352 | 8.867581
82.27602 | 13.055 | 13.10987 | 4.259423 | -0.0548664 | 8.850443
82.28601 | 13.0351 | 13.09744 | 4.264093 | -0.06233642 | 8.833344
82.29601 | 13.0149 | 13.08502 | 4.268772 | -0.07011943 | 8.816247
82.30601 | 13.002 | 13.07263 | 4.273457 | -0.07062878 | 8.799172
82.31601 | 12.9882 | 13.06026 | 4.278147 | -0.0720644 | 8.782117
82.32601 | 12.9705 | 13.04793 | 4.282843 | -0.07742609 | 8.765083
82.336 | 12.9496 | 13.03563 | 4.287539 | -0.08602669 | 8.748087
82.346 | 12.9339 | 13.02334 | 4.292246 | -0.08944152 | 8.731096
82.356 | 12.918 | 13.01108 | 4.296957 | -0.09308265 | 8.714125
82.366 | 12.9009 | 12.99885 | 4.301674 | -0.09795089 | 8.697177
82.376 | 12.8819 | 12.98665 | 4.306396 | -0.1047455 | 8.680249
82.386 | 12.8615 | 12.97447 | 4.311124 | -0.1129671 | 8.663343
82.39599 | 12.8519 | 12.96233 | 4.315852 | -0.1104277 | 8.646476
82.40599 | 12.844 | 12.9502 | 4.32059 | -0.1062034 | 8.629613
82.41599 | 12.829 | 12.93811 | 4.325333 | -0.109107 | 8.612774
82.42599 | 12.8154 | 12.92604 | 4.330082 | -0.1106366 | 8.595955
82.43599 | 12.7956 | 12.91399 | 4.334835 | -0.118394 | 8.579159
82.44598 | 12.7796 | 12.90199 | 4.339589 | -0.1223915 | 8.562402
82.45598 | 12.767 | 12.89 | 4.344353 | -0.1230044 | 8.545651
82.46598 | 12.7539 | 12.87804 | 4.349122 | -0.1241445 | 8.528922
82.47598 | 12.7413 | 12.86611 | 4.353897 | -0.1248123 | 8.512215
82.48598 | 12.7286 | 12.85421 | 4.358676 | -0.1256086 | 8.495532
82.49598 | 12.7152 | 12.84233 | 4.363461 | -0.1271327 | 8.478872
82.50597 | 12.6982 | 12.8305 | 4.368246 | -0.132296 | 8.46225
82.51597 | 12.6859 | 12.81868 | 4.37304 | -0.1327764 | 8.445636
82.52597 | 12.6736 | 12.80688 | 4.37784 | -0.133285 | 8.429045
82.53597 | 12.6568 | 12.79512 | 4.382645 | -0.138322 | 8.412477
82.54597 | 12.648 | 12.78339 | 4.387455 | -0.1353872 | 8.395932
82.55596 | 12.6339 | 12.77169 | 4.392265 | -0.1377923 | 8.379427
82.56596 | 12.6212 | 12.76001 | 4.397085 | -0.1388141 | 8.362929
82.57596 | 12.5992 | 12.74837 | 4.40191 | -0.1491654 | 8.346455
82.58596 | 12.5924 | 12.73675 | 4.40674 | -0.1443454 | 8.330005
82.59596 | 12.5818 | 12.72515 | 4.411575 | -0.1433532 | 8.313578
82.60596 | 12.569 | 12.71359 | 4.416415 | -0.1445909 | 8.297176
82.61595 | 12.557 | 12.70207 | 4.421255 | -0.1450691 | 8.280814
82.62595 | 12.5457 | 12.69056 | 4.426105 | -0.1448639 | 8.264459
82.63595 | 12.5375 | 12.67909 | 4.430959 | -0.1415889 | 8.24813
82.64595 | 12.5244 | 12.66764 | 4.435819 | -0.1432427 | 8.231824
82.65595 | 12.5099 | 12.65623 | 4.440683 | -0.1463258 | 8.215543
82.66594 | 12.4961 | 12.64485 | 4.445548 | -0.1487493 | 8.199302
82.67594 | 12.4852 | 12.63349 | 4.450422 | -0.1482915 | 8.18307
82.68594 | 12.481 | 12.62216 | 4.455301 | -0.1411627 | 8.166862
82.69594 | 12.4704 | 12.61086 | 4.460185 | -0.140464 | 8.150679
82.70594 | 12.4581 | 12.59959 | 4.465073 | -0.1414942 | 8.134521
82.71594 | 12.4524 | 12.58835 | 4.469967 | -0.1359546 | 8.118388
82.72593 | 12.4438 | 12.57716 | 4.47486 | -0.1333557 | 8.102296
82.73593 | 12.4314 | 12.56598 | 4.479763 | -0.134576 | 8.086213
82.74593 | 12.4208 | 12.55483 | 4.484671 | -0.134026 | 8.070155
82.75593 | 12.4134 | 12.54371 | 4.489583 | -0.1303055 | 8.054122
82.76593 | 12.4037 | 12.53262 | 4.4945 | -0.1289155 | 8.038115
82.77592 | 12.3956 | 12.52157 | 4.499417 | -0.125966 | 8.022149
82.78592 | 12.3889 | 12.51054 | 4.504344 | -0.1216366 | 8.006193
82.79592 | 12.3794 | 12.49954 | 4.509275 | -0.120137 | 7.990262
82.80592 | 12.3732 | 12.48857 | 4.514211 | -0.1153682 | 7.974357
82.81592 | 12.3677 | 12.47763 | 4.519151 | -0.1099287 | 7.958477
82.82592 | 12.3563 | 12.46672 | 4.524096 | -0.1104201 | 7.942624
82.83591 | 12.3519 | 12.45585 | 4.529041 | -0.1039527 | 7.926811
82.84591 | 12.3452 | 12.445 | 4.533996 | -0.09980496 | 7.911009
82.85591 | 12.3331 | 12.43419 | 4.538954 | -0.1010876 | 7.895233
82.86591 | 12.3259 | 12.4234 | 4.543918 | -0.09750155 | 7.879484
82.87591 | 12.3165 | 12.41265 | 4.548886 | -0.09614598 | 7.86376
82.8859 | 12.3059 | 12.40194 | 4.553853 | -0.09603607 | 7.848083
82.8959 | 12.297 | 12.39124 | 4.55883 | -0.09424202 | 7.832412
82.9059 | 12.2884 | 12.38058 | 4.563812 | -0.09217812 | 7.816766
82.9159 | 12.2793 | 12.36995 | 4.568798 | -0.09064548 | 7.801148
82.9259 | 12.264 | 12.35934 | 4.573788 | -0.09534382 | 7.785556
82.9359 | 12.2554 | 12.34877 | 4.578783 | -0.09337267 | 7.76999
82.94589 | 12.2443 | 12.33824 | 4.583777 | -0.09393793 | 7.754461
82.95589 | 12.2309 | 12.32773 | 4.588781 | -0.09683414 | 7.738953
82.96589 | 12.2193 | 12.31725 | 4.593789 | -0.09795127 | 7.723462
82.97589 | 12.2067 | 12.3068 | 4.598801 | -0.1001046 | 7.708003
82.98589 | 12.1959 | 12.29639 | 4.603818 | -0.1004899 | 7.692572
82.99588 | 12.1851 | 12.28602 | 4.608834 | -0.1009209 | 7.677187
83.00588 | 12.1755 | 12.27567 | 4.61386 | -0.1001673 | 7.661808
83.01588 | 12.1586 | 12.26535 | 4.618889 | -0.1067454 | 7.646456
83.02588 | 12.1518 | 12.25505 | 4.623923 | -0.1032547 | 7.631131
83.03588 | 12.1389 | 12.2448 | 4.628962 | -0.1058956 | 7.615834
83.04588 | 12.1247 | 12.23457 | 4.634004 | -0.1098674 | 7.600563
83.05587 | 12.1163 | 12.22438 | 4.639046 | -0.1080809 | 7.585335
83.06587 | 12.1075 | 12.21422 | 4.644097 | -0.106716 | 7.570119
83.07587 | 12.0908 | 12.20408 | 4.649152 | -0.1132823 | 7.55493
83.08587 | 12.0868 | 12.19398 | 4.654212 | -0.1071801 | 7.539768
83.09587 | 12.077 | 12.18391 | 4.659275 | -0.1069094 | 7.524634
83.10586 | 12.0669 | 12.17388 | 4.664338 | -0.1069804 | 7.509542
83.11586 | 12.0551 | 12.16387 | 4.66941 | -0.108773 | 7.494463
83.12586 | 12.0486 | 12.1539 | 4.674486 | -0.1052969 | 7.479411
83.13586 | 12.0357 | 12.14395 | 4.679566 | -0.1082522 | 7.464386
83.14586 | 12.0305 | 12.13404 | 4.68465 | -0.1035394 | 7.449389
83.15586 | 12.0219 | 12.12416 | 4.689738 | -0.1022589 | 7.434421
83.16585 | 12.0033 | 12.11432 | 4.694825 | -0.1110187 | 7.419493
83.17585 | 11.9955 | 12.1045 | 4.699922 | -0.109001 | 7.404579
83.18585 | 11.9855 | 12.09472 | 4.705022 | -0.109215 | 7.389693
83.19585 | 11.9796 | 12.08496 | 4.710126 | -0.1053612 | 7.374835
83.20585 | 11.97 | 12.07524 | 4.715235 | -0.1052383 | 7.360004
83.21584 | 11.9584 | 12.06556 | 4.720342 | -0.1071564 | 7.345215
83.22584 | 11.9447 | 12.0559 | 4.725458 | -0.1111979 | 7.33044
83.23584 | 11.9388 | 12.04627 | 4.730578 | -0.1074704 | 7.315693
83.24584 | 11.9233 | 12.03668 | 4.735702 | -0.1133753 | 7.300974
83.25584 | 11.9132 | 12.02711 | 4.74083 | -0.1139116 | 7.286282
83.26584 | 11.9038 | 12.01758 | 4.745961 | -0.11378 | 7.271619
83.27583 | 11.8927 | 12.00809 | 4.751092 | -0.1153896 | 7.256998
83.28583 | 11.884 | 11.99862 | 4.756231 | -0.114624 | 7.242393
83.29583 | 11.8714 | 11.98919 | 4.761374 | -0.1177857 | 7.227812
83.30583 | 11.8603 | 11.97978 | 4.766521 | -0.1194835 | 7.213262
83.31583 | 11.8449 | 11.97041 | 4.771672 | -0.1255109 | 7.198739
83.32582 | 11.8371 | 11.96108 | 4.776821 | -0.1239771 | 7.184256
83.33582 | 11.8274 | 11.95177 | 4.781979 | -0.1243682 | 7.169789
83.34582 | 11.8155 | 11.94249 | 4.787141 | -0.1269914 | 7.15535
83.35582 | 11.802 | 11.93325 | 4.792307 | -0.1312469 | 7.14094
83.36582 | 11.7933 | 11.92403 | 4.797476 | -0.1307335 | 7.126557
83.37582 | 11.7839 | 11.91485 | 4.802649 | -0.1309523 | 7.112203
83.38581 | 11.7794 | 11.90571 | 4.807821 | -0.1263141 | 7.097894
83.39581 | 11.7684 | 11.8966 | 4.813001 | -0.1281971 | 7.083596
83.40581 | 11.7553 | 11.88751 | 4.818185 | -0.1322114 | 7.069327
83.41581 | 11.7433 | 11.87846 | 4.823372 | -0.135158 | 7.055086
83.42581 | 11.7365 | 11.86944 | 4.828563 | -0.1329361 | 7.040873
83.4358 | 11.7277 | 11.86045 | 4.833752 | -0.132755 | 7.026703
83.4458 | 11.7175 | 11.8515 | 4.83895 | -0.1339974 | 7.012547
83.4558 | 11.7127 | 11.84257 | 4.844152 | -0.1298709 | 6.998419
83.4658 | 11.7055 | 11.83368 | 4.849357 | -0.1281771 | 6.98432
83.4758 | 11.6999 | 11.82481 | 4.854565 | -0.1249141 | 6.970249
83.4858 | 11.6942 | 11.81598 | 4.859777 | -0.1217842 | 6.956207
83.49579 | 11.6896 | 11.80719 | 4.864987 | -0.1175935 | 6.942207
83.50579 | 11.6783 | 11.79843 | 4.870206 | -0.1201267 | 6.928221
83.51579 | 11.6717 | 11.78969 | 4.875428 | -0.1179914 | 6.914264
83.52579 | 11.6693 | 11.78099 | 4.880653 | -0.1116881 | 6.900335
83.53579 | 11.6624 | 11.77232 | 4.885882 | -0.109917 | 6.886435
83.54578 | 11.658 | 11.76369 | 4.891109 | -0.1056862 | 6.872577
83.55578 | 11.6502 | 11.75508 | 4.896344 | -0.1048778 | 6.858734
83.56578 | 11.6516 | 11.7465 | 4.901583 | -0.09490164 | 6.844919
83.57578 | 11.6458 | 11.73796 | 4.906825 | -0.09215725 | 6.831132
83.58578 | 11.6391 | 11.72944 | 4.91207 | -0.09034468 | 6.817375
83.59578 | 11.626 | 11.72096 | 4.917319 | -0.09496375 | 6.803645
83.60577 | 11.6244 | 11.71252 | 4.922565 | -0.0881224 | 6.789958
83.61577 | 11.6181 | 11.7041 | 4.92782 | -0.08600473 | 6.776285
83.62577 | 11.6135 | 11.69572 | 4.933078 | -0.08221883 | 6.762641
83.63577 | 11.6006 | 11.68736 | 4.938339 | -0.08676445 | 6.749026
83.64577 | 11.5981 | 11.67904 | 4.943603 | -0.08094129 | 6.735438
83.65576 | 11.592 | 11.67076 | 4.948865 | -0.07875817 | 6.721893
83.66576 | 11.5851 | 11.6625 | 4.954135 | -0.07739819 | 6.708363
83.67576 | 11.5764 | 11.65427 | 4.959409 | -0.07787047 | 6.694862
83.68576 | 11.5624 | 11.64607 | 4.964685 | -0.08367396 | 6.681389
83.69576 | 11.5577 | 11.63791 | 4.969965 | -0.08020878 | 6.667944
83.70576 | 11.5478 | 11.62978 | 4.975247 | -0.08197505 | 6.654528
83.71575 | 11.5378 | 11.62168 | 4.980527 | -0.08388067 | 6.641153
83.72575 | 11.5394 | 11.61361 | 4.985816 | -0.07420996 | 6.627794
83.73575 | 11.5263 | 11.60557 | 4.991107 | -0.07927064 | 6.614464
83.74575 | 11.5232 | 11.59756 | 4.996401 | -0.07436259 | 6.601162
83.75575 | 11.5167 | 11.58959 | 5.001698 | -0.07288575 | 6.587888
83.76574 | 11.5049 | 11.58165 | 5.006993 | -0.07674811 | 6.574655
83.77574 | 11.4877 | 11.57373 | 5.012296 | -0.08603333 | 6.561438
83.78574 | 11.4908 | 11.56585 | 5.017601 | -0.0750507 | 6.548249
83.79574 | 11.4807 | 11.558 | 5.02291 | -0.07729953 | 6.53509
83.80574 | 11.4714 | 11.55018 | 5.028221 | -0.07877874 | 6.521958
83.81574 | 11.4672 | 11.54239 | 5.033535 | -0.07518892 | 6.508854
83.82573 | 11.4575 | 11.53464 | 5.038846 | -0.07713814 | 6.495792
83.83573 | 11.4513 | 11.52691 | 5.044166 | -0.07561091 | 6.482745
83.84573 | 11.4409 | 11.51922 | 5.049488 | -0.07831507 | 6.469727
83.85573 | 11.4341 | 11.51155 | 5.054812 | -0.07744991 | 6.456738
83.86573 | 11.4118 | 11.50392 | 5.06014 | -0.09211523 | 6.443775
83.87572 | 11.4136 | 11.49632 | 5.065464 | -0.08271894 | 6.430855
83.88572 | 11.4037 | 11.48875 | 5.070797 | -0.08504661 | 6.41795
83.89572 | 11.3927 | 11.48121 | 5.076132 | -0.08850534 | 6.405073
83.90572 | 11.3792 | 11.47369 | 5.08147 | -0.09449414 | 6.392224
83.91572 | 11.3746 | 11.46621 | 5.08681 | -0.09161419 | 6.379404
83.92572 | 11.3675 | 11.45876 | 5.092153 | -0.09126497 | 6.366612
83.93571 | 11.3593 | 11.45135 | 5.097493 | -0.09205378 | 6.353861
83.94571 | 11.3488 | 11.44397 | 5.102841 | -0.09516597 | 6.341125
83.95571 | 11.3354 | 11.43661 | 5.108191 | -0.1012086 | 6.328418
83.96571 | 11.3306 | 11.42928 | 5.113543 | -0.09868147 | 6.315738
83.97571 | 11.3204 | 11.42199 | 5.118898 | -0.1015856 | 6.303087
83.9857 | 11.3183 | 11.41473 | 5.12425 | -0.09642629 | 6.290476
83.9957 | 11.3082 | 11.40749 | 5.12961 | -0.09929102 | 6.277881
84.0057 | 11.3107 | 11.40029 | 5.134972 | -0.08958629 | 6.265314
84.0157 | 11.302 | 11.39311 | 5.140336 | -0.09111167 | 6.252775
84.0257 | 11.2936 | 11.38597 | 5.145703 | -0.0923674 | 6.240264
84.0357 | 11.2892 | 11.37885 | 5.151072 | -0.08965349 | 6.227782
84.04569 | 11.2817 | 11.37178 | 5.156438 | -0.09008266 | 6.215345
84.05569 | 11.2855 | 11.36473 | 5.161811 | -0.07922878 | 6.202918
84.06569 | 11.2812 | 11.35771 | 5.167186 | -0.07650507 | 6.190519
84.07569 | 11.2793 | 11.35071 | 5.172564 | -0.07141201 | 6.178148
84.08569 | 11.2843 | 11.34375 | 5.177944 | -0.05944833 | 6.165804
84.09568 | 11.2895 | 11.33682 | 5.18332 | -0.04732133 | 6.153501
84.10568 | 11.2767 | 11.32992 | 5.188704 | -0.05321761 | 6.141213
84.11568 | 11.2828 | 11.32304 | 5.194091 | -0.04024412 | 6.128954
84.12568 | 11.2869 | 11.3162 | 5.199479 | -0.02929987 | 6.116721
84.13568 | 11.285 | 11.30939 | 5.204869 | -0.0243861 | 6.104517
84.14568 | 11.2906 | 11.3026 | 5.210261 | -0.0120016 | 6.092341
84.15567 | 11.2904 | 11.29585 | 5.21565 | -0.005453479 | 6.080204
84.16567 | 11.2891 | 11.28913 | 5.221046 | -2.847677e-05 | 6.068083
84.17567 | 11.2978 | 11.28243 | 5.226444 | 0.0153671 | 6.055989
84.18567 | 11.3058 | 11.27577 | 5.231844 | 0.03003345 | 6.043923
84.19567 | 11.3003 | 11.26913 | 5.237245 | 0.03116982 | 6.031885
84.20566 | 11.3038 | 11.26253 | 5.242643 | 0.04127075 | 6.019886
84.21566 | 11.312 | 11.25595 | 5.248049 | 0.05604864 | 6.007902
84.22566 | 11.3103 | 11.2494 | 5.253456 | 0.06089744 | 5.995946
84.23566 | 11.3163 | 11.24288 | 5.258865 | 0.07341677 | 5.984018
84.24566 | 11.3133 | 11.23639 | 5.264276 | 0.0769068 | 5.972117
84.25566 | 11.3186 | 11.22993 | 5.269688 | 0.08866834 | 5.960243
84.26565 | 11.3238 | 11.22351 | 5.275097 | 0.1002932 | 5.94841
84.27565 | 11.3239 | 11.2171 | 5.280513 | 0.1067968 | 5.93659
84.28565 | 11.3229 | 11.21073 | 5.28593 | 0.112171 | 5.924799
84.29565 | 11.3255 | 11.20438 | 5.29135 | 0.1211161 | 5.913034
84.30565 | 11.3205 | 11.19807 | 5.29677 | 0.1224323 | 5.901297
84.31564 | 11.323 | 11.19179 | 5.302187 | 0.1312142 | 5.889599
84.32564 | 11.3234 | 11.18553 | 5.307611 | 0.1378728 | 5.877916
84.33564 | 11.3175 | 11.1793 | 5.313036 | 0.1382029 | 5.866261
84.34564 | 11.319 | 11.17309 | 5.318463 | 0.145905 | 5.854632
84.35564 | 11.3225 | 11.16692 | 5.323892 | 0.1555784 | 5.84303
84.36564 | 11.315 | 11.16078 | 5.329321 | 0.1542228 | 5.831456
84.37563 | 11.316 | 11.15467 | 5.334747 | 0.1613332 | 5.81992
84.38563 | 11.3113 | 11.14858 | 5.34018 | 0.1627212 | 5.808399
84.39563 | 11.3089 | 11.14252 | 5.345614 | 0.1663808 | 5.796905
84.40563 | 11.3001 | 11.13649 | 5.351049 | 0.1636123 | 5.785439
84.41563 | 11.2988 | 11.13048 | 5.356486 | 0.1683161 | 5.773998
84.42562 | 11.2928 | 11.12451 | 5.361918 | 0.1682858 | 5.762596
84.43562 | 11.2972 | 11.11857 | 5.367357 | 0.1786329 | 5.75121
84.44562 | 11.2961 | 11.11265 | 5.372798 | 0.1834521 | 5.73985
84.45562 | 11.2937 | 11.10676 | 5.378239 | 0.1869434 | 5.728517
84.46562 | 11.2923 | 11.10089 | 5.383682 | 0.1914071 | 5.717211
84.47562 | 11.2822 | 11.09506 | 5.389126 | 0.1871428 | 5.705931
84.48561 | 11.2743 | 11.08925 | 5.394566 | 0.1850456 | 5.694688
84.49561 | 11.2709 | 11.08347 | 5.400012 | 0.1874262 | 5.683462
84.50561 | 11.2716 | 11.07772 | 5.40546 | 0.1938791 | 5.672261
84.51561 | 11.2662 | 11.072 | 5.410908 | 0.1942047 | 5.661087
84.52561 | 11.2697 | 11.0663 | 5.416357 | 0.2034025 | 5.64994
84.5356 | 11.2686 | 11.06063 | 5.421802 | 0.2079679 | 5.63883
84.5456 | 11.2622 | 11.05499 | 5.427254 | 0.2072114 | 5.627735
84.5556 | 11.2614 | 11.04937 | 5.432706 | 0.2120273 | 5.616667
84.5656 | 11.2575 | 11.04378 | 5.438159 | 0.2137166 | 5.605624
84.5756 | 11.2479 | 11.03822 | 5.443613 | 0.2096786 | 5.594608
84.58559 | 11.2469 | 11.03269 | 5.449063 | 0.2142082 | 5.583629
84.59559 | 11.2432 | 11.02718 | 5.454519 | 0.2160162 | 5.572665
84.60559 | 11.2413 | 11.0217 | 5.459975 | 0.2195974 | 5.561727
84.61559 | 11.2436 | 11.01625 | 5.465433 | 0.2273515 | 5.550816
84.62559 | 11.2355 | 11.01082 | 5.470891 | 0.2246794 | 5.53993
84.63559 | 11.2362 | 11.00542 | 5.47635 | 0.2307802 | 5.52907
84.64558 | 11.236 | 11.00005 | 5.481804 | 0.2359495 | 5.518247
84.65558 | 11.2355 | 10.9947 | 5.487264 | 0.2407971 | 5.507439
84.66558 | 11.2258 | 10.98938 | 5.492725 | 0.2364187 | 5.496656
84.67558 | 11.2273 | 10.98409 | 5.498187 | 0.2432137 | 5.4859
84.68558 | 11.2195 | 10.97882 | 5.503649 | 0.2406825 | 5.475169
84.69557 | 11.2228 | 10.97358 | 5.509106 | 0.2492202 | 5.464474
84.70557 | 11.2226 | 10.96836 | 5.514569 | 0.254236 | 5.453795
84.71557 | 11.2184 | 10.96317 | 5.520033 | 0.2552265 | 5.443141
84.72557 | 11.2215 | 10.95801 | 5.525497 | 0.2634906 | 5.432512
84.73557 | 11.2225 | 10.95287 | 5.530962 | 0.2696289 | 5.42191
84.74557 | 11.2206 | 10.94776 | 5.536427 | 0.2728412 | 5.411332
84.75556 | 11.2183 | 10.94268 | 5.541887 | 0.2756231 | 5.40079
84.76556 | 11.2176 | 10.93762 | 5.547352 | 0.2799842 | 5.390263
84.77556 | 11.2166 | 10.93258 | 5.552818 | 0.2840193 | 5.379762
84.78556 | 11.2174 | 10.92757 | 5.558285 | 0.2898291 | 5.369286
84.79556 | 11.2233 | 10.92259 | 5.563752 | 0.3007131 | 5.358835
84.80555 | 11.2271 | 10.91763 | 5.569213 | 0.3094673 | 5.34842
84.81555 | 11.2321 | 10.9127 | 5.57468 | 0.3194009 | 5.338019
84.82555 | 11.2336 | 10.90779 | 5.580147 | 0.325809 | 5.327644
84.83555 | 11.2338 | 10.90291 | 5.585615 | 0.3308919 | 5.317293
84.84555 | 11.2433 | 10.89805 | 5.591083 | 0.3452499 | 5.306968
84.85555 | 11.249 | 10.89322 | 5.59655 | 0.3557828 | 5.296667
84.86554 | 11.252 | 10.88841 | 5.602013 | 0.3635861 | 5.286401
84.87554 | 11.2555 | 10.88363 | 5.60748 | 0.3718693 | 5.27615
84.88554 | 11.2669 | 10.87887 | 5.612948 | 0.3880273 | 5.265924
84.89554 | 11.2751 | 10.87414 | 5.618416 | 0.4009608 | 5.255723
84.90554 | 11.2794 | 10.86943 | 5.623884 | 0.4099695 | 5.245547
84.91553 | 11.2928 | 10.86475 | 5.629346 | 0.4280496 | 5.235404
84.92553 | 11.2944 | 10.86009 | 5.634814 | 0.4343091 | 5.225277
84.93553 | 11.3059 | 10.85546 | 5.640281 | 0.4504444 | 5.215175
84.94553 | 11.3142 | 10.85084 | 5.645748 | 0.4633555 | 5.205096
84.95553 | 11.3307 | 10.84626 | 5.651215 | 0.4844424 | 5.195042
84.96553 | 11.3418 | 10.84169 | 5.656682 | 0.500105 | 5.185013
84.97552 | 11.351 | 10.83716 | 5.662143 | 0.5138392 | 5.175018
84.98552 | 11.3567 | 10.83265 | 5.667609 | 0.5240534 | 5.165037
84.99552 | 11.3668 | 10.82816 | 5.673075 | 0.5386439 | 5.155081
85.00552 | 11.3776 | 10.82369 | 5.678541 | 0.5539106 | 5.145148
85.01552 | 11.393 | 10.81925 | 5.684006 | 0.5737536 | 5.13524
85.02551 | 11.3974 | 10.81483 | 5.689466 | 0.5825683 | 5.125366
85.03551 | 11.4105 | 10.81044 | 5.69493 | 0.6000641 | 5.115506
85.04551 | 11.4136 | 10.80606 | 5.700394 | 0.6075359 | 5.10567
85.05551 | 11.4188 | 10.80172 | 5.705857 | 0.6170813 | 5.095862
85.06551 | 11.4204 | 10.79739 | 5.71132 | 0.6230095 | 5.086071
85.07551 | 11.4318 | 10.79309 | 5.716782 | 0.6387114 | 5.076306
85.0855 | 11.4424 | 10.78881 | 5.722238 | 0.6535858 | 5.066576
85.0955 | 11.44 | 10.78456 | 5.727699 | 0.6554413 | 5.056859
85.1055 | 11.4475 | 10.78033 | 5.73316 | 0.6671737 | 5.047167
85.1155 | 11.4426 | 10.77612 | 5.738619 | 0.6664832 | 5.037497
85.1255 | 11.4424 | 10.77193 | 5.744078 | 0.67047 | 5.027852
85.13549 | 11.4392 | 10.76777 | 5.749531 | 0.6714269 | 5.018242
85.14549 | 11.4383 | 10.76363 | 5.754988 | 0.6746677 | 5.008644
85.15549 | 11.4301 | 10.75951 | 5.760445 | 0.6705862 | 4.999069
85.16549 | 11.4284 | 10.75542 | 5.765901 | 0.6729847 | 4.989515
85.17549 | 11.4186 | 10.75134 | 5.771355 | 0.6672579 | 4.979987
85.18549 | 11.4113 | 10.74729 | 5.776809 | 0.6640058 | 4.970485
85.19548 | 11.405 | 10.74327 | 5.782257 | 0.6617332 | 4.96101
85.20548 | 11.3922 | 10.73926 | 5.787709 | 0.6529371 | 4.951554
85.21548 | 11.3762 | 10.73528 | 5.79316 | 0.6409239 | 4.942116
85.22548 | 11.3686 | 10.73131 | 5.79861 | 0.6372857 | 4.932705
85.23548 | 11.3538 | 10.72737 | 5.804058 | 0.6264257 | 4.923316
85.24547 | 11.3383 | 10.72346 | 5.809501 | 0.6148372 | 4.913962
85.25547 | 11.3163 | 10.71957 | 5.814947 | 0.596734 | 4.904619
85.26547 | 11.3063 | 10.71569 | 5.820393 | 0.5906085 | 4.895299
85.27547 | 11.2893 | 10.71184 | 5.825837 | 0.5774614 | 4.886002
85.28547 | 11.2682 | 10.70801 | 5.83128 | 0.560193 | 4.876727
85.29547 | 11.2448 | 10.7042 | 5.836721 | 0.5406028 | 4.867476
85.30546 | 11.2227 | 10.70041 | 5.842156 | 0.5222876 | 4.858256
85.31546 | 11.2057 | 10.69664 | 5.847595 | 0.5090575 | 4.849047
85.32546 | 11.1837 | 10.6929 | 5.853033 | 0.4908011 | 4.839866
85.33546 | 11.1654 | 10.68917 | 5.858469 | 0.4762255 | 4.830705
85.34546 | 11.1376 | 10.68547 | 5.863904 | 0.4521289 | 4.821567
85.35545 | 11.1164 | 10.68179 | 5.869332 | 0.4346086 | 4.81246
85.36545 | 11.0981 | 10.67813 | 5.874763 | 0.4199705 | 4.803366
85.37545 | 11.0742 | 10.67449 | 5.880194 | 0.3997111 | 4.794295
85.38545 | 11.0564 | 10.67087 | 5.885622 | 0.3855315 | 4.785246
85.39545 | 11.0338 | 10.66727 | 5.891049 | 0.3665312 | 4.776219
85.40545 | 11.017 | 10.66369 | 5.896475 | 0.3533104 | 4.767215
85.41544 | 11.0036 | 10.66013 | 5.901893 | 0.3434657 | 4.758241
85.42544 | 10.9762 | 10.6566 | 5.907315 | 0.3196036 | 4.749281
85.43544 | 10.9519 | 10.65308 | 5.912735 | 0.2988218 | 4.740343
85.44544 | 10.9269 | 10.64958 | 5.918154 | 0.2773194 | 4.731427
85.45544 | 10.917 | 10.6461 | 5.92357 | 0.2708967 | 4.722533
85.46543 | 10.8979 | 10.64265 | 5.92898 | 0.2552509 | 4.713669
85.47543 | 10.8786 | 10.63921 | 5.934392 | 0.2393889 | 4.704819
85.48543 | 10.8522 | 10.63579 | 5.939803 | 0.2164062 | 4.69599
85.49543 | 10.8419 | 10.6324 | 5.945212 | 0.2095041 | 4.687183
85.50543 | 10.8238 | 10.62902 | 5.950619 | 0.1947823 | 4.678398
85.51543 | 10.8108 | 10.62566 | 5.956024 | 0.1851403 | 4.669635
85.52542 | 10.7753 | 10.62232 | 5.961422 | 0.1529767 | 4.660901
85.53542 | 10.7626 | 10.619 | 5.966823 | 0.1435961 | 4.652181
85.54542 | 10.7462 | 10.61571 | 5.972221 | 0.1304948 | 4.643484
85.55542 | 10.7314 | 10.61242 | 5.977618 | 0.1189758 | 4.634806
85.56542 | 10.7108 | 10.60916 | 5.983012 | 0.1016389 | 4.626149
85.57541 | 10.696 | 10.60592 | 5.988399 | 0.09007847 | 4.617523
85.58541 | 10.686 | 10.6027 | 5.993789 | 0.08330217 | 4.608909
85.59541 | 10.6664 | 10.59949 | 5.999176 | 0.06690687 | 4.600317
85.60541 | 10.6425 | 10.59631 | 6.004561 | 0.04619262 | 4.591746
85.61541 | 10.6218 | 10.59314 | 6.009944 | 0.02865992 | 4.583196
85.62541 | 10.619 | 10.58999 | 6.015324 | 0.02900827 | 4.574667
85.6354 | 10.6073 | 10.58687 | 6.020697 | 0.02043393 | 4.566169
85.6454 | 10.5855 | 10.58376 | 6.026072 | 0.001744898 | 4.557683
85.6554 | 10.5737 | 10.58066 | 6.031445 | -0.006961804 | 4.549217
85.6654 | 10.5671 | 10.57759 | 6.036815 | -0.01048721 | 4.540772
85.6754 | 10.5489 | 10.57453 | 6.042183 | -0.02563092 | 4.532348
85.68539 | 10.5409 | 10.57149 | 6.047543 | -0.0305938 | 4.523951
85.69539 | 10.5258 | 10.56848 | 6.052905 | -0.04267516 | 4.51557
85.70539 | 10.5105 | 10.56547 | 6.058265 | -0.05497277 | 4.507208
85.71539 | 10.4983 | 10.56249 | 6.063622 | -0.06418723 | 4.498865
85.72539 | 10.4945 | 10.55952 | 6.068976 | -0.06502055 | 4.490545
85.73539 | 10.4821 | 10.55657 | 6.074327 | -0.07447307 | 4.482246
85.74538 | 10.4725 | 10.55364 | 6.07967 | -0.08114451 | 4.473974
85.75538 | 10.4687 | 10.55073 | 6.085016 | -0.08203094 | 4.465715
85.76538 | 10.4632 | 10.54783 | 6.090359 | -0.08463456 | 4.457476
85.77538 | 10.4584 | 10.54496 | 6.095698 | -0.08655531 | 4.449257
85.78538 | 10.4439 | 10.54209 | 6.101035 | -0.09819391 | 4.441059
85.79537 | 10.4397 | 10.53925 | 6.106363 | -0.09955203 | 4.432889
85.80537 | 10.4354 | 10.53642 | 6.111694 | -0.1010248 | 4.424731
85.81537 | 10.4322 | 10.53361 | 6.117021 | -0.1014142 | 4.416593
85.82537 | 10.4294 | 10.53082 | 6.122345 | -0.1014209 | 4.408476
85.83537 | 10.433 | 10.52804 | 6.127666 | -0.09504433 | 4.400378
85.84537 | 10.429 | 10.52528 | 6.132984 | -0.09628409 | 4.3923
85.85536 | 10.4197 | 10.52254 | 6.138293 | -0.1028436 | 4.38425
85.86536 | 10.4112 | 10.51982 | 6.143604 | -0.108617 | 4.376212
85.87536 | 10.4114 | 10.51711 | 6.148912 | -0.1057068 | 4.368194
85.88536 | 10.4084 | 10.51441 | 6.154217 | -0.1060128 | 4.360196
85.89536 | 10.4107 | 10.51174 | 6.159518 | -0.1010355 | 4.352218
85.90535 | 10.4001 | 10.50908 | 6.16481 | -0.1089763 | 4.344266
85.91535 | 10.4009 | 10.50643 | 6.170104 | -0.1055312 | 4.336327
85.92535 | 10.3979 | 10.5038 | 6.175395 | -0.1059021 | 4.328407
85.93535 | 10.3894 | 10.50119 | 6.180682 | -0.1117886 | 4.320507
85.94535 | 10.3883 | 10.49859 | 6.185965 | -0.110291 | 4.312626
85.95535 | 10.3847 | 10.49601 | 6.191245 | -0.1113098 | 4.304765
85.96534 | 10.3787 | 10.49345 | 6.196515 | -0.1147462 | 4.296931
85.97534 | 10.3736 | 10.4909 | 6.201788 | -0.1172961 | 4.289109
85.98534 | 10.3694 | 10.48836 | 6.207056 | -0.118961 | 4.281305
85.99534 | 10.369 | 10.48584 | 6.212321 | -0.1168415 | 4.273521
86.00534 | 10.366 | 10.48334 | 6.217581 | -0.1173375 | 4.265756
86.01533 | 10.3512 | 10.48085 | 6.222833 | -0.1296505 | 4.258017
86.02533 | 10.352 | 10.47838 | 6.228086 | -0.1263771 | 4.250291
86.03533 | 10.3487 | 10.47592 | 6.233335 | -0.1272182 | 4.242583
86.04533 | 10.3392 | 10.47347 | 6.23858 | -0.1342744 | 4.234895
86.05533 | 10.3306 | 10.47105 | 6.243821 | -0.1404454 | 4.227225
86.06533 | 10.331 | 10.46863 | 6.249057 | -0.1376314 | 4.219574
86.07532 | 10.3265 | 10.46623 | 6.254285 | -0.1397341 | 4.211949
86.08532 | 10.3278 | 10.46385 | 6.259513 | -0.1360492 | 4.204336
86.09532 | 10.3186 | 10.46148 | 6.264738 | -0.1428792 | 4.196742
86.10532 | 10.31 | 10.45912 | 6.269958 | -0.1491235 | 4.189166
86.11532 | 10.3122 | 10.45678 | 6.275173 | -0.1445818 | 4.181609
86.12531 | 10.3042 | 10.45446 | 6.280379 | -0.1502562 | 4.174077
86.13531 | 10.3012 | 10.45214 | 6.285586 | -0.1509433 | 4.166557
86.14531 | 10.3021 | 10.44984 | 6.290789 | -0.1477444 | 4.159056
86.15531 | 10.3002 | 10.44756 | 6.295987 | -0.1473594 | 4.151572
86.16531 | 10.2966 | 10.44529 | 6.30118 | -0.148688 | 4.144108
86.17531 | 10.301 | 10.44303 | 6.306369 | -0.1420308 | 4.136661
86.1853 | 10.2926 | 10.44079 | 6.311549 | -0.1481894 | 4.129241
86.1953 | 10.2919 | 10.43856 | 6.316728 | -0.1466626 | 4.121834
86.2053 | 10.2997 | 10.43634 | 6.321904 | -0.1366426 | 4.114439
86.2153 | 10.2895 | 10.43414 | 6.327074 | -0.1446408 | 4.107067
86.2253 | 10.2993 | 10.43195 | 6.33224 | -0.1326499 | 4.09971
86.23529 | 10.2953 | 10.42978 | 6.337395 | -0.1344753 | 4.09238
86.24529 | 10.2908 | 10.42761 | 6.342551 | -0.136812 | 4.085061
86.25529 | 10.2955 | 10.42546 | 6.347702 | -0.129962 | 4.07776
86.26529 | 10.2917 | 10.42332 | 6.352849 | -0.1316246 | 4.070476
86.27529 | 10.2935 | 10.4212 | 6.35799 | -0.1277004 | 4.063211
86.28529 | 10.298 | 10.41909 | 6.363126 | -0.121089 | 4.055963
86.29528 | 10.2897 | 10.417 | 6.368252 | -0.1272957 | 4.048744
86.30528 | 10.29 | 10.41491 | 6.373378 | -0.1249096 | 4.041532
86.31528 | 10.2882 | 10.41284 | 6.378499 | -0.1246361 | 4.034337
86.32528 | 10.2885 | 10.41078 | 6.383615 | -0.1222751 | 4.02716
86.33528 | 10.2843 | 10.40873 | 6.388725 | -0.1244263 | 4.020001
86.34527 | 10.2835 | 10.40669 | 6.393825 | -0.1231913 | 4.012866
86.35527 | 10.2846 | 10.40466 | 6.398925 | -0.1200637 | 4.005738
86.36527 | 10.2832 | 10.40265 | 6.40402 | -0.1194549 | 3.998635
86.37527 | 10.2771 | 10.40065 | 6.409109 | -0.1235514 | 3.991542
86.38527 | 10.2795 | 10.39867 | 6.414193 | -0.1191665 | 3.984474
86.39527 | 10.2801 | 10.39669 | 6.419271 | -0.1165866 | 3.977415
86.40526 | 10.2793 | 10.39473 | 6.424339 | -0.1154274 | 3.970389
86.41526 | 10.2678 | 10.39277 | 6.429406 | -0.1249738 | 3.963368
86.42526 | 10.2745 | 10.39083 | 6.434468 | -0.1163329 | 3.956365
86.43526 | 10.2633 | 10.3889 | 6.439523 | -0.1256028 | 3.949379
86.44526 | 10.271 | 10.38698 | 6.444574 | -0.115984 | 3.94241
86.45525 | 10.2642 | 10.38508 | 6.449613 | -0.1208782 | 3.935465
86.46525 | 10.2593 | 10.38318 | 6.454652 | -0.123882 | 3.92853
86.47525 | 10.2534 | 10.3813 | 6.459684 | -0.1278968 | 3.921612
86.48525 | 10.2517 | 10.37942 | 6.464711 | -0.1277228 | 3.914711
86.49525 | 10.2483 | 10.37756 | 6.469732 | -0.1292596 | 3.907827
86.50525 | 10.2454 | 10.37571 | 6.474747 | -0.1303075 | 3.90096
86.51524 | 10.228 | 10.37387 | 6.479751 | -0.1458678 | 3.894116
86.52524 | 10.2308 | 10.37204 | 6.484754 | -0.1412367 | 3.887282
86.53524 | 10.2165 | 10.37022 | 6.489751 | -0.1537162 | 3.880465
86.54524 | 10.224 | 10.36841 | 6.494742 | -0.1444066 | 3.873665
86.55524 | 10.2177 | 10.36661 | 6.499726 | -0.148907 | 3.866881
86.56523 | 10.2053 | 10.36482 | 6.5047 | -0.1595194 | 3.86012
86.57523 | 10.193 | 10.36304 | 6.509672 | -0.1700404 | 3.853369
86.58523 | 10.1915 | 10.36127 | 6.514637 | -0.1697716 | 3.846634
86.59523 | 10.1902 | 10.35951 | 6.519597 | -0.1693128 | 3.839916
86.60523 | 10.1832 | 10.35776 | 6.524549 | -0.1745638 | 3.833214
86.61523 | 10.1808 | 10.35602 | 6.529496 | -0.1752247 | 3.826529
86.62522 | 10.182 | 10.3543 | 6.534431 | -0.1722972 | 3.819867
86.63522 | 10.1794 | 10.35258 | 6.539364 | -0.1731772 | 3.813213
86.64522 | 10.1748 | 10.35087 | 6.544291 | -0.1760673 | 3.806577
86.65522 | 10.1657 | 10.34917 | 6.549211 | -0.1834666 | 3.799956
86.66522 | 10.174 | 10.34748 | 6.554124 | -0.1734753 | 3.793351
86.67521 | 10.1701 | 10.3458 | 6.559026 | -0.1756951 | 3.78677
86.68521 | 10.1684 | 10.34412 | 6.563925 | -0.1757222 | 3.780197
86.69521 | 10.1762 | 10.34246 | 6.568818 | -0.1662583 | 3.77364
86.70521 | 10.1717 | 10.3408 | 6.573704 | -0.1691038 | 3.7671
86.71521 | 10.1693 | 10.33916 | 6.578583 | -0.1698584 | 3.760575
86.72521 | 10.1669 | 10.33752 | 6.583455 | -0.1706216 | 3.754066
86.7352 | 10.1644 | 10.3359 | 6.588316 | -0.1714952 | 3.74758
86.7452 | 10.1692 | 10.33428 | 6.593174 | -0.1650755 | 3.741102
86.7552 | 10.1657 | 10.33266 | 6.598024 | -0.1669649 | 3.73464
86.7652 | 10.1719 | 10.33106 | 6.602868 | -0.1591626 | 3.728194
86.7752 | 10.1692 | 10.32947 | 6.607705 | -0.1602687 | 3.721764
86.78519 | 10.1705 | 10.32788 | 6.612529 | -0.1573842 | 3.715355
86.79519 | 10.1669 | 10.32631 | 6.617351 | -0.159407 | 3.708956
86.80519 | 10.1584 | 10.32474 | 6.622165 | -0.1663376 | 3.702572
86.81519 | 10.1701 | 10.32318 | 6.626972 | -0.153076 | 3.696204
86.82519 | 10.1702 | 10.32162 | 6.631772 | -0.1514227 | 3.689851
86.83519 | 10.1626 | 10.32008 | 6.636564 | -0.1574777 | 3.683514
86.84518 | 10.1691 | 10.31854 | 6.641344 | -0.1494411 | 3.677197
86.85518 | 10.1696 | 10.31701 | 6.646121 | -0.1474112 | 3.67089
86.86518 | 10.162 | 10.31549 | 6.65089 | -0.1534886 | 3.664598
86.87518 | 10.1729 | 10.31397 | 6.655652 | -0.1410736 | 3.658322
86.88518 | 10.169 | 10.31247 | 6.660406 | -0.1434661 | 3.652061
86.89517 | 10.1689 | 10.31097 | 6.665147 | -0.1420668 | 3.64582
86.90517 | 10.1677 | 10.30947 | 6.669885 | -0.1417737 | 3.639589
86.91517 | 10.167 | 10.30799 | 6.674615 | -0.1409879 | 3.633373
86.92517 | 10.1619 | 10.30651 | 6.679338 | -0.1446088 | 3.627171
86.93517 | 10.1667 | 10.30504 | 6.684052 | -0.1383368 | 3.620985
86.94517 | 10.1632 | 10.30357 | 6.688758 | -0.1403716 | 3.614814
86.95516 | 10.1646 | 10.30211 | 6.693452 | -0.1375148 | 3.608663
86.96516 | 10.1661 | 10.30066 | 6.698141 | -0.1345629 | 3.602521
86.97516 | 10.1612 | 10.29922 | 6.702823 | -0.1380176 | 3.596394
86.98516 | 10.1683 | 10.29778 | 6.707497 | -0.1294789 | 3.590282
86.99516 | 10.1584 | 10.29635 | 6.712162 | -0.1379466 | 3.584185
87.00515 | 10.1545 | 10.29492 | 6.716814 | -0.140422 | 3.578108
87.01515 | 10.1521 | 10.2935 | 6.721463 | -0.1414019 | 3.572039
87.02515 | 10.1601 | 10.29209 | 6.726103 | -0.1319886 | 3.565986
87.03515 | 10.1503 | 10.29068 | 6.730734 | -0.1403808 | 3.559947
87.04515 | 10.1532 | 10.28928 | 6.735357 | -0.1360791 | 3.553922
87.05515 | 10.1536 | 10.28788 | 6.739972 | -0.1342831 | 3.547912
87.06514 | 10.1618 | 10.28649 | 6.744573 | -0.1246945 | 3.541922
87.07514 | 10.1541 | 10.28511 | 6.74917 | -0.1310101 | 3.535941
87.08514 | 10.1542 | 10.28373 | 6.753758 | -0.1295309 | 3.529973
87.09514 | 10.1449 | 10.28236 | 6.758337 | -0.1374577 | 3.52402
87.10514 | 10.1357 | 10.28099 | 6.762908 | -0.1452896 | 3.518082
87.11513 | 10.1464 | 10.27963 | 6.767465 | -0.133228 | 3.512163
87.12513 | 10.1488 | 10.27827 | 6.772017 | -0.1294705 | 3.506253
87.13513 | 10.1447 | 10.27692 | 6.776561 | -0.1322181 | 3.500357
87.14513 | 10.1439 | 10.27557 | 6.781096 | -0.1316708 | 3.494475
87.15513 | 10.1487 | 10.27423 | 6.785621 | -0.1255283 | 3.488607
87.16513 | 10.1374 | 10.27289 | 6.790137 | -0.1354905 | 3.482753
87.17512 | 10.1288 | 10.27156 | 6.79464 | -0.1427591 | 3.476919
87.18512 | 10.1158 | 10.27023 | 6.799138 | -0.1544308 | 3.471093
87.19512 | 10.1313 | 10.26891 | 6.803626 | -0.1376072 | 3.465281
87.20512 | 10.1284 | 10.26759 | 6.808105 | -0.1391881 | 3.459483
87.21512 | 10.1136 | 10.26627 | 6.812575 | -0.1526734 | 3.453699
87.22511 | 10.1229 | 10.26496 | 6.81703 | -0.1420641 | 3.447934
87.23511 | 10.1388 | 10.26366 | 6.821481 | -0.1248577 | 3.442177
87.24511 | 10.1178 | 10.26236 | 6.825922 | -0.1445557 | 3.436434
87.25511 | 10.1026 | 10.26106 | 6.830353 | -0.1584574 | 3.430705
87.26511 | 10.0963 | 10.25976 | 6.834774 | -0.1634633 | 3.424989
87.27511 | 10.1213 | 10.25847 | 6.839186 | -0.1371727 | 3.419286
87.2851 | 10.1121 | 10.25719 | 6.843584 | -0.1450873 | 3.413603
87.2951 | 10.1076 | 10.2559 | 6.847976 | -0.1483041 | 3.407928
87.3051 | 10.1056 | 10.25463 | 6.852358 | -0.1490263 | 3.402268
87.3151 | 10.117 | 10.25335 | 6.85673 | -0.1363505 | 3.39662
87.3251 | 10.1015 | 10.25208 | 6.861093 | -0.1505761 | 3.390984
87.33509 | 10.1031 | 10.25081 | 6.86544 | -0.1477079 | 3.385368
87.34509 | 10.0916 | 10.24954 | 6.869782 | -0.1579419 | 3.37976
87.35509 | 10.1019 | 10.24828 | 6.874114 | -0.1463788 | 3.374165
87.36509 | 10.0998 | 10.24702 | 6.878436 | -0.1472187 | 3.368583
87.37509 | 10.0956 | 10.24576 | 6.882747 | -0.1501615 | 3.363015
87.38509 | 10.0989 | 10.24451 | 6.887048 | -0.1456073 | 3.35746
87.39508 | 10.1053 | 10.24326 | 6.891334 | -0.1379585 | 3.351925
87.40508 | 10.095 | 10.24201 | 6.895614 | -0.1470095 | 3.346396
87.41508 | 10.1002 | 10.24076 | 6.899883 | -0.1405631 | 3.34088
87.42508 | 10.0763 | 10.23952 | 6.904142 | -0.1632174 | 3.335375
87.43508 | 10.0954 | 10.23828 | 6.90839 | -0.1428776 | 3.329887
87.44507 | 10.0958 | 10.23704 | 6.912623 | -0.1412376 | 3.324414
87.45507 | 10.0891 | 10.2358 | 6.91685 | -0.1467006 | 3.31895
87.46507 | 10.0917 | 10.23457 | 6.921066 | -0.1428654 | 3.313499
87.47507 | 10.0943 | 10.23333 | 6.925271 | -0.1390325 | 3.308061
87.48507 | 10.096 | 10.2321 | 6.929466 | -0.1361013 | 3.302636
87.49507 | 10.0972 | 10.23087 | 6.933649 | -0.1336718 | 3.297223
87.50506 | 10.0693 | 10.22965 | 6.937817 | -0.160347 | 3.29183
87.51506 | 10.0802 | 10.22842 | 6.941978 | -0.1482212 | 3.286443
87.52506 | 10.1006 | 10.2272 | 6.946128 | -0.1265966 | 3.281069
87.53506 | 10.0904 | 10.22597 | 6.950267 | -0.1355735 | 3.275707
87.54506 | 10.0854 | 10.22475 | 6.954394 | -0.1393519 | 3.270358
87.55505 | 10.0861 | 10.22353 | 6.958506 | -0.1374308 | 3.265025
87.56505 | 10.0986 | 10.22231 | 6.962611 | -0.1237117 | 3.259701
87.57505 | 10.0995 | 10.22109 | 6.966704 | -0.1215934 | 3.254389
87.58505 | 10.0678 | 10.21988 | 6.970786 | -0.1520777 | 3.249092
87.59505 | 10.093 | 10.21866 | 6.974856 | -0.1256597 | 3.243803
87.60505 | 10.0997 | 10.21744 | 6.978915 | -0.1177443 | 3.238529
87.61504 | 10.1064 | 10.21623 | 6.982958 | -0.1098322 | 3.233274
87.62504 | 10.1103 | 10.21502 | 6.986994 | -0.1047181 | 3.228025
87.63504 | 10.1169 | 10.2138 | 6.991017 | -0.0969043 | 3.222787
87.64504 | 10.1132 | 10.21259 | 6.995029 | -0.09939072 | 3.217562
87.65504 | 10.1262 | 10.21138 | 6.999029 | -0.08517795 | 3.212349
87.66503 | 10.1158 | 10.21017 | 7.003013 | -0.09436606 | 3.207153
87.67503 | 10.1249 | 10.20895 | 7.006988 | -0.0840544 | 3.201966
87.68503 | 10.1374 | 10.20774 | 7.010952 | -0.07034092 | 3.196789
87.69503 | 10.141 | 10.20653 | 7.014904 | -0.0655267 | 3.191623
87.70503 | 10.1508 | 10.20532 | 7.018843 | -0.05451567 | 3.186472
87.71503 | 10.1486 | 10.2041 | 7.022771 | -0.0555035 | 3.181333
87.72502 | 10.142 | 10.20289 | 7.026682 | -0.06089059 | 3.176209
87.73502 | 10.1542 | 10.20168 | 7.030584 | -0.04747663 | 3.171092
87.74502 | 10.1501 | 10.20046 | 7.034474 | -0.05036243 | 3.165988
87.75502 | 10.1623 | 10.19925 | 7.038352 | -0.03694749 | 3.160896
87.76502 | 10.1589 | 10.19803 | 7.042217 | -0.03913218 | 3.155815
87.77501 | 10.1728 | 10.19682 | 7.046066 | -0.02401764 | 3.150752
87.78501 | 10.169 | 10.1956 | 7.049905 | -0.02659942 | 3.145694
87.79501 | 10.1682 | 10.19438 | 7.053732 | -0.0261815 | 3.140649
87.80501 | 10.1833 | 10.19316 | 7.057547 | -0.009862881 | 3.135616
87.81501 | 10.177 | 10.19194 | 7.061348 | -0.01494253 | 3.130594
87.82501 | 10.1697 | 10.19072 | 7.065137 | -0.02102015 | 3.125583
87.835 | 10.1799 | 10.1895 | 7.068908 | -0.009598272 | 3.12059
87.845 | 10.1867 | 10.18827 | 7.072671 | -0.001573859 | 3.115603
87.855 | 10.1885 | 10.18705 | 7.07642 | 0.001452283 | 3.110627
87.865 | 10.1926 | 10.18582 | 7.080157 | 0.006779965 | 3.105663
87.875 | 10.1953 | 10.18459 | 7.08388 | 0.01070929 | 3.100711
87.88499 | 10.1897 | 10.18336 | 7.087586 | 0.006338645 | 3.095776
87.89499 | 10.1845 | 10.18213 | 7.091282 | 0.00237171 | 3.090846
87.90499 | 10.1922 | 10.18089 | 7.094965 | 0.01130682 | 3.085928
87.91499 | 10.1924 | 10.17966 | 7.098635 | 0.01274409 | 3.081021
87.92499 | 10.1859 | 10.17842 | 7.102291 | 0.007483378 | 3.076126
87.93498 | 10.1884 | 10.17718 | 7.10593 | 0.01122463 | 3.071246
87.94498 | 10.1886 | 10.17593 | 7.109558 | 0.01266895 | 3.066373
87.95498 | 10.1779 | 10.17468 | 7.113174 | 0.003215462 | 3.061511
87.96498 | 10.1731 | 10.17344 | 7.116775 | -0.0003355372 | 3.056661
87.97498 | 10.17 | 10.17218 | 7.120362 | -0.002183717 | 3.051821
87.98498 | 10.1616 | 10.17093 | 7.123936 | -0.009329218 | 3.046993
87.99497 | 10.1514 | 10.16967 | 7.127492 | -0.01827358 | 3.042182
88.00497 | 10.1472 | 10.16841 | 7.131038 | -0.02121349 | 3.037376
88.01497 | 10.1418 | 10.16715 | 7.134569 | -0.02535003 | 3.032581
88.02497 | 10.1372 | 10.16588 | 7.138086 | -0.02868327 | 3.027797
88.03497 | 10.1236 | 10.16461 | 7.141589 | -0.04101364 | 3.023024
88.04496 | 10.1317 | 10.16334 | 7.145075 | -0.03164166 | 3.018267
88.05496 | 10.1074 | 10.16206 | 7.148549 | -0.05466444 | 3.013515
88.06496 | 10.1005 | 10.16078 | 7.152009 | -0.06028435 | 3.008775
88.07496 | 10.1008 | 10.1595 | 7.155455 | -0.05870132 | 3.004046
88.08496 | 10.091 | 10.15821 | 7.158886 | -0.06721413 | 2.999328
88.09496 | 10.0789 | 10.15692 | 7.162302 | -0.07802237 | 2.99462
88.10495 | 10.0746 | 10.15563 | 7.165701 | -0.08102914 | 2.989928
88.11495 | 10.0711 | 10.15433 | 7.169088 | -0.08323001 | 2.985242
88.12495 | 10.0506 | 10.15303 | 7.17246 | -0.1024271 | 2.980567
88.13495 | 10.0364 | 10.15172 | 7.175817 | -0.1153199 | 2.975902
88.14495 | 10.0338 | 10.15041 | 7.17916 | -0.1166083 | 2.971248
88.15494 | 10.018 | 10.14909 | 7.182484 | -0.1310936 | 2.96661
88.16494 | 10.011 | 10.14777 | 7.185796 | -0.1367732 | 2.961977
88.17494 | 10.0068 | 10.14645 | 7.189094 | -0.1396482 | 2.957355
88.18494 | 9.9989 | 10.14512 | 7.192376 | -0.1462186 | 2.952743
88.19494 | 9.9727 | 10.14378 | 7.195643 | -0.1710842 | 2.948142
88.20494 | 9.9646 | 10.14244 | 7.198894 | -0.177845 | 2.943551
88.21493 | 9.9546 | 10.1411 | 7.202127 | -0.1865021 | 2.938975
88.22493 | 9.9428 | 10.13975 | 7.205348 | -0.196953 | 2.934405
88.23493 | 9.9416 | 10.1384 | 7.208553 | -0.1967986 | 2.929846
88.24493 | 9.9275 | 10.13704 | 7.211742 | -0.2095391 | 2.925297
88.25493 | 9.9278 | 10.13567 | 7.214916 | -0.2078742 | 2.920758
88.26492 | 9.9063 | 10.13431 | 7.218071 | -0.228005 | 2.916234
88.27492 | 9.9101 | 10.13293 | 7.221214 | -0.2228295 | 2.911716
88.28492 | 9.903 | 10.13155 | 7.22434 | -0.228548 | 2.907208
88.29492 | 9.8855 | 10.13016 | 7.227451 | -0.2446607 | 2.90271
88.30492 | 9.8949 | 10.12877 | 7.230545 | -0.2338678 | 2.898223
88.31492 | 9.8838 | 10.12737 | 7.233624 | -0.2435689 | 2.893745
88.32491 | 9.8894 | 10.12597 | 7.236683 | -0.2365656 | 2.889283
88.33491 | 9.889 | 10.12455 | 7.239729 | -0.2355546 | 2.884825
88.34491 | 9.8827 | 10.12314 | 7.242759 | -0.2404378 | 2.880379
88.35491 | 9.8927 | 10.12171 | 7.245773 | -0.2290142 | 2.875941
88.36491 | 9.8783 | 10.12028 | 7.24877 | -0.2419846 | 2.871515
88.3749 | 9.8811 | 10.11885 | 7.251748 | -0.2377494 | 2.867102
88.3849 | 9.8931 | 10.11741 | 7.254712 | -0.2243067 | 2.862695
88.3949 | 9.8929 | 10.11596 | 7.257659544 | -0.223057 | 2.858297
88.4049 | 9.8962 | 10.1145 | 7.26059 | -0.218301 | 2.853911
88.4149 | 9.9025 | 10.11304 | 7.263505 | -0.2105379 | 2.849533
88.4249 | 9.894 | 10.11157 | 7.266402 | -0.2175677 | 2.845166
88.43489 | 9.9044 | 10.11009 | 7.26928 | -0.2056921 | 2.840812
88.44489 | 9.9022 | 10.10861 | 7.272143 | -0.2064077 | 2.836465
88.45489 | 9.9066 | 10.10712 | 7.27499 | -0.200516 | 2.832126
88.46489 | 9.9053 | 10.10562 | 7.277819 | -0.2003186 | 2.8278
88.47489 | 9.8997 | 10.10411 | 7.280631 | -0.2044111 | 2.82348
88.48488 | 9.9198 | 10.1026 | 7.283423 | -0.1827985 | 2.819175
88.49488 | 9.9067 | 10.10108 | 7.286201 | -0.1943768 | 2.814876
88.50488 | 9.906 | 10.09955 | 7.288961 | -0.1935477 | 2.810586
88.51488 | 9.9041 | 10.09801 | 7.291704 | -0.1939105 | 2.806306
88.52488 | 9.8901 | 10.09647 | 7.29443 | -0.2063655 | 2.802036
88.53488 | 9.8986 | 10.09491 | 7.297137 | -0.1963125 | 2.797775
88.54487 | 9.8889 | 10.09335 | 7.299825 | -0.2044548 | 2.79353
88.55487 | 9.901 | 10.09178 | 7.302497 | -0.1907847 | 2.789287
88.56487 | 9.8822 | 10.09021 | 7.305152 | -0.2080076 | 2.785056
88.57487 | 9.8843 | 10.08862 | 7.307789 | -0.2043203 | 2.780832
88.58487 | 9.8735 | 10.08703 | 7.310407 | -0.2135267 | 2.776619
88.59486 | 9.8583 | 10.08542 | 7.313005 | -0.227123 | 2.772418
88.60486 | 9.8674 | 10.08381 | 7.315588 | -0.2164111 | 2.768223
88.61486 | 9.8523 | 10.08219 | 7.318153 | -0.2298914 | 2.764039
88.62486 | 9.8503 | 10.08056 | 7.320699 | -0.2302604 | 2.759862
88.63486 | 9.8458 | 10.07892 | 7.323227 | -0.2331216 | 2.755695
88.64486 | 9.8321 | 10.07727 | 7.325736 | -0.2451739 | 2.751537
88.65485 | 9.8246 | 10.07562 | 7.328225 | -0.2510203 | 2.747395
88.66485 | 9.8151 | 10.07395 | 7.330698 | -0.2588541 | 2.743257
88.67485 | 9.8181 | 10.07228 | 7.333152 | -0.2541782 | 2.739127
88.68485 | 9.8054 | 10.07059 | 7.335587 | -0.2651929 | 2.735006
88.69485 | 9.8031 | 10.0689 | 7.338004 | -0.2657983 | 2.730895
88.70484 | 9.7919 | 10.06719 | 7.340399 | -0.2752943 | 2.726795
88.71484 | 9.7865 | 10.06548 | 7.342778 | -0.2789808 | 2.722703
88.72484 | 9.7861 | 10.06376 | 7.345138 | -0.2776552 | 2.718617
88.73484 | 9.7759 | 10.06202 | 7.347479 | -0.2861222 | 2.714544
88.74484 | 9.7893 | 10.06028 | 7.3498 | -0.2709772 | 2.710477
88.75484 | 9.7866 | 10.05852 | 7.352103 | -0.2719233 | 2.70642
88.76483 | 9.7807 | 10.05676 | 7.354384 | -0.2760602 | 2.702376
88.77483 | 9.7849 | 10.05499 | 7.356648 | -0.2700851 | 2.698337
88.78483 | 9.7864 | 10.0532 | 7.358893 | -0.2667994 | 2.694307
88.79483 | 9.7869 | 10.0514 | 7.361118 | -0.2645028 | 2.690285
88.80483 | 9.8062 | 10.0496 | 7.363323 | -0.243396 | 2.686273
88.81482 | 9.7935 | 10.04778 | 7.365507 | -0.2542797 | 2.682273
88.82482 | 9.8162 | 10.04595 | 7.367673 | -0.229751 | 2.678278
88.83482 | 9.8138 | 10.04411 | 7.369819 | -0.2303112 | 2.674292
88.84482 | 9.8224 | 10.04226 | 7.371946 | -0.2198605 | 2.670315
88.85482 | 9.8311 | 10.0404 | 7.374053 | -0.2092984 | 2.666346
88.86482 | 9.8332 | 10.03853 | 7.376139 | -0.2053254 | 2.662386
88.87481 | 9.8439 | 10.03664 | 7.378203 | -0.1927425 | 2.658439
88.88481 | 9.8438 | 10.03475 | 7.38025 | -0.1909463 | 2.654497
88.89481 | 9.8359 | 10.03284 | 7.382276 | -0.1969385 | 2.650563
88.90481 | 9.8484 | 10.03092 | 7.384282 | -0.1825191 | 2.646638
88.91481 | 9.8506 | 10.02899 | 7.386267 | -0.1783879 | 2.642721
88.9248 | 9.8498 | 10.02705 | 7.38823 | -0.1772464 | 2.638817
88.9348 | 9.8414 | 10.02509 | 7.390174 | -0.1836913 | 2.634917
88.9448 | 9.8524 | 10.02312 | 7.392098 | -0.1707241 | 2.631026
88.9548 | 9.8371 | 10.02114 | 7.394001 | -0.1840447 | 2.627144
88.9648 | 9.8322 | 10.01915 | 7.395883 | -0.1869529 | 2.62327
88.9748 | 9.8403 | 10.01715 | 7.397744 | -0.1768488 | 2.619405
88.98479 | 9.8266 | 10.01513 | 7.399583 | -0.1885342 | 2.615552
88.99479 | 9.8387 | 10.01311 | 7.401402 | -0.174405 | 2.611703
89.00479 | 9.8219 | 10.01106 | 7.4032 | -0.189163 | 2.607863
89.01479 | 9.82 | 10.00901 | 7.404977 | -0.1890082 | 2.604031
89.02479 | 9.8148 | 10.00694 | 7.406733 | -0.1921406 | 2.600207
89.03478 | 9.811 | 10.00486 | 7.408466 | -0.1938619 | 2.596396
89.04478 | 9.8079 | 10.00277 | 7.410179 | -0.1948682 | 2.592589
89.05478 | 9.8028 | 10.00066 | 7.411871 | -0.1978612 | 2.588791
89.06478 | 9.8122 | 9.998541 | 7.413541 | -0.1863407 | 2.585
89.07478 | 9.7908 | 9.996407 | 7.415189 | -0.2056071 | 2.581218
89.08478 | 9.8004 | 9.99426 | 7.416815 | -0.1938597 | 2.577444
89.09477 | 9.7887 | 9.992101 | 7.418419 | -0.2034011 | 2.573682
89.10477 | 9.7926 | 9.989927 | 7.420002 | -0.1973266 | 2.569925
89.11477 | 9.7866 | 9.987738 | 7.421563 | -0.201138 | 2.566176
89.12477 | 9.7952 | 9.985536 | 7.423101 | -0.1903356 | 2.562434
89.13477 | 9.7832 | 9.983319 | 7.424618 | -0.2001194 | 2.558701
89.14476 | 9.7844 | 9.981091 | 7.426111 | -0.196691 | 2.55498
89.15476 | 9.787 | 9.978846 | 7.427583 | -0.1918459 | 2.551263
89.16476 | 9.7936 | 9.976587 | 7.429033 | -0.182987 | 2.547554
89.17476 | 9.7801 | 9.974314 | 7.430461 | -0.1942136 | 2.543853
89.18476 | 9.7886 | 9.972026 | 7.431866 | -0.1834255 | 2.54016
89.19476 | 9.7907 | 9.969723 | 7.433248 | -0.1790228 | 2.536475
89.20475 | 9.7877 | 9.967408 | 7.434606 | -0.1797076 | 2.532802
89.21475 | 9.8071 | 9.965075 | 7.435943 | -0.1579751 | 2.529132
89.22475 | 9.8006 | 9.962728 | 7.437257 | -0.1621279 | 2.525471
89.23475 | 9.7979 | 9.960366 | 7.438548 | -0.1624656 | 2.521818
89.24475 | 9.8098 | 9.957988 | 7.439815 | -0.1481878 | 2.518172
89.25474 | 9.8026 | 9.955597 | 7.441059 | -0.1529974 | 2.514538
89.26474 | 9.8081 | 9.953189 | 7.442281 | -0.1450893 | 2.510909
89.27474 | 9.8093 | 9.950766 | 7.443479 | -0.1414656 | 2.507287
89.28474 | 9.8354 | 9.948326 | 7.444654 | -0.1129262 | 2.503672
89.29474 | 9.8112 | 9.945871 | 7.445805 | -0.1346714 | 2.500066
89.30474 | 9.8258 | 9.943401 | 7.446933 | -0.1176006 | 2.496467
89.31473 | 9.8093 | 9.940916 | 7.448037 | -0.1316163 | 2.49288
89.32473 | 9.8384 | 9.938414 | 7.449117 | -0.1000138 | 2.489296
89.33473 | 9.8238 | 9.935895 | 7.450174 | -0.1120949 | 2.485721
89.34473 | 9.834 | 9.93336 | 7.451207 | -0.09935988 | 2.482153
89.35473 | 9.8228 | 9.930809 | 7.452216 | -0.1080086 | 2.478592
89.36472 | 9.8266 | 9.928243 | 7.4532 | -0.1016434 | 2.475043
89.37472 | 9.8373 | 9.925659 | 7.454161 | -0.08835921 | 2.471498
89.38472 | 9.826 | 9.923058 | 7.455098 | -0.09705839 | 2.46796
89.39472 | 9.8344 | 9.920441 | 7.456011 | -0.08604079 | 2.46443
89.40472 | 9.8496 | 9.917806 | 7.456899 | -0.0682062 | 2.460907
89.41472 | 9.8177 | 9.915155 | 7.457762 | -0.09745465 | 2.457392
89.42471 | 9.8363 | 9.912489 | 7.458601 | -0.07618902 | 2.453888
89.43471 | 9.8279 | 9.909804 | 7.459415 | -0.08190352 | 2.450388
89.44471 | 9.8365 | 9.907101 | 7.460205 | -0.07060052 | 2.446896
89.45471 | 9.8397 | 9.90438 | 7.46097 | -0.06468018 | 2.44341
89.46471 | 9.8306 | 9.901642 | 7.46171 | -0.07104229 | 2.439933
89.4747 | 9.8456 | 9.89889 | 7.462424 | -0.05328973 | 2.436466
89.4847 | 9.8294 | 9.896117 | 7.463114 | -0.06671665 | 2.433003
89.4947 | 9.8351 | 9.893326 | 7.463779 | -0.05822581 | 2.429547
89.5047 | 9.8407 | 9.890517 | 7.464419 | -0.04981708 | 2.426098
89.5147 | 9.8363 | 9.88769 | 7.465033 | -0.05139039 | 2.422657
89.5247 | 9.8338 | 9.884846 | 7.465622 | -0.05104566 | 2.419224
89.53469 | 9.8714 | 9.881985 | 7.466185 | -0.0105852 | 2.415801
89.54469 | 9.8469 | 9.879104 | 7.466723 | -0.03220378 | 2.412381
89.55469 | 9.8589 | 9.876204 | 7.467235 | -0.0173039 | 2.408969
89.56469 | 9.865 | 9.873286 | 7.467721 | -0.008285625 | 2.405565
89.57469 | 9.8647 | 9.870348 | 7.468182 | -0.005648334 | 2.402167
89.58468 | 9.895 | 9.867395 | 7.468616 | 0.02760468 | 2.39878
89.59468 | 9.8711 | 9.864421 | 7.469024 | 0.006679388 | 2.395396
89.60468 | 9.9267 | 9.861427 | 7.469407 | 0.0652731 | 2.39202
89.61468 | 9.9045 | 9.858414 | 7.469763 | 0.04608575 | 2.388651
89.62468 | 9.917 | 9.855382 | 7.470093 | 0.06161776 | 2.385289
89.63468 | 9.9317 | 9.852331 | 7.470397 | 0.07936915 | 2.381934
89.64467 | 9.9493 | 9.849264 | 7.470674 | 0.1000357 | 2.378591
89.65467 | 9.9667 | 9.846174 | 7.470924 | 0.120526 | 2.37525
89.66467 | 9.9771 | 9.843064 | 7.471148 | 0.1340358 | 2.371916
89.67467 | 10.0141 | 9.839934 | 7.471345 | 0.1741665 | 2.368588
89.68467 | 10.0179 | 9.836785 | 7.471516 | 0.1811148 | 2.36527
89.69466 | 10.0109 | 9.833618 | 7.471659 | 0.1772823 | 2.361959
89.70466 | 10.0726 | 9.830428 | 7.471775 | 0.2421718 | 2.358653
89.71466 | 10.0549 | 9.827219 | 7.471865 | 0.2276814 | 2.355354
89.72466 | 10.0961 | 9.823989 | 7.471927 | 0.2721112 | 2.352062
89.73466 | 10.1442 | 9.820738 | 7.471962 | 0.3234615 | 2.348777
89.74466 | 10.1313 | 9.817468 | 7.471969 | 0.3138323 | 2.345498
89.75465 | 10.1702 | 9.81418 | 7.471949 | 0.3560196 | 2.342231
89.76465 | 10.1916 | 9.810868 | 7.471902 | 0.3807318 | 2.338967
89.77465 | 10.2095 | 9.807535 | 7.471827 | 0.4019649 | 2.335709
89.78465 | 10.255 | 9.804181 | 7.471724 | 0.4508186 | 2.332458
89.79465 | 10.2844 | 9.800806 | 7.471593 | 0.4835937 | 2.329213
89.80464 | 10.3098 | 9.797412 | 7.471434 | 0.5123876 | 2.325978
89.81464 | 10.3322 | 9.793995 | 7.471248 | 0.538205 | 2.322747
89.82464 | 10.3557 | 9.790556 | 7.471033 | 0.5651438 | 2.319523
89.83464 | 10.3858 | 9.787096 | 7.47079 | 0.598704 | 2.316306
89.84464 | 10.4238 | 9.783614 | 7.470518 | 0.6401861 | 2.313095
89.85464 | 10.446 | 9.78011 | 7.470219 | 0.6658898 | 2.309891
89.86463 | 10.4801 | 9.776589 | 7.469891 | 0.7035108 | 2.306698
89.87463 | 10.4925 | 9.773042 | 7.469534 | 0.7194581 | 2.303508
89.88463 | 10.5252 | 9.769472 | 7.469149 | 0.7557276 | 2.300324
89.89463 | 10.5405 | 9.765881 | 7.468735 | 0.7746193 | 2.297146
89.90463 | 10.5717 | 9.762267 | 7.468291 | 0.8094331 | 2.293975
89.91462 | 10.6005 | 9.758633 | 7.46782 | 0.8418669 | 2.290813
89.92462 | 10.6219 | 9.754975 | 7.467319 | 0.8669247 | 2.287656
89.93462 | 10.6509 | 9.751294 | 7.466789 | 0.8996061 | 2.284505
89.94462 | 10.6621 | 9.747589 | 7.466229 | 0.9145113 | 2.281359
89.95462 | 10.7017 | 9.743862 | 7.46564 | 0.9578382 | 2.278221
89.96462 | 10.7324 | 9.740113 | 7.465022 | 0.9922871 | 2.275091
89.97461 | 10.7266 | 9.736344 | 7.464375 | 0.9902564 | 2.271968
89.98461 | 10.7799 | 9.732547 | 7.463698 | 1.047353 | 2.26885
89.99461 | 10.7705 | 9.728728 | 7.462991 | 1.041772 | 2.265737