## Summary
Parameter | MoC_0.66 F m -3 m
Sample | T.1.1-MoxCy-SM_Cu_powder.dat
Method | GSAS-II
Phase name | MoC_0.66 F m -3 m
COD / MP ID | manual
Formula | Mo4 C2.64
Space group
Space group # | 225
Crystal system | cubic
a (Å) | 4.14965
b (Å) | 4.14965
c (Å) | 4.14965
α (°) | 90
β (°) | 90
γ (°) | 90
Volume (A^3) | 71.45541
da/a0 (%) | -2.43
db/b0 (%) | -2.43
dc/c0 (%) | -2.43
dV/V0 (%) | -7.114
Weight fraction (%) | 100
GSAS-II mass weight fraction (%) | 100
Weight fraction ± (%)
Weight fraction error source
Weight fraction propagated sigma (%)
Weight fraction systematic floor (%)
Weight fraction method | gsasii_mass_fraction
Integrated phase fraction (%)
Integrated - wt fraction (percentage points)
Integrated phase fraction method
Crystallite size (nm) | 1000
Crystallite size source | gsas_hap_size
Scale factor | 1.19289
Scale factor sigma | 0.01663463
Scale factor sigma (%) | 1.394
Scale factor sigma source | gsas_covariance
Scale * phase mass value | 495.6101102
Legacy mass-weighted scale value | 495.6101102
U (Caglioti) | 0.01489
V (Caglioti) | -0.01538
W (Caglioti) | 0.00566
X (Lorentzian) | 0
Y (Lorentzian) | 10.55246
η at strongest | 1
FWHM (°) | 11.1472
FWHM reference 2theta (deg) | 37.5742
FWHM reference hkl | [1, 1, 1]
N reflections | 5
Seeded by | gsas2
Zero shift (°) | -0.00155
Rwp (%) | 7.89
Rp (%) | 4.48
χ² | 145.472
GoF | 12.061

## Plot Data
2theta | Y_obs | Y_calc | Background | Residual | MoC_0.66 F m -3 m | MoC_0.66 F m -3 m peak 2θ | MoC_0.66 F m -3 m [hkl]
10.00918 | 52.0059 | 52.16627 | 51.83254 | -0.1603747 | 0.3337395 | 37.509 | [111]
10.01918 | 51.9787 | 52.1394 | 51.80548 | -0.1607003 | 0.333923 | 43.586 | [200]
10.02917 | 51.9852 | 52.11261 | 51.7785 | -0.1274072 | 0.3341065 | 63.34 | [220]
10.03917 | 51.9361 | 52.08584 | 51.75155 | -0.1497413 | 0.3342903 | 75.998 | [311]
10.04917 | 51.9159 | 52.05913 | 51.72466 | -0.1432294 | 0.3344743 | 80.035 | [222]
10.05917 | 51.8885 | 52.03247 | 51.69781 | -0.1439715 | 0.3346585
10.06917 | 51.8233 | 52.00587 | 51.67102 | -0.1825672 | 0.3348428
10.07916 | 51.8368 | 51.97934 | 51.64432 | -0.1425429 | 0.3350271
10.08916 | 51.7699 | 51.95285 | 51.61763 | -0.1829455 | 0.3352118
10.09916 | 51.779 | 51.9264 | 51.591 | -0.1474013 | 0.3353966
10.10916 | 51.6988 | 51.90001 | 51.56443 | -0.2012101 | 0.3355816
10.11916 | 51.7078 | 51.87367 | 51.53791 | -0.1658718 | 0.3357668
10.12916 | 51.6518 | 51.84739 | 51.51143 | -0.1955863 | 0.3359521
10.13915 | 51.5986 | 51.82118 | 51.48504 | -0.2225795 | 0.3361374
10.14915 | 51.5912 | 51.795 | 51.45868 | -0.203799 | 0.3363231
10.15915 | 51.5846 | 51.76887 | 51.43236 | -0.1842707 | 0.336509
10.16915 | 51.5269 | 51.74279 | 51.4061 | -0.2158945 | 0.336695
10.17915 | 51.5031 | 51.71677 | 51.37989 | -0.2136702 | 0.3368812
10.18914 | 51.4719 | 51.69082 | 51.35376 | -0.2189237 | 0.3370673
10.19914 | 51.4438 | 51.6649 | 51.32765 | -0.2211029 | 0.3372539
10.20914 | 51.4153 | 51.63903 | 51.30159 | -0.2237335 | 0.3374406
10.21914 | 51.3575 | 51.61322 | 51.27559 | -0.2557155 | 0.3376275
10.22914 | 51.3854 | 51.58745 | 51.24963 | -0.2020486 | 0.3378145
10.23914 | 51.2948 | 51.56173 | 51.22373 | -0.2669328 | 0.3380017
10.24913 | 51.2946 | 51.53609 | 51.1979 | -0.2414935 | 0.3381889
10.25913 | 51.2306 | 51.51048 | 51.1721 | -0.2798792 | 0.3383764
10.26913 | 51.2386 | 51.48492 | 51.14635 | -0.2463155 | 0.3385642
10.27913 | 51.1977 | 51.4594 | 51.12065 | -0.2617021 | 0.3387521
10.28913 | 51.1566 | 51.43394 | 51.095 | -0.2773391 | 0.3389402
10.29912 | 51.1272 | 51.40855 | 51.06942 | -0.2813515 | 0.3391282
10.30912 | 51.118 | 51.38319 | 51.04387 | -0.2651885 | 0.3393166
10.31912 | 51.0603 | 51.35788 | 51.01837 | -0.2975752 | 0.3395052
10.32912 | 51.0906 | 51.33261 | 50.99292 | -0.2420116 | 0.339694
10.33912 | 50.9891 | 51.3074 | 50.96751 | -0.3182976 | 0.339883
10.34912 | 51.0359 | 51.28223 | 50.94216 | -0.2463328 | 0.3400721
10.35911 | 50.9591 | 51.25714 | 50.91688 | -0.2980424 | 0.3402612
10.36911 | 50.9467 | 51.23208 | 50.89163 | -0.2853759 | 0.3404507
10.37911 | 50.93 | 51.20706 | 50.86642 | -0.2770582 | 0.3406403
10.38911 | 50.8976 | 51.18209 | 50.84126 | -0.2844894 | 0.3408301
10.39911 | 50.8696 | 51.15717 | 50.81615 | -0.2875691 | 0.3410201
10.4091 | 50.8493 | 51.13232 | 50.79111 | -0.2830221 | 0.3412101
10.4191 | 50.8218 | 51.1075 | 50.7661 | -0.2856986 | 0.3414004
10.4291 | 50.8057 | 51.08272 | 50.74113 | -0.2770232 | 0.3415909
10.4391 | 50.7521 | 51.058 | 50.71621 | -0.3058958 | 0.3417816
10.4491 | 50.7798 | 51.03332 | 50.69134 | -0.2535163 | 0.3419725
10.4591 | 50.715 | 51.00868 | 50.66652 | -0.2936844 | 0.3421635
10.46909 | 50.7091 | 50.98412 | 50.64177 | -0.2750248 | 0.3423545
10.47909 | 50.672 | 50.95959 | 50.61704 | -0.2875879 | 0.342546
10.48909 | 50.6726 | 50.9351 | 50.59236 | -0.2624983 | 0.3427375
10.49909 | 50.6369 | 50.91066 | 50.56773 | -0.2737559 | 0.3429293
10.50909 | 50.612 | 50.88626 | 50.54314 | -0.2742605 | 0.3431212
10.51908 | 50.5805 | 50.86194 | 50.51862 | -0.2814362 | 0.3433131
10.52908 | 50.5384 | 50.83763 | 50.49413 | -0.2992343 | 0.3435054
10.53908 | 50.5177 | 50.81338 | 50.46968 | -0.2956789 | 0.3436979
10.54908 | 50.5106 | 50.78917 | 50.44528 | -0.2785699 | 0.3438905
10.55908 | 50.4849 | 50.76501 | 50.42092 | -0.2801072 | 0.3440833
10.56908 | 50.4743 | 50.74089 | 50.39661 | -0.2665906 | 0.3442763
10.57907 | 50.4315 | 50.71684 | 50.37237 | -0.285344 | 0.3444693
10.58907 | 50.4115 | 50.69282 | 50.34816 | -0.2813193 | 0.3446627
10.59907 | 50.368 | 50.66884 | 50.32398 | -0.3008402 | 0.3448562
10.60907 | 50.3643 | 50.64491 | 50.29986 | -0.2806066 | 0.3450499
10.61907 | 50.3323 | 50.62102 | 50.27577 | -0.2887185 | 0.3452438
10.62906 | 50.3154 | 50.5972 | 50.25176 | -0.2817994 | 0.3454377
10.63906 | 50.2907 | 50.5734 | 50.22777 | -0.2827017 | 0.345632
10.64906 | 50.2529 | 50.54965 | 50.20382 | -0.2967489 | 0.3458264
10.65906 | 50.2301 | 50.52594 | 50.17992 | -0.295841 | 0.346021
10.66906 | 50.2219 | 50.50228 | 50.15606 | -0.2803778 | 0.3462159
10.67906 | 50.1971 | 50.47866 | 50.13225 | -0.2815592 | 0.3464108
10.68905 | 50.1853 | 50.45511 | 50.1085 | -0.2698086 | 0.3466058
10.69905 | 50.1418 | 50.43158 | 50.08478 | -0.2897786 | 0.3468012
10.70905 | 50.1047 | 50.40809 | 50.0611 | -0.3033929 | 0.3469967
10.71905 | 50.1083 | 50.38465 | 50.03746 | -0.2763511 | 0.3471924
10.72905 | 50.0878 | 50.36125 | 50.01386 | -0.2734532 | 0.3473883
10.73904 | 50.0749 | 50.33792 | 49.99034 | -0.2630224 | 0.3475842
10.74904 | 50.0402 | 50.31461 | 49.96683 | -0.2744118 | 0.3477804
10.75904 | 50.0219 | 50.29134 | 49.94337 | -0.2694447 | 0.3479769
10.76904 | 49.9896 | 50.26812 | 49.91995 | -0.278521 | 0.3481735
10.77904 | 49.9659 | 50.24494 | 49.89657 | -0.2790404 | 0.3483704
10.78904 | 49.9557 | 50.2218 | 49.87324 | -0.2661029 | 0.3485673
10.79903 | 49.9382 | 50.19873 | 49.84997 | -0.2605314 | 0.3487643
10.80903 | 49.9212 | 50.17568 | 49.82672 | -0.2544795 | 0.3489617
10.81903 | 49.8882 | 50.15267 | 49.80351 | -0.2644703 | 0.3491592
10.82903 | 49.8598 | 50.1297 | 49.78035 | -0.2699037 | 0.349357
10.83903 | 49.8324 | 50.10678 | 49.75722 | -0.2743794 | 0.3495549
10.84902 | 49.8129 | 50.08392 | 49.73417 | -0.2710203 | 0.3497528
10.85902 | 49.786 | 50.06108 | 49.71113 | -0.2750803 | 0.3499511
10.86902 | 49.7781 | 50.03828 | 49.68813 | -0.2601823 | 0.3501496
10.87902 | 49.7464 | 50.01553 | 49.66518 | -0.2691263 | 0.3503483
10.88902 | 49.7221 | 49.99281 | 49.64226 | -0.2707118 | 0.3505471
10.89902 | 49.7102 | 49.97014 | 49.61939 | -0.2599391 | 0.3507462
10.90901 | 49.6645 | 49.94753 | 49.59659 | -0.2830303 | 0.3509452
10.91901 | 49.6476 | 49.92494 | 49.5738 | -0.2773403 | 0.3511446
10.92901 | 49.6369 | 49.90239 | 49.55105 | -0.2654914 | 0.3513442
10.93901 | 49.6093 | 49.87988 | 49.52834 | -0.2705836 | 0.351544
10.94901 | 49.5925 | 49.85742 | 49.50567 | -0.2649167 | 0.351744
10.959 | 49.5598 | 49.83501 | 49.48307 | -0.275213 | 0.351944
10.969 | 49.5317 | 49.81263 | 49.46048 | -0.2809275 | 0.3521444
10.979 | 49.4997 | 49.79028 | 49.43794 | -0.2905826 | 0.3523449
10.989 | 49.5049 | 49.76798 | 49.41543 | -0.2630781 | 0.3525456
10.999 | 49.4801 | 49.74571 | 49.39297 | -0.2656138 | 0.3527465
11.009 | 49.4513 | 49.72349 | 49.37054 | -0.2721897 | 0.3529477
11.01899 | 49.4386 | 49.70133 | 49.34818 | -0.2627279 | 0.3531488
11.02899 | 49.4117 | 49.67918 | 49.32583 | -0.2674836 | 0.3533503
11.03899 | 49.3978 | 49.65708 | 49.30353 | -0.2592792 | 0.353552
11.04899 | 49.3894 | 49.63501 | 49.28126 | -0.2456144 | 0.3537539
11.05899 | 49.3742 | 49.61299 | 49.25903 | -0.238789 | 0.3539559
11.06898 | 49.333 | 49.59103 | 49.23687 | -0.2580251 | 0.354158
11.07898 | 49.3204 | 49.56908 | 49.21472 | -0.2486784 | 0.3543605
11.08898 | 49.3036 | 49.54717 | 49.19261 | -0.2435708 | 0.3545631
11.09898 | 49.2716 | 49.5253 | 49.17054 | -0.2537022 | 0.3547659
11.10898 | 49.2696 | 49.50347 | 49.1485 | -0.2338725 | 0.3549689
11.11898 | 49.2706 | 49.48168 | 49.12651 | -0.2110815 | 0.3551722
11.12897 | 49.2427 | 49.45995 | 49.10458 | -0.2172509 | 0.3553754
11.13897 | 49.2188 | 49.43824 | 49.08266 | -0.219437 | 0.355579
11.14897 | 49.2105 | 49.41656 | 49.06078 | -0.2060615 | 0.3557828
11.15897 | 49.1892 | 49.39492 | 49.03894 | -0.2057243 | 0.3559868
11.16897 | 49.1727 | 49.37333 | 49.01713 | -0.2006251 | 0.356191
11.17896 | 49.1578 | 49.35179 | 48.99539 | -0.1939855 | 0.3563951
11.18896 | 49.1373 | 49.33026 | 48.97366 | -0.1929623 | 0.3565998
11.19896 | 49.1226 | 49.30878 | 48.95197 | -0.1861767 | 0.3568045
11.20896 | 49.091 | 49.28733 | 48.93032 | -0.1963288 | 0.3570095
11.21896 | 49.0906 | 49.26592 | 48.9087 | -0.1753184 | 0.3572146
11.22896 | 49.0447 | 49.24455 | 48.88713 | -0.1998454 | 0.35742
11.23895 | 49.045 | 49.22323 | 48.86561 | -0.1782309 | 0.3576253
11.24895 | 49.0225 | 49.20193 | 48.8441 | -0.1794323 | 0.3578311
11.25895 | 49.0251 | 49.18067 | 48.82263 | -0.1555707 | 0.3580371
11.26895 | 49.0052 | 49.15945 | 48.8012 | -0.1542459 | 0.3582432
11.27895 | 48.9592 | 49.13826 | 48.77981 | -0.179058 | 0.3584495
11.28894 | 48.9589 | 49.11713 | 48.75847 | -0.1582278 | 0.3586558
11.29894 | 48.9346 | 49.09601 | 48.73715 | -0.161413 | 0.3588626
11.30894 | 48.9049 | 49.07493 | 48.71587 | -0.1700346 | 0.3590695
11.31894 | 48.9008 | 49.05389 | 48.69462 | -0.1530925 | 0.3592767
11.32894 | 48.8573 | 49.03289 | 48.6734 | -0.1755866 | 0.359484
11.33894 | 48.8338 | 49.01192 | 48.65223 | -0.1781168 | 0.3596915
11.34893 | 48.8053 | 48.991 | 48.6311 | -0.1857037 | 0.359899
11.35893 | 48.7894 | 48.97011 | 48.61 | -0.1807056 | 0.3601069
11.36893 | 48.7731 | 48.94924 | 48.58893 | -0.1761432 | 0.3603151
11.37893 | 48.7715 | 48.92842 | 48.56789 | -0.1569164 | 0.3605234
11.38893 | 48.7387 | 48.90762 | 48.54689 | -0.168925 | 0.3607319
11.39892 | 48.7264 | 48.88689 | 48.52595 | -0.1604897 | 0.3609404
11.40892 | 48.6911 | 48.86617 | 48.50502 | -0.1750688 | 0.3611493
11.41892 | 48.6865 | 48.84548 | 48.48412 | -0.1589831 | 0.3613585
11.42892 | 48.6582 | 48.82483 | 48.46326 | -0.1666324 | 0.3615678
11.43892 | 48.6181 | 48.80422 | 48.44244 | -0.1861165 | 0.3617773
11.44892 | 48.5876 | 48.78364 | 48.42165 | -0.1960354 | 0.361987
11.45891 | 48.5775 | 48.76311 | 48.40091 | -0.1856095 | 0.3621968
11.46891 | 48.5701 | 48.7426 | 48.38019 | -0.1724976 | 0.3624069
11.47891 | 48.509 | 48.72212 | 48.3595 | -0.21312 | 0.3626172
11.48891 | 48.4994 | 48.70168 | 48.33885 | -0.2022768 | 0.3628277
11.49891 | 48.4857 | 48.68127 | 48.31823 | -0.1955678 | 0.3630385
11.5089 | 48.4627 | 48.66091 | 48.29766 | -0.1982132 | 0.3632492
11.5189 | 48.4444 | 48.64057 | 48.27711 | -0.1961722 | 0.3634604
11.5289 | 48.4381 | 48.62026 | 48.25659 | -0.1821649 | 0.3636717
11.5389 | 48.4085 | 48.59999 | 48.23611 | -0.1914915 | 0.3638833
11.5489 | 48.3796 | 48.57975 | 48.21566 | -0.2001516 | 0.364095
11.5589 | 48.3499 | 48.55955 | 48.19524 | -0.2096453 | 0.364307
11.56889 | 48.3068 | 48.53939 | 48.17487 | -0.2325925 | 0.3645189
11.57889 | 48.2932 | 48.51925 | 48.15452 | -0.2260528 | 0.3647313
11.58889 | 48.2544 | 48.49915 | 48.1342 | -0.2447463 | 0.3649439
11.59889 | 48.2448 | 48.47907 | 48.11392 | -0.2342728 | 0.3651567
11.60889 | 48.2314 | 48.45903 | 48.09366 | -0.2276322 | 0.3653697
11.61888 | 48.2101 | 48.43904 | 48.07346 | -0.2289445 | 0.3655826
11.62888 | 48.1952 | 48.41907 | 48.05327 | -0.2238695 | 0.365796
11.63888 | 48.1491 | 48.39913 | 48.03312 | -0.2500271 | 0.3660097
11.64888 | 48.1425 | 48.37922 | 48.01299 | -0.2367172 | 0.3662235
11.65888 | 48.1112 | 48.35934 | 47.9929 | -0.2481397 | 0.3664375
11.66887 | 48.1089 | 48.33951 | 47.97286 | -0.2306143 | 0.3666515
11.67887 | 48.0807 | 48.3197 | 47.95284 | -0.2390012 | 0.366866
11.68887 | 48.0487 | 48.29992 | 47.93284 | -0.2512202 | 0.3670806
11.69887 | 48.0232 | 48.28017 | 47.91288 | -0.2569712 | 0.3672955
11.70887 | 47.9889 | 48.26045 | 47.89294 | -0.2715539 | 0.3675105
11.71887 | 48.0029 | 48.24077 | 47.87304 | -0.2378684 | 0.3677258
11.72886 | 47.9761 | 48.22113 | 47.85319 | -0.2450341 | 0.367941
11.73886 | 47.9511 | 48.20151 | 47.83336 | -0.2504118 | 0.3681567
11.74886 | 47.9526 | 48.18192 | 47.81355 | -0.2293208 | 0.3683726
11.75886 | 47.9473 | 48.16236 | 47.79377 | -0.2150611 | 0.3685887
11.76886 | 47.932 | 48.14283 | 47.77403 | -0.2108326 | 0.3688051
11.77885 | 47.9188 | 48.12335 | 47.75433 | -0.2045547 | 0.3690214
11.78885 | 47.8867 | 48.10389 | 47.73465 | -0.2171883 | 0.3692381
11.79885 | 47.8718 | 48.08445 | 47.715 | -0.2126527 | 0.3694551
11.80885 | 47.8634 | 48.06505 | 47.69538 | -0.2016479 | 0.3696723
11.81885 | 47.8593 | 48.04567 | 47.67578 | -0.1863738 | 0.3698897
11.82885 | 47.8437 | 48.02633 | 47.65622 | -0.1826302 | 0.3701072
11.83884 | 47.8315 | 48.00704 | 47.63671 | -0.1755364 | 0.3703248
11.84884 | 47.8136 | 47.98775 | 47.61721 | -0.1741536 | 0.3705428
11.85884 | 47.8062 | 47.9685 | 47.59774 | -0.162301 | 0.3707611
11.86884 | 47.8007 | 47.94928 | 47.5783 | -0.1485786 | 0.3709795
11.87884 | 47.815 | 47.93009 | 47.55889 | -0.1150862 | 0.3711981
11.88883 | 47.7913 | 47.91094 | 47.53953 | -0.1196429 | 0.3714168
11.89883 | 47.7863 | 47.89181 | 47.52017 | -0.1055102 | 0.3716359
11.90883 | 47.7831 | 47.87271 | 47.50085 | -0.08960724 | 0.3718552
11.91883 | 47.7562 | 47.85363 | 47.48156 | -0.09743394 | 0.3720747
11.92883 | 47.7216 | 47.83459 | 47.4623 | -0.1129901 | 0.3722944
11.93883 | 47.7286 | 47.81558 | 47.44306 | -0.08697573 | 0.3725144
11.94882 | 47.7031 | 47.79661 | 47.42388 | -0.0935096 | 0.3727343
11.95882 | 47.7032 | 47.77765 | 47.4047 | -0.07445366 | 0.3729547
11.96882 | 47.6978 | 47.75873 | 47.38555 | -0.06092685 | 0.3731753
11.97882 | 47.6834 | 47.73983 | 47.36643 | -0.05642908 | 0.3733961
11.98882 | 47.6709 | 47.72096 | 47.34734 | -0.05006017 | 0.3736171
11.99881 | 47.6613 | 47.70214 | 47.3283 | -0.04083892 | 0.3738381
12.00881 | 47.6426 | 47.68333 | 47.30927 | -0.04072748 | 0.3740596
12.01881 | 47.6378 | 47.66454 | 47.29026 | -0.02674467 | 0.3742813
12.02881 | 47.6103 | 47.64579 | 47.27129 | -0.03549032 | 0.3745032
12.03881 | 47.602 | 47.62706 | 47.25234 | -0.0250644 | 0.3747253
12.04881 | 47.6038 | 47.60837 | 47.23342 | -0.004566792 | 0.3749476
12.0588 | 47.5508 | 47.58972 | 47.21455 | -0.03891605 | 0.37517
12.0688 | 47.5367 | 47.57107 | 47.19568 | -0.0343747 | 0.3753927
12.0788 | 47.5214 | 47.55246 | 47.17685 | -0.03106134 | 0.3756157
12.0888 | 47.501 | 47.53388 | 47.15804 | -0.03287587 | 0.3758389
12.0988 | 47.491 | 47.51532 | 47.13926 | -0.02431822 | 0.3760624
12.10879 | 47.4808 | 47.49681 | 47.12052 | -0.01600682 | 0.3762858
12.11879 | 47.4811 | 47.4783 | 47.10179 | 0.002795515 | 0.3765097
12.12879 | 47.4564 | 47.45983 | 47.0831 | -0.003429639 | 0.3767338
12.13879 | 47.4304 | 47.44138 | 47.06442 | -0.01098221 | 0.3769581
12.14879 | 47.4075 | 47.42296 | 47.04578 | -0.01546208 | 0.3771826
12.15879 | 47.3895 | 47.40457 | 47.02716 | -0.01506916 | 0.3774074
12.16878 | 47.367 | 47.38622 | 47.00859 | -0.01922175 | 0.3776321
12.17878 | 47.3322 | 47.36788 | 46.99003 | -0.03568299 | 0.3778574
12.18878 | 47.3243 | 47.34957 | 46.97149 | -0.0252711 | 0.3780828
12.19878 | 47.2876 | 47.33129 | 46.95298 | -0.04368611 | 0.3783084
12.20878 | 47.2846 | 47.31303 | 46.93449 | -0.02842783 | 0.3785343
12.21877 | 47.2729 | 47.29481 | 46.91605 | -0.02191441 | 0.3787602
12.22877 | 47.2319 | 47.27661 | 46.89762 | -0.04470927 | 0.3789865
12.23877 | 47.2104 | 47.25843 | 46.87922 | -0.04803059 | 0.3792131
12.24877 | 47.2199 | 47.24028 | 46.86084 | -0.02037828 | 0.3794398
12.25877 | 47.2079 | 47.22215 | 46.84249 | -0.01425225 | 0.3796669
12.26877 | 47.1703 | 47.20405 | 46.82416 | -0.03375234 | 0.3798941
12.27876 | 47.146 | 47.186 | 46.80588 | -0.03999658 | 0.3801213
12.28876 | 47.1079 | 47.16795 | 46.7876 | -0.06004871 | 0.380349
12.29876 | 47.0838 | 47.14993 | 46.76935 | -0.06612675 | 0.3805769
12.30876 | 47.0599 | 47.13193 | 46.75113 | -0.07203056 | 0.380805
12.31876 | 47.0362 | 47.11396 | 46.73293 | -0.07776008 | 0.3810334
12.32875 | 47.0347 | 47.09603 | 46.71477 | -0.06133313 | 0.3812618
12.33875 | 47.0185 | 47.07811 | 46.69662 | -0.05961374 | 0.3814906
12.34875 | 46.9975 | 47.06022 | 46.6785 | -0.06271974 | 0.3817196
12.35875 | 46.9884 | 47.04235 | 46.6604 | -0.05395112 | 0.3819489
12.36875 | 46.9562 | 47.02451 | 46.64233 | -0.06830768 | 0.3821784
12.37875 | 46.9528 | 47.00669 | 46.62428 | -0.05388944 | 0.3824081
12.38874 | 46.9115 | 46.98891 | 46.60628 | -0.07741399 | 0.3826378
12.39874 | 46.911 | 46.97115 | 46.58828 | -0.06014576 | 0.382868
12.40874 | 46.8608 | 46.9534 | 46.5703 | -0.09260235 | 0.3830985
12.41874 | 46.8581 | 46.93568 | 46.55235 | -0.07758375 | 0.3833291
12.42874 | 46.8369 | 46.91799 | 46.53443 | -0.08108978 | 0.38356
12.43873 | 46.8347 | 46.90034 | 46.51655 | -0.06563813 | 0.3837909
12.44873 | 46.8323 | 46.88269 | 46.49867 | -0.05039329 | 0.3840222
12.45873 | 46.8045 | 46.86507 | 46.48082 | -0.06057286 | 0.3842538
12.46873 | 46.7756 | 46.84748 | 46.46299 | -0.07187679 | 0.3844856
12.47873 | 46.7926 | 46.8299 | 46.44519 | -0.03730495 | 0.3847176
12.48873 | 46.7713 | 46.81236 | 46.42741 | -0.04105726 | 0.3849499
12.49872 | 46.7657 | 46.79485 | 46.40967 | -0.02915111 | 0.3851822
12.50872 | 46.7551 | 46.77735 | 46.39194 | -0.02225144 | 0.3854149
12.51872 | 46.7149 | 46.75988 | 46.37423 | -0.04497566 | 0.3856479
12.52872 | 46.6841 | 46.74242 | 46.35654 | -0.05832366 | 0.3858811
12.53872 | 46.6814 | 46.725 | 46.33888 | -0.04359545 | 0.3861146
12.54871 | 46.6856 | 46.70761 | 46.32126 | -0.02200816 | 0.386348
12.55871 | 46.6778 | 46.69023 | 46.30365 | -0.012427 | 0.3865819
12.56871 | 46.6636 | 46.67287 | 46.28605 | -0.009269293 | 0.386816
12.57871 | 46.6561 | 46.65553 | 46.26848 | 0.0005650384 | 0.3870504
12.58871 | 46.6384 | 46.63822 | 46.25094 | 0.0001760623 | 0.3872851
12.59871 | 46.6178 | 46.62094 | 46.23342 | -0.003136098 | 0.3875199
12.6087 | 46.6018 | 46.60369 | 46.21593 | -0.001888598 | 0.3877548
12.6187 | 46.5843 | 46.58645 | 46.19846 | -0.00214683 | 0.3879901
12.6287 | 46.5958 | 46.56923 | 46.181 | 0.02657199 | 0.3882257
12.6387 | 46.5629 | 46.55203 | 46.16357 | 0.01086801 | 0.3884615
12.6487 | 46.543 | 46.53486 | 46.14616 | 0.008141226 | 0.3886975
12.65869 | 46.5408 | 46.51773 | 46.12879 | 0.02307461 | 0.3889336
12.66869 | 46.5238 | 46.5006 | 46.11143 | 0.0232026 | 0.3891701
12.67869 | 46.5078 | 46.48349 | 46.09409 | 0.02430803 | 0.3894069
12.68869 | 46.5054 | 46.46641 | 46.07677 | 0.03899106 | 0.3896439
12.69869 | 46.4601 | 46.44935 | 46.05947 | 0.0107518 | 0.3898811
12.70869 | 46.4633 | 46.43231 | 46.04219 | 0.03099026 | 0.3901186
12.71868 | 46.4504 | 46.41531 | 46.02495 | 0.03508951 | 0.3903561
12.72868 | 46.4584 | 46.39832 | 46.00772 | 0.06008373 | 0.390594
12.73868 | 46.4419 | 46.38134 | 45.99051 | 0.06055596 | 0.3908322067
12.74868 | 46.4022 | 46.36439 | 45.97332 | 0.03780619 | 0.3910707
12.75868 | 46.3939 | 46.34747 | 45.95616 | 0.04643467 | 0.3913094
12.76867 | 46.3828 | 46.33058 | 45.93903 | 0.05222447 | 0.391548
12.77867 | 46.3705 | 46.31369 | 45.9219 | 0.0568095 | 0.3917872
12.78867 | 46.3573 | 46.29683 | 45.9048 | 0.06047294 | 0.3920266
12.79867 | 46.3376 | 46.27999 | 45.88772 | 0.05761488 | 0.3922663
12.80867 | 46.3419 | 46.26316 | 45.87066 | 0.07873536 | 0.3925062
12.81867 | 46.3295 | 46.24637 | 45.85362 | 0.08313454 | 0.3927464
12.82866 | 46.3285 | 46.2296 | 45.83662 | 0.09889566 | 0.3929865
12.83866 | 46.2922 | 46.21285 | 45.81962 | 0.07935241 | 0.3932271
12.84866 | 46.3028 | 46.19611 | 45.80264 | 0.106688 | 0.393468
12.85866 | 46.2656 | 46.1794 | 45.78569 | 0.08620261 | 0.3937091
12.86866 | 46.2438 | 46.1627 | 45.76875 | 0.08109624 | 0.3939505
12.87865 | 46.2294 | 46.14605 | 45.75186 | 0.08335237 | 0.3941919
12.88865 | 46.2546 | 46.1294 | 45.73496 | 0.1252044 | 0.3944338
12.89865 | 46.2279 | 46.11276 | 45.71809 | 0.1151357 | 0.3946759
12.90865 | 46.2194 | 46.09615 | 45.70124 | 0.1232464 | 0.3949183
12.91865 | 46.2154 | 46.07956 | 45.6844 | 0.1358366 | 0.3951608
12.92865 | 46.1972 | 46.06299 | 45.66759 | 0.1342062 | 0.3954037
12.93864 | 46.1824 | 46.04646 | 45.65081 | 0.135939 | 0.3956466
12.94864 | 46.1775 | 46.02993 | 45.63404 | 0.147568 | 0.3958899
12.95864 | 46.1763 | 46.01342 | 45.61729 | 0.1628767 | 0.3961335
12.96864 | 46.1445 | 45.99693 | 45.60056 | 0.1475653 | 0.3963774
12.97864 | 46.1284 | 45.98047 | 45.58384 | 0.1479339 | 0.3966214
12.98863 | 46.1112 | 45.96403 | 45.56717 | 0.147166 | 0.3968656
12.99863 | 46.1009 | 45.94761 | 45.5505 | 0.1532946 | 0.3971102
13.00863 | 46.0881 | 45.9312 | 45.53384 | 0.1569034 | 0.397355
13.01863 | 46.0692 | 45.91481 | 45.51721 | 0.1543924 | 0.3976002
13.02863 | 46.0604 | 45.89844 | 45.50059 | 0.1619618 | 0.3978455
13.03863 | 46.0638 | 45.88209 | 45.484 | 0.1817115 | 0.3980911
13.04862 | 46.0571 | 45.86577 | 45.46744 | 0.1913254 | 0.3983367
13.05862 | 46.0386 | 45.84946 | 45.45088 | 0.1891361 | 0.3985828
13.06862 | 46.0261 | 45.83317 | 45.43434 | 0.1929275 | 0.3988292
13.07862 | 46.0087 | 45.8169 | 45.41782 | 0.1917995 | 0.3990758
13.08862 | 45.9718 | 45.80065 | 45.40132 | 0.1711523 | 0.3993227
13.09861 | 45.9618 | 45.78443 | 45.38486 | 0.1773697 | 0.3995696
13.10861 | 45.9303 | 45.76822 | 45.3684 | 0.1620843 | 0.399817
13.11861 | 45.9375 | 45.75202 | 45.35196 | 0.1854799 | 0.4000646
13.12861 | 45.9225 | 45.73584 | 45.33553 | 0.1866565 | 0.4003125
13.13861 | 45.9204 | 45.71969 | 45.31913 | 0.2007143 | 0.4005606
13.14861 | 45.9066 | 45.70355 | 45.30274 | 0.2030533 | 0.400809
13.1586 | 45.9005 | 45.68744 | 45.28639 | 0.2130575 | 0.4010575
13.1686 | 45.8857 | 45.67134 | 45.27003 | 0.2143591 | 0.4013064
13.1786 | 45.8741 | 45.65526 | 45.2537 | 0.2188422 | 0.4015555
13.1886 | 45.8379 | 45.63919 | 45.23739 | 0.1987068 | 0.4018049
13.1986 | 45.843 | 45.62315 | 45.22109 | 0.219853 | 0.4020547
13.20859 | 45.7972 | 45.60714 | 45.20483 | 0.1900648 | 0.4023044
13.21859 | 45.8099 | 45.59113 | 45.18857 | 0.2187744 | 0.4025546
13.22859 | 45.809 | 45.57513 | 45.17233 | 0.2338658 | 0.402805
13.23859 | 45.7677 | 45.55916 | 45.15611 | 0.208539 | 0.4030558
13.24859 | 45.7572 | 45.54321 | 45.1399 | 0.2139942 | 0.4033068
13.25859 | 45.7527 | 45.52727 | 45.12371 | 0.2254314 | 0.403558
13.26858 | 45.7516 | 45.51137 | 45.10756 | 0.2402348 | 0.4038093
13.27858 | 45.7323 | 45.49546 | 45.0914 | 0.2368363 | 0.404061
13.28858 | 45.7326 | 45.47958 | 45.07527 | 0.25302 | 0.4043131
13.29858 | 45.7205 | 45.46371 | 45.05915 | 0.256786 | 0.4045654
13.30858 | 45.7073 | 45.44787 | 45.04305 | 0.2594343 | 0.4048179
13.31857 | 45.6651 | 45.43205 | 45.02698 | 0.2330494 | 0.4050704
13.32857 | 45.675 | 45.41624 | 45.01091 | 0.2587627 | 0.4053235
13.33857 | 45.6545 | 45.40044 | 44.99486 | 0.2540586 | 0.4055769
13.34857 | 45.6278 | 45.38466 | 44.97883 | 0.2431372 | 0.4058305
13.35857 | 45.6193 | 45.3689 | 44.96282 | 0.2503985 | 0.4060844
13.36857 | 45.6065 | 45.35316 | 44.94682 | 0.2533426 | 0.4063385
13.37856 | 45.6146 | 45.33745 | 44.93085 | 0.2771538 | 0.4065926
13.38856 | 45.5814 | 45.32174 | 44.91489 | 0.2596637 | 0.4068473
13.39856 | 45.5919 | 45.30604 | 44.89894 | 0.2858566 | 0.4071022
13.40856 | 45.5627 | 45.29037 | 44.88301 | 0.2723326 | 0.4073574
13.41856 | 45.5494 | 45.27471 | 44.8671 | 0.2746917 | 0.4076129
13.42855 | 45.5248 | 45.25908 | 44.85121 | 0.2657183 | 0.4078684
13.43855 | 45.4991 | 45.24346 | 44.83533 | 0.2556439 | 0.4081244
13.44855 | 45.4984 | 45.22785 | 44.81947 | 0.2705529 | 0.4083806
13.45855 | 45.4875 | 45.21225 | 44.80362 | 0.2752452 | 0.4086372
13.46855 | 45.463 | 45.19668 | 44.78778 | 0.2663211 | 0.4088939
13.47855 | 45.4364 | 45.18112 | 44.77197 | 0.2552804 | 0.409151
13.48854 | 45.4206 | 45.16559 | 44.75618 | 0.2550078 | 0.4094081
13.49854 | 45.4141 | 45.15007 | 44.7404 | 0.2640345 | 0.4096657
13.50854 | 45.3915 | 45.13456 | 44.72463 | 0.2569449 | 0.4099236
13.51854 | 45.3672 | 45.11906 | 44.70888 | 0.2481392 | 0.4101818
13.52854 | 45.3594 | 45.10358 | 44.69314 | 0.2558173 | 0.4104401
13.53853 | 45.3478 | 45.08814 | 44.67744 | 0.2596639 | 0.4106986
13.54853 | 45.3018 | 45.07269 | 44.66173 | 0.22911 | 0.4109576
13.55853 | 45.3113 | 45.05726 | 44.64604 | 0.2540401 | 0.4112168
13.56853 | 45.2917 | 45.04185 | 44.63037 | 0.2498544 | 0.4114763
13.57853 | 45.2827 | 45.02645 | 44.61471 | 0.2562529 | 0.4117361
13.58853 | 45.2654 | 45.01106 | 44.59907 | 0.2543357 | 0.4119961
13.59852 | 45.2569 | 44.99571 | 44.58346 | 0.2611874 | 0.4122562
13.60852 | 45.2333 | 44.98036 | 44.56784 | 0.252939 | 0.4125168
13.61852 | 45.2228 | 44.96503 | 44.55225 | 0.257775 | 0.4127777
13.62852 | 45.2255 | 44.9497 | 44.53667 | 0.2757955 | 0.4130389
13.63852 | 45.1977 | 44.9344 | 44.5211 | 0.2633006 | 0.4133003
13.64851 | 45.1855 | 44.91912 | 44.50556 | 0.2663751 | 0.4135617
13.65851 | 45.1844 | 44.90385 | 44.49003 | 0.2805496 | 0.4138237
13.66851 | 45.1801 | 44.88859 | 44.47451 | 0.2915089 | 0.4140859
13.67851 | 45.1494 | 44.87335 | 44.459 | 0.2760531 | 0.4143484
13.68851 | 45.1574 | 44.85812 | 44.44351 | 0.2992822 | 0.4146112
13.69851 | 45.1538 | 44.8429 | 44.42803 | 0.3108962 | 0.4148744
13.7085 | 45.1459 | 44.82772 | 44.41258 | 0.31818 | 0.4151375
13.7185 | 45.1531 | 44.81254 | 44.39713 | 0.3405642 | 0.4154011
13.7285 | 45.1223 | 44.79737 | 44.3817 | 0.3249336 | 0.415665
13.7385 | 45.1074 | 44.78221 | 44.36628 | 0.3251882 | 0.4159292
13.7485 | 45.1083 | 44.76707 | 44.35088 | 0.3412281 | 0.4161937
13.75849 | 45.1076 | 44.75196 | 44.3355 | 0.3556382 | 0.4164582
13.76849 | 45.0694 | 44.73685 | 44.32013 | 0.3325489 | 0.4167233
13.77849 | 45.0786 | 44.72176 | 44.30477 | 0.356845 | 0.4169886
13.78849 | 45.0861 | 44.70667 | 44.28942 | 0.3794266 | 0.4172542
13.79849 | 45.0821 | 44.69161 | 44.27409 | 0.3904939 | 0.4175201
13.80849 | 45.0711 | 44.67655 | 44.25877 | 0.3945469 | 0.4177862
13.81848 | 45.0595 | 44.66153 | 44.24348 | 0.3979705 | 0.4180524
13.82848 | 45.0526 | 44.64651 | 44.22819 | 0.4060949 | 0.4183192
13.83848 | 45.0464 | 44.63149 | 44.21291 | 0.4149051 | 0.4185862
13.84848 | 45.0232 | 44.6165 | 44.19765 | 0.4067013 | 0.4188535
13.85848 | 44.9863 | 44.60152 | 44.1824 | 0.3847835 | 0.4191211
13.86847 | 44.9903 | 44.58656 | 44.16717 | 0.4037366 | 0.4193887
13.87847 | 44.9827 | 44.57161 | 44.15195 | 0.4110909 | 0.4196569
13.88847 | 44.9673 | 44.55667 | 44.13674 | 0.4106313 | 0.4199253
13.89847 | 44.9612 | 44.54174 | 44.12155 | 0.4194578 | 0.420194
13.90847 | 44.9447 | 44.52683 | 44.10637 | 0.4178706 | 0.4204631
13.91847 | 44.9592 | 44.51193 | 44.0912 | 0.4472698 | 0.4207324
13.92846 | 44.9597 | 44.49706 | 44.07606 | 0.4626405 | 0.4210017
13.93846 | 44.9231 | 44.48219 | 44.06092 | 0.4409124 | 0.4212716
13.94846 | 44.9115 | 44.46733 | 44.04579 | 0.4441709 | 0.4215417
13.95846 | 44.8935 | 44.45248 | 44.03067 | 0.4410159 | 0.4218122
13.96846 | 44.8728 | 44.43765 | 44.01557 | 0.4351476 | 0.4220829
13.97845 | 44.8674 | 44.42285 | 44.0005 | 0.444551 | 0.4223537
13.98845 | 44.8557 | 44.40804 | 43.98542 | 0.4476561 | 0.422625
13.99845 | 44.8359 | 44.39325 | 43.97036 | 0.4426479 | 0.4228966
14.00845 | 44.8393 | 44.37847 | 43.9553 | 0.4608265 | 0.4231686
14.01845 | 44.8265 | 44.36371 | 43.94027 | 0.4627921 | 0.4234407
14.02845 | 44.824 | 44.34896 | 43.92524 | 0.4750445 | 0.4237133
14.03844 | 44.8032 | 44.33423 | 43.91024 | 0.4689693 | 0.4239858
14.04844 | 44.7916 | 44.3195 | 43.89525 | 0.4720959 | 0.4242589
14.05844 | 44.7838 | 44.30479 | 43.88026 | 0.4790096 | 0.4245322
14.06844 | 44.7512 | 44.29009 | 43.86528 | 0.4611105 | 0.4248059
14.07844 | 44.7312 | 44.2754 | 43.85032 | 0.4557986 | 0.4250799
14.08843 | 44.7255 | 44.26074 | 43.83539 | 0.4647594 | 0.4253538
14.09843 | 44.7285 | 44.24608 | 43.82045 | 0.4824221 | 0.4256284
14.10843 | 44.6979 | 44.23143 | 43.80552 | 0.4664723 | 0.4259033
14.11843 | 44.6811 | 44.21679 | 43.79061 | 0.4643099 | 0.4261784
14.12843 | 44.6711 | 44.20216 | 43.77571 | 0.4689351 | 0.4264538
14.13843 | 44.6839 | 44.18755 | 43.76082 | 0.4963478 | 0.4267295
14.14842 | 44.6371 | 44.17297 | 43.74596 | 0.4641336 | 0.4270053
14.15842 | 44.618 | 44.15838 | 43.7311 | 0.4596216 | 0.4272816
14.16842 | 44.5877 | 44.1438 | 43.71624 | 0.4438973 | 0.4275583
14.17842 | 44.5879 | 44.12924 | 43.7014 | 0.4586609 | 0.4278352
14.18842 | 44.5594 | 44.11469 | 43.68658 | 0.4447122 | 0.4281124
14.19841 | 44.5485 | 44.10016 | 43.67177 | 0.448337 | 0.4283897
14.20841 | 44.5246 | 44.08564 | 43.65697 | 0.4389642 | 0.4286675
14.21841 | 44.4953 | 44.07112 | 43.64217 | 0.4241795 | 0.4289456
14.22841 | 44.4913 | 44.05662 | 43.62739 | 0.4346828 | 0.429224
14.23841 | 44.4688 | 44.04213 | 43.61262 | 0.4266741 | 0.4295028
14.24841 | 44.4465 | 44.02765 | 43.59786 | 0.4188537 | 0.4297818
14.2584 | 44.4185 | 44.01319 | 43.58313 | 0.405307 | 0.4300609
14.2684 | 44.396 | 43.99874 | 43.5684 | 0.3972631 | 0.4303405
14.2784 | 44.3665 | 43.98429 | 43.55367 | 0.3822074 | 0.4306205
14.2884 | 44.3531 | 43.96986 | 43.53896 | 0.3832402 | 0.4309007
14.2984 | 44.3183 | 43.95544 | 43.52426 | 0.3628613 | 0.4311812
14.30839 | 44.3155 | 43.94104 | 43.50958 | 0.3744565 | 0.4314619
14.31839 | 44.2938 | 43.92665 | 43.4949 | 0.3671547 | 0.431743
14.32839 | 44.2621 | 43.91226 | 43.48023 | 0.3498415 | 0.4320244
14.33839 | 44.2602 | 43.89788 | 43.46558 | 0.3623169 | 0.4323062
14.34839 | 44.2393 | 43.88352 | 43.45093 | 0.355781 | 0.4325883
14.35839 | 44.2233 | 43.86917 | 43.4363 | 0.3541338 | 0.4328707
14.36838 | 44.2059 | 43.85484 | 43.42169 | 0.351061 | 0.4331531
14.37838 | 44.1538 | 43.84051 | 43.40707 | 0.3132914 | 0.4334361
14.38838 | 44.1746 | 43.82619 | 43.39247 | 0.3484108 | 0.4337194
14.39838 | 44.1637 | 43.81188 | 43.37788 | 0.351819 | 0.434003
14.40838 | 44.099 | 43.79758 | 43.3633 | 0.3014163 | 0.4342869
14.41837 | 44.1081 | 43.78331 | 43.34874 | 0.3247883 | 0.4345709
14.42837 | 44.1009 | 43.76904 | 43.33418 | 0.3318637 | 0.4348555
14.43837 | 44.0635 | 43.75477 | 43.31963 | 0.3087282 | 0.4351403
14.44837 | 44.0714 | 43.74052 | 43.30509 | 0.3308819 | 0.4354255
14.45837 | 44.0636 | 43.72628 | 43.29056 | 0.3373248 | 0.435711
14.46837 | 44.0412 | 43.71204 | 43.27605 | 0.3291571 | 0.4359968
14.47836 | 44.0289 | 43.69784 | 43.26155 | 0.3310644 | 0.4362826
14.48836 | 44.0085 | 43.68362 | 43.24706 | 0.3248754 | 0.436569
14.49836 | 44.0131 | 43.66942 | 43.23257 | 0.3436758 | 0.4368558
14.50836 | 44.004 | 43.65523 | 43.21809 | 0.3487657 | 0.4371428
14.51836 | 43.9689 | 43.64105 | 43.20362 | 0.3278451 | 0.4374302
14.52835 | 43.9653 | 43.6269 | 43.18918 | 0.3383999 | 0.4377175
14.53835 | 43.9375 | 43.61274 | 43.17474 | 0.3247585 | 0.4380056
14.54835 | 43.9418 | 43.59859 | 43.1603 | 0.3432068 | 0.4382938
14.55835 | 43.9299 | 43.58446 | 43.14587 | 0.3454448 | 0.4385825
14.56835 | 43.9124 | 43.57033 | 43.13146 | 0.3420726 | 0.4388715
14.57835 | 43.9264 | 43.55621 | 43.11705 | 0.3701902 | 0.4391607
14.58834 | 43.9113 | 43.54212 | 43.10267 | 0.3691836 | 0.43945
14.59834 | 43.896 | 43.52802 | 43.08828 | 0.367981 | 0.4397399
14.60834 | 43.8801 | 43.51393 | 43.0739 | 0.3661684 | 0.4400301
14.61834 | 43.8629 | 43.49985 | 43.05953 | 0.3630457 | 0.4403207
14.62834 | 43.8449 | 43.48579 | 43.04518 | 0.3591132 | 0.4406115
14.63833 | 43.8441 | 43.47174 | 43.03084 | 0.3723566 | 0.4409024
14.64833 | 43.8235 | 43.4577 | 43.0165 | 0.3658043 | 0.4411939
14.65833 | 43.8099 | 43.44366 | 43.00217 | 0.3662422 | 0.4414858
14.66833 | 43.7975 | 43.42963 | 42.98785 | 0.3678703 | 0.4417779
14.67833 | 43.8014 | 43.41561 | 42.97354 | 0.3857887 | 0.4420703
14.68833 | 43.7763 | 43.4016 | 42.95924 | 0.3746974 | 0.4423631
14.69832 | 43.7557 | 43.38762 | 42.94496 | 0.3680826 | 0.4426559
14.70832 | 43.7664 | 43.37363 | 42.93068 | 0.3927721 | 0.4429494
14.71832 | 43.7619 | 43.35965 | 42.9164 | 0.4022521 | 0.4432432
14.72832 | 43.7452 | 43.34568 | 42.90214 | 0.3995226 | 0.4435373
14.73832 | 43.7152 | 43.33172 | 42.88788 | 0.3834836 | 0.4438317
14.74831 | 43.7111 | 43.31778 | 42.87365 | 0.3933214 | 0.4441261
14.75831 | 43.7096 | 43.30384 | 42.85942 | 0.4057638 | 0.4444212
14.76831 | 43.6783 | 43.2899 | 42.84519 | 0.3883968 | 0.4447166
14.77831 | 43.6701 | 43.27598 | 42.83097 | 0.3941205 | 0.4450123
14.78831 | 43.6671 | 43.26206 | 42.81676 | 0.405035 | 0.4453084
14.79831 | 43.6453 | 43.24816 | 42.80255 | 0.3971404 | 0.4456048
14.8083 | 43.6292 | 43.23428 | 42.78838 | 0.3949228 | 0.4459012
14.8183 | 43.6168 | 43.22039 | 42.77419 | 0.3964099 | 0.4461982
14.8283 | 43.6029 | 43.20651 | 42.76002 | 0.3963881 | 0.4464956
14.8383 | 43.6083 | 43.19264 | 42.74585 | 0.4156572 | 0.4467933
14.8483 | 43.5917 | 43.17878 | 42.73169 | 0.4129173 | 0.4470913
14.85829 | 43.5763 | 43.16495 | 42.71756 | 0.4113547 | 0.4473894
14.86829 | 43.5682 | 43.1511 | 42.70341 | 0.4170971 | 0.4476881
14.87829 | 43.5487 | 43.13727 | 42.68928 | 0.4114307 | 0.4479871
14.88829 | 43.554 | 43.12344 | 42.67516 | 0.4305555 | 0.4482865
14.89829 | 43.5166 | 43.10963 | 42.66104 | 0.4069715 | 0.4485862
14.90829 | 43.4781 | 43.09582 | 42.64693 | 0.3822788 | 0.4488862
14.91828 | 43.4812 | 43.08204 | 42.63285 | 0.3991637 | 0.4491863
14.92828 | 43.4561 | 43.06825 | 42.61876 | 0.3878537 | 0.449487
14.93828 | 43.4432 | 43.05446 | 42.60468 | 0.3887352 | 0.4497881
14.94828 | 43.4336 | 43.04069 | 42.5906 | 0.3929082 | 0.4500894
14.95828 | 43.4196 | 43.02693 | 42.57654 | 0.3926727 | 0.4503911
14.96827 | 43.4085 | 43.01319 | 42.56249 | 0.3953149 | 0.4506929
14.97827 | 43.4096 | 42.99944 | 42.54844 | 0.4101626 | 0.4509953
14.98827 | 43.3839 | 42.9857 | 42.5344 | 0.3982018 | 0.451298
14.99827 | 43.3812 | 42.97197 | 42.52037 | 0.4092327 | 0.4516011
15.00827 | 43.351 | 42.95824 | 42.50634 | 0.3927554 | 0.4519046
15.01826 | 43.3309 | 42.94454 | 42.49234 | 0.3863561 | 0.452208
15.02826 | 43.2966 | 42.93084 | 42.47833 | 0.3657623 | 0.4525121
15.03826 | 43.307 | 42.91714 | 42.46432 | 0.3898603 | 0.4528165
15.04826 | 43.2981 | 42.90345 | 42.45033 | 0.3946503 | 0.4531213
15.05826 | 43.2696 | 42.88977 | 42.43634 | 0.3798322 | 0.4534264
15.06826 | 43.2494 | 42.87609 | 42.42236 | 0.3733059 | 0.4537319
15.07825 | 43.2582 | 42.86244 | 42.4084 | 0.3957581 | 0.4540374
15.08825 | 43.2583 | 42.84878 | 42.39444 | 0.4095159 | 0.4543435
15.09825 | 43.2475 | 42.83513 | 42.38048 | 0.4123659 | 0.45465
15.10825 | 43.2357 | 42.82149 | 42.36654 | 0.4142079 | 0.4549569
15.11825 | 43.2122 | 42.80786 | 42.35259 | 0.4043421 | 0.4552641
15.12824 | 43.1981 | 42.79425 | 42.33867 | 0.4038549 | 0.4555713
15.13824 | 43.1789 | 42.78063 | 42.32475 | 0.3982735 | 0.4558792
15.14824 | 43.1732 | 42.76702 | 42.31083 | 0.4061845 | 0.4561874
15.15824 | 43.1723 | 42.75341 | 42.29692 | 0.4188877 | 0.456496
15.16824 | 43.1493 | 42.73982 | 42.28301 | 0.4094832 | 0.4568049
15.17824 | 43.1175 | 42.72623 | 42.26911 | 0.3912712 | 0.4571142
15.18823 | 43.125 | 42.71266 | 42.25524 | 0.412338 | 0.4574235
15.19823 | 43.1216 | 42.69909 | 42.24136 | 0.4225109 | 0.4577335
15.20823 | 43.111 | 42.68552 | 42.22748 | 0.4254763 | 0.4580438
15.21823 | 43.0956 | 42.67197 | 42.21361 | 0.4236342 | 0.4583545
15.22823 | 43.0793 | 42.65842 | 42.19975 | 0.4208847 | 0.4586655
15.23822 | 43.0555 | 42.64489 | 42.18591 | 0.4106142 | 0.4589766
15.24822 | 43.0662 | 42.63135 | 42.17206 | 0.4348501 | 0.4592883
15.25822 | 43.0367 | 42.61782 | 42.15822 | 0.4188785 | 0.4596005
15.26822 | 43.0139 | 42.6043 | 42.14439 | 0.4095997 | 0.4599129
15.27822 | 42.9997 | 42.59079 | 42.13056 | 0.4089137 | 0.4602257
15.28822 | 42.9933 | 42.57728 | 42.11674 | 0.4160204 | 0.4605388
15.29821 | 42.9754 | 42.56379 | 42.10294 | 0.4116065 | 0.4608521
15.30821 | 42.983 | 42.5503 | 42.08914 | 0.4326991 | 0.4611659
15.31821 | 42.9401 | 42.53682 | 42.07534 | 0.4032845 | 0.4614801
15.32821 | 42.935 | 42.52334 | 42.06154 | 0.4116628 | 0.4617947
15.33821 | 42.9235 | 42.50987 | 42.04776 | 0.4136342 | 0.4621097
15.3482 | 42.9029 | 42.49641 | 42.03399 | 0.4064851 | 0.4624247
15.3582 | 42.8946 | 42.48296 | 42.02022 | 0.4116425 | 0.4627404
15.3682 | 42.8683 | 42.46951 | 42.00645 | 0.398793 | 0.4630563
15.3782 | 42.8673 | 42.45606 | 41.99269 | 0.4112367 | 0.4633727
15.3882 | 42.8199 | 42.44263 | 41.97894 | 0.3772735 | 0.4636895
15.3982 | 42.829 | 42.4292 | 41.96519 | 0.3998035 | 0.4640066
15.40819 | 42.8183 | 42.41579 | 41.95146 | 0.4025133 | 0.4643237
15.41819 | 42.8074 | 42.40237 | 41.93773 | 0.4050299 | 0.4646416
15.42819 | 42.7738 | 42.38896 | 41.924 | 0.3848397 | 0.4649598
15.43819 | 42.7749 | 42.37556 | 41.91028 | 0.3993429 | 0.4652783
15.44819 | 42.7493 | 42.36216 | 41.89656 | 0.3871394 | 0.4655973
15.45818 | 42.7244 | 42.34878 | 41.88287 | 0.375616 | 0.4659163
15.46818 | 42.7206 | 42.3354 | 41.86916 | 0.3851994 | 0.4662359
15.47818 | 42.7074 | 42.32202 | 41.85547 | 0.3853763 | 0.466556
15.48818 | 42.6883 | 42.30865 | 41.84178 | 0.3796467 | 0.4668763
15.49818 | 42.6634 | 42.29529 | 41.82809 | 0.3681107 | 0.4671971
15.50818 | 42.6523 | 42.28193 | 41.81441 | 0.3703682 | 0.4675182
15.51817 | 42.6746 | 42.26859 | 41.80075 | 0.406006 | 0.4678394
15.52817 | 42.6524 | 42.25525 | 41.78709 | 0.3971508 | 0.4681612
15.53817 | 42.6205 | 42.24191 | 41.77343 | 0.3785892 | 0.4684835
15.54817 | 42.6172 | 42.22858 | 41.75977 | 0.3886215 | 0.4688061
15.55817 | 42.5964 | 42.21525 | 41.74612 | 0.3811474 | 0.4691291
15.56816 | 42.5668 | 42.20195 | 41.73249 | 0.3648538 | 0.4694521
15.57816 | 42.5507 | 42.18863 | 41.71886 | 0.3620674 | 0.4697758
15.58816 | 42.5483 | 42.17533 | 41.70523 | 0.3729747 | 0.4701
15.59816 | 42.5154 | 42.16202 | 41.6916 | 0.353376 | 0.4704244
15.60816 | 42.4947 | 42.14873 | 41.67798 | 0.3459712 | 0.4707493
15.61816 | 42.4988 | 42.13544 | 41.66437 | 0.3633603 | 0.4710746
15.62815 | 42.4874 | 42.12217 | 41.65077 | 0.3652302 | 0.4713998
15.63815 | 42.478 | 42.10889 | 41.63717 | 0.3691073 | 0.4717257
15.64815 | 42.4506 | 42.09562 | 41.62357 | 0.3549785 | 0.4720521
15.65815 | 42.4452 | 42.08236 | 41.60998 | 0.3628437 | 0.4723788
15.66815 | 42.4312 | 42.0691 | 41.59639 | 0.3621031 | 0.4727059
15.67814 | 42.3992 | 42.05586 | 41.58282 | 0.3433433 | 0.4730331
15.68814 | 42.3829 | 42.04261 | 41.56925 | 0.3402909 | 0.473361
15.69814 | 42.3655 | 42.02937 | 41.55568 | 0.3361328 | 0.4736892
15.70814 | 42.3272 | 42.01613 | 41.54211 | 0.3110689 | 0.4740179
15.71814 | 42.333 | 42.0029 | 41.52855 | 0.3300992 | 0.4743468
15.72814 | 42.3006 | 41.98968 | 41.515 | 0.3109238 | 0.4746763
15.73813 | 42.2859 | 41.97647 | 41.50146 | 0.3094296 | 0.4750057
15.74813 | 42.2673 | 41.96326 | 41.48792 | 0.3040429 | 0.4753358
15.75813 | 42.2518 | 41.95005 | 41.47438 | 0.3017506 | 0.4756664
15.76813 | 42.2229 | 41.93685 | 41.46085 | 0.2860527 | 0.4759973
15.77813 | 42.2102 | 41.92365 | 41.44732 | 0.2865494 | 0.4763286
15.78812 | 42.1994 | 41.91047 | 41.43381 | 0.2889272 | 0.47666
15.79812 | 42.1774 | 41.89729 | 41.4203 | 0.2801127 | 0.4769921
15.80812 | 42.1609 | 41.88411 | 41.40678 | 0.2767928 | 0.4773246
15.81812 | 42.1137 | 41.87093 | 41.39328 | 0.2427675 | 0.4776574
15.82812 | 42.1324 | 41.85776 | 41.37977 | 0.2746368 | 0.4779907
15.83812 | 42.0816 | 41.8446 | 41.36628 | 0.2370007 | 0.4783243
15.84811 | 42.0683 | 41.83145 | 41.3528 | 0.236846 | 0.478658
15.85811 | 42.0562 | 41.8183 | 41.33931 | 0.2378993 | 0.4789924
15.86811 | 42.0407 | 41.80515 | 41.32583 | 0.2355473 | 0.4793272
15.87811 | 42.0108 | 41.79201 | 41.31235 | 0.2187899 | 0.4796624
15.88811 | 42.0107 | 41.77887 | 41.29887 | 0.2318274 | 0.479998
15.8981 | 41.9968 | 41.76575 | 41.28542 | 0.2310466 | 0.4803336
15.9081 | 41.9914 | 41.75263 | 41.27196 | 0.2387737 | 0.48067
15.9181 | 41.9824 | 41.7395 | 41.2585 | 0.2428956 | 0.4810068
15.9281 | 41.9616 | 41.72639 | 41.24504 | 0.2352125 | 0.4813439
15.9381 | 41.9596 | 41.71328 | 41.23159 | 0.2463243 | 0.4816815
15.9481 | 41.964 | 41.70017 | 41.21815 | 0.2638309 | 0.4820195
15.95809 | 41.9285 | 41.68708 | 41.20472 | 0.2414195 | 0.4823575
15.96809 | 41.9149 | 41.67398 | 41.19129 | 0.2409162 | 0.4826963
15.97809 | 41.9275 | 41.66089 | 41.17786 | 0.2666079 | 0.4830354
15.98809 | 41.9009 | 41.64781 | 41.16443 | 0.2530947 | 0.4833749
15.99809 | 41.9134 | 41.63472 | 41.15101 | 0.2786766 | 0.4837149
16.00808 | 41.9088 | 41.62166 | 41.1376 | 0.2871404 | 0.4840549
16.01808 | 41.9109 | 41.60859 | 41.12419 | 0.3023126 | 0.4843957
16.02808 | 41.8877 | 41.59552 | 41.11078 | 0.2921798 | 0.4847368
16.03808 | 41.8933 | 41.58246 | 41.09738 | 0.3108423 | 0.4850784
16.04808 | 41.88 | 41.5694 | 41.08398 | 0.3106 | 0.4854203
16.05808 | 41.8779 | 41.55635 | 41.07058 | 0.321553 | 0.4857627
16.06807 | 41.8657 | 41.54331 | 41.05721 | 0.3223881 | 0.4861051
16.07807 | 41.8396 | 41.53027 | 41.04382 | 0.3093317 | 0.4864483
16.08807 | 41.8471 | 41.51723 | 41.03044 | 0.3298705 | 0.4867919
16.09807 | 41.8509 | 41.5042 | 41.01706 | 0.3467047 | 0.4871359
16.10807 | 41.848 | 41.49117 | 41.00369 | 0.3568343 | 0.4874802
16.11806 | 41.8187 | 41.47815 | 40.99033 | 0.3405463 | 0.4878246
16.12806 | 41.8369 | 41.46513 | 40.97696 | 0.3717667 | 0.4881699
16.13806 | 41.8208 | 41.45212 | 40.9636 | 0.3686826 | 0.4885155
16.14806 | 41.8045 | 41.43911 | 40.95024 | 0.365394 | 0.4888615
16.15806 | 41.7806 | 41.4261 | 40.93689 | 0.3545008 | 0.489208
16.16806 | 41.7717 | 41.4131 | 40.92354 | 0.3586033 | 0.4895548
16.17805 | 41.7514 | 41.40011 | 40.91021 | 0.3512882 | 0.4899017
16.18805 | 41.734 | 41.38712 | 40.89687 | 0.3468818 | 0.4902493
16.19805 | 41.7194 | 41.37413 | 40.88353 | 0.345271 | 0.4905974
16.20805 | 41.7281 | 41.36114 | 40.8702 | 0.3669558 | 0.4909459
16.21805 | 41.6925 | 41.34816 | 40.85687 | 0.3443363 | 0.4912948
16.22804 | 41.6682 | 41.3352 | 40.84356 | 0.3329995 | 0.4916438
16.23804 | 41.6941 | 41.32223 | 40.83024 | 0.3718714 | 0.4919935
16.24804 | 41.6521 | 41.30926 | 40.81692 | 0.3428391 | 0.4923437
16.25804 | 41.6292 | 41.2963 | 40.8036 | 0.3329025 | 0.4926943
16.26804 | 41.6233 | 41.28334 | 40.79029 | 0.3399616 | 0.4930453
16.27804 | 41.5943 | 41.27038 | 40.77699 | 0.3239166 | 0.4933967
16.28803 | 41.588 | 41.25745 | 40.7637 | 0.3305545 | 0.4937482
16.29803 | 41.5478 | 41.2445 | 40.7504 | 0.3033012 | 0.4941004
16.30803 | 41.5312 | 41.23156 | 40.7371 | 0.2996438 | 0.4944531
16.31803 | 41.5399 | 41.21862 | 40.72381 | 0.3212823 | 0.4948062
16.32803 | 41.5172 | 41.20568 | 40.71052 | 0.3115167 | 0.4951597
16.33802 | 41.4945 | 41.19277 | 40.69725 | 0.3017341 | 0.4955133
16.34802 | 41.4817 | 41.17984 | 40.68397 | 0.3018605 | 0.4958677
16.35802 | 41.4591 | 41.16692 | 40.67069 | 0.2921828 | 0.4962225
16.36802 | 41.4493 | 41.154 | 40.65742 | 0.2953012 | 0.4965777
16.37802 | 41.4221 | 41.14108 | 40.64415 | 0.2810157 | 0.4969333
16.38802 | 41.4127 | 41.12817 | 40.63088 | 0.2845262 | 0.4972894
16.39801 | 41.3889 | 41.11528 | 40.61763 | 0.2736199 | 0.4976455
16.40801 | 41.3566 | 41.10238 | 40.60437 | 0.2542226 | 0.4980024
16.41801 | 41.3253 | 41.08948 | 40.59112 | 0.2358215 | 0.4983598
16.42801 | 41.3277 | 41.07658 | 40.57787 | 0.2511165 | 0.4987176
16.43801 | 41.3267 | 41.06369 | 40.56462 | 0.2630077 | 0.4990758
16.448 | 41.3075 | 41.05082 | 40.55138 | 0.2566823 | 0.499434
16.458 | 41.2722 | 41.03793 | 40.53814 | 0.234266 | 0.4997931
16.468 | 41.2804 | 41.02505 | 40.5249 | 0.2553459 | 0.5001526
16.478 | 41.2443 | 41.01218 | 40.51167 | 0.2321221 | 0.5005125
16.488 | 41.2224 | 40.99931 | 40.49843 | 0.2230946 | 0.5008729
16.498 | 41.2093 | 40.98644 | 40.4852 | 0.2228634 | 0.5012337
16.50799 | 41.2116 | 40.97358 | 40.47199 | 0.2380157 | 0.5015946
16.51799 | 41.1722 | 40.96072 | 40.45877 | 0.2114772 | 0.5019563
16.52799 | 41.1529 | 40.94786 | 40.44555 | 0.2050352 | 0.5023183
16.53799 | 41.1473 | 40.93501 | 40.43233 | 0.2122895 | 0.5026809
16.54799 | 41.1485 | 40.92216 | 40.41912 | 0.2263403 | 0.5030439
16.55798 | 41.1184 | 40.90933 | 40.40592 | 0.2090746 | 0.503407
16.56798 | 41.0974 | 40.89648 | 40.39271 | 0.2009183 | 0.5037709
16.57798 | 41.0796 | 40.88364 | 40.37951 | 0.1959584 | 0.5041352
16.58798 | 41.0878 | 40.8708 | 40.3663 | 0.2169951 | 0.5044999
16.59798 | 41.0826 | 40.85797 | 40.35311 | 0.2246284 | 0.5048651
16.60798 | 41.0406 | 40.84514 | 40.33991 | 0.1954582 | 0.5052307
16.61797 | 41.0324 | 40.83233 | 40.32673 | 0.2000717 | 0.5055965
16.62797 | 41.0273 | 40.81951 | 40.31354 | 0.2077946 | 0.505963
16.63797 | 41.0078 | 40.80669 | 40.30036 | 0.2011142 | 0.50633
16.64797 | 41.0131 | 40.79387 | 40.28717 | 0.2192304 | 0.5066974
16.65797 | 41.0129 | 40.78106 | 40.27399 | 0.2318433 | 0.5070652
16.66796 | 40.9753 | 40.76826 | 40.26083 | 0.2070401 | 0.5074331
16.67796 | 40.9628 | 40.75545 | 40.24765 | 0.2073463 | 0.5078019
16.68796 | 40.9626 | 40.74265 | 40.23448 | 0.2199493 | 0.5081711
16.69796 | 40.9517 | 40.72985 | 40.22131 | 0.2218489 | 0.5085408
16.70796 | 40.927 | 40.71705 | 40.20814 | 0.2099454 | 0.5089109
16.71796 | 40.9195 | 40.70426 | 40.19498 | 0.2152387 | 0.5092815
16.72795 | 40.9297 | 40.69148 | 40.18183 | 0.238216 | 0.5096521
16.73795 | 40.8947 | 40.6787 | 40.16867 | 0.2160028 | 0.5100235
16.74795 | 40.9227 | 40.66591 | 40.15552 | 0.2567865 | 0.5103954
16.75795 | 40.8758 | 40.65313 | 40.14237 | 0.2226671 | 0.5107678
16.76795 | 40.8687 | 40.64036 | 40.12921 | 0.2283445 | 0.5111407
16.77794 | 40.8426 | 40.62759 | 40.11608 | 0.215006 | 0.5115136
16.78794 | 40.8308 | 40.61482 | 40.10294 | 0.2159773 | 0.5118873
16.79794 | 40.8267 | 40.60205 | 40.08979 | 0.2246455 | 0.5122615
16.80794 | 40.8115 | 40.58929 | 40.07665 | 0.2222106 | 0.5126362
16.81794 | 40.7973 | 40.57653 | 40.06352 | 0.2207727 | 0.5130113
16.82794 | 40.7721 | 40.56377 | 40.05038 | 0.2083318 | 0.5133869
16.83793 | 40.7713 | 40.55102 | 40.03726 | 0.2202751 | 0.5137625
16.84793 | 40.775 | 40.53827 | 40.02413 | 0.2367282 | 0.514139
16.85793 | 40.7481 | 40.52552 | 40.01101 | 0.2225784 | 0.514516
16.86793 | 40.7426 | 40.51277 | 39.99788 | 0.2298256 | 0.5148934
16.87793 | 40.707 | 40.50003 | 39.98476 | 0.2069699 | 0.5152713
16.88792 | 40.6937 | 40.4873 | 39.97165 | 0.2063986 | 0.5156493
16.89792 | 40.6614 | 40.47456 | 39.95853 | 0.1868371 | 0.5160281
16.90792 | 40.6668 | 40.46183 | 39.94542 | 0.2049727 | 0.5164074
16.91792 | 40.6445 | 40.44909 | 39.93231 | 0.1954055 | 0.5167872
16.92792 | 40.6447 | 40.43636 | 39.9192 | 0.2083355 | 0.5171674
16.93792 | 40.6115 | 40.42364 | 39.90609 | 0.1878627 | 0.517548
16.94791 | 40.6491 | 40.41093 | 39.893 | 0.2381743 | 0.5179288
16.95791 | 40.5781 | 40.3982 | 39.87989 | 0.1798959 | 0.5183105
16.96791 | 40.581 | 40.38549 | 39.86679 | 0.1955147 | 0.5186926
16.97791 | 40.5251 | 40.37277 | 39.85369 | 0.1523308 | 0.5190752
16.98791 | 40.5379 | 40.36006 | 39.8406 | 0.1778442 | 0.5194582
16.9979 | 40.4992 | 40.34736 | 39.82752 | 0.1518421 | 0.5198413
17.0079 | 40.4896 | 40.33465 | 39.81442 | 0.15495 | 0.5202253
17.0179 | 40.4711 | 40.32194 | 39.80133 | 0.1491553 | 0.5206098
17.0279 | 40.4707 | 40.30924 | 39.78825 | 0.1614579 | 0.5209947
17.0379 | 40.4422 | 40.29654 | 39.77516 | 0.1456579 | 0.5213802
17.0479 | 40.4644 | 40.28384 | 39.76208 | 0.1805552 | 0.5217661
17.05789 | 40.4261 | 40.27116 | 39.74901 | 0.1549373 | 0.522152
17.06789 | 40.412 | 40.25847 | 39.73593 | 0.1535294 | 0.5225389
17.07789 | 40.3771 | 40.24578 | 39.72285 | 0.1313189 | 0.5229263
17.08789 | 40.3682 | 40.23309 | 39.70978 | 0.1351059 | 0.5233141
17.09789 | 40.3522 | 40.22041 | 39.69671 | 0.1317904 | 0.5237024
17.10788 | 40.313 | 40.20774 | 39.68365 | 0.1052596 | 0.5240908
17.11788 | 40.3238 | 40.19506 | 39.67058 | 0.128739 | 0.5244801
17.12788 | 40.3102 | 40.18238 | 39.65751 | 0.1278159 | 0.5248699
17.13788 | 40.3083 | 40.16971 | 39.64445 | 0.1385904 | 0.52526
17.14788 | 40.3018 | 40.15704 | 39.63139 | 0.1447623 | 0.5256508
17.15788 | 40.2997 | 40.14437 | 39.61833 | 0.1553318 | 0.526042
17.16787 | 40.286 | 40.13171 | 39.60528 | 0.1542862 | 0.5264333
17.17787 | 40.271 | 40.11905 | 39.59222 | 0.1519508 | 0.5268255
17.18787 | 40.2172 | 40.10639 | 39.57917 | 0.1108131 | 0.5272182
17.19787 | 40.225 | 40.09373 | 39.56612 | 0.1312729 | 0.5276114
17.20787 | 40.1949 | 40.08107 | 39.55306 | 0.1138304 | 0.528005
17.21786 | 40.189 | 40.06843 | 39.54003 | 0.1205728 | 0.5283988
17.22786 | 40.1886 | 40.05577 | 39.52698 | 0.1328256 | 0.5287935
17.23786 | 40.1758 | 40.04312 | 39.51394 | 0.132676 | 0.5291886
17.24786 | 40.1843 | 40.03048 | 39.50089 | 0.1538241 | 0.5295843
17.25786 | 40.1825 | 40.01783 | 39.48785 | 0.1646699 | 0.5299804
17.26786 | 40.1277 | 40.00519 | 39.47481 | 0.1225134 | 0.530377
17.27785 | 40.1471 | 39.99256 | 39.46178 | 0.154542 | 0.5307737
17.28785 | 40.1043 | 39.97992 | 39.44875 | 0.1243809 | 0.5311714
17.29785 | 40.1163 | 39.96728 | 39.43571 | 0.1490177 | 0.5315695
17.30785 | 40.0505 | 39.95465 | 39.42268 | 0.09585219 | 0.5319682
17.31785 | 40.0715 | 39.94202 | 39.40965 | 0.1294845 | 0.5323673
17.32784 | 40.0415 | 39.9294 | 39.39663 | 0.1121019 | 0.5327665
17.33784 | 40.0353 | 39.91677 | 39.3836 | 0.1185298 | 0.5331666
17.34784 | 40.0572 | 39.90414 | 39.37058 | 0.1530555 | 0.5335673
17.35784 | 40.0399 | 39.89152 | 39.35755 | 0.1483791 | 0.5339684
17.36784 | 39.987 | 39.8789 | 39.34453 | 0.1081004 | 0.5343701
17.37784 | 39.9784 | 39.86628 | 39.33151 | 0.1121197 | 0.5347723
17.38783 | 39.9695 | 39.85368 | 39.3185 | 0.1158242 | 0.5351745
17.39783 | 39.9369 | 39.84106 | 39.30548 | 0.09583924 | 0.5355777
17.40783 | 39.8807 | 39.82845 | 39.29247 | 0.05225216 | 0.5359814
17.41783 | 39.9145 | 39.81584 | 39.27945 | 0.09866299 | 0.5363856
17.42783 | 39.8868 | 39.80323 | 39.26644 | 0.08357177 | 0.5367903
17.43782 | 39.8661 | 39.79063 | 39.25344 | 0.07546587 | 0.5371951
17.44782 | 39.8759 | 39.77803 | 39.24043 | 0.09787056 | 0.5376008
17.45782 | 39.8531 | 39.76543 | 39.22742 | 0.08767318 | 0.5380071
17.46782 | 39.8182 | 39.75283 | 39.21441 | 0.06537381 | 0.5384139
17.47782 | 39.8026 | 39.74023 | 39.20141 | 0.06237243 | 0.5388211
17.48782 | 39.7844 | 39.72763 | 39.1884 | 0.05676901 | 0.539229
17.49781 | 39.7534 | 39.71505 | 39.17541 | 0.03835109 | 0.5396368
17.50781 | 39.7265 | 39.70246 | 39.16241 | 0.02404375 | 0.5400457
17.51781 | 39.7183 | 39.68987 | 39.14941 | 0.02843443 | 0.540455
17.52781 | 39.7001 | 39.67728 | 39.13641 | 0.0228232 | 0.5408649
17.53781 | 39.682 | 39.66469 | 39.12341 | 0.01731003 | 0.5412753
17.5478 | 39.6881 | 39.65212 | 39.11043 | 0.03598235 | 0.5416858
17.5578 | 39.6628 | 39.63953 | 39.09744 | 0.02326533 | 0.5420973
17.5678 | 39.639 | 39.62695 | 39.08444 | 0.01204647 | 0.5425092
17.5778 | 39.6294 | 39.61437 | 39.07145 | 0.01502568 | 0.5429217
17.5878 | 39.5863 | 39.6018 | 39.05846 | -0.01549699 | 0.5433347
17.5978 | 39.5643 | 39.58922 | 39.04547 | -0.02492152 | 0.5437483
17.60779 | 39.5428 | 39.57666 | 39.0325 | -0.03386045 | 0.5441619
17.61779 | 39.5064 | 39.56409 | 39.01951 | -0.05768868 | 0.5445765
17.62779 | 39.507 | 39.55152 | 39.00653 | -0.0445187 | 0.5449916
17.63779 | 39.5181 | 39.53895 | 38.99354 | -0.02085054 | 0.5454073
17.64779 | 39.4923 | 39.52638 | 38.98056 | -0.03408424 | 0.5458235
17.65778 | 39.4787 | 39.51383 | 38.96759 | -0.03513227 | 0.5462398
17.66778 | 39.4462 | 39.50127 | 38.95461 | -0.05506953 | 0.5466571
17.67778 | 39.4353 | 39.48871 | 38.94163 | -0.05340857 | 0.5470749
17.68778 | 39.3939 | 39.47615 | 38.92866 | -0.08224929 | 0.5474932
17.69778 | 39.3941 | 39.46359 | 38.91568 | -0.06949183 | 0.5479121
17.70778 | 39.3736 | 39.45104 | 38.9027 | -0.07743611 | 0.5483315
17.71777 | 39.3352 | 39.43849 | 38.88974 | -0.1032947 | 0.548751
17.72777 | 39.3314 | 39.42594 | 38.87677 | -0.0945424 | 0.5491715
17.73777 | 39.3495 | 39.41339 | 38.8638 | -0.06389186 | 0.5495925
17.74777 | 39.3384 | 39.40084 | 38.85083 | -0.06244297 | 0.5500141
17.75777 | 39.32 | 39.3883 | 38.83786 | -0.06829576 | 0.5504362
17.76776 | 39.2923 | 39.37576 | 38.8249 | -0.08346283 | 0.5508584
17.77776 | 39.2877 | 39.36322 | 38.81194 | -0.075519 | 0.5512816
17.78776 | 39.2526 | 39.35068 | 38.79897 | -0.09807683 | 0.5517054
17.79776 | 39.2385 | 39.33814 | 38.78601 | -0.09963631 | 0.5521297
17.80776 | 39.215 | 39.3256 | 38.77304 | -0.1105974 | 0.5525545
17.81776 | 39.2124 | 39.31306 | 38.76008 | -0.1006602 | 0.5529799
17.82775 | 39.1936 | 39.30054 | 38.74713 | -0.1069371 | 0.5534054
17.83775 | 39.2168 | 39.288 | 38.73417 | -0.07120304 | 0.5538319
17.84775 | 39.2208 | 39.27547 | 38.72121 | -0.05467059 | 0.5542589
17.85775 | 39.2022 | 39.26294 | 38.70825 | -0.06073976 | 0.5546865
17.86775 | 39.1751 | 39.25041 | 38.6953 | -0.07531054 | 0.5551147
17.87774 | 39.1637 | 39.2379 | 38.68235 | -0.07419533 | 0.5555429
17.88774 | 39.17 | 39.22537 | 38.6694 | -0.05536923 | 0.5559722
17.89774 | 39.1275 | 39.21284 | 38.65644 | -0.08534464 | 0.556402
17.90774 | 39.0923 | 39.20032 | 38.64349 | -0.1080216 | 0.5568324
17.91774 | 39.1077 | 39.1878 | 38.63054 | -0.08010018 | 0.5572633
17.92774 | 39.1002 | 39.17528 | 38.61759 | -0.0750802 | 0.5576948
17.93773 | 39.1084 | 39.16277 | 38.60465 | -0.05437427 | 0.5581264
17.94773 | 39.1002 | 39.15026 | 38.5917 | -0.0500573 | 0.558559
17.95773 | 39.0919 | 39.13774 | 38.57875 | -0.0458419 | 0.5589922
17.96773 | 39.0735 | 39.12523 | 38.5658 | -0.05172796 | 0.5594259
17.97773 | 39.0617 | 39.11272 | 38.55286 | -0.05101551 | 0.5598602
17.98772 | 39.0669 | 39.10022 | 38.53992 | -0.03331702 | 0.5602947
17.99772 | 39.0184 | 39.08771 | 38.52698 | -0.06930752 | 0.5607301
18.00772 | 38.9679 | 39.0752 | 38.51403 | -0.1072994 | 0.5611661
18.01772 | 38.9634 | 39.06269 | 38.50109 | -0.09929283 | 0.5616027
18.02772 | 38.9687 | 39.05019 | 38.48815 | -0.0814877 | 0.5620399
18.03772 | 38.9904 | 39.03768 | 38.47521 | -0.04728392 | 0.5624775
18.04771 | 38.9454 | 39.02519 | 38.46228 | -0.07979413 | 0.5629154
18.05771 | 38.9616 | 39.01269 | 38.44934 | -0.05109324 | 0.5633543
18.06771 | 38.9315 | 39.00019 | 38.4364 | -0.06869374 | 0.5637937
18.07771 | 38.9065 | 38.9877 | 38.42346 | -0.08119567 | 0.5642337
18.08771 | 38.9056 | 38.9752 | 38.41052 | -0.06959899 | 0.5646743
18.0977 | 38.8804 | 38.96272 | 38.3976 | -0.08231618 | 0.565115
18.1077 | 38.818 | 38.95022 | 38.38467 | -0.1322223 | 0.5655568
18.1177 | 38.8166 | 38.93773 | 38.37173 | -0.1211297 | 0.5659991
18.1277 | 38.8443 | 38.92524 | 38.3588 | -0.08093853 | 0.566442
18.1377 | 38.8398 | 38.91275 | 38.34586 | -0.0729487 | 0.5668855
18.1477 | 38.8028 | 38.90026 | 38.33293 | -0.09746023 | 0.5673296
18.15769 | 38.8269 | 38.88779 | 38.32001 | -0.06088555 | 0.5677738
18.16769 | 38.7923 | 38.8753 | 38.30708 | -0.08299978 | 0.568219
18.17769 | 38.7865 | 38.86282 | 38.29415 | -0.07631526 | 0.5686648
18.18769 | 38.7827 | 38.85033 | 38.28122 | -0.06763211 | 0.5691112
18.19769 | 38.7768 | 38.83785 | 38.26829 | -0.06105031 | 0.5695583
18.20768 | 38.7259 | 38.82538 | 38.25538 | -0.09948222 | 0.5700054
18.21768 | 38.7431 | 38.8129 | 38.24245 | -0.06980301 | 0.5704536
18.22768 | 38.752 | 38.80043 | 38.22952 | -0.04842508 | 0.5709024
18.23768 | 38.748 | 38.78795 | 38.2166 | -0.0399484 | 0.5713517
18.24768 | 38.7371 | 38.77547 | 38.20367 | -0.03837302 | 0.5718017
18.25767 | 38.7356 | 38.76301 | 38.19076 | -0.0274114 | 0.5722518
18.26767 | 38.7503 | 38.75054 | 38.17784 | -0.0002385673 | 0.5727029
18.27767 | 38.7211 | 38.73807 | 38.16491 | -0.01696702 | 0.5731547
18.28767 | 38.7328 | 38.7256 | 38.15199 | 0.007203299 | 0.5736071
18.29767 | 38.7163 | 38.71313 | 38.13907 | 0.003172422 | 0.57406
18.30767 | 38.6944 | 38.70066 | 38.12615 | -0.006259781 | 0.5745135
18.31766 | 38.687 | 38.68821 | 38.11324 | -0.001205647 | 0.5749672
18.32766 | 38.7233 | 38.67574 | 38.10032 | 0.04755969 | 0.575422
18.33766 | 38.7002 | 38.66328 | 38.0874 | 0.03692382 | 0.5758774
18.34766 | 38.6894 | 38.65081 | 38.07448 | 0.03858673 | 0.5763333
18.35766 | 38.6874 | 38.63835 | 38.06156 | 0.04904842 | 0.5767899
18.36765 | 38.6774 | 38.6259 | 38.04866 | 0.05149649 | 0.5772466
18.37765 | 38.6808 | 38.61344 | 38.03574 | 0.06735575 | 0.5777044
18.38765 | 38.6627 | 38.60099 | 38.02282 | 0.06171387 | 0.5781628
18.39765 | 38.6611 | 38.58853 | 38.00991 | 0.07257083 | 0.5786218
18.40765 | 38.6227 | 38.57607 | 37.99699 | 0.04662652 | 0.5790814
18.41765 | 38.6163 | 38.56362 | 37.98408 | 0.05268106 | 0.5795417
18.42764 | 38.6313 | 38.55118 | 37.97118 | 0.08012203 | 0.580002
18.43764 | 38.6201 | 38.53873 | 37.95826 | 0.08137423 | 0.5804635
18.44764 | 38.5906 | 38.52627 | 37.94535 | 0.06432521 | 0.5809256
18.45764 | 38.5774 | 38.51382 | 37.93244 | 0.06357511 | 0.5813883
18.46764 | 38.5771 | 38.50138 | 37.91952 | 0.07572385 | 0.5818516
18.47763 | 38.555 | 38.48894 | 37.90663 | 0.066059 | 0.582315
18.48763 | 38.5293 | 38.47649 | 37.89371 | 0.05280546 | 0.5827796
18.49763 | 38.5021 | 38.46405 | 37.8808 | 0.03805076 | 0.5832448
18.50763 | 38.4775 | 38.45161 | 37.86789 | 0.02589488 | 0.5837106
18.51763 | 38.4596 | 38.43916 | 37.85499 | 0.02043795 | 0.584177
18.52763 | 38.4586 | 38.42672 | 37.84208 | 0.03187983 | 0.5846441
18.53762 | 38.4506 | 38.41429 | 37.82918 | 0.03630822 | 0.5851113
18.54762 | 38.4261 | 38.40185 | 37.81627 | 0.02424792 | 0.5855796
18.55762 | 38.3897 | 38.38941 | 37.80336 | 0.0002864858 | 0.5860485
18.56762 | 38.3902 | 38.37698 | 37.79046 | 0.01322391 | 0.5865181
18.57762 | 38.3636 | 38.36454 | 37.77755 | -0.0009397503 | 0.5869884
18.58761 | 38.322 | 38.35212 | 37.76466 | -0.03011691 | 0.5874587
18.59761 | 38.2736 | 38.33968 | 37.75175 | -0.06608274 | 0.5879302
18.60761 | 38.2439 | 38.32725 | 37.73885 | -0.08334964 | 0.5884023
18.61761 | 38.2614 | 38.31482 | 37.72594 | -0.05341764 | 0.588875
18.62761 | 38.2198 | 38.30239 | 37.71304 | -0.08258673 | 0.5893484
18.63761 | 38.2129 | 38.28996 | 37.70013 | -0.07705688 | 0.5898224
18.6476 | 38.1893 | 38.27754 | 37.68724 | -0.08824054 | 0.5902966
18.6576 | 38.1386 | 38.26511 | 37.67434 | -0.1265128 | 0.5907719
18.6676 | 38.1326 | 38.25269 | 37.66144 | -0.1200862 | 0.5912479
18.6776 | 38.1015 | 38.24026 | 37.64854 | -0.1387607 | 0.5917245
18.6876 | 38.0874 | 38.22784 | 37.63563 | -0.1404362 | 0.5922017
18.69759 | 38.0201 | 38.21543 | 37.62275 | -0.1953251 | 0.5926791
18.70759 | 38.0025 | 38.203 | 37.60985 | -0.2005027 | 0.5931577
18.71759 | 38.0151 | 38.19058 | 37.59694 | -0.1754814 | 0.5936368
18.72759 | 37.972 | 38.17816 | 37.58404 | -0.206161 | 0.5941167
18.73759 | 37.9581 | 38.16574 | 37.57114 | -0.2076418 | 0.5945972
18.74759 | 37.9289 | 38.15332 | 37.55825 | -0.2244235 | 0.5950783
18.75758 | 37.9116 | 38.14092 | 37.54536 | -0.2293188 | 0.5955596
18.76758 | 37.9091 | 38.1285 | 37.53246 | -0.2194026 | 0.5960421
18.77758 | 37.8858 | 38.11609 | 37.51956 | -0.2302875 | 0.5965252
18.78758 | 37.8519 | 38.10367 | 37.50666 | -0.2517733 | 0.5970089
18.79758 | 37.8104 | 38.09126 | 37.49377 | -0.2808602 | 0.5974933
18.80757 | 37.7996 | 38.07886 | 37.48088 | -0.2792606 | 0.5979779
18.81757 | 37.7895 | 38.06645 | 37.46799 | -0.2769495 | 0.5984637
18.82757 | 37.769 | 38.05404 | 37.45509 | -0.2850395 | 0.5989501
18.83757 | 37.748 | 38.04163 | 37.44219 | -0.2936305 | 0.5994372
18.84757 | 37.7412 | 38.02922 | 37.4293 | -0.2880224 | 0.5999249
18.85757 | 37.7326 | 38.01682 | 37.4164 | -0.2842154 | 0.6004133
18.86756 | 37.7221 | 38.00442 | 37.40352 | -0.2823218 | 0.6009019
18.87756 | 37.6902 | 37.99202 | 37.39063 | -0.3018168 | 0.6013917
18.88756 | 37.6612 | 37.97961 | 37.37773 | -0.3184128 | 0.6018821
18.89756 | 37.631 | 37.96721 | 37.36484 | -0.3362098 | 0.6023732
18.90756 | 37.641 | 37.95481 | 37.35194 | -0.3138077 | 0.6028649
18.91755 | 37.6096 | 37.94242 | 37.33906 | -0.3328191 | 0.6033568
18.92755 | 37.6016 | 37.93002 | 37.32617 | -0.3284191 | 0.60385
18.93755 | 37.5913 | 37.91762 | 37.31328 | -0.32632 | 0.6043437
18.94755 | 37.5804 | 37.90522 | 37.30038 | -0.3248219 | 0.6048382
18.95755 | 37.5515 | 37.89282 | 37.28749 | -0.3413248 | 0.6053334
18.96755 | 37.5516 | 37.88043 | 37.2746 | -0.3288288 | 0.6058292
18.97754 | 37.5482 | 37.86805 | 37.26172 | -0.319846 | 0.6063252
18.98754 | 37.5151 | 37.85565 | 37.24883 | -0.3405518 | 0.6068224
18.99754 | 37.5031 | 37.84326 | 37.23594 | -0.3401587 | 0.6073203
19.00754 | 37.4547 | 37.83087 | 37.22305 | -0.3761664 | 0.6078188
19.01754 | 37.473 | 37.81848 | 37.21016 | -0.3454753 | 0.6083182
19.02753 | 37.4319 | 37.8061 | 37.19728 | -0.3741973 | 0.6088175
19.03753 | 37.4281 | 37.79371 | 37.18439 | -0.3656081 | 0.6093182
19.04753 | 37.4266 | 37.78132 | 37.1715 | -0.3547197 | 0.6098195
19.05753 | 37.3978 | 37.76893 | 37.15861 | -0.3711324 | 0.6103215
19.06753 | 37.3936 | 37.75655 | 37.14572 | -0.362946 | 0.6108242
19.07753 | 37.3657 | 37.74416 | 37.13283 | -0.3784605 | 0.6113276
19.08752 | 37.3776 | 37.73179 | 37.11996 | -0.3541885 | 0.6118312
19.09752 | 37.3394 | 37.7194 | 37.10707 | -0.3800049 | 0.612336
19.10752 | 37.3088 | 37.70702 | 37.09418 | -0.3982224 | 0.6128415
19.11752 | 37.3202 | 37.69464 | 37.08129 | -0.3744409 | 0.6133478
19.12752 | 37.2906 | 37.68226 | 37.06841 | -0.3916602 | 0.6138547
19.13751 | 37.3025 | 37.66989 | 37.05553 | -0.3673929 | 0.6143617
19.14751 | 37.268 | 37.65751 | 37.04264 | -0.3895141 | 0.6148701
19.15751 | 37.2542 | 37.64514 | 37.02976 | -0.3909364 | 0.6153791
19.16751 | 37.2566 | 37.63276 | 37.01687 | -0.3761596 | 0.6158889
19.17751 | 37.2231 | 37.62038 | 37.00398 | -0.3972837 | 0.6163993
19.18751 | 37.2188 | 37.60801 | 36.9911 | -0.3892089 | 0.6169105
19.1975 | 37.1757 | 37.59565 | 36.97823 | -0.4199473 | 0.6174219
19.2075 | 37.1739 | 37.58327 | 36.96534 | -0.4093743 | 0.6179344
19.2175 | 37.1541 | 37.5709 | 36.95245 | -0.4168022 | 0.6184477
19.2275 | 37.1285 | 37.55853 | 36.93957 | -0.4300311 | 0.6189617
19.2375 | 37.1221 | 37.54616 | 36.92668 | -0.424061 | 0.6194765
19.24749 | 37.1036 | 37.5338 | 36.91381 | -0.4302042 | 0.6199914
19.25749 | 37.0877 | 37.52144 | 36.90093 | -0.4337359 | 0.6205076
19.26749 | 37.0806 | 37.50907 | 36.88804 | -0.4284686 | 0.6210245
19.27749 | 37.0727 | 37.4967 | 36.87516 | -0.4240023 | 0.6215422
19.28749 | 37.031 | 37.48434 | 36.86228 | -0.4533368 | 0.6220605
19.29749 | 37.0097 | 37.47197 | 36.84939 | -0.4622724 | 0.6225796
19.30748 | 36.9733 | 37.45962 | 36.83652 | -0.4863213 | 0.6230989
19.31748 | 36.9905 | 37.44726 | 36.82364 | -0.4567587 | 0.6236194
19.32748 | 36.9614 | 37.4349 | 36.81076 | -0.4734971 | 0.6241406
19.33748 | 36.9431 | 37.42254 | 36.79787 | -0.4794364 | 0.6246626
19.34748 | 36.9417 | 37.41018 | 36.78499 | -0.4684767 | 0.6251854
19.35747 | 36.9153 | 37.39783 | 36.77212 | -0.4825303 | 0.6257083
19.36747 | 36.8978 | 37.38547 | 36.75924 | -0.4876725 | 0.6262325
19.37747 | 36.9265 | 37.37312 | 36.74636 | -0.4466157 | 0.6267575
19.38747 | 36.8722 | 37.36076 | 36.73348 | -0.4885597 | 0.6272832
19.39747 | 36.8068 | 37.3484 | 36.7206 | -0.5416047 | 0.6278095
19.40747 | 36.8333 | 37.33605 | 36.70771 | -0.5027507 | 0.6283367
19.41746 | 36.8253 | 37.32371 | 36.69485 | -0.4984101 | 0.6288642
19.42746 | 36.8079 | 37.31136 | 36.68197 | -0.5034579 | 0.6293928
19.43746 | 36.8142 | 37.29901 | 36.66908 | -0.4848067 | 0.6299221
19.44746 | 36.8064 | 37.28666 | 36.6562 | -0.4802566 | 0.6304524
19.45746 | 36.7896 | 37.27431 | 36.64332 | -0.4847073 | 0.6309832
19.46745 | 36.7982 | 37.26197 | 36.63046 | -0.4637714 | 0.6315144
19.47745 | 36.7601 | 37.24962 | 36.61758 | -0.489524 | 0.6320467
19.48745 | 36.7582 | 37.23728 | 36.6047 | -0.4790777 | 0.63258
19.49745 | 36.712 | 37.22493 | 36.59182 | -0.5129322 | 0.6331139
19.50745 | 36.7442 | 37.21259 | 36.57894 | -0.4683878 | 0.6336485
19.51745 | 36.7314 | 37.20024 | 36.56606 | -0.4688442 | 0.6341839
19.52744 | 36.705 | 37.18791 | 36.55319 | -0.482914 | 0.6347196
19.53744 | 36.7 | 37.17557 | 36.54032 | -0.4755725 | 0.6352566
19.54744 | 36.7036 | 37.16323 | 36.52744 | -0.4596318 | 0.6357943
19.55744 | 36.7191 | 37.15089 | 36.51456 | -0.4317922 | 0.6363328
19.56744 | 36.6824 | 37.13855 | 36.50168 | -0.4561535 | 0.6368721
19.57743 | 36.6819 | 37.12623 | 36.48882 | -0.4443281 | 0.6374115
19.58743 | 36.6428 | 37.11389 | 36.47594 | -0.4710913 | 0.6379523
19.59743 | 36.6178 | 37.10156 | 36.46306 | -0.4837555 | 0.6384939
19.60743 | 36.6304 | 37.08922 | 36.45018 | -0.4588207 | 0.6390363
19.61743 | 36.6277 | 37.07689 | 36.43731 | -0.4491869 | 0.6395794
19.62743 | 36.6013 | 37.06455 | 36.42443 | -0.463254 | 0.6401233
19.63742 | 36.5922 | 37.05223 | 36.41157 | -0.4600344 | 0.6406674
19.64742 | 36.5862 | 37.0399 | 36.39869 | -0.4537034 | 0.6412128
19.65742 | 36.5932 | 37.02757 | 36.38581 | -0.4343735 | 0.6417591
19.66742 | 36.5316 | 37.01524 | 36.37294 | -0.4836446 | 0.6423061
19.67742 | 36.5504 | 37.00292 | 36.36006 | -0.4525166 | 0.6428539
19.68741 | 36.4999 | 36.9906 | 36.3472 | -0.4907019 | 0.6434019
19.69741 | 36.493 | 36.97828 | 36.33432 | -0.4852759 | 0.6439513
19.70741 | 36.4816 | 36.96595 | 36.32145 | -0.4843509 | 0.6445015
19.71741 | 36.4765 | 36.95363 | 36.30857 | -0.4771269 | 0.6450524
19.72741 | 36.4626 | 36.9413 | 36.2957 | -0.4787039 | 0.6456042
19.73741 | 36.4462 | 36.92898 | 36.28283 | -0.4827818 | 0.6461567
19.7474 | 36.4705 | 36.91667 | 36.26996 | -0.4461731 | 0.6467095
19.7574 | 36.425 | 36.90435 | 36.25709 | -0.479353 | 0.6472636
19.7674 | 36.4204 | 36.89203 | 36.24422 | -0.471634 | 0.6478185
19.7774 | 36.4023 | 36.87972 | 36.23134 | -0.477416 | 0.6483743
19.7874 | 36.3195 | 36.8674 | 36.21847 | -0.5478989 | 0.6489308
19.79739 | 36.3666 | 36.8551 | 36.20561 | -0.4884952 | 0.6494876
19.80739 | 36.3471 | 36.84278 | 36.19273 | -0.4956802 | 0.6500458
19.81739 | 36.3218 | 36.83047 | 36.17986 | -0.5086661 | 0.6506047
19.82739 | 36.3164 | 36.81815 | 36.16699 | -0.5017531 | 0.6511644
19.83739 | 36.321 | 36.80584 | 36.15412 | -0.4848412 | 0.651725
19.84739 | 36.2987 | 36.79353 | 36.14124 | -0.4948303 | 0.6522864
19.85738 | 36.2787 | 36.78123 | 36.12838 | -0.5025326 | 0.6528481
19.86738 | 36.2609 | 36.76892 | 36.11551 | -0.5080237 | 0.6534111
19.87738 | 36.2555 | 36.75662 | 36.10264 | -0.5011159 | 0.6539749
19.88738 | 36.2061 | 36.74431 | 36.08977 | -0.538209 | 0.6545395
19.89738 | 36.2136 | 36.732 | 36.0769 | -0.5184032 | 0.655105
19.90737 | 36.2008 | 36.71971 | 36.06404 | -0.5189107 | 0.6556707
19.91737 | 36.1949 | 36.70741 | 36.05117 | -0.512507 | 0.6562378
19.92737 | 36.1713 | 36.6951 | 36.0383 | -0.5238043 | 0.6568057
19.93737 | 36.1606 | 36.6828 | 36.02543 | -0.5222026 | 0.6573744
19.94737 | 36.1662 | 36.6705 | 36.01256 | -0.504302 | 0.657944
19.95737 | 36.1315 | 36.6582 | 35.99969 | -0.5267025 | 0.6585145
19.96736 | 36.1302 | 36.64592 | 35.98683 | -0.5157163 | 0.6590852
19.97736 | 36.0934 | 36.63362 | 35.97396 | -0.5402188 | 0.6596572
19.98736 | 36.0585 | 36.62132 | 35.96109 | -0.5628225 | 0.6602302
19.99736 | 36.1 | 36.60903 | 35.94822 | -0.5090272 | 0.660804
20.00736 | 36.0393 | 36.59673 | 35.93535 | -0.5574329 | 0.6613785
20.01735 | 36.0384 | 36.58445 | 35.9225 | -0.5460521 | 0.6619534
20.02735 | 36.0401 | 36.57216 | 35.90963 | -0.53206 | 0.6625297
20.03735 | 36 | 36.55987 | 35.89676 | -0.559869 | 0.6631068
20.04735 | 36.0024 | 36.54758 | 35.88389 | -0.5451791 | 0.6636848
20.05735 | 35.9866 | 36.53529 | 35.87103 | -0.5486902 | 0.6642636
20.06735 | 35.9539 | 36.523 | 35.85816 | -0.5691024 | 0.6648432
20.07734 | 35.9466 | 36.51073 | 35.8453 | -0.5641281 | 0.6654232
20.08734 | 35.9062 | 36.49844 | 35.83244 | -0.5922425 | 0.6660046
20.09734 | 35.9114 | 36.48616 | 35.81957 | -0.574758 | 0.6665868
20.10734 | 35.8888 | 36.47387 | 35.8067 | -0.5850747 | 0.6671699
20.11734 | 35.8888 | 36.46159 | 35.79384 | -0.5727924 | 0.6677539
20.12733 | 35.8466 | 36.44932 | 35.78099 | -0.6027236 | 0.6683381
20.13733 | 35.8352 | 36.43704 | 35.76812 | -0.6018435 | 0.6689237
20.14733 | 35.8175 | 36.42476 | 35.75525 | -0.6072646 | 0.6695103
20.15733 | 35.7906 | 36.41249 | 35.74239 | -0.6218869 | 0.6700977
20.16733 | 35.7736 | 36.40021 | 35.72952 | -0.6266102 | 0.6706859
20.17733 | 35.7642 | 36.38793 | 35.71666 | -0.6237347 | 0.6712751
20.18732 | 35.7433 | 36.37567 | 35.70381 | -0.6323725 | 0.6718644
20.19732 | 35.7403 | 36.3634 | 35.69094 | -0.6230992 | 0.6724553
20.20732 | 35.7439 | 36.35113 | 35.67808 | -0.6072271 | 0.673047
20.21732 | 35.692 | 36.33886 | 35.66522 | -0.6468562 | 0.6736397
20.22732 | 35.7002 | 36.32659 | 35.65235 | -0.6263864 | 0.6742332
20.23731 | 35.7004 | 36.31433 | 35.6395 | -0.6139299 | 0.6748269
20.24731 | 35.6454 | 36.30206 | 35.62664 | -0.6566625 | 0.6754222
20.25731 | 35.6285 | 36.2898 | 35.61378 | -0.6612962 | 0.6760184
20.26731 | 35.6372 | 36.27753 | 35.60092 | -0.640331 | 0.6766154
20.27731 | 35.6142 | 36.26527 | 35.58805 | -0.651067 | 0.6772134
20.28731 | 35.5894 | 36.253 | 35.57519 | -0.6636042 | 0.6778121
20.2973 | 35.6102 | 36.24075 | 35.56234 | -0.6305548 | 0.6784112
20.3073 | 35.5884 | 36.22849 | 35.54948 | -0.6400944 | 0.6790118
20.3173 | 35.5641 | 36.21624 | 35.53662 | -0.6521351 | 0.6796133
20.3273 | 35.5821 | 36.20398 | 35.52376 | -0.6218771 | 0.6802157
20.3373 | 35.5533 | 36.19172 | 35.5109 | -0.6384202 | 0.680819
20.34729 | 35.5468 | 36.17948 | 35.49805 | -0.6326768 | 0.6814225
20.35729 | 35.5107 | 36.16722 | 35.48519 | -0.6565224 | 0.6820276
20.36729 | 35.5014 | 36.15497 | 35.47234 | -0.6535691 | 0.6826336
20.37729 | 35.4949 | 36.14272 | 35.45948 | -0.6478172 | 0.6832405
20.38729 | 35.5085 | 36.13047 | 35.44662 | -0.6219664 | 0.6838483
20.39729 | 35.485 | 36.11822 | 35.43376 | -0.6332169 | 0.6844571
20.40728 | 35.4727 | 36.10598 | 35.42091 | -0.6332808 | 0.6850661
20.41728 | 35.4653 | 36.09373 | 35.40806 | -0.6284338 | 0.6856766
20.42728 | 35.4671 | 36.08149 | 35.3952 | -0.6143879 | 0.6862881
20.43728 | 35.446 | 36.06924 | 35.38234 | -0.6232433 | 0.6869004
20.44728 | 35.4244 | 36.057 | 35.36949 | -0.6326 | 0.6875137
20.45727 | 35.4076 | 36.04477 | 35.35664 | -0.6371702 | 0.6881273
20.46727 | 35.4126 | 36.03253 | 35.34379 | -0.6199295 | 0.6887425
20.47727 | 35.3926 | 36.02029 | 35.33093 | -0.62769 | 0.6893586
20.48727 | 35.3821 | 36.00805 | 35.31808 | -0.6259517 | 0.6899755
20.49727 | 35.3642 | 35.99581 | 35.30522 | -0.6316147 | 0.6905934
20.50727 | 35.3639 | 35.98358 | 35.29237 | -0.619679 | 0.6912122
20.51726 | 35.3473 | 35.97136 | 35.27953 | -0.6240568 | 0.6918314
20.52726 | 35.3243 | 35.95912 | 35.26667 | -0.6348238 | 0.6924522
20.53726 | 35.3371 | 35.94689 | 35.25382 | -0.6097921 | 0.6930739
20.54726 | 35.302 | 35.93466 | 35.24097 | -0.6326616 | 0.6936965
20.55726 | 35.3 | 35.92243 | 35.22811 | -0.6224324 | 0.6943199
20.56725 | 35.2958 | 35.91022 | 35.21527 | -0.6144168 | 0.6949438
20.57725 | 35.2843 | 35.89799 | 35.20242 | -0.6136902 | 0.6955692
20.58725 | 35.2718 | 35.88577 | 35.18957 | -0.613965 | 0.6961956
20.59725 | 35.231 | 35.87354 | 35.17672 | -0.6425412 | 0.696823
20.60725 | 35.2305 | 35.86132 | 35.16387 | -0.6308188 | 0.6974513
20.61725 | 35.234 | 35.8491 | 35.15102 | -0.6150975 | 0.6980804
20.62724 | 35.2137 | 35.83689 | 35.13818 | -0.62319 | 0.69871
20.63724 | 35.1611 | 35.82467 | 35.12533 | -0.6635715 | 0.6993412
20.64724 | 35.183 | 35.81245 | 35.11248 | -0.6294545 | 0.6999733
20.65724 | 35.1692 | 35.80024 | 35.09963 | -0.6310387 | 0.7006063
20.66724 | 35.1672 | 35.78802 | 35.08678 | -0.6208244 | 0.7012404
20.67723 | 35.1362 | 35.77582 | 35.07395 | -0.6396237 | 0.7018747
20.68723 | 35.1365 | 35.76361 | 35.0611 | -0.6271122 | 0.7025107
20.69723 | 35.111 | 35.7514 | 35.04825 | -0.640402 | 0.7031476
20.70723 | 35.1114 | 35.73919 | 35.03541 | -0.6277932 | 0.7037855
20.71723 | 35.1015 | 35.72699 | 35.02256 | -0.6254858 | 0.7044244
20.72723 | 35.0824 | 35.71478 | 35.00972 | -0.6323799 | 0.7050642
20.73722 | 35.0716 | 35.70259 | 34.99688 | -0.6309876 | 0.7057044
20.74722 | 35.054 | 35.69038 | 34.98404 | -0.6363845 | 0.7063462
20.75722 | 35.0539 | 35.67818 | 34.97119 | -0.6242828 | 0.7069891
20.76722 | 35.0494 | 35.66598 | 34.95835 | -0.6165827 | 0.7076329
20.77722 | 35.0192 | 35.65378 | 34.94551 | -0.6345838 | 0.7082776
20.78721 | 35.0002 | 35.6416 | 34.93268 | -0.6413987 | 0.7089227
20.79721 | 35.0164 | 35.6294 | 34.91983 | -0.6130028 | 0.7095695
20.80721 | 34.979 | 35.61721 | 34.90699 | -0.6382084 | 0.7102172
20.81721 | 34.9745 | 35.60502 | 34.89415 | -0.6305155 | 0.710866
20.82721 | 34.976 | 35.59282 | 34.88131 | -0.6168241 | 0.7115157
20.83721 | 34.9405 | 35.58063 | 34.86847 | -0.640134 | 0.7121664
20.8472 | 34.9621 | 35.56846 | 34.85564 | -0.6063578 | 0.7128175
20.8572 | 34.9421 | 35.55627 | 34.8428 | -0.6141708 | 0.7134703
20.8672 | 34.9319 | 35.54409 | 34.82996 | -0.6121853 | 0.714124
20.8772 | 34.9164 | 35.5319 | 34.81712 | -0.6155013 | 0.7147787
20.8872 | 34.8947 | 35.51972 | 34.80428 | -0.6250189 | 0.7154345
20.89719 | 34.9005 | 35.50755 | 34.79146 | -0.6070501 | 0.7160906
20.90719 | 34.9076 | 35.49537 | 34.77862 | -0.5877707 | 0.7167485
20.91719 | 34.8624 | 35.48319 | 34.76579 | -0.6207928 | 0.7174072
20.92719 | 34.8384 | 35.47102 | 34.75295 | -0.6326165 | 0.718067
20.93719 | 34.8493 | 35.45884 | 34.74011 | -0.6095417 | 0.7187279
20.94719 | 34.8375 | 35.44667 | 34.72728 | -0.6091685 | 0.7193898
20.95718 | 34.8192 | 35.43451 | 34.71446 | -0.615309 | 0.720052
20.96718 | 34.794 | 35.42234 | 34.70162 | -0.6283389 | 0.720716
20.97718 | 34.7942 | 35.41017 | 34.68879 | -0.6159704 | 0.7213809
20.98718 | 34.7753 | 35.398 | 34.67596 | -0.6227035 | 0.7220469
20.99718 | 34.7883 | 35.38584 | 34.66312 | -0.5975382 | 0.722714
21.00717 | 34.7528 | 35.37369 | 34.65031 | -0.6208866 | 0.7233814
21.01717 | 34.7284 | 35.36152 | 34.63747 | -0.6331245 | 0.7240505
21.02717 | 34.7245 | 35.34936 | 34.62464 | -0.624864 | 0.7247206
21.03717 | 34.7215 | 35.33721 | 34.61181 | -0.6157051 | 0.7253918
21.04717 | 34.7111 | 35.32505 | 34.59898 | -0.6139478 | 0.726064
21.05717 | 34.6936 | 35.31289 | 34.58615 | -0.6192922 | 0.7267374
21.06716 | 34.6828 | 35.30075 | 34.57334 | -0.6179504 | 0.727411
21.07716 | 34.6659 | 35.2886 | 34.56051 | -0.6226981 | 0.7280864
21.08716 | 34.6465 | 35.27645 | 34.54768 | -0.6299473 | 0.7287628
21.09716 | 34.6652 | 35.2643 | 34.53486 | -0.5990983 | 0.7294403
21.10716 | 34.6344 | 35.25215 | 34.52203 | -0.617751 | 0.7301189
21.11715 | 34.6253 | 35.24002 | 34.50922 | -0.6147176 | 0.7307979
21.12715 | 34.6127 | 35.22787 | 34.49639 | -0.6151735 | 0.7314786
21.13715 | 34.6018 | 35.21573 | 34.48357 | -0.6139313 | 0.7321604
21.14715 | 34.5821 | 35.20359 | 34.47075 | -0.6214907 | 0.7328432
21.15715 | 34.5954 | 35.19145 | 34.45792 | -0.5960518 | 0.7335271
21.16715 | 34.5647 | 35.17931 | 34.4451 | -0.6146146 | 0.734212
21.17714 | 34.5545 | 35.16719 | 34.43229 | -0.6126914 | 0.7348975
21.18714 | 34.5671 | 35.15506 | 34.41947 | -0.5879577 | 0.7355846
21.19714 | 34.541 | 35.14293 | 34.40665 | -0.6019258 | 0.7362729
21.20714 | 34.5109 | 35.1308 | 34.39383 | -0.6198956 | 0.7369621
21.21714 | 34.5169 | 35.11867 | 34.38101 | -0.6017671 | 0.7376525
21.22713 | 34.5098 | 35.10655 | 34.36821 | -0.5967525 | 0.7383432
21.23713 | 34.4692 | 35.09443 | 34.35539 | -0.6252276 | 0.7390358
21.24713 | 34.4626 | 35.0823 | 34.34257 | -0.6197045 | 0.7397295
21.25713 | 34.4495 | 35.07018 | 34.32976 | -0.6206831 | 0.7404243
21.26713 | 34.4354 | 35.05806 | 34.31694 | -0.6226636 | 0.7411202
21.27713 | 34.4271 | 35.04595 | 34.30413 | -0.6188459 | 0.7418171
21.28712 | 34.4097 | 35.03384 | 34.29133 | -0.6241419 | 0.7425144
21.29712 | 34.3987 | 35.02173 | 34.27851 | -0.6230278 | 0.7432136
21.30712 | 34.361 | 35.00962 | 34.2657 | -0.6486156 | 0.7439139
21.31712 | 34.3446 | 34.99751 | 34.25289 | -0.6529051 | 0.7446153
21.32712 | 34.3425 | 34.9854 | 34.24008 | -0.6428965 | 0.7453178
21.33711 | 34.2916 | 34.9733 | 34.22728 | -0.6817018 | 0.7460207
21.34711 | 34.2805 | 34.9612 | 34.21447 | -0.6806969 | 0.7467254
21.35711 | 34.2608 | 34.94909 | 34.20166 | -0.6882938 | 0.7474312
21.36711 | 34.2471 | 34.93699 | 34.18885 | -0.6898927 | 0.7481383
21.37711 | 34.2266 | 34.92489 | 34.17605 | -0.6982934 | 0.7488463
21.38711 | 34.1999 | 34.9128 | 34.16324 | -0.7128961 | 0.7495557
21.3971 | 34.1744 | 34.90071 | 34.15045 | -0.7263125 | 0.7502652
21.4071 | 34.1863 | 34.88862 | 34.13764 | -0.702319 | 0.7509768
21.4171 | 34.1302 | 34.87653 | 34.12484 | -0.7463274 | 0.7516894
21.4271 | 34.114 | 34.86444 | 34.11203 | -0.7504376 | 0.7524032
21.4371 | 34.1142 | 34.85235 | 34.09923 | -0.7381498 | 0.753118
21.44709 | 34.0765 | 34.84028 | 34.08644 | -0.7637761 | 0.7538335
21.45709 | 34.0612 | 34.82819 | 34.07364 | -0.7669921 | 0.7545506
21.46709 | 34.0498 | 34.81611 | 34.06084 | -0.7663101 | 0.7552689
21.47709 | 34.0396 | 34.80403 | 34.04804 | -0.7644302 | 0.7559885
21.48709 | 34.0209 | 34.79195 | 34.03524 | -0.7710521 | 0.7567091
21.49709 | 34.0022 | 34.77988 | 34.02245 | -0.7776761 | 0.757431
21.50708 | 33.987 | 34.76781 | 34.00966 | -0.7808142 | 0.7581532
21.51708 | 33.9704 | 34.75574 | 33.99686 | -0.7853421 | 0.7588774
21.52708 | 33.9546 | 34.74367 | 33.98407 | -0.7890721 | 0.7596027
21.53708 | 33.9411 | 34.7316 | 33.97127 | -0.7905042 | 0.7603292
21.54708 | 33.9332 | 34.71954 | 33.95848 | -0.7863381 | 0.7610567
21.55707 | 33.9217 | 34.70749 | 33.9457 | -0.7857863 | 0.7617849
21.56707 | 33.9068 | 34.69542 | 33.93291 | -0.7886244 | 0.7625149
21.57707 | 33.9191 | 34.68336 | 33.92012 | -0.7642645 | 0.763246
21.58707 | 33.8912 | 34.67131 | 33.90733 | -0.7801067 | 0.7639784
21.59707 | 33.8819 | 34.65925 | 33.89454 | -0.7773511 | 0.7647119
21.60706 | 33.8885 | 34.64721 | 33.88176 | -0.7587094 | 0.7654459
21.61706 | 33.8829 | 34.63516 | 33.86898 | -0.7522579 | 0.7661818
21.62706 | 33.8523 | 34.62311 | 33.85619 | -0.7708084 | 0.7669188
21.63706 | 33.8579 | 34.61106 | 33.8434 | -0.7531611 | 0.7676571
21.64706 | 33.8555 | 34.59902 | 33.83062 | -0.7435159 | 0.7683967
21.65706 | 33.8526 | 34.58697 | 33.81784 | -0.7343728 | 0.7691374
21.66705 | 33.8492 | 34.57494 | 33.80507 | -0.7257439 | 0.7698785
21.67705 | 33.8346 | 34.56291 | 33.79228 | -0.7283051 | 0.7706216
21.68705 | 33.8292 | 34.55087 | 33.7795 | -0.7216684 | 0.7713659
21.69705 | 33.8225 | 34.53883 | 33.76672 | -0.7163339 | 0.7721113
21.70705 | 33.8126 | 34.5268 | 33.75394 | -0.7142016 | 0.7728581
21.71704 | 33.807 | 34.51478 | 33.74118 | -0.7077834 | 0.7736053
21.72704 | 33.8062 | 34.50276 | 33.7284 | -0.6965555 | 0.7743545
21.73704 | 33.8053 | 34.49073 | 33.71562 | -0.6854297 | 0.7751048
21.74704 | 33.7981 | 34.47871 | 33.70285 | -0.6806062 | 0.7758565
21.75704 | 33.7944 | 34.46668 | 33.69008 | -0.6722848 | 0.7766093
21.76704 | 33.7766 | 34.45467 | 33.6773 | -0.6780657 | 0.7773633
21.77703 | 33.7738 | 34.44266 | 33.66454 | -0.6688609 | 0.7781179
21.78703 | 33.7646 | 34.43065 | 33.65177 | -0.6660462 | 0.7788744
21.79703 | 33.7611 | 34.41863 | 33.639 | -0.6575338 | 0.7796322
21.80703 | 33.7287 | 34.40662 | 33.62623 | -0.6779237 | 0.7803912
21.81703 | 33.7242 | 34.39462 | 33.61346 | -0.6704159 | 0.7811515
21.82702 | 33.7295 | 34.38262 | 33.60071 | -0.6531223 | 0.7819122
21.83702 | 33.7223 | 34.37062 | 33.58794 | -0.6483191 | 0.782675
21.84702 | 33.7179 | 34.35862 | 33.57518 | -0.6407181 | 0.783439
21.85702 | 33.6858 | 34.34662 | 33.56242 | -0.6608194 | 0.7842043
21.86702 | 33.6734 | 34.33462 | 33.54965 | -0.6612231 | 0.7849707
21.87702 | 33.6913 | 34.32263 | 33.53689 | -0.6313291 | 0.7857386
21.88701 | 33.6514 | 34.31065 | 33.52414 | -0.6592494 | 0.7865068
21.89701 | 33.6344 | 34.29866 | 33.51138 | -0.6642601 | 0.7872772
21.90701 | 33.6273 | 34.28667 | 33.49862 | -0.6593731 | 0.7880487
21.91701 | 33.6231 | 34.27469 | 33.48587 | -0.6515885 | 0.7888216
21.92701 | 33.6007 | 34.26271 | 33.47311 | -0.6620063 | 0.7895957
21.937 | 33.6038 | 34.25074 | 33.46037 | -0.6469385 | 0.7903704
21.947 | 33.5812 | 34.23876 | 33.44761 | -0.6575611 | 0.7911471
21.957 | 33.5632 | 34.22679 | 33.43486 | -0.663586 | 0.7919251
21.967 | 33.556 | 34.21481 | 33.42211 | -0.6588135 | 0.7927044
21.977 | 33.5282 | 34.20284 | 33.40936 | -0.6746433 | 0.7934849
21.987 | 33.522 | 34.19088 | 33.39661 | -0.6688755 | 0.7942668
21.99699 | 33.4944 | 34.17892 | 33.38387 | -0.6845222 | 0.7950491
22.00699 | 33.4986 | 34.16696 | 33.37113 | -0.6683594 | 0.7958336
22.01699 | 33.4823 | 34.155 | 33.35838 | -0.672699 | 0.7966193
22.02699 | 33.4591 | 34.14304 | 33.34563 | -0.6839411 | 0.7974064
22.03699 | 33.467 | 34.13109 | 33.33289 | -0.6640858 | 0.7981948
22.04698 | 33.4408 | 34.11914 | 33.32016 | -0.6783448 | 0.7989837
22.05698 | 33.4185 | 34.10719 | 33.30742 | -0.6886944 | 0.7997747
22.06698 | 33.4034 | 34.09525 | 33.29468 | -0.6918465 | 0.8005671
22.07698 | 33.3941 | 34.0833 | 33.28194 | -0.6892012 | 0.8013607
22.08698 | 33.3673 | 34.07136 | 33.2692 | -0.7040584 | 0.8021557
22.09698 | 33.373 | 34.05942 | 33.25647 | -0.686418 | 0.8029519
22.10697 | 33.3471 | 34.04749 | 33.24374 | -0.7003923 | 0.8037488
22.11697 | 33.335 | 34.03556 | 33.23101 | -0.7005571 | 0.8045477
22.12697 | 33.3399 | 34.02362 | 33.21828 | -0.6837246 | 0.805348
22.13697 | 33.3225 | 34.01169 | 33.20554 | -0.6891946 | 0.8061497
22.14697 | 33.29 | 33.99977 | 33.19281 | -0.7097673 | 0.8069527
22.15696 | 33.2995 | 33.98785 | 33.1801 | -0.6883544 | 0.8077562
22.16696 | 33.2829 | 33.97593 | 33.16737 | -0.6930322 | 0.8085619
22.17696 | 33.2692 | 33.96401 | 33.15464 | -0.6948127 | 0.809369
22.18696 | 33.2758 | 33.9521 | 33.14192 | -0.6762957 | 0.8101772
22.19696 | 33.2436 | 33.94018 | 33.12919 | -0.6965815 | 0.8109871
22.20696 | 33.2544 | 33.92827 | 33.11647 | -0.6738699 | 0.8117981
22.21695 | 33.252 | 33.91637 | 33.10376 | -0.664373 | 0.8126099
22.22695 | 33.2303 | 33.90447 | 33.09104 | -0.6741667 | 0.8134237
22.23695 | 33.21 | 33.89256 | 33.07832 | -0.6825632 | 0.814239
22.24695 | 33.2146 | 33.88066 | 33.06561 | -0.6660624 | 0.8150556
22.25695 | 33.1994 | 33.86876 | 33.05289 | -0.6693643 | 0.8158735
22.26694 | 33.1983 | 33.85688 | 33.04019 | -0.6585807 | 0.816692
22.27694 | 33.2042 | 33.84499 | 33.02748 | -0.6407881 | 0.8175128
22.28694 | 33.1926 | 33.8331 | 33.01476 | -0.6404981 | 0.8183349
22.29694 | 33.1851 | 33.82121 | 33.00205 | -0.636111 | 0.8191585
22.30694 | 33.1967 | 33.80933 | 32.98934 | -0.6126266 | 0.8199834
22.31694 | 33.1771 | 33.79745 | 32.97664 | -0.620345 | 0.8208098
22.32693 | 33.17 | 33.78558 | 32.96394 | -0.615578 | 0.8216366
22.33693 | 33.1626 | 33.7737 | 32.95124 | -0.611102 | 0.8224657
22.34693 | 33.1349 | 33.76183 | 32.93853 | -0.6269287 | 0.8232962
22.35693 | 33.1421 | 33.74996 | 32.92583 | -0.6078583 | 0.8241282
22.36693 | 33.1482 | 33.73809 | 32.91313 | -0.5898907 | 0.8249616
22.37692 | 33.1297 | 33.72624 | 32.90044 | -0.5965378 | 0.8257955
22.38692 | 33.1234 | 33.71438 | 32.88774 | -0.5909758 | 0.8266316
22.39692 | 33.1272 | 33.70252 | 32.87505 | -0.5753168 | 0.8274693
22.40692 | 33.1293 | 33.69066 | 32.86235 | -0.5613607 | 0.8283084
22.41692 | 33.1027 | 33.67881 | 32.84966 | -0.5761074 | 0.8291489
22.42692 | 33.0776 | 33.66696 | 32.83697 | -0.5893569 | 0.8299908
22.43691 | 33.08 | 33.65512 | 32.82429 | -0.5751214 | 0.8308334
22.44691 | 33.0654 | 33.64328 | 32.8116 | -0.5778768 | 0.8316781
22.45691 | 33.0767 | 33.63144 | 32.79891 | -0.5547352 | 0.8325244
22.46691 | 33.0514 | 33.6196 | 32.78622 | -0.5681964 | 0.8333721
22.47691 | 33.0397 | 33.60776 | 32.77354 | -0.5680608 | 0.8342214
22.4869 | 33.0509 | 33.59594 | 32.76087 | -0.5450398 | 0.8350711
22.4969 | 33.0471 | 33.58411 | 32.74819 | -0.5370099 | 0.8359231
22.5069 | 33.0133 | 33.57228 | 32.73551 | -0.5589831 | 0.8367767
22.5169 | 33.0171 | 33.56046 | 32.72283 | -0.5433592 | 0.8376317
22.5269 | 32.9845 | 33.54864 | 32.71015 | -0.5641384 | 0.8384882
22.5369 | 32.9806 | 33.53682 | 32.69747 | -0.5562205 | 0.8393461
22.54689 | 32.9585 | 33.52502 | 32.68481 | -0.5665175 | 0.8402047
22.55689 | 32.9545 | 33.51321 | 32.67214 | -0.5587058 | 0.8410656
22.56689 | 32.9436 | 33.5014 | 32.65947 | -0.557797 | 0.841928
22.57689 | 32.9315 | 33.48959 | 32.6468 | -0.5580914 | 0.8427919
22.58689 | 32.9319 | 33.47779 | 32.63413 | -0.5458888 | 0.8436573
22.59688 | 32.9042 | 33.466 | 32.62148 | -0.5618011 | 0.8445233
22.60688 | 32.8889 | 33.4542 | 32.60881 | -0.5653048 | 0.8453918
22.61688 | 32.8801 | 33.44241 | 32.59615 | -0.5623114 | 0.8462616
22.62688 | 32.8679 | 33.43062 | 32.58349 | -0.5627213 | 0.847133
22.63688 | 32.8509 | 33.41883 | 32.57083 | -0.5679342 | 0.8480059
22.64688 | 32.8045 | 33.40705 | 32.55817 | -0.6025502 | 0.8488803
22.65687 | 32.8198 | 33.39528 | 32.54553 | -0.5754812 | 0.8497553
22.66687 | 32.8117 | 33.3835 | 32.53287 | -0.5718037 | 0.8506329
22.67687 | 32.7976 | 33.37173 | 32.52022 | -0.5741292 | 0.8515119
22.68687 | 32.7821 | 33.35996 | 32.50757 | -0.577858 | 0.8523924
22.69687 | 32.7503 | 33.34819 | 32.49492 | -0.5978898 | 0.8532743
22.70686 | 32.7516 | 33.33644 | 32.48228 | -0.5848369 | 0.8541571
22.71686 | 32.7179 | 33.32468 | 32.46963 | -0.6067752 | 0.8550422
22.72686 | 32.7339 | 33.31292 | 32.45699 | -0.5790167 | 0.8559288
22.73686 | 32.7013 | 33.30116 | 32.44434 | -0.5998616 | 0.856817
22.74686 | 32.689 | 33.28941 | 32.4317 | -0.6004098 | 0.8577069
22.75686 | 32.6766 | 33.27766 | 32.41906 | -0.6010611 | 0.8585982
22.76685 | 32.6822 | 33.26593 | 32.40644 | -0.5837274 | 0.8594901
22.77685 | 32.6594 | 33.25419 | 32.3938 | -0.5947854 | 0.8603846
22.78685 | 32.6362 | 33.24245 | 32.38117 | -0.6062466 | 0.8612806
22.79685 | 32.634 | 33.23071 | 32.36853 | -0.5967111 | 0.8621781
22.80685 | 32.6253 | 33.21898 | 32.3559 | -0.593679 | 0.8630774
22.81684 | 32.6215 | 33.20726 | 32.34328 | -0.5857619 | 0.8639772
22.82684 | 32.5963 | 33.19554 | 32.33066 | -0.5992365 | 0.8648795
22.83684 | 32.5796 | 33.18381 | 32.31803 | -0.6042144 | 0.8657834
22.84684 | 32.5729 | 33.1721 | 32.30541 | -0.5991957 | 0.8666889
22.85684 | 32.5686 | 33.16038 | 32.29278 | -0.5917802 | 0.8675959
22.86684 | 32.5433 | 33.14867 | 32.28016 | -0.6053683 | 0.8685047
22.87683 | 32.5466 | 33.13697 | 32.26756 | -0.5903715 | 0.869414
22.88683 | 32.5189 | 33.12527 | 32.25494 | -0.6063664 | 0.870326
22.89683 | 32.5095 | 33.11356 | 32.24233 | -0.6040647 | 0.8712395
22.90683 | 32.4997 | 33.10187 | 32.22971 | -0.6021664 | 0.8721546
22.91683 | 32.4981 | 33.09017 | 32.2171 | -0.5920715 | 0.8730713
22.92682 | 32.4699 | 33.07849 | 32.2045 | -0.6085919 | 0.8739888
22.93682 | 32.4694 | 33.0668 | 32.1919 | -0.5974041 | 0.8749088
22.94682 | 32.4489 | 33.05512 | 32.17929 | -0.6062197 | 0.8758303
22.95682 | 32.4254 | 33.04344 | 32.16669 | -0.6180389 | 0.8767537
22.96682 | 32.4246 | 33.03176 | 32.15408 | -0.6071616 | 0.8776786
22.97682 | 32.4177 | 33.02009 | 32.14148 | -0.6023877 | 0.8786051
22.98681 | 32.3827 | 33.00843 | 32.1289 | -0.625729 | 0.8795323
22.99681 | 32.3719 | 32.99676 | 32.1163 | -0.6248623 | 0.8804622
23.00681 | 32.3694 | 32.9851 | 32.10371 | -0.6156991 | 0.8813937
23.01681 | 32.3749 | 32.97344 | 32.09111 | -0.5985395 | 0.8823268
23.02681 | 32.3297 | 32.96178 | 32.07852 | -0.6320834 | 0.8832616
23.0368 | 32.3188 | 32.95014 | 32.06595 | -0.6313427 | 0.8841972
23.0468 | 32.3128 | 32.93849 | 32.05336 | -0.6256939 | 0.8851353
23.0568 | 32.3298 | 32.92685 | 32.04077 | -0.5970486 | 0.8860751
23.0668 | 32.2895 | 32.91521 | 32.02819 | -0.6257071 | 0.8870166
23.0768 | 32.2612 | 32.90357 | 32.01561 | -0.6423692 | 0.8879598
23.0868 | 32.2634 | 32.89193 | 32.00303 | -0.628535 | 0.8889047
23.09679 | 32.2714 | 32.88032 | 31.99047 | -0.608916 | 0.8898503
23.10679 | 32.2562 | 32.86869 | 31.97789 | -0.6124891 | 0.8907986
23.11679 | 32.2287 | 32.85707 | 31.96532 | -0.6283659 | 0.8917486
23.12679 | 32.211 | 32.84545 | 31.95275 | -0.6344464 | 0.8927003
23.13679 | 32.224 | 32.83383 | 31.94018 | -0.6098307 | 0.8936537
23.14678 | 32.1934 | 32.82223 | 31.92762 | -0.6288302 | 0.8946078
23.15678 | 32.1982 | 32.81062 | 31.91506 | -0.6124219 | 0.8955646
23.16678 | 32.181 | 32.79902 | 31.90249 | -0.6180174 | 0.8965232
23.17678 | 32.1651 | 32.78742 | 31.88993 | -0.6223166 | 0.8974835
23.18678 | 32.1609 | 32.77582 | 31.87737 | -0.6149197 | 0.8984455
23.19678 | 32.1444 | 32.76423 | 31.86482 | -0.6198264 | 0.8994091
23.20677 | 32.1373 | 32.75265 | 31.85227 | -0.6153487 | 0.9003737
23.21677 | 32.1393 | 32.74106 | 31.83972 | -0.6017631 | 0.9013409
23.22677 | 32.1313 | 32.72948 | 31.82717 | -0.5981814 | 0.9023099
23.23677 | 32.0945 | 32.7179 | 31.81462 | -0.6234035 | 0.9032806
23.24677 | 32.0875 | 32.70633 | 31.80208 | -0.6188295 | 0.9042531
23.25676 | 32.094 | 32.69477 | 31.78954 | -0.6007708 | 0.9052263
23.26676 | 32.0942 | 32.6832 | 31.777 | -0.5890046 | 0.9062024
23.27676 | 32.0509 | 32.67164 | 31.76446 | -0.6207422 | 0.9071801
23.28676 | 32.0535 | 32.66008 | 31.75192 | -0.6065837 | 0.9081597
23.29676 | 32.0449 | 32.64853 | 31.73939 | -0.6036291 | 0.909141
23.30676 | 32.0418 | 32.63698 | 31.72685 | -0.5951786 | 0.9101242
23.31675 | 32.04 | 32.62544 | 31.71434 | -0.5854434 | 0.9111081
23.32675 | 31.9971 | 32.6139 | 31.70181 | -0.6168007 | 0.9120948
23.33675 | 31.9862 | 32.60236 | 31.68928 | -0.6161621 | 0.9130834
23.34675 | 31.9895 | 32.59083 | 31.67675 | -0.6013272 | 0.9140736
23.35675 | 31.9803 | 32.5793 | 31.66423 | -0.5989965 | 0.9150657
23.36674 | 31.9762 | 32.56778 | 31.65172 | -0.5915813 | 0.9160587
23.37674 | 31.9475 | 32.55626 | 31.6392 | -0.6087585 | 0.9170544
23.38674 | 31.941 | 32.54474 | 31.62669 | -0.6037399 | 0.918052
23.39674 | 31.9312 | 32.53323 | 31.61417 | -0.6020252 | 0.9190514
23.40674 | 31.9317 | 32.52171 | 31.60166 | -0.5900146 | 0.9200526
23.41674 | 31.9071 | 32.51021 | 31.58915 | -0.6031081 | 0.9210557
23.42673 | 31.8978 | 32.49872 | 31.57666 | -0.6009172 | 0.9220596
23.43673 | 31.8858 | 32.48722 | 31.56415 | -0.6014189 | 0.9230663
23.44673 | 31.882 | 32.47572 | 31.55165 | -0.5937246 | 0.9240749
23.45673 | 31.8532 | 32.46423 | 31.53915 | -0.6110346 | 0.9250853
23.46673 | 31.8678 | 32.45275 | 31.52665 | -0.5849487 | 0.9260977
23.47672 | 31.8451 | 32.44128 | 31.51417 | -0.5961782 | 0.9271107
23.48672 | 31.8393 | 32.4298 | 31.50167 | -0.5905008 | 0.9281269
23.49672 | 31.8273 | 32.41833 | 31.48918 | -0.5910273 | 0.9291448
23.50672 | 31.815 | 32.40686 | 31.47669 | -0.591858 | 0.9301646
23.51672 | 31.8066 | 32.39539 | 31.46421 | -0.588793 | 0.9311863
23.52672 | 31.7754 | 32.38393 | 31.45172 | -0.6085322 | 0.9322099
23.53671 | 31.796 | 32.37249 | 31.43925 | -0.576487 | 0.9332343
23.54671 | 31.7812 | 32.36103 | 31.42677 | -0.5798345 | 0.9342616
23.55671 | 31.7801 | 32.34959 | 31.4143 | -0.5694866 | 0.935291
23.56671 | 31.7659 | 32.33814 | 31.40182 | -0.5722427 | 0.9363221
23.57671 | 31.7475 | 32.3267 | 31.38935 | -0.5792032 | 0.9373552
23.5867 | 31.7432 | 32.31528 | 31.37689 | -0.5720794 | 0.9383892
23.5967 | 31.7502 | 32.30385 | 31.36442 | -0.5536484 | 0.9394261
23.6067 | 31.724 | 32.29242 | 31.35196 | -0.5684217 | 0.9404648
23.6167 | 31.7171 | 32.281 | 31.33949 | -0.5638994 | 0.9415056
23.6267 | 31.7095 | 32.26958 | 31.32703 | -0.5600814 | 0.9425483
23.6367 | 31.7127 | 32.25817 | 31.31457 | -0.545468 | 0.9435932
23.64669 | 31.7015 | 32.24677 | 31.30213 | -0.5452702 | 0.9446387
23.65669 | 31.7013 | 32.23537 | 31.28968 | -0.5340653 | 0.9456872
23.66669 | 31.7016 | 32.22396 | 31.27723 | -0.5223649 | 0.9467377
23.67669 | 31.6678 | 32.21257 | 31.26478 | -0.5447689 | 0.9477902
23.68669 | 31.6749 | 32.20118 | 31.25233 | -0.5262774 | 0.9488447
23.69668 | 31.664 | 32.1898 | 31.2399 | -0.5258017 | 0.9499001
23.70668 | 31.6546 | 32.17842 | 31.22746 | -0.523819 | 0.9509585
23.71668 | 31.6599 | 32.16704 | 31.21502 | -0.5071409 | 0.952019
23.72668 | 31.6541 | 32.15567 | 31.20259 | -0.5015671 | 0.9530813
23.73668 | 31.6193 | 32.1443 | 31.19015 | -0.5249979 | 0.9541457
23.74668 | 31.6395 | 32.13293 | 31.17772 | -0.4934332 | 0.9552121
23.75667 | 31.6145 | 32.12158 | 31.1653 | -0.5070844 | 0.9562795
23.76667 | 31.6169 | 32.11023 | 31.15288 | -0.4933288 | 0.9573498
23.77667 | 31.6005 | 32.09888 | 31.14046 | -0.4983777 | 0.9584222
23.78667 | 31.5995 | 32.08753 | 31.12803 | -0.4880311 | 0.9594967
23.79667 | 31.5804 | 32.07619 | 31.11562 | -0.4957892 | 0.9605731
23.80666 | 31.5598 | 32.06486 | 31.10321 | -0.5050632 | 0.9616506
23.81666 | 31.5674 | 32.05353 | 31.0908 | -0.4861304 | 0.962731
23.82666 | 31.5615 | 32.0422 | 31.07839 | -0.4807023 | 0.9638137
23.83666 | 31.5336 | 32.03088 | 31.06598 | -0.4972789 | 0.9648984
23.84666 | 31.544 | 32.01956 | 31.05358 | -0.47556 | 0.965985
23.85666 | 31.5141 | 32.00825 | 31.04117 | -0.4941457 | 0.9670736
23.86665 | 31.5141 | 31.99695 | 31.02878 | -0.4828477 | 0.9681635
23.87665 | 31.4915 | 31.98564 | 31.01639 | -0.4941427 | 0.9692562
23.88665 | 31.4777 | 31.97434 | 31.00399 | -0.4966426 | 0.9703512
23.89665 | 31.4625 | 31.96305 | 30.9916 | -0.5005472 | 0.9714482
23.90665 | 31.4626 | 31.95176 | 30.97921 | -0.4891566 | 0.9725474
23.91664 | 31.4568 | 31.94048 | 30.96683 | -0.4836819 | 0.9736474
23.92664 | 31.44 | 31.9292 | 30.95445 | -0.4892007 | 0.9747508
23.93664 | 31.4203 | 31.91792 | 30.94207 | -0.4976244 | 0.9758563
23.94664 | 31.3932 | 31.90665 | 30.92969 | -0.5134527 | 0.9769637
23.95664 | 31.399 | 31.89539 | 30.91731 | -0.4963858 | 0.9780733
23.96664 | 31.3935 | 31.88412 | 30.90494 | -0.4906238 | 0.979185
23.97663 | 31.3795 | 31.87288 | 30.89258 | -0.493378 | 0.9802979
23.98663 | 31.3625 | 31.86163 | 30.88021 | -0.4991257 | 0.9814139
23.99663 | 31.3599 | 31.85038 | 30.86785 | -0.4904781 | 0.982532
24.00663 | 31.3414 | 31.83914 | 30.85548 | -0.4977355 | 0.9836523
24.01663 | 31.3282 | 31.8279 | 30.84312 | -0.4996978 | 0.9847748
24.02662 | 31.3067 | 31.81668 | 30.83078 | -0.5099763 | 0.9858983
24.03662 | 31.3156 | 31.80545 | 30.81842 | -0.4898483 | 0.987025
24.04662 | 31.3099 | 31.79423 | 30.80607 | -0.4843252 | 0.9881539
24.05662 | 31.2886 | 31.78301 | 30.79372 | -0.4944072 | 0.989285
24.06662 | 31.2837 | 31.77179 | 30.78138 | -0.4880941 | 0.9904183
24.07662 | 31.2532 | 31.76059 | 30.76903 | -0.5073859 | 0.9915537
24.08661 | 31.2422 | 31.74939 | 30.7567 | -0.507194 | 0.9926903
24.09661 | 31.2528 | 31.7382 | 30.74437 | -0.4853957 | 0.9938299
24.10661 | 31.2366 | 31.727 | 30.73203 | -0.4904027 | 0.9949721
24.11661 | 31.2083 | 31.71581 | 30.7197 | -0.5075146 | 0.9961164
24.12661 | 31.2171 | 31.70463 | 30.70737 | -0.4875315 | 0.9972629
24.1366 | 31.2036 | 31.69346 | 30.69505 | -0.4898646 | 0.9984103
24.1466 | 31.2138 | 31.68229 | 30.68273 | -0.4684916 | 0.9995612
24.1566 | 31.1758 | 31.67112 | 30.67041 | -0.4953238 | 1.000714
24.1666 | 31.1644 | 31.65996 | 30.65809 | -0.495561 | 1.00187
24.1766 | 31.1589 | 31.6488 | 30.64578 | -0.4899033 | 1.003027
24.1866 | 31.154 | 31.63765 | 30.63346 | -0.4836507 | 1.004187
24.19659 | 31.1416 | 31.62651 | 30.62117 | -0.4849145 | 1.005348
24.20659 | 31.1476 | 31.61537 | 30.60886 | -0.4677723 | 1.006513
24.21659 | 31.1193 | 31.60424 | 30.59656 | -0.4849351 | 1.007679
24.22659 | 31.114 | 31.5931 | 30.58426 | -0.4791032 | 1.008848
24.23659 | 31.1121 | 31.58198 | 30.57196 | -0.4698765 | 1.010019
24.24658 | 31.0853 | 31.57087 | 30.55967 | -0.4855661 | 1.011192
24.25658 | 31.0921 | 31.55975 | 30.54738 | -0.4676499 | 1.012368
24.26658 | 31.073 | 31.54864 | 30.53509 | -0.4756388 | 1.013546
24.27658 | 31.0587 | 31.53753 | 30.52281 | -0.4788331 | 1.014726
24.28658 | 31.0605 | 31.52643 | 30.51052 | -0.4659325 | 1.015909
24.29658 | 31.053 | 31.51534 | 30.49824 | -0.4623373 | 1.017094
24.30657 | 31.0422 | 31.50426 | 30.48598 | -0.4620584 | 1.01828
24.31657 | 31.0293 | 31.49317 | 30.4737 | -0.463874 | 1.01947
24.32657 | 31.0217 | 31.48209 | 30.46143 | -0.4603946 | 1.020662
24.33657 | 30.9973 | 31.47102 | 30.44916 | -0.4737207 | 1.021856
24.34657 | 30.9948 | 31.45995 | 30.4369 | -0.4651521 | 1.023053
24.35656 | 30.9856 | 31.4489 | 30.42465 | -0.4632999 | 1.02425
24.36656 | 30.9744 | 31.43784 | 30.41239 | -0.4634421 | 1.025452
24.37656 | 30.9841 | 31.42679 | 30.40013 | -0.4426896 | 1.026656
24.38656 | 30.9616 | 31.41574 | 30.38788 | -0.4541428 | 1.027862
24.39656 | 30.9482 | 31.4047 | 30.37563 | -0.4565011 | 1.02907
24.40656 | 30.9312 | 31.39366 | 30.36338 | -0.4624649 | 1.030281
24.41655 | 30.9363 | 31.38265 | 30.35115 | -0.4463453 | 1.031493
24.42655 | 30.9322 | 31.37162 | 30.33891 | -0.4394202 | 1.032709
24.43655 | 30.8938 | 31.3606 | 30.32667 | -0.4668004 | 1.033927
24.44655 | 30.909 | 31.34959 | 30.31444 | -0.4405862 | 1.035148
24.45655 | 30.8981 | 31.33858 | 30.30221 | -0.4404776 | 1.036371
24.46654 | 30.8854 | 31.32759 | 30.28999 | -0.4421855 | 1.037595
24.47654 | 30.8785 | 31.31659 | 30.27776 | -0.4380878 | 1.038823
24.48654 | 30.8728 | 31.3056 | 30.26554 | -0.4327958 | 1.040053
24.49654 | 30.8466 | 31.29461 | 30.25332 | -0.4480094 | 1.041286
24.50654 | 30.8562 | 31.28363 | 30.24111 | -0.4274286 | 1.042521
24.51654 | 30.8336 | 31.27265 | 30.22889 | -0.4390533 | 1.043759
24.52653 | 30.817 | 31.26169 | 30.2167 | -0.4446947 | 1.044998
24.53653 | 30.808 | 31.25073 | 30.20449 | -0.4427307 | 1.04624
24.54653 | 30.8144 | 31.23977 | 30.19229 | -0.4253725 | 1.047485
24.55653 | 30.8018 | 31.22882 | 30.18009 | -0.4270199 | 1.048733
24.56653 | 30.7875 | 31.21787 | 30.16789 | -0.4303729 | 1.049983
24.57652 | 30.7512 | 31.20694 | 30.15571 | -0.4557425 | 1.051234
24.58652 | 30.7541 | 31.19601 | 30.14352 | -0.4419071 | 1.05249
24.59652 | 30.7433 | 31.18508 | 30.13133 | -0.4417772 | 1.053747
24.60652 | 30.7377 | 31.17415 | 30.11915 | -0.4364532 | 1.055007
24.61652 | 30.7169 | 31.16323 | 30.10696 | -0.4463348 | 1.05627
24.62652 | 30.6997 | 31.15232 | 30.09479 | -0.4526225 | 1.057535
24.63651 | 30.6958 | 31.14143 | 30.08262 | -0.4456265 | 1.058802
24.64651 | 30.6733 | 31.13053 | 30.07045 | -0.4572256 | 1.060072
24.65651 | 30.6752 | 31.11963 | 30.05829 | -0.4444305 | 1.061345
24.66651 | 30.6393 | 31.10874 | 30.04612 | -0.4694414 | 1.06262
24.67651 | 30.6427 | 31.09786 | 30.03396 | -0.4551578 | 1.063898
24.6865 | 30.6084 | 31.08699 | 30.02181 | -0.4785914 | 1.065178
24.6965 | 30.6113 | 31.07612 | 30.00966 | -0.4648195 | 1.066461
24.7065 | 30.5925 | 31.06525 | 29.99751 | -0.4727538 | 1.067747
24.7165 | 30.5817 | 31.05439 | 29.98536 | -0.4726941 | 1.069035
24.7265 | 30.5806 | 31.04354 | 29.97321 | -0.4629402 | 1.070326
24.7365 | 30.5553 | 31.03269 | 29.96107 | -0.4773923 | 1.07162
24.74649 | 30.5306 | 31.02186 | 29.94895 | -0.4912613 | 1.072915
24.75649 | 30.5273 | 31.01103 | 29.93681 | -0.4837252 | 1.074214
24.76649 | 30.5222 | 31.0002 | 29.92468 | -0.477995 | 1.075515
24.77649 | 30.5048 | 30.98937 | 29.91255 | -0.4845711 | 1.076819
24.78649 | 30.5056 | 30.97855 | 29.90043 | -0.4729531 | 1.078126
24.79648 | 30.4663 | 30.96775 | 29.88832 | -0.501452 | 1.079434
24.80648 | 30.4696 | 30.95695 | 29.8762 | -0.4873463 | 1.080747
24.81648 | 30.4632 | 30.94615 | 29.86409 | -0.4829464 | 1.082061
24.82648 | 30.4514 | 30.93535 | 29.85197 | -0.4839527 | 1.083379
24.83648 | 30.4441 | 30.92457 | 29.83987 | -0.4804651 | 1.084699
24.84648 | 30.4265 | 30.91378 | 29.82776 | -0.4872836 | 1.086022
24.85647 | 30.4113 | 30.90302 | 29.81567 | -0.4917191 | 1.087346
24.86647 | 30.4047 | 30.89225 | 29.80358 | -0.48755 | 1.088675
24.87647 | 30.4084 | 30.88149 | 29.79148 | -0.4730869 | 1.090006
24.88647 | 30.3784 | 30.87073 | 29.77939 | -0.4923301 | 1.09134
24.89647 | 30.37 | 30.85998 | 29.7673 | -0.4899794 | 1.092676
24.90646 | 30.3744 | 30.84925 | 29.75523 | -0.4748457 | 1.094014
24.91646 | 30.355 | 30.83851 | 29.74315 | -0.4835076 | 1.095357
24.92646 | 30.3477 | 30.82778 | 29.73107 | -0.4800757 | 1.096701
24.93646 | 30.326 | 30.81705 | 29.719 | -0.4910499 | 1.098049
24.94646 | 30.3173 | 30.80633 | 29.70693 | -0.4890306 | 1.099399
24.95645 | 30.3258 | 30.79563 | 29.69488 | -0.4698282 | 1.100751
24.96645 | 30.3089 | 30.78492 | 29.68281 | -0.4760214 | 1.102107
24.97645 | 30.3032 | 30.77422 | 29.67075 | -0.4710208 | 1.103466
24.98645 | 30.271 | 30.76353 | 29.6587 | -0.4925268 | 1.104828
24.99645 | 30.27 | 30.75284 | 29.64665 | -0.4828391 | 1.106192
25.00645 | 30.2652 | 30.74216 | 29.6346 | -0.4769577 | 1.107559
25.01644 | 30.262 | 30.73149 | 29.62257 | -0.4694934 | 1.108928
25.02644 | 30.2392 | 30.72082 | 29.61052 | -0.4816249 | 1.110301
25.03644 | 30.2279 | 30.71016 | 29.59849 | -0.4822625 | 1.111677
25.04644 | 30.2328 | 30.69951 | 29.58645 | -0.4667069 | 1.113055
25.05644 | 30.2059 | 30.68886 | 29.57442 | -0.4829575 | 1.114437
25.06643 | 30.2192 | 30.67823 | 29.56241 | -0.4590255 | 1.11582
25.07643 | 30.2095 | 30.66759 | 29.55038 | -0.4580892 | 1.117207
25.08643 | 30.1833 | 30.65696 | 29.53836 | -0.4736594 | 1.118598
25.09643 | 30.1639 | 30.64634 | 29.52635 | -0.4824361 | 1.119991
25.10643 | 30.1734 | 30.63572 | 29.51433 | -0.4623194 | 1.121387
25.11643 | 30.155 | 30.62511 | 29.50232 | -0.4701092 | 1.122786
25.12642 | 30.155 | 30.61452 | 29.49033 | -0.4595164 | 1.124186
25.13642 | 30.1485 | 30.60392 | 29.47833 | -0.4554192 | 1.125591
25.14642 | 30.1364 | 30.59333 | 29.46633 | -0.4569289 | 1.126999
25.15642 | 30.1298 | 30.58275 | 29.45434 | -0.4529451 | 1.128409
25.16642 | 30.121 | 30.57217 | 29.44234 | -0.451168 | 1.129823
25.17641 | 30.1083 | 30.56161 | 29.43037 | -0.453308 | 1.131238
25.18641 | 30.104 | 30.55104 | 29.41839 | -0.4470443 | 1.132658
25.19641 | 30.0939 | 30.54049 | 29.40641 | -0.4465871 | 1.134081
25.20641 | 30.0916 | 30.52994 | 29.39443 | -0.4383367 | 1.135506
25.21641 | 30.0998 | 30.51939 | 29.38246 | -0.4195931 | 1.136935
25.22641 | 30.0789 | 30.50886 | 29.37049 | -0.4299561 | 1.138367
25.2364 | 30.0745 | 30.49834 | 29.35854 | -0.4238364 | 1.1398
25.2464 | 30.0515 | 30.48781 | 29.34658 | -0.436313 | 1.141238
25.2564 | 30.0744 | 30.4773 | 29.33462 | -0.4028963 | 1.142678
25.2664 | 30.0505 | 30.46679 | 29.32266 | -0.4162865 | 1.144122
25.2764 | 30.054 | 30.45628 | 29.31071 | -0.4022836 | 1.145569
25.28639 | 30.0624 | 30.4458 | 29.29878 | -0.3833979 | 1.147018
25.29639 | 30.0471 | 30.43531 | 29.28684 | -0.3882086 | 1.148471
25.30639 | 30.0452 | 30.42483 | 29.2749 | -0.3796261 | 1.149927
25.31639 | 30.058 | 30.41435 | 29.26296 | -0.3563506 | 1.151386
25.32639 | 30.0597 | 30.40388 | 29.25103 | -0.344182 | 1.152848
25.33639 | 30.048 | 30.39342 | 29.23911 | -0.3454202 | 1.154314
25.34638 | 30.0751 | 30.38298 | 29.2272 | -0.307876 | 1.155781
25.35638 | 30.0739 | 30.37253 | 29.21528 | -0.2986282 | 1.157253
25.36638 | 30.1012 | 30.36209 | 29.20336 | -0.2608873 | 1.158727
25.37638 | 30.0933 | 30.35165 | 29.19145 | -0.2583535 | 1.160205
25.38638 | 30.1172 | 30.34123 | 29.17954 | -0.2240267 | 1.161687
25.39637 | 30.1337 | 30.33082 | 29.16765 | -0.1971174 | 1.16317
25.40637 | 30.1727 | 30.3204 | 29.15575 | -0.1477045 | 1.164657
25.41637 | 30.1992 | 30.31 | 29.14385 | -0.1107989 | 1.166148
25.42637 | 30.2298 | 30.2996 | 29.13196 | -0.06980023 | 1.167642
25.43637 | 30.2521 | 30.28921 | 29.12007 | -0.03710871 | 1.169139
25.44637 | 30.2925 | 30.27882 | 29.10819 | 0.01367567 | 1.170639
25.45636 | 30.3502 | 30.26846 | 29.09632 | 0.08174255 | 1.172141
25.46636 | 30.404 | 30.25809 | 29.08444 | 0.1459128 | 1.173648
25.47636 | 30.4637 | 30.24772 | 29.07257 | 0.2159755 | 1.175158
25.48636 | 30.5307 | 30.23737 | 29.0607 | 0.2933314 | 1.176672
25.49636 | 30.6037 | 30.22702 | 29.04883 | 0.37668 | 1.178188
25.50635 | 30.6635 | 30.21669 | 29.03698 | 0.4468109 | 1.179707
25.51635 | 30.7626 | 30.20635 | 29.02513 | 0.5562451 | 1.18123
25.52635 | 30.8792 | 30.19603 | 29.01327 | 0.6831718 | 1.182756
25.53635 | 30.971 | 30.18571 | 29.00142 | 0.7852915 | 1.184286
25.54635 | 31.0974 | 30.1754 | 28.98958 | 0.9220038 | 1.185819
25.55635 | 31.2211 | 30.16509 | 28.97774 | 1.056009 | 1.187356
25.56634 | 31.3727 | 30.1548 | 28.96591 | 1.217896 | 1.188894
25.57634 | 31.5245 | 30.14451 | 28.95408 | 1.379986 | 1.190437
25.58634 | 31.6968 | 30.13423 | 28.94225 | 1.562569 | 1.191984
25.59634 | 31.8761 | 30.12395 | 28.93042 | 1.752145 | 1.193533
25.60634 | 32.0731 | 30.11369 | 28.9186 | 1.959413 | 1.195087
25.61633 | 32.2774 | 30.10344 | 28.90679 | 2.173964 | 1.196642
25.62633 | 32.5163 | 30.09318 | 28.89498 | 2.423117 | 1.198202
25.63633 | 32.7624 | 30.08294 | 28.88317 | 2.679463 | 1.199765
25.64633 | 33.0288 | 30.0727 | 28.87137 | 2.956101 | 1.201332
25.65633 | 33.3011 | 30.06247 | 28.85957 | 3.238632 | 1.202902
25.66633 | 33.5974 | 30.05224 | 28.84777 | 3.545156 | 1.204476
25.67632 | 33.9101 | 30.04204 | 28.83599 | 3.868061 | 1.206052
25.68632 | 34.2572 | 30.03183 | 28.8242 | 4.22537 | 1.207632
25.69632 | 34.5923 | 30.02163 | 28.81241 | 4.57067 | 1.209217
25.70632 | 34.9697 | 30.01144 | 28.80063 | 4.958264 | 1.210804
25.71632 | 35.3616 | 30.00125 | 28.78886 | 5.360349 | 1.212395
25.72631 | 35.7756 | 29.99108 | 28.77709 | 5.784517 | 1.213988
25.73631 | 36.1921 | 29.98091 | 28.76533 | 6.211187 | 1.215586
25.74631 | 36.6274 | 29.97075 | 28.75356 | 6.65665 | 1.217188
25.75631 | 37.0809 | 29.96059 | 28.7418 | 7.120305 | 1.218793
25.76631 | 37.5628 | 29.95045 | 28.73005 | 7.612353 | 1.220402
25.77631 | 38.0352 | 29.94031 | 28.71829 | 8.094892 | 1.222014
25.7863 | 38.5281 | 29.93019 | 28.70656 | 8.597914 | 1.223629
25.7963 | 39.0427 | 29.92006 | 28.69481 | 9.122639 | 1.225248
25.8063 | 39.565 | 29.90995 | 28.68307 | 9.655055 | 1.226871
25.8163 | 40.0553 | 29.89984 | 28.67134 | 10.15546 | 1.228498
25.8263 | 40.6135 | 29.88974 | 28.65961 | 10.72376 | 1.230128
25.83629 | 41.1307 | 29.87965 | 28.64789 | 11.25105 | 1.23176
25.84629 | 41.6746 | 29.86957 | 28.63617 | 11.80503 | 1.233398
25.85629 | 42.1997 | 29.85949 | 28.62445 | 12.34021 | 1.235039
25.86629 | 42.7183 | 29.84942 | 28.61274 | 12.86888 | 1.236684
25.87629 | 43.2801 | 29.83936 | 28.60103 | 13.44074 | 1.238333
25.88629 | 43.7829 | 29.82931 | 28.58932 | 13.95359 | 1.239985
25.89628 | 44.2781 | 29.81927 | 28.57763 | 14.45883 | 1.241639
25.90628 | 44.7934 | 29.80923 | 28.56593 | 14.98417 | 1.243299
25.91628 | 45.2687 | 29.7992 | 28.55424 | 15.4695 | 1.244962
25.92628 | 45.7214 | 29.78918 | 28.54255 | 15.93222 | 1.246629
25.93628 | 46.1822 | 29.77917 | 28.53087 | 16.40303 | 1.2483
25.94627 | 46.6164 | 29.76917 | 28.5192 | 16.84723 | 1.249973
25.95627 | 46.9974 | 29.75917 | 28.50752 | 17.23823 | 1.251651
25.96627 | 47.3535 | 29.74918 | 28.49585 | 17.60432 | 1.253333
25.97627 | 47.721 | 29.7392 | 28.48418 | 17.9818 | 1.255019
25.98627 | 48.0097 | 29.72923 | 28.47252 | 18.28047 | 1.256709
25.99627 | 48.2946 | 29.71926 | 28.46086 | 18.57534 | 1.258402
26.00626 | 48.5469 | 29.70932 | 28.44922 | 18.83758 | 1.260098
26.01626 | 48.7678 | 29.69937 | 28.43757 | 19.06843 | 1.261799
26.02626 | 48.9072 | 29.68942 | 28.42592 | 19.21778 | 1.263504
26.03626 | 49.0348 | 29.67949 | 28.41428 | 19.35531 | 1.265213
26.04626 | 49.1284 | 29.66957 | 28.40264 | 19.45883 | 1.266926
26.05625 | 49.172 | 29.65966 | 28.39102 | 19.51234 | 1.26864
26.06625 | 49.2222 | 29.64975 | 28.37939 | 19.57245 | 1.270361
26.07625 | 49.1348 | 29.63985 | 28.36777 | 19.49495 | 1.272085
26.08625 | 49.0939 | 29.62996 | 28.35615 | 19.46394 | 1.273814
26.09625 | 48.9937 | 29.62008 | 28.34453 | 19.37362 | 1.275546
26.10625 | 48.8413 | 29.6102 | 28.33292 | 19.2311 | 1.277282
26.11624 | 48.5886 | 29.60035 | 28.32133 | 18.98825 | 1.279021
26.12624 | 48.4643 | 29.59049 | 28.30972 | 18.87381 | 1.280765
26.13624 | 48.1413 | 29.58064 | 28.29813 | 18.56066 | 1.282513
26.14624 | 47.8686 | 29.5708 | 28.28653 | 18.2978 | 1.284265
26.15624 | 47.4823 | 29.56097 | 28.27494 | 17.92133 | 1.286021
26.16623 | 47.1491 | 29.55115 | 28.26337 | 17.59795 | 1.28778
26.17623 | 46.719 | 29.54133 | 28.25179 | 17.17767 | 1.289544
26.18623 | 46.2834 | 29.53153 | 28.24022 | 16.75187 | 1.291312
26.19623 | 45.872 | 29.52173 | 28.22864 | 16.35027 | 1.293084
26.20623 | 45.3922 | 29.51194 | 28.21708 | 15.88026 | 1.294861
26.21623 | 44.8935 | 29.50216 | 28.20551 | 15.39134 | 1.296641
26.22622 | 44.3449 | 29.49239 | 28.19397 | 14.85251 | 1.298424
26.23622 | 43.8231 | 29.48263 | 28.18242 | 14.34047 | 1.300213
26.24622 | 43.2619 | 29.47287 | 28.17087 | 13.78903 | 1.302006
26.25622 | 42.751 | 29.46312 | 28.15932 | 13.28788 | 1.303803
26.26622 | 42.1615 | 29.45339 | 28.14778 | 12.70811 | 1.305604
26.27621 | 41.6369 | 29.44367 | 28.13626 | 12.19323 | 1.307407
26.28621 | 41.0483 | 29.43394 | 28.12473 | 11.61436 | 1.309217
26.29621 | 40.4613 | 29.42423 | 28.1132 | 11.03707 | 1.31103
26.30621 | 39.8937 | 29.41453 | 28.10168 | 10.47917 | 1.312848
26.31621 | 39.3448 | 29.40483 | 28.09016 | 9.939968 | 1.31467
26.32621 | 38.7826 | 29.39515 | 28.07865 | 9.387455 | 1.316496
26.3362 | 38.2374 | 29.38548 | 28.06715 | 8.851923 | 1.318325
26.3462 | 37.6773 | 29.37581 | 28.05565 | 8.301491 | 1.32016
26.3562 | 37.1521 | 29.36615 | 28.04415 | 7.785952 | 1.321999
26.3662 | 36.6565 | 29.3565 | 28.03265 | 7.300002 | 1.323843
26.3762 | 36.1429 | 29.34686 | 28.02116 | 6.796045 | 1.32569
26.38619 | 35.6739 | 29.33723 | 28.00969 | 6.336669 | 1.32754
26.39619 | 35.2251 | 29.32761 | 27.99821 | 5.897493 | 1.329397
26.40619 | 34.7496 | 29.31799 | 27.98673 | 5.431608 | 1.331257
26.41619 | 34.3291 | 29.30838 | 27.97526 | 5.020715 | 1.333122
26.42619 | 33.9285 | 29.29879 | 27.9638 | 4.629712 | 1.334992
26.43619 | 33.5113 | 29.2892 | 27.95233 | 4.222101 | 1.336866
26.44618 | 33.1429 | 29.27963 | 27.94089 | 3.863271 | 1.338742
26.45618 | 32.8013 | 29.27006 | 27.92943 | 3.531242 | 1.340624
26.46618 | 32.4734 | 29.2605 | 27.91799 | 3.212903 | 1.342512
26.47618 | 32.1542 | 29.25094 | 27.90654 | 2.903255 | 1.344403
26.48618 | 31.8696 | 29.2414 | 27.8951 | 2.628198 | 1.346299
26.49617 | 31.5901 | 29.23188 | 27.88368 | 2.358223 | 1.348198
26.50617 | 31.3221 | 29.22235 | 27.87225 | 2.099748 | 1.350102
26.51617 | 31.0919 | 29.21284 | 27.86082 | 1.879064 | 1.352012
26.52617 | 30.8593 | 29.20333 | 27.8494 | 1.65597 | 1.353926
26.53617 | 30.6399 | 29.19383 | 27.83799 | 1.446067 | 1.355844
26.54617 | 30.4522 | 29.18434 | 27.82658 | 1.267855 | 1.357767
26.55616 | 30.2865 | 29.17488 | 27.81518 | 1.111625 | 1.359693
26.56616 | 30.1001 | 29.16541 | 27.80378 | 0.9346942 | 1.361625
26.57616 | 29.975 | 29.15595 | 27.79238 | 0.8190543 | 1.363562
26.58616 | 29.7977 | 29.14649 | 27.78099 | 0.6512052 | 1.365503
26.59616 | 29.6766 | 29.13705 | 27.7696 | 0.5395468 | 1.367449
26.60615 | 29.5499 | 29.12763 | 27.75823 | 0.4222696 | 1.369398
26.61615 | 29.4431 | 29.11821 | 27.74685 | 0.3248924 | 1.371353
26.62615 | 29.3372 | 29.10879 | 27.73548 | 0.2284058 | 1.373313
26.63615 | 29.2391 | 29.09939 | 27.72411 | 0.1397095 | 1.375278
26.64615 | 29.1587 | 29.09 | 27.71275 | 0.06870419 | 1.377247
26.65615 | 29.0679 | 29.08061 | 27.70139 | -0.01271092 | 1.379221
26.66614 | 29.0095 | 29.07124 | 27.69005 | -0.06174497 | 1.381198
26.67614 | 28.9247 | 29.06188 | 27.6787 | -0.1371789 | 1.383181
26.68614 | 28.8672 | 29.05252 | 27.66735 | -0.1853224 | 1.385169
26.69614 | 28.8035 | 29.04318 | 27.65601 | -0.2396757 | 1.387162
26.70614 | 28.7529 | 29.03384 | 27.64468 | -0.2809385 | 1.38916
26.71613 | 28.681 | 29.02452 | 27.63336 | -0.3435201 | 1.391161
26.72613 | 28.637 | 29.0152 | 27.62203 | -0.3782023 | 1.393168
26.73613 | 28.5954 | 29.00589 | 27.61071 | -0.4104939 | 1.395181
26.74613 | 28.561 | 28.9966 | 27.5994 | -0.4355954 | 1.397198
26.75613 | 28.5328 | 28.98731 | 27.58809 | -0.4545064 | 1.39922
26.76613 | 28.4729 | 28.97803 | 27.57678 | -0.5051272 | 1.401247
26.77612 | 28.4443 | 28.96877 | 27.56549 | -0.524467 | 1.403277
26.78612 | 28.3932 | 28.95951 | 27.55419 | -0.5663074 | 1.405314
26.79612 | 28.3702 | 28.95026 | 27.5429 | -0.5800575 | 1.407355
26.80612 | 28.3358 | 28.94102 | 27.53162 | -0.6052175 | 1.409402
26.81612 | 28.3072 | 28.93179 | 27.52033 | -0.6245873 | 1.411454
26.82611 | 28.2882 | 28.92258 | 27.50907 | -0.6343762 | 1.413508
26.83611 | 28.2462 | 28.91337 | 27.4978 | -0.6671658 | 1.41557
26.84611 | 28.2157 | 28.90417 | 27.48653 | -0.6884653 | 1.417637
26.85611 | 28.1971 | 28.89497 | 27.47527 | -0.6978747 | 1.419708
26.86611 | 28.1757 | 28.88579 | 27.46401 | -0.7100941 | 1.421785
26.87611 | 28.1312 | 28.87662 | 27.45276 | -0.7454235 | 1.423867
26.8861 | 28.124 | 28.86747 | 27.44152 | -0.7434722 | 1.425952
26.8961 | 28.0931 | 28.85832 | 27.43028 | -0.7652215 | 1.428044
26.9061 | 28.0782 | 28.84918 | 27.41904 | -0.770981 | 1.430141
26.9161 | 28.0538 | 28.84005 | 27.40781 | -0.7862505 | 1.432243
26.9261 | 28.0121 | 28.83093 | 27.39658 | -0.8188302 | 1.434351
26.93609 | 28.0137 | 28.82183 | 27.38537 | -0.8081292 | 1.436462
26.94609 | 27.9841 | 28.81273 | 27.37415 | -0.8286291 | 1.438579
26.95609 | 27.958 | 28.80364 | 27.36294 | -0.845639 | 1.440702
26.96609 | 27.9527 | 28.79456 | 27.35173 | -0.8418595 | 1.442831
26.97609 | 27.9104 | 28.78549 | 27.34053 | -0.8750901 | 1.444964
26.98609 | 27.8932 | 28.77643 | 27.32933 | -0.8832308 | 1.447103
26.99608 | 27.8804 | 28.76739 | 27.31815 | -0.8869911 | 1.449245
27.00608 | 27.8506 | 28.75835 | 27.30696 | -0.9077523 | 1.451395
27.01608 | 27.841 | 28.74932 | 27.29577 | -0.9083238 | 1.453549
27.02608 | 27.8145 | 28.74031 | 27.2846 | -0.9258058 | 1.455709
27.03608 | 27.7904 | 28.7313 | 27.27342 | -0.9408985 | 1.457875
27.04607 | 27.7802 | 28.72231 | 27.26227 | -0.9421101 | 1.460043
27.05607 | 27.7567 | 28.71332 | 27.2511 | -0.9566233 | 1.46222
27.06607 | 27.7471 | 28.70435 | 27.23995 | -0.9572471 | 1.464402
27.07607 | 27.7236 | 28.69538 | 27.22879 | -0.971781 | 1.466588
27.08607 | 27.6962 | 28.68643 | 27.21764 | -0.9902256 | 1.468781
27.09607 | 27.6844 | 28.67748 | 27.2065 | -0.9930808 | 1.470979
27.10606 | 27.6582 | 28.66856 | 27.19538 | -1.010356 | 1.47318
27.11606 | 27.6538 | 28.65963 | 27.18424 | -1.005832 | 1.475389
27.12606 | 27.6362 | 28.65072 | 27.17311 | -1.014519 | 1.477604
27.13606 | 27.6142 | 28.64182 | 27.16199 | -1.027616 | 1.479824
27.14606 | 27.597 | 28.63292 | 27.15087 | -1.035924 | 1.48205
27.15605 | 27.5845 | 28.62405 | 27.13977 | -1.039552 | 1.484279
27.16605 | 27.5626 | 28.61518 | 27.12867 | -1.052581 | 1.486516
27.17605 | 27.555 | 28.60632 | 27.11756 | -1.051322 | 1.488758
27.18605 | 27.5373 | 28.59747 | 27.10647 | -1.060172 | 1.491006
27.19605 | 27.5198 | 28.58863 | 27.09537 | -1.068834 | 1.49326
27.20605 | 27.5187 | 28.57981 | 27.08429 | -1.061107 | 1.495519
27.21604 | 27.5051 | 28.571 | 27.07322 | -1.065899 | 1.497782
27.22604 | 27.4993 | 28.56219 | 27.06214 | -1.062893 | 1.500053
27.23604 | 27.4668 | 28.5534 | 27.05107 | -1.086598 | 1.50233
27.24604 | 27.4682 | 28.54461 | 27.04 | -1.076414 | 1.504612
27.25604 | 27.4578 | 28.53584 | 27.02894 | -1.078041 | 1.5069
27.26603 | 27.4456 | 28.52709 | 27.0179 | -1.081488 | 1.509192
27.27603 | 27.4315 | 28.51834 | 27.00684 | -1.086837 | 1.511492
27.28603 | 27.428 | 28.5096 | 26.9958 | -1.081596 | 1.513798
27.29603 | 27.424 | 28.50087 | 26.98476 | -1.076867 | 1.516109
27.30603 | 27.397 | 28.49215 | 26.97372 | -1.095149 | 1.518427
27.31603 | 27.4025 | 28.48344 | 26.96269 | -1.080942 | 1.52075
27.32602 | 27.3761 | 28.47476 | 26.95168 | -1.098655 | 1.523077
27.33602 | 27.3717 | 28.46607 | 26.94066 | -1.09437 | 1.525412
27.34602 | 27.3644 | 28.4574 | 26.92964 | -1.092997 | 1.527753
27.35602 | 27.3498 | 28.44873 | 26.91863 | -1.098934 | 1.5301
27.36602 | 27.3563 | 28.44008 | 26.90763 | -1.083783 | 1.532454
27.37601 | 27.3242 | 28.43145 | 26.89664 | -1.107252 | 1.53481
27.38601 | 27.321 | 28.42282 | 26.88565 | -1.101823 | 1.537175
27.39601 | 27.3218 | 28.41421 | 26.87466 | -1.092406 | 1.539547
27.40601 | 27.3013 | 28.4056 | 26.86368 | -1.1043 | 1.541925
27.41601 | 27.2982 | 28.39701 | 26.8527 | -1.098805 | 1.544308
27.42601 | 27.2865 | 28.38842 | 26.84172 | -1.101922 | 1.546698
27.436 | 27.2679 | 28.37986 | 26.83077 | -1.111959 | 1.549091
27.446 | 27.2531 | 28.3713 | 26.8198 | -1.118198 | 1.551493
27.456 | 27.2525 | 28.36275 | 26.80885 | -1.110249 | 1.553902
27.466 | 27.2249 | 28.35421 | 26.7979 | -1.129312 | 1.556316
27.476 | 27.231 | 28.34569 | 26.78695 | -1.114686 | 1.558737
27.48599 | 27.2167 | 28.33718 | 26.77602 | -1.12048 | 1.561161
27.49599 | 27.2276 | 28.32868 | 26.76508 | -1.101077 | 1.563595
27.50599 | 27.1929 | 28.32019 | 26.75415 | -1.127286 | 1.566035
27.51599 | 27.1799 | 28.31171 | 26.74323 | -1.131807 | 1.56848
27.52599 | 27.1943 | 28.30324 | 26.73231 | -1.108939 | 1.570933
27.53599 | 27.1663 | 28.29478 | 26.72139 | -1.128483 | 1.573392
27.54598 | 27.1587 | 28.28635 | 26.71049 | -1.127647 | 1.575854
27.55598 | 27.1414 | 28.27791 | 26.69959 | -1.136514 | 1.578326
27.56598 | 27.1506 | 28.26949 | 26.68869 | -1.118893 | 1.580804
27.57598 | 27.1305 | 28.26108 | 26.6778 | -1.130584 | 1.583289
27.58598 | 27.1104 | 28.25269 | 26.66691 | -1.142287 | 1.58578
27.59597 | 27.1181 | 28.24431 | 26.65603 | -1.12621 | 1.588275
27.60597 | 27.085 | 28.23594 | 26.64516 | -1.150936 | 1.590779
27.61597 | 27.0923 | 28.22757 | 26.63428 | -1.135274 | 1.59329
27.62597 | 27.0674 | 28.21922 | 26.62342 | -1.151825 | 1.595807
27.63597 | 27.0648 | 28.21089 | 26.61256 | -1.146087 | 1.598331
27.64597 | 27.0541 | 28.20256 | 26.6017 | -1.148461 | 1.600861
27.65596 | 27.0496 | 28.19426 | 26.59086 | -1.144656 | 1.603396
27.66596 | 27.0417 | 28.18595 | 26.58001 | -1.144255 | 1.60594
27.67596 | 27.0144 | 28.17767 | 26.56917 | -1.163265 | 1.608491
27.68596 | 27 | 28.16939 | 26.55834 | -1.169388 | 1.611048
27.69596 | 26.9918 | 28.16112 | 26.54751 | -1.169323 | 1.613612
27.70595 | 27.0031 | 28.15288 | 26.5367 | -1.149778 | 1.616181
27.71595 | 26.9754 | 28.14464 | 26.52588 | -1.169237 | 1.618759
27.72595 | 26.9592 | 28.13641 | 26.51507 | -1.177209 | 1.621343
27.73595 | 26.9665 | 28.12819 | 26.50426 | -1.161692 | 1.623935
27.74595 | 26.9407 | 28.11999 | 26.49346 | -1.179288 | 1.626533
27.75595 | 26.9372 | 28.1118 | 26.48266 | -1.174597 | 1.629138
27.76594 | 26.9334 | 28.10363 | 26.47188 | -1.170226 | 1.631748
27.77594 | 26.9089 | 28.09546 | 26.46109 | -1.186559 | 1.634367
27.78594 | 26.8923 | 28.0873 | 26.45031 | -1.195005 | 1.636994
27.79594 | 26.8924 | 28.07916 | 26.43954 | -1.186763 | 1.639627
27.80594 | 26.8828 | 28.07103 | 26.42877 | -1.188234 | 1.642267
27.81593 | 26.8674 | 28.06292 | 26.41801 | -1.195525 | 1.644912
27.82593 | 26.859 | 28.05482 | 26.40725 | -1.195821 | 1.647566
27.83593 | 26.8412 | 28.04673 | 26.3965 | -1.205529 | 1.650228
27.84593 | 26.8264 | 28.03865 | 26.38575 | -1.21225 | 1.652897
27.85593 | 26.8305 | 28.03058 | 26.37501 | -1.200083 | 1.655573
27.86593 | 26.7993 | 28.02253 | 26.36427 | -1.22323 | 1.658256
27.87592 | 26.8123 | 28.0145 | 26.35355 | -1.202197 | 1.660943
27.88592 | 26.7915 | 28.00647 | 26.34283 | -1.214968 | 1.663641
27.89592 | 26.7665 | 27.99845 | 26.33211 | -1.231953 | 1.666346
27.90592 | 26.7675 | 27.99045 | 26.32139 | -1.22295 | 1.669058
27.91592 | 26.7371 | 27.98246 | 26.31068 | -1.24536 | 1.671778
27.92591 | 26.7425 | 27.97449 | 26.29999 | -1.231991 | 1.674502
27.93591 | 26.732 | 27.96653 | 26.28929 | -1.234527 | 1.677236
27.94591 | 26.7259 | 27.95858 | 26.2786 | -1.232676 | 1.679978
27.95591 | 26.7147 | 27.95064 | 26.26791 | -1.235938 | 1.682727
27.96591 | 26.7094 | 27.94271 | 26.25723 | -1.233313 | 1.685484
27.97591 | 26.6972 | 27.9348 | 26.24655 | -1.237601 | 1.688248
27.9859 | 26.6781 | 27.92691 | 26.23589 | -1.24881 | 1.691017
27.9959 | 26.6741 | 27.91902 | 26.22523 | -1.244924 | 1.693797
28.0059 | 26.6724 | 27.91115 | 26.21457 | -1.238751 | 1.696584
28.0159 | 26.641 | 27.90329 | 26.20391 | -1.262292 | 1.699378
28.0259 | 26.648 | 27.89544 | 26.19327 | -1.247445 | 1.70218
28.03589 | 26.6326 | 27.88762 | 26.18263 | -1.25502 | 1.704987
28.04589 | 26.6236 | 27.8798 | 26.172 | -1.2562 | 1.707805
28.05589 | 26.621 | 27.87199 | 26.16136 | -1.250993 | 1.71063
28.06589 | 26.6018 | 27.8642 | 26.15074 | -1.262401 | 1.713463
28.07589 | 26.6068 | 27.85642 | 26.14012 | -1.249621 | 1.716304
28.08589 | 26.5772 | 27.84865 | 26.1295 | -1.271454 | 1.719153
28.09588 | 26.584 | 27.84091 | 26.1189 | -1.256909 | 1.722007
28.10588 | 26.5583 | 27.83317 | 26.1083 | -1.27487 | 1.724871
28.11588 | 26.549 | 27.82544 | 26.0977 | -1.276443 | 1.727743
28.12588 | 26.543 | 27.81773 | 26.08711 | -1.274731 | 1.730623
28.13588 | 26.5392 | 27.81003 | 26.07652 | -1.270833 | 1.733512
28.14587 | 26.5195 | 27.80235 | 26.06595 | -1.282855 | 1.736405
28.15587 | 26.5187 | 27.79468 | 26.05537 | -1.275983 | 1.739309
28.16587 | 26.4968 | 27.78703 | 26.0448 | -1.290226 | 1.742222
28.17587 | 26.4948 | 27.77938 | 26.03424 | -1.284582 | 1.745142
28.18587 | 26.4921 | 27.77175 | 26.02368 | -1.279651 | 1.748071
28.19586 | 26.4678 | 27.76414 | 26.01314 | -1.296342 | 1.751005
28.20586 | 26.4567 | 27.75654 | 26.00259 | -1.29984 | 1.753949
28.21586 | 26.4525 | 27.74895 | 25.99205 | -1.296451 | 1.756903
28.22586 | 26.4388 | 27.74138 | 25.98151 | -1.302576 | 1.759864
28.23586 | 26.435 | 27.73382 | 25.97098 | -1.298815 | 1.762834
28.24586 | 26.4093 | 27.72627 | 25.96046 | -1.316968 | 1.765812
28.25585 | 26.4106 | 27.71874 | 25.94995 | -1.308143 | 1.768795
28.26585 | 26.3928 | 27.71122 | 25.93943 | -1.318424 | 1.77179
28.27585 | 26.384 | 27.70372 | 25.92893 | -1.319719 | 1.774793
28.28585 | 26.3681 | 27.69623 | 25.91842 | -1.328128 | 1.777805
28.29585 | 26.3533 | 27.68875 | 25.90793 | -1.335452 | 1.780825
28.30584 | 26.3485 | 27.6813 | 25.89745 | -1.332797 | 1.783851
28.31584 | 26.3372 | 27.67385 | 25.88696 | -1.336649 | 1.786888
28.32584 | 26.3288 | 27.66642 | 25.87648 | -1.337615 | 1.789934
28.33584 | 26.3155 | 27.659 | 25.86601 | -1.343496 | 1.792988
28.34584 | 26.293 | 27.65159 | 25.85554 | -1.358591 | 1.796051
28.35584 | 26.281 | 27.6442 | 25.84508 | -1.3632 | 1.799123
28.36583 | 26.2668 | 27.63683 | 25.83463 | -1.370031 | 1.8022
28.37583 | 26.2541 | 27.62947 | 25.82418 | -1.37537 | 1.805289
28.38583 | 26.2454 | 27.62212 | 25.81373 | -1.376722 | 1.808387
28.39583 | 26.2277 | 27.61479 | 25.8033 | -1.38709 | 1.811494
28.40583 | 26.2109 | 27.60747 | 25.79286 | -1.396571 | 1.81461
28.41582 | 26.2059 | 27.60018 | 25.78244 | -1.394275 | 1.817731
28.42582 | 26.1913 | 27.59289 | 25.77202 | -1.401586 | 1.820864
28.43582 | 26.1689 | 27.58561 | 25.76161 | -1.416712 | 1.824007
28.44582 | 26.1664 | 27.57835 | 25.75119 | -1.411952 | 1.827158
28.45582 | 26.1379 | 27.57111 | 25.74079 | -1.433208 | 1.830319
28.46582 | 26.1406 | 27.56388 | 25.73039 | -1.423278 | 1.833488
28.47581 | 26.1127 | 27.55667 | 25.72001 | -1.44397 | 1.836663
28.48581 | 26.1167 | 27.54947 | 25.70962 | -1.432771 | 1.839851
28.49581 | 26.1074 | 27.54229 | 25.69924 | -1.434886 | 1.843048
28.50581 | 26.0852 | 27.53512 | 25.68886 | -1.449915 | 1.846254
28.51581 | 26.0852 | 27.52796 | 25.67849 | -1.44276 | 1.849469
28.5258 | 26.0819 | 27.52083 | 25.66814 | -1.438927 | 1.852691
28.5358 | 26.0467 | 27.5137 | 25.65778 | -1.467002 | 1.855924
28.5458 | 26.0424 | 27.50659 | 25.64742 | -1.464192 | 1.859167
28.5558 | 26.0344 | 27.4995 | 25.63708 | -1.465098 | 1.86242
28.5658 | 26.0219 | 27.49242 | 25.62674 | -1.470519 | 1.865683
28.5758 | 26.0222 | 27.48535 | 25.6164 | -1.463154 | 1.868954
28.58579 | 26.0153 | 27.47831 | 25.60608 | -1.463013 | 1.872232
28.59579 | 26.0048 | 27.47128 | 25.59576 | -1.466479 | 1.875522
28.60579 | 25.9967 | 27.46426 | 25.58544 | -1.467561 | 1.878822
28.61579 | 25.9743 | 27.45726 | 25.57513 | -1.482959 | 1.882132
28.62579 | 25.9801 | 27.45027 | 25.56482 | -1.470172 | 1.885452
28.63578 | 25.9591 | 27.44331 | 25.55453 | -1.484207 | 1.888777
28.64578 | 25.9469 | 27.43635 | 25.54424 | -1.489451 | 1.892116
28.65578 | 25.9404 | 27.42941 | 25.53395 | -1.489011 | 1.895465
28.66578 | 25.9421 | 27.42249 | 25.52366 | -1.480386 | 1.898823
28.67578 | 25.9255 | 27.41558 | 25.51339 | -1.490077 | 1.902191
28.68578 | 25.9226 | 27.40868 | 25.50311 | -1.486084 | 1.90557
28.69577 | 25.9191 | 27.40181 | 25.49286 | -1.482713 | 1.908954
28.70577 | 25.9081 | 27.39495 | 25.4826 | -1.486852 | 1.912352
28.71577 | 25.891 | 27.38811 | 25.47235 | -1.497106 | 1.915761
28.72577 | 25.8863 | 27.38128 | 25.4621 | -1.494976 | 1.919179
28.73577 | 25.8728 | 27.37446 | 25.45186 | -1.501662 | 1.922607
28.74576 | 25.864 | 27.36767 | 25.44163 | -1.503671 | 1.926042
28.75576 | 25.8538 | 27.36089 | 25.4314 | -1.507089 | 1.92949
28.76576 | 25.8419 | 27.35412 | 25.42117 | -1.512223 | 1.932949
28.77576 | 25.834 | 27.34737 | 25.41096 | -1.513374 | 1.936418
28.78576 | 25.8214 | 27.34064 | 25.40074 | -1.519241 | 1.939898
28.79576 | 25.8096 | 27.33392 | 25.39054 | -1.524323 | 1.943387
28.80575 | 25.8085 | 27.32723 | 25.38035 | -1.518729 | 1.946884
28.81575 | 25.8078 | 27.32054 | 25.37015 | -1.512745 | 1.950394
28.82575 | 25.797 | 27.31388 | 25.35996 | -1.516877 | 1.953915
28.83575 | 25.7808 | 27.30722 | 25.34978 | -1.526425 | 1.957447
28.84575 | 25.765 | 27.30059 | 25.3396 | -1.53559 | 1.960989
28.85574 | 25.7653 | 27.29398 | 25.32944 | -1.528677 | 1.964538
28.86574 | 25.7576 | 27.28738 | 25.31927 | -1.529775 | 1.968101
28.87574 | 25.7429 | 27.28079 | 25.30911 | -1.53789 | 1.971675
28.88574 | 25.7556 | 27.27422 | 25.29896 | -1.518621 | 1.975259
28.89574 | 25.7267 | 27.26767 | 25.28881 | -1.540969 | 1.978855
28.90574 | 25.7266 | 27.26113 | 25.27867 | -1.534533 | 1.982461
28.91573 | 25.723 | 27.25462 | 25.26855 | -1.531621 | 1.986074
28.92573 | 25.6924 | 27.24812 | 25.25842 | -1.555719 | 1.989703
28.93573 | 25.6964 | 27.24163 | 25.24829 | -1.545234 | 1.993342
28.94573 | 25.6858 | 27.23517 | 25.23817 | -1.549366 | 1.996991
28.95573 | 25.6818 | 27.22872 | 25.22806 | -1.546915 | 2.000653
28.96572 | 25.6815 | 27.22229 | 25.21797 | -1.540788 | 2.004321
28.97572 | 25.6725 | 27.21587 | 25.20787 | -1.543371 | 2.008004
28.98572 | 25.673 | 27.20947 | 25.19777 | -1.536471 | 2.011699
28.99572 | 25.6436 | 27.20309 | 25.18768 | -1.559489 | 2.015404
29.00572 | 25.6341 | 27.19672 | 25.1776 | -1.562623 | 2.019121
29.01572 | 25.6312 | 27.19038 | 25.16753 | -1.559176 | 2.022849
29.02571 | 25.6329 | 27.18405 | 25.15747 | -1.551151 | 2.026585
29.03571 | 25.6169 | 27.17774 | 25.1474 | -1.560838 | 2.030336
29.04571 | 25.6058 | 27.17144 | 25.13734 | -1.565643 | 2.034099
29.05571 | 25.5968 | 27.16516 | 25.12729 | -1.568364 | 2.037873
29.06571 | 25.5857 | 27.1589 | 25.11725 | -1.573203 | 2.041658
29.0757 | 25.594 | 27.15267 | 25.10722 | -1.558667 | 2.045451
29.0857 | 25.5732 | 27.14644 | 25.09718 | -1.573241 | 2.04926
29.0957 | 25.557 | 27.14023 | 25.08715 | -1.583233 | 2.053081
29.1057 | 25.5527 | 27.13404 | 25.07713 | -1.581343 | 2.056913
29.1157 | 25.548 | 27.12787 | 25.06711 | -1.579871 | 2.060757
29.1257 | 25.5491 | 27.12172 | 25.0571 | -1.572617 | 2.064613
29.13569 | 25.5421 | 27.11559 | 25.04711 | -1.573487 | 2.068477
29.14569 | 25.5316 | 27.10947 | 25.03711 | -1.577868 | 2.072357
29.15569 | 25.5242 | 27.10337 | 25.02712 | -1.579168 | 2.076248
29.16569 | 25.5095 | 27.09729 | 25.01713 | -1.587786 | 2.080152
29.17569 | 25.5199 | 27.09122 | 25.00715 | -1.571322 | 2.084068
29.18568 | 25.5073 | 27.08518 | 24.99719 | -1.577882 | 2.087993
29.19568 | 25.497 | 27.07915 | 24.98722 | -1.582154 | 2.091933
29.20568 | 25.5064 | 27.07314 | 24.97726 | -1.566744 | 2.095885
29.21568 | 25.4976 | 27.06715 | 24.9673 | -1.569553 | 2.09985
29.22568 | 25.483 | 27.06118 | 24.95735 | -1.578181 | 2.103828
29.23568 | 25.4717 | 27.05523 | 24.94741 | -1.583527 | 2.107817
29.24567 | 25.4747 | 27.0493 | 24.93748 | -1.574597 | 2.111815
29.25567 | 25.4704 | 27.04338 | 24.92755 | -1.57298 | 2.11583
29.26567 | 25.4559 | 27.03748 | 24.91762 | -1.581581 | 2.119857
29.27567 | 25.4445 | 27.0316 | 24.9077 | -1.587102 | 2.123897
29.28567 | 25.453 | 27.02574 | 24.89779 | -1.572741 | 2.127949
29.29566 | 25.4459 | 27.0199 | 24.88789 | -1.574004 | 2.132011
29.30566 | 25.4239 | 27.01408 | 24.87799 | -1.590181 | 2.136089
29.31566 | 25.4228 | 27.00828 | 24.8681 | -1.585477 | 2.14018
29.32566 | 25.4225 | 27.00249 | 24.85821 | -1.579992 | 2.144284
29.33566 | 25.4187 | 26.99673 | 24.84832 | -1.578025 | 2.148401
29.34566 | 25.4116 | 26.99098 | 24.83845 | -1.579378 | 2.15253
29.35565 | 25.3874 | 26.98526 | 24.82859 | -1.597855 | 2.156669
29.36565 | 25.3916 | 26.97955 | 24.81872 | -1.587947 | 2.160825
29.37565 | 25.3738 | 26.97386 | 24.80886 | -1.600057 | 2.164995
29.38565 | 25.3614 | 26.96819 | 24.79901 | -1.606787 | 2.169177
29.39565 | 25.3685 | 26.96254 | 24.78916 | -1.594036 | 2.173373
29.40564 | 25.3547 | 26.95691 | 24.77933 | -1.60221 | 2.177578
29.41564 | 25.3434 | 26.9513 | 24.7695 | -1.607898 | 2.181801
29.42564 | 25.3299 | 26.94571 | 24.75967 | -1.615806 | 2.186037
29.43564 | 25.331 | 26.94013 | 24.74985 | -1.609134 | 2.190286
29.44564 | 25.3189 | 26.93458 | 24.74003 | -1.615681 | 2.194549
29.45564 | 25.312 | 26.92905 | 24.73022 | -1.617048 | 2.198826
29.46563 | 25.2932 | 26.92354 | 24.72043 | -1.63034 | 2.203113
29.47563 | 25.2967 | 26.91805 | 24.71063 | -1.621347 | 2.207417
29.48563 | 25.2952 | 26.91257 | 24.70084 | -1.617373 | 2.211735
29.49563 | 25.2796 | 26.90712 | 24.69105 | -1.62752 | 2.216067
29.50563 | 25.2777 | 26.90169 | 24.68127 | -1.623986 | 2.220413
29.51562 | 25.2686 | 26.89628 | 24.67151 | -1.627678 | 2.224769
29.52562 | 25.2777 | 26.89089 | 24.66174 | -1.613186 | 2.229144
29.53562 | 25.2633 | 26.88551 | 24.65198 | -1.622213 | 2.233532
29.54562 | 25.2484 | 26.88016 | 24.64223 | -1.631761 | 2.237934
29.55562 | 25.2484 | 26.87483 | 24.63248 | -1.626429 | 2.242351
29.56562 | 25.2495 | 26.86952 | 24.62274 | -1.620017 | 2.246782
29.57561 | 25.2351 | 26.86423 | 24.61301 | -1.629132 | 2.251223
29.58561 | 25.222 | 26.85896 | 24.60328 | -1.636961 | 2.255683
29.59561 | 25.2271 | 26.85371 | 24.59355 | -1.626612 | 2.260157
29.60561 | 25.2189 | 26.84848 | 24.58384 | -1.629583 | 2.264647
29.61561 | 25.2216 | 26.84328 | 24.57412 | -1.621675 | 2.26915
29.6256 | 25.2139 | 26.83809 | 24.56443 | -1.624193 | 2.273664
29.6356 | 25.2106 | 26.83293 | 24.55473 | -1.622326 | 2.278197
29.6456 | 25.1901 | 26.82778 | 24.54504 | -1.637682 | 2.282746
29.6556 | 25.199 | 26.82266 | 24.53535 | -1.623657 | 2.287308
29.6656 | 25.1761 | 26.81755 | 24.52567 | -1.641455 | 2.291886
29.6756 | 25.1767 | 26.81247 | 24.51599 | -1.635773 | 2.29648
29.68559 | 25.188 | 26.80742 | 24.50633 | -1.619417 | 2.301083
29.69559 | 25.1455 | 26.80238 | 24.49667 | -1.656878 | 2.305706
29.70559 | 25.1623 | 26.79736 | 24.48702 | -1.63506 | 2.310344
29.71559 | 25.1614 | 26.79236 | 24.47737 | -1.630964 | 2.314998
29.72559 | 25.1398 | 26.78739 | 24.46772 | -1.647589 | 2.319668
29.73558 | 25.136 | 26.78244 | 24.45809 | -1.646441 | 2.324348
29.74558 | 25.1207 | 26.77751 | 24.44846 | -1.65681 | 2.329048
29.75558 | 25.1137 | 26.7726 | 24.43884 | -1.658901 | 2.333764
29.76558 | 25.1134 | 26.76771 | 24.42922 | -1.654313 | 2.338495
29.77558 | 25.1051 | 26.76285 | 24.41961 | -1.657747 | 2.343242
29.78558 | 25.1008 | 26.758 | 24.41 | -1.657204 | 2.348006
29.79557 | 25.0905 | 26.75319 | 24.40041 | -1.662687 | 2.35278
29.80557 | 25.0784 | 26.74839 | 24.39081 | -1.669988 | 2.357575
29.81557 | 25.0777 | 26.74361 | 24.38123 | -1.665911 | 2.362386
29.82557 | 25.0804 | 26.73886 | 24.37164 | -1.658456 | 2.367213
29.83557 | 25.0512 | 26.73412 | 24.36207 | -1.682924 | 2.372056
29.84556 | 25.0594 | 26.72942 | 24.35251 | -1.670018 | 2.37691
29.85556 | 25.0629 | 26.72473 | 24.34294 | -1.661831 | 2.381786
29.86556 | 25.0449 | 26.72007 | 24.33339 | -1.675166 | 2.386679
29.87556 | 25.0565 | 26.71542 | 24.32384 | -1.658924 | 2.391587
29.88556 | 25.0313 | 26.7108 | 24.31429 | -1.679505 | 2.396512
29.89556 | 25.0306 | 26.70621 | 24.30475 | -1.675608 | 2.401454
29.90555 | 25.0289 | 26.70164 | 24.29523 | -1.672739 | 2.406408
29.91555 | 25.0187 | 26.69709 | 24.28571 | -1.678389 | 2.411383
29.92555 | 25.0161 | 26.69256 | 24.27619 | -1.676462 | 2.416375
29.93555 | 25.0077 | 26.68806 | 24.26667 | -1.680357 | 2.421385
29.94555 | 25.0046 | 26.68358 | 24.25717 | -1.678976 | 2.426411
29.95554 | 25.0073 | 26.67912 | 24.24767 | -1.671823 | 2.431449
29.96554 | 24.9952 | 26.67469 | 24.23818 | -1.679489 | 2.436509
29.97554 | 24.9922 | 26.67028 | 24.22869 | -1.678078 | 2.441587
29.98554 | 24.9855 | 26.66589 | 24.21921 | -1.680391 | 2.446682
29.99554 | 24.976 | 26.66153 | 24.20973 | -1.685527 | 2.451794
30.00554 | 24.982 | 26.65719 | 24.20026 | -1.675188 | 2.456924
30.01553 | 24.9806 | 26.65288 | 24.19081 | -1.672276 | 2.462067
30.02553 | 24.9663 | 26.64858 | 24.18135 | -1.682284 | 2.467232
30.03553 | 24.9738 | 26.64432 | 24.1719 | -1.670516 | 2.472415
30.04553 | 24.9573 | 26.64007 | 24.16246 | -1.682772 | 2.477615
30.05553 | 24.9565 | 26.63585 | 24.15302 | -1.679352 | 2.482834
30.06552 | 24.9417 | 26.63166 | 24.1436 | -1.68996 | 2.488065
30.07552 | 24.9528 | 26.62749 | 24.13417 | -1.674689 | 2.49332
30.08552 | 24.9423 | 26.62334 | 24.12475 | -1.681042 | 2.498592
30.09552 | 24.9272 | 26.61922 | 24.11534 | -1.69202 | 2.503884
30.10552 | 24.9343 | 26.61512 | 24.10593 | -1.680822 | 2.509193
30.11552 | 24.9146 | 26.61105 | 24.09653 | -1.696449 | 2.514521
30.12551 | 24.9186 | 26.60701 | 24.08714 | -1.688405 | 2.519861
30.13551 | 24.9089 | 26.60298 | 24.07776 | -1.694082 | 2.525226
30.14551 | 24.8812 | 26.59898 | 24.06837 | -1.717783 | 2.53061
30.15551 | 24.8996 | 26.59501 | 24.059 | -1.69541 | 2.536012
30.16551 | 24.8739 | 26.59106 | 24.04963 | -1.717161 | 2.541433
30.1755 | 24.8878 | 26.58714 | 24.04027 | -1.699342 | 2.546867
30.1855 | 24.8769 | 26.58324 | 24.03092 | -1.706344 | 2.552327
30.1955 | 24.8612 | 26.57937 | 24.02157 | -1.718172 | 2.557804
30.2055 | 24.8556 | 26.57553 | 24.01222 | -1.719925 | 2.563302
30.2155 | 24.8554 | 26.5717 | 24.00288 | -1.716304 | 2.568819
30.2255 | 24.8411 | 26.56791 | 23.99355 | -1.726808 | 2.574355
30.23549 | 24.8328 | 26.56414 | 23.98424 | -1.731342 | 2.579905
30.24549 | 24.8361 | 26.5604 | 23.97492 | -1.724298 | 2.58548
30.25549 | 24.8291 | 26.55668 | 23.96561 | -1.72758 | 2.591075
30.26549 | 24.814 | 26.55299 | 23.9563 | -1.738988 | 2.596689
30.27549 | 24.8079 | 26.54932 | 23.947 | -1.741422 | 2.602324
30.28548 | 24.8167 | 26.54569 | 23.93771 | -1.728986 | 2.607973
30.29548 | 24.8055 | 26.54207 | 23.92843 | -1.736573 | 2.613647
30.30548 | 24.7867 | 26.53849 | 23.91914 | -1.751787 | 2.619342
30.31548 | 24.8085 | 26.53493 | 23.90987 | -1.726426 | 2.625056
30.32548 | 24.7973 | 26.53139 | 23.9006 | -1.734093 | 2.630792
30.33548 | 24.787 | 26.52789 | 23.89134 | -1.740886 | 2.636547
30.34547 | 24.7866 | 26.52441 | 23.88209 | -1.73781 | 2.642318
30.35547 | 24.7725 | 26.52096 | 23.87284 | -1.748456 | 2.648114
30.36547 | 24.773 | 26.51753 | 23.8636 | -1.744531 | 2.653932
30.37547 | 24.7802 | 26.51413 | 23.85436 | -1.733932 | 2.65977
30.38547 | 24.7557 | 26.51076 | 23.84513 | -1.755061 | 2.66563
30.39546 | 24.7678 | 26.50742 | 23.83592 | -1.739619 | 2.671504
30.40546 | 24.7575 | 26.5041 | 23.8267 | -1.746603 | 2.677405
30.41546 | 24.7527 | 26.50081 | 23.81749 | -1.748114 | 2.683328
30.42546 | 24.7487 | 26.49755 | 23.80828 | -1.748852 | 2.689272
30.43546 | 24.7501 | 26.49432 | 23.79908 | -1.744218 | 2.695238
30.44546 | 24.7405 | 26.49111 | 23.78989 | -1.750613 | 2.701225
30.45545 | 24.7407 | 26.48794 | 23.78071 | -1.747238 | 2.707228
30.46545 | 24.7371 | 26.48479 | 23.77153 | -1.747689 | 2.713259
30.47545 | 24.7333 | 26.48167 | 23.76236 | -1.748367 | 2.719311
30.48545 | 24.7324 | 26.47857 | 23.75319 | -1.746174 | 2.725385
30.49545 | 24.7171 | 26.47551 | 23.74403 | -1.758409 | 2.731482
30.50544 | 24.7316 | 26.47248 | 23.73488 | -1.740877 | 2.737595
30.51544 | 24.7219 | 26.46947 | 23.72573 | -1.747569 | 2.743736
30.52544 | 24.7238 | 26.46649 | 23.71659 | -1.74269 | 2.749899
30.53544 | 24.7048 | 26.46354 | 23.70746 | -1.75874 | 2.756085
30.54544 | 24.7342 | 26.46062 | 23.69833 | -1.72642 | 2.762294
30.55544 | 24.7205 | 26.45773 | 23.6892 | -1.737228 | 2.768526
30.56543 | 24.7085 | 26.45487 | 23.68009 | -1.746368 | 2.774774
30.57543 | 24.7234 | 26.45204 | 23.67098 | -1.728635 | 2.781051
30.58543 | 24.7227 | 26.44923 | 23.66188 | -1.726531 | 2.787351
30.59543 | 24.7254 | 26.44646 | 23.65278 | -1.721057 | 2.793675
30.60543 | 24.7115 | 26.44371 | 23.64369 | -1.732213 | 2.800022
30.61542 | 24.7222 | 26.441 | 23.63461 | -1.718801 | 2.806386
30.62542 | 24.7273 | 26.43832 | 23.62554 | -1.711016 | 2.81278
30.63542 | 24.7176 | 26.43566 | 23.61646 | -1.718061 | 2.819198
30.64542 | 24.7223 | 26.43304 | 23.6074 | -1.710736 | 2.825639
30.65542 | 24.7271 | 26.43044 | 23.59834 | -1.703342 | 2.832104
30.66542 | 24.7249 | 26.42788 | 23.58928 | -1.702978 | 2.838594
30.67541 | 24.7098 | 26.42535 | 23.58025 | -1.715547 | 2.845101
30.68541 | 24.7282 | 26.42284 | 23.57121 | -1.694644 | 2.851639
30.69541 | 24.7123 | 26.42037 | 23.56217 | -1.708072 | 2.858201
30.70541 | 24.7094 | 26.41793 | 23.55314 | -1.708531 | 2.864788
30.71541 | 24.719 | 26.41552 | 23.54412 | -1.696521 | 2.871399
30.7254 | 24.7052 | 26.41314 | 23.53512 | -1.707944 | 2.878029
30.7354 | 24.7115 | 26.4108 | 23.52611 | -1.699296 | 2.88469
30.7454 | 24.7142 | 26.40848 | 23.5171 | -1.69428 | 2.891376
30.7554 | 24.711 | 26.40619 | 23.50811 | -1.695195 | 2.898087
30.7654 | 24.6981 | 26.40394 | 23.49912 | -1.705841 | 2.904824
30.7754 | 24.7013 | 26.40172 | 23.49013 | -1.70042 | 2.911586
30.78539 | 24.7028 | 26.39953 | 23.48117 | -1.696733 | 2.918367
30.79539 | 24.6912 | 26.39737 | 23.4722 | -1.706174 | 2.925179
30.80539 | 24.7047 | 26.39525 | 23.46323 | -1.69055 | 2.932019
30.81539 | 24.6966 | 26.39316 | 23.45427 | -1.696555 | 2.938882
30.82539 | 24.6878 | 26.3911 | 23.44532 | -1.703296 | 2.945774
30.83538 | 24.7048 | 26.38907 | 23.43639 | -1.684269 | 2.952684
30.84538 | 24.691 | 26.38707 | 23.42745 | -1.696073 | 2.959627
30.85538 | 24.685 | 26.38511 | 23.41851 | -1.700112 | 2.966598
30.86538 | 24.6917 | 26.38318 | 23.40959 | -1.691481 | 2.973594
30.87538 | 24.6948 | 26.38128 | 23.40067 | -1.686485 | 2.980617
30.88538 | 24.6825 | 26.37942 | 23.39175 | -1.696921 | 2.987667
30.89537 | 24.6948 | 26.37759 | 23.38286 | -1.682793 | 2.994737
30.90537 | 24.6902 | 26.3758 | 23.37396 | -1.685597 | 3.001842
30.91537 | 24.6867 | 26.37403 | 23.36506 | -1.687334 | 3.008973
30.92537 | 24.6874 | 26.37231 | 23.35617 | -1.684906 | 3.016132
30.93537 | 24.6871 | 26.37061 | 23.34729 | -1.68351 | 3.023318
30.94536 | 24.6912 | 26.36895 | 23.33843 | -1.677751 | 3.030526
30.95536 | 24.6919 | 26.36732 | 23.32956 | -1.675425 | 3.037768
30.96536 | 24.6851 | 26.36573 | 23.32069 | -1.680633 | 3.045038
30.97536 | 24.691 | 26.36417 | 23.31184 | -1.673175 | 3.052337
30.98536 | 24.664 | 26.36265 | 23.30299 | -1.698652 | 3.059663
30.99536 | 24.701 | 26.36116 | 23.29415 | -1.660164 | 3.067018
31.00535 | 24.6816 | 26.35971 | 23.28532 | -1.678112 | 3.074395
31.01535 | 24.6808 | 26.35829 | 23.27649 | -1.677494 | 3.081808
31.02535 | 24.6907 | 26.35691 | 23.26766 | -1.666212 | 3.089249
31.03535 | 24.6794 | 26.35556 | 23.25885 | -1.676165 | 3.09672
31.04535 | 24.6778 | 26.35425 | 23.25003 | -1.676452 | 3.104219
31.05534 | 24.7059 | 26.35298 | 23.24124 | -1.647078 | 3.111741
31.06534 | 24.684 | 26.35174 | 23.23244 | -1.667738 | 3.119299
31.07534 | 24.7037 | 26.35053 | 23.22365 | -1.646834 | 3.126887
31.08534 | 24.6975 | 26.34937 | 23.21486 | -1.651866 | 3.134505
31.09534 | 24.7015 | 26.34823 | 23.20608 | -1.646735 | 3.142153
31.10534 | 24.7087 | 26.34714 | 23.19731 | -1.63844 | 3.149831
31.11533 | 24.7041 | 26.34608 | 23.18855 | -1.641983 | 3.157532
31.12533 | 24.7064 | 26.34506 | 23.17979 | -1.638661 | 3.165271
31.13533 | 24.7155 | 26.34408 | 23.17104 | -1.628577 | 3.17304
31.14533 | 24.7255 | 26.34313 | 23.16229 | -1.61763 | 3.180841
31.15533 | 24.719 | 26.34222 | 23.15355 | -1.62322 | 3.188672
31.16532 | 24.7293 | 26.34135 | 23.14482 | -1.612049 | 3.196527
31.17532 | 24.7209 | 26.34051 | 23.13609 | -1.619614 | 3.20442
31.18532 | 24.7394 | 26.33972 | 23.12737 | -1.600317 | 3.212345
31.19532 | 24.7354 | 26.33896 | 23.11866 | -1.603558 | 3.220302
31.20532 | 24.7381 | 26.33824 | 23.10995 | -1.600137 | 3.228291
31.21532 | 24.7338 | 26.33756 | 23.10124 | -1.603755 | 3.236311
31.22531 | 24.7369 | 26.33691 | 23.09256 | -1.600012 | 3.244356
31.23531 | 24.7371 | 26.33631 | 23.08387 | -1.599207 | 3.252441
31.24531 | 24.7464 | 26.33574 | 23.07518 | -1.589341 | 3.260558
31.25531 | 24.7469 | 26.33521 | 23.06651 | -1.588313 | 3.268708
31.26531 | 24.7364 | 26.33473 | 23.05783 | -1.598326 | 3.276891
31.2753 | 24.7663 | 26.33428 | 23.04918 | -1.567977 | 3.285098
31.2853 | 24.7485 | 26.33387 | 23.04052 | -1.585368 | 3.293347
31.2953 | 24.7547 | 26.3335 | 23.03187 | -1.578799 | 3.30163
31.3053 | 24.7614 | 26.33317 | 23.02322 | -1.571769 | 3.309945
31.3153 | 24.7474 | 26.33288 | 23.01459 | -1.58548 | 3.318295
31.3253 | 24.765 | 26.33263 | 23.00595 | -1.567631 | 3.326678
31.33529 | 24.7474 | 26.33242 | 22.99734 | -1.585023 | 3.335087
31.34529 | 24.7775 | 26.33226 | 22.98872 | -1.554755 | 3.34354
31.35529 | 24.7694 | 26.33213 | 22.9801 | -1.562727 | 3.352025
31.36529 | 24.7774 | 26.33204 | 22.9715 | -1.554643 | 3.360547
31.37529 | 24.7893 | 26.332 | 22.96289 | -1.542697 | 3.369102
31.38528 | 24.8032 | 26.33199 | 22.95431 | -1.528794 | 3.377685
31.39528 | 24.8032 | 26.33203 | 22.94572 | -1.528832 | 3.386311
31.40528 | 24.8096 | 26.33211 | 22.93714 | -1.522512 | 3.394972
31.41528 | 24.8289 | 26.33223 | 22.92857 | -1.503335 | 3.403669
31.42528 | 24.8247 | 26.3324 | 22.92 | -1.507699 | 3.412402
31.43528 | 24.8455 | 26.33261 | 22.91143 | -1.487106 | 3.421171
31.44527 | 24.8532 | 26.33285 | 22.90289 | -1.479655 | 3.429967
31.45527 | 24.8627 | 26.33315 | 22.89434 | -1.470447 | 3.438809
31.46527 | 24.8821 | 26.33348 | 22.8858 | -1.451382 | 3.447687
31.47527 | 24.8776 | 26.33386 | 22.87726 | -1.45626 | 3.456602
31.48527 | 24.9154 | 26.33428 | 22.86873 | -1.418882 | 3.465554
31.49526 | 24.9052 | 26.33475 | 22.86021 | -1.429546 | 3.474533
31.50526 | 24.9251 | 26.33526 | 22.8517 | -1.410156 | 3.483561
31.51526 | 24.9302 | 26.33581 | 22.84318 | -1.405609 | 3.492624
31.52526 | 24.948 | 26.33641 | 22.83468 | -1.388407 | 3.501727
31.53526 | 24.9663 | 26.33705 | 22.82618 | -1.370748 | 3.510866
31.54525 | 24.9778 | 26.33773 | 22.8177 | -1.359934 | 3.520035
31.55525 | 24.9902 | 26.33846 | 22.80921 | -1.348265 | 3.529252
31.56525 | 25.0041 | 26.33924 | 22.80073 | -1.335141 | 3.538507
31.57525 | 25.0208 | 26.34006 | 22.79226 | -1.319263 | 3.547802
31.58525 | 25.0314 | 26.34093 | 22.7838 | -1.309531 | 3.557135
31.59525 | 25.0315 | 26.34184 | 22.77534 | -1.310343 | 3.566508
31.60524 | 25.0488 | 26.3428 | 22.76689 | -1.294002 | 3.575911
31.61524 | 25.0663 | 26.34381 | 22.75844 | -1.277507 | 3.585363
31.62524 | 25.0789 | 26.34486 | 22.75 | -1.265958 | 3.594855
31.63524 | 25.0955 | 26.34596 | 22.74157 | -1.250456 | 3.604388
31.64524 | 25.0968 | 26.3471 | 22.73314 | -1.250301 | 3.613961
31.65523 | 25.1223 | 26.34829 | 22.72473 | -1.225992 | 3.623565
31.66523 | 25.1281 | 26.34953 | 22.71631 | -1.221432 | 3.63322
31.67523 | 25.134 | 26.35082 | 22.7079 | -1.216819 | 3.642915
31.68523 | 25.1566 | 26.35215 | 22.6995 | -1.195553 | 3.652652
31.69523 | 25.1648 | 26.35354 | 22.6911 | -1.188736 | 3.662431
31.70523 | 25.1873 | 26.35497 | 22.68272 | -1.167667 | 3.672252
31.71522 | 25.1832 | 26.35645 | 22.67434 | -1.173246 | 3.682105
31.72522 | 25.2112 | 26.35797 | 22.66596 | -1.146774 | 3.69201
31.73522 | 25.2128 | 26.35955 | 22.65759 | -1.146751 | 3.701958
31.74522 | 25.2319 | 26.36118 | 22.64923 | -1.129277 | 3.711948
31.75522 | 25.2292 | 26.36285 | 22.64087 | -1.133653 | 3.721982
31.76521 | 25.2443 | 26.36458 | 22.63253 | -1.120277 | 3.732049
31.77521 | 25.2577 | 26.36635 | 22.62418 | -1.108653 | 3.742169
31.78521 | 25.2705 | 26.36818 | 22.61585 | -1.097679 | 3.752334
31.79521 | 25.2934 | 26.37005 | 22.60751 | -1.076655 | 3.762542
31.80521 | 25.2941 | 26.37198 | 22.59919 | -1.077882 | 3.772794
31.81521 | 25.3031 | 26.37396 | 22.59087 | -1.07086 | 3.783092
31.8252 | 25.3189 | 26.37599 | 22.58256 | -1.057087 | 3.793424
31.8352 | 25.3225 | 26.37807 | 22.57426 | -1.055567 | 3.803811
31.8452 | 25.3394 | 26.3802 | 22.56596 | -1.0408 | 3.814243
31.8552 | 25.3362 | 26.38238 | 22.55766 | -1.046184 | 3.824721
31.8652 | 25.3657 | 26.38462 | 22.54938 | -1.018921 | 3.835246
31.87519 | 25.3554 | 26.38691 | 22.5411 | -1.031508 | 3.845806
31.88519 | 25.3848 | 26.38925 | 22.53283 | -1.00445 | 3.856422
31.89519 | 25.3827 | 26.39164 | 22.52456 | -1.008945 | 3.867086
31.90519 | 25.384 | 26.39409 | 22.5163 | -1.010093 | 3.877796
31.91519 | 25.3921 | 26.39659 | 22.50804 | -1.004495 | 3.888553
31.92519 | 25.3897 | 26.39915 | 22.49979 | -1.009451 | 3.899359
31.93518 | 25.4 | 26.40176 | 22.49156 | -1.001757 | 3.910199
31.94518 | 25.409 | 26.40442 | 22.48332 | -0.9954232 | 3.921102
31.95518 | 25.4098 | 26.40714 | 22.47509 | -0.997341 | 3.93205
31.96518 | 25.4226 | 26.40992 | 22.46687 | -0.987317 | 3.943049
31.97518 | 25.4215 | 26.41274 | 22.45865 | -0.9912445 | 3.954094
31.98517 | 25.4234 | 26.41563 | 22.45045 | -0.9922274 | 3.96518
31.99517 | 25.4439 | 26.41857 | 22.44224 | -0.9746683 | 3.976325
32.00517 | 25.4386 | 26.42156 | 22.43404 | -0.9829645 | 3.98752
32.01517 | 25.4445 | 26.42462 | 22.42585 | -0.9801192 | 3.998766
32.02517 | 25.4407 | 26.42773 | 22.41767 | -0.9870288 | 4.010061
32.03517 | 25.4475 | 26.4309 | 22.40949 | -0.9833972 | 4.021409
32.04516 | 25.4542 | 26.43412 | 22.40132 | -0.9799179 | 4.032794
32.05516 | 25.4492 | 26.4374 | 22.39316 | -0.9882008 | 4.044244
32.06516 | 25.461 | 26.44074 | 22.385 | -0.9797421 | 4.055745
32.07516 | 25.4612 | 26.44414 | 22.37684 | -0.9829396 | 4.067296
32.08516 | 25.4715 | 26.4476 | 22.3687 | -0.9760984 | 4.078902
32.09515 | 25.4735 | 26.45111 | 22.36056 | -0.97761 | 4.090547
32.10515 | 25.4669 | 26.45469 | 22.35243 | -0.9877856 | 4.102257
32.11515 | 25.4741 | 26.45832 | 22.3443 | -0.9842208 | 4.11402
32.12515 | 25.4873 | 26.46202 | 22.33618 | -0.9747156 | 4.125837
32.13515 | 25.4726 | 26.46577 | 22.32806 | -0.9931706 | 4.137707
32.14515 | 25.4908 | 26.46959 | 22.31995 | -0.9787859 | 4.149632
32.15514 | 25.5004 | 26.47346 | 22.31186 | -0.9730588 | 4.161599
32.16514 | 25.4974 | 26.4774 | 22.30376 | -0.9799961 | 4.173633
32.17514 | 25.4979 | 26.4814 | 22.29567 | -0.9834951 | 4.185722
32.18514 | 25.498 | 26.48546 | 22.28759 | -0.987456 | 4.197867
32.19514 | 25.5196 | 26.48958 | 22.27951 | -0.9699786 | 4.210067
32.20513 | 25.513 | 26.49376 | 22.27145 | -0.9807596 | 4.222311
32.21513 | 25.5276 | 26.49801 | 22.26338 | -0.9704081 | 4.234624
32.22513 | 25.5357 | 26.50232 | 22.25533 | -0.9666195 | 4.246994
32.23513 | 25.5394 | 26.50669 | 22.24727 | -0.9672941 | 4.25942
32.24513 | 25.5225 | 26.51113 | 22.23923 | -0.9886326 | 4.271904
32.25513 | 25.5572 | 26.51564 | 22.23119 | -0.9584359 | 4.284447
32.26512 | 25.5531 | 26.5202 | 22.22316 | -0.9670988 | 4.297035
32.27512 | 25.5579 | 26.52483 | 22.21514 | -0.9669309 | 4.309694
32.28512 | 25.5713 | 26.52953 | 22.20712 | -0.9582282 | 4.322411
32.29512 | 25.5812 | 26.53429 | 22.1991 | -0.9530916 | 4.335188
32.30512 | 25.588 | 26.53912 | 22.1911 | -0.9511206 | 4.348025
32.31511 | 25.5794 | 26.54401 | 22.1831 | -0.9646112 | 4.360909
32.32511 | 25.6065 | 26.54897 | 22.17511 | -0.9424735 | 4.373866
32.33511 | 25.5962 | 26.554 | 22.16712 | -0.9578026 | 4.386884
32.34511 | 25.6049 | 26.5591 | 22.15914 | -0.9541995 | 4.399963
32.35511 | 25.6268 | 26.56426 | 22.15116 | -0.9374639 | 4.413103
32.36511 | 25.6222 | 26.5695 | 22.14319 | -0.9472966 | 4.426306
32.3751 | 25.6217 | 26.57479 | 22.13524 | -0.9530929 | 4.439557
32.3851 | 25.6393 | 26.58016 | 22.12728 | -0.9408635 | 4.452885
32.3951 | 25.6569 | 26.5856 | 22.11933 | -0.9287027 | 4.466274
32.4051 | 25.6535 | 26.59111 | 22.11138 | -0.9376122 | 4.479728
32.4151 | 25.6654 | 26.59669 | 22.10345 | -0.9312916 | 4.493246
32.42509 | 25.6892 | 26.60234 | 22.09552 | -0.9131354 | 4.506813
32.43509 | 25.6937 | 26.60806 | 22.0876 | -0.914357 | 4.52046
32.44509 | 25.7101 | 26.61385 | 22.07968 | -0.9037489 | 4.534171
32.45509 | 25.7232 | 26.61971 | 22.07177 | -0.8965143 | 4.547949
32.46509 | 25.7314 | 26.62565 | 22.06386 | -0.8942504 | 4.561791
32.47509 | 25.7639 | 26.63166 | 22.05596 | -0.8677589 | 4.5757
32.48508 | 25.7633 | 26.63774 | 22.04807 | -0.8744355 | 4.589662
32.49508 | 25.7759 | 26.64389 | 22.04019 | -0.8679886 | 4.603703
32.50508 | 25.7984 | 26.65012 | 22.0323 | -0.8517192 | 4.617814
32.51508 | 25.8179 | 26.65642 | 22.02443 | -0.8385213 | 4.631991
32.52508 | 25.8426 | 26.6628 | 22.01656 | -0.8202003 | 4.646239
32.53507 | 25.8655 | 26.66925 | 22.00871 | -0.8037464 | 4.660539
32.54507 | 25.872 | 26.67578 | 22.00085 | -0.8037751 | 4.674923
32.55507 | 25.8986 | 26.68238 | 21.993 | -0.7837793 | 4.689377
32.56507 | 25.9146 | 26.68906 | 21.98516 | -0.7744604 | 4.703902
32.57507 | 25.926 | 26.69582 | 21.97732 | -0.7698177 | 4.718496
32.58507 | 25.9499 | 26.70265 | 21.96949 | -0.7527529 | 4.733162
32.59506 | 25.9696 | 26.70956 | 21.96167 | -0.7399591 | 4.747884
32.60506 | 25.9857 | 26.71655 | 21.95386 | -0.7308478 | 4.762691
32.61506 | 26.0034 | 26.72362 | 21.94604 | -0.7202197 | 4.777575
32.62506 | 26.026 | 26.73077 | 21.93824 | -0.7047661 | 4.792527
32.63506 | 26.0571 | 26.738 | 21.93044 | -0.6808971 | 4.807557
32.64505 | 26.05 | 26.7453 | 21.92266 | -0.6952982 | 4.822643
32.65505 | 26.0809 | 26.75268 | 21.91487 | -0.6717846 | 4.837816
32.66505 | 26.0949 | 26.76016 | 21.90709 | -0.6652569 | 4.853068
32.67505 | 26.1115 | 26.76771 | 21.89931 | -0.6562056 | 4.868391
32.68505 | 26.1487 | 26.77534 | 21.89155 | -0.6266413 | 4.883795
32.69505 | 26.1498 | 26.78305 | 21.88379 | -0.6332546 | 4.899269
32.70504 | 26.1693 | 26.79085 | 21.87604 | -0.6215458 | 4.914808
32.71504 | 26.1858 | 26.79873 | 21.86829 | -0.6129278 | 4.930439
32.72504 | 26.1901 | 26.80669 | 21.86055 | -0.6165935 | 4.946147
32.73504 | 26.235 | 26.81474 | 21.85281 | -0.5797441 | 4.961934
32.74504 | 26.2406 | 26.82288 | 21.84508 | -0.5822791 | 4.977799
32.75503 | 26.2665 | 26.83109 | 21.83736 | -0.5645916 | 4.993727
32.76503 | 26.2931 | 26.8394 | 21.82965 | -0.5462981 | 5.009751
32.77503 | 26.3047 | 26.84779 | 21.82194 | -0.5430913 | 5.025856
32.78503 | 26.334 | 26.85627 | 21.81423 | -0.5222709 | 5.04204
32.79503 | 26.3598 | 26.86484 | 21.80653 | -0.5050384 | 5.058307
32.80503 | 26.3622 | 26.87349 | 21.79884 | -0.5112939 | 5.074655
32.81502 | 26.4019 | 26.88223 | 21.79116 | -0.4803292 | 5.091068
32.82502 | 26.4059 | 26.89106 | 21.78348 | -0.4851624 | 5.107581
32.83502 | 26.4555 | 26.89998 | 21.77581 | -0.4444848 | 5.124177
32.84502 | 26.4657 | 26.909 | 21.76814 | -0.4432972 | 5.140857
32.85502 | 26.479 | 26.9181 | 21.76048 | -0.4391008 | 5.157622
32.86501 | 26.5162 | 26.92729 | 21.75283 | -0.4110867 | 5.174455
32.87501 | 26.5279 | 26.93657 | 21.74518 | -0.4086732 | 5.19139
32.88501 | 26.5627 | 26.94595 | 21.73754 | -0.3832518 | 5.208411
32.89501 | 26.5862 | 26.95542 | 21.7299 | -0.3692236 | 5.225519
32.90501 | 26.598 | 26.96499 | 21.72227 | -0.366989 | 5.242714
32.91501 | 26.6303 | 26.97465 | 21.71465 | -0.3443481 | 5.259997
32.925 | 26.6492 | 26.98439 | 21.70704 | -0.3351928 | 5.277352
32.935 | 26.6745 | 26.99424 | 21.69943 | -0.3197419 | 5.294812
32.945 | 26.71 | 27.00419 | 21.69182 | -0.2941869 | 5.312362
32.955 | 26.7087 | 27.01423 | 21.68423 | -0.3055283 | 5.330002
32.965 | 26.7511 | 27.02437 | 21.67663 | -0.2732665 | 5.347733
32.97499 | 26.7693 | 27.03459 | 21.66906 | -0.2652929 | 5.365538
32.98499 | 26.8008 | 27.04493 | 21.66148 | -0.2441273 | 5.383452
32.99499 | 26.8364 | 27.05536 | 21.6539 | -0.2189599 | 5.401459
33.00499 | 26.8591 | 27.06589 | 21.64633 | -0.2067928 | 5.419559
33.01499 | 26.8709 | 27.07653 | 21.63877 | -0.2056252 | 5.437753
33.02499 | 26.8953 | 27.08726 | 21.63122 | -0.1919581 | 5.456041
33.03498 | 26.9508 | 27.09808 | 21.62368 | -0.1472818 | 5.474406
33.04498 | 26.9658 | 27.10902 | 21.61613 | -0.1432185 | 5.492885
33.05498 | 27.0031 | 27.12006 | 21.6086 | -0.1169574 | 5.511461
33.06498 | 27.0167 | 27.1312 | 21.60107 | -0.1145 | 5.530133
33.07498 | 27.0501 | 27.14245 | 21.59354 | -0.0923456 | 5.548903
33.08497 | 27.0785 | 27.15379 | 21.58603 | -0.07528551 | 5.567753
33.09497 | 27.1105 | 27.16524 | 21.57852 | -0.05474124 | 5.586721
33.10497 | 27.1429 | 27.1768 | 21.57102 | -0.03390267 | 5.605788
33.11497 | 27.1782 | 27.18847 | 21.56352 | -0.01026743 | 5.624952
33.12497 | 27.2021 | 27.20025 | 21.55602 | 0.001854399 | 5.644223
33.13497 | 27.2393 | 27.21213 | 21.54854 | 0.02717346 | 5.663591
33.14496 | 27.258 | 27.22411 | 21.54106 | 0.03389468 | 5.683043
33.15496 | 27.2831 | 27.23621 | 21.53359 | 0.04689234 | 5.702619
33.16496 | 27.3204 | 27.24842 | 21.52612 | 0.07198335 | 5.722297
33.17496 | 27.3507 | 27.26074 | 21.51866 | 0.08996067 | 5.742081
33.18496 | 27.3787 | 27.27317 | 21.5112 | 0.1055292 | 5.761969
33.19495 | 27.4315 | 27.2857 | 21.50376 | 0.1457965 | 5.781944
33.20495 | 27.4296 | 27.29836 | 21.49632 | 0.1312392 | 5.802045
33.21495 | 27.4726 | 27.31113 | 21.48888 | 0.161468 | 5.822253
33.22495 | 27.509 | 27.32402 | 21.48145 | 0.1849829 | 5.842569
33.23495 | 27.5296 | 27.33702 | 21.47402 | 0.1925831 | 5.862994
33.24495 | 27.557 | 27.35013 | 21.4666 | 0.2068671 | 5.883529
33.25494 | 27.5994 | 27.36335 | 21.4592 | 0.2360475 | 5.904154
33.26494 | 27.6423 | 27.3767 | 21.45179 | 0.2655983 | 5.92491
33.27494 | 27.6648 | 27.39017 | 21.44439 | 0.2746308 | 5.945777
33.28494 | 27.6874 | 27.40376 | 21.437 | 0.2836445 | 5.966758
33.29494 | 27.732 | 27.41746 | 21.42961 | 0.3145387 | 5.987852
33.30493 | 27.7539 | 27.43127 | 21.42224 | 0.3226266 | 6.009038
33.31493 | 27.8065 | 27.44522 | 21.41486 | 0.3612797 | 6.030361
33.32493 | 27.8347 | 27.45929 | 21.40749 | 0.3754109 | 6.051799
33.33493 | 27.859 | 27.47348 | 21.40013 | 0.3855195 | 6.073354
33.34493 | 27.9142 | 27.48779 | 21.39277 | 0.4264053 | 6.095026
33.35493 | 27.931 | 27.50223 | 21.38542 | 0.4287658 | 6.116816
33.36492 | 27.9775 | 27.51678 | 21.37808 | 0.4607168 | 6.138703
33.37492 | 28.0096 | 27.53147 | 21.37074 | 0.4781266 | 6.160732
33.38492 | 28.0419 | 27.54629 | 21.36341 | 0.4956105 | 6.182881
33.39492 | 28.0838 | 27.56123 | 21.35608 | 0.5225668 | 6.205151
33.40492 | 28.1176 | 27.57631 | 21.34876 | 0.5412945 | 6.227544
33.41491 | 28.1493 | 27.59149 | 21.34145 | 0.5578082 | 6.250037
33.42491 | 28.1814 | 27.60682 | 21.33415 | 0.5745764 | 6.272677
33.43491 | 28.2281 | 27.62229 | 21.32684 | 0.6058142 | 6.295441
33.44491 | 28.2476 | 27.63788 | 21.31955 | 0.6097204 | 6.318331
33.45491 | 28.2931 | 27.65361 | 21.31226 | 0.6394936 | 6.341348
33.46491 | 28.3263 | 27.66947 | 21.30498 | 0.6568334 | 6.364492
33.4749 | 28.3649 | 27.68545 | 21.2977 | 0.6794539 | 6.387741
33.4849 | 28.4001 | 27.70158 | 21.29043 | 0.6985247 | 6.411142
33.4949 | 28.4286 | 27.71784 | 21.28317 | 0.7107586 | 6.434673
33.5049 | 28.4595 | 27.73424 | 21.27591 | 0.7252556 | 6.458336
33.5149 | 28.5003 | 27.75079 | 21.26866 | 0.7495146 | 6.48213
33.52489 | 28.5378 | 27.76745 | 21.26142 | 0.7703498 | 6.506035
33.53489 | 28.5648 | 27.78427 | 21.25417 | 0.7805306 | 6.530095
33.54489 | 28.5908 | 27.80123 | 21.24694 | 0.7895697 | 6.554291
33.55489 | 28.6525 | 27.81833 | 21.23971 | 0.8341681 | 6.578621
33.56489 | 28.6673 | 27.83558 | 21.23249 | 0.8317232 | 6.603088
33.57489 | 28.709 | 27.85297 | 21.22527 | 0.856035 | 6.627693
33.58488 | 28.7484 | 27.87048 | 21.21807 | 0.8779183 | 6.652413
33.59488 | 28.7785 | 27.88816 | 21.21086 | 0.89034 | 6.677296
33.60488 | 28.8251 | 27.90599 | 21.20367 | 0.9191141 | 6.70232
33.61488 | 28.85 | 27.92396 | 21.19647 | 0.9260418 | 6.727485
33.62488 | 28.8984 | 27.94208 | 21.18929 | 0.9563199 | 6.752793
33.63487 | 28.9184 | 27.96033 | 21.18211 | 0.9580694 | 6.778216
33.64487 | 28.9641 | 27.97875 | 21.17494 | 0.9853482 | 6.803812
33.65487 | 28.998 | 27.99732 | 21.16777 | 1.000675 | 6.829552
33.66487 | 29.0285 | 28.01605 | 21.16061 | 1.012451 | 6.855439
33.67487 | 29.0891 | 28.03493 | 21.15345 | 1.054172 | 6.881474
33.68487 | 29.1234 | 28.05396 | 21.1463 | 1.069438 | 6.907658
33.69486 | 29.1539 | 28.07313 | 21.13917 | 1.080767 | 6.933965
33.70486 | 29.1918 | 28.09248 | 21.13203 | 1.099321 | 6.960449
33.71486 | 29.2422 | 28.11198 | 21.1249 | 1.130218 | 6.987084
33.72486 | 29.3033 | 28.13164 | 21.11777 | 1.171655 | 7.013872
33.73486 | 29.3228 | 28.15147 | 21.11065 | 1.171333 | 7.040814
33.74485 | 29.3752 | 28.17143 | 21.10355 | 1.203768 | 7.067885
33.75485 | 29.4246 | 28.19158 | 21.09644 | 1.233022 | 7.095139
33.76485 | 29.4731 | 28.21189 | 21.08934 | 1.261213 | 7.122549
33.77485 | 29.5196 | 28.23236 | 21.08224 | 1.28724 | 7.150118
33.78485 | 29.5738 | 28.253 | 21.07515 | 1.320801 | 7.177846
33.79485 | 29.623 | 28.2738 | 21.06807 | 1.349195 | 7.205736
33.80484 | 29.6778 | 28.29475 | 21.061 | 1.383047 | 7.233754
33.81484 | 29.6998 | 28.3159 | 21.05393 | 1.383904 | 7.261968
33.82484 | 29.7656 | 28.33721 | 21.04686 | 1.428393 | 7.290345
33.83484 | 29.8265 | 28.35869 | 21.0398 | 1.46781 | 7.318887
33.84484 | 29.8623 | 28.38035 | 21.03275 | 1.481953 | 7.347597
33.85483 | 29.9161 | 28.40215 | 21.02571 | 1.513945 | 7.376446
33.86483 | 29.9674 | 28.42416 | 21.01867 | 1.54324 | 7.405492
33.87483 | 30.0208 | 28.44634 | 21.01163 | 1.574461 | 7.434707
33.88483 | 30.06 | 28.4687 | 21.0046 | 1.591303 | 7.464094
33.89483 | 30.1062 | 28.49123 | 20.99758 | 1.614966 | 7.493654
33.90483 | 30.1603 | 28.51395 | 20.99056 | 1.646351 | 7.523386
33.91482 | 30.212 | 28.53682 | 20.98356 | 1.675177 | 7.553265
33.92482 | 30.2476 | 28.5599 | 20.97655 | 1.687698 | 7.58335
33.93482 | 30.3061 | 28.58316 | 20.96955 | 1.722936 | 7.613611
33.94482 | 30.3512 | 28.60661 | 20.96256 | 1.74459 | 7.644051
33.95482 | 30.4017 | 28.63024 | 20.95557 | 1.771456 | 7.674671
33.96481 | 30.449 | 28.65404 | 20.9486 | 1.79496 | 7.705442
33.97481 | 30.5037 | 28.67805 | 20.94162 | 1.825651 | 7.736427
33.98481 | 30.5414 | 28.70225 | 20.93465 | 1.839153 | 7.767594
33.99481 | 30.5851 | 28.72664 | 20.92769 | 1.858464 | 7.798947
34.00481 | 30.6456 | 28.75122 | 20.92073 | 1.894381 | 7.830487
34.01481 | 30.6931 | 28.77599 | 20.91378 | 1.917106 | 7.862215
34.0248 | 30.7458 | 28.80094 | 20.90684 | 1.944858 | 7.894101
34.0348 | 30.7962 | 28.82611 | 20.8999 | 1.970091 | 7.926208
34.0448 | 30.8359 | 28.85147 | 20.89297 | 1.984425 | 7.958507
34.0548 | 30.8942 | 28.87704 | 20.88604 | 2.017161 | 7.990999
34.0648 | 30.93 | 28.9028 | 20.87912 | 2.027195 | 8.023688
34.07479 | 31.0011 | 28.92875 | 20.87221 | 2.072353 | 8.056539
34.08479 | 31.0421 | 28.95492 | 20.8653 | 2.087182 | 8.08962
34.09479 | 31.0924 | 28.98129 | 20.85839 | 2.111106 | 8.1229
34.10479 | 31.1576 | 29.00788 | 20.8515 | 2.149724 | 8.156381
34.11479 | 31.2025 | 29.03467 | 20.8446 | 2.167834 | 8.190063
34.12479 | 31.2555 | 29.06167 | 20.83772 | 2.193835 | 8.223949
34.13478 | 31.3007 | 29.08885 | 20.83084 | 2.211852 | 8.258005
34.14478 | 31.3584 | 29.11627 | 20.82397 | 2.24213 | 8.292301
34.15478 | 31.4242 | 29.14391 | 20.8171 | 2.280294 | 8.326806
34.16478 | 31.4623 | 29.17176 | 20.81024 | 2.290544 | 8.361519
34.17478 | 31.5262 | 29.19982 | 20.80338 | 2.326377 | 8.396443
34.18477 | 31.5809 | 29.22808 | 20.79654 | 2.352819 | 8.431545
34.19477 | 31.6273 | 29.25659 | 20.78969 | 2.370714 | 8.466895
34.20477 | 31.693 | 29.28531 | 20.78285 | 2.407688 | 8.50246
34.21477 | 31.7338 | 29.31426 | 20.77602 | 2.419539 | 8.538242
34.22477 | 31.8015 | 29.34343 | 20.76919 | 2.458067 | 8.574242
34.23477 | 31.8485 | 29.37283 | 20.76237 | 2.475667 | 8.610464
34.24476 | 31.9174 | 29.40243 | 20.75556 | 2.514969 | 8.64687
34.25476 | 31.9711 | 29.43229 | 20.74875 | 2.538814 | 8.683535
34.26476 | 32.0174 | 29.46237 | 20.74195 | 2.555029 | 8.720424
34.27476 | 32.0909 | 29.49268 | 20.73515 | 2.598217 | 8.757534
34.28476 | 32.1511 | 29.52324 | 20.72836 | 2.627865 | 8.794878
34.29475 | 32.2111 | 29.55399 | 20.72158 | 2.65711 | 8.832413
34.30475 | 32.2486 | 29.58501 | 20.7148 | 2.663586 | 8.870217
34.31475 | 32.3294 | 29.61628 | 20.70802 | 2.713122 | 8.908255
34.32475 | 32.3906 | 29.64778 | 20.70125 | 2.742819 | 8.946528
34.33475 | 32.4504 | 29.67953 | 20.69449 | 2.770874 | 8.985035
34.34475 | 32.5037 | 29.71152 | 20.68773 | 2.792181 | 9.023785
34.35474 | 32.5776 | 29.74372 | 20.68099 | 2.833882 | 9.06273
34.36474 | 32.6272 | 29.7762 | 20.67424 | 2.850999 | 9.101957
34.37474 | 32.702 | 29.80893 | 20.6675 | 2.893068 | 9.141428
34.38474 | 32.7594 | 29.84191 | 20.66077 | 2.917487 | 9.181143
34.39474 | 32.8049 | 29.87515 | 20.65404 | 2.929754 | 9.221104
34.40473 | 32.8877 | 29.9086 | 20.64733 | 2.979098 | 9.261275
34.41473 | 32.9555 | 29.94235 | 20.64061 | 3.013154 | 9.301735
34.42473 | 33.0149 | 29.97635 | 20.6339 | 3.038553 | 9.342446
34.43473 | 33.0879 | 30.01061 | 20.6272 | 3.077291 | 9.383413
34.44473 | 33.1309 | 30.04513 | 20.6205 | 3.085769 | 9.424634
34.45473 | 33.2207 | 30.07992 | 20.6138 | 3.140784 | 9.466112
34.46472 | 33.2699 | 30.11493 | 20.60712 | 3.154968 | 9.507809
34.47472 | 33.3625 | 30.15025 | 20.60044 | 3.212252 | 9.549807
34.48472 | 33.4018 | 30.18583 | 20.59377 | 3.215966 | 9.592068
34.49472 | 33.471 | 30.22169 | 20.5871 | 3.249311 | 9.634593
34.50472 | 33.5369 | 30.25782 | 20.58043 | 3.279082 | 9.677386
34.51471 | 33.6189 | 30.29418 | 20.57378 | 3.324715 | 9.720404
34.52471 | 33.664 | 30.33086 | 20.56713 | 3.333138 | 9.763734
34.53471 | 33.7343 | 30.36782 | 20.56048 | 3.366483 | 9.807336
34.54471 | 33.8038 | 30.40505 | 20.55384 | 3.398746 | 9.851214
34.55471 | 33.8622 | 30.44257 | 20.5472 | 3.419629 | 9.895366
34.56471 | 33.9288 | 30.48037 | 20.54058 | 3.448427 | 9.939798
34.5747 | 34.0024 | 30.51842 | 20.53396 | 3.483977 | 9.984465
34.5847 | 34.045 | 30.5568 | 20.52734 | 3.488203 | 10.02946
34.5947 | 34.138 | 30.59546 | 20.52073 | 3.542538 | 10.07473
34.6047 | 34.1868 | 30.63442 | 20.51412 | 3.552383 | 10.1203
34.6147 | 34.252 | 30.67367 | 20.50752 | 3.578332 | 10.16615
34.62469 | 34.3393 | 30.71317 | 20.50093 | 3.626127 | 10.21224
34.63469 | 34.3943 | 30.75301 | 20.49434 | 3.641285 | 10.25867
34.64469 | 34.4507 | 30.79316 | 20.48776 | 3.657544 | 10.3054
34.65469 | 34.5306 | 30.8336 | 20.48118 | 3.697 | 10.35242
34.66469 | 34.6125 | 30.87435 | 20.47461 | 3.738154 | 10.39974
34.67469 | 34.6775 | 30.9154 | 20.46804 | 3.762101 | 10.44736
34.68468 | 34.7292 | 30.95672 | 20.46149 | 3.772481 | 10.49523
34.69468 | 34.8263 | 30.99839 | 20.45493 | 3.827912 | 10.54345
34.70468 | 34.8924 | 31.04037 | 20.44839 | 3.852029 | 10.59199
34.71468 | 34.9588 | 31.08267 | 20.44184 | 3.876134 | 10.64082
34.72468 | 35.0317 | 31.12528 | 20.4353 | 3.906422 | 10.68997
34.73467 | 35.0938 | 31.16817 | 20.42878 | 3.925635 | 10.73939
34.74467 | 35.1932 | 31.21142 | 20.42225 | 3.981785 | 10.78916
34.75467 | 35.2473 | 31.25499 | 20.41573 | 3.992312 | 10.83926
34.76467 | 35.3046 | 31.29888 | 20.40922 | 4.005716 | 10.88967
34.77467 | 35.4162 | 31.34311 | 20.40271 | 4.073091 | 10.9404
34.78467 | 35.4691 | 31.38766 | 20.3962 | 4.081439 | 10.99146
34.79466 | 35.544 | 31.4325 | 20.38971 | 4.111503 | 11.04279
34.80466 | 35.6258 | 31.47771 | 20.38322 | 4.148087 | 11.09449
34.81466 | 35.7036 | 31.52326 | 20.37673 | 4.180336 | 11.14653
34.82466 | 35.7671 | 31.56915 | 20.37025 | 4.197946 | 11.1989
34.83466 | 35.8547 | 31.61538 | 20.36378 | 4.239318 | 11.25161
34.84465 | 35.9192 | 31.66191 | 20.35731 | 4.257293 | 11.30459
34.85465 | 36.0116 | 31.70882 | 20.35085 | 4.302779 | 11.35797
34.86465 | 36.0705 | 31.75608 | 20.34439 | 4.314416 | 11.41169
34.87465 | 36.1457 | 31.80369 | 20.33794 | 4.342008 | 11.46576
34.88465 | 36.2285 | 31.85165 | 20.33149 | 4.376848 | 11.52016
34.89464 | 36.3178 | 31.89991 | 20.32505 | 4.417889 | 11.57486
34.90464 | 36.3763 | 31.94858 | 20.31862 | 4.427721 | 11.62996
34.91464 | 36.4536 | 31.9976 | 20.31219 | 4.455997 | 11.68541
34.92464 | 36.5531 | 32.047 | 20.30576 | 4.506101 | 11.74123
34.93464 | 36.595 | 32.09675 | 20.29934 | 4.498254 | 11.7974
34.94464 | 36.702 | 32.14686 | 20.29293 | 4.555143 | 11.85393
34.95463 | 36.7574 | 32.19728 | 20.28653 | 4.560123 | 11.91075
34.96463 | 36.8197 | 32.24812 | 20.28013 | 4.571576 | 11.968
34.97463 | 36.9477 | 32.29934 | 20.27373 | 4.648359 | 12.02561
34.98463 | 36.9815 | 32.35093 | 20.26734 | 4.630567 | 12.08359
34.99463 | 37.0622 | 32.4029 | 20.26095 | 4.659301 | 12.14194
35.00462 | 37.1766 | 32.45519 | 20.25458 | 4.721407 | 12.20061
35.01462 | 37.2171 | 32.50792 | 20.24821 | 4.709183 | 12.25971
35.02462 | 37.3417 | 32.56103 | 20.24184 | 4.780674 | 12.31919
35.03462 | 37.3803 | 32.61452 | 20.23547 | 4.765784 | 12.37904
35.04462 | 37.4875 | 32.66839 | 20.22912 | 4.819105 | 12.43928
35.05462 | 37.5852 | 32.72266 | 20.22277 | 4.862537 | 12.4999
35.06461 | 37.6311 | 32.77727 | 20.21643 | 4.85383 | 12.56084
35.07461 | 37.7439 | 32.83232 | 20.21008 | 4.911576 | 12.62224
35.08461 | 37.8465 | 32.88777 | 20.20375 | 4.958728 | 12.68402
35.09461 | 37.8933 | 32.94362 | 20.19742 | 4.949679 | 12.7462
35.10461 | 37.9992 | 32.99987 | 20.19109 | 4.99933 | 12.80878
35.1146 | 38.0748 | 33.05647 | 20.18478 | 5.018332 | 12.87169
35.1246 | 38.1905 | 33.11352 | 20.17847 | 5.076977 | 12.93505
35.1346 | 38.2839 | 33.17099 | 20.17216 | 5.11291 | 12.99883
35.1446 | 38.3221 | 33.22886 | 20.16586 | 5.093236 | 13.063
35.1546 | 38.4476 | 33.28715 | 20.15956 | 5.160449 | 13.12759
35.1646 | 38.5358 | 33.34585 | 20.15327 | 5.189948 | 13.19258
35.17459 | 38.5951 | 33.40491 | 20.14699 | 5.190187 | 13.25792
35.18459 | 38.7113 | 33.46445 | 20.14071 | 5.246849 | 13.32374
35.19459 | 38.7578 | 33.52441 | 20.13444 | 5.233393 | 13.38997
35.20459 | 38.8873 | 33.58479 | 20.12817 | 5.30251 | 13.45662
35.21459 | 38.9627 | 33.6456 | 20.12191 | 5.317104 | 13.52369
35.22458 | 39.0106 | 33.70677 | 20.11565 | 5.303831 | 13.59112
35.23458 | 39.131 | 33.76843 | 20.1094 | 5.362565 | 13.65903
35.24458 | 39.18 | 33.83053 | 20.10315 | 5.349468 | 13.72738
35.25458 | 39.2966 | 33.89306 | 20.09691 | 5.403536 | 13.79615
35.26458 | 39.3712 | 33.95603 | 20.09068 | 5.415169 | 13.86536
35.27458 | 39.4252 | 34.01944 | 20.08445 | 5.405762 | 13.93499
35.28457 | 39.5499 | 34.08322 | 20.07823 | 5.466676 | 14.005
35.29457 | 39.5935 | 34.14751 | 20.07201 | 5.445985 | 14.07551
35.30457 | 39.7057 | 34.21225 | 20.06579 | 5.493449 | 14.14646
35.31457 | 39.7847 | 34.27743 | 20.05958 | 5.507267 | 14.21785
35.32457 | 39.8306 | 34.34306 | 20.05338 | 5.487535 | 14.28969
35.33456 | 39.9561 | 34.40908 | 20.04719 | 5.547016 | 14.3619
35.34456 | 40.0037 | 34.47562 | 20.041 | 5.528079 | 14.43463
35.35456 | 40.0875 | 34.54261 | 20.03481 | 5.544886 | 14.50781
35.36456 | 40.1814 | 34.61006 | 20.02863 | 5.571337 | 14.58144
35.37456 | 40.2424 | 34.67797 | 20.02245 | 5.564426 | 14.65552
35.38456 | 40.3295 | 34.74634 | 20.01628 | 5.583158 | 14.73006
35.39455 | 40.3984 | 34.81511 | 20.01012 | 5.58329 | 14.80499
35.40455 | 40.4816 | 34.88441 | 20.00396 | 5.597191 | 14.88045
35.41455 | 40.5587 | 34.95417 | 19.99781 | 5.604526 | 14.95637
35.42455 | 40.6244 | 35.02441 | 19.99166 | 5.599992 | 15.03275
35.43455 | 40.7267 | 35.09511 | 19.98551 | 5.631585 | 15.1096
35.44454 | 40.7895 | 35.1662 | 19.97938 | 5.623297 | 15.18682
35.45454 | 40.8743 | 35.23786 | 19.97325 | 5.636445 | 15.26461
35.46454 | 40.9661 | 35.30998 | 19.96712 | 5.656118 | 15.34286
35.47454 | 41.0224 | 35.38259 | 19.961 | 5.639814 | 15.42159
35.48454 | 41.1367 | 35.45567 | 19.95488 | 5.68103 | 15.50079
35.49454 | 41.2013 | 35.52924 | 19.94877 | 5.672064 | 15.58047
35.50453 | 41.2908 | 35.60321 | 19.94267 | 5.687591 | 15.66054
35.51453 | 41.3917 | 35.67774 | 19.93657 | 5.713959 | 15.74117
35.52453 | 41.4421 | 35.75276 | 19.93047 | 5.689343 | 15.82229
35.53453 | 41.5614 | 35.82826 | 19.92438 | 5.733139 | 15.90388
35.54453 | 41.6295 | 35.90425 | 19.9183 | 5.725248 | 15.98595
35.55452 | 41.7195 | 35.98066 | 19.91222 | 5.738844 | 16.06843
35.56452 | 41.8092 | 36.05763 | 19.90615 | 5.751572 | 16.15148
35.57452 | 41.8739 | 36.13509 | 19.90008 | 5.738812 | 16.23501
35.58452 | 41.9975 | 36.21304 | 19.89402 | 5.784457 | 16.31903
35.59452 | 42.0552 | 36.29149 | 19.88796 | 5.763706 | 16.40353
35.60452 | 42.1635 | 36.37044 | 19.88191 | 5.793062 | 16.48853
35.61451 | 42.2445 | 36.4498 | 19.87587 | 5.794698 | 16.57394
35.62451 | 42.3377 | 36.52974 | 19.86982 | 5.807962 | 16.65992
35.63451 | 42.4371 | 36.61017 | 19.86379 | 5.826925 | 16.74639
35.64451 | 42.4994 | 36.69111 | 19.85775 | 5.808289 | 16.83336
35.65451 | 42.6064 | 36.77254 | 19.85173 | 5.833856 | 16.92082
35.6645 | 42.6937 | 36.8544 | 19.84571 | 5.8393 | 17.00869
35.6745 | 42.7815 | 36.93683 | 19.8397 | 5.844666 | 17.09714
35.6845 | 42.8914 | 37.01977 | 19.83369 | 5.87163 | 17.18608
35.6945 | 42.9459 | 37.10321 | 19.82768 | 5.842692 | 17.27553
35.7045 | 43.0572 | 37.18715 | 19.82168 | 5.870053 | 17.36546
35.7145 | 43.1206 | 37.27159 | 19.81569 | 5.849009 | 17.4559
35.72449 | 43.2294 | 37.35645 | 19.8097 | 5.872947 | 17.54675
35.73449 | 43.3102 | 37.4419 | 19.80372 | 5.868299 | 17.63818
35.74449 | 43.3973 | 37.52785 | 19.79774 | 5.869449 | 17.73011
35.75449 | 43.504 | 37.61431 | 19.79177 | 5.889695 | 17.82254
35.76449 | 43.5662 | 37.70126 | 19.7858 | 5.86494 | 17.91546
35.77448 | 43.6802 | 37.78863 | 19.77984 | 5.891567 | 18.00879
35.78448 | 43.7474 | 37.87659 | 19.77388 | 5.870808 | 18.10271
35.79448 | 43.8306 | 37.96505 | 19.76793 | 5.865546 | 18.19712
35.80448 | 43.9326 | 38.05401 | 19.76198 | 5.878585 | 18.29203
35.81448 | 43.99 | 38.14348 | 19.75604 | 5.846523 | 18.38744
35.82448 | 44.0912 | 38.23344 | 19.7501 | 5.857762 | 18.48333
35.83447 | 44.1621 | 38.32381 | 19.74418 | 5.838289 | 18.57963
35.84447 | 44.2435 | 38.41477 | 19.73825 | 5.828731 | 18.67652
35.85447 | 44.3304 | 38.50622 | 19.73233 | 5.824177 | 18.77389
35.86447 | 44.4076 | 38.59817 | 19.72641 | 5.809427 | 18.87176
35.87447 | 44.4869 | 38.69062 | 19.7205 | 5.796283 | 18.97011
35.88446 | 44.5687 | 38.78346 | 19.7146 | 5.785238 | 19.06886
35.89446 | 44.6464 | 38.87689 | 19.7087 | 5.769512 | 19.16818
35.90446 | 44.7329 | 38.9708 | 19.70281 | 5.762097 | 19.268
35.91446 | 44.8329 | 39.06521 | 19.69692 | 5.767692 | 19.36829
35.92446 | 44.9023 | 39.16009 | 19.69103 | 5.742207 | 19.46906
35.93446 | 45.0138 | 39.25547 | 19.68515 | 5.758331 | 19.57032
35.94445 | 45.0719 | 39.35122 | 19.67928 | 5.720682 | 19.67193
35.95445 | 45.1751 | 39.44755 | 19.67341 | 5.727554 | 19.77413
35.96445 | 45.2448 | 39.54435 | 19.66755 | 5.700447 | 19.8768
35.97445 | 45.3353 | 39.64163 | 19.66169 | 5.693667 | 19.97994
35.98445 | 45.4274 | 39.73939 | 19.65584 | 5.688011 | 20.08355
35.99444 | 45.489 | 39.8375 | 19.64999 | 5.6515 | 20.18751
36.00444 | 45.5891 | 39.93618 | 19.64415 | 5.652922 | 20.29203
36.01444 | 45.6627 | 40.03532 | 19.63831 | 5.627381 | 20.39701
36.02444 | 45.7702 | 40.13492 | 19.63247 | 5.635284 | 20.50244
36.03444 | 45.8318 | 40.23497 | 19.62665 | 5.596835 | 20.60832
36.04444 | 45.9393 | 40.33547 | 19.62082 | 5.603835 | 20.71464
36.05443 | 46.004 | 40.43629 | 19.61501 | 5.567706 | 20.82128
36.06443 | 46.0722 | 40.53768 | 19.6092 | 5.534524 | 20.92848
36.07443 | 46.1923 | 40.6395 | 19.60339 | 5.552802 | 21.03611
36.08443 | 46.2448 | 40.74175 | 19.59758 | 5.503052 | 21.14416
36.09443 | 46.3364 | 40.84443 | 19.59179 | 5.491971 | 21.25264
36.10442 | 46.4185 | 40.94743 | 19.586 | 5.471074 | 21.36143
36.11442 | 46.4767 | 41.05094 | 19.58021 | 5.425757 | 21.47073
36.12442 | 46.583 | 41.15487 | 19.57443 | 5.428127 | 21.58044
36.13442 | 46.6398 | 41.2592 | 19.56865 | 5.380596 | 21.69055
36.14442 | 46.7368 | 41.36393 | 19.56288 | 5.372865 | 21.80106
36.15442 | 46.7941 | 41.46906 | 19.55711 | 5.325039 | 21.91195
36.16441 | 46.8953 | 41.57447 | 19.55135 | 5.320831 | 22.02312
36.17441 | 46.9594 | 41.68036 | 19.54559 | 5.27904 | 22.13477
36.18441 | 47.0403 | 41.78663 | 19.53984 | 5.253673 | 22.24678
36.19441 | 47.1161 | 41.89326 | 19.53409 | 5.222843 | 22.35916
36.20441 | 47.196 | 42.00025 | 19.52835 | 5.19575 | 22.4719
36.2144 | 47.2688 | 42.10749 | 19.52262 | 5.161311 | 22.58487
36.2244 | 47.332 | 42.21517 | 19.51689 | 5.116827 | 22.69829
36.2344 | 47.4453 | 42.3232 | 19.51116 | 5.122101 | 22.81204
36.2444 | 47.4954 | 42.43155 | 19.50544 | 5.063848 | 22.92611
36.2544 | 47.6057 | 42.54022 | 19.49972 | 5.065479 | 23.0405
36.2644 | 47.6641 | 42.6492 | 19.49401 | 5.014899 | 23.15519
36.27439 | 47.7555 | 42.75838 | 19.4883 | 4.99712 | 23.27008
36.28439 | 47.8542 | 42.86795 | 19.4826 | 4.986246 | 23.38535
36.29439 | 47.9357 | 42.97781 | 19.4769 | 4.957886 | 23.50091
36.30439 | 48.0194 | 43.08794 | 19.47121 | 4.931456 | 23.61673
36.31439 | 48.1039 | 43.19834 | 19.46552 | 4.905561 | 23.73281
36.32438 | 48.2015 | 43.30888 | 19.45985 | 4.892618 | 23.84903
36.33438 | 48.2947 | 43.41977 | 19.45417 | 4.874929 | 23.9656
36.34438 | 48.3752 | 43.53089 | 19.4485 | 4.844308 | 24.0824
36.35438 | 48.4774 | 43.64224 | 19.44283 | 4.835164 | 24.19941
36.36438 | 48.5593 | 43.75379 | 19.43717 | 4.805513 | 24.31662
36.37438 | 48.6502 | 43.86554 | 19.43151 | 4.784665 | 24.43403
36.38437 | 48.7355 | 43.97736 | 19.42586 | 4.758137 | 24.5515
36.39437 | 48.8228 | 44.08947 | 19.42021 | 4.733331 | 24.66926
36.40437 | 48.9335 | 44.20174 | 19.41457 | 4.731762 | 24.78717
36.41437 | 49.0155 | 44.31416 | 19.40893 | 4.701345 | 24.90523
36.42437 | 49.1366 | 44.42671 | 19.4033 | 4.709895 | 25.02341
36.43436 | 49.2469 | 44.53927 | 19.39767 | 4.707634 | 25.14159
36.44436 | 49.3507 | 44.65205 | 19.39205 | 4.698652 | 25.26
36.45436 | 49.4697 | 44.76492 | 19.38643 | 4.704778 | 25.37849
36.46436 | 49.5774 | 44.87787 | 19.38082 | 4.699529 | 25.49705
36.47436 | 49.7192 | 44.99089 | 19.37521 | 4.728308 | 25.61568
36.48436 | 49.8259 | 45.10396 | 19.3696 | 4.721943 | 25.73435
36.49435 | 49.9676 | 45.21695 | 19.36401 | 4.750652 | 25.85294
36.50435 | 50.1142 | 45.33007 | 19.35842 | 4.784132 | 25.97165
36.51435 | 50.239 | 45.44319 | 19.35283 | 4.795808 | 26.09037
36.52435 | 50.3878 | 45.5563 | 19.34724 | 4.831499 | 26.20906
36.53435 | 50.5467 | 45.66939 | 19.34166 | 4.877314 | 26.32773
36.54434 | 50.6944 | 45.7823 | 19.33609 | 4.912097 | 26.44621
36.55434 | 50.8372 | 45.89528 | 19.33052 | 4.941923 | 26.56476
36.56434 | 51.0044 | 46.00816 | 19.32496 | 4.996235 | 26.68321
36.57434 | 51.1888 | 46.12097 | 19.3194 | 5.067829 | 26.80158
36.58434 | 51.347 | 46.23365 | 19.31384 | 5.113351 | 26.91981
36.59434 | 51.5256 | 46.3462 | 19.30829 | 5.179404 | 27.03791
36.60433 | 51.7292 | 46.45845 | 19.30275 | 5.270748 | 27.1557
36.61433 | 51.8787 | 46.57067 | 19.29721 | 5.308026 | 27.27347
36.62433 | 52.093 | 46.6827 | 19.29167 | 5.410295 | 27.39103
36.63433 | 52.2898 | 46.79453 | 19.28614 | 5.495271 | 27.50839
36.64433 | 52.4666 | 46.90612 | 19.28061 | 5.560478 | 27.62551
36.65432 | 52.6982 | 47.01736 | 19.27509 | 5.680839 | 27.74227
36.66432 | 52.8877 | 47.12844 | 19.26958 | 5.759264 | 27.85886
36.67432 | 53.1279 | 47.23922 | 19.26406 | 5.888677 | 27.97516
36.68432 | 53.3338 | 47.3497 | 19.25856 | 5.9841 | 28.09114
36.69432 | 53.5494 | 47.45984 | 19.25305 | 6.089555 | 28.20679
36.70432 | 53.791 | 47.56964 | 19.24756 | 6.22136 | 28.32208
36.71431 | 53.9917 | 47.67895 | 19.24207 | 6.312748 | 28.43688
36.72431 | 54.2323 | 47.78798 | 19.23658 | 6.444324 | 28.5514
36.73431 | 54.4718 | 47.89659 | 19.23109 | 6.575214 | 28.66549
36.74431 | 54.689 | 48.00475 | 19.22562 | 6.684246 | 28.77914
36.75431 | 54.9453 | 48.11246 | 19.22014 | 6.832836 | 28.89232
36.7643 | 55.168 | 48.21958 | 19.21468 | 6.948421 | 29.0049
36.7743 | 55.4119 | 48.3263 | 19.20921 | 7.085604 | 29.11708
36.7843 | 55.6366 | 48.43248 | 19.20375 | 7.204115 | 29.22873
36.7943 | 55.8965 | 48.53812 | 19.19829 | 7.358382 | 29.33982
36.8043 | 56.1154 | 48.64317 | 19.19284 | 7.472226 | 29.45033
36.8143 | 56.3605 | 48.74763 | 19.1874 | 7.612872 | 29.56023
36.82429 | 56.6081 | 48.85136 | 19.18196 | 7.756739 | 29.6694
36.83429 | 56.8229 | 48.95455 | 19.17652 | 7.86835 | 29.77803
36.84429 | 57.0697 | 49.05706 | 19.17109 | 8.012639 | 29.88597
36.85429 | 57.2961 | 49.15888 | 19.16566 | 8.137223 | 29.99321
36.86429 | 57.5151 | 49.25998 | 19.16024 | 8.255124 | 30.09973
36.87428 | 57.7337 | 49.36023 | 19.15483 | 8.37347 | 30.2054
36.88428 | 57.949 | 49.45982 | 19.14941 | 8.489182 | 30.3104
36.89428 | 58.1537 | 49.55861 | 19.14401 | 8.595094 | 30.4146
36.90428 | 58.3665 | 49.65658 | 19.1386 | 8.709923 | 30.51798
36.91428 | 58.5443 | 49.75371 | 19.1332 | 8.790593 | 30.62051
36.92428 | 58.7643 | 49.84997 | 19.12781 | 8.914331 | 30.72216
36.93427 | 58.9062 | 49.94524 | 19.12242 | 8.960956 | 30.82282
36.94427 | 59.1114 | 50.0397 | 19.11704 | 9.071703 | 30.92266
36.95427 | 59.24 | 50.13321 | 19.11165 | 9.106794 | 31.02155
36.96427 | 59.425 | 50.22575 | 19.10628 | 9.199255 | 31.11947
36.97427 | 59.5538 | 50.31729 | 19.10091 | 9.236508 | 31.21639
36.98426 | 59.6919 | 50.40774 | 19.09554 | 9.284161 | 31.3122
36.99426 | 59.8065 | 50.49723 | 19.09018 | 9.309274 | 31.40704
37.00426 | 59.9408 | 50.58565 | 19.08482 | 9.355153 | 31.50082
37.01426 | 60.0371 | 50.67298 | 19.07947 | 9.364125 | 31.59351
37.02426 | 60.1072 | 50.75919 | 19.07412 | 9.348013 | 31.68507
37.03426 | 60.2405 | 50.84426 | 19.06878 | 9.39624 | 31.77548
37.04425 | 60.2683 | 50.92808 | 19.06344 | 9.340217 | 31.86464
37.05425 | 60.3653 | 51.0108 | 19.05811 | 9.354498 | 31.9527
37.06425 | 60.4062 | 51.0923 | 19.05277 | 9.313895 | 32.03953
37.07425 | 60.4372 | 51.17256 | 19.04745 | 9.264636 | 32.12512
37.08425 | 60.4715 | 51.25157 | 19.04213 | 9.219935 | 32.20944
37.09424 | 60.4836 | 51.32921 | 19.03681 | 9.154394 | 32.29239
37.10424 | 60.502 | 51.40561 | 19.0315 | 9.096387 | 32.37411
37.11424 | 60.5025 | 51.48069 | 19.02619 | 9.021813 | 32.45449
37.12424 | 60.4447 | 51.5544 | 19.02089 | 8.890297 | 32.53351
37.13424 | 60.4481 | 51.62675 | 19.01559 | 8.821355 | 32.61115
37.14424 | 60.3797 | 51.69768 | 19.0103 | 8.682023 | 32.68738
37.15423 | 60.3754 | 51.76712 | 19.00501 | 8.60828 | 32.76211
37.16423 | 60.2645 | 51.83518 | 18.99973 | 8.429319 | 32.83545
37.17423 | 60.2354 | 51.90179 | 18.99445 | 8.333608 | 32.90735
37.18423 | 60.1277 | 51.96691 | 18.98917 | 8.160794 | 32.97774
37.19423 | 60.0361 | 52.0305 | 18.9839 | 8.005599 | 33.0466
37.20422 | 59.9367 | 52.09252 | 18.97863 | 7.844181 | 33.11388
37.21422 | 59.8287 | 52.15304 | 18.97337 | 7.675655 | 33.17967
37.22422 | 59.7059 | 52.212 | 18.96811 | 7.493897 | 33.24389
37.23422 | 59.5995 | 52.26937 | 18.96286 | 7.330128 | 33.30651
37.24422 | 59.4439 | 52.32513 | 18.95761 | 7.118771 | 33.36752
37.25422 | 59.3334 | 52.37926 | 18.95236 | 6.954139 | 33.4269
37.26421 | 59.1635 | 52.4317 | 18.94713 | 6.731804 | 33.48457
37.27421 | 59.0185 | 52.48252 | 18.94189 | 6.535976 | 33.54063
37.28421 | 58.8386 | 52.53167 | 18.93666 | 6.306928 | 33.59501
37.29421 | 58.6951 | 52.57912 | 18.93143 | 6.115975 | 33.64769
37.30421 | 58.493 | 52.62487 | 18.92621 | 5.868134 | 33.69866
37.3142 | 58.3516 | 52.66883 | 18.92099 | 5.682767 | 33.74784
37.3242 | 58.1676 | 52.71111 | 18.91578 | 5.456493 | 33.79533
37.3342 | 57.9721 | 52.75162 | 18.91057 | 5.220482 | 33.84105
37.3442 | 57.7946 | 52.79036 | 18.90536 | 5.004236 | 33.885
37.3542 | 57.6028 | 52.82732 | 18.90016 | 4.775477 | 33.92716
37.3642 | 57.4464 | 52.86248 | 18.89497 | 4.583916 | 33.96752
37.37419 | 57.2315 | 52.89581 | 18.88978 | 4.335692 | 34.00603
37.38419 | 57.0326 | 52.92734 | 18.88459 | 4.10526 | 34.04275
37.39419 | 56.8323 | 52.95705 | 18.87941 | 3.875255 | 34.07764
37.40419 | 56.612 | 52.98491 | 18.87423 | 3.627094 | 34.11068
37.41419 | 56.425 | 53.01092 | 18.86905 | 3.414084 | 34.14186
37.42418 | 56.209 | 53.03505 | 18.86389 | 3.173953 | 34.17116
37.43418 | 55.996 | 53.05733 | 18.85872 | 2.938668 | 34.19861
37.44418 | 55.8119 | 53.07774 | 18.85356 | 2.734162 | 34.22418
37.45418 | 55.5586 | 53.09626 | 18.8484 | 2.462337 | 34.24786
37.46418 | 55.3608 | 53.1129 | 18.84325 | 2.247901 | 34.26965
37.47418 | 55.1002 | 53.12764 | 18.8381 | 1.972556 | 34.28954
37.48417 | 54.8979 | 53.14047 | 18.83296 | 1.757425 | 34.30751
37.49417 | 54.6706 | 53.15142 | 18.82782 | 1.519184 | 34.3236
37.50417 | 54.4327 | 53.16045 | 18.82268 | 1.272252 | 34.33776
37.51417 | 54.1871 | 53.16757 | 18.81755 | 1.019526 | 34.35002
37.52417 | 53.9524 | 53.17279 | 18.81242 | 0.7796123 | 34.36036
37.53416 | 53.7306 | 53.17608 | 18.80731 | 0.5545156 | 34.36878
37.54416 | 53.4953 | 53.17747 | 18.80219 | 0.3178276 | 34.37529
37.55416 | 53.2655 | 53.17695 | 18.79707 | 0.08855201 | 34.37988
37.56416 | 53.0232 | 53.17451 | 18.79196 | -0.1513071 | 34.38254
37.57416 | 52.8256 | 53.17016 | 18.78686 | -0.3445571 | 34.3833
37.58416 | 52.5681 | 53.1639 | 18.78175 | -0.595796 | 34.38214
37.59415 | 52.3824 | 53.15574 | 18.77666 | -0.7733376 | 34.37908
37.60415 | 52.128 | 53.14567 | 18.77157 | -1.017668 | 34.3741
37.61415 | 51.9609 | 53.1337 | 18.76648 | -1.172803 | 34.36722
37.62415 | 51.7398 | 53.11984 | 18.76139 | -1.380045 | 34.35845
37.63415 | 51.4982 | 53.10409 | 18.75631 | -1.605895 | 34.34778
37.64414 | 51.3185 | 53.08648 | 18.75124 | -1.767982 | 34.33524
37.65414 | 51.0874 | 53.06698 | 18.74617 | -1.979582 | 34.32081
37.66414 | 50.9291 | 53.04561 | 18.7411 | -2.116512 | 34.30451
37.67414 | 50.6921 | 53.02239 | 18.73604 | -2.330289 | 34.28635
37.68414 | 50.5092 | 52.99731 | 18.73098 | -2.488109 | 34.26633
37.69414 | 50.3197 | 52.9704 | 18.72592 | -2.650695 | 34.24447
37.70413 | 50.1173 | 52.94168 | 18.72088 | -2.824382 | 34.22081
37.71413 | 49.9511 | 52.91112 | 18.71583 | -2.960024 | 34.1953
37.72413 | 49.7429 | 52.87875 | 18.71079 | -3.135855 | 34.16797
37.73413 | 49.5772 | 52.84459 | 18.70575 | -3.267394 | 34.13885
37.74413 | 49.3996 | 52.80865 | 18.70071 | -3.409049 | 34.10794
37.75412 | 49.2125 | 52.77098 | 18.69569 | -3.558485 | 34.0753
37.76412 | 49.0807 | 52.73152 | 18.69066 | -3.650819 | 34.04086
37.77412 | 48.8912 | 52.69032 | 18.68564 | -3.799118 | 34.00468
37.78412 | 48.7319 | 52.64739 | 18.68062 | -3.915492 | 33.96677
37.79412 | 48.5664 | 52.60276 | 18.67561 | -4.036359 | 33.92715
37.80412 | 48.4216 | 52.55643 | 18.6706 | -4.13483 | 33.88583
37.81411 | 48.2757 | 52.50847 | 18.6656 | -4.232772 | 33.84288
37.82411 | 48.1478 | 52.45881 | 18.66059 | -4.311012 | 33.79822
37.83411 | 47.988 | 52.40751 | 18.6556 | -4.419511 | 33.75191
37.84411 | 47.8794 | 52.35459 | 18.6506 | -4.475191 | 33.70399
37.85411 | 47.7122 | 52.30006 | 18.64561 | -4.587864 | 33.65445
37.8641 | 47.6245 | 52.24401 | 18.64063 | -4.619506 | 33.60337
37.8741 | 47.4695 | 52.18633 | 18.63565 | -4.716832 | 33.55068
37.8841 | 47.3612 | 52.12711 | 18.63068 | -4.765911 | 33.49644
37.8941 | 47.2239 | 52.06637 | 18.6257 | -4.842471 | 33.44067
37.9041 | 47.1116 | 52.00412 | 18.62073 | -4.892519 | 33.38339
37.9141 | 47.0286 | 51.94039 | 18.61577 | -4.911792 | 33.32462
37.92409 | 46.8941 | 51.87526 | 18.61081 | -4.981163 | 33.26445
37.93409 | 46.7953 | 51.80863 | 18.60586 | -5.013333 | 33.20278
37.94409 | 46.6938 | 51.74059 | 18.6009 | -5.046786 | 33.13968
37.95409 | 46.5829 | 51.67114 | 18.59596 | -5.088244 | 33.07519
37.96409 | 46.4855 | 51.60033 | 18.59101 | -5.114825 | 33.00931
37.97408 | 46.3804 | 51.52824 | 18.58607 | -5.147835 | 32.94216
37.98408 | 46.2887 | 51.45475 | 18.58114 | -5.166052 | 32.87361
37.99408 | 46.1878 | 51.37996 | 18.57621 | -5.192162 | 32.80376
38.00408 | 46.0695 | 51.30389 | 18.57128 | -5.234391 | 32.73261
38.01408 | 45.9995 | 51.22657 | 18.56635 | -5.227069 | 32.66022
38.02408 | 45.8827 | 51.14802 | 18.56143 | -5.265316 | 32.58658
38.03407 | 45.7959 | 51.06834 | 18.55652 | -5.272436 | 32.51182
38.04407 | 45.6992 | 50.98739 | 18.55161 | -5.288194 | 32.43579
38.05407 | 45.5924 | 50.9053 | 18.5467 | -5.312901 | 32.3586
38.06407 | 45.5211 | 50.82207 | 18.54179 | -5.300968 | 32.28027
38.07407 | 45.3655 | 50.73773 | 18.53689 | -5.372233 | 32.20084
38.08406 | 45.3221 | 50.6524 | 18.532 | -5.330299 | 32.1204
38.09406 | 45.2169 | 50.56592 | 18.52711 | -5.349023 | 32.03882
38.10406 | 45.1042 | 50.47842 | 18.52222 | -5.374216 | 31.9562
38.11406 | 45.0284 | 50.3899 | 18.51733 | -5.361499 | 31.87257
38.12406 | 44.9213 | 50.30041 | 18.51245 | -5.379106 | 31.78795
38.13405 | 44.8309 | 50.21004 | 18.50758 | -5.379139 | 31.70246
38.14405 | 44.7201 | 50.11866 | 18.50271 | -5.398556 | 31.61595
38.15405 | 44.6285 | 50.02637 | 18.49784 | -5.397866 | 31.52853
38.16405 | 44.5441 | 49.93319 | 18.49297 | -5.389091 | 31.44022
38.17405 | 44.4172 | 49.83917 | 18.48811 | -5.421965 | 31.35105
38.18405 | 44.3574 | 49.74431 | 18.48325 | -5.386909 | 31.26106
38.19404 | 44.2563 | 49.64874 | 18.4784 | -5.392438 | 31.17033
38.20404 | 44.1695 | 49.55229 | 18.47355 | -5.382794 | 31.07874
38.21404 | 44.0429 | 49.45509 | 18.46871 | -5.412192 | 30.98638
38.22404 | 43.969 | 49.35716 | 18.46387 | -5.388161 | 30.89329
38.23404 | 43.8709 | 49.25852 | 18.45903 | -5.387623 | 30.79949
38.24403 | 43.7664 | 49.15931 | 18.4542 | -5.392911 | 30.70511
38.25403 | 43.6828 | 49.05933 | 18.44937 | -5.376533 | 30.60997
38.26403 | 43.5884 | 48.95873 | 18.44454 | -5.370325 | 30.51418
38.27403 | 43.4769 | 48.85751 | 18.43972 | -5.38061 | 30.41779
38.28403 | 43.3962 | 48.75571 | 18.4349 | -5.359507 | 30.32081
38.29403 | 43.3022 | 48.65334 | 18.43008 | -5.351143 | 30.22326
38.30402 | 43.2304 | 48.55056 | 18.42528 | -5.32016 | 30.12528
38.31402 | 43.1257 | 48.44715 | 18.42047 | -5.321448 | 30.02668
38.32402 | 43.0288 | 48.34323 | 18.41567 | -5.314426 | 29.92756
38.33402 | 42.9323 | 48.23886 | 18.41087 | -5.306558 | 29.82799
38.34402 | 42.8376 | 48.13406 | 18.40607 | -5.296463 | 29.72799
38.35401 | 42.7537 | 48.02893 | 18.40128 | -5.275229 | 29.62765
38.36401 | 42.6568 | 47.9233 | 18.39649 | -5.266495 | 29.5268
38.37401 | 42.5797 | 47.81728 | 18.39171 | -5.237583 | 29.42557
38.38401 | 42.4935 | 47.71092 | 18.38693 | -5.217416 | 29.32399
38.39401 | 42.3894 | 47.60422 | 18.38215 | -5.214818 | 29.22207
38.40401 | 42.3038 | 47.49721 | 18.37738 | -5.193407 | 29.11983
38.414 | 42.2044 | 47.39001 | 18.37261 | -5.185611 | 29.0174
38.424 | 42.1586 | 47.28244 | 18.36785 | -5.123842 | 28.9146
38.434 | 42.0046 | 47.17463 | 18.36308 | -5.170026 | 28.81154
38.444 | 41.955 | 47.06658 | 18.35832 | -5.111578 | 28.70825
38.454 | 41.834 | 46.95833 | 18.35357 | -5.124325 | 28.60476
38.46399 | 41.754 | 46.84999 | 18.34882 | -5.095989 | 28.50117
38.47399 | 41.6826 | 46.74139 | 18.34408 | -5.058785 | 28.39731
38.48399 | 41.551 | 46.63263 | 18.33933 | -5.081625 | 28.29329
38.49399 | 41.5128 | 46.52374 | 18.33459 | -5.010938 | 28.18915
38.50399 | 41.3733 | 46.41474 | 18.32986 | -5.041441 | 28.08489
38.51399 | 41.3011 | 46.30565 | 18.32512 | -5.004552 | 27.98053
38.52398 | 41.219 | 46.1966 | 18.3204 | -4.977597 | 27.8762
38.53398 | 41.1021 | 46.08738 | 18.31567 | -4.985276 | 27.7717
38.54398 | 41.0582 | 45.97812 | 18.31095 | -4.919919 | 27.66717
38.55398 | 40.945 | 45.86884 | 18.30623 | -4.92384 | 27.56261
38.56398 | 40.8314 | 45.75956 | 18.30152 | -4.928159 | 27.45804
38.57397 | 40.7688 | 45.6504 | 18.29681 | -4.881597 | 27.35358
38.58397 | 40.6714 | 45.54116 | 18.29211 | -4.869761 | 27.24906
38.59397 | 40.5898 | 45.43196 | 18.2874 | -4.842163 | 27.14456
38.60397 | 40.4706 | 45.32283 | 18.2827 | -4.852234 | 27.04013
38.61397 | 40.3839 | 45.21378 | 18.27801 | -4.829878 | 26.93577
38.62397 | 40.3255 | 45.10481 | 18.27331 | -4.779315 | 26.8315
38.63396 | 40.2133 | 44.99607 | 18.26863 | -4.782768 | 26.72744
38.64396 | 40.1349 | 44.88733 | 18.26394 | -4.752435 | 26.62339
38.65396 | 40.0374 | 44.77874 | 18.25926 | -4.741339 | 26.51948
38.66396 | 39.9207 | 44.67029 | 18.25458 | -4.749593 | 26.41571
38.67396 | 39.8783 | 44.56201 | 18.24991 | -4.683712 | 26.3121
38.68395 | 39.7483 | 44.45401 | 18.24524 | -4.705715 | 26.20877
38.69395 | 39.666 | 44.3461 | 18.24058 | -4.680102 | 26.10553
38.70395 | 39.5925 | 44.2384 | 18.23591 | -4.645898 | 26.00249
38.71395 | 39.4733 | 44.1309 | 18.23125 | -4.657605 | 25.89965
38.72395 | 39.4451 | 44.02364 | 18.2266 | -4.578544 | 25.79705
38.73395 | 39.3038 | 43.91662 | 18.22194 | -4.612824 | 25.69468
38.74394 | 39.213 | 43.80996 | 18.2173 | -4.596961 | 25.59266
38.75394 | 39.1554 | 43.70346 | 18.21265 | -4.548061 | 25.49081
38.76394 | 39.0062 | 43.59724 | 18.20801 | -4.591035 | 25.38923
38.77394 | 38.9734 | 43.4913 | 18.20337 | -4.517895 | 25.28793
38.78394 | 38.8408 | 43.38565 | 18.19873 | -4.544853 | 25.18692
38.79393 | 38.754 | 43.28042 | 18.19411 | -4.52642 | 25.08631
38.80393 | 38.6651 | 43.1754 | 18.18948 | -4.510304 | 24.98593
38.81393 | 38.585 | 43.07072 | 18.18485 | -4.485717 | 24.88586
38.82393 | 38.489 | 42.96637 | 18.18023 | -4.477369 | 24.78614
38.83393 | 38.4119 | 42.86237 | 18.17561 | -4.450465 | 24.68675
38.84393 | 38.291 | 42.75872 | 18.171 | -4.467719 | 24.58772
38.85392 | 38.2231 | 42.65555 | 18.16639 | -4.432447 | 24.48915
38.86392 | 38.1261 | 42.55264 | 18.16178 | -4.426538 | 24.39085
38.87392 | 38.0475 | 42.45013 | 18.15718 | -4.402635 | 24.29295
38.88392 | 37.992 | 42.348 | 18.15258 | -4.355997 | 24.19542
38.89392 | 37.8746 | 42.24626 | 18.14798 | -4.371661 | 24.09828
38.90391 | 37.8121 | 42.14503 | 18.14339 | -4.332928 | 24.00163
38.91391 | 37.7127 | 42.04411 | 18.1388 | -4.331409 | 23.90531
38.92391 | 37.6315 | 41.94361 | 18.13422 | -4.312112 | 23.8094
38.93391 | 37.5747 | 41.84355 | 18.12963 | -4.268845 | 23.71391
38.94391 | 37.4713 | 41.74391 | 18.12505 | -4.272607 | 23.61885
38.95391 | 37.407 | 41.64471 | 18.12048 | -4.237715 | 23.52424
38.9639 | 37.2989 | 41.54606 | 18.11591 | -4.247165 | 23.43016
38.9739 | 37.2666 | 41.44776 | 18.11134 | -4.181165 | 23.33643
38.9839 | 37.1421 | 41.34993 | 18.10677 | -4.207833 | 23.24316
38.9939 | 37.0852 | 41.25256 | 18.10221 | -4.167362 | 23.15035
39.0039 | 37.0085 | 41.15566 | 18.09765 | -4.147164 | 23.05802
39.01389 | 36.9169 | 41.05933 | 18.0931 | -4.142434 | 22.96624
39.02389 | 36.8632 | 40.96339 | 18.08854 | -4.100192 | 22.87485
39.03389 | 36.7631 | 40.86793 | 18.08399 | -4.104833 | 22.78394
39.04389 | 36.6929 | 40.77297 | 18.07945 | -4.080069 | 22.69352
39.05389 | 36.6253 | 40.6785 | 18.0749 | -4.053197 | 22.60359
39.06389 | 36.5585 | 40.58452 | 18.07036 | -4.026024 | 22.51416
39.07388 | 36.4773 | 40.49115 | 18.06583 | -4.013848 | 22.42532
39.08388 | 36.3853 | 40.39819 | 18.0613 | -4.012887 | 22.33689
39.09388 | 36.3342 | 40.30574 | 18.05677 | -3.971539 | 22.24897
39.10388 | 36.2643 | 40.2138 | 18.05224 | -3.949503 | 22.16156
39.11388 | 36.1794 | 40.12239 | 18.04772 | -3.942987 | 22.07467
39.12387 | 36.1142 | 40.03158 | 18.04321 | -3.917385 | 21.98838
39.13387 | 36.0483 | 39.94122 | 18.03869 | -3.892916 | 21.90253
39.14387 | 35.9684 | 39.85138 | 18.03418 | -3.882978 | 21.8172
39.15387 | 35.8866 | 39.76207 | 18.02967 | -3.87547 | 21.7324
39.16387 | 35.8061 | 39.6733 | 18.02516 | -3.867196 | 21.64814
39.17387 | 35.74 | 39.58506 | 18.02066 | -3.845059 | 21.5644
39.18386 | 35.7104 | 39.49745 | 18.01616 | -3.787047 | 21.48129
39.19386 | 35.5977 | 39.41029 | 18.01166 | -3.81259 | 21.39862
39.20386 | 35.5486 | 39.32368 | 18.00717 | -3.775079 | 21.31651
39.21386 | 35.4578 | 39.23761 | 18.00268 | -3.779811 | 21.23493
39.22386 | 35.4003 | 39.15209 | 17.99819 | -3.751793 | 21.1539
39.23385 | 35.2917 | 39.06721 | 17.99371 | -3.775506 | 21.07349
39.24385 | 35.2373 | 38.98279 | 17.98923 | -3.745488 | 20.99355
39.25385 | 35.1612 | 38.89892 | 17.98476 | -3.737723 | 20.91417
39.26385 | 35.084 | 38.81561 | 17.98028 | -3.731612 | 20.83533
39.27385 | 35.0411 | 38.73286 | 17.97581 | -3.691757 | 20.75705
39.28385 | 34.9518 | 38.65066 | 17.97134 | -3.698861 | 20.67932
39.29384 | 34.884 | 38.5691 | 17.96688 | -3.6851 | 20.60222
39.30384 | 34.8084 | 38.48802 | 17.96242 | -3.67962 | 20.5256
39.31384 | 34.7245 | 38.4075 | 17.95796 | -3.683 | 20.44954
39.32384 | 34.6758 | 38.32754 | 17.95351 | -3.65174 | 20.37403
39.33384 | 34.5835 | 38.24814 | 17.94906 | -3.664643 | 20.29908
39.34383 | 34.5436 | 38.16939 | 17.94461 | -3.625786 | 20.22477
39.35383 | 34.468 | 38.09111 | 17.94017 | -3.623113 | 20.15094
39.36383 | 34.4158 | 38.0134 | 17.93573 | -3.597604 | 20.07768
39.37383 | 34.3447 | 37.93626 | 17.93129 | -3.591558 | 20.00497
39.38383 | 34.2647 | 37.85968 | 17.92685 | -3.594979 | 19.93283
39.39383 | 34.2235 | 37.78366 | 17.92242 | -3.560164 | 19.86125
39.40382 | 34.1317 | 37.70829 | 17.91799 | -3.576593 | 19.7903
39.41382 | 34.0785 | 37.6334 | 17.91357 | -3.554903 | 19.71984
39.42382 | 34.012 | 37.55908 | 17.90914 | -3.547084 | 19.64994
39.43382 | 33.9415 | 37.48532 | 17.90472 | -3.543824 | 19.5806
39.44382 | 33.9012 | 37.41213 | 17.9003 | -3.510932 | 19.51183
39.45381 | 33.8387 | 37.33957 | 17.89589 | -3.500875 | 19.44368
39.46381 | 33.7691 | 37.26751 | 17.89148 | -3.498408 | 19.37602
39.47381 | 33.7127 | 37.19601 | 17.88708 | -3.483308 | 19.30893
39.48381 | 33.6478 | 37.12508 | 17.88267 | -3.477279 | 19.24241
39.49381 | 33.5938 | 37.05471 | 17.87827 | -3.460908 | 19.17644
39.50381 | 33.5437 | 36.98489 | 17.87387 | -3.441192 | 19.11102
39.5138 | 33.493 | 36.91571 | 17.86948 | -3.422707 | 19.04623
39.5238 | 33.418 | 36.84702 | 17.86509 | -3.429016 | 18.98193
39.5338 | 33.3618 | 36.77889 | 17.8607 | -3.417086 | 18.91819
39.5438 | 33.3373 | 36.71131 | 17.85631 | -3.374014 | 18.85501
39.5538 | 33.2757 | 36.6443 | 17.85193 | -3.368602 | 18.79238
39.56379 | 33.2038 | 36.57791 | 17.84755 | -3.374114 | 18.73037
39.57379 | 33.1563 | 36.51202 | 17.84317 | -3.355718 | 18.66885
39.58379 | 33.0902 | 36.44668 | 17.8388 | -3.356476 | 18.60788
39.59379 | 33.0592 | 36.38189 | 17.83442 | -3.322692 | 18.54747
39.60379 | 32.9876 | 36.31766 | 17.83006 | -3.330062 | 18.48761
39.61379 | 32.9395 | 36.25398 | 17.82569 | -3.314484 | 18.42829
39.62378 | 32.9109 | 36.19092 | 17.82133 | -3.28002 | 18.36959
39.63378 | 32.8413 | 36.12835 | 17.81697 | -3.287045 | 18.31137
39.64378 | 32.7893 | 36.06632 | 17.81262 | -3.277022 | 18.25371
39.65378 | 32.733 | 36.00485 | 17.80826 | -3.271846 | 18.19658
39.66378 | 32.6665 | 35.94392 | 17.80391 | -3.277419 | 18.14001
39.67377 | 32.6507 | 35.8836 | 17.79957 | -3.232896 | 18.08403
39.68377 | 32.5559 | 35.82376 | 17.79522 | -3.267862 | 18.02854
39.69377 | 32.5367 | 35.76447 | 17.79088 | -3.227769 | 17.97359
39.70377 | 32.4824 | 35.70572 | 17.78654 | -3.22332 | 17.91918
39.71377 | 32.4317 | 35.64751 | 17.78221 | -3.215813 | 17.86531
39.72377 | 32.3767 | 35.58984 | 17.77787 | -3.213143 | 17.81197
39.73376 | 32.3236 | 35.53277 | 17.77355 | -3.209172 | 17.75923
39.74376 | 32.2619 | 35.47618 | 17.76922 | -3.214279 | 17.70696
39.75376 | 32.2329 | 35.42012 | 17.76489 | -3.187222 | 17.65523
39.76376 | 32.179 | 35.3646 | 17.76057 | -3.185601 | 17.60403
39.77376 | 32.1358 | 35.30961 | 17.75625 | -3.173811 | 17.55336
39.78375 | 32.0949 | 35.25521 | 17.75194 | -3.160306 | 17.50326
39.79375 | 32.0546 | 35.20128 | 17.74763 | -3.146679 | 17.45365
39.80375 | 31.9767 | 35.14788 | 17.74332 | -3.17118 | 17.40456
39.81375 | 31.9725 | 35.09501 | 17.73901 | -3.122507 | 17.356
39.82375 | 31.9103 | 35.04266 | 17.73471 | -3.132359 | 17.30795
39.83375 | 31.8777 | 34.99084 | 17.73041 | -3.113137 | 17.26043
39.84374 | 31.8427 | 34.93959 | 17.72611 | -3.096886 | 17.21347
39.85374 | 31.7756 | 34.88881 | 17.72182 | -3.113206 | 17.16699
39.86374 | 31.7863 | 34.83855 | 17.71752 | -3.052246 | 17.12102
39.87374 | 31.7149 | 34.7888 | 17.71323 | -3.073905 | 17.07557
39.88374 | 31.6829 | 34.73958 | 17.70895 | -3.056678 | 17.03063
39.89373 | 31.6591 | 34.69091 | 17.70467 | -3.031814 | 16.98625
39.90373 | 31.6216 | 34.64271 | 17.70038 | -3.021114 | 16.94233
39.91373 | 31.5793 | 34.59503 | 17.6961 | -3.015727 | 16.89892
39.92373 | 31.5433 | 34.54785 | 17.69183 | -3.004548 | 16.85602
39.93373 | 31.5028 | 34.50118 | 17.68755 | -2.998379 | 16.81362
39.94373 | 31.4836 | 34.45502 | 17.68328 | -2.971416 | 16.77173
39.95372 | 31.4293 | 34.4094 | 17.67902 | -2.980103 | 16.73038
39.96372 | 31.4273 | 34.36425 | 17.67476 | -2.936948 | 16.68949
39.97372 | 31.3839 | 34.31959 | 17.67049 | -2.935695 | 16.6491
39.98372 | 31.3313 | 34.27544 | 17.66623 | -2.944142 | 16.60921
39.99372 | 31.3106 | 34.23179 | 17.66198 | -2.92119 | 16.56981
40.00371 | 31.2743 | 34.18869 | 17.65773 | -2.914388 | 16.53096
40.01371 | 31.2488 | 34.14603 | 17.65348 | -2.897228 | 16.49255
40.02371 | 31.2404 | 34.10386 | 17.64923 | -2.863459 | 16.45463
40.03371 | 31.1827 | 34.06218 | 17.64498 | -2.879483 | 16.4172
40.04371 | 31.1702 | 34.021 | 17.64074 | -2.850796 | 16.38026
40.05371 | 31.1078 | 33.9803 | 17.6365 | -2.8725 | 16.3438
40.0637 | 31.1117 | 33.94013 | 17.63226 | -2.82843 | 16.30787
40.0737 | 31.0508 | 33.90041 | 17.62803 | -2.849607 | 16.27238
40.0837 | 31.023 | 33.86117 | 17.6238 | -2.838169 | 16.23737
40.0937 | 31.0007 | 33.82241 | 17.61957 | -2.821712 | 16.20285
40.1037 | 30.9628 | 33.78414 | 17.61534 | -2.821337 | 16.1688
40.11369 | 30.9622 | 33.74637 | 17.61112 | -2.784174 | 16.13526
40.12369 | 30.9131 | 33.70906 | 17.6069 | -2.795958 | 16.10216
40.13369 | 30.8993 | 33.67222 | 17.60268 | -2.772916 | 16.06954
40.14369 | 30.8631 | 33.63585 | 17.59846 | -2.772749 | 16.03739
40.15369 | 30.8323 | 33.59996 | 17.59425 | -2.767657 | 16.00571
40.16369 | 30.816 | 33.56454 | 17.59004 | -2.748536 | 15.9745
40.17368 | 30.7842 | 33.52962 | 17.58583 | -2.74542 | 15.94379
40.18368 | 30.7994 | 33.49514 | 17.58163 | -2.695738 | 15.91351
40.19368 | 30.7336 | 33.46112 | 17.57742 | -2.727522 | 15.8837
40.20368 | 30.7297 | 33.42757 | 17.57322 | -2.697873 | 15.85435
40.21368 | 30.718 | 33.39449 | 17.56902 | -2.67649 | 15.82547
40.22367 | 30.6829 | 33.3619 | 17.56483 | -2.678999 | 15.79707
40.23367 | 30.6764 | 33.32974 | 17.56064 | -2.653338 | 15.7691
40.24367 | 30.6499 | 33.29804 | 17.55645 | -2.64814 | 15.74159
40.25367 | 30.6305 | 33.2668 | 17.55226 | -2.636297 | 15.71453
40.26367 | 30.6245 | 33.23601 | 17.54808 | -2.611511 | 15.68793
40.27367 | 30.5948 | 33.20568 | 17.54389 | -2.610883 | 15.66179
40.28366 | 30.5859 | 33.17583 | 17.53972 | -2.589935 | 15.63612
40.29366 | 30.5794 | 33.14641 | 17.53554 | -2.567012 | 15.61087
40.30366 | 30.5355 | 33.11744 | 17.53137 | -2.581943 | 15.58608
40.31366 | 30.5451 | 33.08892 | 17.52719 | -2.543821 | 15.56173
40.32366 | 30.5068 | 33.06085 | 17.52302 | -2.554048 | 15.53782
40.33365 | 30.527 | 33.03325 | 17.51886 | -2.50625 | 15.51439
40.34365 | 30.4967 | 33.00607 | 17.5147 | -2.50937 | 15.49138
40.35365 | 30.5113 | 32.97934 | 17.51053 | -2.468036 | 15.4688
40.36365 | 30.5054 | 32.95304 | 17.50637 | -2.447643 | 15.44667
40.37365 | 30.4537 | 32.92719 | 17.50222 | -2.473494 | 15.42498
40.38365 | 30.4603 | 32.90178 | 17.49806 | -2.441485 | 15.40372
40.39364 | 30.4346 | 32.87684 | 17.49391 | -2.442241 | 15.38293
40.40364 | 30.4799 | 32.85231 | 17.48976 | -2.372408 | 15.36255
40.41364 | 30.4241 | 32.82821 | 17.48562 | -2.404114 | 15.3426
40.42364 | 30.4329 | 32.80455 | 17.48147 | -2.371655 | 15.32308
40.43364 | 30.4184 | 32.78133 | 17.47733 | -2.36293 | 15.304
40.44363 | 30.3798 | 32.75856 | 17.47319 | -2.37876 | 15.28537
40.45363 | 30.385 | 32.7362 | 17.46905 | -2.351199 | 15.26714
40.46363 | 30.3756 | 32.71427 | 17.46492 | -2.33867 | 15.24935
40.47363 | 30.3707 | 32.69277 | 17.46079 | -2.32207 | 15.23198
40.48363 | 30.3706 | 32.6717 | 17.45666 | -2.301098 | 15.21504
40.49363 | 30.352 | 32.65105 | 17.45253 | -2.299054 | 15.19853
40.50362 | 30.3346 | 32.63085 | 17.44841 | -2.296253 | 15.18245
40.51362 | 30.3454 | 32.61106 | 17.44428 | -2.26566 | 15.16677
40.52362 | 30.3047 | 32.59169 | 17.44016 | -2.28699 | 15.15153
40.53362 | 30.3368 | 32.57274 | 17.43605 | -2.235942 | 15.1367
40.54362 | 30.3053 | 32.55422 | 17.43193 | -2.248916 | 15.12229
40.55361 | 30.3249 | 32.53613 | 17.42782 | -2.211232 | 15.10831
40.56361 | 30.302 | 32.51845 | 17.42371 | -2.216446 | 15.09474
40.57361 | 30.2955 | 32.50118 | 17.4196 | -2.205677 | 15.08158
40.58361 | 30.288 | 32.48433 | 17.41549 | -2.196327 | 15.06883
40.59361 | 30.2721 | 32.46789 | 17.41139 | -2.195791 | 15.0565
40.60361 | 30.3029 | 32.45187 | 17.40729 | -2.148972 | 15.04458
40.6136 | 30.2899 | 32.43628 | 17.40319 | -2.146383 | 15.03309
40.6236 | 30.2966 | 32.42109 | 17.3991 | -2.124491 | 15.02199
40.6336 | 30.2829 | 32.40631 | 17.395 | -2.12341 | 15.01131
40.6436 | 30.2777 | 32.39194 | 17.39091 | -2.114241 | 15.00103
40.6536 | 30.2939 | 32.37798 | 17.38682 | -2.084082 | 14.99116
40.66359 | 30.2861 | 32.36444 | 17.38274 | -2.078344 | 14.98171
40.67359 | 30.3019 | 32.3513 | 17.37865 | -2.049403 | 14.97265
40.68359 | 30.3046 | 32.33857 | 17.37457 | -2.033967 | 14.964
40.69359 | 30.2983 | 32.32624 | 17.37049 | -2.027938 | 14.95575
40.70359 | 30.3206 | 32.31432 | 17.36641 | -1.993716 | 14.94791
40.71359 | 30.3236 | 32.3028 | 17.36233 | -1.979197 | 14.94046
40.72358 | 30.3213 | 32.29169 | 17.35826 | -1.970393 | 14.93343
40.73358 | 30.3482 | 32.28098 | 17.35419 | -1.932782 | 14.92679
40.74358 | 30.3258 | 32.27067 | 17.35012 | -1.944871 | 14.92055
40.75358 | 30.3672 | 32.26076 | 17.34606 | -1.893562 | 14.91471
40.76358 | 30.3741 | 32.25125 | 17.34199 | -1.877153 | 14.90926
40.77357 | 30.3826 | 32.24215 | 17.33793 | -1.859551 | 14.90422
40.78357 | 30.3888 | 32.23344 | 17.33387 | -1.844641 | 14.89957
40.79357 | 30.4047 | 32.22513 | 17.32981 | -1.820427 | 14.89531
40.80357 | 30.4189 | 32.21721 | 17.32576 | -1.798311 | 14.89145
40.81357 | 30.4106 | 32.20969 | 17.3217 | -1.79909 | 14.88799
40.82357 | 30.4511 | 32.20257 | 17.31765 | -1.751465 | 14.88491
40.83356 | 30.4362 | 32.19584 | 17.31361 | -1.75964 | 14.88223
40.84356 | 30.4629 | 32.1895 | 17.30956 | -1.726604 | 14.87994
40.85356 | 30.457 | 32.18356 | 17.30552 | -1.72656 | 14.87804
40.86356 | 30.4597 | 32.17801 | 17.30147 | -1.718308 | 14.87653
40.87356 | 30.5101 | 32.17285 | 17.29743 | -1.662747 | 14.87541
40.88355 | 30.4964 | 32.16808 | 17.2934 | -1.671682 | 14.87468
40.89355 | 30.5131 | 32.1637 | 17.28936 | -1.650601 | 14.87434
40.90355 | 30.5361 | 32.15971 | 17.28533 | -1.623611 | 14.87438
40.91355 | 30.5194 | 32.15611 | 17.2813 | -1.636709 | 14.87481
40.92355 | 30.5531 | 32.15289 | 17.27727 | -1.599793 | 14.87563
40.93355 | 30.5629 | 32.15007 | 17.27324 | -1.587167 | 14.87683
40.94354 | 30.5759 | 32.14763 | 17.26922 | -1.571728 | 14.87841
40.95354 | 30.5936 | 32.14557 | 17.26519 | -1.551973 | 14.88038
40.96354 | 30.6021 | 32.14391 | 17.26117 | -1.541809 | 14.88274
40.97354 | 30.6408 | 32.14262 | 17.25715 | -1.501822 | 14.88547
40.98354 | 30.6413 | 32.14172 | 17.25314 | -1.50042 | 14.88858
40.99353 | 30.6608 | 32.1412 | 17.24913 | -1.480401 | 14.89207
41.00353 | 30.6909 | 32.14106 | 17.24511 | -1.450165 | 14.89595
41.01353 | 30.6845 | 32.14131 | 17.2411 | -1.456809 | 14.90021
41.02353 | 30.7374 | 32.14194 | 17.23709 | -1.404535 | 14.90484
41.03353 | 30.7286 | 32.14294 | 17.23309 | -1.414342 | 14.90985
41.04353 | 30.7593 | 32.14433 | 17.22908 | -1.385028 | 14.91524
41.05352 | 30.7944 | 32.14609 | 17.22509 | -1.35169 | 14.921
41.06352 | 30.8117 | 32.14823 | 17.22109 | -1.336534 | 14.92715
41.07352 | 30.843 | 32.15076 | 17.21709 | -1.307755 | 14.93367
41.08352 | 30.8394 | 32.15365 | 17.21309 | -1.314253 | 14.94056
41.09352 | 30.8842 | 32.15693 | 17.2091 | -1.272728 | 14.94783
41.10351 | 30.9268 | 32.16057 | 17.20511 | -1.233774 | 14.95547
41.11351 | 30.9389 | 32.1646 | 17.20112 | -1.225701 | 14.96348
41.12351 | 31.0127 | 32.169 | 17.19713 | -1.1563 | 14.97187
41.13351 | 31.0089 | 32.17378 | 17.19314 | -1.164876 | 14.98063
41.14351 | 31.049 | 32.17892 | 17.18916 | -1.129923 | 14.98976
41.15351 | 31.0906 | 32.18444 | 17.18518 | -1.093844 | 14.99927
41.1635 | 31.1253 | 32.19033 | 17.1812 | -1.065031 | 15.00913
41.1735 | 31.1894 | 32.19659 | 17.17722 | -1.007194 | 15.01937
41.1835 | 31.2102 | 32.20323 | 17.17325 | -0.9930292 | 15.02998
41.1935 | 31.2486 | 32.21023 | 17.16927 | -0.9616342 | 15.04096
41.2035 | 31.2952 | 32.21761 | 17.1653 | -0.9224084 | 15.05231
41.21349 | 31.3176 | 32.22535 | 17.16134 | -0.9077455 | 15.06401
41.22349 | 31.3949 | 32.23346 | 17.15737 | -0.8385555 | 15.07609
41.23349 | 31.4118 | 32.24193 | 17.1534 | -0.8301336 | 15.08853
41.24349 | 31.4682 | 32.25078 | 17.14944 | -0.7825801 | 15.10134
41.25349 | 31.4759 | 32.25999 | 17.14547 | -0.784092 | 15.11452
41.26349 | 31.5115 | 32.26957 | 17.14151 | -0.7580704 | 15.12806
41.27348 | 31.5734 | 32.2795 | 17.13756 | -0.7061025 | 15.14194
41.28348 | 31.5952 | 32.28981 | 17.1336 | -0.6946086 | 15.15621
41.29348 | 31.6701 | 32.30048 | 17.12965 | -0.6303803 | 15.17083
41.30348 | 31.6751 | 32.31151 | 17.1257 | -0.6364121 | 15.18582
41.31348 | 31.7175 | 32.32291 | 17.12174 | -0.6054071 | 15.20116
41.32347 | 31.7587 | 32.33465 | 17.1178 | -0.5759535 | 15.21685
41.33347 | 31.7771 | 32.34677 | 17.11385 | -0.56967 | 15.23292
41.34347 | 31.8604 | 32.35925 | 17.10991 | -0.4988474 | 15.24934
41.35347 | 31.8811 | 32.37208 | 17.10596 | -0.4909837 | 15.26612
41.36347 | 31.9213 | 32.38528 | 17.10202 | -0.4639787 | 15.28326
41.37347 | 31.9689 | 32.39883 | 17.09808 | -0.429931 | 15.30075
41.38346 | 32.001 | 32.41273 | 17.09415 | -0.4117318 | 15.31858
41.39346 | 32.0497 | 32.427 | 17.09021 | -0.3772981 | 15.33679
41.40346 | 32.0917 | 32.44162 | 17.08628 | -0.3499187 | 15.35534
41.41346 | 32.1184 | 32.45659 | 17.08235 | -0.338194 | 15.37425
41.42346 | 32.1612 | 32.47192 | 17.07842 | -0.3107223 | 15.39351
41.43345 | 32.1687 | 32.48758 | 17.07449 | -0.318883 | 15.41309
41.44345 | 32.2375 | 32.50362 | 17.07056 | -0.2661175 | 15.43305
41.45345 | 32.2426 | 32.52 | 17.06664 | -0.2774027 | 15.45336
41.46345 | 32.2836 | 32.53674 | 17.06272 | -0.2531382 | 15.47402
41.47345 | 32.3347 | 32.55382 | 17.05879 | -0.219122 | 15.49503
41.48344 | 32.3546 | 32.57122 | 17.05488 | -0.216624 | 15.51634
41.49344 | 32.397 | 32.589 | 17.05096 | -0.1920035 | 15.53804
41.50344 | 32.4065 | 32.60713 | 17.04705 | -0.2006311 | 15.56009
41.51344 | 32.4387 | 32.6256 | 17.04313 | -0.1869035 | 15.58247
41.52344 | 32.4711 | 32.64442 | 17.03922 | -0.173321 | 15.6052
41.53344 | 32.517 | 32.66358 | 17.03531 | -0.1465806 | 15.62827
41.54343 | 32.5516 | 32.68306 | 17.0314 | -0.131465 | 15.65166
41.55343 | 32.5604 | 32.70291 | 17.0275 | -0.1425093 | 15.67541
41.56343 | 32.5919 | 32.72309 | 17.02359 | -0.1311935 | 15.6995
41.57343 | 32.6273 | 32.74362 | 17.01969 | -0.1163173 | 15.72393
41.58343 | 32.6374 | 32.76448 | 17.01578 | -0.1270789 | 15.74869
41.59342 | 32.676 | 32.78566 | 17.01189 | -0.1096564 | 15.77377
41.60342 | 32.6978 | 32.80719 | 17.00799 | -0.10939 | 15.7992
41.61342 | 32.7292 | 32.82906 | 17.00409 | -0.0998589 | 15.82497
41.62342 | 32.7521 | 32.85126 | 17.0002 | -0.09915963 | 15.85106
41.63342 | 32.7812 | 32.87379 | 16.9963 | -0.09259356 | 15.87749
41.64342 | 32.8154 | 32.89666 | 16.99241 | -0.08125702 | 15.90424
41.65341 | 32.8484 | 32.91983 | 16.98853 | -0.07142695 | 15.9313
41.66341 | 32.8681 | 32.94335 | 16.98464 | -0.07524714 | 15.95871
41.67341 | 32.8866 | 32.9672 | 16.98075 | -0.08059518 | 15.98644
41.68341 | 32.9074 | 32.99137 | 16.97687 | -0.08396709 | 16.0145
41.69341 | 32.9558 | 33.01586 | 16.97298 | -0.06006135 | 16.04288
41.7034 | 32.9729 | 33.04065 | 16.96911 | -0.06775486 | 16.07155
41.7134 | 33.0358 | 33.06579 | 16.96523 | -0.02999288 | 16.10057
41.7234 | 33.0224 | 33.09125 | 16.96135 | -0.06884896 | 16.1299
41.7334 | 33.0608 | 33.11702 | 16.95747 | -0.05622299 | 16.15955
41.7434 | 33.0907 | 33.14311 | 16.9536 | -0.05241188 | 16.18952
41.7534 | 33.1153 | 33.16951 | 16.94972 | -0.05421492 | 16.21979
41.76339 | 33.1397 | 33.1962 | 16.94585 | -0.05650365 | 16.25035
41.77339 | 33.1708 | 33.22323 | 16.94198 | -0.05242865 | 16.28125
41.78339 | 33.1893 | 33.25056 | 16.93811 | -0.06126128 | 16.31245
41.79339 | 33.2399 | 33.2782 | 16.93425 | -0.03830148 | 16.34395
41.80339 | 33.2401 | 33.30615 | 16.93038 | -0.06604611 | 16.37576
41.81338 | 33.3091 | 33.33437 | 16.92652 | -0.0252655 | 16.40784
41.82338 | 33.2975 | 33.36291 | 16.92266 | -0.06541395 | 16.44025
41.83338 | 33.3583 | 33.39176 | 16.9188 | -0.03346056 | 16.47296
41.84338 | 33.383 | 33.4209 | 16.91494 | -0.03790255 | 16.50596
41.85338 | 33.4082 | 33.45034 | 16.91108 | -0.04213975 | 16.53926
41.86338 | 33.4509 | 33.48007 | 16.90723 | -0.0291694 | 16.57284
41.87337 | 33.4564 | 33.51006 | 16.90338 | -0.05365964 | 16.60668
41.88337 | 33.5209 | 33.54037 | 16.89952 | -0.01946624 | 16.64084
41.89337 | 33.5173 | 33.57096 | 16.89567 | -0.05365886 | 16.67529
41.90337 | 33.5533 | 33.60183 | 16.89182 | -0.04853318 | 16.71001
41.91337 | 33.5889 | 33.63299 | 16.88797 | -0.04408795 | 16.74502
41.92336 | 33.5977 | 33.66439 | 16.88413 | -0.06669173 | 16.78026
41.93336 | 33.617 | 33.69611 | 16.88028 | -0.07910649 | 16.81582
41.94336 | 33.6624 | 33.72808 | 16.87644 | -0.06567976 | 16.85164
41.95336 | 33.6575 | 33.76034 | 16.8726 | -0.1028367 | 16.88774
41.96336 | 33.7035 | 33.79285 | 16.86876 | -0.0893487 | 16.92409
41.97336 | 33.6994 | 33.82564 | 16.86492 | -0.126237 | 16.96072
41.98335 | 33.752 | 33.85865 | 16.86108 | -0.1066475 | 16.99756
41.99335 | 33.7626 | 33.89194 | 16.85725 | -0.1293441 | 17.0347
42.00335 | 33.7839 | 33.92551 | 16.85341 | -0.1416078 | 17.0721
42.01335 | 33.8023 | 33.95931 | 16.84958 | -0.157013 | 17.10973
42.02335 | 33.8185 | 33.99338 | 16.84575 | -0.1748778 | 17.14763
42.03334 | 33.8474 | 34.02765 | 16.84192 | -0.18025 | 17.18573
42.04334 | 33.8768 | 34.0622 | 16.83809 | -0.1853981 | 17.22411
42.05334 | 33.8734 | 34.09699 | 16.83426 | -0.2235865 | 17.26272
42.06334 | 33.9145 | 34.13201 | 16.83044 | -0.2175101 | 17.30157
42.07334 | 33.9042 | 34.16727 | 16.82661 | -0.2630653 | 17.34065
42.08334 | 33.9492 | 34.20275 | 16.82279 | -0.2535513 | 17.37996
42.09333 | 33.9439 | 34.23843 | 16.81897 | -0.2945282 | 17.41946
42.10333 | 33.941 | 34.27436 | 16.81515 | -0.3333607 | 17.45921
42.11333 | 33.979 | 34.31051 | 16.81133 | -0.3315107 | 17.49918
42.12333 | 33.9584 | 34.34688 | 16.80751 | -0.388477 | 17.53936
42.13333 | 34.0197 | 34.38345 | 16.8037 | -0.3637527 | 17.57976
42.14332 | 34.0256 | 34.4202 | 16.79989 | -0.3945979 | 17.62031
42.15332 | 34.0176 | 34.45718 | 16.79607 | -0.4395821 | 17.66111
42.16332 | 34.0418 | 34.49436 | 16.79226 | -0.4525645 | 17.7021
42.17332 | 34.0485 | 34.53174 | 16.78845 | -0.4832398 | 17.74329
42.18332 | 34.0864 | 34.5693 | 16.78464 | -0.4829043 | 17.78466
42.19332 | 34.1059 | 34.60706 | 16.78083 | -0.5011572 | 17.82623
42.20331 | 34.1099 | 34.64495 | 16.77703 | -0.5350514 | 17.86792
42.21331 | 34.1347 | 34.68306 | 16.77322 | -0.5483582 | 17.90984
42.22331 | 34.157 | 34.72134 | 16.76942 | -0.5643374 | 17.95192
42.23331 | 34.1998 | 34.75978 | 16.76562 | -0.5599831 | 17.99417
42.24331 | 34.2079 | 34.79839 | 16.76181 | -0.590489 | 18.03657
42.2533 | 34.2016 | 34.83712 | 16.75802 | -0.6355181 | 18.0791
42.2633 | 34.23 | 34.87604 | 16.75422 | -0.6460359 | 18.12182
42.2733 | 34.2456 | 34.9151 | 16.75042 | -0.6695007 | 18.16468
42.2833 | 34.2921 | 34.95431 | 16.74663 | -0.6622059 | 18.20768
42.2933 | 34.2883 | 34.99365 | 16.74283 | -0.7053502 | 18.25082
42.3033 | 34.3122 | 35.03313 | 16.73904 | -0.7209251 | 18.29409
42.31329 | 34.332 | 35.07269 | 16.73525 | -0.7406882 | 18.33744
42.32329 | 34.3652 | 35.11241 | 16.73146 | -0.7472089 | 18.38095
42.33329 | 34.3838 | 35.15225 | 16.72767 | -0.7684464 | 18.42458
42.34329 | 34.3889 | 35.19219 | 16.72388 | -0.8032928 | 18.46831
42.35329 | 34.427 | 35.23224 | 16.72009 | -0.8052421 | 18.51215
42.36328 | 34.445 | 35.27235 | 16.71631 | -0.8273524 | 18.55604
42.37328 | 34.4519 | 35.31259 | 16.71252 | -0.8606923 | 18.60007
42.38328 | 34.5001 | 35.35292 | 16.70874 | -0.852819 | 18.64418
42.39328 | 34.4902 | 35.39332 | 16.70496 | -0.9031247 | 18.68837
42.40328 | 34.5323 | 35.4338 | 16.70118 | -0.9015036 | 18.73263
42.41328 | 34.5482 | 35.47435 | 16.6974 | -0.9261511 | 18.77695
42.42327 | 34.5444 | 35.51492 | 16.69362 | -0.9705187 | 18.8213
42.43327 | 34.5902 | 35.55558 | 16.68984 | -0.9653827 | 18.86574
42.44327 | 34.5791 | 35.59629 | 16.68607 | -1.017192 | 18.91023
42.45327 | 34.6297 | 35.63704 | 16.68229 | -1.007343 | 18.95475
42.46327 | 34.6269 | 35.67783 | 16.67852 | -1.050931 | 18.99931
42.47326 | 34.664 | 35.71861 | 16.67475 | -1.054606 | 19.04386
42.48326 | 34.6697 | 35.75944 | 16.67098 | -1.089741 | 19.08846
42.49326 | 34.6903 | 35.80029 | 16.66721 | -1.109991 | 19.13308
42.50326 | 34.7236 | 35.84115 | 16.66344 | -1.117548 | 19.17771
42.51326 | 34.7371 | 35.882 | 16.65967 | -1.144904 | 19.22233
42.52326 | 34.7445 | 35.92285 | 16.6559 | -1.178353 | 19.26695
42.53325 | 34.7902 | 35.96365 | 16.65214 | -1.173449 | 19.31151
42.54325 | 34.8027 | 36.00446 | 16.64838 | -1.20176 | 19.35608
42.55325 | 34.8371 | 36.04524 | 16.64461 | -1.208143 | 19.40063
42.56325 | 34.8563 | 36.08599 | 16.64085 | -1.229685 | 19.44514
42.57325 | 34.8576 | 36.12669 | 16.63709 | -1.269088 | 19.4896
42.58324 | 34.9117 | 36.16729 | 16.63333 | -1.255586 | 19.53395
42.59324 | 34.9226 | 36.20787 | 16.62957 | -1.28527 | 19.5783
42.60324 | 34.9588 | 36.24839 | 16.62582 | -1.289591 | 19.62258
42.61324 | 34.951 | 36.28883 | 16.62206 | -1.337832 | 19.66677
42.62324 | 34.9898 | 36.32919 | 16.6183 | -1.33939 | 19.71089
42.63324 | 35.0212 | 36.36945 | 16.61455 | -1.348252 | 19.7549
42.64323 | 35.0733 | 36.40956 | 16.6108 | -1.33626 | 19.79876
42.65323 | 35.0637 | 36.44962 | 16.60705 | -1.385916 | 19.84257
42.66323 | 35.0774 | 36.48955 | 16.60329 | -1.412152 | 19.88626
42.67323 | 35.1164 | 36.52936 | 16.59954 | -1.412964 | 19.92982
42.68323 | 35.1408 | 36.56904 | 16.59579 | -1.428241 | 19.97325
42.69322 | 35.1707 | 36.60853 | 16.59205 | -1.437835 | 20.01648
42.70322 | 35.1879 | 36.64792 | 16.5883 | -1.460016 | 20.05961
42.71322 | 35.1888 | 36.68714 | 16.58456 | -1.498339 | 20.10258
42.72322 | 35.2421 | 36.72619 | 16.58081 | -1.484092 | 20.14538
42.73322 | 35.263 | 36.76507 | 16.57707 | -1.502065 | 20.188
42.74322 | 35.2679 | 36.80375 | 16.57332 | -1.535853 | 20.23043
42.75321 | 35.3137 | 36.84221 | 16.56959 | -1.528508 | 20.27262
42.76321 | 35.3226 | 36.8805 | 16.56585 | -1.557896 | 20.31465
42.77321 | 35.3481 | 36.91857 | 16.56211 | -1.570469 | 20.35646
42.78321 | 35.3766 | 36.95642 | 16.55837 | -1.57982 | 20.39805
42.79321 | 35.4085 | 36.99404 | 16.55463 | -1.585539 | 20.43941
42.8032 | 35.4359 | 37.03138 | 16.55089 | -1.59548 | 20.48049
42.8132 | 35.4406 | 37.06851 | 16.54716 | -1.627907 | 20.52135
42.8232 | 35.4964 | 37.10537 | 16.54342 | -1.608974 | 20.56195
42.8332 | 35.4932 | 37.14197 | 16.53969 | -1.648773 | 20.60228
42.8432 | 35.5404 | 37.17829 | 16.53596 | -1.637894 | 20.64234
42.8532 | 35.5574 | 37.21433 | 16.53222 | -1.656927 | 20.6821
42.86319 | 35.5676 | 37.25003 | 16.5285 | -1.682429 | 20.72153
42.87319 | 35.6095 | 37.28546 | 16.52477 | -1.675959 | 20.76069
42.88319 | 35.6132 | 37.32057 | 16.52104 | -1.707372 | 20.79954
42.89319 | 35.651 | 37.35536 | 16.51731 | -1.704362 | 20.83805
42.90319 | 35.6871 | 37.38982 | 16.51358 | -1.702716 | 20.87624
42.91318 | 35.6639 | 37.42389 | 16.50986 | -1.759994 | 20.91404
42.92318 | 35.7193 | 37.45765 | 16.50613 | -1.738351 | 20.95152
42.93318 | 35.7221 | 37.49104 | 16.50241 | -1.768945 | 20.98864
42.94318 | 35.7551 | 37.52407 | 16.49868 | -1.768965 | 21.02538
42.95318 | 35.7731 | 37.55671 | 16.49496 | -1.783605 | 21.06175
42.96318 | 35.7572 | 37.58895 | 16.49124 | -1.831754 | 21.09772
42.97317 | 35.8068 | 37.62077 | 16.48752 | -1.813968 | 21.13325
42.98317 | 35.8173 | 37.65221 | 16.4838 | -1.834907 | 21.16841
42.99317 | 35.8457 | 37.68322 | 16.48008 | -1.837523 | 21.20314
43.00317 | 35.8494 | 37.71381 | 16.47636 | -1.864414 | 21.23745
43.01317 | 35.8597 | 37.74396 | 16.47264 | -1.884263 | 21.27132
43.02316 | 35.9092 | 37.77364 | 16.46893 | -1.864437 | 21.30471
43.03316 | 35.9164 | 37.80288 | 16.46522 | -1.886482 | 21.33767
43.04316 | 35.9234 | 37.83166 | 16.4615 | -1.90826 | 21.37016
43.05316 | 35.9659 | 37.85997 | 16.45779 | -1.894066 | 21.40218
43.06316 | 35.9709 | 37.88778 | 16.45407 | -1.916884 | 21.43371
43.07316 | 36.0091 | 37.91511 | 16.45036 | -1.90601 | 21.46475
43.08315 | 36.0134 | 37.94191 | 16.44665 | -1.928508 | 21.49526
43.09315 | 36.0445 | 37.96822 | 16.44294 | -1.923719 | 21.52528
43.10315 | 36.0613 | 37.99401 | 16.43923 | -1.932708 | 21.55478
43.11315 | 36.0627 | 38.01927 | 16.43552 | -1.95657 | 21.58375
43.12315 | 36.1018 | 38.04399 | 16.43181 | -1.942192 | 21.61218
43.13314 | 36.108 | 38.06814 | 16.42811 | -1.960144 | 21.64004
43.14314 | 36.1418 | 38.09176 | 16.4244 | -1.949964 | 21.66736
43.15314 | 36.1546 | 38.11482 | 16.42069 | -1.960218 | 21.69412
43.16314 | 36.1632 | 38.1373 | 16.41699 | -1.974101 | 21.72031
43.17314 | 36.1748 | 38.1592 | 16.41328 | -1.984404 | 21.74592
43.18314 | 36.2044 | 38.18051 | 16.40958 | -1.976115 | 21.77093
43.19313 | 36.2311 | 38.20121 | 16.40588 | -1.970109 | 21.79533
43.20313 | 36.2317 | 38.22132 | 16.40218 | -1.98962 | 21.81914
43.21313 | 36.2333 | 38.24081 | 16.39848 | -2.007514 | 21.84234
43.22313 | 36.2674 | 38.25969 | 16.39478 | -1.992287 | 21.86491
43.23313 | 36.2745 | 38.27793 | 16.39108 | -2.003432 | 21.88686
43.24312 | 36.2963 | 38.29553 | 16.38738 | -1.999226 | 21.90815
43.25312 | 36.276 | 38.31249 | 16.38368 | -2.03649 | 21.92881
43.26312 | 36.3162 | 38.3288 | 16.37998 | -2.012604 | 21.94882
43.27312 | 36.3203 | 38.34445 | 16.37629 | -2.024154 | 21.96817
43.28312 | 36.3105 | 38.35945 | 16.37259 | -2.048945 | 21.98686
43.29312 | 36.3207 | 38.37376 | 16.36889 | -2.053058 | 22.00486
43.30311 | 36.3371 | 38.38738 | 16.3652 | -2.050284 | 22.02218
43.31311 | 36.3403 | 38.40033 | 16.36151 | -2.060034 | 22.03883
43.32311 | 36.3541 | 38.41259 | 16.35781 | -2.058492 | 22.05478
43.33311 | 36.3393 | 38.42415 | 16.35412 | -2.084851 | 22.07003
43.34311 | 36.364 | 38.435 | 16.35043 | -2.071004 | 22.08458
43.3531 | 36.3659 | 38.44514 | 16.34674 | -2.079236 | 22.0984
43.3631 | 36.3798 | 38.45456 | 16.34305 | -2.074764 | 22.11152
43.3731 | 36.3797 | 38.46327 | 16.33936 | -2.083568 | 22.12391
43.3831 | 36.3848 | 38.47124 | 16.33567 | -2.086443 | 22.13557
43.3931 | 36.4077 | 38.47849 | 16.33198 | -2.070786 | 22.14651
43.4031 | 36.3909 | 38.48499 | 16.32829 | -2.09409 | 22.1567
43.41309 | 36.4195 | 38.49075 | 16.32461 | -2.071247 | 22.16614
43.42309 | 36.4241 | 38.49576 | 16.32092 | -2.071661 | 22.17484
43.43309 | 36.4194 | 38.50002 | 16.31723 | -2.080623 | 22.18279
43.44309 | 36.4219 | 38.50353 | 16.31355 | -2.081629 | 22.18998
43.45309 | 36.451 | 38.50627 | 16.30986 | -2.055272 | 22.19641
43.46308 | 36.4404 | 38.50825 | 16.30618 | -2.06785 | 22.20207
43.47308 | 36.4551 | 38.50946 | 16.3025 | -2.054361 | 22.20697
43.48308 | 36.453 | 38.5099 | 16.29881 | -2.0569 | 22.21109
43.49308 | 36.4765 | 38.50956 | 16.29513 | -2.033063 | 22.21443
43.50308 | 36.5029 | 38.50845 | 16.29145 | -2.00555 | 22.217
43.51308 | 36.4888 | 38.50655 | 16.28777 | -2.017753 | 22.21879
43.52307 | 36.5087 | 38.50387 | 16.28409 | -1.995175 | 22.21979
43.53307 | 36.4985 | 38.50041 | 16.28041 | -2.001907 | 22.22
43.54307 | 36.5394 | 38.49615 | 16.27673 | -1.956754 | 22.21943
43.55307 | 36.5441 | 38.49111 | 16.27305 | -1.947008 | 22.21806
43.56307 | 36.5252 | 38.48527 | 16.26937 | -1.960069 | 22.2159
43.57306 | 36.5683 | 38.47864 | 16.26569 | -1.91034 | 22.21295
43.58306 | 36.5563 | 38.47121 | 16.26202 | -1.914914 | 22.2092
43.59306 | 36.6055 | 38.46299 | 16.25834 | -1.857486 | 22.20465
43.60306 | 36.5549 | 38.45396 | 16.25466 | -1.899061 | 22.1993
43.61306 | 36.5864 | 38.44414 | 16.25098 | -1.85774 | 22.19316
43.62306 | 36.5884 | 38.43352 | 16.24731 | -1.845116 | 22.18621
43.63305 | 36.6067 | 38.42211 | 16.24364 | -1.815409 | 22.17847
43.64305 | 36.5908 | 38.40989 | 16.23996 | -1.819086 | 22.16992
43.65305 | 36.5939 | 38.39687 | 16.23629 | -1.802967 | 22.16058
43.66305 | 36.6147 | 38.38305 | 16.23261 | -1.768348 | 22.15043
43.67305 | 36.5954 | 38.36843 | 16.22894 | -1.773031 | 22.13949
43.68304 | 36.5984 | 38.35303 | 16.22527 | -1.754631 | 22.12776
43.69304 | 36.6011 | 38.33682 | 16.2216 | -1.735719 | 22.11522
43.70304 | 36.5889 | 38.31981 | 16.21793 | -1.730912 | 22.10189
43.71304 | 36.5772 | 38.30201 | 16.21426 | -1.724811 | 22.08776
43.72304 | 36.5935 | 38.28342 | 16.21058 | -1.689917 | 22.07283
43.73304 | 36.5672 | 38.26403 | 16.20691 | -1.696834 | 22.05712
43.74303 | 36.5846 | 38.24388 | 16.20325 | -1.659281 | 22.04063
43.75303 | 36.5265 | 38.22292 | 16.19958 | -1.696421 | 22.02334
43.76303 | 36.5628 | 38.20118 | 16.19591 | -1.638383 | 22.00527
43.77303 | 36.5333 | 38.17866 | 16.19224 | -1.645361 | 21.98642
43.78303 | 36.5256 | 38.15536 | 16.18857 | -1.629758 | 21.96679
43.79302 | 36.4974 | 38.13131 | 16.18491 | -1.633914 | 21.94641
43.80302 | 36.4849 | 38.10647 | 16.18124 | -1.621569 | 21.92523
43.81302 | 36.5038 | 38.08086 | 16.17757 | -1.577056 | 21.90328
43.82302 | 36.4771 | 38.05448 | 16.17391 | -1.57738 | 21.88057
43.83302 | 36.449 | 38.02734 | 16.17024 | -1.578343 | 21.8571
43.84302 | 36.4529 | 37.99945 | 16.16657 | -1.54655 | 21.83288
43.85301 | 36.4434 | 37.97083 | 16.16291 | -1.527433 | 21.80792
43.86301 | 36.4147 | 37.94144 | 16.15925 | -1.526742 | 21.7822
43.87301 | 36.4135 | 37.91131 | 16.15558 | -1.497808 | 21.75573
43.88301 | 36.3994 | 37.88044 | 16.15192 | -1.481039 | 21.72852
43.89301 | 36.4042 | 37.84884 | 16.14825 | -1.444635 | 21.70058
43.903 | 36.3482 | 37.81654 | 16.14459 | -1.468336 | 21.67194
43.913 | 36.3748 | 37.78348 | 16.14093 | -1.408683 | 21.64255
43.923 | 36.3473 | 37.74971 | 16.13727 | -1.402414 | 21.61245
43.933 | 36.3415 | 37.71524 | 16.13361 | -1.373736 | 21.58163
43.943 | 36.31 | 37.68005 | 16.12994 | -1.370052 | 21.55011
43.953 | 36.3004 | 37.64417 | 16.12628 | -1.343772 | 21.51789
43.96299 | 36.3035 | 37.60763 | 16.12262 | -1.304132 | 21.48501
43.97299 | 36.2696 | 37.57037 | 16.11896 | -1.300774 | 21.45141
43.98299 | 36.2642 | 37.53243 | 16.1153 | -1.268235 | 21.41713
43.99299 | 36.2669 | 37.49382 | 16.11164 | -1.226924 | 21.38218
44.00299 | 36.2335 | 37.45454 | 16.10798 | -1.221045 | 21.34656
44.01298 | 36.212 | 37.41465 | 16.10432 | -1.202647 | 21.31032
44.02298 | 36.1993 | 37.37406 | 16.10066 | -1.17476 | 21.2734
44.03298 | 36.2008 | 37.33283 | 16.097 | -1.132026 | 21.23582
44.04298 | 36.1763 | 37.29096 | 16.09335 | -1.114655 | 21.19761
44.05298 | 36.1433 | 37.24845 | 16.08969 | -1.105153 | 21.15877
44.06298 | 36.1522 | 37.20533 | 16.08603 | -1.053131 | 21.1193
44.07297 | 36.1235 | 37.16164 | 16.08237 | -1.038135 | 21.07926
44.08297 | 36.1155 | 37.11729 | 16.07872 | -1.00179 | 21.03857
44.09297 | 36.0714 | 37.07235 | 16.07506 | -1.000947 | 20.99729
44.10297 | 36.078 | 37.02681 | 16.0714 | -0.9488103 | 20.95541
44.11297 | 36.0439 | 36.98069 | 16.06774 | -0.9367923 | 20.91295
44.12296 | 36.0029 | 36.93404 | 16.06409 | -0.9311423 | 20.86995
44.13296 | 36.0119 | 36.88678 | 16.06043 | -0.8748821 | 20.82635
44.14296 | 35.9817 | 36.83897 | 16.05678 | -0.8572654 | 20.78219
44.15296 | 35.9502 | 36.7906 | 16.05312 | -0.8403951 | 20.73747
44.16296 | 35.9499 | 36.74168 | 16.04946 | -0.7917841 | 20.69222
44.17296 | 35.892 | 36.69224 | 16.04581 | -0.8002406 | 20.64643
44.18295 | 35.9158 | 36.64232 | 16.04216 | -0.7265185 | 20.60016
44.19295 | 35.8507 | 36.59183 | 16.0385 | -0.7411332 | 20.55333
44.20295 | 35.8438 | 36.54084 | 16.03485 | -0.6970427 | 20.506
44.21295 | 35.837 | 36.48935 | 16.03119 | -0.6523502 | 20.45816
44.22295 | 35.788 | 36.43737 | 16.02754 | -0.6493704 | 20.40983
44.23294 | 35.783 | 36.38496 | 16.02388 | -0.6019617 | 20.36108
44.24294 | 35.762 | 36.33203 | 16.02023 | -0.5700256 | 20.3118
44.25294 | 35.7321 | 36.27863 | 16.01658 | -0.5465292 | 20.26205
44.26294 | 35.7035 | 36.22478 | 16.01292 | -0.5212768 | 20.21185
44.27294 | 35.675 | 36.17048 | 16.00927 | -0.4954801 | 20.16121
44.28294 | 35.664 | 36.11574 | 16.00561 | -0.4517445 | 20.11013
44.29293 | 35.613 | 36.06064 | 16.00196 | -0.4476388 | 20.05867
44.30293 | 35.6242 | 36.00506 | 15.99831 | -0.380859 | 20.00675
44.31293 | 35.59 | 35.94907 | 15.99466 | -0.3590695 | 19.95441
44.32293 | 35.5655 | 35.89268 | 15.991 | -0.3271802 | 19.90168
44.33293 | 35.5266 | 35.8359 | 15.98735 | -0.3092982 | 19.84855
44.34292 | 35.5047 | 35.77879 | 15.9837 | -0.2740891 | 19.79509
44.35292 | 35.4852 | 35.72125 | 15.98005 | -0.2360529 | 19.7412
44.36292 | 35.4499 | 35.66335 | 15.9764 | -0.2134508 | 19.68695
44.37292 | 35.4199 | 35.6051 | 15.97274 | -0.1851957 | 19.63235
44.38292 | 35.4235 | 35.54649 | 15.96909 | -0.1229904 | 19.5774
44.39292 | 35.3868 | 35.48755 | 15.96544 | -0.1007485 | 19.52211
44.40291 | 35.3395 | 35.42834 | 15.96179 | -0.08883729 | 19.46655
44.41291 | 35.3243 | 35.36875 | 15.95814 | -0.04444666 | 19.41061
44.42291 | 35.3044 | 35.30885 | 15.95449 | -0.00444562 | 19.35436
44.43291 | 35.2654 | 35.24864 | 15.95083 | 0.01675709 | 19.29781
44.44291 | 35.2381 | 35.18815 | 15.94718 | 0.04995436 | 19.24096
44.4529 | 35.1981 | 35.12743 | 15.94353 | 0.07067393 | 19.18389
44.4629 | 35.188 | 35.06637 | 15.93988 | 0.1216311 | 19.12649
44.4729 | 35.1393 | 35.00504 | 15.93623 | 0.1342553 | 19.06881
44.4829 | 35.1259 | 34.94346 | 15.93258 | 0.1824363 | 19.01088
44.4929 | 35.0847 | 34.88163 | 15.92893 | 0.2030677 | 18.9527
44.5029 | 35.0653 | 34.81956 | 15.92528 | 0.2457419 | 18.89428
44.51289 | 35.0346 | 34.75731 | 15.92163 | 0.2772863 | 18.83569
44.52289 | 34.9836 | 34.69478 | 15.91798 | 0.288815 | 18.77681
44.53289 | 34.9621 | 34.63204 | 15.91433 | 0.330061 | 18.71771
44.54289 | 34.9301 | 34.56908 | 15.91067 | 0.3610153 | 18.65841
44.55289 | 34.8946 | 34.50593 | 15.90702 | 0.3886685 | 18.59891
44.56288 | 34.8686 | 34.44265 | 15.90337 | 0.4259496 | 18.53928
44.57288 | 34.8213 | 34.37912 | 15.89972 | 0.4421784 | 18.4794
44.58288 | 34.8092 | 34.31542 | 15.89607 | 0.4937785 | 18.41935
44.59288 | 34.7555 | 34.25155 | 15.89242 | 0.503949 | 18.35913
44.60288 | 34.7194 | 34.18752 | 15.88877 | 0.5318769 | 18.29875
44.61288 | 34.6915 | 34.12334 | 15.88512 | 0.568158 | 18.23822
44.62287 | 34.6438 | 34.05908 | 15.88147 | 0.5847173 | 18.17761
44.63287 | 34.6001 | 33.99462 | 15.87782 | 0.6054773 | 18.1168
44.64287 | 34.566 | 33.93004 | 15.87417 | 0.6359626 | 18.05587
44.65287 | 34.5487 | 33.86533 | 15.87052 | 0.6833698 | 17.99481
44.66287 | 34.4916 | 33.80051 | 15.86686 | 0.6910899 | 17.93365
44.67286 | 34.4351 | 33.73565 | 15.86322 | 0.6994539 | 17.87243
44.68286 | 34.4347 | 33.67062 | 15.85957 | 0.7640786 | 17.81106
44.69286 | 34.3698 | 33.6055 | 15.85591 | 0.7642952 | 17.74959
44.70286 | 34.3293 | 33.54031 | 15.85226 | 0.7889943 | 17.68804
44.71286 | 34.2823 | 33.47503 | 15.84861 | 0.8072713 | 17.62642
44.72286 | 34.2588 | 33.40968 | 15.84496 | 0.8491194 | 17.56472
44.73285 | 34.2088 | 33.34433 | 15.84131 | 0.8644659 | 17.50302
44.74285 | 34.161 | 33.27887 | 15.83766 | 0.8821324 | 17.44121
44.75285 | 34.1267 | 33.21335 | 15.83401 | 0.9133495 | 17.37934
44.76285 | 34.0929 | 33.14779 | 15.83035 | 0.9451088 | 17.31744
44.77285 | 34.0153 | 33.08219 | 15.8267 | 0.9331054 | 17.25549
44.78284 | 34.0096 | 33.01663 | 15.82305 | 0.9929681 | 17.19358
44.79284 | 33.9278 | 32.95098 | 15.8194 | 0.9768188 | 17.13158
44.80284 | 33.9123 | 32.88531 | 15.81575 | 1.026987 | 17.06956
44.81284 | 33.848 | 32.81963 | 15.8121 | 1.028367 | 17.00754
44.82284 | 33.8242 | 32.75395 | 15.80844 | 1.07025 | 16.94551
44.83283 | 33.7519 | 32.68834 | 15.80479 | 1.06356 | 16.88354
44.84283 | 33.7368 | 32.62266 | 15.80114 | 1.114139 | 16.82152
44.85283 | 33.6734 | 32.557 | 15.79749 | 1.116404 | 16.75951
44.86283 | 33.6296 | 32.49135 | 15.79384 | 1.138253 | 16.69751
44.87283 | 33.5889 | 32.42572 | 15.79018 | 1.163177 | 16.63554
44.88283 | 33.5637 | 32.36012 | 15.78653 | 1.20358 | 16.57359
44.89282 | 33.4789 | 32.29463 | 15.78288 | 1.184267 | 16.51175
44.90282 | 33.4679 | 32.22911 | 15.77923 | 1.238788 | 16.44989
44.91282 | 33.425 | 32.16364 | 15.77557 | 1.261362 | 16.38807
44.92282 | 33.3711 | 32.09821 | 15.77192 | 1.27289 | 16.32629
44.93282 | 33.3109 | 32.03284 | 15.76826 | 1.278059 | 16.26458
44.94281 | 33.2929 | 31.96761 | 15.76461 | 1.325286 | 16.203
44.95281 | 33.2604 | 31.90237 | 15.76096 | 1.358031 | 16.14141
44.96281 | 33.1696 | 31.83719 | 15.7573 | 1.332406 | 16.07989
44.97281 | 33.1562 | 31.77209 | 15.75365 | 1.384108 | 16.01844
44.98281 | 33.1297 | 31.70707 | 15.74999 | 1.422629 | 15.95708
44.99281 | 33.0437 | 31.64213 | 15.74634 | 1.401568 | 15.89579
45.0028 | 33.0494 | 31.57735 | 15.74269 | 1.472054 | 15.83466
45.0128 | 32.9891 | 31.51259 | 15.73903 | 1.47651 | 15.77356
45.0228 | 32.9513 | 31.44793 | 15.73537 | 1.503373 | 15.71255
45.0328 | 32.9002 | 31.38337 | 15.73172 | 1.516832 | 15.65165
45.0428 | 32.8773 | 31.31891 | 15.72806 | 1.558388 | 15.59085
45.05279 | 32.828 | 31.25463 | 15.72441 | 1.573371 | 15.53022
45.06279 | 32.7997 | 31.19039 | 15.72075 | 1.609306 | 15.46964
45.07279 | 32.7468 | 31.12628 | 15.71709 | 1.620523 | 15.40918
45.08279 | 32.6991 | 31.06228 | 15.71344 | 1.636819 | 15.34884
45.09279 | 32.6648 | 30.99841 | 15.70978 | 1.666393 | 15.28863
45.10279 | 32.6364 | 30.93466 | 15.70612 | 1.701739 | 15.22854
45.11278 | 32.5598 | 30.87111 | 15.70247 | 1.688692 | 15.16864
45.12278 | 32.5314 | 30.80763 | 15.69881 | 1.723773 | 15.10882
45.13278 | 32.5095 | 30.74428 | 15.69515 | 1.765217 | 15.04913
45.14278 | 32.4284 | 30.68108 | 15.69149 | 1.747318 | 14.98959
45.15278 | 32.4017 | 30.61802 | 15.68783 | 1.783676 | 14.93019
45.16277 | 32.374 | 30.55517 | 15.68418 | 1.818826 | 14.871
45.17277 | 32.3016 | 30.49241 | 15.68052 | 1.809188 | 14.81189
45.18277 | 32.2584 | 30.4298 | 15.67686 | 1.828596 | 14.75295
45.19277 | 32.2046 | 30.36735 | 15.6732 | 1.83725 | 14.69415
45.20277 | 32.1974 | 30.30506 | 15.66954 | 1.892342 | 14.63552
45.21277 | 32.1035 | 30.24292 | 15.66588 | 1.860575 | 14.57705
45.22276 | 32.0844 | 30.18102 | 15.66222 | 1.903384 | 14.5188
45.23276 | 32.0488 | 30.11921 | 15.65856 | 1.929586 | 14.46066
45.24276 | 31.9661 | 30.05758 | 15.6549 | 1.908519 | 14.40269
45.25276 | 31.9385 | 29.99612 | 15.65123 | 1.94238 | 14.34489
45.26276 | 31.8968 | 29.93483 | 15.64757 | 1.96197 | 14.28726
45.27275 | 31.8486 | 29.87378 | 15.64391 | 1.974823 | 14.22987
45.28275 | 31.7854 | 29.81284 | 15.64025 | 1.972557 | 14.17259
45.29275 | 31.7414 | 29.75209 | 15.63659 | 1.989311 | 14.1155
45.30275 | 31.71 | 29.69152 | 15.63292 | 2.018483 | 14.0586
45.31275 | 31.658 | 29.63113 | 15.62926 | 2.02687 | 14.00187
45.32275 | 31.6092 | 29.57093 | 15.62559 | 2.038272 | 13.94534
45.33274 | 31.5469 | 29.51097 | 15.62193 | 2.035926 | 13.88904
45.34274 | 31.5392 | 29.45115 | 15.61827 | 2.088049 | 13.83288
45.35274 | 31.4724 | 29.39152 | 15.6146 | 2.080879 | 13.77692
45.36274 | 31.4027 | 29.33208 | 15.61094 | 2.070617 | 13.72115
45.37274 | 31.3956 | 29.27284 | 15.60727 | 2.122761 | 13.66557
45.38273 | 31.3466 | 29.21385 | 15.60361 | 2.13275 | 13.61024
45.39273 | 31.2608 | 29.155 | 15.59994 | 2.105796 | 13.55506
45.40273 | 31.2567 | 29.09635 | 15.59627 | 2.160347 | 13.50008
45.41273 | 31.222 | 29.03791 | 15.5926 | 2.184094 | 13.4453
45.42273 | 31.1284 | 28.97966 | 15.58894 | 2.14874 | 13.39072
45.43273 | 31.109 | 28.92162 | 15.58527 | 2.187382 | 13.33635
45.44272 | 31.084 | 28.86384 | 15.5816 | 2.220162 | 13.28224
45.45272 | 30.971 | 28.80621 | 15.57793 | 2.164793 | 13.22827
45.46272 | 30.9688 | 28.74878 | 15.57426 | 2.220018 | 13.17452
45.47272 | 30.9243 | 28.69157 | 15.57059 | 2.232733 | 13.12097
45.48272 | 30.859 | 28.63456 | 15.56692 | 2.22444 | 13.06764
45.49271 | 30.7994 | 28.57782 | 15.56325 | 2.221579 | 13.01457
45.50271 | 30.7812 | 28.52123 | 15.55958 | 2.259966 | 12.96165
45.51271 | 30.7172 | 28.46486 | 15.55591 | 2.252339 | 12.90895
45.52271 | 30.6742 | 28.4087 | 15.55224 | 2.265499 | 12.85646
45.53271 | 30.6113 | 28.35275 | 15.54857 | 2.258546 | 12.80419
45.54271 | 30.5789 | 28.29702 | 15.54489 | 2.281878 | 12.75213
45.5527 | 30.5334 | 28.24156 | 15.54122 | 2.29184 | 12.70034
45.5627 | 30.4704 | 28.18626 | 15.53755 | 2.284143 | 12.64871
45.5727 | 30.4377 | 28.13117 | 15.53387 | 2.306528 | 12.5973
45.5827 | 30.409 | 28.0763 | 15.5302 | 2.332695 | 12.54611
45.5927 | 30.3085 | 28.02166 | 15.52652 | 2.286843 | 12.49513
45.60269 | 30.2942 | 27.96727 | 15.52285 | 2.326925 | 12.44442
45.61269 | 30.2523 | 27.91306 | 15.51917 | 2.339238 | 12.39389
45.62269 | 30.1728 | 27.85907 | 15.5155 | 2.313733 | 12.34357
45.63269 | 30.1261 | 27.80529 | 15.51182 | 2.320808 | 12.29347
45.64269 | 30.1118 | 27.75174 | 15.50814 | 2.360064 | 12.2436
45.65269 | 30.0429 | 27.6984 | 15.50446 | 2.3445 | 12.19394
45.66268 | 29.9768 | 27.64534 | 15.50079 | 2.331464 | 12.14455
45.67268 | 29.9632 | 27.59244 | 15.49711 | 2.370759 | 12.09533
45.68268 | 29.8916 | 27.53977 | 15.49343 | 2.351835 | 12.04634
45.69268 | 29.8197 | 27.48731 | 15.48975 | 2.332388 | 11.99757
45.70268 | 29.8182 | 27.43508 | 15.48607 | 2.383121 | 11.94901
45.71267 | 29.7274 | 27.38312 | 15.48239 | 2.344282 | 11.90073
45.72267 | 29.6941 | 27.33133 | 15.4787 | 2.362771 | 11.85262
45.73267 | 29.655 | 27.27976 | 15.47502 | 2.375241 | 11.80474
45.74267 | 29.5926 | 27.22841 | 15.47134 | 2.364189 | 11.75707
45.75267 | 29.5377 | 27.17728 | 15.46766 | 2.360416 | 11.70963
45.76267 | 29.4804 | 27.12638 | 15.46397 | 2.354021 | 11.66241
45.77266 | 29.4378 | 27.07574 | 15.46029 | 2.362056 | 11.61545
45.78266 | 29.3873 | 27.02528 | 15.4566 | 2.36202 | 11.56868
45.79266 | 29.2918 | 26.97504 | 15.45292 | 2.316762 | 11.52212
45.80266 | 29.2897 | 26.92502 | 15.44923 | 2.364684 | 11.47579
45.81266 | 29.2245 | 26.87522 | 15.44554 | 2.349284 | 11.42967
45.82265 | 29.1545 | 26.82568 | 15.44186 | 2.328816 | 11.38382
45.83265 | 29.1313 | 26.77632 | 15.43817 | 2.354976 | 11.33815
45.84265 | 29.0694 | 26.72718 | 15.43448 | 2.342216 | 11.2927
45.85265 | 28.9942 | 26.67826 | 15.43079 | 2.315937 | 11.24747
45.86265 | 28.9543 | 26.62956 | 15.4271 | 2.324737 | 11.20246
45.87265 | 28.9364 | 26.58108 | 15.42341 | 2.355318 | 11.15767
45.88264 | 28.8342 | 26.53287 | 15.41972 | 2.301334 | 11.11314
45.89264 | 28.8169 | 26.48482 | 15.41603 | 2.332078 | 11.06879
45.90264 | 28.7759 | 26.437 | 15.41234 | 2.338905 | 11.02465
45.91264 | 28.6929 | 26.38939 | 15.40865 | 2.303514 | 10.98074
45.92264 | 28.6624 | 26.342 | 15.40495 | 2.320405 | 10.93704
45.93263 | 28.603 | 26.29487 | 15.40126 | 2.308132 | 10.89361
45.94263 | 28.5652 | 26.24791 | 15.39757 | 2.31729 | 10.85034
45.95263 | 28.4877 | 26.20117 | 15.39387 | 2.286532 | 10.8073
45.96263 | 28.4483 | 26.15464 | 15.39018 | 2.293657 | 10.76447
45.97263 | 28.4084 | 26.10833 | 15.38648 | 2.300068 | 10.72185
45.98263 | 28.363 | 26.06223 | 15.38278 | 2.300765 | 10.67945
45.99262 | 28.2842 | 26.0164 | 15.37909 | 2.267796 | 10.63732
46.00262 | 28.2634 | 25.97074 | 15.37539 | 2.292665 | 10.59535
46.01262 | 28.1936 | 25.92528 | 15.37169 | 2.26832 | 10.55359
46.02262 | 28.1495 | 25.88004 | 15.36799 | 2.269464 | 10.51205
46.03262 | 28.1152 | 25.835 | 15.36429 | 2.280196 | 10.47072
46.04261 | 28.0456 | 25.79024 | 15.36059 | 2.255359 | 10.42965
46.05261 | 27.996 | 25.74563 | 15.35689 | 2.25037 | 10.38874
46.06261 | 27.9704 | 25.70123 | 15.35319 | 2.26917 | 10.34804
46.07261 | 27.8974 | 25.65704 | 15.34948 | 2.24036 | 10.30756
46.08261 | 27.8653 | 25.61306 | 15.34578 | 2.252242 | 10.26728
46.09261 | 27.8223 | 25.56928 | 15.34207 | 2.253016 | 10.22721
46.1026 | 27.7709 | 25.52576 | 15.33837 | 2.24514 | 10.18739
46.1126 | 27.6968 | 25.4824 | 15.33466 | 2.214399 | 10.14774
46.1226 | 27.6847 | 25.43925 | 15.33096 | 2.245453 | 10.10829
46.1326 | 27.6157 | 25.3963 | 15.32725 | 2.2194 | 10.06905
46.1426 | 27.5646 | 25.35356 | 15.32354 | 2.211043 | 10.03002
46.15259 | 27.5315 | 25.31106 | 15.31984 | 2.220441 | 9.991223
46.16259 | 27.4842 | 25.26872 | 15.31613 | 2.215477 | 9.952597
46.17259 | 27.4383 | 25.22659 | 15.31242 | 2.211711 | 9.914174
46.18259 | 27.3919 | 25.18466 | 15.3087 | 2.207243 | 9.875953
46.19259 | 27.3539 | 25.14293 | 15.30499 | 2.210973 | 9.837935
46.20259 | 27.2973 | 25.1014 | 15.30128 | 2.195903 | 9.800117
46.21258 | 27.2446 | 25.06011 | 15.29757 | 2.184494 | 9.762536
46.22258 | 27.2143 | 25.01897 | 15.29386 | 2.195325 | 9.725119
46.23258 | 27.1526 | 24.97804 | 15.29014 | 2.17456 | 9.687899
46.24258 | 27.1292 | 24.9373 | 15.28643 | 2.191896 | 9.650879
46.25258 | 27.0844 | 24.89676 | 15.28271 | 2.187637 | 9.614055
46.26257 | 26.984 | 24.85646 | 15.279 | 2.127542 | 9.577463
46.27257 | 27.0157 | 24.81631 | 15.27528 | 2.199391 | 9.541032
46.28257 | 26.9189 | 24.77635 | 15.27156 | 2.142547 | 9.504795
46.29257 | 26.8552 | 24.73659 | 15.26784 | 2.118609 | 9.468752
46.30257 | 26.846 | 24.69702 | 15.26412 | 2.148979 | 9.432902
46.31257 | 26.7749 | 24.65764 | 15.2604 | 2.117257 | 9.397246
46.32256 | 26.7225 | 24.61849 | 15.25668 | 2.104006 | 9.361814
46.33256 | 26.7238 | 24.5795 | 15.25296 | 2.144304 | 9.32654
46.34256 | 26.6132 | 24.54069 | 15.24923 | 2.072511 | 9.291455
46.35256 | 26.5823 | 24.50207 | 15.24551 | 2.080231 | 9.25656
46.36256 | 26.5311 | 24.46364 | 15.24178 | 2.067464 | 9.221852
46.37255 | 26.4902 | 24.42543 | 15.23806 | 2.064771 | 9.187367
46.38255 | 26.4474 | 24.38737 | 15.23434 | 2.060031 | 9.153033
46.39255 | 26.3823 | 24.34949 | 15.23061 | 2.032807 | 9.118885
46.40255 | 26.3652 | 24.3118 | 15.22688 | 2.053397 | 9.084923
46.41255 | 26.2881 | 24.2743 | 15.22315 | 2.013805 | 9.051145
46.42255 | 26.2424 | 24.23697 | 15.21942 | 2.005429 | 9.017551
46.43254 | 26.2167 | 24.19987 | 15.21569 | 2.016834 | 8.984172
46.44254 | 26.1213 | 24.1629 | 15.21196 | 1.958398 | 8.95094
46.45254 | 26.1129 | 24.12612 | 15.20823 | 1.986781 | 8.91789
46.46254 | 26.0628 | 24.08952 | 15.2045 | 1.973284 | 8.885019
46.47254 | 25.9824 | 24.05309 | 15.20076 | 1.929309 | 8.852329
46.48253 | 25.9774 | 24.01688 | 15.19703 | 1.960522 | 8.819847
46.49253 | 25.911 | 23.98081 | 15.1933 | 1.930193 | 8.787511
46.50253 | 25.8645 | 23.94491 | 15.18956 | 1.919589 | 8.755352
46.51253 | 25.8355 | 23.90919 | 15.18582 | 1.926311 | 8.723368
46.52253 | 25.7597 | 23.87364 | 15.18208 | 1.886058 | 8.691559
46.53253 | 25.7424 | 23.83827 | 15.17834 | 1.904131 | 8.659925
46.54252 | 25.6905 | 23.8031 | 15.17461 | 1.887399 | 8.628493
46.55252 | 25.6434 | 23.76807 | 15.17087 | 1.87533 | 8.597204
46.56252 | 25.6061 | 23.73321 | 15.16713 | 1.87289 | 8.566085
46.57252 | 25.5475 | 23.69852 | 15.16338 | 1.84898 | 8.535138
46.58252 | 25.53 | 23.664 | 15.15964 | 1.866003 | 8.504359
46.59251 | 25.4714 | 23.62968 | 15.1559 | 1.841722 | 8.47378
46.60251 | 25.4264 | 23.59549 | 15.15215 | 1.830909 | 8.443338
46.61251 | 25.3945 | 23.56147 | 15.14841 | 1.833031 | 8.413062
46.62251 | 25.3247 | 23.52761 | 15.14466 | 1.797085 | 8.382955
46.63251 | 25.2994 | 23.49392 | 15.14091 | 1.805477 | 8.353012
46.64251 | 25.2618 | 23.4604 | 15.13716 | 1.801404 | 8.323233
46.6525 | 25.1875 | 23.42706 | 15.13342 | 1.760437 | 8.293646
46.6625 | 25.174 | 23.39386 | 15.12967 | 1.78014 | 8.264195
46.6725 | 25.1095 | 23.36082 | 15.12591 | 1.748682 | 8.234905
46.6825 | 25.0973 | 23.32794 | 15.12216 | 1.769364 | 8.205775
46.6925 | 25.0378 | 23.29521 | 15.11841 | 1.742586 | 8.176806
46.70249 | 24.9842 | 23.26268 | 15.11466 | 1.721519 | 8.148024
46.71249 | 24.9509 | 23.23027 | 15.1109 | 1.720625 | 8.119373
46.72249 | 24.9075 | 23.19802 | 15.10715 | 1.709475 | 8.09088
46.73249 | 24.8714 | 23.16593 | 15.10339 | 1.705469 | 8.062543
46.74249 | 24.8274 | 23.13399 | 15.09963 | 1.693408 | 8.034362
46.75249 | 24.7848 | 23.10221 | 15.09587 | 1.682593 | 8.006337
46.76248 | 24.7349 | 23.07061 | 15.09211 | 1.664293 | 7.978493
46.77248 | 24.7143 | 23.03913 | 15.08835 | 1.675172 | 7.950775
46.78248 | 24.6493 | 23.0078 | 15.08459 | 1.641499 | 7.92321
46.79248 | 24.6064 | 22.97663 | 15.08083 | 1.629775 | 7.895797
46.80248 | 24.5612 | 22.9456 | 15.07706 | 1.615601 | 7.868535
46.81247 | 24.5481 | 22.91475 | 15.0733 | 1.633348 | 7.841449
46.82247 | 24.4657 | 22.88402 | 15.06954 | 1.581676 | 7.814486
46.83247 | 24.476 | 22.85344 | 15.06577 | 1.622557 | 7.787672
46.84247 | 24.4062 | 22.82301 | 15.062 | 1.583191 | 7.761006
46.85247 | 24.3721 | 22.79272 | 15.05823 | 1.57938 | 7.734487
46.86247 | 24.3284 | 22.76258 | 15.05446 | 1.565823 | 7.708113
46.87246 | 24.2759 | 22.73261 | 15.0507 | 1.543292 | 7.681911
46.88246 | 24.2567 | 22.70275 | 15.04692 | 1.553948 | 7.655827
46.89246 | 24.1965 | 22.67304 | 15.04315 | 1.52346 | 7.629887
46.90246 | 24.1734 | 22.64347 | 15.03938 | 1.529931 | 7.604091
46.91246 | 24.1335 | 22.61404 | 15.0356 | 1.519461 | 7.578436
46.92245 | 24.077 | 22.58478 | 15.03183 | 1.492222 | 7.552946
46.93245 | 24.0613 | 22.55563 | 15.02805 | 1.505672 | 7.527574
46.94245 | 24.0018 | 22.52662 | 15.02428 | 1.475183 | 7.50234
46.95245 | 23.9664 | 22.49774 | 15.0205 | 1.468657 | 7.477245
46.96245 | 23.9159 | 22.46901 | 15.01672 | 1.446893 | 7.452289
46.97245 | 23.8782 | 22.44041 | 15.01294 | 1.437793 | 7.42747
46.98244 | 23.8779 | 22.41197 | 15.00916 | 1.46593 | 7.402811
46.99244 | 23.7675 | 22.38364 | 15.00538 | 1.38386 | 7.378264
47.00244 | 23.7774 | 22.35544 | 15.00159 | 1.421956 | 7.353853
47.01244 | 23.7238 | 22.32738 | 14.99781 | 1.396418 | 7.329575
47.02244 | 23.6805 | 22.29945 | 14.99402 | 1.381048 | 7.305431
47.03243 | 23.6591 | 22.27168 | 14.99024 | 1.387419 | 7.281443
47.04243 | 23.5845 | 22.24401 | 14.98645 | 1.340487 | 7.257563
47.05243 | 23.5851 | 22.21648 | 14.98266 | 1.368625 | 7.233815
47.06243 | 23.5176 | 22.18907 | 14.97887 | 1.328533 | 7.210198
47.07243 | 23.4939 | 22.16179 | 14.97508 | 1.332112 | 7.186709
47.08243 | 23.4603 | 22.13464 | 14.97129 | 1.325664 | 7.163351
47.09242 | 23.4105 | 22.10764 | 14.9675 | 1.302861 | 7.140143
47.10242 | 23.3837 | 22.08074 | 14.9637 | 1.30296 | 7.117039
47.11242 | 23.3219 | 22.05397 | 14.95991 | 1.267932 | 7.094063
47.12242 | 23.306 | 22.02732 | 14.95611 | 1.278679 | 7.071212
47.13242 | 23.247 | 22.0008 | 14.95231 | 1.246202 | 7.048487
47.14241 | 23.2254 | 21.97442 | 14.94852 | 1.250975 | 7.025909
47.15241 | 23.202 | 21.94815 | 14.94472 | 1.253853 | 7.003431
47.16241 | 23.1379 | 21.92199 | 14.94091 | 1.215907 | 6.981078
47.17241 | 23.1423 | 21.89596 | 14.93711 | 1.246341 | 6.958846
47.18241 | 23.0641 | 21.87005 | 14.93331 | 1.194053 | 6.936737
47.19241 | 23.0438 | 21.84425 | 14.92951 | 1.199547 | 6.914748
47.2024 | 23.0176 | 21.81861 | 14.9257 | 1.198992 | 6.892904
47.2124 | 22.9734 | 21.79305 | 14.9219 | 1.180348 | 6.871156
47.2224 | 22.9439 | 21.76761 | 14.91809 | 1.176285 | 6.849526
47.2324 | 22.9044 | 21.74229 | 14.91428 | 1.162106 | 6.828014
47.2424 | 22.8637 | 21.71709 | 14.91047 | 1.14661 | 6.806619
47.25239 | 22.8476 | 21.69203 | 14.90666 | 1.155568 | 6.785369
47.26239 | 22.7906 | 21.66706 | 14.90285 | 1.123542 | 6.764208
47.27239 | 22.7618 | 21.6422 | 14.89904 | 1.119601 | 6.743162
47.28239 | 22.7265 | 21.61745 | 14.89522 | 1.109046 | 6.722231
47.29239 | 22.6791 | 21.59282 | 14.89141 | 1.086285 | 6.701408
47.30239 | 22.6546 | 21.5683 | 14.88759 | 1.086305 | 6.680705
47.31238 | 22.6207 | 21.54392 | 14.88378 | 1.076783 | 6.660141
47.32238 | 22.5656 | 21.51962 | 14.87996 | 1.045981 | 6.639661
47.33238 | 22.5643 | 21.49543 | 14.87614 | 1.068868 | 6.619295
47.34238 | 22.4839 | 21.47135 | 14.87232 | 1.012546 | 6.599038
47.35238 | 22.4723 | 21.44738 | 14.86849 | 1.024915 | 6.578892
47.36237 | 22.4379 | 21.42355 | 14.86467 | 1.014353 | 6.558874
47.37237 | 22.3845 | 21.3998 | 14.86085 | 0.9847049 | 6.538946
47.38237 | 22.3953 | 21.37615 | 14.85702 | 1.019151 | 6.519126
47.39237 | 22.2953 | 21.35261 | 14.8532 | 0.9426901 | 6.499414
47.40237 | 22.3096 | 21.32918 | 14.84937 | 0.980423 | 6.47981
47.41237 | 22.2531 | 21.30585 | 14.84554 | 0.9472514 | 6.460311
47.42236 | 22.2097 | 21.28265 | 14.84171 | 0.9270518 | 6.440937
47.43236 | 22.1921 | 21.25953 | 14.83788 | 0.9325724 | 6.421649
47.44236 | 22.1528 | 21.23651 | 14.83405 | 0.916289 | 6.402465
47.45236 | 22.1164 | 21.2136 | 14.83021 | 0.9028029 | 6.383385
47.46236 | 22.0878 | 21.19079 | 14.82638 | 0.897015 | 6.364409
47.47235 | 22.0509 | 21.1681 | 14.82254 | 0.8828031 | 6.345553
47.48235 | 22.0042 | 21.14549 | 14.81871 | 0.8587126 | 6.326782
47.49235 | 21.9941 | 21.12298 | 14.81487 | 0.8711224 | 6.308111
47.50235 | 21.9347 | 21.10057 | 14.81103 | 0.8341321 | 6.289542
47.51235 | 21.947 | 21.07826 | 14.80718 | 0.8687426 | 6.271073
47.52235 | 21.8622 | 21.05605 | 14.80334 | 0.806155 | 6.252703
47.53234 | 21.8588 | 21.03395 | 14.7995 | 0.8248479 | 6.23445
47.54234 | 21.8127 | 21.01193 | 14.79566 | 0.8007655 | 6.216277
47.55234 | 21.7869 | 20.99001 | 14.79181 | 0.7968867 | 6.198203
47.56234 | 21.7769 | 20.96819 | 14.78796 | 0.8087108 | 6.180226
47.57234 | 21.7012 | 20.94646 | 14.78411 | 0.7547397 | 6.162346
47.58233 | 21.6969 | 20.92485 | 14.78027 | 0.7720531 | 6.144579
47.59233 | 21.6534 | 20.90331 | 14.77642 | 0.7500926 | 6.12689
47.60233 | 21.6358 | 20.88186 | 14.77256 | 0.7539385 | 6.109297
47.61233 | 21.5862 | 20.86051 | 14.76871 | 0.7256912 | 6.091798
47.62233 | 21.5436 | 20.83925 | 14.76486 | 0.7043518 | 6.074392
47.63233 | 21.5222 | 20.81808 | 14.761 | 0.7041192 | 6.057081
47.64232 | 21.509 | 20.79702 | 14.75715 | 0.7119754 | 6.039878
47.65232 | 21.4486 | 20.77604 | 14.75329 | 0.6725605 | 6.022752
47.66232 | 21.4529 | 20.75514 | 14.74943 | 0.6977555 | 6.005717
47.67232 | 21.3958 | 20.73434 | 14.74557 | 0.6614602 | 5.988773
47.68232 | 21.3735 | 20.71362 | 14.7417 | 0.6598762 | 5.97192
47.69231 | 21.3454 | 20.69302 | 14.73784 | 0.6523824 | 5.955173
47.70231 | 21.2867 | 20.67248 | 14.73398 | 0.6142212 | 5.9385
47.71231 | 21.3023 | 20.65203 | 14.73011 | 0.6502716 | 5.921915
47.72231 | 21.2298 | 20.63166 | 14.72625 | 0.5981351 | 5.90542
47.73231 | 21.2375 | 20.61139 | 14.72238 | 0.6261118 | 5.889012
47.74231 | 21.1915 | 20.5912 | 14.71851 | 0.600302 | 5.872692
47.7523 | 21.1715 | 20.57111 | 14.71464 | 0.6003867 | 5.856474
47.7623 | 21.1375 | 20.55109 | 14.71077 | 0.5864065 | 5.840327
47.7723 | 21.1018 | 20.53116 | 14.70689 | 0.5706412 | 5.824266
47.7823 | 21.0794 | 20.51131 | 14.70302 | 0.5680918 | 5.808291
47.7923 | 21.0603 | 20.49154 | 14.69914 | 0.5687588 | 5.7924
47.80229 | 21.0321 | 20.47188 | 14.69527 | 0.5602228 | 5.77661
47.81229 | 21.0043 | 20.45228 | 14.69139 | 0.5520246 | 5.760888
47.82229 | 20.9687 | 20.43276 | 14.68751 | 0.5359431 | 5.74525
47.83229 | 20.9357 | 20.41332 | 14.68363 | 0.5223808 | 5.729694
47.84229 | 20.9301 | 20.39396 | 14.67974 | 0.5361361 | 5.714221
47.85229 | 20.8808 | 20.37469 | 14.67586 | 0.5061117 | 5.69883
47.86228 | 20.9034 | 20.35551 | 14.67198 | 0.5478878 | 5.683536
47.87228 | 20.8065 | 20.3364 | 14.66809 | 0.4701028 | 5.668308
47.88228 | 20.8436 | 20.31736 | 14.6642 | 0.5262396 | 5.653159
47.89228 | 20.7645 | 20.2984 | 14.66031 | 0.466097 | 5.638092
47.90228 | 20.7768 | 20.27952 | 14.65642 | 0.4972752 | 5.623104
47.91227 | 20.7421 | 20.26074 | 14.65253 | 0.4813584 | 5.608209
47.92227 | 20.6845 | 20.24202 | 14.64864 | 0.4424819 | 5.59338
47.93227 | 20.7053 | 20.22337 | 14.64474 | 0.4819282 | 5.578628
47.94227 | 20.6383 | 20.2048 | 14.64085 | 0.4334984 | 5.563954
47.95227 | 20.6293 | 20.18631 | 14.63695 | 0.4429932 | 5.549357
47.96227 | 20.6051 | 20.16789 | 14.63305 | 0.4372114 | 5.534838
47.97226 | 20.5558 | 20.14956 | 14.62915 | 0.4062367 | 5.520409
47.98226 | 20.5433 | 20.13129 | 14.62525 | 0.4120061 | 5.506041
47.99226 | 20.5204 | 20.1131 | 14.62135 | 0.4073003 | 5.49175
48.00226 | 20.4793 | 20.09498 | 14.61745 | 0.3843209 | 5.477534
48.01226 | 20.4761 | 20.07693 | 14.61354 | 0.3991684 | 5.463392
48.02225 | 20.4017 | 20.05897 | 14.60964 | 0.3427253 | 5.449338
48.03225 | 20.4166 | 20.04107 | 14.60573 | 0.3755272 | 5.435345
48.04225 | 20.3487 | 20.02324 | 14.60182 | 0.3254572 | 5.421425
48.05225 | 20.3655 | 20.00548 | 14.59791 | 0.3600155 | 5.407577
48.06225 | 20.2999 | 19.9878 | 14.59399 | 0.3121024 | 5.393803
48.07224 | 20.2981 | 19.9702 | 14.59008 | 0.3279016 | 5.380114
48.08224 | 20.2706 | 19.95265 | 14.58617 | 0.3179469 | 5.366484
48.09224 | 20.2366 | 19.93518 | 14.58225 | 0.3014238 | 5.352924
48.10224 | 20.205 | 19.91777 | 14.57833 | 0.2872302 | 5.339435
48.11224 | 20.1761 | 19.90043 | 14.57442 | 0.2756676 | 5.326017
48.12224 | 20.1378 | 19.88316 | 14.57049 | 0.2546358 | 5.31267
48.13223 | 20.1442 | 19.86598 | 14.56658 | 0.2782197 | 5.299404
48.14223 | 20.0981 | 19.84885 | 14.56265 | 0.2492521 | 5.286196
48.15223 | 20.0891 | 19.83178 | 14.55873 | 0.2573166 | 5.273056
48.16223 | 20.0425 | 19.81479 | 14.5548 | 0.2277143 | 5.259985
48.17223 | 20.0229 | 19.79785 | 14.55087 | 0.2250457 | 5.246981
48.18222 | 20.0011 | 19.78101 | 14.54695 | 0.2200934 | 5.234059
48.19222 | 19.9762 | 19.76421 | 14.54302 | 0.2119901 | 5.221193
48.20222 | 19.9458 | 19.74747 | 14.53909 | 0.1983255 | 5.208389
48.21222 | 19.9273 | 19.73081 | 14.53515 | 0.1964931 | 5.195655
48.22222 | 19.9061 | 19.7142 | 14.53122 | 0.1918963 | 5.182987
48.23222 | 19.8766 | 19.69766 | 14.52728 | 0.1789351 | 5.170384
48.24221 | 19.8472 | 19.68121 | 14.52335 | 0.1659919 | 5.157861
48.25221 | 19.8224 | 19.66479 | 14.51941 | 0.1576051 | 5.145387
48.26221 | 19.799 | 19.64845 | 14.51547 | 0.1505509 | 5.132982
48.27221 | 19.7852 | 19.63216 | 14.51153 | 0.1530373 | 5.120637
48.28221 | 19.7459 | 19.61594 | 14.50758 | 0.129958 | 5.10836
48.2922 | 19.7342 | 19.5998 | 14.50364 | 0.1344025 | 5.096156
48.3022 | 19.6844 | 19.5837 | 14.49969 | 0.1006975 | 5.084008
48.3122 | 19.6914 | 19.56766 | 14.49575 | 0.1237374 | 5.071915
48.3222 | 19.6343 | 19.55169 | 14.4918 | 0.08260982 | 5.059892
48.3322 | 19.6435 | 19.53577 | 14.48785 | 0.1077279 | 5.047925
48.3422 | 19.6109 | 19.51992 | 14.4839 | 0.09097898 | 5.036026
48.35219 | 19.5696 | 19.50414 | 14.47995 | 0.06545815 | 5.024196
48.36219 | 19.5787 | 19.48841 | 14.47599 | 0.09029313 | 5.012416
48.37219 | 19.5035 | 19.47273 | 14.47203 | 0.03076918 | 5.000696
48.38219 | 19.5274 | 19.45711 | 14.46808 | 0.07028854 | 4.989035
48.39219 | 19.4797 | 19.44156 | 14.46412 | 0.03814279 | 4.97744
48.40218 | 19.4577 | 19.42607 | 14.46016 | 0.03162753 | 4.965912
48.41218 | 19.4555 | 19.41063 | 14.4562 | 0.04486896 | 4.954432
48.42218 | 19.4014 | 19.39525 | 14.45223 | 0.006152999 | 4.943012
48.43218 | 19.4032 | 19.37992 | 14.44827 | 0.02327955 | 4.931651
48.44218 | 19.3574 | 19.36465 | 14.4443 | -0.007250821 | 4.920348
48.45218 | 19.3491 | 19.34944 | 14.44034 | -0.0003385487 | 4.909104
48.46217 | 19.306 | 19.3343 | 14.43637 | -0.0282965 | 4.897927
48.47217 | 19.3096 | 19.3192 | 14.4324 | -0.009596093 | 4.886798
48.48217 | 19.2634 | 19.30415 | 14.42843 | -0.04075131 | 4.875725
48.49217 | 19.2631 | 19.28916 | 14.42445 | -0.0260621 | 4.86471
48.50217 | 19.2122 | 19.27423 | 14.42048 | -0.06202768 | 4.853751
48.51216 | 19.2233 | 19.25936 | 14.4165 | -0.03606274 | 4.842859
48.52216 | 19.1793 | 19.24454 | 14.41252 | -0.06523709 | 4.832012
48.53216 | 19.1559 | 19.22977 | 14.40855 | -0.07386645 | 4.821221
48.54216 | 19.1487 | 19.21505 | 14.40456 | -0.06634914 | 4.810486
48.55216 | 19.1152 | 19.20039 | 14.40058 | -0.08518561 | 4.799805
48.56216 | 19.1024 | 19.18577 | 14.3966 | -0.08337475 | 4.789179
48.57215 | 19.0744 | 19.17123 | 14.39261 | -0.0968316 | 4.778617
48.58215 | 19.049 | 19.15673 | 14.38863 | -0.1077265 | 4.7681
48.59215 | 19.0503 | 19.14227 | 14.38464 | -0.0919735 | 4.757636
48.60215 | 18.9946 | 19.12787 | 14.38065 | -0.133273 | 4.747226
48.61215 | 19.0091 | 19.11352 | 14.37666 | -0.104424 | 4.736869
48.62214 | 18.9437 | 19.09924 | 14.37267 | -0.1555403 | 4.726574
48.63214 | 18.9825 | 19.08499 | 14.36867 | -0.1024939 | 4.716323
48.64214 | 18.896 | 19.0708 | 14.36467 | -0.1747985 | 4.706124
48.65214 | 18.9258 | 19.05665 | 14.36068 | -0.1308535 | 4.695977
48.66214 | 18.8644 | 19.04256 | 14.35668 | -0.1781587 | 4.685882
48.67214 | 18.8828 | 19.02851 | 14.35268 | -0.1457135 | 4.675838
48.68213 | 18.8416 | 19.01453 | 14.34868 | -0.1729329 | 4.665856
48.69213 | 18.8291 | 19.00059 | 14.34467 | -0.1714869 | 4.655914
48.70213 | 18.7928 | 18.98669 | 14.34067 | -0.1938899 | 4.646023
48.71213 | 18.7893 | 18.97284 | 14.33666 | -0.1835421 | 4.636182
48.72213 | 18.7613 | 18.95904 | 14.33265 | -0.1977437 | 4.626393
48.73212 | 18.7417 | 18.94531 | 14.32864 | -0.2036058 | 4.616661
48.74212 | 18.7488 | 18.9316 | 14.32463 | -0.1828029 | 4.60697
48.75212 | 18.6812 | 18.91795 | 14.32062 | -0.2367484 | 4.597329
48.76212 | 18.7161 | 18.90434 | 14.3166 | -0.1882409 | 4.587736
48.77212 | 18.6342 | 18.89078 | 14.31259 | -0.2565801 | 4.578192
48.78212 | 18.6683 | 18.87727 | 14.30857 | -0.2089671 | 4.568697
48.79211 | 18.6094 | 18.86381 | 14.30455 | -0.2544142 | 4.55926
48.80211 | 18.632 | 18.85039 | 14.30053 | -0.2183935 | 4.54986
48.81211 | 18.5698 | 18.83702 | 14.29651 | -0.2672204 | 4.54051
48.82211 | 18.598 | 18.82369 | 14.29249 | -0.2256924 | 4.531206
48.83211 | 18.5326 | 18.81041 | 14.28846 | -0.2778103 | 4.52195
48.8421 | 18.5606 | 18.79719 | 14.28444 | -0.2365862 | 4.512749
48.8521 | 18.5167 | 18.78399 | 14.28041 | -0.2672947 | 4.503586
48.8621 | 18.5012 | 18.77085 | 14.27638 | -0.2696481 | 4.49447
48.8721 | 18.5004 | 18.75775 | 14.27235 | -0.2573461 | 4.4854
48.8821 | 18.4623 | 18.74469 | 14.26831 | -0.2823886 | 4.476377
48.8921 | 18.488 | 18.73168 | 14.26428 | -0.2436754 | 4.467399
48.90209 | 18.413 | 18.71872 | 14.26024 | -0.3057187 | 4.458475
48.91209 | 18.4651 | 18.70579 | 14.25621 | -0.240693 | 4.449587
48.92209 | 18.3888 | 18.69291 | 14.25217 | -0.3041109 | 4.440745
48.93209 | 18.4303 | 18.68007 | 14.24812 | -0.2497718 | 4.431948
48.94209 | 18.3439 | 18.66728 | 14.24408 | -0.323376 | 4.423195
48.95208 | 18.3836 | 18.65454 | 14.24004 | -0.2709355 | 4.414495
48.96208 | 18.3455 | 18.64182 | 14.23599 | -0.2963248 | 4.405831
48.97208 | 18.3415 | 18.62916 | 14.23195 | -0.2876563 | 4.39721
48.98208 | 18.3158 | 18.61653 | 14.2279 | -0.30073 | 4.388634
48.99208 | 18.317 | 18.60395 | 14.22385 | -0.2869453 | 4.3801
49.00208 | 18.2984 | 18.5914 | 14.21979 | -0.2930029 | 4.37161
49.01207 | 18.2789 | 18.57891 | 14.21574 | -0.3000136 | 4.363171
49.02207 | 18.2792 | 18.56645 | 14.21169 | -0.2872535 | 4.354767
49.03207 | 18.2343 | 18.55403 | 14.20763 | -0.319734 | 4.346405
49.04207 | 18.2758 | 18.54166 | 14.20357 | -0.2658553 | 4.338085
49.05207 | 18.202 | 18.52932 | 14.19951 | -0.3273174 | 4.329808
49.06206 | 18.2235 | 18.51703 | 14.19545 | -0.2935316 | 4.321581
49.07206 | 18.2106 | 18.50477 | 14.19139 | -0.2941738 | 4.313387
49.08206 | 18.1901 | 18.49256 | 14.18732 | -0.3024557 | 4.305234
49.09206 | 18.1966 | 18.48038 | 14.18325 | -0.2837776 | 4.297123
49.10206 | 18.1703 | 18.46824 | 14.17919 | -0.2979386 | 4.289053
49.11206 | 18.1576 | 18.45614 | 14.17511 | -0.2985391 | 4.281024
49.12205 | 18.1574 | 18.44409 | 14.17105 | -0.2866901 | 4.273043
49.13205 | 18.1562 | 18.43207 | 14.16697 | -0.2758683 | 4.265095
49.14205 | 18.1307 | 18.42008 | 14.1629 | -0.2893848 | 4.257187
49.15205 | 18.1162 | 18.40814 | 14.15882 | -0.2919401 | 4.249319
49.16205 | 18.1371 | 18.39623 | 14.15474 | -0.2591333 | 4.241491
49.17204 | 18.107 | 18.38438 | 14.15067 | -0.2773762 | 4.23371
49.18204 | 18.1354 | 18.37255 | 14.14658 | -0.237145 | 4.22596
49.19204 | 18.0925 | 18.36075 | 14.1425 | -0.2682518 | 4.218251
49.20204 | 18.1379 | 18.349 | 14.13842 | -0.2110957 | 4.21058
49.21204 | 18.0733 | 18.33728 | 14.13433 | -0.2639764 | 4.202947
49.22204 | 18.1219 | 18.32559 | 14.13024 | -0.2036947 | 4.195354
49.23203 | 18.0891 | 18.31396 | 14.12615 | -0.2248611 | 4.187806
49.24203 | 18.103 | 18.30235 | 14.12206 | -0.1993521 | 4.180289
49.25203 | 18.1092 | 18.29078 | 14.11797 | -0.1815799 | 4.17281
49.26203 | 18.0986 | 18.27924 | 14.11388 | -0.180644 | 4.165369
49.27203 | 18.1117 | 18.26774 | 14.10978 | -0.1560439 | 4.157965
49.28202 | 18.0951 | 18.25629 | 14.10568 | -0.1611911 | 4.150607
49.29202 | 18.1001 | 18.24486 | 14.10158 | -0.1447624 | 4.143278
49.30202 | 18.1221 | 18.23347 | 14.09748 | -0.1113694 | 4.135987
49.31202 | 18.0949 | 18.22211 | 14.09338 | -0.1272114 | 4.128732
49.32202 | 18.1515 | 18.21079 | 14.08927 | -0.05928869 | 4.121514
49.33202 | 18.105 | 18.1995 | 14.08517 | -0.09450072 | 4.114333
49.34201 | 18.1487 | 18.18826 | 14.08106 | -0.03955874 | 4.107195
49.35201 | 18.1161 | 18.17704 | 14.07695 | -0.06094006 | 4.100086
49.36201 | 18.1489 | 18.16586 | 14.07284 | -0.01695529 | 4.093013
49.37201 | 18.1346 | 18.15471 | 14.06873 | -0.02010552 | 4.085976
49.38201 | 18.1645 | 18.14359 | 14.06461 | 0.02091069 | 4.078975
49.392 | 18.1636 | 18.13252 | 14.0605 | 0.0310821 | 4.072016
49.402 | 18.1661 | 18.12147 | 14.05638 | 0.04463077 | 4.065086
49.412 | 18.1785 | 18.11045 | 14.05226 | 0.06804596 | 4.05819
49.422 | 18.1771 | 18.09947 | 14.04814 | 0.07762805 | 4.05133
49.432 | 18.1724 | 18.08852 | 14.04402 | 0.08387694 | 4.044504
49.442 | 18.2102 | 18.07761 | 14.03989 | 0.1325925 | 4.037714
49.45199 | 18.1804 | 18.06673 | 14.03577 | 0.113665 | 4.030964
49.46199 | 18.2347 | 18.05588 | 14.03164 | 0.1788152 | 4.024242
49.47199 | 18.1812 | 18.04507 | 14.02751 | 0.1361335 | 4.017554
49.48199 | 18.2376 | 18.03428 | 14.02338 | 0.2033179 | 4.010901
49.49199 | 18.2012 | 18.02353 | 14.01925 | 0.1776724 | 4.00428
49.50198 | 18.2471 | 18.01282 | 14.01512 | 0.2342827 | 3.9977
49.51198 | 18.2356 | 18.00213 | 14.01098 | 0.233472 | 3.991148
49.52198 | 18.237 | 17.99147 | 14.00684 | 0.2455304 | 3.984628
49.53198 | 18.2443 | 17.98084 | 14.0027 | 0.2634572 | 3.978141
49.54198 | 18.2351 | 17.97025 | 13.99856 | 0.2648526 | 3.971688
49.55198 | 18.2341 | 17.95968 | 13.99442 | 0.2744169 | 3.965267
49.56197 | 18.2656 | 17.94916 | 13.99027 | 0.3164377 | 3.958888
49.57197 | 18.2203 | 17.93866 | 13.98613 | 0.28164 | 3.952532
49.58197 | 18.2923 | 17.92819 | 13.98198 | 0.3641135 | 3.946207
49.59197 | 18.193 | 17.91775 | 13.97783 | 0.2752526 | 3.939919
49.60197 | 18.2475 | 17.90733 | 13.97368 | 0.3401656 | 3.933658
49.61196 | 18.2295 | 17.89697 | 13.96953 | 0.3325338 | 3.927439
49.62196 | 18.2111 | 17.88662 | 13.96537 | 0.3244843 | 3.921244
49.63196 | 18.2307 | 17.8763 | 13.96121 | 0.3544049 | 3.915081
49.64196 | 18.1814 | 17.866 | 13.95706 | 0.3153955 | 3.908949
49.65196 | 18.1943 | 17.85574 | 13.95289 | 0.3385567 | 3.902849
49.66196 | 18.1774 | 17.84551 | 13.94873 | 0.3318883 | 3.89678
49.67195 | 18.1526 | 17.83532 | 13.94457 | 0.3172804 | 3.890748
49.68195 | 18.1648 | 17.82515 | 13.94041 | 0.3396537 | 3.88474
49.69195 | 18.1138 | 17.815 | 13.93624 | 0.2987976 | 3.878764
49.70195 | 18.0928 | 17.80489 | 13.93207 | 0.2879128 | 3.872818
49.71195 | 18.1036 | 17.7948 | 13.9279 | 0.3087992 | 3.866903
49.72194 | 18.0374 | 17.78475 | 13.92373 | 0.252647 | 3.861023
49.73194 | 18.0676 | 17.77472 | 13.91956 | 0.2928766 | 3.855168
49.74194 | 17.9911 | 17.76472 | 13.91538 | 0.2263772 | 3.849344
49.75194 | 17.9801 | 17.75475 | 13.9112 | 0.22535 | 3.843549
49.76194 | 17.9571 | 17.74481 | 13.90702 | 0.2122948 | 3.837784
49.77194 | 17.9181 | 17.73489 | 13.90284 | 0.1832116 | 3.832049
49.78193 | 17.8856 | 17.72501 | 13.89866 | 0.1605905 | 3.826349
49.79193 | 17.8755 | 17.71515 | 13.89448 | 0.1603523 | 3.820672
49.80193 | 17.8052 | 17.70531 | 13.89029 | 0.09988615 | 3.815024
49.81193 | 17.8117 | 17.69551 | 13.8861 | 0.116192 | 3.809407
49.82193 | 17.7394 | 17.68573 | 13.88191 | 0.05367124 | 3.803818
49.83192 | 17.7396 | 17.67599 | 13.87772 | 0.063614 | 3.798263
49.84192 | 17.713 | 17.66626 | 13.87353 | 0.04673856 | 3.792732
49.85192 | 17.6412 | 17.65656 | 13.86933 | -0.01536314 | 3.787229
49.86192 | 17.6564 | 17.64689 | 13.86514 | 0.009508206 | 3.781755
49.87192 | 17.5677 | 17.63725 | 13.86094 | -0.06954655 | 3.776308
49.88192 | 17.5728 | 17.62763 | 13.85674 | -0.0548287 | 3.770891
49.89191 | 17.5428 | 17.61805 | 13.85254 | -0.07524592 | 3.765506
49.90191 | 17.4915 | 17.60848 | 13.84834 | -0.11698 | 3.760145
49.91191 | 17.4691 | 17.59894 | 13.84413 | -0.1298407 | 3.754811
49.92191 | 17.4385 | 17.58943 | 13.83992 | -0.1509271 | 3.749505
49.93191 | 17.3803 | 17.57994 | 13.83571 | -0.199639 | 3.744227
49.9419 | 17.3854 | 17.57049 | 13.83151 | -0.1850866 | 3.738981
49.9519 | 17.3181 | 17.56105 | 13.82729 | -0.2429497 | 3.733757
49.9619 | 17.3115 | 17.55164 | 13.82308 | -0.2401387 | 3.728561
49.9719 | 17.2837 | 17.54225 | 13.81886 | -0.2585533 | 3.723392
49.9819 | 17.2421 | 17.53289 | 13.81464 | -0.2907931 | 3.71825
49.9919 | 17.2328 | 17.52356 | 13.81042 | -0.2907577 | 3.713134
50.00189 | 17.1707 | 17.51426 | 13.80621 | -0.3435565 | 3.708051
50.01189 | 17.1912 | 17.50497 | 13.80198 | -0.3137714 | 3.702989
50.02189 | 17.1154 | 17.49571 | 13.79776 | -0.3803107 | 3.697954
50.03189 | 17.1158 | 17.48647 | 13.79353 | -0.3706748 | 3.692945
50.04189 | 17.0772 | 17.47726 | 13.7893 | -0.4000636 | 3.687962
50.05188 | 17.0499 | 17.46809 | 13.78507 | -0.4181859 | 3.683011
50.06188 | 17.0321 | 17.45892 | 13.78084 | -0.4268231 | 3.678081
50.07188 | 17.0078 | 17.44978 | 13.77661 | -0.4419847 | 3.673176
50.08188 | 16.9762 | 17.44067 | 13.77237 | -0.4644706 | 3.668298
50.09188 | 16.9514 | 17.43158 | 13.76813 | -0.4801804 | 3.663446
50.10188 | 16.9319 | 17.42251 | 13.7639 | -0.4906141 | 3.658619
50.11187 | 16.8973 | 17.41348 | 13.75966 | -0.5161802 | 3.653822
50.12187 | 16.898 | 17.40446 | 13.75541 | -0.5064616 | 3.649047
50.13187 | 16.8427 | 17.39547 | 13.75117 | -0.5527659 | 3.644296
50.14187 | 16.8676 | 17.38649 | 13.74692 | -0.5188939 | 3.63957
50.15187 | 16.8065 | 17.37755 | 13.74267 | -0.5710453 | 3.63487
50.16186 | 16.8004 | 17.36863 | 13.73843 | -0.5682288 | 3.6302
50.17186 | 16.7869 | 17.35973 | 13.73418 | -0.5728264 | 3.625549
50.18186 | 16.7523 | 17.35085 | 13.72992 | -0.5985474 | 3.620924
50.19186 | 16.7699 | 17.34199 | 13.72567 | -0.5720913 | 3.616324
50.20186 | 16.715 | 17.33316 | 13.72141 | -0.6181573 | 3.611747
50.21186 | 16.7201 | 17.32435 | 13.71715 | -0.6042463 | 3.607195
50.22185 | 16.6854 | 17.31557 | 13.71289 | -0.6301673 | 3.602673
50.23185 | 16.6674 | 17.3068 | 13.70863 | -0.6394012 | 3.59817
50.24185 | 16.6775 | 17.29806 | 13.70437 | -0.6205583 | 3.593691
50.25185 | 16.6372 | 17.28934 | 13.7001 | -0.6521371 | 3.589236
50.26185 | 16.6259 | 17.28064 | 13.69583 | -0.6547386 | 3.584806
50.27184 | 16.6127 | 17.27197 | 13.69157 | -0.6592704 | 3.580404
50.28184 | 16.6073 | 17.26332 | 13.68729 | -0.6560157 | 3.576021
50.29184 | 16.5708 | 17.25468 | 13.68302 | -0.6838829 | 3.571662
50.30184 | 16.5895 | 17.24607 | 13.67875 | -0.6565718 | 3.567326
50.31184 | 16.5555 | 17.23748 | 13.67447 | -0.6819826 | 3.563014
50.32184 | 16.5449 | 17.22892 | 13.67019 | -0.684015 | 3.558725
50.33183 | 16.5455 | 17.22038 | 13.66591 | -0.6748775 | 3.554464
50.34183 | 16.5086 | 17.21185 | 13.66163 | -0.7032527 | 3.550222
50.35183 | 16.5282 | 17.20335 | 13.65735 | -0.6751493 | 3.546003
50.36183 | 16.477 | 17.19487 | 13.65306 | -0.7178671 | 3.541807
50.37183 | 16.4954 | 17.18641 | 13.64877 | -0.6910063 | 3.537634
50.38182 | 16.4789 | 17.17797 | 13.64449 | -0.6990749 | 3.533489
50.39182 | 16.4462 | 17.16956 | 13.64019 | -0.723356 | 3.529361
50.40182 | 16.4701 | 17.16116 | 13.6359 | -0.6910581 | 3.525257
50.41182 | 16.4253 | 17.15278 | 13.63161 | -0.7274809 | 3.521175
50.42182 | 16.4408 | 17.14442 | 13.62731 | -0.7036242 | 3.517116
50.43182 | 16.3982 | 17.13609 | 13.62301 | -0.7378883 | 3.513079
50.44181 | 16.3981 | 17.12778 | 13.61871 | -0.7296813 | 3.509068
50.45181 | 16.3966 | 17.11949 | 13.61441 | -0.7228861 | 3.505075
50.46181 | 16.3729 | 17.11121 | 13.61011 | -0.7383117 | 3.501105
50.47181 | 16.387 | 17.10296 | 13.6058 | -0.7159572 | 3.497157
50.48181 | 16.354 | 17.09472 | 13.60149 | -0.7407229 | 3.493231
50.4918 | 16.3454 | 17.08652 | 13.59719 | -0.741118 | 3.489332
50.5018 | 16.3456 | 17.07832 | 13.59287 | -0.7327238 | 3.485449
50.5118 | 16.3309 | 17.07015 | 13.58856 | -0.7392497 | 3.481589
50.5218 | 16.3267 | 17.062 | 13.58425 | -0.7352954 | 3.47775
50.5318 | 16.3106 | 17.05386 | 13.57993 | -0.7432608 | 3.473932
50.5418 | 16.3094 | 17.04575 | 13.57561 | -0.7363458 | 3.470136
50.55179 | 16.289 | 17.03766 | 13.57129 | -0.7486597 | 3.466367
50.56179 | 16.2909 | 17.02958 | 13.56697 | -0.7386828 | 3.462613
50.57179 | 16.2786 | 17.02153 | 13.56265 | -0.7429266 | 3.458881
50.58179 | 16.2585 | 17.01349 | 13.55832 | -0.7549893 | 3.45517
50.59179 | 16.2644 | 17.00547 | 13.55399 | -0.7410712 | 3.45148
50.60178 | 16.2463 | 16.99748 | 13.54967 | -0.7511822 | 3.447817
50.61178 | 16.2365 | 16.9895 | 13.54533 | -0.7530024 | 3.444169
50.62178 | 16.2382 | 16.98154 | 13.541 | -0.743342 | 3.440542
50.63178 | 16.2326 | 16.9736 | 13.53666 | -0.7410008 | 3.436937
50.64178 | 16.2313 | 16.96568 | 13.53233 | -0.7343781 | 3.433351
50.65178 | 16.207 | 16.95777 | 13.52799 | -0.7507743 | 3.429787
50.66177 | 16.212 | 16.9499 | 13.52365 | -0.7378968 | 3.426246
50.67177 | 16.2009 | 16.94203 | 13.51931 | -0.7411304 | 3.422722
50.68177 | 16.1938 | 16.93418 | 13.51496 | -0.7403824 | 3.419219
50.69177 | 16.1916 | 16.92635 | 13.51062 | -0.7347525 | 3.415736
50.70177 | 16.1704 | 16.91854 | 13.50627 | -0.7481419 | 3.412274
50.71176 | 16.1713 | 16.91076 | 13.50192 | -0.7394565 | 3.408834
50.72176 | 16.1525 | 16.90298 | 13.49757 | -0.7504822 | 3.405412
50.73176 | 16.1671 | 16.89523 | 13.49322 | -0.7281265 | 3.40201
50.74176 | 16.1557 | 16.88749 | 13.48886 | -0.7317882 | 3.398628
50.75176 | 16.128 | 16.87977 | 13.4845 | -0.7517677 | 3.395265
50.76176 | 16.1349 | 16.87207 | 13.48014 | -0.7371657 | 3.391922
50.77175 | 16.1193 | 16.86439 | 13.47579 | -0.7450895 | 3.388603
50.78175 | 16.1179 | 16.85672 | 13.47142 | -0.738823 | 3.3853
50.79175 | 16.1218 | 16.84907 | 13.46706 | -0.7272743 | 3.382016
50.80175 | 16.0797 | 16.84144 | 13.46269 | -0.7617441 | 3.378753
50.81175 | 16.099 | 16.83383 | 13.45832 | -0.7348304 | 3.375508
50.82174 | 16.0875 | 16.82624 | 13.45396 | -0.7387424 | 3.372286
50.83174 | 16.0706 | 16.81866 | 13.44958 | -0.7480645 | 3.369081
50.84174 | 16.0801 | 16.8111 | 13.44521 | -0.7310036 | 3.365894
50.85174 | 16.0414 | 16.80356 | 13.44083 | -0.7621604 | 3.362727
50.86174 | 16.0538 | 16.79603 | 13.43645 | -0.7422342 | 3.359579
50.87174 | 16.0495 | 16.78853 | 13.43208 | -0.7390259 | 3.356451
50.88173 | 16.0179 | 16.78104 | 13.4277 | -0.7631412 | 3.353344
50.89173 | 16.0297 | 16.77357 | 13.42331 | -0.7438667 | 3.350253
50.90173 | 16.0081 | 16.76611 | 13.41893 | -0.7580091 | 3.347181
50.91173 | 15.9933 | 16.75867 | 13.41454 | -0.7653685 | 3.344127
50.92173 | 16.0039 | 16.75124 | 13.41015 | -0.7473448 | 3.341093
50.93172 | 15.9659 | 16.74385 | 13.40577 | -0.7779453 | 3.33808
50.94172 | 15.9876 | 16.73646 | 13.40137 | -0.7488553 | 3.335083
50.95172 | 15.962 | 16.72908 | 13.39698 | -0.7670819 | 3.332104
50.96172 | 15.9599 | 16.72173 | 13.39258 | -0.7618252 | 3.329144
50.97172 | 15.9462 | 16.71439 | 13.38818 | -0.768185 | 3.326203
50.98172 | 15.9408 | 16.70706 | 13.38378 | -0.7662615 | 3.323279
50.99171 | 15.9365 | 16.69976 | 13.37938 | -0.7632618 | 3.320378
51.00171 | 15.9285 | 16.69247 | 13.37498 | -0.7639711 | 3.317491
51.01171 | 15.9107 | 16.6852 | 13.37057 | -0.7744967 | 3.314623
51.02171 | 15.9087 | 16.67794 | 13.36617 | -0.7692384 | 3.311772
51.03171 | 15.8877 | 16.6707 | 13.36176 | -0.7829963 | 3.30894
51.0417 | 15.9017 | 16.66348 | 13.35735 | -0.7617784 | 3.306129
51.0517 | 15.8774 | 16.65627 | 13.35294 | -0.7788685 | 3.303333
51.0617 | 15.8831 | 16.64908 | 13.34852 | -0.765975 | 3.300554
51.0717 | 15.8595 | 16.6419 | 13.3441 | -0.7823976 | 3.297794
51.0817 | 15.8531 | 16.63474 | 13.33968 | -0.781636 | 3.295052
51.0917 | 15.85 | 16.62759 | 13.33526 | -0.7775898 | 3.292326
51.10169 | 15.8401 | 16.62047 | 13.33085 | -0.7803673 | 3.289622
51.11169 | 15.8299 | 16.61335 | 13.32642 | -0.7834531 | 3.286933
51.12169 | 15.8349 | 16.60625 | 13.32199 | -0.7713544 | 3.28426
51.13169 | 15.8085 | 16.59917 | 13.31757 | -0.7906719 | 3.281606
51.14169 | 15.815 | 16.5921 | 13.31314 | -0.7771046 | 3.278969
51.15168 | 15.8054 | 16.58506 | 13.30871 | -0.7796598 | 3.276352
51.16168 | 15.7917 | 16.57802 | 13.30427 | -0.7863235 | 3.27375
51.17168 | 15.789 | 16.571 | 13.29984 | -0.7820028 | 3.271165
51.18168 | 15.767 | 16.564 | 13.2954 | -0.7969976 | 3.268598
51.19168 | 15.7707 | 16.55701 | 13.29096 | -0.7863074 | 3.266047
51.20168 | 15.761 | 16.55003 | 13.28652 | -0.7890326 | 3.263514
51.21167 | 15.7511 | 16.54308 | 13.28208 | -0.7919798 | 3.261
51.22167 | 15.749 | 16.53614 | 13.27763 | -0.7871354 | 3.258501
51.23167 | 15.7233 | 16.52921 | 13.27319 | -0.8059062 | 3.256019
51.24167 | 15.7279 | 16.52229 | 13.26874 | -0.7943918 | 3.253554
51.25167 | 15.7087 | 16.51539 | 13.26429 | -0.8066928 | 3.251106
51.26166 | 15.7068 | 16.50852 | 13.25984 | -0.8017152 | 3.248676
51.27166 | 15.6976 | 16.50165 | 13.25538 | -0.8040458 | 3.246262
51.28166 | 15.6955 | 16.49479 | 13.25093 | -0.7992911 | 3.243864
51.29166 | 15.6837 | 16.48795 | 13.24647 | -0.8042516 | 3.241482
51.30166 | 15.6788 | 16.48113 | 13.24201 | -0.8023267 | 3.239118
51.31166 | 15.6618 | 16.47432 | 13.23755 | -0.8125163 | 3.23677
51.32165 | 15.6637 | 16.46753 | 13.23309 | -0.8038278 | 3.234441
51.33165 | 15.6537 | 16.46075 | 13.22862 | -0.8070466 | 3.232126
51.34165 | 15.6295 | 16.45398 | 13.22415 | -0.8244805 | 3.229827
51.35165 | 15.6502 | 16.44723 | 13.21968 | -0.7970285 | 3.227545
51.36165 | 15.6264 | 16.44049 | 13.21521 | -0.8140911 | 3.225279
51.37164 | 15.6243 | 16.43377 | 13.21074 | -0.8094748 | 3.223032
51.38164 | 15.6252 | 16.42707 | 13.20627 | -0.8018663 | 3.220799
51.39164 | 15.6025 | 16.42037 | 13.20179 | -0.8178721 | 3.218582
51.40164 | 15.6058 | 16.41369 | 13.19731 | -0.807892 | 3.216381
51.41164 | 15.5952 | 16.40703 | 13.19283 | -0.8118265 | 3.214197
51.42163 | 15.5759 | 16.40038 | 13.18835 | -0.8244816 | 3.21203
51.43163 | 15.5998 | 16.39374 | 13.18387 | -0.7939443 | 3.209878
51.44163 | 15.5686 | 16.38712 | 13.17938 | -0.8185209 | 3.207741
51.45163 | 15.5693 | 16.38051 | 13.17489 | -0.8112116 | 3.20562
51.46163 | 15.5812 | 16.37392 | 13.1704 | -0.7927166 | 3.203516
51.47163 | 15.5535 | 16.36734 | 13.16591 | -0.8138354 | 3.201427
51.48162 | 15.5634 | 16.36077 | 13.16142 | -0.7973744 | 3.199356
51.49162 | 15.5551 | 16.35422 | 13.15692 | -0.7991211 | 3.197298
51.50162 | 15.5362 | 16.34768 | 13.15242 | -0.8114817 | 3.195257
51.51162 | 15.5405 | 16.34116 | 13.14792 | -0.8006561 | 3.193231
51.52162 | 15.5431 | 16.33464 | 13.14342 | -0.7915441 | 3.191221
51.53161 | 15.5182 | 16.32815 | 13.13892 | -0.8099524 | 3.189228
51.54161 | 15.5292 | 16.32167 | 13.13442 | -0.7924677 | 3.187249
51.55161 | 15.5084 | 16.3152 | 13.12991 | -0.8067968 | 3.185286
51.56161 | 15.504 | 16.30874 | 13.1254 | -0.8047396 | 3.183338
51.57161 | 15.5063 | 16.3023 | 13.12089 | -0.7959957 | 3.181405
51.58161 | 15.4909 | 16.29587 | 13.11638 | -0.8049656 | 3.179488
51.5916 | 15.4977 | 16.28945 | 13.11187 | -0.791755 | 3.177588
51.6016 | 15.4817 | 16.28305 | 13.10735 | -0.8013519 | 3.175702
51.6116 | 15.4804 | 16.27666 | 13.10283 | -0.796262 | 3.173831
51.6216 | 15.4753 | 16.27029 | 13.09831 | -0.7949855 | 3.171975
51.6316 | 15.463 | 16.26392 | 13.09379 | -0.800922 | 3.170134
51.64159 | 15.4578 | 16.25758 | 13.08927 | -0.7997785 | 3.168311
51.65159 | 15.4552 | 16.25124 | 13.08474 | -0.7960417 | 3.1665
51.66159 | 15.4369 | 16.24492 | 13.08021 | -0.8080183 | 3.164705
51.67159 | 15.4346 | 16.23861 | 13.07568 | -0.804008 | 3.162925
51.68159 | 15.42 | 16.23231 | 13.07115 | -0.8123108 | 3.16116
51.69159 | 15.4252 | 16.22603 | 13.06662 | -0.8008267 | 3.159409
51.70158 | 15.4097 | 16.21976 | 13.06209 | -0.8100622 | 3.157676
51.71158 | 15.405 | 16.2135 | 13.05755 | -0.8085038 | 3.155955
51.72158 | 15.3881 | 16.20726 | 13.05301 | -0.8191588 | 3.15425
51.73158 | 15.3782 | 16.20103 | 13.04847 | -0.8228266 | 3.152559
51.74158 | 15.381 | 16.19481 | 13.04392 | -0.8138079 | 3.150884
51.75157 | 15.3713 | 16.18861 | 13.03938 | -0.8173074 | 3.149224
51.76157 | 15.3621 | 16.18241 | 13.03484 | -0.8203143 | 3.147578
51.77157 | 15.3463 | 16.17623 | 13.03029 | -0.829934 | 3.145947
51.78157 | 15.3524 | 16.17007 | 13.02574 | -0.8176655 | 3.144329
51.79157 | 15.348 | 16.16391 | 13.02118 | -0.8159107 | 3.142727
51.80157 | 15.3275 | 16.15777 | 13.01663 | -0.830268 | 3.141139
51.81156 | 15.3323 | 16.15165 | 13.01208 | -0.819345 | 3.139568
51.82156 | 15.3246 | 16.14553 | 13.00752 | -0.8209274 | 3.138009
51.83156 | 15.3088 | 16.13942 | 13.00296 | -0.8306245 | 3.136467
51.84156 | 15.3095 | 16.13333 | 12.9984 | -0.8238317 | 3.134936
51.85156 | 15.3079 | 16.12725 | 12.99383 | -0.8193523 | 3.133421
51.86155 | 15.2888 | 16.12119 | 12.98927 | -0.8323925 | 3.131923
51.87155 | 15.2996 | 16.11514 | 12.9847 | -0.8155372 | 3.130435
51.88155 | 15.2903 | 16.1091 | 12.98013 | -0.8187953 | 3.128963
51.89155 | 15.2802 | 16.10307 | 12.97556 | -0.8228666 | 3.127506
51.90155 | 15.2791 | 16.09705 | 12.97099 | -0.8179495 | 3.126063
51.91155 | 15.2752 | 16.09104 | 12.96641 | -0.8158448 | 3.124634
51.92154 | 15.2697 | 16.08506 | 12.96184 | -0.8153585 | 3.12322
51.93154 | 15.2696 | 16.07908 | 12.95726 | -0.8094784 | 3.121819
51.94154 | 15.2572 | 16.07311 | 12.95268 | -0.8159105 | 3.120433
51.95154 | 15.2642 | 16.06715 | 12.94809 | -0.8029549 | 3.11906
51.96154 | 15.2659 | 16.06121 | 12.94351 | -0.7953116 | 3.117702
51.97153 | 15.2497 | 16.05529 | 12.93893 | -0.8055862 | 3.116359
51.98153 | 15.2538 | 16.04937 | 12.93434 | -0.7955669 | 3.115028
51.99153 | 15.2419 | 16.04346 | 12.92975 | -0.8015605 | 3.113712
52.00153 | 15.2447 | 16.03757 | 12.92516 | -0.7928654 | 3.11241
52.01153 | 15.2483 | 16.03168 | 12.92056 | -0.7833828 | 3.111121
52.02153 | 15.2335 | 16.02581 | 12.91597 | -0.7923116 | 3.109847
52.03152 | 15.2382 | 16.01996 | 12.91137 | -0.781759 | 3.108588
52.04152 | 15.2408 | 16.01411 | 12.90677 | -0.7733122 | 3.107341
52.05152 | 15.2203 | 16.00828 | 12.90217 | -0.7879773 | 3.106108
52.06152 | 15.2309 | 16.00245 | 12.89757 | -0.7715545 | 3.104889
52.07152 | 15.2139 | 15.99664 | 12.89296 | -0.7827436 | 3.103684
52.08151 | 15.2303 | 15.99085 | 12.88836 | -0.7605501 | 3.102493
52.09151 | 15.2373 | 15.98506 | 12.88375 | -0.7477631 | 3.101316
52.10151 | 15.2092 | 15.97929 | 12.87914 | -0.7700876 | 3.100152
52.11151 | 15.2298 | 15.97352 | 12.87452 | -0.7437238 | 3.099001
52.12151 | 15.2168 | 15.96777 | 12.86991 | -0.7509713 | 3.097864
52.13151 | 15.206 | 15.96203 | 12.86529 | -0.756032 | 3.096742
52.1415 | 15.2199 | 15.95631 | 12.86068 | -0.7364085 | 3.095633
52.1515 | 15.2042 | 15.95059 | 12.85605 | -0.7463919 | 3.094537
52.1615 | 15.2048 | 15.94489 | 12.85143 | -0.7400878 | 3.093456
52.1715 | 15.2184 | 15.93919 | 12.84681 | -0.7207939 | 3.092387
52.1815 | 15.2027 | 15.93351 | 12.84218 | -0.7308117 | 3.091331
52.19149 | 15.2002 | 15.92785 | 12.83756 | -0.7276477 | 3.090291
52.20149 | 15.1936 | 15.92219 | 12.83293 | -0.7285886 | 3.089262
52.21149 | 15.1963 | 15.91654 | 12.82829 | -0.7202416 | 3.088247
52.22149 | 15.196 | 15.91091 | 12.82366 | -0.7149061 | 3.087246
52.23149 | 15.1837 | 15.90528 | 12.81902 | -0.7215826 | 3.086258
52.24149 | 15.1866 | 15.89967 | 12.81439 | -0.7130701 | 3.085283
52.25148 | 15.1907 | 15.89407 | 12.80975 | -0.703374 | 3.084322
52.26148 | 15.1734 | 15.88849 | 12.80511 | -0.7150851 | 3.083375
52.27148 | 15.191 | 15.88291 | 12.80047 | -0.6919063 | 3.08244
52.28148 | 15.1701 | 15.87734 | 12.79582 | -0.7072397 | 3.081519
52.29148 | 15.1835 | 15.87178 | 12.79117 | -0.6882841 | 3.08061
52.30147 | 15.1765 | 15.86625 | 12.78653 | -0.6897457 | 3.079717
52.31147 | 15.1643 | 15.86071 | 12.78188 | -0.6964128 | 3.078835
52.32147 | 15.166 | 15.85519 | 12.77723 | -0.6891914 | 3.077966
52.33147 | 15.1589 | 15.84968 | 12.77257 | -0.6907814 | 3.077111
52.34147 | 15.1557 | 15.84418 | 12.76791 | -0.6884824 | 3.076269
52.35147 | 15.1612 | 15.83869 | 12.76325 | -0.6774949 | 3.07544
52.36146 | 15.1474 | 15.83322 | 12.7586 | -0.6858241 | 3.074625
52.37146 | 15.1456 | 15.82776 | 12.75394 | -0.6821588 | 3.073822
52.38146 | 15.1496 | 15.8223 | 12.74927 | -0.6727047 | 3.073032
52.39146 | 15.1234 | 15.81686 | 12.74461 | -0.6934619 | 3.072255
52.40146 | 15.1554 | 15.81143 | 12.73994 | -0.6560305 | 3.071492
52.41145 | 15.1342 | 15.80602 | 12.73527 | -0.6718153 | 3.070742
52.42145 | 15.1311 | 15.80061 | 12.7306 | -0.6695057 | 3.070004
52.43145 | 15.1409 | 15.79521 | 12.72593 | -0.6543077 | 3.06928
52.44145 | 15.1299 | 15.78982 | 12.72125 | -0.6599205 | 3.068568
52.45145 | 15.1291 | 15.78444 | 12.71657 | -0.6553442 | 3.067869
52.46145 | 15.1345 | 15.77908 | 12.7119 | -0.6445791 | 3.067183
52.47144 | 15.1325 | 15.77373 | 12.70722 | -0.6412304 | 3.066511
52.48144 | 15.1253 | 15.76839 | 12.70254 | -0.6430872 | 3.065851
52.49144 | 15.1167 | 15.76306 | 12.69785 | -0.6463551 | 3.065204
52.50144 | 15.1396 | 15.75773 | 12.69316 | -0.6181343 | 3.06457
52.51144 | 15.1298 | 15.75242 | 12.68848 | -0.622624 | 3.063948
52.52143 | 15.1372 | 15.74713 | 12.68379 | -0.6099302 | 3.06334
52.53143 | 15.1342 | 15.74184 | 12.6791 | -0.6076419 | 3.062745
52.54143 | 15.1315 | 15.73656 | 12.6744 | -0.6050643 | 3.062161
52.55143 | 15.1426 | 15.7313 | 12.66971 | -0.5886977 | 3.061591
52.56143 | 15.1587 | 15.72604 | 12.66501 | -0.5673423 | 3.061034
52.57143 | 15.1548 | 15.7208 | 12.66031 | -0.5659975 | 3.060489
52.58142 | 15.1784 | 15.71557 | 12.65561 | -0.5371689 | 3.059957
52.59142 | 15.1741 | 15.71035 | 12.65091 | -0.5362458 | 3.059438
52.60142 | 15.1867 | 15.70513 | 12.6462 | -0.5184336 | 3.058931
52.61142 | 15.204 | 15.69993 | 12.6415 | -0.4959321 | 3.058437
52.62142 | 15.2189 | 15.69474 | 12.63679 | -0.4758414 | 3.057956
52.63141 | 15.249 | 15.68957 | 12.63208 | -0.4405666 | 3.057487
52.64141 | 15.2556 | 15.6844 | 12.62737 | -0.4287977 | 3.057031
52.65141 | 15.2686 | 15.67924 | 12.62265 | -0.4106394 | 3.056588
52.66141 | 15.3062 | 15.67409 | 12.61793 | -0.3678916 | 3.056157
52.67141 | 15.3226 | 15.66895 | 12.61322 | -0.3463547 | 3.055739
52.68141 | 15.3558 | 15.66383 | 12.6085 | -0.3080284 | 3.055333
52.6914 | 15.3847 | 15.65872 | 12.60378 | -0.2740181 | 3.05494
52.7014 | 15.4034 | 15.65361 | 12.59905 | -0.2502131 | 3.05456
52.7114 | 15.4611 | 15.64852 | 12.59433 | -0.1874193 | 3.054192
52.7214 | 15.4979 | 15.64344 | 12.5896 | -0.1455356 | 3.053836
52.7314 | 15.5364 | 15.63836 | 12.58487 | -0.1019626 | 3.053493
52.74139 | 15.5806 | 15.63331 | 12.58014 | -0.0527058 | 3.053163
52.75139 | 15.6269 | 15.62825 | 12.57541 | -0.001353689 | 3.052845
52.76139 | 15.6886 | 15.62321 | 12.57067 | 0.06538733 | 3.052539
52.77139 | 15.7386 | 15.61818 | 12.56594 | 0.1204177 | 3.052246
52.78139 | 15.7939 | 15.61316 | 12.5612 | 0.1807373 | 3.051966
52.79139 | 15.8644 | 15.60815 | 12.55646 | 0.2562468 | 3.051697
52.80138 | 15.9208 | 15.60316 | 12.55172 | 0.3176398 | 3.051442
52.81138 | 15.9838 | 15.59817 | 12.54697 | 0.3856283 | 3.051198
52.82138 | 16.0727 | 15.59319 | 12.54223 | 0.479506 | 3.050967
52.83138 | 16.1354 | 15.58823 | 12.53748 | 0.5471734 | 3.050748
52.84138 | 16.2188 | 15.58327 | 12.53273 | 0.635529 | 3.050543
52.85137 | 16.3001 | 15.57833 | 12.52798 | 0.7217708 | 3.050349
52.86137 | 16.3804 | 15.57339 | 12.52323 | 0.8070058 | 3.050168
52.87137 | 16.4758 | 15.56847 | 12.51847 | 0.907331 | 3.049999
52.88137 | 16.5621 | 15.56355 | 12.51371 | 0.9985457 | 3.049842
52.89137 | 16.6653 | 15.55865 | 12.50895 | 1.10665 | 3.049697
52.90137 | 16.7679 | 15.55376 | 12.50419 | 1.214143 | 3.049565
52.91136 | 16.86 | 15.54888 | 12.49943 | 1.311121 | 3.049445
52.92136 | 16.9753 | 15.54401 | 12.49467 | 1.431294 | 3.049338
52.93136 | 17.0789 | 15.53914 | 12.4899 | 1.539757 | 3.049243
52.94136 | 17.1807 | 15.53429 | 12.48513 | 1.646408 | 3.04916
52.95136 | 17.3078 | 15.52945 | 12.48036 | 1.77835 | 3.049089
52.96135 | 17.4063 | 15.52462 | 12.47559 | 1.881677 | 3.04903
52.97135 | 17.5239 | 15.5198 | 12.47082 | 2.004097 | 3.048984
52.98135 | 17.6454 | 15.51499 | 12.46604 | 2.130407 | 3.048951
52.99135 | 17.7605 | 15.51019 | 12.46126 | 2.250307 | 3.048929
53.00135 | 17.8894 | 15.5054 | 12.45648 | 2.383997 | 3.048919
53.01135 | 18.0087 | 15.50062 | 12.4517 | 2.508076 | 3.048921
53.02134 | 18.1313 | 15.49586 | 12.44692 | 2.635439 | 3.048937
53.03134 | 18.2626 | 15.4911 | 12.44214 | 2.771498 | 3.048963
53.04134 | 18.3756 | 15.48635 | 12.43735 | 2.889246 | 3.049003
53.05134 | 18.5092 | 15.48162 | 12.43256 | 3.027582 | 3.049056
53.06134 | 18.6412 | 15.47689 | 12.42777 | 3.16431 | 3.049119
53.07133 | 18.7617 | 15.47218 | 12.42298 | 3.289523 | 3.049194
53.08133 | 18.9011 | 15.46747 | 12.41819 | 3.433629 | 3.049283
53.09133 | 19.0024 | 15.46277 | 12.41339 | 3.539626 | 3.049383
53.10133 | 19.1489 | 15.45809 | 12.40859 | 3.690812 | 3.049495
53.11133 | 19.2645 | 15.45341 | 12.40379 | 3.811087 | 3.049621
53.12133 | 19.3886 | 15.44875 | 12.39899 | 3.939852 | 3.049758
53.13132 | 19.5054 | 15.4441 | 12.39419 | 4.061303 | 3.049906
53.14132 | 19.6224 | 15.43945 | 12.38939 | 4.182947 | 3.050067
53.15132 | 19.7525 | 15.43482 | 12.38458 | 4.317682 | 3.05024
53.16132 | 19.8702 | 15.43019 | 12.37977 | 4.440006 | 3.050425
53.17132 | 19.9672 | 15.42558 | 12.37496 | 4.541619 | 3.050623
53.18131 | 20.1105 | 15.42098 | 12.37015 | 4.689518 | 3.050832
53.19131 | 20.2129 | 15.41639 | 12.36533 | 4.796511 | 3.051054
53.20131 | 20.3096 | 15.41181 | 12.36052 | 4.897794 | 3.051288
53.21131 | 20.4281 | 15.40723 | 12.3557 | 5.020866 | 3.051535
53.22131 | 20.5187 | 15.40267 | 12.35088 | 5.116029 | 3.051792
53.23131 | 20.6295 | 15.39812 | 12.34606 | 5.231381 | 3.052062
53.2413 | 20.7321 | 15.39358 | 12.34124 | 5.338518 | 3.052345
53.2513 | 20.8312 | 15.38905 | 12.33641 | 5.44215 | 3.052639
53.2613 | 20.9203 | 15.38453 | 12.33158 | 5.535771 | 3.052945
53.2713 | 21.0147 | 15.38002 | 12.32675 | 5.634682 | 3.053264
53.2813 | 21.1101 | 15.37552 | 12.32192 | 5.734582 | 3.053595
53.29129 | 21.1976 | 15.37103 | 12.31709 | 5.826568 | 3.053937
53.30129 | 21.2653 | 15.36655 | 12.31226 | 5.898748 | 3.054292
53.31129 | 21.3866 | 15.36208 | 12.30742 | 6.024518 | 3.054659
53.32129 | 21.4581 | 15.35762 | 12.30258 | 6.100478 | 3.055038
53.33129 | 21.5255 | 15.35317 | 12.29774 | 6.172327 | 3.055429
53.34129 | 21.6312 | 15.34873 | 12.2929 | 6.282466 | 3.055832
53.35128 | 21.6979 | 15.34431 | 12.28806 | 6.353591 | 3.056247
53.36128 | 21.773 | 15.33989 | 12.28322 | 6.433109 | 3.056675
53.37128 | 21.8638 | 15.33548 | 12.27837 | 6.528318 | 3.057114
53.38128 | 21.9199 | 15.33108 | 12.27352 | 6.588816 | 3.057565
53.39128 | 22.0079 | 15.3267 | 12.26867 | 6.681203 | 3.058029
53.40127 | 22.0684 | 15.32232 | 12.26382 | 6.746077 | 3.058504
53.41127 | 22.1381 | 15.31796 | 12.25896 | 6.820144 | 3.058992
53.42127 | 22.2087 | 15.3136 | 12.25411 | 6.895101 | 3.059492
53.43127 | 22.2695 | 15.30925 | 12.24925 | 6.960248 | 3.060004
53.44127 | 22.3454 | 15.30492 | 12.24439 | 7.040484 | 3.060528
53.45127 | 22.3889 | 15.30059 | 12.23953 | 7.08831 | 3.061063
53.46126 | 22.4374 | 15.29628 | 12.23467 | 7.141122 | 3.061611
53.47126 | 22.5136 | 15.29197 | 12.2298 | 7.221628 | 3.062171
53.48126 | 22.5636 | 15.28768 | 12.22493 | 7.275923 | 3.062743
53.49126 | 22.6075 | 15.28339 | 12.22006 | 7.324108 | 3.063327
53.50126 | 22.6622 | 15.27912 | 12.21519 | 7.383083 | 3.063924
53.51125 | 22.6921 | 15.27486 | 12.21032 | 7.417244 | 3.064531
53.52125 | 22.7325 | 15.2706 | 12.20545 | 7.461898 | 3.065152
53.53125 | 22.7797 | 15.26636 | 12.20057 | 7.513342 | 3.065784
53.54125 | 22.7964 | 15.26212 | 12.1957 | 7.534276 | 3.066429
53.55125 | 22.826 | 15.2579 | 12.19081 | 7.5681 | 3.067086
53.56125 | 22.8409 | 15.25369 | 12.18593 | 7.587213 | 3.067754
53.57124 | 22.8664 | 15.24949 | 12.18105 | 7.616911 | 3.068435
53.58124 | 22.8736 | 15.2453 | 12.17617 | 7.628304 | 3.069127
53.59124 | 22.8749 | 15.24111 | 12.17128 | 7.633787 | 3.069832
53.60124 | 22.8912 | 15.23694 | 12.16639 | 7.654259 | 3.070549
53.61124 | 22.8638 | 15.23278 | 12.1615 | 7.631021 | 3.071279
53.62123 | 22.8468 | 15.22863 | 12.15661 | 7.618168 | 3.072019
53.63123 | 22.8607 | 15.22449 | 12.15172 | 7.636209 | 3.072773
53.64123 | 22.8248 | 15.22036 | 12.14682 | 7.60444 | 3.073538
53.65123 | 22.8017 | 15.21624 | 12.14192 | 7.585461 | 3.074315
53.66123 | 22.7688 | 15.21213 | 12.13702 | 7.556671 | 3.075105
53.67123 | 22.7348 | 15.20803 | 12.13212 | 7.52677 | 3.075907
53.68122 | 22.6999 | 15.20394 | 12.12722 | 7.495956 | 3.07672
53.69122 | 22.6296 | 15.19986 | 12.12232 | 7.429735 | 3.077546
53.70122 | 22.5923 | 15.1958 | 12.11741 | 7.396504 | 3.078384
53.71122 | 22.5339 | 15.19174 | 12.1125 | 7.342163 | 3.079235
53.72122 | 22.4367 | 15.18769 | 12.10759 | 7.249011 | 3.080097
53.73121 | 22.4032 | 15.18366 | 12.10268 | 7.219544 | 3.080971
53.74121 | 22.3312 | 15.17963 | 12.09777 | 7.151572 | 3.081857
53.75121 | 22.2282 | 15.17561 | 12.09286 | 7.052589 | 3.082756
53.76121 | 22.1559 | 15.1716 | 12.08794 | 6.984296 | 3.083667
53.77121 | 22.0696 | 15.16761 | 12.08302 | 6.901992 | 3.08459
53.78121 | 21.9787 | 15.16362 | 12.0781 | 6.815078 | 3.085525
53.7912 | 21.8712 | 15.15965 | 12.07318 | 6.711549 | 3.086472
53.8012 | 21.7809 | 15.15569 | 12.06825 | 6.625214 | 3.087432
53.8112 | 21.6944 | 15.15173 | 12.06333 | 6.542669 | 3.088404
53.8212 | 21.5682 | 15.14779 | 12.0584 | 6.420413 | 3.089388
53.8312 | 21.4828 | 15.14385 | 12.05347 | 6.338947 | 3.090384
53.84119 | 21.3689 | 15.13993 | 12.04854 | 6.228966 | 3.091391
53.85119 | 21.24 | 15.13602 | 12.04361 | 6.103979 | 3.092412
53.86119 | 21.1551 | 15.13212 | 12.03867 | 6.022982 | 3.093445
53.87119 | 21.029 | 15.12823 | 12.03374 | 5.900774 | 3.09449
53.88119 | 20.9145 | 15.12434 | 12.0288 | 5.790155 | 3.095547
53.89119 | 20.8011 | 15.12047 | 12.02386 | 5.680626 | 3.096617
53.90118 | 20.6767 | 15.11662 | 12.01892 | 5.560083 | 3.097697
53.91118 | 20.5767 | 15.11277 | 12.01398 | 5.463933 | 3.098791
53.92118 | 20.4362 | 15.10893 | 12.00903 | 5.327272 | 3.099897
53.93118 | 20.3332 | 15.1051 | 12.00408 | 5.228101 | 3.101016
53.94118 | 20.2119 | 15.10128 | 11.99913 | 5.11062 | 3.102147
53.95117 | 20.0907 | 15.09748 | 11.99419 | 4.993224 | 3.103289
53.96117 | 19.9875 | 15.09368 | 11.98923 | 4.893821 | 3.104444
53.97117 | 19.8584 | 15.08989 | 11.98428 | 4.768508 | 3.105612
53.98117 | 19.7352 | 15.08612 | 11.97932 | 4.649084 | 3.106792
53.99117 | 19.6366 | 15.08235 | 11.97437 | 4.55425 | 3.107984
54.00117 | 19.5235 | 15.0786 | 11.96941 | 4.444905 | 3.109189
54.01116 | 19.401 | 15.07485 | 11.96445 | 4.326146 | 3.110405
54.02116 | 19.2858 | 15.07112 | 11.95949 | 4.21468 | 3.111634
54.03116 | 19.1848 | 15.0674 | 11.95452 | 4.117403 | 3.112876
54.04116 | 19.0653 | 15.06368 | 11.94955 | 4.001616 | 3.11413
54.05116 | 18.9551 | 15.05998 | 11.94459 | 3.895117 | 3.115396
54.06115 | 18.8324 | 15.0563 | 11.93962 | 3.776105 | 3.116674
54.07115 | 18.738 | 15.05261 | 11.93465 | 3.685386 | 3.117965
54.08115 | 18.6161 | 15.04894 | 11.92968 | 3.567155 | 3.119269
54.09115 | 18.5072 | 15.04529 | 11.9247 | 3.461915 | 3.120585
54.10115 | 18.3937 | 15.04164 | 11.91972 | 3.352063 | 3.121913
54.11115 | 18.2853 | 15.038 | 11.91474 | 3.247301 | 3.123254
54.12114 | 18.1806 | 15.03438 | 11.90977 | 3.146225 | 3.124606
54.13114 | 18.0657 | 15.03076 | 11.90479 | 3.034941 | 3.125972
54.14114 | 17.9574 | 15.02715 | 11.8998 | 2.930246 | 3.127351
54.15114 | 17.8615 | 15.02356 | 11.89482 | 2.837941 | 3.128742
54.16114 | 17.7381 | 15.01997 | 11.88983 | 2.718125 | 3.130145
54.17113 | 17.6481 | 15.01641 | 11.88485 | 2.631694 | 3.13156
54.18113 | 17.5272 | 15.01284 | 11.87985 | 2.514357 | 3.132988
54.19113 | 17.4188 | 15.00929 | 11.87486 | 2.409509 | 3.134429
54.20113 | 17.3182 | 15.00575 | 11.86987 | 2.31245 | 3.135882
54.21113 | 17.2203 | 15.00222 | 11.86487 | 2.218079 | 3.137349
54.22113 | 17.1124 | 14.9987 | 11.85987 | 2.113699 | 3.138827
54.23112 | 17.0035 | 14.9952 | 11.85488 | 2.008303 | 3.140317
54.24112 | 16.902 | 14.9917 | 11.84988 | 1.9103 | 3.14182
54.25112 | 16.8053 | 14.98821 | 11.84488 | 1.817087 | 3.143337
54.26112 | 16.6999 | 14.98474 | 11.83987 | 1.715162 | 3.144866
54.27112 | 16.5909 | 14.98127 | 11.83487 | 1.609626 | 3.146408
54.28111 | 16.5038 | 14.97782 | 11.82986 | 1.525976 | 3.147961
54.29111 | 16.4069 | 14.97438 | 11.82485 | 1.432518 | 3.149528
54.30111 | 16.2919 | 14.97095 | 11.81984 | 1.320951 | 3.151107
54.31111 | 16.2167 | 14.96753 | 11.81483 | 1.249171 | 3.1527
54.32111 | 16.12 | 14.96412 | 11.80981 | 1.15588 | 3.154305
54.33111 | 16.0277 | 14.96072 | 11.8048 | 1.066978 | 3.155923
54.3411 | 15.9443 | 14.95734 | 11.79979 | 0.9869629 | 3.157551
54.3511 | 15.8509 | 14.95396 | 11.79477 | 0.8969386 | 3.159195
54.3611 | 15.775 | 14.9506 | 11.78974 | 0.8244042 | 3.160851
54.3711 | 15.6913 | 14.94724 | 11.78472 | 0.7440594 | 3.162519
54.3811 | 15.6003 | 14.9439 | 11.7797 | 0.6564024 | 3.164201
54.39109 | 15.54 | 14.94057 | 11.77468 | 0.5994299 | 3.165895
54.40109 | 15.4453 | 14.93725 | 11.76965 | 0.5080515 | 3.167601
54.41109 | 15.3747 | 14.93394 | 11.76462 | 0.4407608 | 3.169322
54.42109 | 15.3243 | 14.93064 | 11.75959 | 0.3936583 | 3.171056
54.43109 | 15.2236 | 14.92735 | 11.75455 | 0.2962453 | 3.172802
54.44109 | 15.1795 | 14.92408 | 11.74952 | 0.2554221 | 3.17456
54.45108 | 15.108 | 14.92082 | 11.74449 | 0.1871824 | 3.176331
54.46108 | 15.049 | 14.91756 | 11.73945 | 0.1314367 | 3.178114
54.47108 | 14.9928 | 14.91432 | 11.73441 | 0.07847851 | 3.179912
54.48108 | 14.927 | 14.91109 | 11.72937 | 0.01590918 | 3.181723
54.49108 | 14.888 | 14.90787 | 11.72432 | -0.01987237 | 3.183548
54.50107 | 14.834 | 14.90467 | 11.71928 | -0.07066662 | 3.185382
54.51107 | 14.776 | 14.90147 | 11.71424 | -0.1254699 | 3.187232
54.52107 | 14.7371 | 14.89828 | 11.70919 | -0.1611849 | 3.189095
54.53107 | 14.6925 | 14.89511 | 11.70414 | -0.202611 | 3.190971
54.54107 | 14.6449 | 14.89195 | 11.69909 | -0.2470486 | 3.192859
54.55107 | 14.6238 | 14.8888 | 11.69404 | -0.2649977 | 3.194762
54.56106 | 14.5678 | 14.88566 | 11.68899 | -0.3178613 | 3.196675
54.57106 | 14.5209 | 14.88253 | 11.68393 | -0.3616333 | 3.198603
54.58106 | 14.5077 | 14.87942 | 11.67887 | -0.3717172 | 3.200545
54.59106 | 14.4648 | 14.87631 | 11.67381 | -0.4115121 | 3.2025
54.60106 | 14.4312 | 14.87322 | 11.66875 | -0.4420188 | 3.204468
54.61105 | 14.4067 | 14.87014 | 11.66369 | -0.4634401 | 3.206447
54.62105 | 14.3576 | 14.86707 | 11.65863 | -0.5094699 | 3.208441
54.63105 | 14.3468 | 14.86401 | 11.65356 | -0.5172115 | 3.210449
54.64105 | 14.3231 | 14.86096 | 11.64849 | -0.5378645 | 3.21247
54.65105 | 14.2958 | 14.85793 | 11.64343 | -0.5621295 | 3.214504
54.66105 | 14.2744 | 14.85491 | 11.63835 | -0.5805059 | 3.216552
54.67104 | 14.2523 | 14.8519 | 11.63329 | -0.5995971 | 3.218611
54.68104 | 14.2341 | 14.8489 | 11.62821 | -0.614797 | 3.220685
54.69104 | 14.2141 | 14.84591 | 11.62314 | -0.6318087 | 3.222773
54.70104 | 14.1953 | 14.84293 | 11.61806 | -0.6476321 | 3.224874
54.71104 | 14.1824 | 14.83997 | 11.61298 | -0.6575676 | 3.226989
54.72103 | 14.1659 | 14.83702 | 11.6079 | -0.6711176 | 3.229114
54.73103 | 14.1437 | 14.83408 | 11.60282 | -0.6903766 | 3.231256
54.74103 | 14.1423 | 14.83115 | 11.59774 | -0.6888474 | 3.233411
54.75103 | 14.1138 | 14.82823 | 11.59265 | -0.7144302 | 3.235579
54.76103 | 14.108 | 14.82532 | 11.58756 | -0.7173249 | 3.237761
54.77102 | 14.0898 | 14.82243 | 11.58248 | -0.7326346 | 3.239955
54.78102 | 14.083 | 14.81955 | 11.57739 | -0.7365533 | 3.242164
54.79102 | 14.0798 | 14.81668 | 11.5723 | -0.736884 | 3.244387
54.80102 | 14.0596 | 14.81383 | 11.5672 | -0.7542265 | 3.246623
54.81102 | 14.0518 | 14.81098 | 11.56211 | -0.759181 | 3.248873
54.82102 | 14.0398 | 14.80815 | 11.55701 | -0.768348 | 3.251137
54.83101 | 14.0397 | 14.80533 | 11.55192 | -0.7656298 | 3.253413
54.84101 | 14.0309 | 14.80252 | 11.54682 | -0.771621 | 3.255704
54.85101 | 14.0314 | 14.79972 | 11.54172 | -0.7683241 | 3.258009
54.86101 | 14.0113 | 14.79694 | 11.53661 | -0.7856397 | 3.260328
54.87101 | 14.0131 | 14.79417 | 11.53151 | -0.781067 | 3.26266
54.881 | 13.9926 | 14.79141 | 11.52641 | -0.7988098 | 3.265004
54.891 | 13.9966 | 14.78866 | 11.5213 | -0.7920621 | 3.267365
54.901 | 13.9906 | 14.78593 | 11.51619 | -0.7953265 | 3.269739
54.911 | 13.9893 | 14.7832 | 11.51108 | -0.7939032 | 3.272127
54.921 | 13.975 | 14.78049 | 11.50596 | -0.8054923 | 3.274529
54.931 | 13.9654 | 14.77779 | 11.50085 | -0.8123938 | 3.276945
54.94099 | 13.9637 | 14.77511 | 11.49574 | -0.8114103 | 3.279373
54.95099 | 13.9587 | 14.77244 | 11.49062 | -0.8137368 | 3.281817
54.96099 | 13.9606 | 14.76978 | 11.4855 | -0.8091755 | 3.284275
54.97099 | 13.9413 | 14.76713 | 11.48038 | -0.8258268 | 3.286747
54.98099 | 13.9408 | 14.76449 | 11.47526 | -0.8236907 | 3.289234
54.99098 | 13.9368 | 14.76187 | 11.47014 | -0.8250702 | 3.291732
55.00098 | 13.9324 | 14.75926 | 11.46501 | -0.8268589 | 3.294246
55.01098 | 13.9232 | 14.75666 | 11.45989 | -0.8334601 | 3.296774
55.02098 | 13.924 | 14.75407 | 11.45476 | -0.8300742 | 3.299317
55.03098 | 13.9093 | 14.7515 | 11.44963 | -0.8422018 | 3.301875
55.04098 | 13.9101 | 14.74894 | 11.44449 | -0.838841 | 3.304446
55.05097 | 13.9007 | 14.7464 | 11.43937 | -0.8456962 | 3.30703
55.06097 | 13.8867 | 14.74386 | 11.43423 | -0.8571613 | 3.30963
55.07097 | 13.8848 | 14.74134 | 11.4291 | -0.8565387 | 3.312243
55.08097 | 13.8769 | 14.73883 | 11.42396 | -0.8619294 | 3.314872
55.09097 | 13.8533 | 14.73633 | 11.41882 | -0.8830335 | 3.317516
55.10096 | 13.8657 | 14.73385 | 11.41368 | -0.8681519 | 3.32017
55.11096 | 13.8457 | 14.73138 | 11.40854 | -0.8856815 | 3.322843
55.12096 | 13.8502 | 14.72892 | 11.40339 | -0.8787237 | 3.325529
55.13096 | 13.8286 | 14.72648 | 11.39825 | -0.8978793 | 3.32823
55.14096 | 13.8238 | 14.72405 | 11.3931 | -0.9002472 | 3.330946
55.15096 | 13.8222 | 14.72163 | 11.38795 | -0.8994286 | 3.333676
55.16095 | 13.8134 | 14.71923 | 11.38281 | -0.9058256 | 3.336418
55.17095 | 13.8058 | 14.71683 | 11.37766 | -0.9110332 | 3.339178
55.18095 | 13.7999 | 14.71445 | 11.3725 | -0.9145538 | 3.341952
55.19095 | 13.783 | 14.71209 | 11.36735 | -0.9290876 | 3.344741
55.20095 | 13.791 | 14.70973 | 11.36219 | -0.9187349 | 3.347545
55.21094 | 13.7814 | 14.7074 | 11.35704 | -0.9259976 | 3.35036
55.22094 | 13.7628 | 14.70507 | 11.35188 | -0.9422714 | 3.353193
55.23094 | 13.7663 | 14.70276 | 11.34672 | -0.936458 | 3.356041
55.24094 | 13.7554 | 14.70046 | 11.34155 | -0.9450583 | 3.358904
55.25094 | 13.7462 | 14.69817 | 11.33639 | -0.9519714 | 3.361781
55.26094 | 13.7402 | 14.6959 | 11.33122 | -0.9556991 | 3.364675
55.27093 | 13.739 | 14.69364 | 11.32606 | -0.9546415 | 3.367579
55.28093 | 13.7309 | 14.6914 | 11.32089 | -0.9604955 | 3.370502
55.29093 | 13.7404 | 14.68916 | 11.31572 | -0.9487635 | 3.37344
55.30093 | 13.712 | 14.68694 | 11.31055 | -0.9749447 | 3.376393
55.31093 | 13.7298 | 14.68474 | 11.30538 | -0.9549387 | 3.37936
55.32092 | 13.7163 | 14.68255 | 11.30021 | -0.9662503 | 3.382341
55.33092 | 13.7127 | 14.68037 | 11.29503 | -0.9676714 | 3.385339
55.34092 | 13.7179 | 14.67821 | 11.28985 | -0.9603074 | 3.388352
55.35092 | 13.705 | 14.67606 | 11.28468 | -0.9710569 | 3.391381
55.36092 | 13.7061 | 14.67392 | 11.2795 | -0.9678206 | 3.394426
55.37092 | 13.7041 | 14.6718 | 11.27431 | -0.9676973 | 3.397484
55.38091 | 13.6977 | 14.66969 | 11.26913 | -0.9719891 | 3.400555
55.39091 | 13.6913 | 14.6676 | 11.26395 | -0.9762951 | 3.403646
55.40091 | 13.6922 | 14.66551 | 11.25876 | -0.9733126 | 3.40675
55.41091 | 13.6781 | 14.66345 | 11.25357 | -0.9853468 | 3.409872
55.42091 | 13.6854 | 14.66139 | 11.24838 | -0.9759924 | 3.413008
55.4309 | 13.6759 | 14.65936 | 11.2432 | -0.9834552 | 3.416157
55.4409 | 13.6763 | 14.65733 | 11.23801 | -0.9810299 | 3.419324
55.4509 | 13.6744 | 14.65532 | 11.23281 | -0.980919 | 3.422507
55.4609 | 13.6665 | 14.65332 | 11.22762 | -0.9868223 | 3.425706
55.4709 | 13.6625 | 14.65134 | 11.22242 | -0.9888398 | 3.42892
55.4809 | 13.6672 | 14.64937 | 11.21722 | -0.9821716 | 3.432151
55.49089 | 13.6561 | 14.64742 | 11.21203 | -0.9913195 | 3.435393
55.50089 | 13.6531 | 14.64548 | 11.20682 | -0.9923799 | 3.438655
55.51089 | 13.6583 | 14.64355 | 11.20162 | -0.9852545 | 3.441933
55.52089 | 13.6352 | 14.64164 | 11.19642 | -1.006444 | 3.445226
55.53089 | 13.6456 | 14.63975 | 11.19121 | -0.994147 | 3.448535
55.54088 | 13.6378 | 14.63787 | 11.18601 | -1.000067 | 3.451857
55.55088 | 13.6225 | 14.636 | 11.1808 | -1.0135 | 3.455199
55.56088 | 13.6223 | 14.63415 | 11.17559 | -1.011847 | 3.458556
55.57088 | 13.6071 | 14.63231 | 11.17038 | -1.025209 | 3.461929
55.58088 | 13.6216 | 14.63048 | 11.16517 | -1.008885 | 3.465319
55.59088 | 13.6102 | 14.62868 | 11.15995 | -1.018476 | 3.468724
55.60087 | 13.5974 | 14.62688 | 11.15474 | -1.029484 | 3.472143
55.61087 | 13.6015 | 14.6251 | 11.14952 | -1.023605 | 3.475581
55.62087 | 13.5955 | 14.62334 | 11.1443 | -1.02784 | 3.479035
55.63087 | 13.5932 | 14.62159 | 11.13908 | -1.02839 | 3.482506
55.64087 | 13.588 | 14.61986 | 11.13386 | -1.031856 | 3.485993
55.65086 | 13.5773 | 14.61814 | 11.12864 | -1.040838 | 3.489493
55.66086 | 13.5758 | 14.61643 | 11.12342 | -1.040633 | 3.493013
55.67086 | 13.5784 | 14.61474 | 11.11819 | -1.036344 | 3.496549
55.68086 | 13.5755 | 14.61307 | 11.11297 | -1.037569 | 3.500102
55.69086 | 13.5604 | 14.61141 | 11.10774 | -1.051009 | 3.503671
55.70086 | 13.5638 | 14.60977 | 11.10251 | -1.045966 | 3.507258
55.71085 | 13.5502 | 14.60814 | 11.09728 | -1.057938 | 3.510856
55.72085 | 13.5467 | 14.60652 | 11.09205 | -1.059825 | 3.514476
55.73085 | 13.5556 | 14.60493 | 11.08681 | -1.049326 | 3.518112
55.74085 | 13.5311 | 14.60334 | 11.08158 | -1.072243 | 3.521765
55.75085 | 13.5524 | 14.60178 | 11.07634 | -1.049376 | 3.525435
55.76084 | 13.5383 | 14.60023 | 11.07111 | -1.061925 | 3.529118
55.77084 | 13.5262 | 14.59869 | 11.06587 | -1.072488 | 3.532821
55.78084 | 13.5446 | 14.59717 | 11.06063 | -1.052567 | 3.536541
55.79084 | 13.5259 | 14.59566 | 11.05538 | -1.069762 | 3.540279
55.80084 | 13.5308 | 14.59417 | 11.05014 | -1.063372 | 3.544034
55.81084 | 13.5303 | 14.5927 | 11.04489 | -1.062398 | 3.547805
55.82083 | 13.5165 | 14.59124 | 11.03965 | -1.074742 | 3.55159
55.83083 | 13.5316 | 14.5898 | 11.0344 | -1.058199 | 3.555396
55.84083 | 13.5172 | 14.58837 | 11.02915 | -1.071172 | 3.55922
55.85083 | 13.5127 | 14.58696 | 11.0239 | -1.074262 | 3.56306
55.86083 | 13.5202 | 14.58557 | 11.01865 | -1.065367 | 3.566918
55.87082 | 13.5086 | 14.58419 | 11.0134 | -1.07559 | 3.570789
55.88082 | 13.4994 | 14.58283 | 11.00814 | -1.083427 | 3.574682
55.89082 | 13.5138 | 14.58148 | 11.00289 | -1.06768 | 3.578592
55.90082 | 13.4966 | 14.58015 | 10.99763 | -1.08355 | 3.58252
55.91082 | 13.5086 | 14.57884 | 10.99237 | -1.070236 | 3.586465
55.92082 | 13.5024 | 14.57754 | 10.98711 | -1.075138 | 3.590428
55.93081 | 13.4931 | 14.57626 | 10.98185 | -1.083158 | 3.594405
55.94081 | 13.5131 | 14.57499 | 10.97659 | -1.061892 | 3.598403
55.95081 | 13.498 | 14.57374 | 10.97132 | -1.075744 | 3.602419
55.96081 | 13.4933 | 14.57251 | 10.96606 | -1.079211 | 3.606453
55.97081 | 13.5071 | 14.5713 | 10.96079 | -1.064195 | 3.610505
55.9808 | 13.4963 | 14.5701 | 10.95553 | -1.073797 | 3.61457
55.9908 | 13.4994 | 14.56891 | 10.95026 | -1.069514 | 3.618658
56.0008 | 13.5004 | 14.56775 | 10.94498 | -1.067348 | 3.622764
56.0108 | 13.4909 | 14.5666 | 10.93971 | -1.075699 | 3.626887
56.0208 | 13.4949 | 14.56547 | 10.93444 | -1.070566 | 3.631029
56.0308 | 13.4945 | 14.56435 | 10.92916 | -1.069851 | 3.635189
56.04079 | 13.4755 | 14.56325 | 10.92389 | -1.087753 | 3.639363
56.05079 | 13.5033 | 14.56217 | 10.91861 | -1.058871 | 3.64356
56.06079 | 13.4848 | 14.56111 | 10.91333 | -1.076306 | 3.647774
56.07079 | 13.4822 | 14.56006 | 10.90805 | -1.077858 | 3.652008
56.08079 | 13.4963 | 14.55903 | 10.90277 | -1.062728 | 3.65626
56.09078 | 13.4846 | 14.55802 | 10.89749 | -1.073416 | 3.660526
56.10078 | 13.4833 | 14.55702 | 10.89221 | -1.073719 | 3.664814
56.11078 | 13.4925 | 14.55604 | 10.88692 | -1.06354 | 3.669121
56.12078 | 13.4771 | 14.55508 | 10.88163 | -1.077978 | 3.673447
56.13078 | 13.4851 | 14.55413 | 10.87634 | -1.069034 | 3.677792
56.14078 | 13.4826 | 14.55321 | 10.87105 | -1.070608 | 3.682156
56.15077 | 13.4705 | 14.5523 | 10.86577 | -1.081799 | 3.686534
56.16077 | 13.4758 | 14.55141 | 10.86047 | -1.075608 | 3.690935
56.17077 | 13.4826 | 14.55053 | 10.85518 | -1.067934 | 3.695355
56.18077 | 13.4589 | 14.54968 | 10.84988 | -1.090777 | 3.699794
56.19077 | 13.4635 | 14.54884 | 10.84459 | -1.085339 | 3.704252
56.20076 | 13.4544 | 14.54802 | 10.83929 | -1.093618 | 3.708725
56.21076 | 13.4529 | 14.54722 | 10.83399 | -1.094316 | 3.713221
56.22076 | 13.4556 | 14.54643 | 10.82869 | -1.090831 | 3.717737
56.23076 | 13.4554 | 14.54566 | 10.82339 | -1.090263 | 3.722272
56.24076 | 13.4401 | 14.54491 | 10.81809 | -1.104815 | 3.726826
56.25076 | 13.4468 | 14.54418 | 10.81278 | -1.097383 | 3.731399
56.26075 | 13.4299 | 14.54347 | 10.80748 | -1.113572 | 3.735988
56.27075 | 13.4422 | 14.54278 | 10.80218 | -1.100577 | 3.740601
56.28075 | 13.4234 | 14.5421 | 10.79687 | -1.118701 | 3.745232
56.29075 | 13.4238 | 14.54144 | 10.79156 | -1.117643 | 3.749884
56.30075 | 13.4328 | 14.5408 | 10.78625 | -1.108003 | 3.754556
56.31074 | 13.4106 | 14.54018 | 10.78094 | -1.129583 | 3.759242
56.32074 | 13.4158 | 14.53958 | 10.77563 | -1.123781 | 3.763953
56.33074 | 13.4149 | 14.539 | 10.77031 | -1.124097 | 3.768684
56.34074 | 13.4009 | 14.53843 | 10.765 | -1.137532 | 3.773435
56.35074 | 13.3865 | 14.53789 | 10.75968 | -1.151385 | 3.778205
56.36074 | 13.4016 | 14.53736 | 10.75436 | -1.135758 | 3.782996
56.37073 | 13.3918 | 14.53685 | 10.74905 | -1.145049 | 3.787802
56.38073 | 13.3897 | 14.53636 | 10.74373 | -1.14666 | 3.792633
56.39073 | 13.3856 | 14.53589 | 10.7384 | -1.150289 | 3.797485
56.40073 | 13.3824 | 14.53544 | 10.73308 | -1.153037 | 3.802356
56.41073 | 13.3839 | 14.535 | 10.72776 | -1.151104 | 3.807248
56.42072 | 13.3772 | 14.53459 | 10.72244 | -1.157392 | 3.812156
56.43072 | 13.3806 | 14.5342 | 10.71711 | -1.153597 | 3.817089
56.44072 | 13.3839 | 14.53382 | 10.71178 | -1.149922 | 3.822042
56.45072 | 13.3759 | 14.53347 | 10.70645 | -1.157566 | 3.827016
56.46072 | 13.3702 | 14.53313 | 10.70112 | -1.162931 | 3.832011
56.47072 | 13.3713 | 14.53281 | 10.69579 | -1.161514 | 3.837026
56.48071 | 13.3717 | 14.53252 | 10.69046 | -1.160817 | 3.842058
56.49071 | 13.3598 | 14.53224 | 10.68513 | -1.17244 | 3.847115
56.50071 | 13.363 | 14.53198 | 10.67979 | -1.168982 | 3.852192
56.51071 | 13.3665 | 14.53174 | 10.67445 | -1.165244 | 3.857292
56.52071 | 13.3565 | 14.53153 | 10.66911 | -1.175026 | 3.862412
56.5307 | 13.363 | 14.53133 | 10.66378 | -1.168329 | 3.867548
56.5407 | 13.3657 | 14.53115 | 10.65844 | -1.16545 | 3.87271
56.5507 | 13.3627 | 14.53099 | 10.6531 | -1.168293 | 3.877894
56.5607 | 13.365 | 14.53085 | 10.64776 | -1.165854 | 3.883098
56.5707 | 13.3541 | 14.53074 | 10.64241 | -1.176637 | 3.888326
56.5807 | 13.3645 | 14.53064 | 10.63707 | -1.166139 | 3.893573
56.59069 | 13.3683 | 14.53056 | 10.63172 | -1.162262 | 3.898837
56.60069 | 13.3524 | 14.53051 | 10.62638 | -1.178106 | 3.904129
56.61069 | 13.36 | 14.53047 | 10.62103 | -1.17047 | 3.909441
56.62069 | 13.364 | 14.53045 | 10.61568 | -1.166455 | 3.914777
56.63069 | 13.3525 | 14.53046 | 10.61033 | -1.177959 | 3.920132
56.64068 | 13.3618 | 14.53049 | 10.60498 | -1.168685 | 3.925505
56.65068 | 13.3483 | 14.53053 | 10.59963 | -1.182232 | 3.930906
56.66068 | 13.3549 | 14.5306 | 10.59427 | -1.1757 | 3.936328
56.67068 | 13.3544 | 14.53069 | 10.58892 | -1.176288 | 3.941772
56.68068 | 13.3464 | 14.5308 | 10.58356 | -1.184396 | 3.947237
56.69068 | 13.3525 | 14.53093 | 10.5782 | -1.178428 | 3.952728
56.70067 | 13.3611 | 14.53108 | 10.57285 | -1.169978 | 3.958232
56.71067 | 13.3531 | 14.53125 | 10.56749 | -1.178151 | 3.963765
56.72067 | 13.3558 | 14.53145 | 10.56212 | -1.175645 | 3.969321
56.73067 | 13.3614 | 14.53166 | 10.55676 | -1.170261 | 3.974899
56.74067 | 13.3496 | 14.5319 | 10.5514 | -1.182298 | 3.980501
56.75066 | 13.3622 | 14.53216 | 10.54604 | -1.169957 | 3.986119
56.76066 | 13.3548 | 14.53244 | 10.54067 | -1.177637 | 3.991766
56.77066 | 13.3545 | 14.53274 | 10.5353 | -1.178239 | 3.997436
56.78066 | 13.3595 | 14.53306 | 10.52994 | -1.173563 | 4.003128
56.79066 | 13.357 | 14.53341 | 10.52457 | -1.176409 | 4.008843
56.80066 | 13.3685 | 14.53378 | 10.51919 | -1.165277 | 4.014582
56.81065 | 13.3522 | 14.53417 | 10.51383 | -1.181966 | 4.020338
56.82065 | 13.3512 | 14.53458 | 10.50845 | -1.183378 | 4.026123
56.83065 | 13.3716 | 14.53501 | 10.50308 | -1.163411 | 4.031931
56.84065 | 13.3652 | 14.53547 | 10.49771 | -1.170268 | 4.037762
56.85065 | 13.3611 | 14.53595 | 10.49233 | -1.174846 | 4.043617
56.86064 | 13.3725 | 14.53645 | 10.48696 | -1.163947 | 4.04949
56.87064 | 13.3656 | 14.53697 | 10.48158 | -1.17137 | 4.055392
56.88064 | 13.3671 | 14.53752 | 10.4762 | -1.170416 | 4.061318
56.89064 | 13.3795 | 14.53809 | 10.47082 | -1.158585 | 4.067268
56.90064 | 13.3711 | 14.53868 | 10.46544 | -1.167577 | 4.073241
56.91064 | 13.3705 | 14.53929 | 10.46005 | -1.168791 | 4.079239
56.92063 | 13.3778 | 14.53993 | 10.45467 | -1.162128 | 4.085254
56.93063 | 13.3608 | 14.54059 | 10.44929 | -1.179788 | 4.0913
56.94063 | 13.3824 | 14.54127 | 10.4439 | -1.158871 | 4.097369
56.95063 | 13.3801 | 14.54198 | 10.43851 | -1.161878 | 4.103463
56.96063 | 13.3669 | 14.54271 | 10.43313 | -1.175808 | 4.109582
56.97062 | 13.3677 | 14.54346 | 10.42774 | -1.17576 | 4.115718
56.98062 | 13.3713 | 14.54424 | 10.42235 | -1.172936 | 4.121885
56.99062 | 13.3621 | 14.54504 | 10.41696 | -1.182936 | 4.128077
57.00062 | 13.38 | 14.54586 | 10.41157 | -1.16586 | 4.134294
57.01062 | 13.3734 | 14.54671 | 10.40617 | -1.173307 | 4.140535
57.02062 | 13.367 | 14.54758 | 10.40078 | -1.180578 | 4.146801
57.03061 | 13.3775 | 14.54847 | 10.39539 | -1.170973 | 4.153086
57.04061 | 13.3661 | 14.54939 | 10.38999 | -1.183291 | 4.159402
57.05061 | 13.3606 | 14.55033 | 10.38459 | -1.189734 | 4.165743
57.06061 | 13.3783 | 14.5513 | 10.37919 | -1.173001 | 4.172109
57.07061 | 13.3602 | 14.55229 | 10.37379 | -1.192093 | 4.1785
57.0806 | 13.3709 | 14.55331 | 10.3684 | -1.182407 | 4.184911
57.0906 | 13.3722 | 14.55435 | 10.36299 | -1.182147 | 4.191353
57.1006 | 13.3567 | 14.55541 | 10.35759 | -1.198711 | 4.197821
57.1106 | 13.3768 | 14.5565 | 10.35219 | -1.1797 | 4.204314
57.1206 | 13.3552 | 14.55761 | 10.34678 | -1.202414 | 4.210834
57.1306 | 13.3648 | 14.55875 | 10.34137 | -1.193953 | 4.217378
57.14059 | 13.3637 | 14.55991 | 10.33597 | -1.196215 | 4.223943
57.15059 | 13.3637 | 14.5611 | 10.33056 | -1.197403 | 4.23054
57.16059 | 13.3629 | 14.56232 | 10.32515 | -1.199416 | 4.237163
57.17059 | 13.3737 | 14.56355 | 10.31974 | -1.189855 | 4.243811
57.18059 | 13.3645 | 14.56482 | 10.31433 | -1.200318 | 4.250487
57.19058 | 13.3786 | 14.56611 | 10.30892 | -1.187506 | 4.257181
57.20058 | 13.3827 | 14.56742 | 10.30351 | -1.18472 | 4.263909
57.21058 | 13.3728 | 14.56876 | 10.2981 | -1.19596 | 4.270664
57.22058 | 13.386 | 14.57013 | 10.29268 | -1.184125 | 4.277445
57.23058 | 13.3857 | 14.57152 | 10.28726 | -1.185816 | 4.284253
57.24058 | 13.3786 | 14.57293 | 10.28185 | -1.194333 | 4.291087
57.25057 | 13.3938 | 14.57437 | 10.27643 | -1.180574 | 4.297942
57.26057 | 13.3991 | 14.57584 | 10.27101 | -1.176743 | 4.30483
57.27057 | 13.3937 | 14.57734 | 10.26559 | -1.183638 | 4.311746
57.28057 | 13.4085 | 14.57886 | 10.26017 | -1.170359 | 4.318688
57.29057 | 13.4018 | 14.58041 | 10.25475 | -1.178606 | 4.325658
57.30056 | 13.4027 | 14.58198 | 10.24933 | -1.179278 | 4.332648
57.31056 | 13.416 | 14.58358 | 10.24391 | -1.167578 | 4.339673
57.32056 | 13.4159 | 14.5852 | 10.23848 | -1.169304 | 4.346725
57.33056 | 13.4199 | 14.58686 | 10.23305 | -1.166958 | 4.353805
57.34056 | 13.4337 | 14.58854 | 10.22763 | -1.154838 | 4.360912
57.35056 | 13.4306 | 14.59024 | 10.2222 | -1.159645 | 4.368048
57.36055 | 13.4329 | 14.59198 | 10.21677 | -1.159077 | 4.375204
57.37055 | 13.4477 | 14.59374 | 10.21134 | -1.146038 | 4.382395
57.38055 | 13.4322 | 14.59553 | 10.20591 | -1.163326 | 4.389615
57.39055 | 13.4526 | 14.59734 | 10.20048 | -1.144741 | 4.396862
57.40055 | 13.4481 | 14.59918 | 10.19505 | -1.151084 | 4.404138
57.41054 | 13.4489 | 14.60105 | 10.18962 | -1.152153 | 4.411436
57.42054 | 13.4585 | 14.60295 | 10.18418 | -1.14445 | 4.418768
57.43054 | 13.4576 | 14.60488 | 10.17875 | -1.147276 | 4.42613
57.44054 | 13.4523 | 14.60683 | 10.17331 | -1.154529 | 4.433521
57.45054 | 13.4636 | 14.60881 | 10.16787 | -1.14521 | 4.440939
57.46054 | 13.4661 | 14.61082 | 10.16243 | -1.144719 | 4.448387
57.47053 | 13.4708 | 14.61285 | 10.157 | -1.142055 | 4.455857
57.48053 | 13.4732 | 14.61492 | 10.15156 | -1.14172 | 4.463363
57.49053 | 13.4751 | 14.61701 | 10.14611 | -1.141914 | 4.470899
57.50053 | 13.4735 | 14.61914 | 10.14067 | -1.145636 | 4.478464
57.51053 | 13.4878 | 14.62129 | 10.13523 | -1.133487 | 4.486058
57.52052 | 13.4762 | 14.62346 | 10.12979 | -1.147264 | 4.493674
57.53052 | 13.4865 | 14.62567 | 10.12434 | -1.139172 | 4.501327
57.54052 | 13.4887 | 14.62791 | 10.1189 | -1.139209 | 4.50901
57.55052 | 13.4862 | 14.63017 | 10.11345 | -1.143975 | 4.516724
57.56052 | 13.5027 | 14.63247 | 10.108 | -1.129769 | 4.524467
57.57052 | 13.4896 | 14.63479 | 10.10255 | -1.145192 | 4.532238
57.58051 | 13.495 | 14.63714 | 10.09711 | -1.142144 | 4.540034
57.59051 | 13.4929 | 14.63953 | 10.09166 | -1.146626 | 4.547868
57.60051 | 13.5 | 14.64194 | 10.08621 | -1.141938 | 4.555731
57.61051 | 13.4943 | 14.64438 | 10.08075 | -1.150082 | 4.563627
57.62051 | 13.5048 | 14.64685 | 10.0753 | -1.142052 | 4.571551
57.6305 | 13.5082 | 14.64935 | 10.06985 | -1.141151 | 4.579499
57.6405 | 13.503 | 14.65188 | 10.0644 | -1.148883 | 4.587485
57.6505 | 13.5164 | 14.65444 | 10.05894 | -1.138044 | 4.595503
57.6605 | 13.5066 | 14.65704 | 10.05348 | -1.150436 | 4.603551
57.6705 | 13.5112 | 14.65966 | 10.04803 | -1.148458 | 4.611631
57.6805 | 13.509 | 14.66231 | 10.04257 | -1.15331 | 4.619742
57.69049 | 13.5095 | 14.66499 | 10.03711 | -1.155488 | 4.627874
57.70049 | 13.5144 | 14.6677 | 10.03165 | -1.153301 | 4.636047
57.71049 | 13.5162 | 14.67045 | 10.02619 | -1.154245 | 4.644253
57.72049 | 13.5145 | 14.67322 | 10.02073 | -1.15872 | 4.65249
57.73049 | 13.513 | 14.67603 | 10.01527 | -1.163027 | 4.660759
57.74048 | 13.5077 | 14.67886 | 10.00981 | -1.171161 | 4.669052
57.75048 | 13.503 | 14.68173 | 10.00434 | -1.17873 | 4.677385
57.76048 | 13.5118 | 14.68463 | 9.99888 | -1.172829 | 4.68575
57.77048 | 13.5031 | 14.68756 | 9.993413 | -1.184461 | 4.694147
57.78048 | 13.5095 | 14.69052 | 9.987946 | -1.181024 | 4.702577
57.79048 | 13.5117 | 14.69352 | 9.982478 | -1.181818 | 4.711039
57.80047 | 13.5124 | 14.69654 | 9.977015 | -1.184141 | 4.719526
57.81047 | 13.5059 | 14.6996 | 9.971546 | -1.1937 | 4.728054
57.82047 | 13.5117 | 14.70269 | 9.966075 | -1.19099 | 4.736614
57.83047 | 13.5041 | 14.70581 | 9.960604 | -1.201712 | 4.745208
57.84047 | 13.5033 | 14.70897 | 9.955132 | -1.205667 | 4.753834
57.85046 | 13.5076 | 14.71215 | 9.949665 | -1.204551 | 4.762486
57.86046 | 13.5083 | 14.71537 | 9.944192 | -1.207071 | 4.771179
57.87046 | 13.5017 | 14.71862 | 9.938717 | -1.216923 | 4.779906
57.88046 | 13.5063 | 14.72191 | 9.933242 | -1.215608 | 4.788666
57.89046 | 13.5004 | 14.72523 | 9.927766 | -1.224826 | 4.79746
57.90046 | 13.4993 | 14.72858 | 9.922289 | -1.229277 | 4.806288
57.91045 | 13.4949 | 14.73196 | 9.916817 | -1.237058 | 4.815141
57.92045 | 13.4977 | 14.73538 | 9.911339 | -1.237675 | 4.824036
57.93045 | 13.5013 | 14.73883 | 9.90586 | -1.237526 | 4.832966
57.94045 | 13.4979 | 14.74231 | 9.90038 | -1.24441 | 4.84193
57.95045 | 13.4942 | 14.74583 | 9.894899 | -1.251628 | 4.850929
57.96044 | 13.5015 | 14.74938 | 9.889424 | -1.247876 | 4.859953
57.97044 | 13.5055 | 14.75296 | 9.883941 | -1.247462 | 4.869021
57.98044 | 13.4972 | 14.75658 | 9.878458 | -1.259382 | 4.878123
57.99044 | 13.5048 | 14.76024 | 9.872975 | -1.255436 | 4.887261
58.00044 | 13.4991 | 14.76392 | 9.86749 | -1.264824 | 4.896434
58.01044 | 13.4945 | 14.76765 | 9.862005 | -1.273146 | 4.905641
58.02043 | 13.5042 | 14.7714 | 9.856525 | -1.267199 | 4.914875
58.03043 | 13.5008 | 14.77519 | 9.851038 | -1.274391 | 4.924153
58.04043 | 13.5035 | 14.77902 | 9.845551 | -1.275518 | 4.933467
58.05043 | 13.504 | 14.78288 | 9.840062 | -1.278879 | 4.942817
58.06043 | 13.503 | 14.78678 | 9.834574 | -1.283776 | 4.952202
58.07042 | 13.5001 | 14.7907 | 9.829089 | -1.290604 | 4.961615
58.08042 | 13.5115 | 14.79467 | 9.823599 | -1.28317 | 4.971071
58.09042 | 13.512 | 14.79867 | 9.818108 | -1.286673 | 4.980565
58.10042 | 13.516 | 14.80271 | 9.812616 | -1.286711 | 4.990095
58.11042 | 13.5221 | 14.80678 | 9.807124 | -1.284685 | 4.999661
58.12041 | 13.5174 | 14.81089 | 9.801636 | -1.293491 | 5.009255
58.13041 | 13.525 | 14.81504 | 9.796142 | -1.290036 | 5.018894
58.14041 | 13.5386 | 14.81922 | 9.790647 | -1.280618 | 5.02857
58.15041 | 13.532 | 14.82344 | 9.785152 | -1.291435 | 5.038283
58.16041 | 13.5402 | 14.82769 | 9.779656 | -1.287489 | 5.048033
58.17041 | 13.5439 | 14.83198 | 9.774159 | -1.28808 | 5.057821
58.1804 | 13.5435 | 14.8363 | 9.768667 | -1.292803 | 5.067636
58.1904 | 13.5583 | 14.84067 | 9.763169 | -1.282368 | 5.077499
58.2004 | 13.5605 | 14.84507 | 9.75767 | -1.284569 | 5.087398
58.2104 | 13.5484 | 14.84951 | 9.752171 | -1.301106 | 5.097336
58.2204 | 13.5676 | 14.85398 | 9.74667 | -1.286382 | 5.107312
58.23039 | 13.5709 | 14.85849 | 9.741175 | -1.28759 | 5.117315
58.24039 | 13.5738 | 14.86304 | 9.735674 | -1.28924 | 5.127366
58.25039 | 13.5924 | 14.86763 | 9.730171 | -1.275228 | 5.137457
58.26039 | 13.5823 | 14.87225 | 9.724668 | -1.289954 | 5.147585
58.27039 | 13.5876 | 14.87692 | 9.719165 | -1.289316 | 5.157752
58.28039 | 13.6023 | 14.88162 | 9.713661 | -1.279318 | 5.167957
58.29038 | 13.6022 | 14.88635 | 9.708161 | -1.284153 | 5.178192
58.30038 | 13.6096 | 14.89113 | 9.702656 | -1.28153 | 5.188474
58.31038 | 13.6191 | 14.89595 | 9.69715 | -1.276846 | 5.198797
58.32038 | 13.6148 | 14.9008 | 9.691643 | -1.286002 | 5.209159
58.33038 | 13.6238 | 14.9057 | 9.686135 | -1.281895 | 5.21956
58.34037 | 13.6346 | 14.91062 | 9.680633 | -1.276022 | 5.229989
58.35037 | 13.6287 | 14.91559 | 9.675124 | -1.286894 | 5.24047
58.36037 | 13.6355 | 14.9206 | 9.669615 | -1.285104 | 5.250989
58.37037 | 13.6487 | 14.92565 | 9.664105 | -1.276953 | 5.261549
58.38037 | 13.6366 | 14.93074 | 9.658594 | -1.294142 | 5.272148
58.39037 | 13.6613 | 14.93587 | 9.653083 | -1.274571 | 5.282789
58.40036 | 13.6649 | 14.94103 | 9.647576 | -1.276135 | 5.293458
58.41036 | 13.6605 | 14.94624 | 9.642064 | -1.285743 | 5.304179
58.42036 | 13.6761 | 14.95149 | 9.636551 | -1.275391 | 5.31494
58.43036 | 13.6787 | 14.95678 | 9.631037 | -1.278079 | 5.325742
58.44036 | 13.6747 | 14.96211 | 9.625523 | -1.287407 | 5.336585
58.45035 | 13.695 | 14.96747 | 9.620013 | -1.272471 | 5.347458
58.46035 | 13.6994 | 14.97288 | 9.614498 | -1.273481 | 5.358383
58.47035 | 13.693 | 14.97833 | 9.608982 | -1.285332 | 5.36935
58.48035 | 13.7154 | 14.98382 | 9.603465 | -1.268422 | 5.380357
58.49035 | 13.7156 | 14.98935 | 9.597948 | -1.273754 | 5.391407
58.50035 | 13.7159 | 14.99493 | 9.59243 | -1.279028 | 5.402497
58.51034 | 13.7203 | 15.00054 | 9.586917 | -1.280237 | 5.413619
58.52034 | 13.7245 | 15.00619 | 9.581398 | -1.281693 | 5.424794
58.53034 | 13.7291 | 15.01189 | 9.575879 | -1.28279 | 5.436011
58.54034 | 13.744 | 15.01763 | 9.570358 | -1.27363 | 5.447271
58.55034 | 13.7389 | 15.02341 | 9.564838 | -1.284511 | 5.458573
58.56033 | 13.7571 | 15.02923 | 9.559322 | -1.272129 | 5.469907
58.57033 | 13.7636 | 15.03509 | 9.5538 | -1.271494 | 5.481294
58.58033 | 13.7578 | 15.041 | 9.548278 | -1.283201 | 5.492723
58.59033 | 13.7728 | 15.04695 | 9.542755 | -1.274151 | 5.504197
58.60033 | 13.7793 | 15.05294 | 9.537231 | -1.273644 | 5.515713
58.61033 | 13.7805 | 15.05898 | 9.531707 | -1.27848 | 5.527273
58.62032 | 13.7939 | 15.06505 | 9.526188 | -1.271152 | 5.538864
58.63032 | 13.8008 | 15.07117 | 9.520663 | -1.270373 | 5.55051
58.64032 | 13.7928 | 15.07734 | 9.515138 | -1.284538 | 5.562201
58.65032 | 13.8221 | 15.08355 | 9.509611 | -1.261446 | 5.573935
58.66032 | 13.8195 | 15.0898 | 9.504085 | -1.270298 | 5.585713
58.67031 | 13.8148 | 15.09609 | 9.498563 | -1.281287 | 5.597524
58.68031 | 13.8363 | 15.10243 | 9.493035 | -1.266126 | 5.60939
58.69031 | 13.8413 | 15.10881 | 9.487507 | -1.267509 | 5.621302
58.70031 | 13.8447 | 15.11524 | 9.481978 | -1.270536 | 5.633257
58.71031 | 13.8653 | 15.12171 | 9.476449 | -1.256407 | 5.645258
58.72031 | 13.871 | 15.12822 | 9.470919 | -1.257223 | 5.657304
58.7303 | 13.8786 | 15.13478 | 9.465395 | -1.256177 | 5.669382
58.7403 | 13.8902 | 15.14138 | 9.459864 | -1.251182 | 5.681518
58.7503 | 13.8969 | 15.14803 | 9.454332 | -1.251132 | 5.693699
58.7603 | 13.8979 | 15.15473 | 9.448801 | -1.256826 | 5.705926
58.7703 | 13.9257 | 15.16147 | 9.443269 | -1.235766 | 5.718198
58.78029 | 13.9262 | 15.16825 | 9.437741 | -1.242045 | 5.730504
58.79029 | 13.9284 | 15.17508 | 9.432208 | -1.246675 | 5.742867
58.80029 | 13.9548 | 15.18195 | 9.426674 | -1.227152 | 5.755278
58.81029 | 13.9444 | 15.18887 | 9.42114 | -1.244475 | 5.767734
58.82029 | 13.9567 | 15.19584 | 9.415606 | -1.239143 | 5.780237
58.83029 | 13.9743 | 15.20286 | 9.410071 | -1.228557 | 5.792786
58.84028 | 13.9772 | 15.20991 | 9.404541 | -1.232709 | 5.805368
58.85028 | 13.9937 | 15.21702 | 9.399005 | -1.223317 | 5.818013
58.86028 | 14.0031 | 15.22417 | 9.393468 | -1.221069 | 5.8307
58.87028 | 14.0066 | 15.23137 | 9.387931 | -1.224771 | 5.84344
58.88028 | 14.0257 | 15.23862 | 9.382394 | -1.212916 | 5.856222
58.89027 | 14.0302 | 15.2459 | 9.376862 | -1.215698 | 5.869036
58.90027 | 14.0382 | 15.25324 | 9.371324 | -1.215043 | 5.881919
58.91027 | 14.0538 | 15.26063 | 9.365785 | -1.206827 | 5.894842
58.92027 | 14.0528 | 15.26807 | 9.360246 | -1.215267 | 5.907821
58.93027 | 14.0677 | 15.27555 | 9.354706 | -1.207846 | 5.92084
58.94027 | 14.0868 | 15.28308 | 9.349166 | -1.196281 | 5.933915
58.95026 | 14.0868 | 15.29065 | 9.343632 | -1.203849 | 5.947017
58.96026 | 14.1001 | 15.29828 | 9.338091 | -1.198175 | 5.960185
58.97026 | 14.1085 | 15.30596 | 9.33255 | -1.197455 | 5.973406
58.98026 | 14.1184 | 15.31367 | 9.327008 | -1.195274 | 5.986666
58.99026 | 14.1258 | 15.32145 | 9.321466 | -1.195651 | 5.999985
59.00025 | 14.1502 | 15.32926 | 9.315929 | -1.179059 | 6.01333
59.01025 | 14.1515 | 15.33713 | 9.310386 | -1.185628 | 6.026742
59.02025 | 14.1653 | 15.34505 | 9.304843 | -1.179747 | 6.040204
59.03025 | 14.1795 | 15.35301 | 9.2993 | -1.173515 | 6.053715
59.04025 | 14.1901 | 15.36103 | 9.293756 | -1.170932 | 6.067276
59.05025 | 14.1921 | 15.3691 | 9.288211 | -1.176998 | 6.080887
59.06024 | 14.2116 | 15.37721 | 9.282672 | -1.165606 | 6.094534
59.07024 | 14.2246 | 15.38537 | 9.277127 | -1.160771 | 6.108244
59.08024 | 14.2293 | 15.39359 | 9.271582 | -1.164287 | 6.122005
59.09024 | 14.2494 | 15.40185 | 9.266036 | -1.152452 | 6.135816
59.10024 | 14.2543 | 15.41017 | 9.26049 | -1.155868 | 6.149678
59.11023 | 14.2611 | 15.41853 | 9.254949 | -1.157425 | 6.163577
59.12023 | 14.2687 | 15.42694 | 9.249402 | -1.158242 | 6.17754
59.13023 | 14.2848 | 15.43541 | 9.243854 | -1.150609 | 6.191555
59.14023 | 14.2892 | 15.44393 | 9.238307 | -1.154726 | 6.20562
59.15023 | 14.31 | 15.4525 | 9.232759 | -1.142495 | 6.219736
59.16023 | 14.3185 | 15.46111 | 9.227211 | -1.142615 | 6.233904
59.17022 | 14.3188 | 15.46978 | 9.221667 | -1.150978 | 6.24811
59.18022 | 14.3359 | 15.4785 | 9.216118 | -1.1426 | 6.262381
59.19022 | 14.3513 | 15.48727 | 9.210569 | -1.135974 | 6.276705
59.20022 | 14.3576 | 15.4961 | 9.20502 | -1.138499 | 6.29108
59.21022 | 14.3765 | 15.50498 | 9.19947 | -1.128477 | 6.305507
59.22021 | 14.3783 | 15.5139 | 9.193925 | -1.135597 | 6.319972
59.23021 | 14.3885 | 15.52288 | 9.188374 | -1.134379 | 6.334504
59.24021 | 14.4124 | 15.53191 | 9.182823 | -1.119512 | 6.349089
59.25021 | 14.4169 | 15.541 | 9.177272 | -1.124098 | 6.363726
59.26021 | 14.4238 | 15.55014 | 9.171721 | -1.126336 | 6.378416
59.27021 | 14.4428 | 15.55933 | 9.166169 | -1.116528 | 6.393159
59.2802 | 14.4515 | 15.56856 | 9.160622 | -1.117063 | 6.407941
59.2902 | 14.4695 | 15.57786 | 9.15507 | -1.10836 | 6.42279
59.3002 | 14.4888 | 15.58721 | 9.149517 | -1.09841 | 6.437693
59.3102 | 14.4973 | 15.59661 | 9.143964 | -1.099313 | 6.452649
59.3202 | 14.5204 | 15.60607 | 9.138411 | -1.08567 | 6.467659
59.33019 | 14.5421 | 15.61557 | 9.132863 | -1.073471 | 6.482708
59.34019 | 14.5525 | 15.62514 | 9.127309 | -1.072635 | 6.497826
59.35019 | 14.57 | 15.63475 | 9.121755 | -1.064753 | 6.512998
59.36019 | 14.5947 | 15.64442 | 9.116201 | -1.049724 | 6.528224
59.37019 | 14.6068 | 15.65415 | 9.110646 | -1.047351 | 6.543505
59.38019 | 14.6299 | 15.66393 | 9.105091 | -1.034031 | 6.558839
59.39018 | 14.65 | 15.67376 | 9.099542 | -1.023756 | 6.574214
59.40018 | 14.6607 | 15.68364 | 9.093986 | -1.022944 | 6.589658
59.41018 | 14.6966 | 15.69359 | 9.088431 | -0.9969885 | 6.605158
59.42018 | 14.7055 | 15.70359 | 9.082875 | -0.9980863 | 6.620711
59.43018 | 14.7207 | 15.71364 | 9.077319 | -0.9929393 | 6.63632
59.44017 | 14.7556 | 15.72374 | 9.071768 | -0.9681384 | 6.65197
59.45017 | 14.7699 | 15.7339 | 9.066212 | -0.9640016 | 6.66769
59.46017 | 14.7849 | 15.74412 | 9.060655 | -0.959221 | 6.683466
59.47017 | 14.8184 | 15.7544 | 9.055098 | -0.9359953 | 6.699298
59.48017 | 14.8376 | 15.76472 | 9.049541 | -0.9271248 | 6.715184
59.49017 | 14.8452 | 15.77511 | 9.043983 | -0.9299103 | 6.731127
59.50016 | 14.8881 | 15.78554 | 9.038431 | -0.8974421 | 6.747111
59.51016 | 14.9049 | 15.79604 | 9.032873 | -0.8911389 | 6.763166
59.52016 | 14.9174 | 15.80659 | 9.027315 | -0.889193 | 6.779278
59.53016 | 14.9535 | 15.8172 | 9.021757 | -0.8637018 | 6.795445
59.54016 | 14.9685 | 15.82787 | 9.016198 | -0.8593685 | 6.81167
59.55015 | 14.9887 | 15.83858 | 9.010645 | -0.8498801 | 6.827935
59.56015 | 15.0244 | 15.84936 | 9.005086 | -0.8249588 | 6.844272
59.57015 | 15.0377 | 15.8602 | 8.999527 | -0.822495 | 6.860668
59.58015 | 15.054 | 15.87109 | 8.993968 | -0.817087 | 6.877119
59.59015 | 15.0961 | 15.88204 | 8.988409 | -0.7859369 | 6.893628
59.60015 | 15.1181 | 15.89304 | 8.982849 | -0.7749441 | 6.910195
59.61014 | 15.1274 | 15.9041 | 8.977295 | -0.7766963 | 6.926801
59.62014 | 15.1756 | 15.91522 | 8.971735 | -0.7396169 | 6.943482
59.63014 | 15.1962 | 15.9264 | 8.966175 | -0.7301959 | 6.960221
59.64014 | 15.2156 | 15.93763 | 8.960615 | -0.7220318 | 6.977017
59.65014 | 15.2607 | 15.94893 | 8.955055 | -0.6882262 | 6.993872
59.66013 | 15.2839 | 15.96027 | 8.9495 | -0.6763658 | 7.010766
59.67013 | 15.3099 | 15.97168 | 8.943939 | -0.661775 | 7.027736
59.68013 | 15.3521 | 15.98314 | 8.938378 | -0.6310417 | 7.044764
59.69013 | 15.3757 | 15.99467 | 8.932817 | -0.6189673 | 7.06185
59.70013 | 15.4113 | 16.00625 | 8.927256 | -0.5949512 | 7.078995
59.71013 | 15.4497 | 16.01789 | 8.921695 | -0.5681921 | 7.096197
59.72012 | 15.4705 | 16.02958 | 8.916139 | -0.5590814 | 7.113442
59.73012 | 15.5137 | 16.04134 | 8.910578 | -0.5276398 | 7.130762
59.74012 | 15.5546 | 16.05316 | 8.905016 | -0.4985567 | 7.148141
59.75012 | 15.5769 | 16.06503 | 8.899454 | -0.488132 | 7.165577
59.76012 | 15.6163 | 16.07697 | 8.893893 | -0.4606665 | 7.183074
59.77011 | 15.6686 | 16.08895 | 8.888336 | -0.4203489 | 7.200613
59.78011 | 15.6989 | 16.101 | 8.882774 | -0.4021011 | 7.218227
59.79011 | 15.7358 | 16.11311 | 8.877212 | -0.3773122 | 7.2359
59.80011 | 15.7822 | 16.12528 | 8.87165 | -0.3430824 | 7.253632
59.81011 | 15.8165 | 16.13751 | 8.866088 | -0.321012 | 7.271424
59.82011 | 15.856 | 16.1498 | 8.860525 | -0.2938001 | 7.289275
59.8301 | 15.9038 | 16.16214 | 8.854969 | -0.2583368 | 7.307168
59.8401 | 15.9392 | 16.17455 | 8.849406 | -0.2353452 | 7.325139
59.8501 | 15.9804 | 16.18701 | 8.843843 | -0.2066123 | 7.343169
59.8601 | 16.0253 | 16.19954 | 8.838281 | -0.1742391 | 7.361258
59.8701 | 16.0566 | 16.21213 | 8.832718 | -0.1555256 | 7.379408
59.88009 | 16.1063 | 16.22476 | 8.827161 | -0.1184596 | 7.397599
59.89009 | 16.1493 | 16.23747 | 8.821598 | -0.08816568 | 7.415868
59.90009 | 16.1902 | 16.25023 | 8.816035 | -0.06003138 | 7.434196
59.91009 | 16.238 | 16.26306 | 8.810472 | -0.02505763 | 7.452586
59.92009 | 16.2807 | 16.27594 | 8.804909 | 0.004756714 | 7.471034
59.93009 | 16.3247 | 16.28889 | 8.799346 | 0.03581056 | 7.489544
59.94008 | 16.3709 | 16.30188 | 8.793788 | 0.06901949 | 7.508092
59.95008 | 16.4168 | 16.31495 | 8.788225 | 0.1018536 | 7.526721
59.96008 | 16.4619 | 16.32807 | 8.782662 | 0.1338268 | 7.545411
59.97008 | 16.5007 | 16.34126 | 8.777099 | 0.1594399 | 7.564161
59.98008 | 16.5551 | 16.35451 | 8.771536 | 0.2005921 | 7.582972
59.99007 | 16.6033 | 16.3678 | 8.765978 | 0.2355037 | 7.601818
60.00007 | 16.6423 | 16.38116 | 8.760415 | 0.2611353 | 7.62075
60.01007 | 16.7002 | 16.39459 | 8.754852 | 0.3056068 | 7.639742
60.02007 | 16.7406 | 16.40808 | 8.749288 | 0.332518 | 7.658794
60.03007 | 16.7881 | 16.42163 | 8.743725 | 0.3664684 | 7.677907
60.04007 | 16.8403 | 16.43524 | 8.738162 | 0.4050582 | 7.69708
60.05006 | 16.8908 | 16.4489 | 8.732604 | 0.4419003 | 7.716296
60.06006 | 16.9327 | 16.46263 | 8.727041 | 0.4700693 | 7.73559
60.07006 | 16.987 | 16.47642 | 8.721478 | 0.5105769 | 7.754946
60.08006 | 17.0408 | 16.49028 | 8.715914 | 0.5505235 | 7.774362
60.09006 | 17.0892 | 16.50419 | 8.710351 | 0.5850109 | 7.793838
60.10005 | 17.1408 | 16.51815 | 8.704794 | 0.6226501 | 7.813356
60.11005 | 17.193 | 16.53219 | 8.69923 | 0.660814 | 7.832956
60.12005 | 17.2456 | 16.54628 | 8.693667 | 0.6993193 | 7.852613
60.13005 | 17.2969 | 16.56044 | 8.688104 | 0.7364631 | 7.872333
60.14005 | 17.3519 | 16.57466 | 8.682541 | 0.777245 | 7.892114
60.15005 | 17.4004 | 16.58893 | 8.676978 | 0.8114677 | 7.911954
60.16004 | 17.4548 | 16.60326 | 8.671421 | 0.8515428 | 7.931836
60.17004 | 17.5055 | 16.61766 | 8.665858 | 0.8878425 | 7.9518
60.18004 | 17.5526 | 16.63212 | 8.660295 | 0.9204827 | 7.971822
60.19004 | 17.613 | 16.64664 | 8.654732 | 0.9663621 | 7.991906
60.20004 | 17.6602 | 16.66122 | 8.64917 | 0.9989798 | 8.012051
60.21003 | 17.7101 | 16.67585 | 8.643613 | 1.034252 | 8.032235
60.22003 | 17.7669 | 16.69055 | 8.63805 | 1.076349 | 8.052501
60.23003 | 17.8176 | 16.70532 | 8.632488 | 1.112285 | 8.072828
60.24003 | 17.8681 | 16.72014 | 8.626925 | 1.147962 | 8.093213
60.25003 | 17.9208 | 16.73502 | 8.621363 | 1.185776 | 8.113661
60.26003 | 17.9722 | 16.74997 | 8.615801 | 1.22223 | 8.134169
60.27002 | 18.0191 | 16.76496 | 8.610244 | 1.25414 | 8.154716
60.28002 | 18.0711 | 16.78003 | 8.604682 | 1.291074 | 8.175344
60.29002 | 18.1239 | 16.79515 | 8.59912 | 1.328747 | 8.196033
60.30002 | 18.1664 | 16.81034 | 8.593558 | 1.35606 | 8.216782
60.31002 | 18.2199 | 16.82559 | 8.587997 | 1.394313 | 8.23759
60.32001 | 18.2614 | 16.84088 | 8.582441 | 1.42052 | 8.258439
60.33001 | 18.3068 | 16.85625 | 8.576879 | 1.450553 | 8.279368
60.34001 | 18.3553 | 16.87167 | 8.571318 | 1.483626 | 8.300357
60.35001 | 18.4067 | 16.88716 | 8.565756 | 1.519537 | 8.321406
60.36001 | 18.4453 | 16.90271 | 8.560195 | 1.542591 | 8.342514
60.37001 | 18.4929 | 16.91832 | 8.554634 | 1.574584 | 8.363682
60.38 | 18.5327 | 16.93397 | 8.549079 | 1.598732 | 8.384889
60.39 | 18.5739 | 16.94969 | 8.543518 | 1.624206 | 8.406176
60.4 | 18.615 | 16.96548 | 8.537958 | 1.649518 | 8.427524
60.41 | 18.656 | 16.98133 | 8.532398 | 1.674674 | 8.448928
60.42 | 18.6952 | 16.99723 | 8.526837 | 1.697969 | 8.470394
60.42999 | 18.731 | 17.01318 | 8.521283 | 1.71782 | 8.491897
60.43999 | 18.7662 | 17.0292 | 8.515723 | 1.736998 | 8.51348
60.44999 | 18.7989 | 17.04528 | 8.510163 | 1.753616 | 8.535121
60.45999 | 18.8391 | 17.06143 | 8.504604 | 1.777675 | 8.556822
60.46999 | 18.8587 | 17.07763 | 8.499044 | 1.781075 | 8.578581
60.47999 | 18.8858 | 17.09388 | 8.493485 | 1.791917 | 8.600398
60.48998 | 18.9282 | 17.11018 | 8.487932 | 1.818016 | 8.622253
60.49998 | 18.9534 | 17.12656 | 8.482373 | 1.826841 | 8.644186
60.50998 | 18.9734 | 17.14299 | 8.476814 | 1.830409 | 8.666177
60.51998 | 19.0106 | 17.15948 | 8.471256 | 1.851117 | 8.688227
60.52998 | 19.0241 | 17.17603 | 8.465697 | 1.848069 | 8.710333
60.53997 | 19.0429 | 17.19262 | 8.460145 | 1.850279 | 8.732477
60.54997 | 19.077 | 17.20928 | 8.454587 | 1.867716 | 8.754697
60.55997 | 19.0852 | 17.22601 | 8.44903 | 1.859195 | 8.776976
60.56997 | 19.1079 | 17.24278 | 8.443472 | 1.865116 | 8.799312
60.57997 | 19.1244 | 17.25962 | 8.437915 | 1.864781 | 8.821704
60.58997 | 19.1398 | 17.27651 | 8.432358 | 1.86329 | 8.844152
60.59996 | 19.1415 | 17.29344 | 8.426807 | 1.848059 | 8.866634
60.60996 | 19.1568 | 17.31045 | 8.42125 | 1.846355 | 8.889195
60.61996 | 19.1668 | 17.32751 | 8.415694 | 1.839295 | 8.911811
60.62996 | 19.1638 | 17.34462 | 8.410138 | 1.819178 | 8.934484
60.63996 | 19.1866 | 17.36179 | 8.404582 | 1.824806 | 8.957211
60.64995 | 19.1867 | 17.379 | 8.399032 | 1.807696 | 8.979971
60.65995 | 19.1821 | 17.39629 | 8.393477 | 1.785814 | 9.002809
60.66995 | 19.1969 | 17.41362 | 8.387922 | 1.783277 | 9.025701
60.67995 | 19.1872 | 17.43101 | 8.382367 | 1.756186 | 9.048647
60.68995 | 19.1848 | 17.44846 | 8.376813 | 1.73634 | 9.071647
60.69995 | 19.194 | 17.46596 | 8.371259 | 1.72804 | 9.094701
60.70994 | 19.1902 | 17.4835 | 8.36571 | 1.706703 | 9.117786
60.71994 | 19.1757 | 17.5011 | 8.360157 | 1.674597 | 9.140946
60.72994 | 19.1694 | 17.51876 | 8.354603 | 1.650636 | 9.16416
60.73994 | 19.17 | 17.53648 | 8.34905 | 1.633522 | 9.187427
60.74994 | 19.1463 | 17.55424 | 8.343498 | 1.592056 | 9.210746
60.75993 | 19.1544 | 17.57204 | 8.337951 | 1.582356 | 9.234093
60.76993 | 19.1321 | 17.58991 | 8.332399 | 1.542185 | 9.257516
60.77993 | 19.1074 | 17.60784 | 8.326847 | 1.499563 | 9.28099
60.78993 | 19.109 | 17.62581 | 8.321295 | 1.48319 | 9.304515
60.79993 | 19.0969 | 17.64383 | 8.315744 | 1.453066 | 9.32809
60.80993 | 19.078 | 17.66191 | 8.310193 | 1.416091 | 9.351716
60.81992 | 19.0707 | 17.68002 | 8.304648 | 1.390683 | 9.375369
60.82992 | 19.045 | 17.69819 | 8.299098 | 1.346809 | 9.399094
60.83992 | 19.0218 | 17.71642 | 8.293548 | 1.305384 | 9.422868
60.84992 | 19.0165 | 17.73469 | 8.287998 | 1.281809 | 9.446693
60.85992 | 18.9931 | 17.75301 | 8.282449 | 1.240088 | 9.470564
60.86991 | 18.9716 | 17.77137 | 8.276905 | 1.200234 | 9.494461
60.87991 | 18.9566 | 17.78978 | 8.271357 | 1.166815 | 9.518428
60.88991 | 18.9381 | 17.80825 | 8.265809 | 1.129849 | 9.542443
60.89991 | 18.8993 | 17.82677 | 8.260261 | 1.072535 | 9.566504
60.90991 | 18.8963 | 17.84533 | 8.254713 | 1.050973 | 9.590613
60.91991 | 18.8623 | 17.86393 | 8.249166 | 0.9983676 | 9.614766
60.9299 | 18.846 | 17.88257 | 8.243625 | 0.9634326 | 9.638943
60.9399 | 18.8259 | 17.90127 | 8.238078 | 0.9246344 | 9.663187
60.9499 | 18.8018 | 17.92001 | 8.232532 | 0.8817912 | 9.687477
60.9599 | 18.7748 | 17.9388 | 8.226987 | 0.8360029 | 9.71181
60.9699 | 18.7629 | 17.95763 | 8.221441 | 0.8052715 | 9.736187
60.97989 | 18.74 | 17.97649 | 8.215902 | 0.763514 | 9.760584
60.98989 | 18.7267 | 17.9954 | 8.210358 | 0.7312963 | 9.785046
60.99989 | 18.7036 | 18.01437 | 8.204813 | 0.6892343 | 9.809552
61.00989 | 18.6816 | 18.03337 | 8.19927 | 0.6482309 | 9.834099
61.01989 | 18.6708 | 18.05241 | 8.193726 | 0.6183864 | 9.858687
61.02989 | 18.6529 | 18.0715 | 8.188184 | 0.5814012 | 9.883315
61.03988 | 18.649 | 18.09061 | 8.182647 | 0.5583934 | 9.90796
61.04988 | 18.6203 | 18.10977 | 8.177105 | 0.5105267 | 9.932669
61.05988 | 18.596 | 18.12898 | 8.171563 | 0.4670216 | 9.957415
61.06988 | 18.5927 | 18.14822 | 8.166022 | 0.4444773 | 9.982201
61.07988 | 18.5817 | 18.16751 | 8.160481 | 0.4141945 | 10.00702
61.08987 | 18.5806 | 18.18681 | 8.154946 | 0.3937934 | 10.03186
61.09987 | 18.5666 | 18.20616 | 8.149406 | 0.3604351 | 10.05676
61.10987 | 18.5536 | 18.22556 | 8.143867 | 0.3280413 | 10.08169
61.11987 | 18.5501 | 18.24499 | 8.138328 | 0.3051111 | 10.10666
61.12987 | 18.5607 | 18.26445 | 8.132789 | 0.2962468 | 10.13166
61.13987 | 18.5529 | 18.28395 | 8.127251 | 0.2689463 | 10.1567
61.14986 | 18.5361 | 18.30346 | 8.121719 | 0.2326361 | 10.18174
61.15986 | 18.5459 | 18.32303 | 8.116182 | 0.2228687 | 10.20685
61.16986 | 18.552 | 18.34263 | 8.110645 | 0.2093692 | 10.23199
61.17986 | 18.5465 | 18.36226 | 8.105109 | 0.1842375 | 10.25715
61.18986 | 18.5685 | 18.38193 | 8.099574 | 0.1865733 | 10.28235
61.19985 | 18.5554 | 18.40159 | 8.094044 | 0.1538072 | 10.30755
61.20985 | 18.5555 | 18.42132 | 8.088509 | 0.1341822 | 10.33281
61.21985 | 18.5712 | 18.44107 | 8.082975 | 0.13013 | 10.3581
61.22985 | 18.583 | 18.46085 | 8.077441 | 0.1221485 | 10.38341
61.23985 | 18.5809 | 18.48066 | 8.071908 | 0.1002386 | 10.40875
61.24985 | 18.5921 | 18.50051 | 8.066375 | 0.09159448 | 10.43413
61.25984 | 18.6112 | 18.52034 | 8.060848 | 0.09085838 | 10.45949
61.26984 | 18.6159 | 18.54023 | 8.055317 | 0.07567095 | 10.48491
61.27984 | 18.6436 | 18.56014 | 8.049785 | 0.08345699 | 10.51036
61.28984 | 18.6491 | 18.58008 | 8.044255 | 0.06901889 | 10.53583
61.29984 | 18.6518 | 18.60004 | 8.038724 | 0.05175851 | 10.56132
61.30983 | 18.6831 | 18.62 | 8.0332 | 0.063095 | 10.5868
61.31983 | 18.6992 | 18.64001 | 8.027671 | 0.05919063 | 10.61234
61.32983 | 18.7036 | 18.66004 | 8.022143 | 0.04356431 | 10.63789
61.33983 | 18.714 | 18.68008 | 8.016615 | 0.03391921 | 10.66347
61.34983 | 18.7496 | 18.70015 | 8.011087 | 0.04945346 | 10.68906
61.35982 | 18.7583 | 18.72021 | 8.005566 | 0.03809012 | 10.71464
61.36982 | 18.7657 | 18.74031 | 8.000039 | 0.02538908 | 10.74027
61.37982 | 18.7868 | 18.76043 | 7.994513 | 0.02637204 | 10.76591
61.38982 | 18.8036 | 18.78056 | 7.988988 | 0.02303971 | 10.79157
61.39982 | 18.8281 | 18.80071 | 7.983464 | 0.02739159 | 10.81724
61.40982 | 18.8525 | 18.82087 | 7.977939 | 0.03163014 | 10.84293
61.41981 | 18.8643 | 18.84103 | 7.972421 | 0.02327491 | 10.8686
61.42981 | 18.872 | 18.86121 | 7.966899 | 0.01078747 | 10.89431
61.43981 | 18.9124 | 18.88141 | 7.961376 | 0.0309897 | 10.92003
61.44981 | 18.9267 | 18.90162 | 7.955854 | 0.02508241 | 10.94576
61.45981 | 18.9381 | 18.92184 | 7.950333 | 0.01626406 | 10.9715
61.4698 | 18.9596 | 18.94204 | 7.944818 | 0.0175589 | 10.99722
61.4798 | 18.9824 | 18.96227 | 7.939298 | 0.02012599 | 11.02298
61.4898 | 19.0021 | 18.98251 | 7.933779 | 0.01958675 | 11.04873
61.4998 | 19.0382 | 19.00276 | 7.92826 | 0.03544163 | 11.0745
61.5098 | 19.0257 | 19.02301 | 7.922742 | 0.002692711 | 11.10027
61.5198 | 19.0523 | 19.04326 | 7.917224 | 0.009040139 | 11.12604
61.52979 | 19.0899 | 19.06349 | 7.911713 | 0.02640619 | 11.15178
61.53979 | 19.1107 | 19.08375 | 7.906197 | 0.02695029 | 11.17755
61.54979 | 19.1052 | 19.10401 | 7.900681 | 0.001194739 | 11.20332
61.55979 | 19.1578 | 19.12426 | 7.895166 | 0.03353988 | 11.22909
61.56979 | 19.175 | 19.14451 | 7.889652 | 0.0304866 | 11.25486
61.57978 | 19.1905 | 19.16474 | 7.884144 | 0.02575667 | 11.2806
61.58978 | 19.2092 | 19.18499 | 7.878631 | 0.02421142 | 11.30636
61.59978 | 19.2424 | 19.20523 | 7.873118 | 0.03717055 | 11.33211
61.60978 | 19.2579 | 19.22546 | 7.867606 | 0.0324371 | 11.35786
61.61978 | 19.2956 | 19.24569 | 7.862095 | 0.04991026 | 11.38359
61.62978 | 19.3022 | 19.26591 | 7.856585 | 0.03629286 | 11.40932
61.63977 | 19.3361 | 19.2861 | 7.851081 | 0.05000345 | 11.43502
61.64977 | 19.3582 | 19.30629 | 7.845572 | 0.051907 | 11.46072
61.65977 | 19.3771 | 19.32648 | 7.840063 | 0.05062209 | 11.48641
61.66977 | 19.3943 | 19.34665 | 7.834556 | 0.04765059 | 11.51209
61.67977 | 19.4195 | 19.36681 | 7.829049 | 0.0526935 | 11.53776
61.68976 | 19.4618 | 19.38693 | 7.823548 | 0.07487189 | 11.56338
61.69976 | 19.4767 | 19.40705 | 7.818042 | 0.06964708 | 11.58901
61.70976 | 19.4996 | 19.42716 | 7.812537 | 0.0724405 | 11.61462
61.71976 | 19.5332 | 19.44725 | 7.807033 | 0.08595386 | 11.64021
61.72976 | 19.5577 | 19.46731 | 7.80153 | 0.09038685 | 11.66578
61.73976 | 19.5679 | 19.48736 | 7.796027 | 0.08054299 | 11.69133
61.74975 | 19.6081 | 19.50736 | 7.790531 | 0.1007413 | 11.71683
61.75975 | 19.6334 | 19.52736 | 7.785029 | 0.1060444 | 11.74233
61.76975 | 19.6542 | 19.54733 | 7.779529 | 0.1068728 | 11.7678
61.77975 | 19.6734 | 19.56727 | 7.774029 | 0.1061291 | 11.79324
61.78975 | 19.7031 | 19.58719 | 7.76853 | 0.1159131 | 11.81866
61.79974 | 19.7263 | 19.60705 | 7.763037 | 0.119246 | 11.84402
61.80974 | 19.7468 | 19.62691 | 7.757539 | 0.1198916 | 11.86937
61.81974 | 19.766 | 19.64673 | 7.752042 | 0.1192681 | 11.89469
61.82974 | 19.7892 | 19.66652 | 7.746546 | 0.1226776 | 11.91998
61.83974 | 19.8249 | 19.68628 | 7.741051 | 0.1386235 | 11.94523
61.84974 | 19.8384 | 19.70599 | 7.735556 | 0.132406 | 11.97044
61.85973 | 19.8563 | 19.72566 | 7.730068 | 0.130645 | 11.99559
61.86973 | 19.8953 | 19.7453 | 7.724575 | 0.1500033 | 12.02072
61.87973 | 19.9133 | 19.7649 | 7.719083 | 0.1484022 | 12.04582
61.88973 | 19.9171 | 19.78446 | 7.713591 | 0.1326424 | 12.07087
61.89973 | 19.9482 | 19.80397 | 7.708101 | 0.1442264 | 12.09587
61.90972 | 19.9812 | 19.82343 | 7.702616 | 0.1577745 | 12.12081
61.91972 | 19.9845 | 19.84285 | 7.697127 | 0.1416494 | 12.14572
61.92972 | 20.0119 | 19.86223 | 7.691639 | 0.1496709 | 12.17059
61.93972 | 20.048 | 19.88156 | 7.686151 | 0.166443 | 12.19541
61.94972 | 20.0466 | 19.90084 | 7.680665 | 0.1457639 | 12.22017
61.95972 | 20.0649 | 19.92006 | 7.675179 | 0.1448382 | 12.24488
61.96971 | 20.1063 | 19.93922 | 7.669699 | 0.1670828 | 12.26952
61.97971 | 20.1262 | 19.95834 | 7.664215 | 0.1678647 | 12.29412
61.98971 | 20.1257 | 19.9774 | 7.658732 | 0.1483021 | 12.31867
61.99971 | 20.1724 | 19.9964 | 7.653249 | 0.1759986 | 12.34315
62.00971 | 20.1907 | 20.01535 | 7.647767 | 0.1753537 | 12.36758
62.0197 | 20.1969 | 20.03421 | 7.642292 | 0.1626869 | 12.39192
62.0297 | 20.2334 | 20.05303 | 7.636812 | 0.1803652 | 12.41622
62.0397 | 20.2534 | 20.07179 | 7.631333 | 0.1816072 | 12.44046
62.0497 | 20.2667 | 20.09049 | 7.625854 | 0.1762148 | 12.46463
62.0597 | 20.3 | 20.10911 | 7.620377 | 0.1908883 | 12.48873
62.0697 | 20.3232 | 20.12767 | 7.6149 | 0.1955299 | 12.51277
62.07969 | 20.3426 | 20.14614 | 7.60943 | 0.1964605 | 12.53671
62.08969 | 20.3573 | 20.16456 | 7.603955 | 0.1927436 | 12.5606
62.09969 | 20.38 | 20.1829 | 7.598481 | 0.1971 | 12.58442
62.10969 | 20.4092 | 20.20117 | 7.593008 | 0.2080313 | 12.60816
62.11969 | 20.4189 | 20.21936 | 7.587536 | 0.1995391 | 12.63183
62.12968 | 20.4542 | 20.23746 | 7.58207 | 0.2167415 | 12.65539
62.13968 | 20.4743 | 20.25549 | 7.5766 | 0.2188051 | 12.6789
62.14968 | 20.4886 | 20.27345 | 7.57113 | 0.2151502 | 12.70232
62.15968 | 20.5205 | 20.29132 | 7.565661 | 0.2291785 | 12.72566
62.16968 | 20.5426 | 20.30911 | 7.560194 | 0.2334897 | 12.74892
62.17968 | 20.5518 | 20.32681 | 7.554727 | 0.2249864 | 12.77209
62.18967 | 20.5854 | 20.34441 | 7.549266 | 0.2409911 | 12.79514
62.19967 | 20.6099 | 20.36194 | 7.543801 | 0.2479646 | 12.81813
62.20967 | 20.614 | 20.37937 | 7.538337 | 0.2346275 | 12.84104
62.21967 | 20.6487 | 20.39672 | 7.532874 | 0.2519795 | 12.86385
62.22967 | 20.6728 | 20.41397 | 7.527412 | 0.258829 | 12.88656
62.23966 | 20.686 | 20.43111 | 7.521956 | 0.2548932 | 12.90915
62.24966 | 20.6944 | 20.44817 | 7.516496 | 0.2462338 | 12.93167
62.25966 | 20.7316 | 20.46513 | 7.511036 | 0.2664724 | 12.95409
62.26966 | 20.743 | 20.48199 | 7.505578 | 0.2610136 | 12.97641
62.27966 | 20.7583 | 20.49875 | 7.500121 | 0.2595538 | 12.99863
62.28966 | 20.7867 | 20.5154 | 7.494664 | 0.2712992 | 13.02074
62.29965 | 20.8004 | 20.53194 | 7.489214 | 0.2684645 | 13.04272
62.30965 | 20.8095 | 20.54838 | 7.483759 | 0.2611201 | 13.06462
62.31965 | 20.8465 | 20.56472 | 7.478306 | 0.2817838 | 13.08641
62.32965 | 20.8442 | 20.58094 | 7.472853 | 0.2632587 | 13.10809
62.33965 | 20.8529 | 20.59706 | 7.467401 | 0.2558444 | 13.12965
62.34964 | 20.8882 | 20.61304 | 7.461956 | 0.2751634 | 13.15108
62.35964 | 20.8966 | 20.62892 | 7.456507 | 0.2676768 | 13.17242
62.36964 | 20.9011 | 20.64469 | 7.451058 | 0.2564066 | 13.19364
62.37964 | 20.9319 | 20.66035 | 7.44561 | 0.2715542 | 13.21474
62.38964 | 20.9277 | 20.67588 | 7.440164 | 0.251821 | 13.23572
62.39964 | 20.9401 | 20.69129 | 7.434718 | 0.2488083 | 13.25657
62.40963 | 20.9743 | 20.70657 | 7.429279 | 0.2677339 | 13.27729
62.41963 | 20.9733 | 20.72173 | 7.423835 | 0.2515697 | 13.2979
62.42963 | 20.9883 | 20.73677 | 7.418393 | 0.2515302 | 13.31838
62.43963 | 21.0067 | 20.75168 | 7.412951 | 0.2550197 | 13.33873
62.44963 | 21.0149 | 20.76646 | 7.407511 | 0.2484377 | 13.35895
62.45962 | 21.0275 | 20.7811 | 7.402076 | 0.2464008 | 13.37902
62.46962 | 21.0451 | 20.79562 | 7.396638 | 0.2494814 | 13.39898
62.47962 | 21.052 | 20.81 | 7.391201 | 0.2419977 | 13.4188
62.48962 | 21.0692 | 20.82425 | 7.385764 | 0.244948 | 13.43849
62.49962 | 21.083 | 20.83836 | 7.380329 | 0.2446375 | 13.45803
62.50962 | 21.0862 | 20.85234 | 7.374895 | 0.2338635 | 13.47744
62.51961 | 21.1121 | 20.86615 | 7.369467 | 0.2459452 | 13.49669
62.52961 | 21.1151 | 20.87985 | 7.364035 | 0.2352542 | 13.51581
62.53961 | 21.1278 | 20.89339 | 7.358604 | 0.2344081 | 13.53479
62.54961 | 21.1519 | 20.90679 | 7.353174 | 0.2451052 | 13.55362
62.55961 | 21.1411 | 20.92005 | 7.347745 | 0.2210495 | 13.57231
62.5696 | 21.1775 | 20.93314 | 7.342323 | 0.2443552 | 13.59082
62.5796 | 21.1974 | 20.9461 | 7.336896 | 0.2512986 | 13.60921
62.5896 | 21.1882 | 20.95891 | 7.33147 | 0.2292918 | 13.62744
62.5996 | 21.2104 | 20.97156 | 7.326046 | 0.2388386 | 13.64552
62.6096 | 21.2377 | 20.98406 | 7.320622 | 0.25364 | 13.66344
62.6196 | 21.2321 | 20.9964 | 7.3152 | 0.2356973 | 13.6812
62.62959 | 21.2509 | 21.00858 | 7.309784 | 0.2423233 | 13.69879
62.63959 | 21.2724 | 21.0206 | 7.304364 | 0.2517965 | 13.71624
62.64959 | 21.2831 | 21.03247 | 7.298945 | 0.2506294 | 13.73353
62.65959 | 21.2995 | 21.04417 | 7.293528 | 0.2553251 | 13.75065
62.66959 | 21.3024 | 21.05572 | 7.288111 | 0.2466846 | 13.7676
62.67958 | 21.3242 | 21.06708 | 7.282701 | 0.2571178 | 13.78438
62.68958 | 21.3257 | 21.07829 | 7.277286 | 0.2474076 | 13.80101
62.69958 | 21.3486 | 21.08933 | 7.271873 | 0.2592653 | 13.81746
62.70958 | 21.3692 | 21.10021 | 7.266461 | 0.26899 | 13.83375
62.71958 | 21.3539 | 21.11091 | 7.26105 | 0.2429874 | 13.84986
62.72958 | 21.3892 | 21.12144 | 7.25564 | 0.2677556 | 13.8658
62.73957 | 21.4074 | 21.13179 | 7.250237 | 0.2756059 | 13.88156
62.74957 | 21.3985 | 21.14198 | 7.24483 | 0.2565228 | 13.89715
62.75957 | 21.424 | 21.15198 | 7.239423 | 0.2720152 | 13.91256
62.76957 | 21.4242 | 21.16181 | 7.234018 | 0.262386 | 13.9278
62.77957 | 21.4398 | 21.17147 | 7.228614 | 0.2683325 | 13.94285
62.78956 | 21.4526 | 21.18093 | 7.223217 | 0.2716694 | 13.95771
62.79956 | 21.4528 | 21.19022 | 7.217816 | 0.2625796 | 13.9724
62.80956 | 21.4764 | 21.19933 | 7.212415 | 0.2770718 | 13.98691
62.81956 | 21.4665 | 21.20825 | 7.207016 | 0.2582481 | 14.00124
62.82956 | 21.4836 | 21.21699 | 7.201618 | 0.2666076 | 14.01537
62.83956 | 21.4962 | 21.22554 | 7.196221 | 0.2706554 | 14.02932
62.84955 | 21.4853 | 21.2339 | 7.190831 | 0.2513985 | 14.04307
62.85955 | 21.5165 | 21.24208 | 7.185437 | 0.274422 | 14.05664
62.86955 | 21.5162 | 21.25006 | 7.180044 | 0.2661359 | 14.07002
62.87955 | 21.5236 | 21.25786 | 7.174652 | 0.2657413 | 14.08321
62.88955 | 21.5379 | 21.26546 | 7.169261 | 0.2724377 | 14.0962
62.89954 | 21.5383 | 21.27286 | 7.163877 | 0.2654359 | 14.10899
62.90954 | 21.5572 | 21.28008 | 7.158489 | 0.2771215 | 14.12159
62.91954 | 21.5458 | 21.2871 | 7.153102 | 0.258702 | 14.134
62.92954 | 21.575 | 21.29392 | 7.147717 | 0.2810801 | 14.1462
62.93954 | 21.5861 | 21.30054 | 7.142332 | 0.2855567 | 14.15821
62.94954 | 21.5705 | 21.30697 | 7.136949 | 0.2635311 | 14.17002
62.95953 | 21.6074 | 21.31319 | 7.131573 | 0.2942123 | 14.18161
62.96953 | 21.5952 | 21.31921 | 7.126192 | 0.2759884 | 14.19302
62.97953 | 21.5981 | 21.32503 | 7.120813 | 0.2730662 | 14.20422
62.98953 | 21.6228 | 21.33065 | 7.115435 | 0.2921487 | 14.21522
62.99953 | 21.6376 | 21.33607 | 7.110058 | 0.3015331 | 14.22601
63.00952 | 21.6471 | 21.34127 | 7.104688 | 0.3058292 | 14.23658
63.01952 | 21.6395 | 21.34628 | 7.099314 | 0.2932244 | 14.24696
63.02952 | 21.6799 | 21.35107 | 7.093941 | 0.3288267 | 14.25713
63.03952 | 21.6611 | 21.35566 | 7.088569 | 0.3054379 | 14.26709
63.04952 | 21.6898 | 21.36004 | 7.083199 | 0.3297567 | 14.27684
63.05952 | 21.6937 | 21.36421 | 7.07783 | 0.329486 | 14.28638
63.06951 | 21.7067 | 21.36817 | 7.072468 | 0.3385272 | 14.29571
63.07951 | 21.7166 | 21.37192 | 7.067101 | 0.3446774 | 14.30482
63.08951 | 21.7196 | 21.37546 | 7.061736 | 0.3441388 | 14.31373
63.09951 | 21.7469 | 21.37879 | 7.056373 | 0.3681124 | 14.32242
63.10951 | 21.7332 | 21.3819 | 7.05101 | 0.3512995 | 14.33089
63.1195 | 21.7509 | 21.3848 | 7.045655 | 0.3661036 | 14.33914
63.1295 | 21.764 | 21.38748 | 7.040295 | 0.3765185 | 14.34719
63.1395 | 21.7693 | 21.38995 | 7.034936 | 0.3793491 | 14.35501
63.1495 | 21.7803 | 21.3922 | 7.029579 | 0.3880966 | 14.36262
63.1595 | 21.8056 | 21.39424 | 7.024224 | 0.4113603 | 14.37002
63.1695 | 21.8071 | 21.39606 | 7.01887 | 0.4110409 | 14.37719
63.17949 | 21.8035 | 21.39766 | 7.013522 | 0.4058401 | 14.38414
63.18949 | 21.8375 | 21.39904 | 7.00817 | 0.4384569 | 14.39087
63.19949 | 21.8273 | 21.40021 | 7.00282 | 0.4270919 | 14.39739
63.20949 | 21.833 | 21.40115 | 6.997472 | 0.4318462 | 14.40368
63.21949 | 21.8514 | 21.40188 | 6.992124 | 0.4495209 | 14.40975
63.22948 | 21.8656 | 21.40238 | 6.986783 | 0.4632152 | 14.4156
63.23948 | 21.8544 | 21.40267 | 6.981439 | 0.4517304 | 14.42123
63.24948 | 21.8761 | 21.40273 | 6.976096 | 0.4733677 | 14.42664
63.25948 | 21.8749 | 21.40257 | 6.970754 | 0.4723252 | 14.43182
63.26948 | 21.8757 | 21.4022 | 6.965413 | 0.4735045 | 14.43678
63.27948 | 21.8977 | 21.40159 | 6.960074 | 0.4961055 | 14.44152
63.28947 | 21.8866 | 21.40077 | 6.954742 | 0.4858278 | 14.44603
63.29947 | 21.9083 | 21.39973 | 6.949406 | 0.5085747 | 14.45032
63.30947 | 21.9023 | 21.39846 | 6.944071 | 0.5038443 | 14.45438
63.31947 | 21.9215 | 21.39696 | 6.938738 | 0.5245367 | 14.45823
63.32947 | 21.9089 | 21.39525 | 6.933406 | 0.5136519 | 14.46184
63.33946 | 21.917 | 21.39331 | 6.928081 | 0.5236892 | 14.46523
63.34946 | 21.9269 | 21.39115 | 6.922752 | 0.5357515 | 14.4684
63.35946 | 21.9385 | 21.38876 | 6.917424 | 0.5497375 | 14.47134
63.36946 | 21.9151 | 21.38615 | 6.912098 | 0.5289482 | 14.47405
63.37946 | 21.9342 | 21.38332 | 6.906773 | 0.5508831 | 14.47654
63.38946 | 21.9316 | 21.38026 | 6.90145 | 0.551342 | 14.47881
63.39945 | 21.9321 | 21.37698 | 6.896134 | 0.5551205 | 14.48085
63.40945 | 21.9271 | 21.37347 | 6.890814 | 0.5536264 | 14.48266
63.41945 | 21.9291 | 21.36974 | 6.885495 | 0.5593561 | 14.48425
63.42945 | 21.9334 | 21.36579 | 6.880178 | 0.5676104 | 14.48561
63.43945 | 21.928 | 21.36161 | 6.874862 | 0.5663888 | 14.48675
63.44944 | 21.9352 | 21.35721 | 6.869553 | 0.5779861 | 14.48766
63.45944 | 21.9289 | 21.35259 | 6.86424 | 0.5763101 | 14.48835
63.46944 | 21.9189 | 21.34774 | 6.858929 | 0.5711588 | 14.48881
63.47944 | 21.928 | 21.34267 | 6.853619 | 0.58533 | 14.48905
63.48944 | 21.9189 | 21.33737 | 6.84831 | 0.5815252 | 14.48906
63.49944 | 21.9025 | 21.33186 | 6.843004 | 0.570643 | 14.48885
63.50943 | 21.908 | 21.32612 | 6.837704 | 0.5818755 | 14.48842
63.51943 | 21.897 | 21.32016 | 6.8324 | 0.5768373 | 14.48776
63.52943 | 21.8884 | 21.31398 | 6.827098 | 0.574422 | 14.48688
63.53943 | 21.8751 | 21.30757 | 6.821797 | 0.5675266 | 14.48578
63.54943 | 21.8583 | 21.30095 | 6.816498 | 0.5573549 | 14.48445
63.55942 | 21.8553 | 21.2941 | 6.811205 | 0.5611954 | 14.4829
63.56942 | 21.8329 | 21.28704 | 6.805909 | 0.5458649 | 14.48113
63.57942 | 21.8376 | 21.27975 | 6.800615 | 0.5578521 | 14.47913
63.58942 | 21.8115 | 21.27224 | 6.795322 | 0.5392595 | 14.47692
63.59942 | 21.8017 | 21.26451 | 6.79003 | 0.537187 | 14.47448
63.60942 | 21.7783 | 21.25657 | 6.78474 | 0.5217318 | 14.47183
63.61941 | 21.7691 | 21.24841 | 6.779457 | 0.5206867 | 14.46896
63.62941 | 21.7521 | 21.24003 | 6.774171 | 0.5120681 | 14.46586
63.63941 | 21.7279 | 21.23143 | 6.768885 | 0.4964658 | 14.46255
63.64941 | 21.7155 | 21.22262 | 6.763602 | 0.4928787 | 14.45902
63.65941 | 21.6943 | 21.21359 | 6.75832 | 0.4807084 | 14.45527
63.6694 | 21.6633 | 21.20436 | 6.753045 | 0.4589445 | 14.45131
63.6794 | 21.6628 | 21.1949 | 6.747766 | 0.4679029 | 14.44713
63.6894 | 21.6188 | 21.18523 | 6.742489 | 0.4335747 | 14.44274
63.6994 | 21.6056 | 21.17534 | 6.737213 | 0.4302607 | 14.43813
63.7094 | 21.5787 | 21.16524 | 6.731939 | 0.4134582 | 14.4333
63.7194 | 21.5669 | 21.15493 | 6.726667 | 0.4119675 | 14.42827
63.72939 | 21.5382 | 21.14442 | 6.721401 | 0.393777 | 14.42302
63.73939 | 21.5162 | 21.13369 | 6.716132 | 0.3825057 | 14.41756
63.74939 | 21.5002 | 21.12276 | 6.710865 | 0.3774432 | 14.41189
63.75939 | 21.4761 | 21.11161 | 6.705599 | 0.3644899 | 14.40601
63.76939 | 21.4426 | 21.10026 | 6.700335 | 0.3423436 | 14.39992
63.77938 | 21.4376 | 21.08871 | 6.695077 | 0.348893 | 14.39363
63.78938 | 21.4036 | 21.07694 | 6.689816 | 0.3266574 | 14.38713
63.79938 | 21.388 | 21.06497 | 6.684557 | 0.3230273 | 14.38042
63.80938 | 21.3593 | 21.0528 | 6.679299 | 0.3064999 | 14.3735
63.81938 | 21.3498 | 21.04042 | 6.674043 | 0.309376 | 14.36638
63.82938 | 21.314 | 21.02785 | 6.668789 | 0.2861538 | 14.35906
63.83937 | 21.2847 | 21.01508 | 6.663542 | 0.2696183 | 14.35154
63.84937 | 21.2778 | 21.0021 | 6.658291 | 0.2756966 | 14.34381
63.85937 | 21.254 | 20.98893 | 6.653041 | 0.2650718 | 14.33589
63.86937 | 21.2253 | 20.97555 | 6.647794 | 0.2497452 | 14.32776
63.87937 | 21.2168 | 20.96199 | 6.642548 | 0.2548149 | 14.31944
63.88936 | 21.1966 | 20.94824 | 6.637309 | 0.2483645 | 14.31093
63.89936 | 21.1656 | 20.93428 | 6.632066 | 0.2313236 | 14.30221
63.90936 | 21.1513 | 20.92013 | 6.626826 | 0.2311743 | 14.2933
63.91936 | 21.1286 | 20.90578 | 6.621586 | 0.2228178 | 14.2842
63.92936 | 21.1131 | 20.89125 | 6.616349 | 0.2218514 | 14.2749
63.93936 | 21.082 | 20.87653 | 6.611113 | 0.205474 | 14.26541
63.94935 | 21.0719 | 20.86163 | 6.605885 | 0.2102703 | 14.25575
63.95935 | 21.0521 | 20.84653 | 6.600652 | 0.2055668 | 14.24588
63.96935 | 21.0204 | 20.83125 | 6.595422 | 0.1891514 | 14.23583
63.97935 | 21.0065 | 20.81578 | 6.590193 | 0.1907188 | 14.22559
63.98935 | 20.9829 | 20.80013 | 6.584966 | 0.1827685 | 14.21517
63.99934 | 20.9617 | 20.78431 | 6.579746 | 0.1773865 | 14.20457
64.00934 | 20.9447 | 20.7683 | 6.574522 | 0.1763985 | 14.19378
64.01934 | 20.9368 | 20.75211 | 6.569301 | 0.1846906 | 14.18281
64.02934 | 20.8985 | 20.73574 | 6.564081 | 0.16276 | 14.17166
64.03934 | 20.8889 | 20.71919 | 6.558862 | 0.1697067 | 14.16033
64.04934 | 20.8718 | 20.70247 | 6.553646 | 0.1693272 | 14.14883
64.05933 | 20.8521 | 20.68559 | 6.548436 | 0.1665066 | 14.13716
64.06933 | 20.8193 | 20.66853 | 6.543223 | 0.1507726 | 14.1253
64.07933 | 20.813 | 20.65129 | 6.538012 | 0.1617099 | 14.11328
64.08933 | 20.793 | 20.63388 | 6.532803 | 0.1591173 | 14.10108
64.09933 | 20.7695 | 20.61631 | 6.527595 | 0.1531932 | 14.08871
64.10932 | 20.7425 | 20.59858 | 6.522395 | 0.1439166 | 14.07619
64.11932 | 20.7333 | 20.58068 | 6.517191 | 0.1526249 | 14.06348
64.12932 | 20.6989 | 20.56261 | 6.511989 | 0.1362948 | 14.05062
64.13932 | 20.6808 | 20.54437 | 6.506788 | 0.1364267 | 14.03759
64.14932 | 20.6665 | 20.52598 | 6.50159 | 0.14052 | 14.02439
64.15932 | 20.6408 | 20.50743 | 6.496393 | 0.1333722 | 14.01103
64.16931 | 20.6205 | 20.48874 | 6.491203 | 0.1317636 | 13.99753
64.17931 | 20.6029 | 20.46987 | 6.48601 | 0.1330305 | 13.98386
64.18931 | 20.5825 | 20.45085 | 6.480819 | 0.1316512 | 13.97003
64.19931 | 20.5569 | 20.43168 | 6.47563 | 0.1252241 | 13.95605
64.20931 | 20.5372 | 20.41235 | 6.470442 | 0.12485 | 13.94191
64.2193 | 20.5177 | 20.39289 | 6.465261 | 0.124806 | 13.92763
64.2293 | 20.4976 | 20.37327 | 6.460078 | 0.1243312 | 13.91319
64.2393 | 20.4632 | 20.3535 | 6.454896 | 0.1097007 | 13.8986
64.2493 | 20.4634 | 20.33358 | 6.449715 | 0.1298165 | 13.88387
64.2593 | 20.4225 | 20.31352 | 6.444537 | 0.1089765 | 13.86899
64.2693 | 20.3978 | 20.29332 | 6.439361 | 0.1044771 | 13.85396
64.27929 | 20.3789 | 20.273 | 6.434191 | 0.1059 | 13.83881
64.28929 | 20.3614 | 20.25252 | 6.429019 | 0.10888 | 13.8235
64.29929 | 20.3395 | 20.2319 | 6.423848 | 0.1075988 | 13.80805
64.30929 | 20.3151 | 20.21115 | 6.418679 | 0.1039532 | 13.79247
64.31929 | 20.3004 | 20.19026 | 6.413512 | 0.1101397 | 13.77675
64.32928 | 20.2746 | 20.16926 | 6.408352 | 0.1053399 | 13.76091
64.33928 | 20.248 | 20.14811 | 6.403189 | 0.09989102 | 13.74492
64.34928 | 20.2288 | 20.12683 | 6.398028 | 0.1019706 | 13.7288
64.35928 | 20.2106 | 20.10542 | 6.392868 | 0.1051786 | 13.71255
64.36928 | 20.1879 | 20.08389 | 6.387711 | 0.1040126 | 13.69618
64.37928 | 20.1617 | 20.06223 | 6.382555 | 0.09946986 | 13.67967
64.38927 | 20.1405 | 20.04047 | 6.377407 | 0.1000297 | 13.66306
64.39927 | 20.1094 | 20.01857 | 6.372255 | 0.09083055 | 13.64631
64.40927 | 20.0802 | 19.99655 | 6.367106 | 0.08365258 | 13.62944
64.41927 | 20.0727 | 19.97441 | 6.361958 | 0.0982898 | 13.61245
64.42927 | 20.0463 | 19.95216 | 6.356812 | 0.09414426 | 13.59534
64.43926 | 20.0188 | 19.92981 | 6.351673 | 0.08899211 | 13.57813
64.44926 | 19.9898 | 19.90733 | 6.346531 | 0.08247417 | 13.56079
64.45926 | 19.984 | 19.88473 | 6.341391 | 0.09926585 | 13.54334
64.46926 | 19.9445 | 19.86203 | 6.336253 | 0.08246753 | 13.52578
64.47926 | 19.9192 | 19.83922 | 6.331117 | 0.07997801 | 13.5081
64.48926 | 19.9032 | 19.81631 | 6.325983 | 0.08689398 | 13.49032
64.49925 | 19.8809 | 19.79331 | 6.320856 | 0.08758768 | 13.47246
64.50925 | 19.8364 | 19.77019 | 6.315726 | 0.06621009 | 13.45446
64.51925 | 19.825 | 19.74696 | 6.310598 | 0.07803745 | 13.43636
64.52925 | 19.8074 | 19.72364 | 6.305472 | 0.08376146 | 13.41817
64.53925 | 19.7603 | 19.70022 | 6.300348 | 0.06008225 | 13.39987
64.54924 | 19.7384 | 19.67673 | 6.295231 | 0.06167344 | 13.3815
64.55924 | 19.7179 | 19.65311 | 6.290111 | 0.06478565 | 13.363
64.56924 | 19.6978 | 19.62941 | 6.284993 | 0.06838978 | 13.34442
64.57924 | 19.6482 | 19.60561 | 6.279877 | 0.04258596 | 13.32574
64.58924 | 19.6507 | 19.58173 | 6.274763 | 0.06897111 | 13.30697
64.59924 | 19.6125 | 19.55776 | 6.269651 | 0.05474486 | 13.2881
64.60923 | 19.5856 | 19.53373 | 6.264546 | 0.05187333 | 13.26918
64.61923 | 19.5584 | 19.50958 | 6.259438 | 0.04881647 | 13.25015
64.62923 | 19.5344 | 19.48535 | 6.254332 | 0.04904516 | 13.23102
64.63923 | 19.5101 | 19.46105 | 6.249228 | 0.04905339 | 13.21182
64.64923 | 19.471 | 19.43666 | 6.244126 | 0.03434227 | 13.19253
64.65922 | 19.4575 | 19.41221 | 6.239032 | 0.04528519 | 13.17318
64.66922 | 19.4275 | 19.38767 | 6.233934 | 0.0398277 | 13.15374
64.67922 | 19.3962 | 19.36305 | 6.228838 | 0.03314589 | 13.13422
64.68922 | 19.3563 | 19.33836 | 6.223745 | 0.01793752 | 13.11462
64.69922 | 19.3412 | 19.3136 | 6.218653 | 0.02760012 | 13.09495
64.70921 | 19.315 | 19.28879 | 6.213569 | 0.02620863 | 13.07522
64.71921 | 19.2736 | 19.26389 | 6.208482 | 0.009710426 | 13.05541
64.72921 | 19.2667 | 19.23892 | 6.203396 | 0.02777988 | 13.03552
64.73921 | 19.2366 | 19.21389 | 6.198313 | 0.02271266 | 13.01557
64.74921 | 19.2054 | 19.18879 | 6.193232 | 0.01661142 | 12.99556
64.75921 | 19.1769 | 19.16363 | 6.188153 | 0.01327107 | 12.97548
64.7692 | 19.1552 | 19.13843 | 6.183081 | 0.01676685 | 12.95535
64.7792 | 19.1263 | 19.11315 | 6.178007 | 0.01314707 | 12.93515
64.7892 | 19.0931 | 19.08782 | 6.172934 | 0.005283736 | 12.91488
64.7992 | 19.0776 | 19.06242 | 6.167864 | 0.01517832 | 12.89456
64.8092 | 19.0465 | 19.03697 | 6.162795 | 0.009525893 | 12.87418
64.81919 | 19.0161 | 19.0115 | 6.157734 | 0.004601992 | 12.85376
64.82919 | 18.988 | 18.98595 | 6.15267 | 0.002054173 | 12.83328
64.83919 | 18.9681 | 18.96034 | 6.147608 | 0.00775738 | 12.81273
64.84919 | 18.9406 | 18.93469 | 6.142548 | 0.005907683 | 12.79214
64.85919 | 18.9077 | 18.90899 | 6.137491 | -0.001293668 | 12.7715
64.86919 | 18.8994 | 18.88325 | 6.132435 | 0.0161485 | 12.75082
64.87918 | 18.8659 | 18.85749 | 6.127387 | 0.008411318 | 12.7301
64.88918 | 18.8393 | 18.83166 | 6.122336 | 0.007641033 | 12.70932
64.89918 | 18.8224 | 18.80579 | 6.117286 | 0.01661197 | 12.6885
64.90918 | 18.7986 | 18.77988 | 6.11224 | 0.01872227 | 12.66764
64.91918 | 18.7704 | 18.75393 | 6.107195 | 0.01647133 | 12.64673
64.92917 | 18.7399 | 18.72797 | 6.102158 | 0.01193131 | 12.62581
64.93917 | 18.7247 | 18.70195 | 6.097117 | 0.02275267 | 12.60483
64.94917 | 18.6981 | 18.67589 | 6.092079 | 0.02220708 | 12.58381
64.95917 | 18.663 | 18.64981 | 6.087043 | 0.01319268 | 12.56276
64.96917 | 18.6451 | 18.62369 | 6.08201 | 0.02141166 | 12.54168
64.97917 | 18.6236 | 18.59754 | 6.076978 | 0.02605959 | 12.52056
64.98916 | 18.595 | 18.57139 | 6.071954 | 0.02361037 | 12.49944
64.99916 | 18.5723 | 18.54519 | 6.066927 | 0.02711242 | 12.47826
65.00916 | 18.5539 | 18.51896 | 6.061902 | 0.03494198 | 12.45706
65.01916 | 18.5274 | 18.49271 | 6.056879 | 0.03469408 | 12.43583
65.02916 | 18.4983 | 18.46643 | 6.051859 | 0.03186938 | 12.41457
65.03915 | 18.4825 | 18.44016 | 6.046846 | 0.04234132 | 12.39331
65.04915 | 18.4545 | 18.41384 | 6.04183 | 0.0406597 | 12.37201
65.05915 | 18.4241 | 18.38751 | 6.036816 | 0.03659451 | 12.35069
65.06915 | 18.3959 | 18.36115 | 6.031805 | 0.03474743 | 12.32935
65.07915 | 18.3822 | 18.33478 | 6.026795 | 0.04741928 | 12.30799
65.08915 | 18.348 | 18.3084 | 6.021789 | 0.03960424 | 12.28661
65.09914 | 18.3147 | 18.28202 | 6.016789 | 0.03267711 | 12.26523
65.10914 | 18.2897 | 18.25561 | 6.011787 | 0.03408788 | 12.24383
65.11914 | 18.2753 | 18.22919 | 6.006786 | 0.04611053 | 12.2224
65.12914 | 18.2403 | 18.20276 | 6.001789 | 0.03754286 | 12.20097
65.13914 | 18.2117 | 18.17632 | 5.996793 | 0.03538376 | 12.17952
65.14913 | 18.1932 | 18.14989 | 5.991805 | 0.04330682 | 12.15809
65.15913 | 18.1644 | 18.12344 | 5.986814 | 0.04096071 | 12.13663
65.16913 | 18.1243 | 18.09698 | 5.981825 | 0.02732127 | 12.11515
65.17913 | 18.1142 | 18.07051 | 5.976839 | 0.04368558 | 12.09368
65.18913 | 18.0841 | 18.04405 | 5.971855 | 0.04005091 | 12.07219
65.19913 | 18.0468 | 18.01758 | 5.966873 | 0.02921948 | 12.05071
65.20912 | 18.0131 | 17.99114 | 5.961898 | 0.02196169 | 12.02924
65.21912 | 17.9938 | 17.96467 | 5.956921 | 0.02912988 | 12.00775
65.22912 | 17.9671 | 17.9382 | 5.951947 | 0.02889564 | 11.98626
65.23912 | 17.9197 | 17.91174 | 5.946974 | 0.007958068 | 11.96477
65.24912 | 17.8951 | 17.88528 | 5.942004 | 0.009816158 | 11.94328
65.25911 | 17.8754 | 17.85886 | 5.937041 | 0.01654429 | 11.92181
65.26911 | 17.843 | 17.83241 | 5.932076 | 0.01059022 | 11.90033
65.27911 | 17.8062 | 17.80597 | 5.927113 | 0.0002296551 | 11.87886
65.28911 | 17.7915 | 17.77954 | 5.922152 | 0.01196115 | 11.85739
65.29911 | 17.7567 | 17.75312 | 5.917193 | 0.003582175 | 11.83592
65.30911 | 17.7218 | 17.72671 | 5.912237 | -0.004908028 | 11.81447
65.3191 | 17.6984 | 17.70033 | 5.907289 | -0.001934083 | 11.79305
65.3291 | 17.6759 | 17.67395 | 5.902337 | 0.001951615 | 11.77161
65.3391 | 17.6437 | 17.64758 | 5.897389 | -0.003875556 | 11.75019
65.3491 | 17.6051 | 17.62122 | 5.892442 | -0.01611927 | 11.72878
65.3591 | 17.5862 | 17.59488 | 5.887498 | -0.008675708 | 11.70738
65.36909 | 17.5622 | 17.56858 | 5.882561 | -0.006377439 | 11.68602
65.37909 | 17.524 | 17.54227 | 5.877622 | -0.01826953 | 11.66465
65.38909 | 17.4899 | 17.51598 | 5.872685 | -0.02608104 | 11.6433
65.39909 | 17.4742 | 17.48971 | 5.86775 | -0.015512 | 11.62196
65.40909 | 17.4544 | 17.46346 | 5.862818 | -0.009063797 | 11.60065
65.41909 | 17.4173 | 17.43724 | 5.857888 | -0.01993659 | 11.57935
65.42908 | 17.4032 | 17.41106 | 5.852966 | -0.007857185 | 11.55809
65.43908 | 17.3788 | 17.38488 | 5.848041 | -0.006077234 | 11.53684
65.44908 | 17.3463 | 17.35872 | 5.843119 | -0.01241948 | 11.5156
65.45908 | 17.3225 | 17.33259 | 5.838199 | -0.01008919 | 11.49439
65.46908 | 17.2978 | 17.30648 | 5.833281 | -0.008683033 | 11.4732
65.47907 | 17.2792 | 17.28043 | 5.828371 | -0.001228331 | 11.45206
65.48907 | 17.2437 | 17.25438 | 5.823458 | -0.01067898 | 11.43092
65.49907 | 17.2275 | 17.22836 | 5.818548 | -0.0008563561 | 11.40981
65.50907 | 17.1988 | 17.20236 | 5.81364 | -0.003563306 | 11.38872
65.51907 | 17.1702 | 17.1764 | 5.808735 | -0.006202083 | 11.36767
65.52907 | 17.1379 | 17.15047 | 5.803832 | -0.01257006 | 11.34664
65.53906 | 17.1238 | 17.1246 | 5.798937 | -0.0007960562 | 11.32566
65.54906 | 17.104 | 17.09873 | 5.794039 | 0.005269647 | 11.30469
65.55906 | 17.0645 | 17.0729 | 5.789143 | -0.008397185 | 11.28375
65.56906 | 17.0547 | 17.0471 | 5.784251 | 0.007601771 | 11.26285
65.57906 | 17.0292 | 17.02134 | 5.77936 | 0.007864566 | 11.24198
65.58905 | 17.0017 | 16.99563 | 5.774477 | 0.006067554 | 11.22116
65.59905 | 16.9647 | 16.96994 | 5.769592 | -0.005241766 | 11.20035
65.60905 | 16.955 | 16.94429 | 5.764709 | 0.01071232 | 11.17958
65.61905 | 16.9263 | 16.91867 | 5.759828 | 0.007628129 | 11.15884
65.62905 | 16.8934 | 16.8931 | 5.75495 | 0.0003044328 | 11.13815
65.63905 | 16.8713 | 16.86756 | 5.750075 | 0.003741667 | 11.11748
65.64904 | 16.8538 | 16.84209 | 5.745207 | 0.01171327 | 11.09688
65.65904 | 16.8161 | 16.81663 | 5.740337 | -0.0005301095 | 11.07629
65.66904 | 16.7829 | 16.79122 | 5.735469 | -0.00831533 | 11.05575
65.67904 | 16.7654 | 16.76584 | 5.730604 | -0.0004422208 | 11.03524
65.68904 | 16.7442 | 16.74051 | 5.725741 | 0.003686654 | 11.01477
65.69903 | 16.7089 | 16.71526 | 5.720886 | -0.006356655 | 10.99437
65.70903 | 16.6848 | 16.69001 | 5.716028 | -0.005214623 | 10.97399
65.71903 | 16.6639 | 16.66482 | 5.711173 | -0.000918027 | 10.95364
65.72903 | 16.6374 | 16.63967 | 5.706321 | -0.002266996 | 10.93335
65.73903 | 16.5991 | 16.61456 | 5.701471 | -0.01546186 | 10.91309
65.74903 | 16.5886 | 16.5895 | 5.696624 | -0.0009031838 | 10.89288
65.75902 | 16.5584 | 16.56452 | 5.691784 | -0.006124182 | 10.87274
65.76902 | 16.5309 | 16.53956 | 5.686942 | -0.008660619 | 10.85262
65.77902 | 16.5026 | 16.51465 | 5.682102 | -0.01204578 | 10.83254
65.78902 | 16.4831 | 16.48978 | 5.677265 | -0.006680387 | 10.81252
65.79902 | 16.4507 | 16.46496 | 5.672431 | -0.0142643 | 10.79253
65.80901 | 16.4219 | 16.44022 | 5.667604 | -0.01832204 | 10.77262
65.81901 | 16.4036 | 16.41551 | 5.662774 | -0.01190718 | 10.75273
65.82901 | 16.3832 | 16.39084 | 5.657948 | -0.007643202 | 10.7329
65.83901 | 16.3556 | 16.36623 | 5.653124 | -0.01063014 | 10.71311
65.84901 | 16.3284 | 16.34167 | 5.648303 | -0.01327035 | 10.69337
65.85901 | 16.3142 | 16.31716 | 5.643484 | -0.002963154 | 10.67368
65.869 | 16.2944 | 16.29273 | 5.638673 | 0.001666764 | 10.65406
65.879 | 16.2662 | 16.26833 | 5.633859 | -0.002133542 | 10.63447
65.889 | 16.2399 | 16.24399 | 5.629048 | -0.004086914 | 10.61494
65.899 | 16.2276 | 16.2197 | 5.62424 | 0.007903674 | 10.59546
65.909 | 16.2006 | 16.19546 | 5.619435 | 0.005139641 | 10.57603
65.91899 | 16.173 | 16.1713 | 5.614637 | 0.001696473 | 10.55667
65.92899 | 16.1579 | 16.14718 | 5.609836 | 0.01072014 | 10.53734
65.93899 | 16.1317 | 16.12311 | 5.605039 | 0.008587361 | 10.51807
65.94899 | 16.1127 | 16.0991 | 5.600244 | 0.01359873 | 10.49886
65.95899 | 16.0873 | 16.07515 | 5.595452 | 0.01215199 | 10.4797
65.96899 | 16.0719 | 16.05125 | 5.590662 | 0.0206471 | 10.46059
65.97898 | 16.0511 | 16.02744 | 5.58588 | 0.0236603 | 10.44156
65.98898 | 16.0252 | 16.00366 | 5.581096 | 0.02153757 | 10.42257
65.99898 | 16.0131 | 15.97994 | 5.576315 | 0.03315772 | 10.40363
66.00898 | 15.99 | 15.95628 | 5.571536 | 0.03371722 | 10.38475
66.01898 | 15.9724 | 15.93268 | 5.56676 | 0.03971613 | 10.36592
66.02897 | 15.9469 | 15.90917 | 5.561991 | 0.03773321 | 10.34718
66.03897 | 15.9362 | 15.88569 | 5.557221 | 0.05051186 | 10.32847
66.04897 | 15.9186 | 15.86227 | 5.552453 | 0.05633022 | 10.30982
66.05897 | 15.891 | 15.83891 | 5.547688 | 0.05208728 | 10.29123
66.06897 | 15.8836 | 15.81562 | 5.542925 | 0.06798155 | 10.27269
66.07897 | 15.8537 | 15.79239 | 5.538165 | 0.06131478 | 10.25422
66.08896 | 15.843 | 15.76924 | 5.533413 | 0.07376318 | 10.23582
66.09896 | 15.8219 | 15.74613 | 5.528659 | 0.07577042 | 10.21747
66.10896 | 15.8114 | 15.72308 | 5.523907 | 0.08831504 | 10.19918
66.11896 | 15.8039 | 15.7001 | 5.519159 | 0.1037971 | 10.18094
66.12896 | 15.7857 | 15.67719 | 5.514413 | 0.1085148 | 10.16277
66.13895 | 15.7675 | 15.65435 | 5.509674 | 0.1131466 | 10.14468
66.14895 | 15.7667 | 15.63156 | 5.504934 | 0.1351361 | 10.12663
66.15895 | 15.7485 | 15.60884 | 5.500196 | 0.1396615 | 10.10864
66.16895 | 15.7297 | 15.58618 | 5.495461 | 0.1435217 | 10.09072
66.17895 | 15.7325 | 15.56358 | 5.490729 | 0.1689169 | 10.07285
66.18895 | 15.7242 | 15.54105 | 5.486 | 0.1831472 | 10.05505
66.19894 | 15.7152 | 15.51861 | 5.481278 | 0.1965897 | 10.03733
66.20894 | 15.7021 | 15.49621 | 5.476554 | 0.2058878 | 10.01966
66.21894 | 15.6941 | 15.47388 | 5.471833 | 0.2202209 | 10.00205
66.22894 | 15.6955 | 15.45161 | 5.467115 | 0.2438867 | 9.984499
66.23894 | 15.6911 | 15.42941 | 5.462399 | 0.2616865 | 9.967014
66.24893 | 15.6845 | 15.4073 | 5.457691 | 0.277197 | 9.949612
66.25893 | 15.6924 | 15.38524 | 5.452982 | 0.3071627 | 9.932256
66.26893 | 15.6956 | 15.36324 | 5.448275 | 0.3323612 | 9.914964
66.27893 | 15.6887 | 15.34131 | 5.443571 | 0.3473915 | 9.897738
66.28893 | 15.6992 | 15.31945 | 5.438869 | 0.3797539 | 9.880577
66.29893 | 15.7083 | 15.29765 | 5.434171 | 0.4106494 | 9.86348
66.30892 | 15.709 | 15.27594 | 5.42948 | 0.4330556 | 9.846464
66.31892 | 15.7148 | 15.25428 | 5.424787 | 0.4605154 | 9.829497
66.32892 | 15.7324 | 15.2327 | 5.420097 | 0.4997033 | 9.812599
66.33892 | 15.7391 | 15.21117 | 5.41541 | 0.5279259 | 9.795764
66.34892 | 15.7472 | 15.18972 | 5.410726 | 0.5574779 | 9.778996
66.35891 | 15.7622 | 15.16836 | 5.406049 | 0.5938416 | 9.762309
66.36891 | 15.7822 | 15.14704 | 5.401371 | 0.6351557 | 9.745673
66.37891 | 15.7961 | 15.1258 | 5.396695 | 0.6703022 | 9.729102
66.38891 | 15.8236 | 15.10462 | 5.392023 | 0.7189769 | 9.712601
66.39891 | 15.8406 | 15.08352 | 5.387353 | 0.7570812 | 9.696166
66.40891 | 15.867 | 15.06248 | 5.382686 | 0.8045175 | 9.679797
66.4189 | 15.8916 | 15.04154 | 5.378026 | 0.8500638 | 9.66351
66.4289 | 15.9173 | 15.02064 | 5.373365 | 0.8966581 | 9.647277
66.4389 | 15.9457 | 14.99981 | 5.368707 | 0.9458856 | 9.631107
66.4489 | 15.9768 | 14.97906 | 5.364052 | 0.9977403 | 9.615008
66.4589 | 16.0001 | 14.95838 | 5.359399 | 1.041725 | 9.598976
66.46889 | 16.038 | 14.93778 | 5.354754 | 1.100219 | 9.583027
66.47889 | 16.0715 | 14.91724 | 5.350108 | 1.154261 | 9.567131
66.48889 | 16.098 | 14.89677 | 5.345464 | 1.201233 | 9.551302
66.49889 | 16.1301 | 14.87637 | 5.340823 | 1.253734 | 9.535542
66.50889 | 16.1725 | 14.85604 | 5.336186 | 1.316464 | 9.51985
66.51889 | 16.2066 | 14.83578 | 5.331551 | 1.370823 | 9.504226
66.52888 | 16.2388 | 14.81561 | 5.326924 | 1.42319 | 9.488686
66.53888 | 16.2851 | 14.79549 | 5.322295 | 1.489607 | 9.473198
66.54888 | 16.318 | 14.77545 | 5.317669 | 1.542551 | 9.45778
66.55888 | 16.3533 | 14.75548 | 5.313046 | 1.597824 | 9.44243
66.56888 | 16.391 | 14.73557 | 5.308426 | 1.655426 | 9.427149
66.57887 | 16.4294 | 14.71576 | 5.303813 | 1.713636 | 9.411951
66.58887 | 16.4636 | 14.69601 | 5.299199 | 1.767593 | 9.396808
66.59887 | 16.4985 | 14.67632 | 5.294588 | 1.82218 | 9.381733
66.60887 | 16.5289 | 14.65671 | 5.28998 | 1.872192 | 9.366728
66.61887 | 16.5694 | 14.63717 | 5.285374 | 1.932234 | 9.351791
66.62887 | 16.5961 | 14.6177 | 5.280772 | 1.978404 | 9.336924
66.63886 | 16.6235 | 14.59832 | 5.276178 | 2.025183 | 9.322139
66.64886 | 16.6564 | 14.57899 | 5.271582 | 2.077408 | 9.30741
66.65886 | 16.6847 | 14.55974 | 5.266988 | 2.124961 | 9.29275
66.66886 | 16.7079 | 14.54056 | 5.262398 | 2.167342 | 9.27816
66.67886 | 16.7359 | 14.52145 | 5.257811 | 2.21445 | 9.263639
66.68885 | 16.7564 | 14.50243 | 5.253232 | 2.253969 | 9.2492
66.69885 | 16.7768 | 14.48347 | 5.24865 | 2.293332 | 9.234817
66.70885 | 16.7968 | 14.46458 | 5.244072 | 2.332223 | 9.220505
66.71885 | 16.8112 | 14.44576 | 5.239497 | 2.36544 | 9.206262
66.72885 | 16.8225 | 14.42701 | 5.234925 | 2.395488 | 9.192087
66.73885 | 16.8361 | 14.40834 | 5.230356 | 2.427761 | 9.177982
66.74884 | 16.8414 | 14.38976 | 5.225795 | 2.451644 | 9.163961
66.75884 | 16.8415 | 14.37123 | 5.221232 | 2.470269 | 9.149999
66.76884 | 16.8419 | 14.35277 | 5.216673 | 2.489125 | 9.136102
66.77884 | 16.8396 | 14.33439 | 5.212116 | 2.505208 | 9.122276
66.78884 | 16.8331 | 14.31608 | 5.207562 | 2.517018 | 9.10852
66.79883 | 16.8307 | 14.29786 | 5.203016 | 2.532838 | 9.094846
66.80883 | 16.8146 | 14.2797 | 5.198469 | 2.534903 | 9.081228
66.81883 | 16.8044 | 14.2616 | 5.193924 | 2.542796 | 9.06768
66.82883 | 16.7817 | 14.24358 | 5.189383 | 2.538115 | 9.054202
66.83883 | 16.7568 | 14.22564 | 5.184845 | 2.531163 | 9.040792
66.84883 | 16.7343 | 14.20776 | 5.18031 | 2.526537 | 9.027454
66.85882 | 16.7065 | 14.18998 | 5.175782 | 2.516521 | 9.014197
66.86882 | 16.6716 | 14.17225 | 5.171253 | 2.49935 | 9.000996
66.87882 | 16.6301 | 14.15459 | 5.166728 | 2.475507 | 8.987866
66.88882 | 16.5957 | 14.13701 | 5.162205 | 2.45869 | 8.974805
66.89882 | 16.5486 | 14.1195 | 5.157686 | 2.429095 | 8.961819
66.90881 | 16.5009 | 14.10208 | 5.153174 | 2.398817 | 8.948909
66.91881 | 16.4437 | 14.08472 | 5.14866 | 2.358984 | 8.936056
66.92881 | 16.4003 | 14.06742 | 5.14415 | 2.332877 | 8.923273
66.93881 | 16.3433 | 14.0502 | 5.139643 | 2.293097 | 8.91056
66.94881 | 16.2814 | 14.03305 | 5.135139 | 2.248346 | 8.897915
66.95881 | 16.2233 | 14.01598 | 5.130639 | 2.207321 | 8.88534
66.9688 | 16.1614 | 13.99899 | 5.126146 | 2.162408 | 8.872847
66.9788 | 16.0965 | 13.98206 | 5.121651 | 2.114439 | 8.860409
66.9888 | 16.0251 | 13.9652 | 5.11716 | 2.059898 | 8.848042
66.9988 | 15.955 | 13.94842 | 5.112672 | 2.006584 | 8.835744
67.0088 | 15.8861 | 13.9317 | 5.108187 | 1.954397 | 8.823515
67.01879 | 15.8147 | 13.91508 | 5.10371 | 1.899623 | 8.811367
67.02879 | 15.7315 | 13.89851 | 5.099231 | 1.832992 | 8.799277
67.03879 | 15.6599 | 13.88201 | 5.094756 | 1.777889 | 8.787255
67.04879 | 15.5891 | 13.86559 | 5.090284 | 1.723514 | 8.775302
67.05879 | 15.5095 | 13.84923 | 5.085815 | 1.660266 | 8.763419
67.06879 | 15.4281 | 13.83295 | 5.081349 | 1.595147 | 8.751604
67.07878 | 15.359 | 13.81676 | 5.076891 | 1.54224 | 8.739869
67.08878 | 15.2893 | 13.80062 | 5.072432 | 1.488677 | 8.728191
67.09878 | 15.2056 | 13.78456 | 5.067976 | 1.421041 | 8.716583
67.10878 | 15.1275 | 13.76857 | 5.063523 | 1.358934 | 8.705043
67.11878 | 15.0596 | 13.75265 | 5.059074 | 1.306954 | 8.693572
67.12877 | 14.9887 | 13.73681 | 5.054632 | 1.251888 | 8.68218
67.13877 | 14.9102 | 13.72103 | 5.050189 | 1.189166 | 8.670846
67.14877 | 14.8391 | 13.70533 | 5.045749 | 1.133772 | 8.65958
67.15877 | 14.7733 | 13.68969 | 5.041312 | 1.083606 | 8.648382
67.16877 | 14.6967 | 13.67413 | 5.036879 | 1.022568 | 8.637253
67.17877 | 14.6244 | 13.65864 | 5.032448 | 0.9657597 | 8.626192
67.18876 | 14.5614 | 13.64324 | 5.028026 | 0.9181646 | 8.615209
67.19876 | 14.5002 | 13.62789 | 5.023602 | 0.8723125 | 8.604285
67.20876 | 14.4389 | 13.61261 | 5.019182 | 0.8262904 | 8.593427
67.21876 | 14.3704 | 13.5974 | 5.014765 | 0.7729957 | 8.582639
67.22876 | 14.3192 | 13.58227 | 5.010351 | 0.73693 | 8.571919
67.23875 | 14.2673 | 13.56722 | 5.005945 | 0.700079 | 8.561276
67.24875 | 14.2085 | 13.55223 | 5.001538 | 0.6562716 | 8.55069
67.25875 | 14.145 | 13.53731 | 4.997134 | 0.6076935 | 8.540172
67.26875 | 14.1095 | 13.52246 | 4.992733 | 0.5870438 | 8.529723
67.27875 | 14.0589 | 13.50768 | 4.988336 | 0.5512243 | 8.51934
67.28875 | 14.0129 | 13.49297 | 4.983942 | 0.5199333 | 8.509025
67.29874 | 13.9619 | 13.47834 | 4.979556 | 0.4835576 | 8.498787
67.30874 | 13.9214 | 13.46377 | 4.975169 | 0.457625 | 8.488606
67.31874 | 13.8863 | 13.44928 | 4.970784 | 0.4370222 | 8.478493
67.32874 | 13.8498 | 13.43485 | 4.966404 | 0.4149511 | 8.468445
67.33874 | 13.8088 | 13.42049 | 4.962026 | 0.3883061 | 8.458468
67.34873 | 13.7923 | 13.40622 | 4.957657 | 0.3860803 | 8.448563
67.35873 | 13.7611 | 13.392 | 4.953286 | 0.3690963 | 8.438718
67.36873 | 13.7327 | 13.37786 | 4.948919 | 0.3548403 | 8.428941
67.37873 | 13.7063 | 13.36378 | 4.944555 | 0.3425167 | 8.419229
67.38873 | 13.693 | 13.34978 | 4.940194 | 0.3432243 | 8.409582
67.39873 | 13.6666 | 13.33584 | 4.935837 | 0.3307601 | 8.400003
67.40872 | 13.6461 | 13.32199 | 4.931487 | 0.3241137 | 8.390499
67.41872 | 13.6291 | 13.30819 | 4.927137 | 0.3209098 | 8.381053
67.42872 | 13.618 | 13.29446 | 4.92279 | 0.3235369 | 8.371673
67.43872 | 13.5989 | 13.28081 | 4.918446 | 0.3180927 | 8.362361
67.44872 | 13.5861 | 13.26722 | 4.914105 | 0.3188804 | 8.353114
67.45871 | 13.5786 | 13.25371 | 4.909773 | 0.3248872 | 8.34394
67.46871 | 13.5764 | 13.24026 | 4.905439 | 0.3361352 | 8.334826
67.47871 | 13.5666 | 13.22688 | 4.901109 | 0.339717 | 8.325774
67.48871 | 13.561 | 13.21357 | 4.896782 | 0.3474279 | 8.31679
67.49871 | 13.5556 | 13.20033 | 4.892459 | 0.3552697 | 8.307871
67.50871 | 13.5539 | 13.18716 | 4.888139 | 0.3667425 | 8.299019
67.5187 | 13.552 | 13.17407 | 4.883827 | 0.3779339 | 8.290239
67.5287 | 13.5459 | 13.16103 | 4.879514 | 0.3848691 | 8.281517
67.5387 | 13.5427 | 13.14806 | 4.875204 | 0.3946358 | 8.27286
67.5487 | 13.545 | 13.13517 | 4.870898 | 0.4098343 | 8.264268
67.5587 | 13.5437 | 13.12234 | 4.866595 | 0.4213639 | 8.255741
67.56869 | 13.5376 | 13.10959 | 4.8623 | 0.4280129 | 8.247287
67.57869 | 13.5376 | 13.09689 | 4.858004 | 0.4407056 | 8.238891
67.58869 | 13.5395 | 13.08427 | 4.853711 | 0.4552301 | 8.230559
67.59869 | 13.5397 | 13.07171 | 4.849422 | 0.4679865 | 8.222291
67.60869 | 13.5379 | 13.05922 | 4.845137 | 0.4786756 | 8.214088
67.61869 | 13.5415 | 13.0468 | 4.840855 | 0.4946954 | 8.20595
67.62868 | 13.5452 | 13.03446 | 4.83658 | 0.5107365 | 8.197883
67.63868 | 13.5424 | 13.02218 | 4.832305 | 0.5202217 | 8.189873
67.64868 | 13.5406 | 13.00996 | 4.828034 | 0.5306384 | 8.181928
67.65868 | 13.5444 | 12.99781 | 4.823765 | 0.5465879 | 8.174047
67.66868 | 13.5436 | 12.98573 | 4.819501 | 0.5578698 | 8.166229
67.67867 | 13.5334 | 12.97373 | 4.815244 | 0.5596721 | 8.158484
67.68867 | 13.5336 | 12.96178 | 4.810986 | 0.57182 | 8.150794
67.69867 | 13.5366 | 12.9499 | 4.806732 | 0.5867009 | 8.143167
67.70867 | 13.5271 | 12.93809 | 4.802481 | 0.5890139 | 8.135605
67.71867 | 13.5212 | 12.92634 | 4.798234 | 0.59486 | 8.128106
67.72867 | 13.5174 | 12.91466 | 4.793991 | 0.6027383 | 8.120671
67.73866 | 13.5066 | 12.90306 | 4.789755 | 0.6035399 | 8.113305
67.74866 | 13.5036 | 12.89151 | 4.785518 | 0.6120858 | 8.105996
67.75866 | 13.4982 | 12.88004 | 4.781285 | 0.618164 | 8.098751
67.76866 | 13.4872 | 12.86862 | 4.777056 | 0.6185767 | 8.091568
67.77866 | 13.4781 | 12.85728 | 4.77283 | 0.6208224 | 8.084448
67.78865 | 13.4634 | 12.84601 | 4.768611 | 0.6173905 | 8.077398
67.79865 | 13.4542 | 12.8348 | 4.764393 | 0.6194039 | 8.070404
67.80865 | 13.4412 | 12.82365 | 4.760177 | 0.6175505 | 8.063472
67.81865 | 13.4264 | 12.81257 | 4.755966 | 0.6138313 | 8.056603
67.82865 | 13.4082 | 12.80155 | 4.751757 | 0.6066462 | 8.049796
67.83865 | 13.3917 | 12.7906 | 4.747553 | 0.6010952 | 8.043052
67.84864 | 13.3682 | 12.77973 | 4.743356 | 0.5884676 | 8.036376
67.85864 | 13.3567 | 12.76891 | 4.739159 | 0.5877852 | 8.029756
67.86864 | 13.3358 | 12.75816 | 4.734965 | 0.5776366 | 8.023199
67.87864 | 13.3126 | 12.74748 | 4.730775 | 0.5651225 | 8.016703
67.88864 | 13.2923 | 12.73686 | 4.726588 | 0.5554432 | 8.010269
67.89863 | 13.2697 | 12.72631 | 4.722409 | 0.5433884 | 8.003903
67.90863 | 13.2501 | 12.71582 | 4.71823 | 0.5342787 | 7.997592
67.91863 | 13.2227 | 12.7054 | 4.714054 | 0.5173035 | 7.991343
67.92863 | 13.1967 | 12.69504 | 4.709881 | 0.5016635 | 7.985155
67.93863 | 13.1719 | 12.68474 | 4.705713 | 0.4871576 | 7.97903
67.94863 | 13.1499 | 12.67451 | 4.701548 | 0.4753876 | 7.972964
67.95862 | 13.1224 | 12.66436 | 4.697391 | 0.458043 | 7.966966
67.96862 | 13.0909 | 12.65426 | 4.693233 | 0.4366432 | 7.961024
67.97862 | 13.0586 | 12.64422 | 4.689079 | 0.4143796 | 7.955141
67.98862 | 13.0331 | 12.63425 | 4.684929 | 0.3988501 | 7.949321
67.99862 | 13.0029 | 12.62434 | 4.680782 | 0.3785553 | 7.943563
68.00861 | 12.9698 | 12.61451 | 4.676643 | 0.3552882 | 7.937869
68.01861 | 12.9443 | 12.60473 | 4.672503 | 0.3395662 | 7.93223
68.02861 | 12.9198 | 12.59502 | 4.668368 | 0.3247808 | 7.926652
68.03861 | 12.8895 | 12.58537 | 4.664235 | 0.3041303 | 7.921134
68.04861 | 12.8495 | 12.57578 | 4.660107 | 0.273716 | 7.915677
68.0586 | 12.8267 | 12.56627 | 4.655986 | 0.2604288 | 7.910285
68.0686 | 12.8023 | 12.55682 | 4.651865 | 0.2454836 | 7.904951
68.0786 | 12.7692 | 12.54742 | 4.647748 | 0.2217818 | 7.89967
68.0886 | 12.7374 | 12.53809 | 4.643634 | 0.1993127 | 7.894453
68.0986 | 12.7108 | 12.52882 | 4.639524 | 0.1819799 | 7.889296
68.1086 | 12.6847 | 12.51962 | 4.635418 | 0.1650837 | 7.884199
68.11859 | 12.6466 | 12.51049 | 4.631319 | 0.1361113 | 7.879169
68.12859 | 12.6261 | 12.50141 | 4.62722 | 0.124689 | 7.874191
68.13859 | 12.5996 | 12.4924 | 4.623125 | 0.1072029 | 7.869272
68.14859 | 12.5739 | 12.48345 | 4.619034 | 0.09045328 | 7.864413
68.15859 | 12.5432 | 12.47456 | 4.614946 | 0.06864117 | 7.859613
68.16858 | 12.5219 | 12.46574 | 4.610866 | 0.05615757 | 7.854876
68.17858 | 12.4979 | 12.45698 | 4.606786 | 0.04091943 | 7.850195
68.18858 | 12.4747 | 12.44828 | 4.602709 | 0.02641904 | 7.845572
68.19858 | 12.4458 | 12.43964 | 4.598636 | 0.006155387 | 7.841008
68.20858 | 12.4241 | 12.43107 | 4.594567 | -0.006970054 | 7.836503
68.21858 | 12.405 | 12.42256 | 4.590502 | -0.01755875 | 7.832057
68.22857 | 12.38 | 12.41412 | 4.586445 | -0.03411817 | 7.827674
68.23857 | 12.3556 | 12.40573 | 4.582387 | -0.05013155 | 7.823345
68.24857 | 12.3309 | 12.39741 | 4.578333 | -0.06650673 | 7.819074
68.25857 | 12.3145 | 12.38914 | 4.574283 | -0.07464476 | 7.814862
68.26857 | 12.2917 | 12.38094 | 4.570236 | -0.08924493 | 7.810709
68.27856 | 12.2699 | 12.37281 | 4.566198 | -0.1029148 | 7.806617
68.28856 | 12.2564 | 12.36474 | 4.562159 | -0.1083392 | 7.802581
68.29856 | 12.2345 | 12.35672 | 4.558124 | -0.1222246 | 7.798601
68.30856 | 12.2148 | 12.34877 | 4.554092 | -0.1339718 | 7.79468
68.31856 | 12.1947 | 12.34088 | 4.550065 | -0.1461812 | 7.790816
68.32856 | 12.1769 | 12.33305 | 4.546041 | -0.156152 | 7.787011
68.33855 | 12.1671 | 12.32529 | 4.542025 | -0.1581923 | 7.783267
68.34855 | 12.1443 | 12.31759 | 4.538009 | -0.1732861 | 7.779577
68.35855 | 12.1309 | 12.30994 | 4.533997 | -0.1790413 | 7.775944
68.36855 | 12.1123 | 12.30236 | 4.529989 | -0.1900583 | 7.77237
68.37855 | 12.1019 | 12.29484 | 4.525984 | -0.1929355 | 7.768852
68.38854 | 12.088 | 12.28738 | 4.521987 | -0.1993817 | 7.765395
68.39854 | 12.0708 | 12.27998 | 4.51799 | -0.2091817 | 7.761991
68.40854 | 12.0563 | 12.27264 | 4.513997 | -0.2163433 | 7.758646
68.41854 | 12.0549 | 12.26537 | 4.510008 | -0.2104651 | 7.755357
68.42854 | 12.0427 | 12.25815 | 4.506023 | -0.215448 | 7.752125
68.43854 | 12.0273 | 12.25099 | 4.502041 | -0.2236914 | 7.74895
68.44853 | 12.0126 | 12.2439 | 4.498067 | -0.2313026 | 7.745835
68.45853 | 12.014 | 12.23687 | 4.494094 | -0.222868 | 7.742774
68.46853 | 12.0055 | 12.22989 | 4.490124 | -0.224393 | 7.739769
68.47853 | 11.9889 | 12.22298 | 4.486158 | -0.2340799 | 7.736822
68.48853 | 11.9812 | 12.21613 | 4.482196 | -0.2349266 | 7.733931
68.49852 | 11.9811 | 12.20934 | 4.478241 | -0.2282401 | 7.731099
68.50852 | 11.9673 | 12.20261 | 4.474287 | -0.2353071 | 7.72832
68.51852 | 11.9605 | 12.19593 | 4.470336 | -0.2354347 | 7.725598
68.52852 | 11.9545 | 12.18932 | 4.46639 | -0.2348219 | 7.722932
68.53852 | 11.9493 | 12.18277 | 4.462447 | -0.2334691 | 7.720322
68.54852 | 11.9464 | 12.17628 | 4.458509 | -0.2298768 | 7.717768
68.55851 | 11.9397 | 12.16985 | 4.454578 | -0.2301505 | 7.715273
68.56851 | 11.9295 | 12.16348 | 4.450647 | -0.2339778 | 7.712831
68.57851 | 11.9289 | 12.15717 | 4.44672 | -0.2282654 | 7.710446
68.58851 | 11.9252 | 12.15091 | 4.442797 | -0.225712 | 7.708115
68.59851 | 11.9193 | 12.14472 | 4.438878 | -0.2254191 | 7.705842
68.6085 | 11.9114 | 12.13859 | 4.434966 | -0.2271911 | 7.703625
68.6185 | 11.9089 | 12.13251 | 4.431055 | -0.2236144 | 7.701459
68.6285 | 11.9041 | 12.1265 | 4.427148 | -0.2224019 | 7.699354
68.6385 | 11.894 | 12.12055 | 4.423244 | -0.2265468 | 7.697302
68.6485 | 11.8874 | 12.11465 | 4.419345 | -0.2272509 | 7.695306
68.6585 | 11.8829 | 12.10881 | 4.41545 | -0.2259143 | 7.693365
68.66849 | 11.8801 | 12.10304 | 4.411562 | -0.2229403 | 7.691478
68.67849 | 11.8769 | 12.09732 | 4.407674 | -0.2204235 | 7.689649
68.68849 | 11.8722 | 12.09166 | 4.403791 | -0.2194625 | 7.687872
68.69849 | 11.8649 | 12.08606 | 4.399911 | -0.2211647 | 7.686153
68.70849 | 11.8614 | 12.08052 | 4.396036 | -0.2191214 | 7.684485
68.71848 | 11.8563 | 12.07504 | 4.392168 | -0.2187438 | 7.682876
68.72848 | 11.854 | 12.06962 | 4.388301 | -0.2156207 | 7.68132
68.73848 | 11.8444 | 12.06426 | 4.384437 | -0.2198563 | 7.679819
68.74848 | 11.8431 | 12.05895 | 4.380578 | -0.2158503 | 7.678373
68.75848 | 11.8393 | 12.0537 | 4.376722 | -0.2144032 | 7.676981
68.76848 | 11.8289 | 12.04852 | 4.372871 | -0.219615 | 7.675644
68.77847 | 11.8111 | 12.04339 | 4.369027 | -0.2322898 | 7.674363
68.78847 | 11.8189 | 12.03832 | 4.365183 | -0.2194181 | 7.673135
68.79847 | 11.8137 | 12.03331 | 4.361344 | -0.2196058 | 7.671962
68.80847 | 11.8072 | 12.02835 | 4.357509 | -0.2211508 | 7.670842
68.81847 | 11.7961 | 12.02345 | 4.353677 | -0.2273549 | 7.669778
68.82846 | 11.7947 | 12.01862 | 4.349854 | -0.2239221 | 7.668768
68.83846 | 11.7938 | 12.01384 | 4.34603 | -0.2200427 | 7.667812
68.84846 | 11.7782 | 12.00912 | 4.342211 | -0.2309205 | 7.666909
68.85846 | 11.7724 | 12.00446 | 4.338396 | -0.2320575 | 7.666062
68.86846 | 11.7737 | 11.99985 | 4.334585 | -0.2261524 | 7.665268
68.87846 | 11.7649 | 11.99531 | 4.330778 | -0.230406 | 7.664528
68.88845 | 11.7591 | 11.99082 | 4.326979 | -0.2317208 | 7.663842
68.89845 | 11.7508 | 11.98639 | 4.32318 | -0.2355901 | 7.66321
68.90845 | 11.7407 | 11.98202 | 4.319385 | -0.2413175 | 7.662633
68.91845 | 11.7417 | 11.9777 | 4.315594 | -0.2360016 | 7.662107
68.92845 | 11.735 | 11.97344 | 4.311808 | -0.2384441 | 7.661637
68.93844 | 11.7291 | 11.96925 | 4.308029 | -0.2401485 | 7.66122
68.94844 | 11.7278 | 11.96511 | 4.30425 | -0.2373056 | 7.660855
68.95844 | 11.7269 | 11.96102 | 4.300476 | -0.2341224 | 7.660546
68.96844 | 11.7204 | 11.957 | 4.296706 | -0.2365952 | 7.66029
68.97844 | 11.7129 | 11.95303 | 4.29294 | -0.2401271 | 7.660087
68.98844 | 11.7116 | 11.94911 | 4.289178 | -0.2375141 | 7.659937
68.99843 | 11.712 | 11.94526 | 4.285423 | -0.2332643 | 7.659841
69.00843 | 11.7048 | 11.94147 | 4.28167 | -0.2366695 | 7.6598
69.01843 | 11.7078 | 11.93773 | 4.27792 | -0.2299289 | 7.659809
69.02843 | 11.7032 | 11.93405 | 4.274175 | -0.2308488 | 7.659874
69.03843 | 11.7001 | 11.93042 | 4.270433 | -0.2303227 | 7.659989
69.04842 | 11.7001 | 11.92686 | 4.2667 | -0.2267611 | 7.660161
69.05842 | 11.6993 | 11.92335 | 4.262967 | -0.2240513 | 7.660385
69.06842 | 11.7041 | 11.9199 | 4.259238 | -0.2157982 | 7.66066
69.07842 | 11.7048 | 11.91651 | 4.255513 | -0.211706 | 7.660993
69.08842 | 11.7022 | 11.91317 | 4.251793 | -0.2109651 | 7.661373
69.09842 | 11.7063 | 11.90988 | 4.248076 | -0.2035839 | 7.661808
69.10841 | 11.7106 | 11.90667 | 4.244368 | -0.1960658 | 7.662298
69.11841 | 11.7048 | 11.9035 | 4.24066 | -0.1986963 | 7.662837
69.12841 | 11.7148 | 11.90039 | 4.236956 | -0.185589 | 7.663433
69.13841 | 11.7169 | 11.89733 | 4.233256 | -0.1804338 | 7.664078
69.14841 | 11.7169 | 11.89434 | 4.229561 | -0.1774402 | 7.66478
69.1584 | 11.7231 | 11.8914 | 4.225873 | -0.1683039 | 7.665531
69.1684 | 11.7231 | 11.88852 | 4.222186 | -0.1654218 | 7.666336
69.1784 | 11.7303 | 11.8857 | 4.218503 | -0.1553965 | 7.667193
69.1884 | 11.7335 | 11.88293 | 4.214824 | -0.1494278 | 7.668103
69.1984 | 11.7393 | 11.88022 | 4.21115 | -0.1409159 | 7.669066
69.2084 | 11.7421 | 11.87756 | 4.20748 | -0.135461 | 7.670081
69.21839 | 11.7491 | 11.87497 | 4.203818 | -0.1258654 | 7.671148
69.22839 | 11.7526 | 11.87242 | 4.200156 | -0.1198239 | 7.672268
69.23839 | 11.7565 | 11.86994 | 4.196498 | -0.1134391 | 7.673441
69.24839 | 11.7584 | 11.86751 | 4.192845 | -0.1091101 | 7.674665
69.25839 | 11.7659 | 11.86514 | 4.189196 | -0.09923849 | 7.675943
69.26838 | 11.77 | 11.86283 | 4.185555 | -0.09282601 | 7.677271
69.27838 | 11.7721 | 11.86057 | 4.181914 | -0.08846719 | 7.678653
69.28838 | 11.774 | 11.85837 | 4.178278 | -0.08436557 | 7.680088
69.29838 | 11.7789 | 11.85622 | 4.174646 | -0.07731963 | 7.681574
69.30838 | 11.7838 | 11.85413 | 4.171018 | -0.07033074 | 7.683112
69.31838 | 11.7853 | 11.8521 | 4.167395 | -0.06679816 | 7.684703
69.32837 | 11.7884 | 11.85012 | 4.163779 | -0.06172404 | 7.686345
69.33837 | 11.79 | 11.8482 | 4.160164 | -0.0582044 | 7.68804
69.34837 | 11.7953 | 11.84634 | 4.156554 | -0.05104094 | 7.689787
69.35837 | 11.7913 | 11.84453 | 4.152947 | -0.05323378 | 7.691586
69.36837 | 11.7953 | 11.84278 | 4.149345 | -0.04748347 | 7.693438
69.37836 | 11.7961 | 11.84109 | 4.145751 | -0.04499101 | 7.69534
69.38836 | 11.7986 | 11.83945 | 4.142158 | -0.04085264 | 7.697295
69.39836 | 11.7988 | 11.83787 | 4.138569 | -0.03907065 | 7.699302
69.40836 | 11.7975 | 11.83635 | 4.134984 | -0.03884553 | 7.701361
69.41836 | 11.7933 | 11.83488 | 4.131404 | -0.04157648 | 7.703473
69.42836 | 11.7895 | 11.83346 | 4.127827 | -0.04396324 | 7.705636
69.43835 | 11.795 | 11.83211 | 4.124259 | -0.03710803 | 7.707849
69.44835 | 11.792 | 11.83081 | 4.120692 | -0.03880752 | 7.710116
69.45835 | 11.7861 | 11.82956 | 4.117129 | -0.0434632 | 7.712435
69.46835 | 11.7899 | 11.82838 | 4.11357 | -0.03847503 | 7.714805
69.47835 | 11.7859 | 11.82724 | 4.110015 | -0.04134314 | 7.717228
69.48834 | 11.7856 | 11.82617 | 4.106469 | -0.04056847 | 7.7197
69.49834 | 11.7777 | 11.82515 | 4.102923 | -0.04744849 | 7.722225
69.50834 | 11.7751 | 11.82418 | 4.099382 | -0.04908491 | 7.724803
69.51834 | 11.7812 | 11.82328 | 4.095845 | -0.04207751 | 7.727433
69.52834 | 11.7707 | 11.82243 | 4.092312 | -0.05172588 | 7.730114
69.53834 | 11.7721 | 11.82163 | 4.088784 | -0.04953044 | 7.732847
69.54833 | 11.7609 | 11.82089 | 4.085263 | -0.05999261 | 7.735629
69.55833 | 11.7611 | 11.82021 | 4.081744 | -0.05910946 | 7.738465
69.56833 | 11.7615 | 11.81958 | 4.078229 | -0.05808193 | 7.741353
69.57833 | 11.7587 | 11.81901 | 4.074718 | -0.06031069 | 7.744292
69.58833 | 11.7569 | 11.8185 | 4.071212 | -0.06159538 | 7.747283
69.59832 | 11.7538 | 11.81804 | 4.067713 | -0.06423694 | 7.750323
69.60832 | 11.76 | 11.81763 | 4.064216 | -0.05763107 | 7.753415
69.61832 | 11.7495 | 11.81729 | 4.060723 | -0.06778671 | 7.756564
69.62832 | 11.7515 | 11.817 | 4.057234 | -0.06549601 | 7.759762
69.63832 | 11.7446 | 11.81676 | 4.05375 | -0.07216115 | 7.763011
69.64832 | 11.7528 | 11.81658 | 4.05027 | -0.06378158 | 7.766311
69.65831 | 11.7473 | 11.81646 | 4.046798 | -0.06915644 | 7.769658
69.66831 | 11.75 | 11.81639 | 4.043327 | -0.06639198 | 7.773065
69.67831 | 11.7418 | 11.81638 | 4.039861 | -0.07457832 | 7.776517
69.68831 | 11.742 | 11.81643 | 4.036399 | -0.07442568 | 7.780027
69.69831 | 11.7432 | 11.81652 | 4.032941 | -0.07332391 | 7.783583
69.7083 | 11.7441 | 11.81668 | 4.029492 | -0.07258019 | 7.787189
69.7183 | 11.7462 | 11.81689 | 4.026043 | -0.07069347 | 7.790851
69.7283 | 11.7451 | 11.81716 | 4.022599 | -0.07206253 | 7.794564
69.7383 | 11.7479 | 11.81749 | 4.019159 | -0.06958668 | 7.798328
69.7483 | 11.7467 | 11.81787 | 4.015724 | -0.07116819 | 7.802145
69.7583 | 11.7494 | 11.8183 | 4.012293 | -0.06890457 | 7.806012
69.76829 | 11.7449 | 11.8188 | 4.00887 | -0.07389701 | 7.809927
69.77829 | 11.7513 | 11.81935 | 4.005448 | -0.06804527 | 7.813897
69.78829 | 11.7464 | 11.81995 | 4.002031 | -0.07355023 | 7.817919
69.79829 | 11.7504 | 11.82061 | 3.998618 | -0.0702106 | 7.821993
69.80829 | 11.7428 | 11.82133 | 3.99521 | -0.07852753 | 7.826118
69.81828 | 11.7457 | 11.8221 | 3.991809 | -0.07639931 | 7.83029
69.82828 | 11.7452 | 11.82293 | 3.98841 | -0.07772838 | 7.834518
69.83828 | 11.7491 | 11.82381 | 3.985015 | -0.07471248 | 7.838797
69.84828 | 11.7486 | 11.82475 | 3.981625 | -0.07615333 | 7.843128
69.85828 | 11.7513 | 11.82575 | 3.978239 | -0.07444989 | 7.847511
69.86828 | 11.7479 | 11.8268 | 3.974858 | -0.07890252 | 7.851945
69.87827 | 11.7537 | 11.82791 | 3.971485 | -0.07421053 | 7.856426
69.88827 | 11.7494 | 11.82907 | 3.968112 | -0.07967483 | 7.860962
69.89827 | 11.7502 | 11.8303 | 3.964745 | -0.08009525 | 7.86555
69.90827 | 11.7481 | 11.83157 | 3.961382 | -0.08347258 | 7.870191
69.91827 | 11.7523 | 11.83291 | 3.958023 | -0.08060506 | 7.874882
69.92826 | 11.7536 | 11.83429 | 3.954673 | -0.08069307 | 7.87962
69.93826 | 11.75 | 11.83574 | 3.951323 | -0.08573676 | 7.884413
69.94826 | 11.748 | 11.83724 | 3.947979 | -0.08923881 | 7.88926
69.95826 | 11.7526 | 11.83879 | 3.944638 | -0.08619431 | 7.894156
69.96826 | 11.7564 | 11.84041 | 3.941303 | -0.08400937 | 7.899107
69.97826 | 11.7547 | 11.84208 | 3.937972 | -0.08737688 | 7.904105
69.98825 | 11.7589 | 11.8438 | 3.934648 | -0.08490101 | 7.909153
69.99825 | 11.7551 | 11.84558 | 3.931326 | -0.09048254 | 7.914256
70.00825 | 11.7623 | 11.84742 | 3.928009 | -0.0851201 | 7.919411
70.01825 | 11.763 | 11.84932 | 3.924696 | -0.08631547 | 7.924619
70.02825 | 11.7669 | 11.85126 | 3.921388 | -0.08436449 | 7.929876
70.03824 | 11.7606 | 11.85327 | 3.918088 | -0.09266943 | 7.935181
70.04824 | 11.7702 | 11.85533 | 3.914789 | -0.08513089 | 7.940542
70.05824 | 11.7693 | 11.85745 | 3.911495 | -0.08815003 | 7.945955
70.06824 | 11.7667 | 11.85963 | 3.908205 | -0.09292557 | 7.95142
70.07824 | 11.7681 | 11.86186 | 3.90492 | -0.09375676 | 7.956936
70.08824 | 11.7697 | 11.86414 | 3.90164 | -0.09444369 | 7.962504
70.09823 | 11.7795 | 11.86649 | 3.898367 | -0.08698573 | 7.968118
70.10823 | 11.7768 | 11.86889 | 3.895096 | -0.09208531 | 7.973789
70.11823 | 11.7825 | 11.87134 | 3.89183 | -0.08884203 | 7.979512
70.12823 | 11.7746 | 11.87386 | 3.888568 | -0.09925504 | 7.985287
70.13823 | 11.7888 | 11.87642 | 3.885311 | -0.08762407 | 7.991113
70.14822 | 11.7844 | 11.87905 | 3.882062 | -0.09464705 | 7.996985
70.15822 | 11.7889 | 11.88173 | 3.878814 | -0.09282862 | 8.002915
70.16822 | 11.7909 | 11.88447 | 3.875571 | -0.09356733 | 8.008897
70.17822 | 11.7875 | 11.88726 | 3.872332 | -0.09976196 | 8.01493
70.18822 | 11.7952 | 11.89011 | 3.869098 | -0.09491314 | 8.021015
70.19822 | 11.7888 | 11.89302 | 3.865869 | -0.1042205 | 8.027151
70.20821 | 11.7928 | 11.89598 | 3.862648 | -0.1031825 | 8.033335
70.21821 | 11.7922 | 11.899 | 3.859428 | -0.1068025 | 8.039574
70.22821 | 11.7953 | 11.90208 | 3.856213 | -0.1067802 | 8.045867
70.23821 | 11.7979 | 11.90521 | 3.853003 | -0.1073142 | 8.052212
70.24821 | 11.7955 | 11.9084 | 3.849797 | -0.1129043 | 8.058607
70.2582 | 11.7983 | 11.91165 | 3.846599 | -0.1133482 | 8.065049
70.2682 | 11.7911 | 11.91495 | 3.843403 | -0.1238529 | 8.07155
70.2782 | 11.7966 | 11.91831 | 3.840212 | -0.1217127 | 8.078101
70.2882 | 11.7972 | 11.92173 | 3.837025 | -0.1245299 | 8.084705
70.2982 | 11.7927 | 11.9252 | 3.833843 | -0.1325028 | 8.09136
70.3082 | 11.7952 | 11.92873 | 3.830665 | -0.1335337 | 8.098068
70.31819 | 11.7887 | 11.93232 | 3.827496 | -0.1436175 | 8.104822
70.32819 | 11.7879 | 11.93596 | 3.824328 | -0.1480609 | 8.111633
70.33819 | 11.7896 | 11.93966 | 3.821165 | -0.1500632 | 8.118498
70.34819 | 11.7818 | 11.94342 | 3.818007 | -0.1616195 | 8.125413
70.35819 | 11.7824 | 11.94723 | 3.814853 | -0.1648347 | 8.132382
70.36818 | 11.7865 | 11.9511 | 3.811707 | -0.1646042 | 8.139397
70.37818 | 11.7817 | 11.95503 | 3.808563 | -0.1733304 | 8.146467
70.38818 | 11.7851 | 11.95902 | 3.805424 | -0.1739172 | 8.153593
70.39818 | 11.7778 | 11.96306 | 3.802289 | -0.185258 | 8.160769
70.40818 | 11.7785 | 11.96716 | 3.79916 | -0.1886591 | 8.167999
70.41818 | 11.782 | 11.97131 | 3.796035 | -0.1893137 | 8.175279
70.42817 | 11.7751 | 11.97552 | 3.792918 | -0.2004247 | 8.182607
70.43817 | 11.7754 | 11.97979 | 3.789802 | -0.2043948 | 8.189993
70.44817 | 11.7783 | 11.98412 | 3.786692 | -0.2058227 | 8.197431
70.45817 | 11.7683 | 11.98851 | 3.783586 | -0.2202071 | 8.204921
70.46817 | 11.7763 | 11.99295 | 3.780485 | -0.2166491 | 8.212464
70.47816 | 11.7744 | 11.99744 | 3.777392 | -0.2230433 | 8.220051
70.48816 | 11.7753 | 12.002 | 3.774301 | -0.2267003 | 8.2277
70.49816 | 11.7758 | 12.00661 | 3.771214 | -0.2308132 | 8.235399
70.50816 | 11.7772 | 12.01128 | 3.768132 | -0.2340841 | 8.243152
70.51816 | 11.778 | 12.01601 | 3.765055 | -0.2380121 | 8.250957
70.52816 | 11.7801 | 12.0208 | 3.761983 | -0.2406979 | 8.258815
70.53815 | 11.778 | 12.02564 | 3.758919 | -0.2476359 | 8.266717
70.54815 | 11.774 | 12.03054 | 3.755857 | -0.2565365 | 8.27468
70.55815 | 11.7832 | 12.03549 | 3.752799 | -0.2522942 | 8.282695
70.56815 | 11.7768 | 12.04051 | 3.749747 | -0.2637095 | 8.290763
70.57815 | 11.7744 | 12.04558 | 3.746699 | -0.2711822 | 8.298883
70.58814 | 11.7715 | 12.05071 | 3.743659 | -0.2792077 | 8.307049
70.59814 | 11.7727 | 12.0559 | 3.740621 | -0.2831957 | 8.315275
70.60814 | 11.7754 | 12.06114 | 3.737588 | -0.2857409 | 8.323553
70.61814 | 11.7749 | 12.06644 | 3.734559 | -0.2915444 | 8.331885
70.62814 | 11.775 | 12.07181 | 3.731536 | -0.2968052 | 8.340269
70.63814 | 11.7664 | 12.07722 | 3.728517 | -0.3108236 | 8.348706
70.64813 | 11.7737 | 12.08269 | 3.725506 | -0.3089949 | 8.357188
70.65813 | 11.7764 | 12.08823 | 3.722498 | -0.311829 | 8.365731
70.66813 | 11.7695 | 12.09382 | 3.719494 | -0.3243209 | 8.374327
70.67813 | 11.7679 | 12.09947 | 3.716495 | -0.331571 | 8.382976
70.68813 | 11.7666 | 12.10518 | 3.713501 | -0.3385783 | 8.391678
70.69812 | 11.7637 | 12.11094 | 3.710514 | -0.3472384 | 8.400424
70.70812 | 11.7639 | 12.11676 | 3.70753 | -0.3528625 | 8.409232
70.71812 | 11.763 | 12.12264 | 3.704551 | -0.3596439 | 8.418093
70.72812 | 11.7643 | 12.12858 | 3.701576 | -0.3642836 | 8.427007
70.73812 | 11.7599 | 12.13458 | 3.698607 | -0.3746811 | 8.435974
70.74812 | 11.7697 | 12.14064 | 3.695642 | -0.3709373 | 8.444995
70.75811 | 11.7724 | 12.14674 | 3.692686 | -0.374345 | 8.454059
70.76811 | 11.7653 | 12.15292 | 3.689731 | -0.3876174 | 8.463186
70.77811 | 11.764 | 12.15915 | 3.686781 | -0.3951479 | 8.472367
70.78811 | 11.7714 | 12.16544 | 3.683836 | -0.3940359 | 8.4816
70.79811 | 11.7785 | 12.17178 | 3.680897 | -0.393283 | 8.490886
70.8081 | 11.7721 | 12.17818 | 3.677965 | -0.4060825 | 8.500218
70.8181 | 11.7724 | 12.18465 | 3.675035 | -0.4122456 | 8.509611
70.8281 | 11.7711 | 12.19117 | 3.67211 | -0.4200673 | 8.519058
70.8381 | 11.7785 | 12.19775 | 3.66919 | -0.4192477 | 8.528558
70.8481 | 11.7774 | 12.20439 | 3.666275 | -0.4269868 | 8.538112
70.8581 | 11.7785 | 12.21108 | 3.663365 | -0.432584 | 8.547719
70.86809 | 11.7831 | 12.21783 | 3.660463 | -0.4347336 | 8.557371
70.87809 | 11.7851 | 12.22465 | 3.657563 | -0.4395481 | 8.567085
70.88809 | 11.7891 | 12.23152 | 3.654668 | -0.4424213 | 8.576854
70.89809 | 11.7915 | 12.23845 | 3.651778 | -0.4469535 | 8.586676
70.90809 | 11.7937 | 12.24544 | 3.648893 | -0.4517436 | 8.596551
70.91808 | 11.7947 | 12.25248 | 3.646015 | -0.4577817 | 8.606466
70.92808 | 11.7989 | 12.25959 | 3.64314 | -0.4606935 | 8.616453
70.93808 | 11.8037 | 12.26676 | 3.64027 | -0.4630559 | 8.626486
70.94808 | 11.8087 | 12.27399 | 3.637405 | -0.4652862 | 8.636581
70.95808 | 11.8108 | 12.28127 | 3.634545 | -0.4704659 | 8.64672
70.96808 | 11.8102 | 12.28861 | 3.631691 | -0.4784136 | 8.656923
70.97807 | 11.8151 | 12.296 | 3.628844 | -0.4809043 | 8.667161
70.98807 | 11.8232 | 12.30347 | 3.625999 | -0.4802655 | 8.677467
70.99807 | 11.8296 | 12.31099 | 3.623159 | -0.4813859 | 8.687827
71.00807 | 11.8326 | 12.31857 | 3.620324 | -0.4859651 | 8.698241
71.01807 | 11.8379 | 12.3262 | 3.617495 | -0.4883038 | 8.708709
71.02806 | 11.8439 | 12.33389 | 3.614673 | -0.4899933 | 8.719221
71.03806 | 11.8539 | 12.34165 | 3.611853 | -0.48775 | 8.729797
71.04806 | 11.8635 | 12.34947 | 3.609039 | -0.4859661 | 8.740427
71.05806 | 11.8668 | 12.35734 | 3.606229 | -0.4905406 | 8.751111
71.06806 | 11.8705 | 12.36528 | 3.603425 | -0.4947751 | 8.76185
71.07806 | 11.8814 | 12.37327 | 3.600626 | -0.4918689 | 8.772643
71.08805 | 11.8855 | 12.38131 | 3.597834 | -0.4958145 | 8.78348
71.09805 | 11.8992 | 12.38943 | 3.595045 | -0.4902262 | 8.794381
71.10805 | 11.9011 | 12.3976 | 3.592261 | -0.4964985 | 8.805337
71.11805 | 11.9056 | 12.40583 | 3.589482 | -0.5002299 | 8.816347
71.12805 | 11.9174 | 12.41412 | 3.586709 | -0.4967205 | 8.827412
71.13804 | 11.9266 | 12.42246 | 3.583943 | -0.4958628 | 8.83852
71.14804 | 11.9346 | 12.43087 | 3.581179 | -0.4962726 | 8.849693
71.15804 | 11.939 | 12.43934 | 3.578421 | -0.5003419 | 8.860921
71.16804 | 11.945 | 12.44787 | 3.575667 | -0.5028706 | 8.872203
71.17804 | 11.9563 | 12.45646 | 3.572919 | -0.5001593 | 8.88354
71.18804 | 11.9633 | 12.46511 | 3.570176 | -0.5018075 | 8.894931
71.19803 | 11.9673 | 12.47381 | 3.567441 | -0.5065052 | 8.906364
71.20803 | 11.9711 | 12.48257 | 3.564708 | -0.5114729 | 8.917865
71.21803 | 11.9743 | 12.4914 | 3.56198 | -0.5171028 | 8.929422
71.22803 | 11.987 | 12.50029 | 3.559258 | -0.5132877 | 8.94103
71.23803 | 11.9921 | 12.50924 | 3.556541 | -0.517138 | 8.952697
71.24802 | 11.9983 | 12.51823 | 3.553831 | -0.5199326 | 8.964402
71.25802 | 12.0027 | 12.5273 | 3.551124 | -0.5246008 | 8.976177
71.26802 | 12.0083 | 12.53643 | 3.548422 | -0.5281272 | 8.988005
71.27802 | 12.0173 | 12.54562 | 3.545726 | -0.528316 | 8.99989
71.28802 | 12.0242 | 12.55486 | 3.543034 | -0.5306619 | 9.011828
71.29801 | 12.03 | 12.56416 | 3.54035 | -0.5341591 | 9.023809
71.30801 | 12.0372 | 12.57353 | 3.537669 | -0.5363279 | 9.035859
71.31801 | 12.0404 | 12.58295 | 3.534993 | -0.5425536 | 9.04796
71.32801 | 12.0499 | 12.59244 | 3.532322 | -0.5425418 | 9.060119
71.33801 | 12.0568 | 12.60199 | 3.529657 | -0.5451887 | 9.072332
71.34801 | 12.0647 | 12.6116 | 3.526996 | -0.5468979 | 9.084601
71.358 | 12.0737 | 12.62126 | 3.524344 | -0.5475555 | 9.096912
71.368 | 12.0818 | 12.63098 | 3.521694 | -0.549184 | 9.10929
71.378 | 12.0948 | 12.64077 | 3.519049 | -0.5459725 | 9.121723
71.388 | 12.1017 | 12.65062 | 3.51641 | -0.5489222 | 9.134213
71.398 | 12.1119 | 12.66053 | 3.513775 | -0.5486314 | 9.146756
71.40799 | 12.1218 | 12.67049 | 3.511149 | -0.5486913 | 9.159342
71.41799 | 12.1278 | 12.68052 | 3.508525 | -0.5527209 | 9.171996
71.42799 | 12.14 | 12.69061 | 3.505907 | -0.550611 | 9.184705
71.43799 | 12.1544 | 12.70076 | 3.503293 | -0.5463606 | 9.197467
71.44799 | 12.1624 | 12.71097 | 3.500685 | -0.5485732 | 9.210288
71.45799 | 12.1747 | 12.72125 | 3.498082 | -0.5465456 | 9.223163
71.46798 | 12.1769 | 12.73157 | 3.495487 | -0.5546657 | 9.236079
71.47798 | 12.1921 | 12.74196 | 3.492895 | -0.5498598 | 9.249065
71.48798 | 12.2028 | 12.75241 | 3.490308 | -0.5496137 | 9.262106
71.49798 | 12.2145 | 12.76293 | 3.487726 | -0.5484266 | 9.275201
71.50798 | 12.2264 | 12.7735 | 3.485149 | -0.5471005 | 9.288351
71.51797 | 12.233 | 12.78413 | 3.482581 | -0.5511271 | 9.301547
71.52797 | 12.248 | 12.79482 | 3.480015 | -0.5468215 | 9.314807
71.53797 | 12.2576 | 12.80558 | 3.477454 | -0.547978 | 9.328124
71.54797 | 12.2661 | 12.8164 | 3.474898 | -0.5502952 | 9.341497
71.55797 | 12.276 | 12.82727 | 3.472348 | -0.5512727 | 9.354924
71.56797 | 12.2838 | 12.83821 | 3.469803 | -0.5544119 | 9.368409
71.57796 | 12.2983 | 12.8492 | 3.467266 | -0.5509002 | 9.381934
71.58796 | 12.3018 | 12.86026 | 3.464732 | -0.5584597 | 9.395527
71.59796 | 12.3173 | 12.87138 | 3.462203 | -0.5540804 | 9.409177
71.60796 | 12.3221 | 12.88256 | 3.45968 | -0.5604621 | 9.422882
71.61796 | 12.3308 | 12.8938 | 3.457161 | -0.5630047 | 9.436643
71.62795 | 12.3491 | 12.9051 | 3.454651 | -0.5559959 | 9.450445
71.63795 | 12.3611 | 12.91646 | 3.452143 | -0.5553607 | 9.464317
71.64795 | 12.3722 | 12.92788 | 3.449641 | -0.555685 | 9.478244
71.65795 | 12.3834 | 12.93937 | 3.447144 | -0.5559702 | 9.492226
71.66795 | 12.3893 | 12.95092 | 3.444652 | -0.5616171 | 9.506265
71.67795 | 12.4059 | 12.96252 | 3.442166 | -0.5566244 | 9.520358
71.68794 | 12.419 | 12.97418 | 3.439688 | -0.5551806 | 9.534493
71.69794 | 12.4317 | 12.98591 | 3.437212 | -0.5542099 | 9.548698
71.70794 | 12.4406 | 12.9977 | 3.434742 | -0.5570997 | 9.562958
71.71794 | 12.4499 | 13.00955 | 3.432277 | -0.5596504 | 9.577273
71.72794 | 12.4679 | 13.02146 | 3.429818 | -0.5535618 | 9.591644
71.73793 | 12.4846 | 13.03342 | 3.427366 | -0.5488233 | 9.606057
71.74793 | 12.498 | 13.04546 | 3.424917 | -0.5474566 | 9.620539
71.75793 | 12.5115 | 13.05755 | 3.422474 | -0.5460516 | 9.635078
71.76793 | 12.5279 | 13.06971 | 3.420036 | -0.541806 | 9.64967
71.77793 | 12.5432 | 13.08192 | 3.417603 | -0.5387226 | 9.664319
71.78793 | 12.5617 | 13.0942 | 3.415176 | -0.5324992 | 9.679023
71.79792 | 12.5738 | 13.10653 | 3.412757 | -0.5327255 | 9.693769
71.80792 | 12.585 | 13.11892 | 3.41034 | -0.5339244 | 9.708584
71.81792 | 12.6012 | 13.13138 | 3.407929 | -0.5301843 | 9.723455
71.82792 | 12.6197 | 13.14391 | 3.405524 | -0.5242054 | 9.738382
71.83792 | 12.6348 | 13.15649 | 3.403124 | -0.5216865 | 9.753363
71.84791 | 12.6479 | 13.16912 | 3.400731 | -0.5212165 | 9.768385
71.85791 | 12.6622 | 13.18182 | 3.398342 | -0.519621 | 9.783479
71.86791 | 12.6797 | 13.19458 | 3.395958 | -0.514885 | 9.798627
71.87791 | 12.6975 | 13.20741 | 3.39358 | -0.5099105 | 9.813831
71.88791 | 12.714 | 13.2203 | 3.391207 | -0.5062961 | 9.829089
71.89791 | 12.729 | 13.23324 | 3.388839 | -0.5042423 | 9.844403
71.9079 | 12.7427 | 13.24624 | 3.386479 | -0.5035371 | 9.859758
71.9179 | 12.7584 | 13.25931 | 3.384123 | -0.500906 | 9.875183
71.9279 | 12.7732 | 13.27243 | 3.381772 | -0.4992347 | 9.890663
71.9379 | 12.7858 | 13.28563 | 3.379426 | -0.4998256 | 9.9062
71.9479 | 12.8028 | 13.29888 | 3.377086 | -0.4960761 | 9.921791
71.95789 | 12.8169 | 13.31218 | 3.374753 | -0.4952752 | 9.937422
71.96789 | 12.8295 | 13.32554 | 3.372424 | -0.4960417 | 9.953118
71.97789 | 12.8431 | 13.33898 | 3.3701 | -0.4958797 | 9.96888
71.98789 | 12.8571 | 13.35247 | 3.367781 | -0.4953677 | 9.984686
71.99789 | 12.8736 | 13.36603 | 3.365468 | -0.4924283 | 10.00056
72.00789 | 12.8884 | 13.37964 | 3.363161 | -0.4912437 | 10.01648
72.01788 | 12.9035 | 13.3933 | 3.360861 | -0.4897992 | 10.03244
72.02788 | 12.9195 | 13.40704 | 3.358565 | -0.4875358 | 10.04847
72.03788 | 12.9305 | 13.42083 | 3.356274 | -0.4903319 | 10.06456
72.04788 | 12.9479 | 13.43469 | 3.353989 | -0.4867898 | 10.0807
72.05788 | 12.9653 | 13.44861 | 3.351709 | -0.4833078 | 10.0969
72.06787 | 12.9828 | 13.46257 | 3.349436 | -0.4797716 | 10.11314
72.07787 | 12.9951 | 13.47661 | 3.347168 | -0.4815109 | 10.12944
72.08787 | 13.0122 | 13.49071 | 3.344904 | -0.4785093 | 10.14581
72.09787 | 13.0304 | 13.50487 | 3.342646 | -0.4744685 | 10.16222
72.10787 | 13.0517 | 13.51909 | 3.340394 | -0.4673887 | 10.17869
72.11787 | 13.073 | 13.53337 | 3.338147 | -0.4603675 | 10.19522
72.12786 | 13.0848 | 13.54769 | 3.335908 | -0.4628939 | 10.21179
72.13786 | 13.1011 | 13.56209 | 3.333673 | -0.4609948 | 10.22842
72.14786 | 13.1291 | 13.57655 | 3.331442 | -0.4474547 | 10.24511
72.15786 | 13.1497 | 13.59108 | 3.329218 | -0.441375 | 10.26186
72.16786 | 13.17 | 13.60566 | 3.326999 | -0.4356554 | 10.27866
72.17785 | 13.1898 | 13.62028 | 3.324788 | -0.4304815 | 10.29549
72.18785 | 13.2117 | 13.63498 | 3.32258 | -0.4232821 | 10.3124
72.19785 | 13.2336 | 13.64974 | 3.320377 | -0.4161421 | 10.32936
72.20785 | 13.2596 | 13.66456 | 3.31818 | -0.4049623 | 10.34638
72.21785 | 13.2862 | 13.67944 | 3.315989 | -0.3932419 | 10.36345
72.22785 | 13.3063 | 13.69438 | 3.313804 | -0.3880811 | 10.38058
72.23784 | 13.3304 | 13.70937 | 3.311626 | -0.3789664 | 10.39774
72.24784 | 13.354 | 13.72442 | 3.309451 | -0.3704241 | 10.41497
72.25784 | 13.3846 | 13.73954 | 3.307283 | -0.3549421 | 10.43226
72.26784 | 13.4088 | 13.75472 | 3.305119 | -0.3459202 | 10.4496
72.27784 | 13.4286 | 13.76995 | 3.302962 | -0.3413548 | 10.46699
72.28783 | 13.4558 | 13.78523 | 3.300812 | -0.3294344 | 10.48442
72.29783 | 13.4835 | 13.80059 | 3.298665 | -0.3170912 | 10.50193
72.30783 | 13.5113 | 13.816 | 3.296525 | -0.3047048 | 10.51948
72.31783 | 13.5417 | 13.83148 | 3.294389 | -0.2897783 | 10.53709
72.32783 | 13.5638 | 13.84701 | 3.29226 | -0.2832114 | 10.55475
72.33783 | 13.5937 | 13.8626 | 3.290136 | -0.268903 | 10.57247
72.34782 | 13.6219 | 13.87824 | 3.28802 | -0.2563377 | 10.59022
72.35782 | 13.6513 | 13.89395 | 3.285907 | -0.2426472 | 10.60804
72.36782 | 13.6828 | 13.90971 | 3.2838 | -0.2269148 | 10.62591
72.37782 | 13.7102 | 13.92554 | 3.281699 | -0.2153409 | 10.64384
72.38782 | 13.7377 | 13.94143 | 3.279603 | -0.2037257 | 10.66182
72.39781 | 13.7727 | 13.95735 | 3.277515 | -0.1846532 | 10.67984
72.40781 | 13.7962 | 13.97335 | 3.27543 | -0.1771548 | 10.69792
72.41781 | 13.8337 | 13.98941 | 3.273352 | -0.1557142 | 10.71606
72.42781 | 13.863 | 14.00553 | 3.271279 | -0.1425324 | 10.73425
72.43781 | 13.8915 | 14.02171 | 3.269211 | -0.1302072 | 10.7525
72.44781 | 13.9205 | 14.03794 | 3.267149 | -0.1174417 | 10.77079
72.4578 | 13.9539 | 14.05422 | 3.265095 | -0.100317 | 10.78912
72.4678 | 13.9855 | 14.07057 | 3.263045 | -0.08506529 | 10.80752
72.4778 | 14.0175 | 14.08697 | 3.261 | -0.06947242 | 10.82597
72.4878 | 14.0503 | 14.10344 | 3.258961 | -0.05313628 | 10.84448
72.4978 | 14.0812 | 14.11996 | 3.256928 | -0.03875797 | 10.86303
72.50779 | 14.1116 | 14.13652 | 3.254902 | -0.02491996 | 10.88162
72.51779 | 14.1416 | 14.15316 | 3.25288 | -0.01155579 | 10.90028
72.52779 | 14.1734 | 14.16985 | 3.250864 | 0.003551157 | 10.91898
72.53779 | 14.203 | 14.1866 | 3.248854 | 0.01640264 | 10.93774
72.54779 | 14.2307 | 14.2034 | 3.246849 | 0.0272963 | 10.95655
72.55779 | 14.259 | 14.22027 | 3.24485 | 0.03873409 | 10.97542
72.56778 | 14.2883 | 14.23717 | 3.242858 | 0.05113117 | 10.99431
72.57778 | 14.3146 | 14.25414 | 3.240871 | 0.06045596 | 11.01327
72.58778 | 14.3439 | 14.27118 | 3.238889 | 0.07272404 | 11.03229
72.59778 | 14.3697 | 14.28826 | 3.236913 | 0.08143604 | 11.05135
72.60778 | 14.3995 | 14.30541 | 3.234942 | 0.0940927 | 11.07047
72.61777 | 14.425 | 14.32259 | 3.23298 | 0.1024099 | 11.08961
72.62777 | 14.4458 | 14.33985 | 3.231021 | 0.105955 | 11.10882
72.63777 | 14.4734 | 14.35715 | 3.229067 | 0.1162453 | 11.12809
72.64777 | 14.4951 | 14.37452 | 3.22712 | 0.1205809 | 11.1474
72.65777 | 14.5168 | 14.39194 | 3.225178 | 0.1248584 | 11.16676
72.66777 | 14.5352 | 14.40942 | 3.223243 | 0.1257832 | 11.18617
72.67776 | 14.5544 | 14.42693 | 3.221314 | 0.1274697 | 11.20562
72.68776 | 14.5728 | 14.44451 | 3.21939 | 0.1282851 | 11.22512
72.69776 | 14.5936 | 14.46216 | 3.217471 | 0.1314445 | 11.24468
72.70776 | 14.6141 | 14.47985 | 3.215559 | 0.1342504 | 11.26429
72.71776 | 14.6271 | 14.4976 | 3.213652 | 0.1295039 | 11.28394
72.72775 | 14.6457 | 14.51538 | 3.211752 | 0.1303181 | 11.30363
72.73775 | 14.6601 | 14.53324 | 3.209857 | 0.1268625 | 11.32338
72.74775 | 14.6739 | 14.55115 | 3.207967 | 0.1227538 | 11.34318
72.75775 | 14.6918 | 14.56911 | 3.206083 | 0.1226907 | 11.36303
72.76775 | 14.704 | 14.58713 | 3.204205 | 0.1168744 | 11.38292
72.77775 | 14.7151 | 14.60519 | 3.202333 | 0.1099051 | 11.40286
72.78774 | 14.727 | 14.6233 | 3.200469 | 0.1037011 | 11.42283
72.79774 | 14.7376 | 14.64147 | 3.198608 | 0.09612695 | 11.44286
72.80774 | 14.7556 | 14.6597 | 3.196753 | 0.09590044 | 11.46295
72.81774 | 14.7618 | 14.67798 | 3.194904 | 0.08382165 | 11.48307
72.82774 | 14.775 | 14.69631 | 3.193061 | 0.07869002 | 11.50325
72.83773 | 14.7903 | 14.71468 | 3.191226 | 0.07562464 | 11.52345
72.84773 | 14.8054 | 14.73311 | 3.189394 | 0.0722907 | 11.54371
72.85773 | 14.8107 | 14.7516 | 3.187569 | 0.05910494 | 11.56403
72.86773 | 14.8331 | 14.77013 | 3.185749 | 0.06296868 | 11.58438
72.87773 | 14.8431 | 14.78872 | 3.183935 | 0.05438115 | 11.60478
72.88773 | 14.8549 | 14.80736 | 3.182127 | 0.04754244 | 11.62523
72.89772 | 14.8707 | 14.82603 | 3.180327 | 0.04467201 | 11.6457
72.90772 | 14.8794 | 14.84477 | 3.17853 | 0.03463259 | 11.66624
72.91772 | 14.8968 | 14.86356 | 3.17674 | 0.03324264 | 11.68682
72.92772 | 14.9162 | 14.8824 | 3.174955 | 0.03380419 | 11.70744
72.93772 | 14.9259 | 14.90128 | 3.173177 | 0.02461615 | 11.72811
72.94771 | 14.9464 | 14.9202 | 3.171406 | 0.0261971 | 11.7488
72.95771 | 14.9621 | 14.93919 | 3.169639 | 0.02290972 | 11.76955
72.96771 | 14.981 | 14.95823 | 3.167878 | 0.02277382 | 11.79035
72.97771 | 14.9975 | 14.97731 | 3.166122 | 0.02019045 | 11.81119
72.98771 | 15.0211 | 14.99644 | 3.164373 | 0.02465874 | 11.83207
72.99771 | 15.0388 | 15.01562 | 3.16263 | 0.02317832 | 11.85299
73.0077 | 15.0593 | 15.03483 | 3.160894 | 0.024469 | 11.87394
73.0177 | 15.0785 | 15.05411 | 3.159162 | 0.02439434 | 11.89494
73.0277 | 15.1008 | 15.07343 | 3.157437 | 0.02737125 | 11.91599
73.0377 | 15.1282 | 15.0928 | 3.155717 | 0.03540232 | 11.93708
73.0477 | 15.1516 | 15.11221 | 3.154003 | 0.03938681 | 11.95821
73.05769 | 15.172 | 15.13166 | 3.152297 | 0.04034313 | 11.97936
73.06769 | 15.1994 | 15.15117 | 3.150595 | 0.04823481 | 12.00057
73.07769 | 15.2268 | 15.17072 | 3.148899 | 0.05608081 | 12.02182
73.08769 | 15.2515 | 15.19032 | 3.147209 | 0.06118159 | 12.04311
73.09769 | 15.2855 | 15.20996 | 3.145525 | 0.075538 | 12.06444
73.10769 | 15.317 | 15.22965 | 3.143846 | 0.08734862 | 12.0858
73.11768 | 15.3458 | 15.24937 | 3.142176 | 0.09643447 | 12.10719
73.12768 | 15.3741 | 15.26914 | 3.140509 | 0.1049566 | 12.12863
73.13768 | 15.4081 | 15.28897 | 3.138849 | 0.1191343 | 12.15012
73.14768 | 15.4399 | 15.30883 | 3.137195 | 0.1310706 | 12.17163
73.15768 | 15.4795 | 15.32874 | 3.135546 | 0.150761 | 12.19319
73.16767 | 15.5113 | 15.34867 | 3.133905 | 0.1626292 | 12.21477
73.17767 | 15.5425 | 15.36867 | 3.132269 | 0.1738348 | 12.2364
73.18767 | 15.5815 | 15.3887 | 3.130638 | 0.1927993 | 12.25806
73.19767 | 15.6168 | 15.40878 | 3.129014 | 0.2080207 | 12.27977
73.20767 | 15.6501 | 15.4289 | 3.127395 | 0.2212012 | 12.3015
73.21767 | 15.6888 | 15.44906 | 3.125782 | 0.2397407 | 12.32328
73.22766 | 15.7251 | 15.46923 | 3.124177 | 0.2558661 | 12.34506
73.23766 | 15.7602 | 15.48948 | 3.122577 | 0.2707242 | 12.3669
73.24766 | 15.7966 | 15.50976 | 3.120982 | 0.2868419 | 12.38878
73.25766 | 15.8307 | 15.53008 | 3.119393 | 0.3006201 | 12.41069
73.26766 | 15.8641 | 15.55044 | 3.117811 | 0.3136582 | 12.43263
73.27765 | 15.9058 | 15.57082 | 3.116236 | 0.3349789 | 12.45459
73.28765 | 15.9386 | 15.59126 | 3.114665 | 0.3473399 | 12.4766
73.29765 | 15.9724 | 15.61174 | 3.1131 | 0.3606631 | 12.49864
73.30765 | 16.0044 | 15.63225 | 3.111542 | 0.3721482 | 12.52071
73.31765 | 16.0373 | 15.6528 | 3.109989 | 0.3844968 | 12.54281
73.32765 | 16.0689 | 15.67339 | 3.108443 | 0.3955069 | 12.56495
73.33764 | 16.1011 | 15.694 | 3.106904 | 0.4071011 | 12.5871
73.34764 | 16.135 | 15.71466 | 3.105369 | 0.4203389 | 12.60929
73.35764 | 16.1668 | 15.73536 | 3.103841 | 0.4314413 | 12.63152
73.36764 | 16.1978 | 15.75609 | 3.102318 | 0.4417084 | 12.65377
73.37764 | 16.2227 | 15.77686 | 3.100802 | 0.4458382 | 12.67606
73.38763 | 16.2519 | 15.79764 | 3.099293 | 0.4542559 | 12.69835
73.39763 | 16.2829 | 15.81848 | 3.097789 | 0.4644186 | 12.72069
73.40763 | 16.3111 | 15.83935 | 3.096291 | 0.4717477 | 12.74306
73.41763 | 16.3314 | 15.86026 | 3.094799 | 0.4711442 | 12.76546
73.42763 | 16.3578 | 15.88119 | 3.093313 | 0.4766066 | 12.78788
73.43763 | 16.3852 | 15.90216 | 3.091833 | 0.4830374 | 12.81033
73.44762 | 16.4056 | 15.92314 | 3.09036 | 0.4824558 | 12.83278
73.45762 | 16.4315 | 15.94418 | 3.088892 | 0.4873236 | 12.85528
73.46762 | 16.451 | 15.96524 | 3.087431 | 0.4857585 | 12.87781
73.47762 | 16.4747 | 15.98634 | 3.085975 | 0.4883641 | 12.90036
73.48762 | 16.4962 | 16.00746 | 3.084525 | 0.48874 | 12.92293
73.49761 | 16.514 | 16.02859 | 3.083083 | 0.4854091 | 12.94551
73.50761 | 16.5267 | 16.04977 | 3.081646 | 0.4769254 | 12.96813
73.51761 | 16.5459 | 16.07099 | 3.080215 | 0.4749134 | 12.99077
73.52761 | 16.5622 | 16.09223 | 3.078789 | 0.4699725 | 13.01344
73.53761 | 16.5754 | 16.1135 | 3.07737 | 0.4619041 | 13.03613
73.54761 | 16.5929 | 16.13479 | 3.075957 | 0.4581084 | 13.05883
73.5576 | 16.6056 | 16.15609 | 3.074552 | 0.4495082 | 13.08154
73.5676 | 16.614 | 16.17744 | 3.073151 | 0.4365576 | 13.10429
73.5776 | 16.6288 | 16.19881 | 3.071757 | 0.4299851 | 13.12706
73.5876 | 16.6375 | 16.22021 | 3.070368 | 0.4172863 | 13.14985
73.5976 | 16.6493 | 16.24164 | 3.068986 | 0.407662 | 13.17265
73.60759 | 16.6607 | 16.26307 | 3.067611 | 0.3976342 | 13.19545
73.61759 | 16.6701 | 16.28454 | 3.066241 | 0.3855627 | 13.2183
73.62759 | 16.6769 | 16.30603 | 3.064877 | 0.3708686 | 13.24115
73.63759 | 16.684 | 16.32755 | 3.063519 | 0.3564497 | 13.26403
73.64759 | 16.6962 | 16.34909 | 3.062168 | 0.3471092 | 13.28692
73.65759 | 16.7 | 16.37065 | 3.060822 | 0.3293494 | 13.30983
73.66758 | 16.7127 | 16.39221 | 3.059484 | 0.3204868 | 13.33273
73.67758 | 16.7186 | 16.41381 | 3.058151 | 0.3047856 | 13.35566
73.68758 | 16.7285 | 16.43544 | 3.056824 | 0.2930632 | 13.37861
73.69758 | 16.7381 | 16.45708 | 3.055503 | 0.281021 | 13.40158
73.70758 | 16.7499 | 16.47874 | 3.054188 | 0.2711611 | 13.42455
73.71757 | 16.7557 | 16.5004 | 3.052881 | 0.2553038 | 13.44751
73.72757 | 16.7685 | 16.52209 | 3.051579 | 0.2464068 | 13.47051
73.73757 | 16.7789 | 16.54381 | 3.050283 | 0.2350944 | 13.49352
73.74757 | 16.7848 | 16.56553 | 3.048993 | 0.2192655 | 13.51654
73.75757 | 16.7981 | 16.58728 | 3.047709 | 0.2108195 | 13.53957
73.76757 | 16.8117 | 16.60904 | 3.046432 | 0.2026596 | 13.56261
73.77756 | 16.8172 | 16.63079 | 3.045161 | 0.1864053 | 13.58563
73.78756 | 16.8359 | 16.65258 | 3.043896 | 0.1833154 | 13.60869
73.79756 | 16.847 | 16.67439 | 3.042637 | 0.1726136 | 13.63175
73.80756 | 16.8593 | 16.6962 | 3.041385 | 0.1630974 | 13.65482
73.81756 | 16.8758 | 16.71803 | 3.040138 | 0.1577701 | 13.67789
73.82755 | 16.8928 | 16.73985 | 3.038899 | 0.1529525 | 13.70095
73.83755 | 16.9096 | 16.7617 | 3.037665 | 0.1479031 | 13.72403
73.84755 | 16.9226 | 16.78356 | 3.036437 | 0.1390429 | 13.74712
73.85755 | 16.9379 | 16.80543 | 3.035215 | 0.1324728 | 13.77021
73.86755 | 16.9555 | 16.82731 | 3.034 | 0.1281943 | 13.79331
73.87755 | 16.9689 | 16.84919 | 3.032791 | 0.1197068 | 13.8164
73.88754 | 16.9862 | 16.87107 | 3.031589 | 0.1151333 | 13.83948
73.89754 | 16.9957 | 16.89297 | 3.030392 | 0.1027311 | 13.86258
73.90754 | 17.0179 | 16.91488 | 3.029202 | 0.1030234 | 13.88567
73.91754 | 17.0357 | 16.93679 | 3.028018 | 0.09890807 | 13.90877
73.92754 | 17.0523 | 16.95871 | 3.02684 | 0.0935899 | 13.93187
73.93753 | 17.0665 | 16.98061 | 3.025669 | 0.08588681 | 13.95494
73.94753 | 17.0815 | 17.00254 | 3.024504 | 0.07895974 | 13.97804
73.95753 | 17.098 | 17.02447 | 3.023344 | 0.07352929 | 14.00113
73.96753 | 17.1145 | 17.0464 | 3.022192 | 0.06809599 | 14.02421
73.97753 | 17.1303 | 17.06834 | 3.021045 | 0.06196187 | 14.04729
73.98753 | 17.1462 | 17.09027 | 3.019905 | 0.05592638 | 14.07037
73.99752 | 17.1606 | 17.11219 | 3.018772 | 0.0484121 | 14.09342
74.00752 | 17.1726 | 17.13412 | 3.017644 | 0.0384773 | 14.11648
74.01752 | 17.1849 | 17.15606 | 3.016522 | 0.02884188 | 14.13954
74.02752 | 17.2058 | 17.17799 | 3.015407 | 0.02781041 | 14.16258
74.03752 | 17.2215 | 17.19992 | 3.014298 | 0.02158084 | 14.18562
74.04751 | 17.2379 | 17.22182 | 3.013197 | 0.01607509 | 14.20863
74.05751 | 17.2516 | 17.24375 | 3.0121 | 0.007853095 | 14.23165
74.06751 | 17.2717 | 17.26567 | 3.01101 | 0.006034766 | 14.25466
74.07751 | 17.2811 | 17.28758 | 3.009926 | -0.006477672 | 14.27765
74.08751 | 17.3025 | 17.30948 | 3.008849 | -0.006983397 | 14.30063
74.09751 | 17.3221 | 17.33138 | 3.007778 | -0.009282618 | 14.3236
74.1075 | 17.3369 | 17.35325 | 3.006714 | -0.0163539 | 14.34654
74.1175 | 17.3518 | 17.37514 | 3.005656 | -0.02333642 | 14.36948
74.1275 | 17.3688 | 17.39701 | 3.004603 | -0.02820925 | 14.39241
74.1375 | 17.3888 | 17.41887 | 3.003558 | -0.03007358 | 14.41532
74.1475 | 17.4069 | 17.44073 | 3.002518 | -0.03382676 | 14.43821
74.15749 | 17.4358 | 17.46255 | 3.001486 | -0.02674753 | 14.46106
74.16749 | 17.4516 | 17.48438 | 3.000459 | -0.03277743 | 14.48392
74.17749 | 17.4781 | 17.50619 | 2.999439 | -0.02809306 | 14.50675
74.18749 | 17.5001 | 17.528 | 2.998425 | -0.02789729 | 14.52957
74.19749 | 17.5162 | 17.54979 | 2.997417 | -0.03358523 | 14.55237
74.20749 | 17.5449 | 17.57156 | 2.996415 | -0.02665767 | 14.57514
74.21748 | 17.5621 | 17.59329 | 2.995421 | -0.03119354 | 14.59787
74.22748 | 17.585 | 17.61503 | 2.994432 | -0.03003304 | 14.6206
74.23748 | 17.613 | 17.63676 | 2.99345 | -0.02375602 | 14.64331
74.24748 | 17.6348 | 17.65846 | 2.992474 | -0.02366023 | 14.66599
74.25748 | 17.6604 | 17.68014 | 2.991504 | -0.01974362 | 14.68864
74.26747 | 17.688 | 17.70179 | 2.990542 | -0.01378675 | 14.71124
74.27747 | 17.7061 | 17.72343 | 2.989585 | -0.01733043 | 14.73385
74.28747 | 17.7325 | 17.74505 | 2.988635 | -0.01255249 | 14.75642
74.29747 | 17.759 | 17.76665 | 2.987691 | -0.00765158 | 14.77896
74.30747 | 17.783 | 17.78823 | 2.986753 | -0.005228547 | 14.80148
74.31747 | 17.8062 | 17.80978 | 2.985822 | -0.003579824 | 14.82396
74.32746 | 17.8362 | 17.83128 | 2.984898 | 0.004920973 | 14.84638
74.33746 | 17.8555 | 17.85278 | 2.983979 | 0.002721236 | 14.8688
74.34746 | 17.8787 | 17.87425 | 2.983067 | 0.004447628 | 14.89119
74.35746 | 17.9117 | 17.8957 | 2.982161 | 0.01599941 | 14.91354
74.36746 | 17.926 | 17.91712 | 2.981262 | 0.008880801 | 14.93586
74.37745 | 17.9517 | 17.93849 | 2.98037 | 0.01321128 | 14.95812
74.38745 | 17.9764 | 17.95985 | 2.979483 | 0.01655321 | 14.98036
74.39745 | 18.0035 | 17.98118 | 2.978603 | 0.02232452 | 15.00257
74.40745 | 18.0245 | 18.00247 | 2.977729 | 0.02202752 | 15.02474
74.41745 | 18.0502 | 18.02374 | 2.976862 | 0.02646287 | 15.04688
74.42745 | 18.078 | 18.04497 | 2.976001 | 0.03303159 | 15.06897
74.43744 | 18.0994 | 18.06614 | 2.975148 | 0.03325567 | 15.091
74.44744 | 18.1288 | 18.08731 | 2.9743 | 0.04149427 | 15.11301
74.45744 | 18.1457 | 18.10843 | 2.973458 | 0.03726744 | 15.13497
74.46744 | 18.1742 | 18.12952 | 2.972623 | 0.04468011 | 15.1569
74.47744 | 18.1935 | 18.15057 | 2.971794 | 0.0429279 | 15.17878
74.48743 | 18.2123 | 18.17156 | 2.970973 | 0.04073596 | 15.20059
74.49743 | 18.2383 | 18.19254 | 2.970157 | 0.04576233 | 15.22238
74.50743 | 18.2623 | 18.21347 | 2.969348 | 0.0488277 | 15.24412
74.51743 | 18.284 | 18.23436 | 2.968545 | 0.04963733 | 15.26582
74.52743 | 18.3078 | 18.25521 | 2.967749 | 0.05258629 | 15.28746
74.53743 | 18.329 | 18.27602 | 2.966959 | 0.05297866 | 15.30906
74.54742 | 18.3474 | 18.29676 | 2.966176 | 0.0506357 | 15.33059
74.55742 | 18.3699 | 18.31748 | 2.965399 | 0.05241663 | 15.35208
74.56742 | 18.3936 | 18.33816 | 2.964629 | 0.05544354 | 15.37353
74.57742 | 18.4101 | 18.35878 | 2.963865 | 0.05131652 | 15.39492
74.58742 | 18.4305 | 18.37936 | 2.963107 | 0.05113666 | 15.41626
74.59741 | 18.447 | 18.39987 | 2.962357 | 0.04712917 | 15.43751
74.60741 | 18.466 | 18.42035 | 2.961612 | 0.04564571 | 15.45874
74.61741 | 18.4841 | 18.44079 | 2.960874 | 0.04331263 | 15.47991
74.62741 | 18.5036 | 18.46117 | 2.960143 | 0.04243243 | 15.50103
74.63741 | 18.5243 | 18.4815 | 2.959417 | 0.04280171 | 15.52208
74.6474 | 18.5433 | 18.50176 | 2.9587 | 0.04154379 | 15.54306
74.6574 | 18.5605 | 18.52198 | 2.957987 | 0.03852019 | 15.56399
74.6674 | 18.5768 | 18.54215 | 2.957282 | 0.03464972 | 15.58487
74.6774 | 18.5954 | 18.56226 | 2.956583 | 0.03313537 | 15.60568
74.6874 | 18.6132 | 18.58232 | 2.95589 | 0.03087675 | 15.62643
74.6974 | 18.6317 | 18.60232 | 2.955204 | 0.02937517 | 15.64712
74.70739 | 18.6545 | 18.62225 | 2.954525 | 0.03225128 | 15.66772
74.71739 | 18.6649 | 18.64213 | 2.953852 | 0.02276538 | 15.68828
74.72739 | 18.6882 | 18.66196 | 2.953186 | 0.02623975 | 15.70877
74.73739 | 18.7038 | 18.68172 | 2.952526 | 0.02207541 | 15.7292
74.74739 | 18.7252 | 18.70143 | 2.951872 | 0.02377237 | 15.74956
74.75738 | 18.7386 | 18.72105 | 2.951226 | 0.01755076 | 15.76982
74.76738 | 18.7553 | 18.74063 | 2.950586 | 0.01467293 | 15.79004
74.77738 | 18.7791 | 18.76014 | 2.949952 | 0.01896054 | 15.81019
74.78738 | 18.801 | 18.77959 | 2.949325 | 0.02141241 | 15.83026
74.79738 | 18.8227 | 18.79897 | 2.948704 | 0.02372876 | 15.85027
74.80738 | 18.8437 | 18.81829 | 2.94809 | 0.02541392 | 15.8702
74.81737 | 18.862 | 18.83751 | 2.947483 | 0.02448598 | 15.89003
74.82737 | 18.872 | 18.8567 | 2.946882 | 0.01530453 | 15.90981
74.83737 | 18.8907 | 18.8758 | 2.946287 | 0.01489609 | 15.92952
74.84737 | 18.9109 | 18.89485 | 2.945699 | 0.01605416 | 15.94915
74.85737 | 18.9332 | 18.91381 | 2.945118 | 0.01938704 | 15.96869
74.86736 | 18.9547 | 18.93269 | 2.944544 | 0.0220115 | 15.98814
74.87736 | 18.9716 | 18.95151 | 2.943976 | 0.02008776 | 16.00754
74.88736 | 18.9885 | 18.97026 | 2.943414 | 0.01823784 | 16.02685
74.89736 | 19.0067 | 18.98894 | 2.942859 | 0.01776388 | 16.04608
74.90736 | 19.0241 | 19.00753 | 2.94231 | 0.01656523 | 16.06522
74.91736 | 19.0382 | 19.02606 | 2.941769 | 0.01214342 | 16.08429
74.92735 | 19.0629 | 19.04448 | 2.941234 | 0.01841578 | 16.10325
74.93735 | 19.0823 | 19.06285 | 2.940705 | 0.01944765 | 16.12215
74.94735 | 19.0886 | 19.08114 | 2.940183 | 0.007461606 | 16.14096
74.95735 | 19.1113 | 19.09935 | 2.939667 | 0.011953 | 16.15968
74.96735 | 19.1247 | 19.11747 | 2.939159 | 0.007225625 | 16.17832
74.97734 | 19.1446 | 19.1355 | 2.938657 | 0.009098474 | 16.19684
74.98734 | 19.1554 | 19.15346 | 2.938161 | 0.001935917 | 16.2153
74.99734 | 19.1754 | 19.17134 | 2.937672 | 0.004056739 | 16.23367
75.00734 | 19.1937 | 19.18914 | 2.937189 | 0.004562429 | 16.25195
75.01734 | 19.2077 | 19.20685 | 2.936714 | 0.0008515164 | 16.27013
75.02734 | 19.23 | 19.22447 | 2.936244 | 0.005530152 | 16.28823
75.03733 | 19.2481 | 19.24199 | 2.935782 | 0.006109817 | 16.30621
75.04733 | 19.2631 | 19.25944 | 2.935326 | 0.003660383 | 16.32411
75.05733 | 19.2792 | 19.2768 | 2.934877 | 0.002401155 | 16.34192
75.06733 | 19.2853 | 19.29407 | 2.934434 | -0.008771552 | 16.35964
75.07733 | 19.3116 | 19.31125 | 2.933998 | 0.0003488502 | 16.37725
75.08732 | 19.3288 | 19.32833 | 2.933569 | 0.00047418 | 16.39476
75.09732 | 19.3469 | 19.34532 | 2.933146 | 0.001576949 | 16.41218
75.10732 | 19.3676 | 19.36223 | 2.93273 | 0.005371722 | 16.4295
75.11732 | 19.3794 | 19.37904 | 2.93232 | 0.0003601313 | 16.44672
75.12732 | 19.3991 | 19.39576 | 2.931917 | 0.003342742 | 16.46384
75.13732 | 19.4113 | 19.41238 | 2.931521 | -0.001080677 | 16.48086
75.14731 | 19.4288 | 19.42889 | 2.931132 | -8.931358e-05 | 16.49776
75.15731 | 19.4565 | 19.44532 | 2.930749 | 0.01117998 | 16.51457
75.16731 | 19.47 | 19.46165 | 2.930373 | 0.008347994 | 16.53128
75.17731 | 19.4822 | 19.47789 | 2.930003 | 0.004313989 | 16.54788
75.18731 | 19.5008 | 19.49402 | 2.92964 | 0.006779309 | 16.56438
75.1973 | 19.5096 | 19.51004 | 2.929284 | -0.0004395119 | 16.58076
75.2073 | 19.5218 | 19.52597 | 2.928934 | -0.00417402 | 16.59704
75.2173 | 19.534 | 19.54181 | 2.928592 | -0.007805071 | 16.61321
75.2273 | 19.555 | 19.55754 | 2.928255 | -0.002535064 | 16.62928
75.2373 | 19.5691 | 19.57316 | 2.927926 | -0.004063763 | 16.64524
75.2473 | 19.5831 | 19.58869 | 2.927603 | -0.005586676 | 16.66108
75.25729 | 19.5962 | 19.60409 | 2.927287 | -0.007890506 | 16.6768
75.26729 | 19.6128 | 19.6194 | 2.926977 | -0.006602924 | 16.69243
75.27729 | 19.6211 | 19.63461 | 2.926675 | -0.01351184 | 16.70794
75.28729 | 19.6273 | 19.64971 | 2.926378 | -0.02241323 | 16.72333
75.29729 | 19.6359 | 19.66471 | 2.926089 | -0.02880547 | 16.73862
75.30728 | 19.655 | 19.67958 | 2.925807 | -0.02457571 | 16.75377
75.31728 | 19.6702 | 19.69435 | 2.925531 | -0.02415249 | 16.76882
75.32728 | 19.6778 | 19.70902 | 2.925261 | -0.03121909 | 16.78376
75.33728 | 19.6877 | 19.72358 | 2.924999 | -0.03587569 | 16.79858
75.34728 | 19.6978 | 19.73802 | 2.924743 | -0.04022108 | 16.81328
75.35728 | 19.7079 | 19.75235 | 2.924494 | -0.04445336 | 16.82786
75.36727 | 19.7198 | 19.76656 | 2.924251 | -0.04676022 | 16.84231
75.37727 | 19.7343 | 19.78067 | 2.924016 | -0.04636903 | 16.85665
75.38727 | 19.7501 | 19.79466 | 2.923787 | -0.0445635 | 16.87088
75.39727 | 19.7571 | 19.80854 | 2.923564 | -0.05144301 | 16.88498
75.40727 | 19.7613 | 19.82231 | 2.923349 | -0.06100767 | 16.89896
75.41726 | 19.7754 | 19.83594 | 2.92314 | -0.06054135 | 16.9128
75.42726 | 19.7837 | 19.84947 | 2.922938 | -0.06577492 | 16.92654
75.43726 | 19.7977 | 19.86289 | 2.922743 | -0.06518971 | 16.94015
75.44726 | 19.8072 | 19.87619 | 2.922554 | -0.06898723 | 16.95363
75.45726 | 19.8112 | 19.88937 | 2.922372 | -0.07816672 | 16.96699
75.46726 | 19.8273 | 19.90243 | 2.922197 | -0.07512686 | 16.98023
75.47725 | 19.8371 | 19.91535 | 2.922029 | -0.07825243 | 16.99332
75.48725 | 19.848 | 19.92817 | 2.921867 | -0.08017293 | 17.00631
75.49725 | 19.8604 | 19.94087 | 2.921712 | -0.08047157 | 17.01916
75.50725 | 19.8646 | 19.95345 | 2.921564 | -0.08884962 | 17.03189
75.51725 | 19.8712 | 19.96591 | 2.921423 | -0.09470652 | 17.04448
75.52724 | 19.8733 | 19.97823 | 2.921288 | -0.1049292 | 17.05694
75.53724 | 19.8894 | 19.99044 | 2.92116 | -0.1010401 | 17.06928
75.54724 | 19.9047 | 20.00253 | 2.921039 | -0.09782751 | 17.08149
75.55724 | 19.9111 | 20.01449 | 2.920925 | -0.1033901 | 17.09357
75.56724 | 19.9217 | 20.02633 | 2.920817 | -0.1046286 | 17.10551
75.57724 | 19.932 | 20.03804 | 2.920717 | -0.1060428 | 17.11733
75.58723 | 19.944 | 20.04962 | 2.920623 | -0.1056172 | 17.12899
75.59723 | 19.9528 | 20.06108 | 2.920535 | -0.1082804 | 17.14054
75.60723 | 19.9609 | 20.07242 | 2.920455 | -0.1115156 | 17.15196
75.61723 | 19.9693 | 20.08362 | 2.920381 | -0.1143218 | 17.16324
75.62723 | 19.98 | 20.0947 | 2.920315 | -0.1147023 | 17.17439
75.63722 | 19.9804 | 20.10564 | 2.920254 | -0.1252401 | 17.18539
75.64722 | 19.9991 | 20.11646 | 2.920201 | -0.1173635 | 17.19626
75.65722 | 20.009 | 20.12716 | 2.920155 | -0.1181569 | 17.207
75.66722 | 20.0156 | 20.13772 | 2.920115 | -0.1221201 | 17.21761
75.67722 | 20.0271 | 20.14815 | 2.920082 | -0.121053 | 17.22807
75.68722 | 20.0388 | 20.15846 | 2.920056 | -0.1196578 | 17.2384
75.69721 | 20.0467 | 20.16862 | 2.920037 | -0.1219193 | 17.24858
75.70721 | 20.0563 | 20.17866 | 2.920024 | -0.1223596 | 17.25864
75.71721 | 20.07 | 20.18857 | 2.920019 | -0.1185688 | 17.26855
75.72721 | 20.0702 | 20.19835 | 2.92002 | -0.1281468 | 17.27833
75.73721 | 20.0819 | 20.20799 | 2.920028 | -0.126092 | 17.28796
75.7472 | 20.0829 | 20.21749 | 2.920043 | -0.1345926 | 17.29745
75.7572 | 20.0897 | 20.22687 | 2.920064 | -0.1371716 | 17.30681
75.7672 | 20.0977 | 20.23612 | 2.920093 | -0.1384164 | 17.31602
75.7772 | 20.1042 | 20.24523 | 2.920128 | -0.1410273 | 17.3251
75.7872 | 20.1127 | 20.2542 | 2.92017 | -0.1415048 | 17.33403
75.7972 | 20.1164 | 20.26305 | 2.920219 | -0.1466472 | 17.34283
75.80719 | 20.1263 | 20.27175 | 2.920275 | -0.1454452 | 17.35147
75.81719 | 20.1329 | 20.28032 | 2.920337 | -0.1474175 | 17.35998
75.82719 | 20.1378 | 20.28875 | 2.920407 | -0.1509535 | 17.36835
75.83719 | 20.1364 | 20.29705 | 2.920483 | -0.1606536 | 17.37657
75.84719 | 20.1383 | 20.30522 | 2.920566 | -0.1669192 | 17.38465
75.85718 | 20.1431 | 20.31324 | 2.920656 | -0.1701381 | 17.39258
75.86718 | 20.1399 | 20.32113 | 2.920753 | -0.1812309 | 17.40038
75.87718 | 20.1464 | 20.32889 | 2.920856 | -0.1824854 | 17.40803
75.88718 | 20.1552 | 20.3365 | 2.920967 | -0.1813027 | 17.41554
75.89718 | 20.1592 | 20.34398 | 2.921084 | -0.1847823 | 17.4229
75.90718 | 20.1566 | 20.35133 | 2.921208 | -0.194726 | 17.43012
75.91717 | 20.1599 | 20.35852 | 2.921339 | -0.1986229 | 17.43718
75.92717 | 20.163 | 20.36559 | 2.921477 | -0.2025904 | 17.44411
75.93717 | 20.1615 | 20.37252 | 2.921622 | -0.2110181 | 17.4509
75.94717 | 20.1608 | 20.37931 | 2.921773 | -0.2185093 | 17.45754
75.95717 | 20.1623 | 20.38596 | 2.921932 | -0.223662 | 17.46403
75.96716 | 20.1641 | 20.39247 | 2.922097 | -0.2283703 | 17.47037
75.97716 | 20.1621 | 20.39884 | 2.922269 | -0.2367444 | 17.47657
75.98716 | 20.1608 | 20.40508 | 2.922449 | -0.2442816 | 17.48263
75.99716 | 20.1627 | 20.41118 | 2.922635 | -0.2484778 | 17.48854
76.00716 | 20.1597 | 20.41714 | 2.922828 | -0.2574372 | 17.49431
76.01716 | 20.1661 | 20.42296 | 2.923027 | -0.2568554 | 17.49993
76.02715 | 20.164 | 20.42863 | 2.923234 | -0.2646303 | 17.5054
76.03715 | 20.1594 | 20.43417 | 2.923447 | -0.2747703 | 17.51072
76.04715 | 20.1635 | 20.43957 | 2.923668 | -0.276071 | 17.5159
76.05715 | 20.1627 | 20.44483 | 2.923895 | -0.2821324 | 17.52094
76.06715 | 20.1644 | 20.44995 | 2.924129 | -0.2855547 | 17.52583
76.07714 | 20.1637 | 20.45493 | 2.92437 | -0.2912305 | 17.53056
76.08714 | 20.1563 | 20.45977 | 2.924618 | -0.3034737 | 17.53516
76.09714 | 20.1589 | 20.46448 | 2.924873 | -0.3055774 | 17.5396
76.10714 | 20.1643 | 20.46904 | 2.925135 | -0.3047411 | 17.54391
76.11714 | 20.1632 | 20.47346 | 2.925404 | -0.3102643 | 17.54806
76.12714 | 20.1628 | 20.47775 | 2.925679 | -0.3149488 | 17.55207
76.13713 | 20.161 | 20.48189 | 2.925962 | -0.3208909 | 17.55593
76.14713 | 20.1615 | 20.48589 | 2.926251 | -0.3243935 | 17.55964
76.15713 | 20.164 | 20.48976 | 2.926547 | -0.32576 | 17.56321
76.16713 | 20.1626 | 20.49349 | 2.926851 | -0.3308868 | 17.56664
76.17713 | 20.1684 | 20.49707 | 2.927161 | -0.3286733 | 17.56991
76.18712 | 20.1671 | 20.50052 | 2.927478 | -0.3334172 | 17.57304
76.19712 | 20.1625 | 20.50383 | 2.927802 | -0.3413265 | 17.57602
76.20712 | 20.1613 | 20.507 | 2.928133 | -0.3456956 | 17.57886
76.21712 | 20.1624 | 20.51003 | 2.928471 | -0.3476258 | 17.58156
76.22712 | 20.1644 | 20.51292 | 2.928815 | -0.3485181 | 17.5841
76.23712 | 20.1683 | 20.51567 | 2.929167 | -0.3473707 | 17.5865
76.24711 | 20.1707 | 20.51828 | 2.929525 | -0.3475827 | 17.58876
76.25711 | 20.1706 | 20.52076 | 2.929891 | -0.3501591 | 17.59087
76.26711 | 20.169 | 20.5231 | 2.930264 | -0.3540968 | 17.59283
76.27711 | 20.1681 | 20.5253 | 2.930643 | -0.3571967 | 17.59465
76.28711 | 20.1686 | 20.52736 | 2.931029 | -0.3587579 | 17.59633
76.2971 | 20.1661 | 20.52928 | 2.931422 | -0.363181 | 17.59786
76.3071 | 20.1626 | 20.53107 | 2.931823 | -0.3684658 | 17.59924
76.3171 | 20.1585 | 20.53272 | 2.93223 | -0.3742169 | 17.60049
76.3271 | 20.1569 | 20.53423 | 2.932644 | -0.3773284 | 17.60158
76.3371 | 20.1614 | 20.5356 | 2.933065 | -0.3742049 | 17.60254
76.3471 | 20.1624 | 20.53684 | 2.933493 | -0.3744428 | 17.60335
76.35709 | 20.1583 | 20.53794 | 2.933928 | -0.3796446 | 17.60402
76.36709 | 20.1525 | 20.53891 | 2.93437 | -0.3864123 | 17.60454
76.37709 | 20.1466 | 20.53974 | 2.934819 | -0.3931415 | 17.60492
76.38709 | 20.1435 | 20.54044 | 2.935275 | -0.3969377 | 17.60516
76.39709 | 20.1428 | 20.541 | 2.935738 | -0.3981986 | 17.60526
76.40708 | 20.1319 | 20.54142 | 2.936207 | -0.4095221 | 17.60521
76.41708 | 20.1288 | 20.54171 | 2.936684 | -0.4129133 | 17.60503
76.42708 | 20.1153 | 20.54187 | 2.937168 | -0.4265685 | 17.6047
76.43708 | 20.1197 | 20.54189 | 2.937659 | -0.4221907 | 17.60423
76.44708 | 20.117 | 20.54178 | 2.938156 | -0.4247782 | 17.60362
76.45708 | 20.1082 | 20.54154 | 2.938661 | -0.433335 | 17.60287
76.46707 | 20.1056 | 20.54116 | 2.939172 | -0.4355564 | 17.60198
76.47707 | 20.0964 | 20.54065 | 2.939691 | -0.4442468 | 17.60096
76.48707 | 20.091 | 20.54 | 2.940217 | -0.4490046 | 17.59979
76.49707 | 20.0859 | 20.53923 | 2.940749 | -0.4533314 | 17.59848
76.50707 | 20.0791 | 20.53833 | 2.941289 | -0.4592251 | 17.59704
76.51706 | 20.0711 | 20.53729 | 2.941835 | -0.4661881 | 17.59545
76.52706 | 20.0701 | 20.53612 | 2.942388 | -0.4660222 | 17.59373
76.53706 | 20.0564 | 20.53482 | 2.942949 | -0.4784247 | 17.59188
76.54706 | 20.0576 | 20.5334 | 2.943516 | -0.4757973 | 17.58988
76.55706 | 20.0523 | 20.53184 | 2.944091 | -0.4795393 | 17.58775
76.56706 | 20.0492 | 20.53016 | 2.944673 | -0.4809559 | 17.58548
76.57705 | 20.0495 | 20.52834 | 2.945261 | -0.4788434 | 17.58308
76.58705 | 20.038 | 20.5264 | 2.945856 | -0.4884007 | 17.58054
76.59705 | 20.0343 | 20.52433 | 2.946459 | -0.4900319 | 17.57787
76.60705 | 20.0289 | 20.52214 | 2.947068 | -0.4932372 | 17.57507
76.61705 | 20.0239 | 20.51981 | 2.947685 | -0.4959141 | 17.57213
76.62704 | 20.0275 | 20.51737 | 2.948307 | -0.4898689 | 17.56906
76.63704 | 20.0236 | 20.51479 | 2.948938 | -0.4911948 | 17.56586
76.64704 | 20.0088 | 20.5121 | 2.949576 | -0.5032966 | 17.56252
76.65704 | 20.0056 | 20.50927 | 2.95022 | -0.5036713 | 17.55905
76.66704 | 20.0014 | 20.50632 | 2.950872 | -0.5049232 | 17.55545
76.67704 | 19.9956 | 20.50325 | 2.95153 | -0.5076509 | 17.55172
76.68703 | 19.9901 | 20.50006 | 2.952195 | -0.509959 | 17.54786
76.69703 | 19.988 | 20.49674 | 2.952868 | -0.508744 | 17.54388
76.70703 | 19.9791 | 20.4933 | 2.953547 | -0.5142036 | 17.53976
76.71703 | 19.9736 | 20.48975 | 2.954234 | -0.5161451 | 17.53551
76.72703 | 19.9679 | 20.48606 | 2.954928 | -0.518162 | 17.53113
76.73702 | 19.9598 | 20.48227 | 2.955628 | -0.5224653 | 17.52664
76.74702 | 19.9505 | 20.47835 | 2.956335 | -0.5278456 | 17.52201
76.75702 | 19.9325 | 20.47431 | 2.95705 | -0.5418055 | 17.51726
76.76702 | 19.9292 | 20.47015 | 2.957772 | -0.5409466 | 17.51237
76.77702 | 19.9189 | 20.46587 | 2.958501 | -0.54697 | 17.50737
76.78702 | 19.9149 | 20.46148 | 2.959236 | -0.5465772 | 17.50224
76.79701 | 19.9088 | 20.45697 | 2.959978 | -0.5481727 | 17.49699
76.80701 | 19.9034 | 20.45235 | 2.960728 | -0.5489465 | 17.49162
76.81701 | 19.8971 | 20.4476 | 2.961485 | -0.5505037 | 17.48612
76.82701 | 19.8812 | 20.44275 | 2.962249 | -0.5615479 | 17.4805
76.83701 | 19.875 | 20.43778 | 2.96302 | -0.5627775 | 17.47476
76.847 | 19.8704 | 20.4327 | 2.963797 | -0.562296 | 17.4689
76.857 | 19.8633 | 20.4275 | 2.964582 | -0.5642 | 17.46292
76.867 | 19.853 | 20.42219 | 2.965375 | -0.569191 | 17.45682
76.877 | 19.8492 | 20.41677 | 2.966174 | -0.56757 | 17.4506
76.887 | 19.844 | 20.41124 | 2.96698 | -0.567239 | 17.44426
76.897 | 19.8392 | 20.4056 | 2.967793 | -0.5663978 | 17.4378
76.90699 | 19.8316 | 20.39985 | 2.968612 | -0.5682517 | 17.43124
76.91699 | 19.8264 | 20.39399 | 2.96944 | -0.5675912 | 17.42455
76.92699 | 19.8173 | 20.38802 | 2.970274 | -0.5707218 | 17.41775
76.93699 | 19.813 | 20.38195 | 2.971116 | -0.5689471 | 17.41083
76.94699 | 19.8094 | 20.37576 | 2.971964 | -0.5663634 | 17.4038
76.95698 | 19.8039 | 20.36948 | 2.972819 | -0.5655807 | 17.39666
76.96698 | 19.7962 | 20.36309 | 2.973681 | -0.5668853 | 17.3894
76.97698 | 19.7864 | 20.35658 | 2.974551 | -0.5701849 | 17.38203
76.98698 | 19.7782 | 20.34998 | 2.975428 | -0.5717807 | 17.37455
76.99698 | 19.7716 | 20.34327 | 2.976311 | -0.5716734 | 17.36696
77.00698 | 19.7631 | 20.33646 | 2.977202 | -0.5733628 | 17.35926
77.01697 | 19.7505 | 20.32956 | 2.978099 | -0.5790573 | 17.35146
77.02697 | 19.7437 | 20.32254 | 2.979004 | -0.5788441 | 17.34354
77.03697 | 19.7353 | 20.31543 | 2.979916 | -0.5801296 | 17.33551
77.04697 | 19.7267 | 20.30821 | 2.980835 | -0.5815145 | 17.32738
77.05697 | 19.7198 | 20.3009 | 2.981761 | -0.5811023 | 17.31914
77.06696 | 19.7071 | 20.29349 | 2.982694 | -0.5863946 | 17.3108
77.07696 | 19.6961 | 20.28599 | 2.983634 | -0.5898868 | 17.30235
77.08696 | 19.683 | 20.27838 | 2.984581 | -0.5953805 | 17.2938
77.09696 | 19.664 | 20.27068 | 2.985536 | -0.6066773 | 17.28514
77.10696 | 19.66 | 20.26288 | 2.986497 | -0.6028778 | 17.27638
77.11696 | 19.6509 | 20.25499 | 2.987466 | -0.6040858 | 17.26752
77.12695 | 19.6421 | 20.24701 | 2.98844 | -0.6049068 | 17.25857
77.13695 | 19.6293 | 20.23893 | 2.989423 | -0.6096263 | 17.2495
77.14695 | 19.6209 | 20.23075 | 2.990413 | -0.6098528 | 17.24034
77.15695 | 19.6071 | 20.22249 | 2.99141 | -0.6153886 | 17.23108
77.16695 | 19.6027 | 20.21413 | 2.992413 | -0.6114324 | 17.22172
77.17694 | 19.5908 | 20.20569 | 2.993423 | -0.6148947 | 17.21227
77.18694 | 19.583 | 20.19716 | 2.994442 | -0.6141587 | 17.20272
77.19694 | 19.5703 | 20.18853 | 2.995467 | -0.6182332 | 17.19307
77.20694 | 19.559 | 20.17982 | 2.996499 | -0.6208213 | 17.18332
77.21694 | 19.5521 | 20.17102 | 2.997538 | -0.6189218 | 17.17348
77.22694 | 19.5438 | 20.16214 | 2.998585 | -0.6183363 | 17.16355
77.23693 | 19.5279 | 20.15317 | 2.999637 | -0.6252719 | 17.15353
77.24693 | 19.5204 | 20.14411 | 3.000698 | -0.6237141 | 17.14342
77.25693 | 19.5105 | 20.13497 | 3.001766 | -0.6244738 | 17.13321
77.26693 | 19.495 | 20.12575 | 3.00284 | -0.6307486 | 17.12291
77.27693 | 19.4861 | 20.11644 | 3.003922 | -0.630341 | 17.11252
77.28692 | 19.4787 | 20.10706 | 3.00501 | -0.6283614 | 17.10205
77.29692 | 19.4625 | 20.09759 | 3.006106 | -0.6350898 | 17.09148
77.30692 | 19.4433 | 20.08804 | 3.007209 | -0.644737 | 17.08083
77.31692 | 19.439 | 20.07841 | 3.00832 | -0.6394075 | 17.07009
77.32692 | 19.4244 | 20.0687 | 3.009437 | -0.6442962 | 17.05926
77.33692 | 19.4127 | 20.05891 | 3.010561 | -0.6462069 | 17.04835
77.34691 | 19.3967 | 20.04905 | 3.011692 | -0.6523509 | 17.03736
77.35691 | 19.383 | 20.03911 | 3.01283 | -0.6561097 | 17.02628
77.36691 | 19.3715 | 20.02909 | 3.013976 | -0.6575906 | 17.01511
77.37691 | 19.3564 | 20.019 | 3.015129 | -0.6625966 | 17.00387
77.38691 | 19.3462 | 20.00883 | 3.016289 | -0.6626296 | 16.99254
77.3969 | 19.3275 | 19.9986 | 3.017455 | -0.671097 | 16.98114
77.4069 | 19.3192 | 19.98828 | 3.018629 | -0.669083 | 16.96965
77.4169 | 19.2965 | 19.9779 | 3.01981 | -0.6813961 | 16.95809
77.4269 | 19.2882 | 19.96744 | 3.020998 | -0.6792368 | 16.94644
77.4369 | 19.271 | 19.95691 | 3.022194 | -0.6859095 | 16.93472
77.4469 | 19.2614 | 19.94631 | 3.023396 | -0.6849108 | 16.92291
77.45689 | 19.254 | 19.93565 | 3.024605 | -0.6816529 | 16.91105
77.46689 | 19.238 | 19.92492 | 3.025822 | -0.6869163 | 16.89909
77.47689 | 19.2296 | 19.91411 | 3.027045 | -0.6845131 | 16.88707
77.48689 | 19.2145 | 19.90324 | 3.028276 | -0.6887424 | 16.87497
77.49689 | 19.2045 | 19.8923 | 3.029514 | -0.6878049 | 16.86279
77.50688 | 19.1895 | 19.88131 | 3.030758 | -0.6918123 | 16.85055
77.51688 | 19.1776 | 19.87025 | 3.032011 | -0.6926459 | 16.83824
77.52688 | 19.1585 | 19.85911 | 3.03327 | -0.7006147 | 16.82584
77.53688 | 19.1551 | 19.84792 | 3.034537 | -0.6928208 | 16.81338
77.54688 | 19.1455 | 19.83666 | 3.03581 | -0.6911637 | 16.80085
77.55688 | 19.136 | 19.82535 | 3.037091 | -0.6893454 | 16.78825
77.56687 | 19.128 | 19.81398 | 3.038378 | -0.6859779 | 16.7756
77.57687 | 19.1157 | 19.80254 | 3.039672 | -0.6868375 | 16.76287
77.58687 | 19.1023 | 19.79104 | 3.040975 | -0.68874 | 16.75007
77.59687 | 19.0927 | 19.77948 | 3.042284 | -0.6867809 | 16.7372
77.60687 | 19.0804 | 19.76786 | 3.0436 | -0.6874648 | 16.72426
77.61686 | 19.0695 | 19.7562 | 3.044922 | -0.6867016 | 16.71128
77.62686 | 19.0619 | 19.74447 | 3.046253 | -0.6825721 | 16.69822
77.63686 | 19.0517 | 19.73269 | 3.04759 | -0.6809856 | 16.6851
77.64686 | 19.0375 | 19.72084 | 3.048935 | -0.6833447 | 16.67191
77.65686 | 19.0306 | 19.70895 | 3.050287 | -0.6783482 | 16.65866
77.66686 | 19.0242 | 19.697 | 3.051646 | -0.6727981 | 16.64535
77.67685 | 19.0196 | 19.68501 | 3.053011 | -0.6654068 | 16.632
77.68685 | 19.0067 | 19.67295 | 3.054384 | -0.6662515 | 16.61857
77.69685 | 18.9984 | 19.66084 | 3.055764 | -0.6624449 | 16.60508
77.70685 | 18.9914 | 19.64869 | 3.057152 | -0.6572863 | 16.59153
77.71685 | 18.9807 | 19.63648 | 3.058546 | -0.6557765 | 16.57793
77.72684 | 18.9703 | 19.62423 | 3.059947 | -0.6539311 | 16.56428
77.73684 | 18.9534 | 19.61192 | 3.061356 | -0.6585229 | 16.55057
77.74684 | 18.9448 | 19.59957 | 3.062772 | -0.654767 | 16.5368
77.75684 | 18.9384 | 19.58716 | 3.064195 | -0.6487633 | 16.52297
77.76684 | 18.9287 | 19.57471 | 3.065625 | -0.6460125 | 16.50909
77.77684 | 18.9184 | 19.56222 | 3.067062 | -0.6438157 | 16.49515
77.78683 | 18.9054 | 19.54969 | 3.068505 | -0.6442931 | 16.48119
77.79683 | 18.8953 | 19.5371 | 3.069957 | -0.6418038 | 16.46715
77.80683 | 18.8854 | 19.52447 | 3.071416 | -0.6390722 | 16.45306
77.81683 | 18.8792 | 19.5118 | 3.072881 | -0.6325969 | 16.43892
77.82683 | 18.8608 | 19.49908 | 3.074354 | -0.6382785 | 16.42472
77.83682 | 18.8504 | 19.48633 | 3.075833 | -0.6359282 | 16.4105
77.84682 | 18.8334 | 19.47353 | 3.07732 | -0.6401253 | 16.39621
77.85682 | 18.8258 | 19.46068 | 3.078814 | -0.6348817 | 16.38187
77.86682 | 18.8161 | 19.4478 | 3.080316 | -0.6316964 | 16.36748
77.87682 | 18.8073 | 19.43487 | 3.081824 | -0.6275719 | 16.35305
77.88682 | 18.7928 | 19.42191 | 3.08334 | -0.6291066 | 16.33857
77.89681 | 18.7774 | 19.40892 | 3.084861 | -0.6315172 | 16.32406
77.90681 | 18.7649 | 19.39587 | 3.086391 | -0.6309747 | 16.30948
77.91681 | 18.7522 | 19.3828 | 3.087928 | -0.6305968 | 16.29487
77.92681 | 18.7431 | 19.36968 | 3.089473 | -0.626582 | 16.28021
77.93681 | 18.7321 | 19.35653 | 3.091024 | -0.6244298 | 16.26551
77.9468 | 18.7219 | 19.34335 | 3.092581 | -0.6214541 | 16.25077
77.9568 | 18.7072 | 19.33013 | 3.094146 | -0.622931 | 16.23598
77.9668 | 18.6989 | 19.31687 | 3.095719 | -0.617974 | 16.22115
77.9768 | 18.6848 | 19.30358 | 3.097299 | -0.6187827 | 16.20628
77.9868 | 18.6771 | 19.29026 | 3.098886 | -0.6131586 | 16.19137
77.99679 | 18.6643 | 19.27691 | 3.100478 | -0.6126139 | 16.17644
78.00679 | 18.6526 | 19.26353 | 3.102079 | -0.6109251 | 16.16145
78.01679 | 18.6415 | 19.2501 | 3.103688 | -0.6086019 | 16.14641
78.02679 | 18.6325 | 19.23665 | 3.105303 | -0.6041498 | 16.13135
78.03679 | 18.6196 | 19.22317 | 3.106926 | -0.6035665 | 16.11624
78.04679 | 18.6081 | 19.20965 | 3.108555 | -0.6015539 | 16.1011
78.05678 | 18.5948 | 19.19613 | 3.110191 | -0.6013277 | 16.08594
78.06678 | 18.5827 | 19.18256 | 3.111835 | -0.5998554 | 16.07072
78.07678 | 18.5786 | 19.16896 | 3.113486 | -0.5903551 | 16.05547
78.08678 | 18.5663 | 19.15533 | 3.115144 | -0.5890271 | 16.04018
78.09678 | 18.5615 | 19.14167 | 3.116809 | -0.5801704 | 16.02486
78.10677 | 18.5511 | 19.128 | 3.11848 | -0.5769014 | 16.00952
78.11677 | 18.5416 | 19.11429 | 3.120159 | -0.5726922 | 15.99413
78.12677 | 18.5312 | 19.10056 | 3.121846 | -0.5693574 | 15.97871
78.13677 | 18.5261 | 19.0868 | 3.12354 | -0.5606964 | 15.96326
78.14677 | 18.5153 | 19.07301 | 3.125241 | -0.5577113 | 15.94777
78.15677 | 18.5124 | 19.0592 | 3.126949 | -0.5468017 | 15.93225
78.16676 | 18.4981 | 19.04538 | 3.128662 | -0.5472816 | 15.91672
78.17676 | 18.497 | 19.03152 | 3.130385 | -0.5345241 | 15.90114
78.18676 | 18.4942 | 19.01764 | 3.132114 | -0.5234431 | 15.88553
78.19676 | 18.4886 | 19.00374 | 3.133851 | -0.5151407 | 15.86989
78.20676 | 18.4828 | 18.98982 | 3.135594 | -0.5070152 | 15.85422
78.21675 | 18.4813 | 18.97588 | 3.137343 | -0.4945808 | 15.83854
78.22675 | 18.4796 | 18.96191 | 3.139101 | -0.4823117 | 15.82281
78.23675 | 18.4789 | 18.94792 | 3.140866 | -0.4690243 | 15.80706
78.24675 | 18.4754 | 18.93391 | 3.142638 | -0.4585149 | 15.79128
78.25675 | 18.4783 | 18.91989 | 3.144418 | -0.4415859 | 15.77547
78.26675 | 18.483 | 18.90584 | 3.146204 | -0.4228381 | 15.75963
78.27674 | 18.4776 | 18.89178 | 3.147996 | -0.4141839 | 15.74379
78.28674 | 18.4837 | 18.8777 | 3.149796 | -0.393998 | 15.7279
78.29674 | 18.4922 | 18.86359 | 3.151604 | -0.3713946 | 15.71199
78.30674 | 18.4958 | 18.84947 | 3.153419 | -0.3536719 | 15.69605
78.31674 | 18.5018 | 18.83533 | 3.155241 | -0.3335323 | 15.68009
78.32673 | 18.5064 | 18.82119 | 3.157068 | -0.31479 | 15.66412
78.33673 | 18.5112 | 18.80702 | 3.158904 | -0.2958175 | 15.64811
78.34673 | 18.5197 | 18.79283 | 3.160748 | -0.2731274 | 15.63208
78.35673 | 18.5274 | 18.77862 | 3.162598 | -0.2512229 | 15.61602
78.36673 | 18.5359 | 18.7644 | 3.164456 | -0.2285019 | 15.59995
78.37673 | 18.5422 | 18.75017 | 3.16632 | -0.2079668 | 15.58385
78.38672 | 18.5559 | 18.73593 | 3.16819 | -0.18003 | 15.56774
78.39672 | 18.5642 | 18.72166 | 3.170069 | -0.1574643 | 15.5516
78.40672 | 18.5779 | 18.70739 | 3.171955 | -0.1294869 | 15.53543
78.41672 | 18.5924 | 18.69309 | 3.173848 | -0.1006934 | 15.51925
78.42672 | 18.6002 | 18.67879 | 3.175748 | -0.07858863 | 15.50304
78.43671 | 18.6159 | 18.66448 | 3.177654 | -0.04858315 | 15.48683
78.44671 | 18.6303 | 18.65015 | 3.179568 | -0.0198519 | 15.47058
78.45671 | 18.6394 | 18.63581 | 3.18149 | 0.003592041 | 15.45432
78.46671 | 18.659 | 18.62145 | 3.183418 | 0.0375478 | 15.43803
78.47671 | 18.6764 | 18.60708 | 3.185354 | 0.0693153 | 15.42173
78.48671 | 18.6878 | 18.59271 | 3.187297 | 0.09509418 | 15.40541
78.4967 | 18.7076 | 18.57833 | 3.189245 | 0.1292699 | 15.38909
78.5067 | 18.7231 | 18.56393 | 3.191202 | 0.1591704 | 15.37273
78.5167 | 18.7445 | 18.54952 | 3.193166 | 0.1949818 | 15.35635
78.5267 | 18.7618 | 18.5351 | 3.195137 | 0.2267043 | 15.33996
78.5367 | 18.7808 | 18.52067 | 3.197116 | 0.2601346 | 15.32355
78.54669 | 18.805 | 18.50624 | 3.199099 | 0.2987622 | 15.30714
78.55669 | 18.8217 | 18.49179 | 3.201092 | 0.329912 | 15.2907
78.56669 | 18.8427 | 18.47733 | 3.203091 | 0.3653715 | 15.27424
78.57669 | 18.8683 | 18.46286 | 3.205098 | 0.4054401 | 15.25776
78.58669 | 18.8943 | 18.44838 | 3.207112 | 0.4459164 | 15.24127
78.59669 | 18.9109 | 18.4339 | 3.209133 | 0.4770014 | 15.22477
78.60668 | 18.9327 | 18.41942 | 3.211159 | 0.5132808 | 15.20826
78.61668 | 18.9555 | 18.40492 | 3.213194 | 0.5505814 | 15.19172
78.62668 | 18.9826 | 18.39041 | 3.215236 | 0.5921892 | 15.17517
78.63668 | 19.0037 | 18.3759 | 3.217286 | 0.6278049 | 15.15861
78.64668 | 19.0274 | 18.36137 | 3.219342 | 0.6660288 | 15.14203
78.65667 | 19.0461 | 18.34686 | 3.221404 | 0.6992431 | 15.12545
78.66667 | 19.0648 | 18.33232 | 3.223474 | 0.7324795 | 15.10885
78.67667 | 19.0904 | 18.31778 | 3.225552 | 0.7726216 | 15.09223
78.68667 | 19.103 | 18.30323 | 3.227637 | 0.7997712 | 15.07559
78.69667 | 19.1205 | 18.28867 | 3.229728 | 0.8318252 | 15.05895
78.70667 | 19.1374 | 18.27411 | 3.231827 | 0.863286 | 15.04229
78.71666 | 19.152 | 18.25956 | 3.233931 | 0.8924376 | 15.02563
78.72666 | 19.1728 | 18.24499 | 3.236044 | 0.9278091 | 15.00895
78.73666 | 19.1791 | 18.23041 | 3.238165 | 0.948686 | 14.99225
78.74666 | 19.1959 | 18.21583 | 3.240292 | 0.9800667 | 14.97554
78.75666 | 19.2062 | 18.20125 | 3.242426 | 1.004953 | 14.95882
78.76665 | 19.2211 | 18.18667 | 3.244565 | 1.034431 | 14.9421
78.77665 | 19.2191 | 18.17207 | 3.246714 | 1.047026 | 14.92536
78.78665 | 19.2324 | 18.15747 | 3.248869 | 1.074925 | 14.90861
78.79665 | 19.2318 | 18.14287 | 3.251032 | 1.088929 | 14.89184
78.80665 | 19.2429 | 18.12826 | 3.253202 | 1.114637 | 14.87506
78.81665 | 19.2457 | 18.11365 | 3.255379 | 1.132048 | 14.85827
78.82664 | 19.2529 | 18.09906 | 3.25756 | 1.153843 | 14.8415
78.83664 | 19.2458 | 18.08444 | 3.259751 | 1.161362 | 14.82469
78.84664 | 19.2431 | 18.06982 | 3.261949 | 1.173283 | 14.80787
78.85664 | 19.243 | 18.05518 | 3.264154 | 1.187816 | 14.79103
78.86664 | 19.2332 | 18.04056 | 3.266366 | 1.192643 | 14.77419
78.87663 | 19.2326 | 18.02595 | 3.268583 | 1.206654 | 14.75736
78.88663 | 19.219 | 18.01131 | 3.270809 | 1.207688 | 14.7405
78.89663 | 19.2152 | 17.99668 | 3.273043 | 1.218524 | 14.72363
78.90663 | 19.2042 | 17.98204 | 3.275283 | 1.222164 | 14.70675
78.91663 | 19.1902 | 17.96739 | 3.27753 | 1.222806 | 14.68986
78.92663 | 19.1754 | 17.95275 | 3.279785 | 1.222649 | 14.67297
78.93662 | 19.1665 | 17.93812 | 3.282044 | 1.228382 | 14.65607
78.94662 | 19.1458 | 17.92347 | 3.284312 | 1.222329 | 14.63916
78.95662 | 19.1275 | 17.90882 | 3.286588 | 1.21868 | 14.62223
78.96662 | 19.1088 | 17.89417 | 3.288871 | 1.214632 | 14.6053
78.97662 | 19.0881 | 17.87951 | 3.29116 | 1.208586 | 14.58835
78.98661 | 19.0671 | 17.86487 | 3.293455 | 1.202228 | 14.57142
78.99661 | 19.0399 | 17.85021 | 3.295759 | 1.189685 | 14.55446
79.00661 | 19.0232 | 17.83556 | 3.298069 | 1.187644 | 14.53749
79.01661 | 18.9998 | 17.8209 | 3.300387 | 1.178904 | 14.52051
79.02661 | 18.9785 | 17.80624 | 3.302712 | 1.172265 | 14.50352
79.03661 | 18.955 | 17.79157 | 3.305044 | 1.163428 | 14.48653
79.0466 | 18.9206 | 17.77692 | 3.30738 | 1.143677 | 14.46954
79.0566 | 18.8983 | 17.76226 | 3.309726 | 1.136042 | 14.45253
79.0666 | 18.8751 | 17.74759 | 3.312079 | 1.127509 | 14.43551
79.0766 | 18.8468 | 17.73292 | 3.314439 | 1.113876 | 14.41848
79.0866 | 18.8186 | 17.71826 | 3.316807 | 1.100344 | 14.40145
79.09659 | 18.7943 | 17.7036 | 3.319178 | 1.0907 | 14.38442
79.10659 | 18.7676 | 17.68893 | 3.321559 | 1.078668 | 14.36737
79.11659 | 18.7365 | 17.67426 | 3.323947 | 1.062239 | 14.35031
79.12659 | 18.7134 | 17.65959 | 3.326343 | 1.05381 | 14.33325
79.13659 | 18.6881 | 17.64492 | 3.328745 | 1.043181 | 14.31617
79.14659 | 18.663 | 17.63025 | 3.331154 | 1.032754 | 14.29909
79.15658 | 18.6323 | 17.61559 | 3.333568 | 1.01671 | 14.28202
79.16658 | 18.6049 | 17.60092 | 3.335991 | 1.003983 | 14.26493
79.17658 | 18.5789 | 17.58624 | 3.338421 | 0.9926573 | 14.24782
79.18658 | 18.5569 | 17.57157 | 3.340858 | 0.9853312 | 14.23071
79.19658 | 18.537 | 17.55689 | 3.343302 | 0.9801061 | 14.21359
79.20657 | 18.5143 | 17.54223 | 3.345751 | 0.9720677 | 14.19648
79.21657 | 18.4868 | 17.52756 | 3.348209 | 0.9592429 | 14.17935
79.22657 | 18.4679 | 17.51288 | 3.350674 | 0.9550183 | 14.16221
79.23657 | 18.4447 | 17.49821 | 3.353147 | 0.9464938 | 14.14506
79.24657 | 18.4286 | 17.48353 | 3.355626 | 0.9450711 | 14.1279
79.25657 | 18.4115 | 17.46885 | 3.358112 | 0.942647 | 14.11074
79.26656 | 18.3955 | 17.45419 | 3.360603 | 0.9413092 | 14.09359
79.27656 | 18.3794 | 17.43951 | 3.363103 | 0.9398869 | 14.07641
79.28656 | 18.3638 | 17.42484 | 3.36561 | 0.9389638 | 14.05923
79.29656 | 18.3529 | 17.41016 | 3.368124 | 0.9427414 | 14.04203
79.30656 | 18.3412 | 17.39548 | 3.370645 | 0.9457186 | 14.02484
79.31655 | 18.3245 | 17.38082 | 3.37317 | 0.943682 | 14.00765
79.32655 | 18.3088 | 17.36614 | 3.375705 | 0.9426585 | 13.99044
79.33655 | 18.3036 | 17.35146 | 3.378247 | 0.9521373 | 13.97322
79.34655 | 18.286 | 17.33679 | 3.380796 | 0.9492149 | 13.95599
79.35655 | 18.2782 | 17.32211 | 3.383352 | 0.9560934 | 13.93875
79.36655 | 18.2687 | 17.30743 | 3.385915 | 0.9612713 | 13.92151
79.37654 | 18.2598 | 17.29276 | 3.388483 | 0.9670358 | 13.90428
79.38654 | 18.2457 | 17.27809 | 3.391059 | 0.9676141 | 13.88703
79.39654 | 18.2353 | 17.26341 | 3.393643 | 0.9718935 | 13.86976
79.40654 | 18.2281 | 17.24873 | 3.396234 | 0.9793716 | 13.85249
79.41654 | 18.2154 | 17.23405 | 3.398831 | 0.9813512 | 13.83522
79.42653 | 18.2004 | 17.21938 | 3.401433 | 0.9810155 | 13.81795
79.43653 | 18.1934 | 17.20471 | 3.404045 | 0.9886941 | 13.80066
79.44653 | 18.1815 | 17.19003 | 3.406664 | 0.991474 | 13.78336
79.45653 | 18.1749 | 17.17535 | 3.409289 | 0.9995528 | 13.76606
79.46653 | 18.1669 | 17.16067 | 3.411921 | 1.006233 | 13.74875
79.47653 | 18.1581 | 17.14599 | 3.414561 | 1.012111 | 13.73143
79.48652 | 18.1474 | 17.13132 | 3.417204 | 1.016078 | 13.71412
79.49652 | 18.1403 | 17.11664 | 3.419857 | 1.023657 | 13.69679
79.50652 | 18.1319 | 17.10196 | 3.422518 | 1.029938 | 13.67944
79.51652 | 18.1229 | 17.08728 | 3.425185 | 1.035618 | 13.6621
79.52652 | 18.1128 | 17.0726 | 3.427859 | 1.040199 | 13.64474
79.53651 | 18.105 | 17.05793 | 3.430537 | 1.047065 | 13.6274
79.54651 | 18.0973 | 17.04325 | 3.433225 | 1.054048 | 13.61003
79.55651 | 18.091 | 17.02857 | 3.435919 | 1.062428 | 13.59265
79.56651 | 18.0819 | 17.01389 | 3.438621 | 1.06801 | 13.57527
79.57651 | 18.0734 | 16.99921 | 3.441329 | 1.074193 | 13.55788
79.58651 | 18.0687 | 16.98452 | 3.444045 | 1.084175 | 13.54048
79.5965 | 18.0584 | 16.96986 | 3.446764 | 1.088544 | 13.52309
79.6065 | 18.0501 | 16.95517 | 3.449494 | 1.094927 | 13.50568
79.6165 | 18.0348 | 16.94049 | 3.45223 | 1.094311 | 13.48826
79.6265 | 18.0232 | 16.92581 | 3.454973 | 1.097395 | 13.47083
79.6365 | 18.0078 | 16.91112 | 3.457723 | 1.096679 | 13.4534
79.64649 | 17.9992 | 16.89645 | 3.460477 | 1.10275 | 13.43597
79.65649 | 17.9886 | 16.88176 | 3.46324 | 1.106836 | 13.41852
79.66649 | 17.9712 | 16.86708 | 3.466011 | 1.104122 | 13.40107
79.67649 | 17.952 | 16.85239 | 3.468788 | 1.099609 | 13.3836
79.68649 | 17.9301 | 16.83771 | 3.471573 | 1.092395 | 13.36613
79.69649 | 17.916 | 16.82302 | 3.474364 | 1.092982 | 13.34865
79.70648 | 17.8961 | 16.80834 | 3.477159 | 1.087757 | 13.33118
79.71648 | 17.8712 | 16.79366 | 3.479964 | 1.077545 | 13.31369
79.72648 | 17.8506 | 16.77897 | 3.482776 | 1.071635 | 13.29619
79.73648 | 17.8237 | 16.76427 | 3.485594 | 1.059425 | 13.27868
79.74648 | 17.7987 | 16.74958 | 3.48842 | 1.049116 | 13.26116
79.75647 | 17.7755 | 16.73491 | 3.491249 | 1.040593 | 13.24366
79.76647 | 17.7484 | 16.72022 | 3.494088 | 1.028185 | 13.22613
79.77647 | 17.7201 | 16.70552 | 3.496934 | 1.014578 | 13.20859
79.78647 | 17.6866 | 16.69083 | 3.499787 | 0.9957721 | 13.19104
79.79647 | 17.6618 | 16.67613 | 3.502647 | 0.9856658 | 13.17349
79.80647 | 17.6302 | 16.66144 | 3.505513 | 0.9687621 | 13.15592
79.81646 | 17.5971 | 16.64676 | 3.508384 | 0.9503432 | 13.13837
79.82646 | 17.567 | 16.63206 | 3.511264 | 0.9349394 | 13.1208
79.83646 | 17.5272 | 16.61736 | 3.514151 | 0.9098383 | 13.10321
79.84646 | 17.49 | 16.60266 | 3.517045 | 0.8873356 | 13.08562
79.85646 | 17.4606 | 16.58796 | 3.519945 | 0.8726364 | 13.06802
79.86645 | 17.4264 | 16.57328 | 3.52285 | 0.8531215 | 13.05043
79.87645 | 17.393 | 16.55858 | 3.525764 | 0.8344229 | 13.03281
79.88645 | 17.3566 | 16.54388 | 3.528685 | 0.8127245 | 13.01519
79.89645 | 17.3208 | 16.52917 | 3.531613 | 0.7916277 | 12.99756
79.90645 | 17.2845 | 16.51447 | 3.534548 | 0.770031 | 12.97992
79.91645 | 17.2467 | 16.49976 | 3.537489 | 0.7469365 | 12.96227
79.92644 | 17.2093 | 16.48507 | 3.540434 | 0.724227 | 12.94464
79.93644 | 17.1639 | 16.47037 | 3.543389 | 0.6935346 | 12.92698
79.94644 | 17.1264 | 16.45566 | 3.546351 | 0.6707427 | 12.90931
79.95644 | 17.0932 | 16.44095 | 3.54932 | 0.652251 | 12.89163
79.96644 | 17.0593 | 16.42624 | 3.552295 | 0.6330612 | 12.87394
79.97643 | 17.0265 | 16.41154 | 3.555274 | 0.6149576 | 12.85627
79.98643 | 16.9895 | 16.39683 | 3.558263 | 0.5926685 | 12.83857
79.99643 | 16.9487 | 16.38212 | 3.561259 | 0.566582 | 12.82086
80.00643 | 16.9078 | 16.3674 | 3.564261 | 0.5403956 | 12.80314
80.01643 | 16.8701 | 16.35269 | 3.56727 | 0.5174106 | 12.78542
80.02643 | 16.8351 | 16.33797 | 3.570286 | 0.4971257 | 12.76769
80.03642 | 16.784 | 16.32328 | 3.573306 | 0.4607231 | 12.74997
80.04642 | 16.7462 | 16.30855 | 3.576335 | 0.4376471 | 12.73222
80.05642 | 16.7072 | 16.29384 | 3.579372 | 0.4133594 | 12.71447
80.06642 | 16.6745 | 16.27911 | 3.582415 | 0.3953852 | 12.6967
80.07642 | 16.6358 | 16.2644 | 3.585464 | 0.3714011 | 12.67893
80.08641 | 16.5922 | 16.24969 | 3.588517 | 0.3425077 | 12.66117
80.09641 | 16.552 | 16.23497 | 3.59158 | 0.3170313 | 12.64339
80.10641 | 16.5121 | 16.22025 | 3.59465 | 0.2918545 | 12.6256
80.11641 | 16.4738 | 16.20552 | 3.597727 | 0.2682804 | 12.60779
80.12641 | 16.4333 | 16.19079 | 3.60081 | 0.2425055 | 12.58998
80.13641 | 16.382 | 16.17607 | 3.6039 | 0.205932 | 12.57217
80.1464 | 16.3394 | 16.16135 | 3.606993 | 0.1780451 | 12.55436
80.1564 | 16.2988 | 16.14663 | 3.610097 | 0.1521744 | 12.53653
80.1664 | 16.2639 | 16.1319 | 3.613207 | 0.1320028 | 12.51869
80.1764 | 16.2248 | 16.11717 | 3.616323 | 0.1076343 | 12.50084
80.1864 | 16.1782 | 16.10243 | 3.619447 | 0.07576582 | 12.48299
80.19639 | 16.1389 | 16.08772 | 3.622574 | 0.05118396 | 12.46514
80.20639 | 16.0967 | 16.07298 | 3.62571 | 0.02371655 | 12.44727
80.21639 | 16.0634 | 16.05825 | 3.628854 | 0.005151049 | 12.4294
80.22639 | 16.0252 | 16.04351 | 3.632004 | -0.01831463 | 12.41151
80.23639 | 15.9814 | 16.02878 | 3.635161 | -0.04737919 | 12.39362
80.24639 | 15.938 | 16.01404 | 3.638324 | -0.07604333 | 12.37572
80.25638 | 15.9085 | 15.99932 | 3.641491 | -0.09082073 | 12.35783
80.26638 | 15.874 | 15.98458 | 3.644668 | -0.1105841 | 12.33992
80.27638 | 15.8386 | 15.96984 | 3.647851 | -0.1312448 | 12.32199
80.28638 | 15.8056 | 15.95511 | 3.651041 | -0.1495065 | 12.30407
80.29638 | 15.775 | 15.94037 | 3.654238 | -0.1653679 | 12.28613
80.30637 | 15.747 | 15.92564 | 3.657438 | -0.1786418 | 12.2682
80.31637 | 15.7163 | 15.91091 | 3.660647 | -0.1946057 | 12.25026
80.32637 | 15.6877 | 15.89616 | 3.663864 | -0.2084612 | 12.2323
80.33637 | 15.6624 | 15.88142 | 3.667087 | -0.2190225 | 12.21434
80.34637 | 15.6268 | 15.86668 | 3.670317 | -0.2398788 | 12.19636
80.35637 | 15.6072 | 15.85194 | 3.673553 | -0.2447371 | 12.17838
80.36636 | 15.5838 | 15.83721 | 3.676793 | -0.2534116 | 12.16042
80.37636 | 15.5617 | 15.82247 | 3.680042 | -0.260766 | 12.14242
80.38636 | 15.5424 | 15.80773 | 3.683298 | -0.2653265 | 12.12443
80.39636 | 15.519 | 15.79298 | 3.686561 | -0.2739819 | 12.10642
80.40636 | 15.5005 | 15.77824 | 3.68983 | -0.2777413 | 12.08841
80.41635 | 15.4775 | 15.76351 | 3.693103 | -0.2860129 | 12.07041
80.42635 | 15.4566 | 15.74877 | 3.696385 | -0.2921703 | 12.05239
80.43635 | 15.4404 | 15.73403 | 3.699674 | -0.2936282 | 12.03435
80.44635 | 15.4143 | 15.71928 | 3.70297 | -0.3049844 | 12.01631
80.45635 | 15.4009 | 15.70454 | 3.706272 | -0.3036434 | 11.99827
80.46635 | 15.3823 | 15.6898 | 3.70958 | -0.3075005 | 11.98022
80.47634 | 15.3622 | 15.67507 | 3.712892 | -0.3128729 | 11.96218
80.48634 | 15.3441 | 15.66033 | 3.716214 | -0.3162326 | 11.94412
80.49634 | 15.326 | 15.64559 | 3.719542 | -0.319592 | 11.92605
80.50634 | 15.3144 | 15.63085 | 3.722877 | -0.3164514 | 11.90797
80.51634 | 15.2912 | 15.61611 | 3.726218 | -0.3249118 | 11.88989
80.52633 | 15.2765 | 15.60139 | 3.729563 | -0.3248865 | 11.87182
80.53633 | 15.2573 | 15.58665 | 3.732917 | -0.3293486 | 11.85373
80.54633 | 15.2393 | 15.57191 | 3.736278 | -0.3326105 | 11.83563
80.55633 | 15.2215 | 15.55717 | 3.739645 | -0.3356744 | 11.81753
80.56633 | 15.2057 | 15.54244 | 3.743019 | -0.3367387 | 11.79942
80.57633 | 15.1815 | 15.5277 | 3.7464 | -0.3462042 | 11.7813
80.58632 | 15.1665 | 15.51298 | 3.749783 | -0.3464847 | 11.7632
80.59632 | 15.1505 | 15.49825 | 3.753176 | -0.3477525 | 11.74508
80.60632 | 15.1313 | 15.48352 | 3.756576 | -0.3522213 | 11.72695
80.61632 | 15.1152 | 15.46879 | 3.759983 | -0.3535916 | 11.70881
80.62632 | 15.0999 | 15.45406 | 3.763395 | -0.3541634 | 11.69067
80.63631 | 15.0802 | 15.43935 | 3.766811 | -0.3591509 | 11.67254
80.64631 | 15.0644 | 15.42463 | 3.770237 | -0.3602261 | 11.65439
80.65631 | 15.047 | 15.4099 | 3.773669 | -0.3629034 | 11.63623
80.66631 | 15.0309 | 15.39518 | 3.777107 | -0.3642823 | 11.61808
80.67631 | 15.0119 | 15.38046 | 3.780552 | -0.3685621 | 11.59991
80.68631 | 14.9968 | 15.36574 | 3.784004 | -0.3689443 | 11.58174
80.6963 | 14.9789 | 15.35104 | 3.787458 | -0.3721433 | 11.56359
80.7063 | 14.9622 | 15.33633 | 3.790922 | -0.3741306 | 11.54541
80.7163 | 14.9455 | 15.32162 | 3.794393 | -0.3761196 | 11.52723
80.7263 | 14.931 | 15.30691 | 3.79787 | -0.3759116 | 11.50904
80.7363 | 14.9146 | 15.29221 | 3.801353 | -0.3776054 | 11.49085
80.74629 | 14.9 | 15.27752 | 3.80484 | -0.3775165 | 11.47268
80.75629 | 14.8834 | 15.26282 | 3.808336 | -0.3794157 | 11.45448
80.76629 | 14.8689 | 15.24812 | 3.811839 | -0.3792185 | 11.43628
80.77629 | 14.8527 | 15.23342 | 3.815348 | -0.3807239 | 11.41808
80.78629 | 14.834 | 15.21873 | 3.818863 | -0.3847322 | 11.39987
80.79629 | 14.8244 | 15.20404 | 3.822385 | -0.3796434 | 11.38166
80.80628 | 14.802 | 15.18937 | 3.825909 | -0.3873728 | 11.36346
80.81628 | 14.7891 | 15.17469 | 3.829444 | -0.3855905 | 11.34525
80.82628 | 14.7796 | 15.16001 | 3.832985 | -0.3804131 | 11.32703
80.83628 | 14.7693 | 15.14534 | 3.836532 | -0.3760382 | 11.30881
80.84628 | 14.7524 | 15.13067 | 3.840085 | -0.3782673 | 11.29058
80.85627 | 14.7454 | 15.11601 | 3.843641 | -0.3706143 | 11.27237
80.86627 | 14.7285 | 15.10135 | 3.847208 | -0.3728517 | 11.25414
80.87627 | 14.715 | 15.08669 | 3.85078 | -0.3716929 | 11.23591
80.88627 | 14.7013 | 15.07204 | 3.854359 | -0.3707381 | 11.21768
80.89627 | 14.6948 | 15.05739 | 3.857944 | -0.362588 | 11.19944
80.90627 | 14.6808 | 15.04274 | 3.861535 | -0.3619422 | 11.18121
80.91626 | 14.6702 | 15.02812 | 3.865129 | -0.3579151 | 11.16299
80.92626 | 14.6626 | 15.01348 | 3.868733 | -0.3508794 | 11.14475
80.93626 | 14.6474 | 14.99885 | 3.872343 | -0.3514476 | 11.1265
80.94626 | 14.634 | 14.98422 | 3.87596 | -0.350221 | 11.10826
80.95626 | 14.6291 | 14.9696 | 3.879582443 | -0.3404996 | 11.09002
80.96625 | 14.6165 | 14.955 | 3.883208 | -0.3384977 | 11.07179
80.97625 | 14.6037 | 14.94039 | 3.886843 | -0.3366868 | 11.05354
80.98625 | 14.5955 | 14.92578 | 3.890485 | -0.3302808 | 11.0353
80.99625 | 14.5931 | 14.91118 | 3.894132 | -0.3180817 | 11.01705
81.00625 | 14.5834 | 14.89659 | 3.897786 | -0.3131881 | 10.9988
81.01625 | 14.5775 | 14.882 | 3.901446 | -0.3045009 | 10.98055
81.02624 | 14.5685 | 14.86743 | 3.905109 | -0.2989337 | 10.96232
81.03624 | 14.5586 | 14.85286 | 3.908782 | -0.2942585 | 10.94408
81.04624 | 14.5505 | 14.83829 | 3.91246 | -0.2877893 | 10.92583
81.05624 | 14.5488 | 14.82373 | 3.916145 | -0.2749267 | 10.90758
81.06624 | 14.5399 | 14.80917 | 3.919837 | -0.2692706 | 10.88933
81.07623 | 14.5344 | 14.79464 | 3.92353 | -0.2602358 | 10.87111
81.08623 | 14.5346 | 14.78009 | 3.927234 | -0.245494 | 10.85286
81.09623 | 14.5261 | 14.76556 | 3.930944 | -0.2394587 | 10.83462
81.10623 | 14.5159 | 14.75103 | 3.934659 | -0.2351315 | 10.81637
81.11623 | 14.513 | 14.73651 | 3.938381 | -0.2235109 | 10.79813
81.12623 | 14.5066 | 14.722 | 3.94211 | -0.215403 | 10.77989
81.13622 | 14.4994 | 14.70751 | 3.94584 | -0.2081117 | 10.76167
81.14622 | 14.4975 | 14.69301 | 3.949581 | -0.1955108 | 10.74343
81.15622 | 14.4948 | 14.67852 | 3.953327 | -0.1837248 | 10.7252
81.16622 | 14.4896 | 14.66404 | 3.95708 | -0.1744401 | 10.70696
81.17622 | 14.4823 | 14.64957 | 3.960839 | -0.1672717 | 10.68873
81.18621 | 14.4708 | 14.63512 | 3.9646 | -0.1643212 | 10.67052
81.19621 | 14.4619 | 14.62067 | 3.968371 | -0.1587655 | 10.65229
81.20621 | 14.455 | 14.60622 | 3.972148 | -0.1512185 | 10.63407
81.21621 | 14.4519 | 14.59178 | 3.975931 | -0.1398803 | 10.61585
81.22621 | 14.4443 | 14.57735 | 3.97972 | -0.1330516 | 10.59763
81.2362 | 14.438 | 14.56295 | 3.983512 | -0.1249461 | 10.57943
81.2462 | 14.4325 | 14.54854 | 3.987313 | -0.1160353 | 10.56122
81.2562 | 14.4267 | 14.53413 | 3.991121 | -0.1074347 | 10.54301
81.2662 | 14.4136 | 14.51974 | 3.994934 | -0.1061438 | 10.52481
81.2762 | 14.4024 | 14.50536 | 3.998754 | -0.1029618 | 10.50661
81.2862 | 14.3947 | 14.49099 | 4.002579 | -0.09629063 | 10.48841
81.29619 | 14.3915 | 14.47664 | 4.006407 | -0.08514409 | 10.47024
81.30619 | 14.3828 | 14.46229 | 4.010244 | -0.07949266 | 10.45205
81.31619 | 14.3716 | 14.44795 | 4.014088 | -0.07635253 | 10.43386
81.32619 | 14.3615 | 14.43362 | 4.017938 | -0.07212336 | 10.41569
81.33619 | 14.3549 | 14.4193 | 4.021793 | -0.06440434 | 10.39751
81.34618 | 14.3447 | 14.40501 | 4.025651 | -0.06031029 | 10.37936
81.35618 | 14.3383 | 14.39071 | 4.029518 | -0.05241324 | 10.36119
81.36618 | 14.3269 | 14.37643 | 4.033392 | -0.04952787 | 10.34304
81.37618 | 14.3162 | 14.36215 | 4.037271 | -0.04595406 | 10.32488
81.38618 | 14.3115 | 14.34789 | 4.041157 | -0.03639162 | 10.30674
81.39618 | 14.3021 | 14.33364 | 4.045048 | -0.0315411 | 10.28859
81.40617 | 14.2902 | 14.31942 | 4.048941 | -0.02921949 | 10.27048
81.41617 | 14.2825 | 14.30519 | 4.052844 | -0.02269309 | 10.25235
81.42617 | 14.2708 | 14.29098 | 4.056754 | -0.02017887 | 10.23423
81.43617 | 14.2683 | 14.27678 | 4.060669 | -0.008477143 | 10.21611
81.44617 | 14.2595 | 14.26259 | 4.06459 | -0.003087811 | 10.198
81.45616 | 14.2456 | 14.24843 | 4.068512 | -0.002825388 | 10.17991
81.46616 | 14.236 | 14.23426 | 4.072445 | 0.00173876 | 10.16182
81.47616 | 14.2272 | 14.22011 | 4.076384 | 0.007088599 | 10.14373
81.48616 | 14.2152 | 14.20597 | 4.080328 | 0.009225963 | 10.12565
81.49616 | 14.2027 | 14.19185 | 4.084278 | 0.01084938 | 10.10757
81.50616 | 14.1876 | 14.17774 | 4.088235 | 0.009859573 | 10.08951
81.51615 | 14.1793 | 14.16366 | 4.092193 | 0.01564202 | 10.07147
81.52615 | 14.1607 | 14.14958 | 4.096161 | 0.01112465 | 10.05341
81.53615 | 14.1477 | 14.13551 | 4.100134 | 0.01219277 | 10.03537
81.54615 | 14.1337 | 14.12145 | 4.104114 | 0.01224744 | 10.01734
81.55615 | 14.1205 | 14.10741 | 4.108099 | 0.01308683 | 9.999314
81.56614 | 14.1019 | 14.0934 | 4.112086 | 0.008498123 | 9.981316
81.57614 | 14.0847 | 14.07939 | 4.116083 | 0.005308759 | 9.963308
81.58614 | 14.0728 | 14.0654 | 4.120086 | 0.00740408 | 9.94531
81.59614 | 14.0511 | 14.05142 | 4.124094 | -0.0003154551 | 9.927321
81.60614 | 14.0302 | 14.03745 | 4.128108 | -0.007250193 | 9.909342
81.61614 | 14.0207 | 14.0235 | 4.132128 | -0.002799904 | 9.891372
81.62613 | 13.9978 | 14.00958 | 4.13615 | -0.01178173 | 9.873432
81.63613 | 13.9801 | 13.99566 | 4.140182 | -0.015561 | 9.855479
81.64613 | 13.9642 | 13.98176 | 4.144219 | -0.01755842 | 9.83754
81.65613 | 13.9485 | 13.96787 | 4.148262 | -0.01937164 | 9.81961
81.66613 | 13.9299 | 13.954 | 4.15231 | -0.02410166 | 9.801691
81.67612 | 13.912 | 13.94016 | 4.156361 | -0.02816332 | 9.783803
81.68612 | 13.8962 | 13.92633 | 4.160421 | -0.0301255 | 9.765905
81.69612 | 13.8802 | 13.91251 | 4.164486 | -0.032305 | 9.748019
81.70612 | 13.8644 | 13.8987 | 4.168558 | -0.03430109 | 9.730143
81.71612 | 13.8473 | 13.88491 | 4.172635 | -0.03761391 | 9.712279
81.72612 | 13.83 | 13.87115 | 4.176717 | -0.04114504 | 9.694428
81.73611 | 13.8154 | 13.85741 | 4.180802 | -0.0420053 | 9.676604
81.74611 | 13.8044 | 13.84367 | 4.184896 | -0.03927041 | 9.658775
81.75611 | 13.7929 | 13.82995 | 4.188995 | -0.03705355 | 9.640958
81.76611 | 13.7805 | 13.81625 | 4.193101 | -0.03575371 | 9.623153
81.77611 | 13.7695 | 13.80257 | 4.197212 | -0.03307248 | 9.605361
81.7861 | 13.7526 | 13.78892 | 4.201324 | -0.03632217 | 9.587598
81.7961 | 13.7348 | 13.77528 | 4.205446 | -0.04047711 | 9.569831
81.8061 | 13.7227 | 13.76165 | 4.209574 | -0.03895047 | 9.552077
81.8161 | 13.7055 | 13.74804 | 4.213707 | -0.04254268 | 9.534336
81.8261 | 13.6949 | 13.73445 | 4.217846 | -0.03955359 | 9.516608
81.8361 | 13.6831 | 13.72088 | 4.22199 | -0.03778368 | 9.498894
81.84609 | 13.6752 | 13.70735 | 4.226136 | -0.03214561 | 9.48121
81.85609 | 13.6619 | 13.69381 | 4.230291 | -0.03191365 | 9.463522
81.86609 | 13.6505 | 13.6803 | 4.234452 | -0.02980044 | 9.445848
81.87609 | 13.6354 | 13.66681 | 4.238619 | -0.03140726 | 9.428189
81.88609 | 13.6211 | 13.65333 | 4.242791 | -0.0322336 | 9.410543
81.89608 | 13.6074 | 13.63989 | 4.246964 | -0.03249377 | 9.39293
81.90608 | 13.591 | 13.62646 | 4.251147 | -0.03546013 | 9.375313
81.91608 | 13.5798 | 13.61305 | 4.255335 | -0.03324708 | 9.357712
81.92608 | 13.5653 | 13.59965 | 4.259529 | -0.03435012 | 9.340121
81.93608 | 13.5485 | 13.58628 | 4.263729 | -0.03777756 | 9.322549
81.94608 | 13.5395 | 13.57293 | 4.267934 | -0.03342538 | 9.304992
81.95607 | 13.5245 | 13.55961 | 4.27214 | -0.03510682 | 9.287467
81.96607 | 13.5084 | 13.5463 | 4.276355 | -0.03789542 | 9.26994
81.97607 | 13.4962 | 13.53301 | 4.280576 | -0.0368065 | 9.25243
81.98607 | 13.4806 | 13.51974 | 4.284803 | -0.03913859 | 9.234936
81.99607 | 13.4611 | 13.50649 | 4.289035 | -0.04539136 | 9.217456
82.00606 | 13.4502 | 13.49328 | 4.293268 | -0.04308145 | 9.200013
82.01606 | 13.4353 | 13.48008 | 4.297511 | -0.0447768 | 9.182566
82.02606 | 13.4199 | 13.4669 | 4.301759 | -0.04699578 | 9.165137
82.03606 | 13.4075 | 13.45373 | 4.306012 | -0.04623433 | 9.147722
82.04606 | 13.3966 | 13.4406 | 4.310271 | -0.0439963 | 9.130325
82.05606 | 13.3848 | 13.42748 | 4.314535 | -0.04268037 | 9.112945
82.06605 | 13.3705 | 13.4144 | 4.3188 | -0.04389904 | 9.095599
82.07605 | 13.3589 | 13.40133 | 4.323075 | -0.04242763 | 9.078253
82.08605 | 13.3448 | 13.38828 | 4.327355 | -0.04347861 | 9.060924
82.09605 | 13.3339 | 13.37525 | 4.33164 | -0.04135308 | 9.043613
82.10605 | 13.3129 | 13.36225 | 4.335931 | -0.04935014 | 9.026319
82.11604 | 13.3043 | 13.34928 | 4.340222 | -0.04498258 | 9.00906
82.12604 | 13.2932 | 13.33633 | 4.344523 | -0.0431256 | 8.991802
82.13604 | 13.2838 | 13.32339 | 4.34883 | -0.03959239 | 8.974563
82.14604 | 13.272 | 13.31048 | 4.353141 | -0.03848225 | 8.957341
82.15604 | 13.2555 | 13.2976 | 4.357458 | -0.04209548 | 8.940137
82.16604 | 13.2417 | 13.28473 | 4.36178 | -0.04303186 | 8.922952
82.17603 | 13.2253 | 13.27191 | 4.366103 | -0.04660505 | 8.905802
82.18603 | 13.2069 | 13.25909 | 4.370436 | -0.05219022 | 8.888654
82.19603 | 13.1837 | 13.2463 | 4.374773 | -0.06259869 | 8.871525
82.20603 | 13.1769 | 13.23353 | 4.379116 | -0.05663165 | 8.854415
82.21603 | 13.163 | 13.22079 | 4.383464 | -0.05778841 | 8.837324
82.22602 | 13.1464 | 13.20809 | 4.387813 | -0.06168691 | 8.820274
82.23602 | 13.1293 | 13.19539 | 4.392171 | -0.06609341 | 8.803222
82.24602 | 13.109 | 13.18272 | 4.396535 | -0.07372388 | 8.786189
82.25602 | 13.0888 | 13.17008 | 4.400903 | -0.08127872 | 8.769175
82.26602 | 13.0725 | 13.15746 | 4.405277 | -0.08495962 | 8.752183
82.27602 | 13.055 | 13.14487 | 4.409656 | -0.08986507 | 8.735209
82.28601 | 13.0351 | 13.13231 | 4.414035 | -0.09720811 | 8.718273
82.29601 | 13.0149 | 13.11976 | 4.418424 | -0.1048639 | 8.70134
82.30601 | 13.002 | 13.10725 | 4.422818 | -0.1052451 | 8.684427
82.31601 | 12.9882 | 13.09475 | 4.427217 | -0.1065518 | 8.667535
82.32601 | 12.9705 | 13.08228 | 4.431621 | -0.111785 | 8.650664
82.336 | 12.9496 | 13.06986 | 4.436026 | -0.1202552 | 8.63383
82.346 | 12.9339 | 13.05744 | 4.44044 | -0.1235396 | 8.617
82.356 | 12.918 | 13.04505 | 4.444859 | -0.1270493 | 8.600191
82.366 | 12.9009 | 13.03269 | 4.449283 | -0.1317857 | 8.583403
82.376 | 12.8819 | 13.02035 | 4.453712 | -0.1384476 | 8.566636
82.386 | 12.8615 | 13.00804 | 4.458146 | -0.1465362 | 8.54989
82.39599 | 12.8519 | 12.99576 | 4.46258 | -0.1438627 | 8.533182
82.40599 | 12.844 | 12.9835 | 4.467024 | -0.1395046 | 8.51648
82.41599 | 12.829 | 12.97127 | 4.471473 | -0.1422731 | 8.4998
82.42599 | 12.8154 | 12.95907 | 4.475927 | -0.1436671 | 8.48314
82.43599 | 12.7956 | 12.94689 | 4.480386 | -0.1512886 | 8.466503
82.44598 | 12.7796 | 12.93475 | 4.484845 | -0.1551499 | 8.449905
82.45598 | 12.767 | 12.92263 | 4.489313 | -0.1556254 | 8.433312
82.46598 | 12.7539 | 12.91053 | 4.493787 | -0.1566278 | 8.416741
82.47598 | 12.7413 | 12.89846 | 4.498265 | -0.1571581 | 8.400193
82.48598 | 12.7286 | 12.88642 | 4.502748 | -0.1578152 | 8.383667
82.49598 | 12.7152 | 12.8744 | 4.507236 | -0.1591998 | 8.367164
82.50597 | 12.6982 | 12.86242 | 4.511724 | -0.1642241 | 8.3507
82.51597 | 12.6859 | 12.85046 | 4.516221 | -0.1645633 | 8.334242
82.52597 | 12.6736 | 12.83853 | 4.520724 | -0.1649307 | 8.317807
82.53597 | 12.6568 | 12.82663 | 4.525231 | -0.169826 | 8.301395
82.54597 | 12.648 | 12.81475 | 4.529743 | -0.1667497 | 8.285007
82.55596 | 12.6339 | 12.80291 | 4.534255 | -0.1690126 | 8.268658
82.56596 | 12.6212 | 12.79109 | 4.538776 | -0.169891 | 8.252315
82.57596 | 12.5992 | 12.7793 | 4.543302 | -0.1800987 | 8.235996
82.58596 | 12.5924 | 12.76753 | 4.547833 | -0.1751338 | 8.219701
82.59596 | 12.5818 | 12.7558 | 4.552369 | -0.1739979 | 8.203429
82.60596 | 12.569 | 12.74409 | 4.556909 | -0.1750906 | 8.187182
82.61595 | 12.557 | 12.73242 | 4.561449 | -0.1754223 | 8.170973
82.62595 | 12.5457 | 12.72077 | 4.565999 | -0.1750716 | 8.154773
82.63595 | 12.5375 | 12.70915 | 4.570553 | -0.1716496 | 8.138596
82.64595 | 12.5244 | 12.69756 | 4.575112 | -0.1731564 | 8.122444
82.65595 | 12.5099 | 12.68599 | 4.579676 | -0.1760927 | 8.106317
82.66594 | 12.4961 | 12.67447 | 4.584239 | -0.1783678 | 8.090228
82.67594 | 12.4852 | 12.66296 | 4.588812 | -0.1777617 | 8.07415
82.68594 | 12.481 | 12.65148 | 4.59339 | -0.1704843 | 8.058095
82.69594 | 12.4704 | 12.64004 | 4.597971 | -0.169636 | 8.042065
82.70594 | 12.4581 | 12.62862 | 4.602558 | -0.1705164 | 8.026058
82.71594 | 12.4524 | 12.61723 | 4.607149 | -0.1648267 | 8.010078
82.72593 | 12.4438 | 12.60588 | 4.61174 | -0.1620775 | 7.994137
82.73593 | 12.4314 | 12.59455 | 4.61634 | -0.1631461 | 7.978206
82.74593 | 12.4208 | 12.58324 | 4.620945 | -0.162444 | 7.962299
82.75593 | 12.4134 | 12.57197 | 4.625554 | -0.1585719 | 7.94641787
82.76593 | 12.4037 | 12.56073 | 4.630168 | -0.1570296 | 7.930562
82.77592 | 12.3956 | 12.54953 | 4.634781 | -0.153928 | 7.914747
82.78592 | 12.3889 | 12.53834 | 4.639404 | -0.1494444 | 7.898941
82.79592 | 12.3794 | 12.52719 | 4.644031 | -0.1477915 | 7.883161
82.80592 | 12.3732 | 12.51607 | 4.648662 | -0.1428679 | 7.867406
82.81592 | 12.3677 | 12.50497 | 4.653298 | -0.1372741 | 7.851676
82.82592 | 12.3563 | 12.49391 | 4.657938 | -0.137611 | 7.835973
82.83591 | 12.3519 | 12.48289 | 4.662578 | -0.1309877 | 7.820309
82.84591 | 12.3452 | 12.47188 | 4.667228 | -0.1266847 | 7.804657
82.85591 | 12.3331 | 12.46091 | 4.671881 | -0.1278118 | 7.789031
82.86591 | 12.3259 | 12.44997 | 4.676539 | -0.1240684 | 7.77343
82.87591 | 12.3165 | 12.43906 | 4.681201 | -0.1225555 | 7.757855
82.8859 | 12.3059 | 12.42819 | 4.685863 | -0.1222891 | 7.742326
82.8959 | 12.297 | 12.41734 | 4.690533 | -0.1203368 | 7.726803
82.9059 | 12.2884 | 12.40652 | 4.695208 | -0.1181154 | 7.711307
82.9159 | 12.2793 | 12.39572 | 4.699888 | -0.1164242 | 7.695836
82.9259 | 12.264 | 12.38496 | 4.704571 | -0.1209639 | 7.680393
82.9359 | 12.2554 | 12.37423 | 4.709259 | -0.1188337 | 7.664975
82.94589 | 12.2443 | 12.36354 | 4.713947 | -0.1192396 | 7.649593
82.95589 | 12.2309 | 12.35287 | 4.718643 | -0.121971 | 7.634228
82.96589 | 12.2193 | 12.34224 | 4.723343 | -0.1229382 | 7.618895
82.97589 | 12.2067 | 12.33163 | 4.728048 | -0.1249254 | 7.603577
82.98589 | 12.1959 | 12.32105 | 4.732757 | -0.1251541 | 7.588297
82.99588 | 12.1851 | 12.31052 | 4.737465 | -0.1254188 | 7.573054
83.00588 | 12.1755 | 12.3 | 4.742182 | -0.1245039 | 7.557821
83.01588 | 12.1586 | 12.28952 | 4.746904 | -0.1309203 | 7.542617
83.02588 | 12.1518 | 12.27907 | 4.751629 | -0.1272672 | 7.527438
83.03588 | 12.1389 | 12.26865 | 4.756359 | -0.1297454 | 7.512287
83.04588 | 12.1247 | 12.25825 | 4.761092 | -0.1335547 | 7.497162
83.05587 | 12.1163 | 12.24791 | 4.765825 | -0.1316054 | 7.48208
83.06587 | 12.1075 | 12.23758 | 4.770567 | -0.1300763 | 7.467009
83.07587 | 12.0908 | 12.22728 | 4.775313 | -0.1364788 | 7.451966
83.08587 | 12.0868 | 12.21701 | 4.780063 | -0.130212 | 7.436949
83.09587 | 12.077 | 12.20678 | 4.784817 | -0.1297769 | 7.42196
83.10586 | 12.0669 | 12.19658 | 4.78957 | -0.1296849 | 7.407015
83.11586 | 12.0551 | 12.18641 | 4.794332 | -0.1313102 | 7.392078
83.12586 | 12.0486 | 12.17627 | 4.799098 | -0.127672 | 7.377174
83.13586 | 12.0357 | 12.16616 | 4.803867 | -0.1304585 | 7.362291
83.14586 | 12.0305 | 12.15608 | 4.808641 | -0.1255827 | 7.347442
83.15586 | 12.0219 | 12.14603 | 4.813419 | -0.1241322 | 7.332613
83.16585 | 12.0033 | 12.13603 | 4.818196 | -0.1327264 | 7.317831
83.17585 | 11.9955 | 12.12604 | 4.822981 | -0.1305416 | 7.30306
83.18585 | 11.9855 | 12.11609 | 4.82777 | -0.1305885 | 7.288318
83.19585 | 11.9796 | 12.10617 | 4.832564 | -0.1265668 | 7.273603
83.20585 | 11.97 | 12.09628 | 4.837361 | -0.1262766 | 7.258916
83.21584 | 11.9584 | 12.08643 | 4.842157 | -0.1280298 | 7.244273
83.22584 | 11.9447 | 12.0766 | 4.846962 | -0.1319022 | 7.229641
83.23584 | 11.9388 | 12.06681 | 4.85177 | -0.128007 | 7.215037
83.24584 | 11.9233 | 12.05704 | 4.856582 | -0.1337429 | 7.200461
83.25584 | 11.9132 | 12.04731 | 4.861398 | -0.1341097 | 7.185911
83.26584 | 11.9038 | 12.03761 | 4.866218 | -0.133809 | 7.171391
83.27583 | 11.8927 | 12.02795 | 4.871037 | -0.1352492 | 7.156912
83.28583 | 11.884 | 12.01831 | 4.875864 | -0.1343112 | 7.142447
83.29583 | 11.8714 | 12.0087 | 4.880695 | -0.1373045 | 7.128009
83.30583 | 11.8603 | 11.99913 | 4.88553 | -0.1388303 | 7.1136
83.31583 | 11.8449 | 11.98959 | 4.890368 | -0.1446869 | 7.099219
83.32582 | 11.8371 | 11.98008 | 4.895205 | -0.1429847 | 7.084879
83.33582 | 11.8274 | 11.9706 | 4.900051 | -0.1432048 | 7.070554
83.34582 | 11.8155 | 11.96116 | 4.9049 | -0.1456576 | 7.056257
83.35582 | 11.802 | 11.95174 | 4.909753 | -0.1497408 | 7.041988
83.36582 | 11.7933 | 11.94236 | 4.91461 | -0.149056 | 7.027746
83.37582 | 11.7839 | 11.933 | 4.91947 | -0.1491032 | 7.013533
83.38581 | 11.7794 | 11.92369 | 4.924328 | -0.1442906 | 6.999362
83.39581 | 11.7684 | 11.9144 | 4.929196 | -0.1460008 | 6.985205
83.40581 | 11.7553 | 11.90514 | 4.934066 | -0.1498423 | 6.971076
83.41581 | 11.7433 | 11.89592 | 4.93894 | -0.1526165 | 6.956976
83.42581 | 11.7365 | 11.88672 | 4.943818 | -0.1502216 | 6.942904
83.4358 | 11.7277 | 11.87757 | 4.948694 | -0.1498672 | 6.928873
83.4458 | 11.7175 | 11.86844 | 4.953579 | -0.1509365 | 6.914858
83.4558 | 11.7127 | 11.85934 | 4.958467 | -0.1466366 | 6.90087
83.4658 | 11.7055 | 11.85027 | 4.963358 | -0.1447684 | 6.88691
83.4758 | 11.6999 | 11.84123 | 4.968253 | -0.1413322 | 6.872979
83.4858 | 11.6942 | 11.83223 | 4.973152 | -0.138027 | 6.859075
83.49579 | 11.6896 | 11.82326 | 4.978048 | -0.1336632 | 6.845215
83.50579 | 11.6783 | 11.81432 | 4.982953 | -0.1360214 | 6.831368
83.51579 | 11.6717 | 11.80541 | 4.987862 | -0.1337113 | 6.81755
83.52579 | 11.6693 | 11.79653 | 4.992773 | -0.1272337 | 6.80376
83.53579 | 11.6624 | 11.78769 | 4.997688 | -0.1252872 | 6.789999
83.54578 | 11.658 | 11.77888 | 5.002602 | -0.1208807 | 6.776279
83.55578 | 11.6502 | 11.7701 | 5.007523 | -0.1198976 | 6.762574
83.56578 | 11.6516 | 11.76135 | 5.012448 | -0.1097451 | 6.748897
83.57578 | 11.6458 | 11.75263 | 5.017376 | -0.1068254 | 6.73525
83.58578 | 11.6391 | 11.74394 | 5.022307 | -0.1048368 | 6.72163
83.59578 | 11.626 | 11.73528 | 5.027242 | -0.1092798 | 6.708038
83.60577 | 11.6244 | 11.72666 | 5.032174 | -0.1022622 | 6.694488
83.61577 | 11.6181 | 11.71807 | 5.037115 | -0.09996823 | 6.680953
83.62577 | 11.6135 | 11.70951 | 5.042059 | -0.09600581 | 6.667447
83.63577 | 11.6006 | 11.70097 | 5.047006 | -0.1003744 | 6.653969
83.64577 | 11.5981 | 11.69248 | 5.051956 | -0.09437515 | 6.640519
83.65576 | 11.592 | 11.68402 | 5.056904 | -0.09201525 | 6.627111
83.66576 | 11.5851 | 11.67558 | 5.061861 | -0.09047811 | 6.613717
83.67576 | 11.5764 | 11.66717 | 5.06682 | -0.09077241 | 6.600352
83.68576 | 11.5624 | 11.6588 | 5.071782 | -0.09639896 | 6.587016
83.69576 | 11.5577 | 11.65046 | 5.076748 | -0.09275619 | 6.573708
83.70576 | 11.5478 | 11.64215 | 5.081716 | -0.09434511 | 6.560429
83.71575 | 11.5378 | 11.63387 | 5.086683 | -0.09607291 | 6.54719
83.72575 | 11.5394 | 11.62562 | 5.091657 | -0.08622466 | 6.533968
83.73575 | 11.5263 | 11.61741 | 5.096634 | -0.09110658 | 6.520772
83.74575 | 11.5232 | 11.60922 | 5.101615 | -0.0860209 | 6.507606
83.75575 | 11.5167 | 11.60107 | 5.106598 | -0.0843653 | 6.494467
83.76574 | 11.5049 | 11.59295 | 5.111579 | -0.08805002 | 6.481371
83.77574 | 11.4877 | 11.58486 | 5.116568 | -0.09715659 | 6.468289
83.78574 | 11.4908 | 11.5768 | 5.12156 | -0.08599552 | 6.455236
83.79574 | 11.4807 | 11.56877 | 5.126554 | -0.08806516 | 6.442211
83.80574 | 11.4714 | 11.56077 | 5.131552 | -0.08936549 | 6.429214
83.81574 | 11.4672 | 11.5528 | 5.136552 | -0.08559733 | 6.416245
83.82573 | 11.4575 | 11.54487 | 5.14155 | -0.08736776 | 6.403318
83.83573 | 11.4513 | 11.53696 | 5.146556 | -0.08566111 | 6.390405
83.84573 | 11.4409 | 11.52909 | 5.151564 | -0.08818637 | 6.377522
83.85573 | 11.4341 | 11.52124 | 5.156575 | -0.08714164 | 6.364666
83.86573 | 11.4118 | 11.51343 | 5.161589 | -0.1016277 | 6.351838
83.87572 | 11.4136 | 11.50565 | 5.166601 | -0.09205314 | 6.339052
83.88572 | 11.4037 | 11.4979 | 5.17162 | -0.09420073 | 6.32628
83.89572 | 11.3927 | 11.49018 | 5.176642 | -0.09747987 | 6.313538
83.90572 | 11.3792 | 11.48249 | 5.181667 | -0.1032893 | 6.300823
83.91572 | 11.3746 | 11.47483 | 5.186694 | -0.1002295 | 6.288136
83.92572 | 11.3675 | 11.4672 | 5.191724 | -0.09970076 | 6.275477
83.93571 | 11.3593 | 11.45961 | 5.196751 | -0.1003094 | 6.262859
83.94571 | 11.3488 | 11.45204 | 5.201786 | -0.1032418 | 6.250256
83.95571 | 11.3354 | 11.4445 | 5.206823 | -0.1091045 | 6.237681
83.96571 | 11.3306 | 11.437 | 5.211863 | -0.1063977 | 6.225135
83.97571 | 11.3204 | 11.42952 | 5.216905 | -0.1091218 | 6.212616
83.9857 | 11.3183 | 11.42208 | 5.221945 | -0.1037831 | 6.200138
83.9957 | 11.3082 | 11.41467 | 5.226992 | -0.1064676 | 6.187675
84.0057 | 11.3107 | 11.40728 | 5.232042 | -0.09658222 | 6.17524
84.0157 | 11.302 | 11.39993 | 5.237094 | -0.09792762 | 6.162833
84.0257 | 11.2936 | 11.3926 | 5.242149 | -0.09900318 | 6.150455
84.0357 | 11.2892 | 11.38531 | 5.247206 | -0.0961094 | 6.138104
84.04569 | 11.2817 | 11.37805 | 5.25226 | -0.09635184 | 6.125792
84.05569 | 11.2855 | 11.37082 | 5.257321 | -0.08531799 | 6.113497
84.06569 | 11.2812 | 11.36361 | 5.262385 | -0.08241406 | 6.101229
84.07569 | 11.2793 | 11.35644 | 5.267451 | -0.07713994 | 6.088989
84.08569 | 11.2843 | 11.3493 | 5.27252 | -0.0649966 | 6.076777
84.09568 | 11.2895 | 11.34219 | 5.277585 | -0.05268956 | 6.064604
84.10568 | 11.2767 | 11.33511 | 5.282658 | -0.0584054 | 6.052447
84.11568 | 11.2828 | 11.32805 | 5.287733 | -0.04525133 | 6.040318
84.12568 | 11.2869 | 11.32103 | 5.29281 | -0.03412705 | 6.028217
84.13568 | 11.285 | 11.31403 | 5.29789 | -0.02903267 | 6.016143
84.14568 | 11.2906 | 11.30707 | 5.302971 | -0.01646795 | 6.004097
84.15567 | 11.2904 | 11.30014 | 5.30805 | -0.009739543 | 5.99209
84.16567 | 11.2891 | 11.29323 | 5.313136 | -0.00413379 | 5.980098
84.17567 | 11.2978 | 11.28636 | 5.318223 | 0.01144191 | 5.968135
84.18567 | 11.3058 | 11.27951 | 5.323313 | 0.02628862 | 5.956198
84.19567 | 11.3003 | 11.27269 | 5.328405 | 0.0276056 | 5.944289
84.20566 | 11.3038 | 11.26591 | 5.333494 | 0.03788624 | 5.93242
84.21566 | 11.312 | 11.25916 | 5.33859 | 0.05284462 | 5.920565
84.22566 | 11.3103 | 11.25243 | 5.343688 | 0.05787331 | 5.908739
84.23566 | 11.3163 | 11.24573 | 5.348788 | 0.07057301 | 5.896939
84.24566 | 11.3133 | 11.23906 | 5.35389 | 0.07424374 | 5.885167
84.25566 | 11.3186 | 11.23242 | 5.358993 | 0.08618463 | 5.873422
84.26565 | 11.3238 | 11.22581 | 5.364094 | 0.09798868 | 5.861717
84.27565 | 11.3239 | 11.21923 | 5.369201 | 0.1046714 | 5.850027
84.28565 | 11.3229 | 11.21267 | 5.374311 | 0.1102257 | 5.838364
84.29565 | 11.3255 | 11.20615 | 5.379422 | 0.1193507 | 5.826728
84.30565 | 11.3205 | 11.19965 | 5.384535 | 0.1208473 | 5.815118
84.31564 | 11.323 | 11.19319 | 5.389644 | 0.1298092 | 5.803547
84.32564 | 11.3234 | 11.18675 | 5.394761 | 0.1366475 | 5.791992
84.33564 | 11.3175 | 11.18034 | 5.399879 | 0.1371577 | 5.780463
84.34564 | 11.319 | 11.17396 | 5.404999 | 0.1450412 | 5.76896
84.35564 | 11.3225 | 11.16761 | 5.41012 | 0.1548921 | 5.757488
84.36564 | 11.315 | 11.16128 | 5.415244 | 0.1537181 | 5.746038
84.37563 | 11.316 | 11.15499 | 5.420363 | 0.1610063 | 5.73463
84.38563 | 11.3113 | 11.14873 | 5.42549 | 0.1625736 | 5.723236
84.39563 | 11.3089 | 11.14249 | 5.430618 | 0.1664128 | 5.711869
84.40563 | 11.3001 | 11.13628 | 5.435748 | 0.1638231 | 5.700529
84.41563 | 11.2988 | 11.13009 | 5.440879 | 0.1687059 | 5.689215
84.42562 | 11.2928 | 11.12395 | 5.446007 | 0.1688547 | 5.677939
84.43562 | 11.2972 | 11.11782 | 5.451141 | 0.1793809 | 5.666678
84.44562 | 11.2961 | 11.11172 | 5.456277 | 0.1843793 | 5.655444
84.45562 | 11.2937 | 11.10565 | 5.461414 | 0.1880495 | 5.644237
84.46562 | 11.2923 | 11.09961 | 5.466553 | 0.1926918 | 5.633056
84.47562 | 11.2822 | 11.09359 | 5.471693 | 0.1886061 | 5.621901
84.48561 | 11.2743 | 11.08762 | 5.476829 | 0.1866833 | 5.610788
84.49561 | 11.2709 | 11.08166 | 5.481972 | 0.1892423 | 5.599686
84.50561 | 11.2716 | 11.07573 | 5.487116 | 0.1958735 | 5.58861
84.51561 | 11.2662 | 11.06982 | 5.492262 | 0.1963771 | 5.577561
84.52561 | 11.2697 | 11.06395 | 5.497408 | 0.2057533 | 5.566538
84.5356 | 11.2686 | 11.0581 | 5.502551 | 0.2104966 | 5.555552
84.5456 | 11.2622 | 11.05228 | 5.507701 | 0.2099179 | 5.544581
84.5556 | 11.2614 | 11.04649 | 5.512851 | 0.2149117 | 5.533637
84.5656 | 11.2575 | 11.04072 | 5.518003 | 0.2167819 | 5.522715
84.5756 | 11.2479 | 11.03498 | 5.523156 | 0.212918 | 5.511826
84.58559 | 11.2469 | 11.02928 | 5.528305 | 0.2176244 | 5.50097
84.59559 | 11.2432 | 11.02359 | 5.533461 | 0.2196092 | 5.49013
84.60559 | 11.2413 | 11.01793 | 5.538617 | 0.2233675 | 5.479316
84.61559 | 11.2436 | 11.0123 | 5.543775 | 0.2312985 | 5.468527
84.62559 | 11.2355 | 11.0067 | 5.548933 | 0.228803 | 5.457764
84.63559 | 11.2362 | 11.00112 | 5.554093 | 0.2350801 | 5.447027
84.64558 | 11.236 | 10.99557 | 5.559248 | 0.2404261 | 5.436326
84.65558 | 11.2355 | 10.99005 | 5.56441 | 0.2454501 | 5.42564
84.66558 | 11.2258 | 10.98455 | 5.569572 | 0.2412474 | 5.41498
84.67558 | 11.2273 | 10.97908 | 5.574736 | 0.2482181 | 5.404346
84.68558 | 11.2195 | 10.97364 | 5.5799 | 0.2458627 | 5.393737
84.69557 | 11.2228 | 10.96822 | 5.585061 | 0.2545753 | 5.383164
84.70557 | 11.2226 | 10.96283 | 5.590227 | 0.2597668 | 5.372606
84.71557 | 11.2184 | 10.95747 | 5.595394 | 0.2609322 | 5.362074
84.72557 | 11.2215 | 10.95213 | 5.600562 | 0.2693713 | 5.351567
84.73557 | 11.2225 | 10.94682 | 5.60573 | 0.2756839 | 5.341086
84.74557 | 11.2206 | 10.94153 | 5.6109 | 0.2790707 | 5.330629
84.75556 | 11.2183 | 10.93627 | 5.616065 | 0.2820273 | 5.320208
84.76556 | 11.2176 | 10.93104 | 5.621236 | 0.2865619 | 5.309802
84.77556 | 11.2166 | 10.92583 | 5.626408 | 0.2907711 | 5.299421
84.78556 | 11.2174 | 10.92064 | 5.63158 | 0.2967551 | 5.289065
84.79556 | 11.2233 | 10.91549 | 5.636753 | 0.3078126 | 5.278735
84.80555 | 11.2271 | 10.91036 | 5.641921 | 0.3167394 | 5.268439
84.81555 | 11.2321 | 10.90525 | 5.647095 | 0.3268459 | 5.258159
84.82555 | 11.2336 | 10.90017 | 5.65227 | 0.3334269 | 5.247903
84.83555 | 11.2338 | 10.89512 | 5.657446 | 0.3386824 | 5.237672
84.84555 | 11.2433 | 10.89009 | 5.662621 | 0.3532127 | 5.227466
84.85555 | 11.249 | 10.88508 | 5.667798 | 0.3639178 | 5.217285
84.86554 | 11.252 | 10.88011 | 5.672969 | 0.371893 | 5.207138
84.87554 | 11.2555 | 10.87515 | 5.678147 | 0.3803474 | 5.197006
84.88554 | 11.2669 | 10.87022 | 5.683324 | 0.3966769 | 5.186899
84.89554 | 11.2751 | 10.86532 | 5.688502 | 0.4097812 | 5.176816
84.90554 | 11.2794 | 10.86044 | 5.693681 | 0.4189609 | 5.166758
84.91553 | 11.2928 | 10.85559 | 5.698854 | 0.4372114 | 5.156734
84.92553 | 11.2944 | 10.85076 | 5.704033 | 0.4436416 | 5.146725
84.93553 | 11.3059 | 10.84595 | 5.709213 | 0.4599471 | 5.13674
84.94553 | 11.3142 | 10.84117 | 5.714392 | 0.4730276 | 5.12678
84.95553 | 11.3307 | 10.83642 | 5.719572 | 0.4942839 | 5.116844
84.96553 | 11.3418 | 10.83168 | 5.724752 | 0.5101157 | 5.106932
84.97552 | 11.351 | 10.82698 | 5.729928 | 0.5240188 | 5.097054
84.98552 | 11.3567 | 10.8223 | 5.735108 | 0.5344022 | 5.08719
84.99552 | 11.3668 | 10.81764 | 5.740289 | 0.5491608 | 5.077351
85.00552 | 11.3776 | 10.813 | 5.745469 | 0.5645959 | 5.067535
85.01552 | 11.393 | 10.80839 | 5.75065 | 0.5846057 | 5.057744
85.02551 | 11.3974 | 10.80381 | 5.755826 | 0.5935881 | 5.047986
85.03551 | 11.4105 | 10.79925 | 5.761006 | 0.6112482 | 5.038245
85.04551 | 11.4136 | 10.79471 | 5.766187 | 0.6188896 | 5.028523
85.05551 | 11.4188 | 10.7902 | 5.771368 | 0.6286047 | 5.018827
85.06551 | 11.4204 | 10.7857 | 5.776549 | 0.6346961 | 5.009155
85.07551 | 11.4318 | 10.78124 | 5.781729 | 0.6505608 | 4.99951
85.0855 | 11.4424 | 10.7768 | 5.786905 | 0.6656037 | 4.989891
85.0955 | 11.44 | 10.77238 | 5.792085 | 0.6676244 | 4.98029
85.1055 | 11.4475 | 10.76798 | 5.797266 | 0.6795215 | 4.970713
85.1155 | 11.4426 | 10.7636 | 5.802446 | 0.6789955 | 4.961159
85.1255 | 11.4424 | 10.75925 | 5.807625 | 0.6831463 | 4.951628
85.13549 | 11.4392 | 10.75493 | 5.8128 | 0.6842672 | 4.942133
85.14549 | 11.4383 | 10.75063 | 5.817979 | 0.6876714 | 4.932649
85.15549 | 11.4301 | 10.74634 | 5.823158 | 0.6837556 | 4.923186
85.16549 | 11.4284 | 10.74209 | 5.828337 | 0.6863116 | 4.913751
85.17549 | 11.4186 | 10.73785 | 5.833515 | 0.6807471 | 4.904338
85.18549 | 11.4113 | 10.73364 | 5.838693 | 0.6776602 | 4.894947
85.19548 | 11.405 | 10.72945 | 5.843866 | 0.6755492 | 4.885585
85.20548 | 11.3922 | 10.72528 | 5.849043 | 0.6669168 | 4.876241
85.21548 | 11.3762 | 10.72114 | 5.854219 | 0.655062 | 4.866919
85.22548 | 11.3686 | 10.71702 | 5.859395 | 0.6515817 | 4.857623
85.23548 | 11.3538 | 10.71292 | 5.864571 | 0.6408847 | 4.848344
85.24547 | 11.3383 | 10.70884 | 5.869741 | 0.6294562 | 4.839103
85.25547 | 11.3163 | 10.70479 | 5.874915 | 0.6115118 | 4.829873
85.26547 | 11.3063 | 10.70075 | 5.880089 | 0.6055454 | 4.820665
85.27547 | 11.2893 | 10.69674 | 5.885262 | 0.592557 | 4.811481
85.28547 | 11.2682 | 10.69275 | 5.890435 | 0.5754463 | 4.802319
85.29547 | 11.2448 | 10.68879 | 5.895607 | 0.5560141 | 4.793179
85.30546 | 11.2227 | 10.68484 | 5.900773 | 0.5378589 | 4.784068
85.31546 | 11.2057 | 10.68092 | 5.905943 | 0.5247803 | 4.774977
85.32546 | 11.1837 | 10.67702 | 5.911113 | 0.5066826 | 4.765905
85.33546 | 11.1654 | 10.67314 | 5.916281 | 0.492263 | 4.756856
85.34546 | 11.1376 | 10.66927 | 5.921449 | 0.4683251 | 4.747826
85.35545 | 11.1164 | 10.66544 | 5.926611 | 0.4509555 | 4.738833
85.36545 | 11.0981 | 10.66163 | 5.931777 | 0.4364736 | 4.729849
85.37545 | 11.0742 | 10.65783 | 5.936943 | 0.4163689 | 4.720889
85.38545 | 11.0564 | 10.65406 | 5.942107 | 0.4023413 | 4.711952
85.39545 | 11.0338 | 10.65031 | 5.94727 | 0.3834942 | 4.703036
85.40545 | 11.017 | 10.64657 | 5.952432 | 0.370428 | 4.69414
85.41544 | 11.0036 | 10.64286 | 5.957588 | 0.3607357 | 4.685276
85.42544 | 10.9762 | 10.63917 | 5.962749 | 0.3370256 | 4.676426
85.43544 | 10.9519 | 10.6355 | 5.967908 | 0.3163952 | 4.667597
85.44544 | 10.9269 | 10.63186 | 5.973065 | 0.2950437 | 4.658791
85.45544 | 10.917 | 10.62823 | 5.978222 | 0.2887716 | 4.650006
85.46543 | 10.8979 | 10.62463 | 5.983373 | 0.2732743 | 4.641253
85.47543 | 10.8786 | 10.62104 | 5.988527 | 0.2575613 | 4.632512
85.48543 | 10.8522 | 10.61747 | 5.99368 | 0.2347278 | 4.623792
85.49543 | 10.8419 | 10.61393 | 5.998832 | 0.2279745 | 4.615094
85.50543 | 10.8238 | 10.6104 | 6.003982 | 0.2134021 | 4.606416
85.51543 | 10.8108 | 10.60689 | 6.009131 | 0.2039067 | 4.597762
85.52542 | 10.7753 | 10.60341 | 6.014274 | 0.1718907 | 4.589136
85.53542 | 10.7626 | 10.59994 | 6.01942 | 0.1626557 | 4.580524
85.54542 | 10.7462 | 10.5965 | 6.024565 | 0.149702 | 4.571933
85.55542 | 10.7314 | 10.59307 | 6.029708 | 0.1383293 | 4.563363
85.56542 | 10.7108 | 10.58966 | 6.03485 | 0.1211362 | 4.554814
85.57541 | 10.696 | 10.58628 | 6.039985 | 0.1097188 | 4.546296
85.58541 | 10.686 | 10.58291 | 6.045124 | 0.1030862 | 4.53779
85.59541 | 10.6664 | 10.57957 | 6.050261 | 0.08683417 | 4.529305
85.60541 | 10.6425 | 10.57624 | 6.055397 | 0.0662626 | 4.520841
85.61541 | 10.6218 | 10.57293 | 6.060531 | 0.04887199 | 4.512398
85.62541 | 10.619 | 10.56964 | 6.065663 | 0.04936192 | 4.503975
85.6354 | 10.6073 | 10.56637 | 6.070788 | 0.04092977 | 4.495582
85.6454 | 10.5855 | 10.56312 | 6.075917 | 0.02238188 | 4.487201
85.6554 | 10.5737 | 10.55989 | 6.081044 | 0.0138145 | 4.478842
85.6654 | 10.5671 | 10.55667 | 6.086169 | 0.01042861 | 4.470503
85.6754 | 10.5489 | 10.55348 | 6.091292 | -0.004576232 | 4.462184
85.68539 | 10.5409 | 10.5503 | 6.096408 | -0.009403128 | 4.453895
85.69539 | 10.5258 | 10.54715 | 6.101528 | -0.02134501 | 4.445617
85.70539 | 10.5105 | 10.54401 | 6.106645 | -0.0335059 | 4.437361
85.71539 | 10.4983 | 10.54089 | 6.111761 | -0.04258534 | 4.429124
85.72539 | 10.4945 | 10.53778 | 6.116874 | -0.04328301 | 4.420909
85.73539 | 10.4821 | 10.5347 | 6.121986 | -0.05259879 | 4.412713
85.74538 | 10.4725 | 10.53164 | 6.12709 | -0.05913605 | 4.404546
85.75538 | 10.4687 | 10.52859 | 6.132198 | -0.05988827 | 4.396391
85.76538 | 10.4632 | 10.52556 | 6.137303 | -0.06235895 | 4.388256
85.77538 | 10.4584 | 10.52255 | 6.142406 | -0.06414738 | 4.380142
85.78538 | 10.4439 | 10.51955 | 6.147507 | -0.07565365 | 4.372047
85.79537 | 10.4397 | 10.51658 | 6.1526 | -0.07688063 | 4.363981
85.80537 | 10.4354 | 10.51362 | 6.157696 | -0.07822268 | 4.355926
85.81537 | 10.4322 | 10.51068 | 6.16279 | -0.07848205 | 4.347892
85.82537 | 10.4294 | 10.50776 | 6.167882 | -0.07835927 | 4.339877
85.83537 | 10.433 | 10.50485 | 6.172971 | -0.07185374 | 4.331882
85.84537 | 10.429 | 10.50197 | 6.178058 | -0.07296596 | 4.323908
85.85536 | 10.4197 | 10.4991 | 6.183138 | -0.0793983 | 4.315961
85.86536 | 10.4112 | 10.49624 | 6.18822 | -0.08504465 | 4.308025
85.87536 | 10.4114 | 10.49341 | 6.193299 | -0.08200826 | 4.300109
85.88536 | 10.4084 | 10.49059 | 6.198376 | -0.08218921 | 4.292213
85.89536 | 10.4107 | 10.48779 | 6.203451 | -0.07708717 | 4.284337
85.90535 | 10.4001 | 10.485 | 6.208517 | -0.0849044 | 4.276487
85.91535 | 10.4009 | 10.48224 | 6.213587 | -0.08133592 | 4.268649
85.92535 | 10.3979 | 10.47948 | 6.218653 | -0.08158415 | 4.260831
85.93535 | 10.3894 | 10.47675 | 6.223717 | -0.08734911 | 4.253032
85.94535 | 10.3883 | 10.47403 | 6.228778 | -0.08573057 | 4.245253
85.95535 | 10.3847 | 10.47133 | 6.233836 | -0.08662866 | 4.237493
85.96534 | 10.3787 | 10.46865 | 6.238887 | -0.08994545 | 4.229759
85.97534 | 10.3736 | 10.46598 | 6.243939 | -0.0923764 | 4.222037
85.98534 | 10.3694 | 10.46332 | 6.248989 | -0.09392318 | 4.214334
85.99534 | 10.369 | 10.46069 | 6.254036 | -0.09168637 | 4.206651
86.00534 | 10.366 | 10.45807 | 6.25908 | -0.09206529 | 4.198986
86.01533 | 10.3512 | 10.45546 | 6.264116 | -0.1042629 | 4.191347
86.02533 | 10.352 | 10.45287 | 6.269153 | -0.1008739 | 4.18372
86.03533 | 10.3487 | 10.4503 | 6.274188 | -0.1016009 | 4.176113
86.04533 | 10.3392 | 10.44774 | 6.27922 | -0.1085433 | 4.168523
86.05533 | 10.3306 | 10.4452 | 6.284249 | -0.1146016 | 4.160953
86.06533 | 10.331 | 10.44268 | 6.289274 | -0.1116755 | 4.153401
86.07532 | 10.3265 | 10.44017 | 6.294292 | -0.1136672 | 4.145876
86.08532 | 10.3278 | 10.43767 | 6.299311 | -0.1098717 | 4.138361
86.09532 | 10.3186 | 10.43519 | 6.304327 | -0.1165918 | 4.130865
86.10532 | 10.31 | 10.43273 | 6.309339 | -0.1227267 | 4.123388
86.11532 | 10.3122 | 10.43028 | 6.314348 | -0.1180774 | 4.115929
86.12531 | 10.3042 | 10.42784 | 6.319349 | -0.1236449 | 4.108496
86.13531 | 10.3012 | 10.42543 | 6.324352 | -0.1242252 | 4.101074
86.14531 | 10.3021 | 10.42302 | 6.329351 | -0.1209207 | 4.09367
86.15531 | 10.3002 | 10.42063 | 6.334346 | -0.1204307 | 4.086285
86.16531 | 10.2966 | 10.41826 | 6.339338 | -0.1216553 | 4.078917
86.17531 | 10.301 | 10.41589 | 6.344327 | -0.114895 | 4.071568
86.1853 | 10.2926 | 10.41355 | 6.349307 | -0.1209509 | 4.064244
86.1953 | 10.2919 | 10.41122 | 6.354288 | -0.1193199 | 4.056932
86.2053 | 10.2997 | 10.4089 | 6.359266 | -0.1092028 | 4.049637
86.2153 | 10.2895 | 10.4066 | 6.364239 | -0.1171 | 4.04236
86.2253 | 10.2993 | 10.40431 | 6.36921 | -0.1050113 | 4.035102
86.23529 | 10.2953 | 10.40204 | 6.374171 | -0.1067388 | 4.027868
86.24529 | 10.2908 | 10.39978 | 6.379134 | -0.1089783 | 4.020644
86.25529 | 10.2955 | 10.39753 | 6.384093 | -0.1020321 | 4.013439
86.26529 | 10.2917 | 10.3953 | 6.389048 | -0.1035993 | 4.006252
86.27529 | 10.2935 | 10.39308 | 6.393999 | -0.09958038 | 3.999082
86.28529 | 10.298 | 10.39088 | 6.398946 | -0.09287544 | 3.99193
86.29528 | 10.2897 | 10.38869 | 6.403884 | -0.09898623 | 3.984802
86.30528 | 10.29 | 10.38651 | 6.408823 | -0.09650824 | 3.977685
86.31528 | 10.2882 | 10.38434 | 6.413758 | -0.09614387 | 3.970586
86.32528 | 10.2885 | 10.38219 | 6.418689 | -0.09369266 | 3.963504
86.33528 | 10.2843 | 10.38006 | 6.423616 | -0.09575517 | 3.95644
86.34527 | 10.2835 | 10.37793 | 6.428533 | -0.09443235 | 3.949399
86.35527 | 10.2846 | 10.37582 | 6.433452 | -0.09122097 | 3.942369
86.36527 | 10.2832 | 10.37372 | 6.438366 | -0.09052262 | 3.935357
86.37527 | 10.2771 | 10.37164 | 6.443276 | -0.09453729 | 3.928362
86.38527 | 10.2795 | 10.36956 | 6.448181 | -0.09006458 | 3.921383
86.39527 | 10.2801 | 10.3675 | 6.453082 | -0.08740483 | 3.914422
86.40526 | 10.2793 | 10.36546 | 6.457974 | -0.08615981 | 3.907486
86.41526 | 10.2678 | 10.36343 | 6.462867 | -0.09562522 | 3.900559
86.42526 | 10.2745 | 10.3614 | 6.467754 | -0.08690335 | 3.893649
86.43526 | 10.2633 | 10.35939 | 6.472638 | -0.09609402 | 3.886756
86.44526 | 10.271 | 10.3574 | 6.477517 | -0.08639675 | 3.87988
86.45525 | 10.2642 | 10.35541 | 6.482386 | -0.09121382 | 3.873028
86.46525 | 10.2593 | 10.35344 | 6.487255 | -0.09414121 | 3.866186
86.47525 | 10.2534 | 10.35148 | 6.49212 | -0.09808069 | 3.85936
86.48525 | 10.2517 | 10.34953 | 6.496981 | -0.09783207 | 3.852552
86.49525 | 10.2483 | 10.3476 | 6.501836 | -0.09929553 | 3.84576
86.50525 | 10.2454 | 10.34567 | 6.506687 | -0.1002708 | 3.838984
86.51524 | 10.228 | 10.34376 | 6.511528 | -0.1157612 | 3.832234
86.52524 | 10.2308 | 10.34186 | 6.516368 | -0.1110597 | 3.825491
86.53524 | 10.2165 | 10.33997 | 6.521205 | -0.1234703 | 3.818766
86.54524 | 10.224 | 10.33809 | 6.526036 | -0.1140922 | 3.812057
86.55524 | 10.2177 | 10.33623 | 6.530862 | -0.1185253 | 3.805364
86.56523 | 10.2053 | 10.33437 | 6.535678 | -0.1290705 | 3.798692
86.57523 | 10.193 | 10.33253 | 6.540494 | -0.1395266 | 3.792033
86.58523 | 10.1915 | 10.33069 | 6.545305 | -0.1391937 | 3.785389
86.59523 | 10.1902 | 10.32887 | 6.550111 | -0.138672 | 3.778761
86.60523 | 10.1832 | 10.32706 | 6.554911 | -0.1438612 | 3.77215
86.61523 | 10.1808 | 10.32526 | 6.559707 | -0.1444612 | 3.765555
86.62522 | 10.182 | 10.32348 | 6.564492 | -0.141475 | 3.758983
86.63522 | 10.1794 | 10.3217 | 6.569277 | -0.142297 | 3.75242
86.64522 | 10.1748 | 10.31993 | 6.574056 | -0.1451294 | 3.745873
86.65522 | 10.1657 | 10.31817 | 6.57883 | -0.1524725 | 3.739342
86.66522 | 10.174 | 10.31643 | 6.583599 | -0.142426 | 3.732827
86.67521 | 10.1701 | 10.31469 | 6.588357 | -0.1445916 | 3.726334
86.68521 | 10.1684 | 10.31297 | 6.593115 | -0.1445659 | 3.719851
86.69521 | 10.1762 | 10.31125 | 6.597867 | -0.1350503 | 3.713383
86.70521 | 10.1717 | 10.30954 | 6.602613 | -0.137845 | 3.706932
86.71521 | 10.1693 | 10.30785 | 6.607354 | -0.1385499 | 3.700496
86.72521 | 10.1669 | 10.30616 | 6.61209 | -0.1392644 | 3.694075
86.7352 | 10.1644 | 10.30449 | 6.616814 | -0.140093 | 3.687679
86.7452 | 10.1692 | 10.30283 | 6.621538 | -0.1336275 | 3.68129
86.7552 | 10.1657 | 10.30117 | 6.626256 | -0.13547 | 3.674914
86.7652 | 10.1719 | 10.29953 | 6.630968 | -0.1276256 | 3.668558
86.7752 | 10.1692 | 10.29789 | 6.635674 | -0.1286873 | 3.662213
86.78519 | 10.1705 | 10.29626 | 6.64037 | -0.1257616 | 3.655892
86.79519 | 10.1669 | 10.29464 | 6.645064 | -0.1277441 | 3.64958
86.80519 | 10.1584 | 10.29304 | 6.649752 | -0.1346358 | 3.643283
86.81519 | 10.1701 | 10.29144 | 6.654435 | -0.1213367 | 3.637002
86.82519 | 10.1702 | 10.28985 | 6.659111 | -0.119647 | 3.630736
86.83519 | 10.1626 | 10.28827 | 6.663781 | -0.1256663 | 3.624486
86.84518 | 10.1691 | 10.2867 | 6.66844 | -0.117598 | 3.618258
86.85518 | 10.1696 | 10.28514 | 6.673098 | -0.1155351 | 3.612038
86.86518 | 10.162 | 10.28358 | 6.677749 | -0.1215813 | 3.605832
86.87518 | 10.1729 | 10.28204 | 6.682394 | -0.1091356 | 3.599642
86.88518 | 10.169 | 10.2805 | 6.687033 | -0.111499 | 3.593466
86.89517 | 10.1689 | 10.27897 | 6.69166 | -0.1100719 | 3.587312
86.90517 | 10.1677 | 10.27745 | 6.696286 | -0.1097523 | 3.581166
86.91517 | 10.167 | 10.27594 | 6.700906 | -0.1089411 | 3.575036
86.92517 | 10.1619 | 10.27444 | 6.705518 | -0.1125381 | 3.56892
86.93517 | 10.1667 | 10.27294 | 6.710125 | -0.1062434 | 3.562819
86.94517 | 10.1632 | 10.27146 | 6.714724 | -0.1082567 | 3.556732
86.95516 | 10.1646 | 10.26998 | 6.719313 | -0.1053797 | 3.550667
86.96516 | 10.1661 | 10.26851 | 6.723899 | -0.1024092 | 3.54461
86.97516 | 10.1612 | 10.26705 | 6.728479 | -0.1058466 | 3.538568
86.98516 | 10.1683 | 10.26559 | 6.733052 | -0.09729141 | 3.53254
86.99516 | 10.1584 | 10.26414 | 6.737618 | -0.1057443 | 3.526527
87.00515 | 10.1545 | 10.26271 | 6.742172 | -0.108206 | 3.520534
87.01515 | 10.1521 | 10.26127 | 6.746724 | -0.1091739 | 3.51455
87.02515 | 10.1601 | 10.25985 | 6.75127 | -0.09974923 | 3.50858
87.03515 | 10.1503 | 10.25843 | 6.755808 | -0.1081321 | 3.502624
87.04515 | 10.1532 | 10.25702 | 6.760339 | -0.1038223 | 3.496683
87.05515 | 10.1536 | 10.25562 | 6.764863 | -0.1020194 | 3.490756
87.06514 | 10.1618 | 10.25423 | 6.769375 | -0.09242538 | 3.48485
87.07514 | 10.1541 | 10.25284 | 6.773885 | -0.09873706 | 3.478952
87.08514 | 10.1542 | 10.25146 | 6.778388 | -0.09725527 | 3.473068
87.09514 | 10.1449 | 10.25008 | 6.782883 | -0.1051804 | 3.467197
87.10514 | 10.1357 | 10.24871 | 6.787371 | -0.1130127 | 3.461342
87.11513 | 10.1464 | 10.24735 | 6.791847 | -0.1009525 | 3.455506
87.12513 | 10.1488 | 10.246 | 6.79632 | -0.09719802 | 3.449678
87.13513 | 10.1447 | 10.24465 | 6.800786 | -0.09995002 | 3.443864
87.14513 | 10.1439 | 10.24331 | 6.805244 | -0.09940854 | 3.438065
87.15513 | 10.1487 | 10.24197 | 6.809695 | -0.0932731 | 3.432278
87.16513 | 10.1374 | 10.24064 | 6.814138 | -0.1032441 | 3.426506
87.17512 | 10.1288 | 10.23932 | 6.818569 | -0.1105227 | 3.420754
87.18512 | 10.1158 | 10.23801 | 6.822996 | -0.1222058 | 3.415009
87.19512 | 10.1313 | 10.2367 | 6.827416 | -0.1053952 | 3.409279
87.20512 | 10.1284 | 10.23539 | 6.831829 | -0.1069904 | 3.403562
87.21512 | 10.1136 | 10.23409 | 6.836233 | -0.1204914 | 3.397859
87.22511 | 10.1229 | 10.2328 | 6.840625 | -0.1098995 | 3.392174
87.23511 | 10.1388 | 10.23151 | 6.845014 | -0.09271174 | 3.386498
87.24511 | 10.1178 | 10.23023 | 6.849394 | -0.11243 | 3.380836
87.25511 | 10.1026 | 10.22895 | 6.853767 | -0.1263538 | 3.375187
87.26511 | 10.0963 | 10.22768 | 6.858131 | -0.1313828 | 3.369552
87.27511 | 10.1213 | 10.22642 | 6.862488 | -0.1051175 | 3.36393
87.2851 | 10.1121 | 10.22516 | 6.866832 | -0.1130583 | 3.358327
87.2951 | 10.1076 | 10.2239 | 6.871172 | -0.1163049 | 3.352733
87.3051 | 10.1056 | 10.22265 | 6.875504 | -0.1170528 | 3.347149
87.3151 | 10.117 | 10.22141 | 6.879827 | -0.104408 | 3.341581
87.3251 | 10.1015 | 10.22017 | 6.884142 | -0.1186678 | 3.336026
87.33509 | 10.1031 | 10.21893 | 6.888445 | -0.1158335 | 3.330489
87.34509 | 10.0916 | 10.2177 | 6.892743 | -0.126103 | 3.32496
87.35509 | 10.1019 | 10.21648 | 6.897033 | -0.1145773 | 3.319444
87.36509 | 10.0998 | 10.21526 | 6.901314 | -0.1154557 | 3.313941
87.37509 | 10.0956 | 10.21404 | 6.905587 | -0.1184388 | 3.308452
87.38509 | 10.0989 | 10.21283 | 6.909851 | -0.1139266 | 3.302975
87.39508 | 10.1053 | 10.21162 | 6.914102 | -0.1063211 | 3.297519
87.40508 | 10.095 | 10.21042 | 6.918349 | -0.1154173 | 3.292068
87.41508 | 10.1002 | 10.20922 | 6.922587 | -0.1090176 | 3.286631
87.42508 | 10.0763 | 10.20802 | 6.926816 | -0.131722 | 3.281206
87.43508 | 10.0954 | 10.20683 | 6.931036 | -0.1114304 | 3.275794
87.44507 | 10.0958 | 10.20564 | 6.935243 | -0.109842 | 3.270399
87.45507 | 10.0891 | 10.20446 | 6.939446 | -0.1153577 | 3.265012
87.46507 | 10.0917 | 10.20328 | 6.943639 | -0.1115776 | 3.259639
87.47507 | 10.0943 | 10.2021 | 6.947823 | -0.1078012 | 3.254278
87.48507 | 10.096 | 10.20093 | 6.951998 | -0.1049281 | 3.24893
87.49507 | 10.0972 | 10.19976 | 6.956164 | -0.1025587 | 3.243594
87.50506 | 10.0693 | 10.19859 | 6.960317 | -0.1292948 | 3.238278
87.51506 | 10.0802 | 10.19743 | 6.964464 | -0.1172322 | 3.232968
87.52506 | 10.1006 | 10.19627 | 6.968602 | -0.0956725 | 3.22767
87.53506 | 10.0904 | 10.19512 | 6.972731 | -0.104716 | 3.222385
87.54506 | 10.0854 | 10.19396 | 6.97685 | -0.1085624 | 3.217112
87.55505 | 10.0861 | 10.19281 | 6.980956 | -0.1067114 | 3.211855
87.56505 | 10.0986 | 10.19167 | 6.985056 | -0.09306528 | 3.206609
87.57505 | 10.0995 | 10.19052 | 6.989147 | -0.09101874 | 3.201372
87.58505 | 10.0678 | 10.18938 | 6.993228 | -0.1215765 | 3.196148
87.59505 | 10.093 | 10.18824 | 6.9973 | -0.09523707 | 3.190937
87.60505 | 10.0997 | 10.1871 | 7.001361 | -0.08740157 | 3.18574
87.61504 | 10.1064 | 10.18597 | 7.005409 | -0.07956879 | 3.180559
87.62504 | 10.1103 | 10.18484 | 7.009452 | -0.07453578 | 3.175384
87.63504 | 10.1169 | 10.18371 | 7.013484 | -0.06680662 | 3.170223
87.64504 | 10.1132 | 10.18258 | 7.017506 | -0.06937893 | 3.165073
87.65504 | 10.1262 | 10.18145 | 7.021518 | -0.0552533 | 3.159935
87.66503 | 10.1158 | 10.18033 | 7.025517 | -0.06452977 | 3.154813
87.67503 | 10.1249 | 10.17921 | 7.029509 | -0.05430799 | 3.149699
87.68503 | 10.1374 | 10.17809 | 7.033491 | -0.0406866 | 3.144596
87.69503 | 10.141 | 10.17697 | 7.037463 | -0.03597006 | 3.139507
87.70503 | 10.1508 | 10.17585 | 7.041425 | -0.02505373 | 3.134429
87.71503 | 10.1486 | 10.17474 | 7.045376 | -0.02613892 | 3.129363
87.72502 | 10.142 | 10.17363 | 7.049313 | -0.0316275 | 3.124315
87.73502 | 10.1542 | 10.17252 | 7.053244 | -0.0183154 | 3.119272
87.74502 | 10.1501 | 10.1714 | 7.057164 | -0.02130488 | 3.114241
87.75502 | 10.1623 | 10.1703 | 7.061073 | -0.007995567 | 3.109222
87.76502 | 10.1589 | 10.16919 | 7.064973 | -0.01028728 | 3.104215
87.77501 | 10.1728 | 10.16808 | 7.068857 | 0.00471954 | 3.099223
87.78501 | 10.169 | 10.16697 | 7.072735 | 0.002025385 | 3.09424
87.79501 | 10.1682 | 10.16587 | 7.076602 | 0.002330756 | 3.089267
87.80501 | 10.1833 | 10.16476 | 7.080458 | 0.01853522 | 3.084306
87.81501 | 10.177 | 10.16366 | 7.084304 | 0.01333875 | 3.079357
87.82501 | 10.1697 | 10.16256 | 7.088139 | 0.007141772 | 3.07442
87.835 | 10.1799 | 10.16146 | 7.091959 | 0.01844254 | 3.069499
87.845 | 10.1867 | 10.16036 | 7.095771 | 0.02634441 | 3.064584
87.855 | 10.1885 | 10.15925 | 7.099573 | 0.02924598 | 3.059681
87.865 | 10.1926 | 10.15815 | 7.103364 | 0.03444717 | 3.054789
87.875 | 10.1953 | 10.15705 | 7.107143 | 0.03824818 | 3.049909
87.88499 | 10.1897 | 10.15595 | 7.110908 | 0.03374821 | 3.045044
87.89499 | 10.1845 | 10.15485 | 7.114665 | 0.02964978 | 3.040186
87.90499 | 10.1922 | 10.15375 | 7.11841 | 0.03845096 | 3.035339
87.91499 | 10.1924 | 10.15265 | 7.122145 | 0.03975107 | 3.030504
87.92499 | 10.1859 | 10.15155 | 7.125868 | 0.03435249 | 3.02568
87.93498 | 10.1884 | 10.15045 | 7.129575 | 0.03795289 | 3.020872
87.94498 | 10.1886 | 10.14935 | 7.133275 | 0.03925473 | 3.01607
87.95498 | 10.1779 | 10.14824 | 7.136964 | 0.0296573 | 3.011279
87.96498 | 10.1731 | 10.14714 | 7.140641 | 0.02596033 | 3.006499
87.97498 | 10.17 | 10.14604 | 7.144306 | 0.02396397 | 3.00173
87.98498 | 10.1616 | 10.14493 | 7.147959 | 0.01666832 | 2.996973
87.99497 | 10.1514 | 10.14383 | 7.151597 | 0.00757255 | 2.992231
88.00497 | 10.1472 | 10.14272 | 7.155226 | 0.004478665 | 2.987495
88.01497 | 10.1418 | 10.14161 | 7.158844 | 0.0001855998 | 2.98277
88.02497 | 10.1372 | 10.14051 | 7.16245 | -0.003306121 | 2.978056
88.03497 | 10.1236 | 10.1394 | 7.166044 | -0.01579683 | 2.973353
88.04496 | 10.1317 | 10.13829 | 7.169622 | -0.006587318 | 2.968666
88.05496 | 10.1074 | 10.13718 | 7.173191 | -0.02977523 | 2.963984
88.06496 | 10.1005 | 10.13606 | 7.176748 | -0.03556196 | 2.959313
88.07496 | 10.1008 | 10.13495 | 7.180294 | -0.03414706 | 2.954654
88.08496 | 10.091 | 10.13383 | 7.183826 | -0.0428306 | 2.950004
88.09496 | 10.0789 | 10.13271 | 7.187347 | -0.05381232 | 2.945366
88.10495 | 10.0746 | 10.13159 | 7.190851 | -0.05699346 | 2.940742
88.11495 | 10.0711 | 10.13047 | 7.194347 | -0.05937174 | 2.936125
88.12495 | 10.0506 | 10.12935 | 7.19783 | -0.07874803 | 2.931518
88.13495 | 10.0364 | 10.12822 | 7.2013 | -0.09182211 | 2.926922
88.14495 | 10.0338 | 10.12709 | 7.204758 | -0.09329419 | 2.922337
88.15494 | 10.018 | 10.12597 | 7.208199 | -0.1079653 | 2.917766
88.16494 | 10.011 | 10.12483 | 7.211631 | -0.1138329 | 2.913202
88.17494 | 10.0068 | 10.1237 | 7.215051 | -0.1168981 | 2.908647
88.18494 | 9.9989 | 10.12256 | 7.218457 | -0.1236608 | 2.904104
88.19494 | 9.9727 | 10.12142 | 7.221851 | -0.1487209 | 2.89957
88.20494 | 9.9646 | 10.12028 | 7.225231 | -0.1556785 | 2.895047
88.21493 | 9.9546 | 10.11913 | 7.228596 | -0.1645343 | 2.890539
88.22493 | 9.9428 | 10.11799 | 7.23195 | -0.1751863 | 2.886036
88.23493 | 9.9416 | 10.11684 | 7.235291 | -0.1752353 | 2.881544
88.24493 | 9.9275 | 10.11568 | 7.238619 | -0.1881813 | 2.877062
88.25493 | 9.9278 | 10.11452 | 7.241934 | -0.1867244 | 2.87259
88.26492 | 9.9063 | 10.11337 | 7.245232 | -0.2070653 | 2.868133
88.27492 | 9.9101 | 10.1122 | 7.24852 | -0.2021019 | 2.863682
88.28492 | 9.903 | 10.11104 | 7.251794 | -0.208035 | 2.859241
88.29492 | 9.8855 | 10.10986 | 7.255055 | -0.2243649 | 2.85481
88.30492 | 9.8949 | 10.10869 | 7.258303 | -0.2137911 | 2.850388
88.31492 | 9.8838 | 10.10751 | 7.261536 | -0.2237138 | 2.845977
88.32491 | 9.8894 | 10.10633 | 7.264753 | -0.2169338 | 2.841581
88.33491 | 9.889 | 10.10515 | 7.267959 | -0.2161491 | 2.83719
88.34491 | 9.8827 | 10.10396 | 7.271152 | -0.2212602 | 2.832808
88.35491 | 9.8927 | 10.10277 | 7.27433 | -0.2100676 | 2.828437
88.36491 | 9.8783 | 10.10157 | 7.277495 | -0.223271 | 2.824076
88.3749 | 9.8811 | 10.10037 | 7.280642 | -0.219271 | 2.819729
88.3849 | 9.8931 | 10.09917 | 7.283779 | -0.206066 | 2.815387
88.3949 | 9.8929 | 10.09796 | 7.286901 | -0.2050566 | 2.811056
88.4049 | 9.8962 | 10.09674 | 7.290009 | -0.2005428 | 2.806734
88.4149 | 9.9025 | 10.09552 | 7.293103 | -0.1930245 | 2.802421
88.4249 | 9.894 | 10.0943 | 7.296183 | -0.2003018 | 2.798119
88.43489 | 9.9044 | 10.09308 | 7.299245 | -0.1886752 | 2.79383
88.44489 | 9.9022 | 10.09184 | 7.302296 | -0.189643 | 2.789547
88.45489 | 9.9066 | 10.09061 | 7.305332 | -0.1840058 | 2.785274
88.46489 | 9.9053 | 10.08936 | 7.308354 | -0.1840639 | 2.78101
88.47489 | 9.8997 | 10.08812 | 7.311361 | -0.1884167 | 2.776756
88.48488 | 9.9198 | 10.08687 | 7.31435 | -0.1670656 | 2.772516
88.49488 | 9.9067 | 10.08561 | 7.317328 | -0.1789081 | 2.76828
88.50488 | 9.906 | 10.08435 | 7.320291 | -0.1783456 | 2.764055
88.51488 | 9.9041 | 10.08308 | 7.323239 | -0.1789774 | 2.759839
88.52488 | 9.8901 | 10.0818 | 7.326172 | -0.1917038 | 2.755632
88.53488 | 9.8986 | 10.08052 | 7.32909 | -0.1819248 | 2.751435
88.54487 | 9.8889 | 10.07924 | 7.33199 | -0.1903412 | 2.747252
88.55487 | 9.901 | 10.07795 | 7.334878 | -0.1769508 | 2.743073
88.56487 | 9.8822 | 10.07665 | 7.33775 | -0.1944546 | 2.738904
88.57487 | 9.8843 | 10.07535 | 7.340608 | -0.1910524 | 2.734745
88.58487 | 9.8735 | 10.07404 | 7.34345 | -0.2005441 | 2.730594
88.59486 | 9.8583 | 10.07273 | 7.346274 | -0.2144309 | 2.726457
88.60486 | 9.8674 | 10.07141 | 7.349085 | -0.2040104 | 2.722325
88.61486 | 9.8523 | 10.07008 | 7.351881 | -0.2177837 | 2.718203
88.62486 | 9.8503 | 10.06875 | 7.354661 | -0.2184505 | 2.714089
88.63486 | 9.8458 | 10.06741 | 7.357426 | -0.221611 | 2.709985
88.64486 | 9.8321 | 10.06606 | 7.360175 | -0.2339649 | 2.70589
88.65485 | 9.8246 | 10.06471 | 7.362905 | -0.2401135 | 2.701808
88.66485 | 9.8151 | 10.06335 | 7.365622 | -0.2482539 | 2.697732
88.67485 | 9.8181 | 10.06199 | 7.368324 | -0.2438884 | 2.693665
88.68485 | 9.8054 | 10.06061 | 7.371009 | -0.2552145 | 2.689605
88.69485 | 9.8031 | 10.05923 | 7.373679 | -0.2561344 | 2.685556
88.70484 | 9.7919 | 10.05785 | 7.37633 | -0.2659485 | 2.681519
88.71484 | 9.7865 | 10.05645 | 7.378967 | -0.2699541 | 2.677487
88.72484 | 9.7861 | 10.05505 | 7.381588 | -0.2689525 | 2.673465
88.73484 | 9.7759 | 10.05364 | 7.384193 | -0.2777436 | 2.669451
88.74484 | 9.7893 | 10.05223 | 7.386781 | -0.262927 | 2.665446
88.75484 | 9.7866 | 10.0508 | 7.389353 | -0.264203 | 2.66145
88.76483 | 9.7807 | 10.04937 | 7.391906 | -0.2686734 | 2.657468
88.77483 | 9.7849 | 10.04793 | 7.394445 | -0.2630341 | 2.653489
88.78483 | 9.7864 | 10.04649 | 7.396967 | -0.2600864 | 2.649519
88.79483 | 9.7869 | 10.04503 | 7.399473 | -0.2581313 | 2.645558
88.80483 | 9.8062 | 10.04357 | 7.401962 | -0.2373689 | 2.641607
88.81482 | 9.7935 | 10.0421 | 7.404432 | -0.2485987 | 2.637667
88.82482 | 9.8162 | 10.04062 | 7.406887 | -0.2244199 | 2.633733
88.83482 | 9.8138 | 10.03913 | 7.409325 | -0.2253319 | 2.629807
88.84482 | 9.8224 | 10.03764 | 7.411746 | -0.215236 | 2.62589
88.85482 | 9.8311 | 10.03613 | 7.414151 | -0.2050318 | 2.621981
88.86482 | 9.8332 | 10.03462 | 7.416538 | -0.2014198 | 2.618082
88.87481 | 9.8439 | 10.0331 | 7.418905 | -0.1891997 | 2.614194
88.88481 | 9.8438 | 10.03157 | 7.421258 | -0.1877697 | 2.610312
88.89481 | 9.8359 | 10.03003 | 7.423593 | -0.1941307 | 2.606438
88.90481 | 9.8484 | 10.02848 | 7.425911 | -0.1800829 | 2.602572
88.91481 | 9.8506 | 10.02693 | 7.428211 | -0.1763273 | 2.598716
88.9248 | 9.8498 | 10.02536 | 7.430492 | -0.1755614 | 2.594869
88.9348 | 9.8414 | 10.02379 | 7.432757 | -0.1823859 | 2.591029
88.9448 | 9.8524 | 10.0222 | 7.435005 | -0.1698017 | 2.587197
88.9548 | 9.8371 | 10.02061 | 7.437234 | -0.1835086 | 2.583374
88.9648 | 9.8322 | 10.01901 | 7.439446 | -0.1868054 | 2.579559
88.9748 | 9.8403 | 10.01739 | 7.44164 | -0.1770929 | 2.575753
88.98479 | 9.8266 | 10.01577 | 7.443814 | -0.1891723 | 2.571958
88.99479 | 9.8387 | 10.01414 | 7.445972 | -0.1754403 | 2.568168
89.00479 | 9.8219 | 10.0125 | 7.448112 | -0.1905994 | 2.564387
89.01479 | 9.82 | 10.01085 | 7.450234 | -0.1908478 | 2.560614
89.02479 | 9.8148 | 10.00918 | 7.452338 | -0.1943849 | 2.556847
89.03478 | 9.811 | 10.00751 | 7.454421 | -0.1965146 | 2.553094
89.04478 | 9.8079 | 10.00583 | 7.456488 | -0.1979326 | 2.549345
89.05478 | 9.8028 | 10.00414 | 7.458536 | -0.2013402 | 2.545604
89.06478 | 9.8122 | 10.00244 | 7.460566 | -0.1902389 | 2.541873
89.07478 | 9.7908 | 10.00072 | 7.462577 | -0.2099245 | 2.538147
89.08478 | 9.8004 | 9.999001 | 7.46457 | -0.1986009 | 2.534431
89.09477 | 9.7887 | 9.99727 | 7.466542 | -0.2085697 | 2.530728
89.10477 | 9.7926 | 9.995525 | 7.468497 | -0.2029247 | 2.527028
89.11477 | 9.7866 | 9.993769 | 7.470433 | -0.2071686 | 2.523336
89.12477 | 9.7952 | 9.992002 | 7.47235 | -0.1968018 | 2.519652
89.13477 | 9.7832 | 9.990224 | 7.474248 | -0.2070242 | 2.515976
89.14476 | 9.7844 | 9.988436 | 7.476126 | -0.2040357 | 2.51231
89.15476 | 9.787 | 9.986637 | 7.477986 | -0.1996366 | 2.508651
89.16476 | 9.7936 | 9.984825 | 7.479827 | -0.191225 | 2.504999
89.17476 | 9.7801 | 9.983001 | 7.481648 | -0.2029012 | 2.501353
89.18476 | 9.7886 | 9.981167 | 7.48345 | -0.1925669 | 2.497717
89.19476 | 9.7907 | 9.979322 | 7.485233 | -0.1886219 | 2.494089
89.20475 | 9.7877 | 9.977466 | 7.486994 | -0.1897664 | 2.490472
89.21475 | 9.8071 | 9.975597 | 7.488738 | -0.168497 | 2.486859
89.22475 | 9.8006 | 9.973716 | 7.490461 | -0.1731158 | 2.483254
89.23475 | 9.7979 | 9.971823 | 7.492166 | -0.1739225 | 2.479657
89.24475 | 9.8098 | 9.969917 | 7.49385 | -0.1601174 | 2.476068
89.25474 | 9.8026 | 9.968002 | 7.495513 | -0.1654018 | 2.472489
89.26474 | 9.8081 | 9.966072 | 7.497157 | -0.1579721 | 2.468915
89.27474 | 9.8093 | 9.96413 | 7.498782 | -0.1548301 | 2.465349
89.28474 | 9.8354 | 9.962176 | 7.500386 | -0.1267757 | 2.46179
89.29474 | 9.8112 | 9.960209 | 7.50197 | -0.1490089 | 2.458239
89.30474 | 9.8258 | 9.958229 | 7.503534 | -0.1324293 | 2.454695
89.31473 | 9.8093 | 9.956239 | 7.505076 | -0.1469392 | 2.451163
89.32473 | 9.8384 | 9.954234 | 7.506599 | -0.1158341 | 2.447635
89.33473 | 9.8238 | 9.952216 | 7.508102 | -0.1284163 | 2.444115
89.34473 | 9.834 | 9.950185 | 7.509584 | -0.1161853 | 2.440601
89.35473 | 9.8228 | 9.948141 | 7.511045 | -0.1253413 | 2.437096
89.36472 | 9.8266 | 9.946086 | 7.512485 | -0.1194858 | 2.433601
89.37472 | 9.8373 | 9.944015 | 7.513905 | -0.1067153 | 2.43011
89.38472 | 9.826 | 9.941931 | 7.515304 | -0.1159314 | 2.426627
89.39472 | 9.8344 | 9.939834 | 7.516682 | -0.1054341 | 2.423152
89.40472 | 9.8496 | 9.937723 | 7.51804 | -0.08812329 | 2.419684
89.41472 | 9.8177 | 9.935598 | 7.519376 | -0.1178984 | 2.416223
89.42471 | 9.8363 | 9.933462 | 7.520689 | -0.09716228 | 2.412773
89.43471 | 9.8279 | 9.93131 | 7.521983 | -0.1034101 | 2.409327
89.44471 | 9.8365 | 9.929144 | 7.523256 | -0.09264386 | 2.405888
89.45471 | 9.8397 | 9.926964 | 7.524507 | -0.08726365 | 2.402457
89.46471 | 9.8306 | 9.924769 | 7.525737 | -0.09416918 | 2.399033
89.4747 | 9.8456 | 9.922563 | 7.526943 | -0.0769626 | 2.395619
89.4847 | 9.8294 | 9.92034 | 7.52813 | -0.09093958 | 2.39221
89.4947 | 9.8351 | 9.918102 | 7.529295 | -0.08300218 | 2.388807
89.5047 | 9.8407 | 9.91585 | 7.530438 | -0.07515029 | 2.385412
89.5147 | 9.8363 | 9.913584 | 7.531559 | -0.07728375 | 2.382025
89.5247 | 9.8338 | 9.911302 | 7.532658 | -0.07750239 | 2.378644
89.53469 | 9.8714 | 9.909008 | 7.533735 | -0.0376085 | 2.375274
89.54469 | 9.8469 | 9.906698 | 7.53479 | -0.05979846 | 2.371909
89.55469 | 9.8589 | 9.904371 | 7.535823 | -0.04547141 | 2.368549
89.56469 | 9.865 | 9.90203 | 7.536834 | -0.03703005 | 2.365196
89.57469 | 9.8647 | 9.899674 | 7.537822 | -0.03497368 | 2.361851
89.58468 | 9.895 | 9.897304 | 7.538787 | -0.00230439 | 2.358517
89.59468 | 9.8711 | 9.894917 | 7.539731 | -0.02381717 | 2.355186
89.60468 | 9.9267 | 9.892515 | 7.540652 | 0.03418545 | 2.351862
89.61468 | 9.9045 | 9.890096 | 7.541551 | 0.01440376 | 2.348546
89.62468 | 9.917 | 9.887662 | 7.542427 | 0.02933786 | 2.345236
89.63468 | 9.9317 | 9.885212 | 7.54328 | 0.04648755 | 2.341933
89.64467 | 9.9493 | 9.88275 | 7.544109 | 0.06654989 | 2.338641
89.65467 | 9.9667 | 9.880268 | 7.544916 | 0.08643247 | 2.335351
89.66467 | 9.9771 | 9.877771 | 7.5457 | 0.09932918 | 2.332071
89.67467 | 10.0141 | 9.875257 | 7.546461 | 0.1388432 | 2.328795
89.68467 | 10.0179 | 9.872727 | 7.547199 | 0.1451734 | 2.325527
89.69466 | 10.0109 | 9.870181 | 7.547913 | 0.1407187 | 2.322268
89.70466 | 10.0726 | 9.867618 | 7.548604 | 0.2049818 | 2.319014
89.71466 | 10.0549 | 9.865038 | 7.549272 | 0.1898615 | 2.315766
89.72466 | 10.0961 | 9.862442 | 7.549917 | 0.2336579 | 2.312525
89.73466 | 10.1442 | 9.859829 | 7.550538 | 0.2843711 | 2.309291
89.74466 | 10.1313 | 9.857199 | 7.551135 | 0.2741012 | 2.306064
89.75465 | 10.1702 | 9.854555 | 7.551707 | 0.3156447 | 2.302848
89.76465 | 10.1916 | 9.851891 | 7.552257 | 0.3397088 | 2.299634
89.77465 | 10.2095 | 9.84921 | 7.552783 | 0.3602903 | 2.296427
89.78465 | 10.255 | 9.846511 | 7.553284 | 0.4084888 | 2.293227
89.79465 | 10.2844 | 9.843795 | 7.553762 | 0.4406049 | 2.290033
89.80464 | 10.3098 | 9.841063 | 7.554215 | 0.4687366 | 2.286849
89.81464 | 10.3322 | 9.838313 | 7.554644 | 0.4938868 | 2.283669
89.82464 | 10.3557 | 9.835543 | 7.555049 | 0.5201565 | 2.280495
89.83464 | 10.3858 | 9.832757 | 7.555429 | 0.5530433 | 2.277327
89.84464 | 10.4238 | 9.829952 | 7.555785 | 0.5938476 | 2.274167
89.85464 | 10.446 | 9.827131 | 7.556117 | 0.618869 | 2.271014
89.86463 | 10.4801 | 9.824293 | 7.556423 | 0.6558069 | 2.26787
89.87463 | 10.4925 | 9.821435 | 7.556705 | 0.6710655 | 2.264729
89.88463 | 10.5252 | 9.818557 | 7.556962 | 0.7066426 | 2.261595
89.89463 | 10.5405 | 9.815663 | 7.557195 | 0.7248374 | 2.258468
89.90463 | 10.5717 | 9.812748 | 7.557402 | 0.758952 | 2.255346
89.91462 | 10.6005 | 9.809818 | 7.557584 | 0.7906815 | 2.252235
89.92462 | 10.6219 | 9.806866 | 7.557741 | 0.8150337 | 2.249125
89.93462 | 10.6509 | 9.803896 | 7.557873 | 0.8470036 | 2.246024
89.94462 | 10.6621 | 9.800908 | 7.557979 | 0.8611916 | 2.242929
89.95462 | 10.7017 | 9.7979 | 7.558061 | 0.9037995 | 2.23984
89.96462 | 10.7324 | 9.794873 | 7.558116 | 0.9375275 | 2.236756
89.97461 | 10.7266 | 9.791831 | 7.558146 | 0.9347691 | 2.233685
89.98461 | 10.7799 | 9.788765 | 7.558151 | 0.9911346 | 2.230615
89.99461 | 10.7705 | 9.785681 | 7.558129 | 0.9848195 | 2.227551