## Summary
Parameter | MoC_0.66 F m -3 m | MoO2 P 1
Sample | T.1.1-MoxCy-SM_Cu_powder.dat | T.1.1-MoxCy-SM_Cu_powder.dat
Method | GSAS-II | GSAS-II
Phase name | MoC_0.66 F m -3 m | MoO2 P 1
COD / MP ID | manual | manual
Formula | Mo4 C2.64 | Mo4 O8
Space group
Space group # | 225 | 1
Crystal system | cubic | triclinic
a (Å) | 4.15588 | 5.54083
b (Å) | 4.15588 | 4.86854
c (Å) | 4.15588 | 5.64137
α (°) | 90 | 90
β (°) | 90 | 120.175
γ (°) | 90 | 90
Volume (A^3) | 71.77761 | 131.5589
da/a0 (%) | -2.284 | 0
db/b0 (%) | -2.284 | 0
dc/c0 (%) | -2.284 | 0
dV/V0 (%) | -6.695 | 0
Weight fraction (%) | 50 | 50
GSAS-II mass weight fraction (%) | 94.3 | 5.7
Weight fraction ± (%) | 1.77 | 1.77
Weight fraction error source | integrated_phase_area_full_covariance+binary_closure | integrated_phase_area_full_covariance+binary_closure
Weight fraction propagated sigma (%) | 1.774 | 1.774
Weight fraction systematic floor (%) | 1 | 1
Weight fraction method | integrated_phase_pattern_area | integrated_phase_pattern_area
Integrated phase fraction (%) | 50 | 50
Integrated - wt fraction (percentage points) | -44.3 | 44.3
Integrated phase fraction method | primary_quant_from_refined_phase_envelope | primary_quant_from_refined_phase_envelope
Crystallite size (nm) | 1000 | 1000
Crystallite size source | gsas_hap_size | gsas_hap_size
Scale factor | 1.64848 | 0.32321
Scale factor sigma | 0.01486599 | 0.02281516
Scale factor sigma (%) | 0.902 | 7.059
Scale factor sigma source | gsas_covariance | gsas_covariance
Scale * phase mass value | 684.8927 | 41.35113901
Legacy mass-weighted scale value | 684.8927 | 41.35113901
U (Caglioti) | 0.01489 | 0.01489
V (Caglioti) | -0.01538 | -0.01538
W (Caglioti) | 0.00566 | 0.00566
X (Lorentzian) | 0 | 0
Y (Lorentzian) | 9.35863 | 9.35863
η at strongest | 1 | 1
FWHM (°) | 9.8839 | 9.8839
FWHM reference 2theta (deg) | 37.4942 | 37.4942
FWHM reference hkl | [1, 1, 1] | [2, 0, 0]
N reflections | 5 | 124
Seeded by | gsas2 | gsas2
Zero shift (°) | -0.00155 | -0.00155
Rwp (%) | 8.61 | 8.61
Rp (%) | 5.82 | 5.82
χ² | 173.389 | 173.389
GoF | 13.168 | 13.168

## Plot Data
2theta | Y_obs | Y_calc | Background | Residual | MoC_0.66 F m -3 m | MoO2 P 1 | MoC_0.66 F m -3 m peak 2θ | MoC_0.66 F m -3 m [hkl] | MoO2 P 1 peak 2θ | MoO2 P 1 [hkl]
10.00918 | 52.0059 | 51.10098 | 50.82373 | 0.9049171 | 0.1386289 | 0.1386289 | 37.451 | [111] | 18.175 | [001]
10.01918 | 51.9787 | 51.08452 | 50.80703 | 0.89418 | 0.1387474 | 0.1387474 | 43.517 | [200] | 18.207 | [010]
10.02917 | 51.9852 | 51.06806 | 50.79033 | 0.9171385 | 0.1388661 | 0.1388661 | 63.234 | [220] | 18.295 | [101]
10.03917 | 51.9361 | 51.05157 | 50.7736 | 0.8845254 | 0.1389852 | 0.1389852 | 75.864 | [311] | 18.508 | [100]
10.04917 | 51.9159 | 51.03508 | 50.75687 | 0.8808243 | 0.1391044 | 0.1391044 | 79.891 | [222] | 25.836 | [011]
10.05917 | 51.8885 | 51.01857 | 50.74012 | 0.869935 | 0.1392239 | 0.1392239 |  |  | 25.922 | [111]
10.06917 | 51.8233 | 51.00204 | 50.72336 | 0.8212574 | 0.1393436 | 0.1393436 |  |  | 26.075 | [110]
10.07916 | 51.8368 | 50.98553 | 50.7066 | 0.8512749 | 0.1394635 | 0.1394635 |  |  | 31.696 | [102]
10.08916 | 51.7699 | 50.96898 | 50.68981 | 0.8009206 | 0.1395837 | 0.1395837 |  |  | 32.078 | [101]
10.09916 | 51.779 | 50.95242 | 50.67301 | 0.8265777 | 0.1397041 | 0.1397041 |  |  | 32.289 | [201]
10.10916 | 51.6988 | 50.93585 | 50.6562 | 0.7629462 | 0.1398248 | 0.1398248 |  |  | 36.795 | [112]
10.11916 | 51.7078 | 50.91927 | 50.63938 | 0.788526 | 0.1399457 | 0.1399457 |  |  | 36.829 | [002]
10.12916 | 51.6518 | 50.90268 | 50.62255 | 0.7491171 | 0.1400669 | 0.1400669 |  |  | 36.895 | [020]
10.13915 | 51.5986 | 50.8861 | 50.60572 | 0.7125027 | 0.1401882 | 0.1401882 |  |  | 37.078 | [202]
10.14915 | 51.5912 | 50.86948 | 50.58886 | 0.7217159 | 0.1403098 | 0.1403098 |  |  | 37.131 | [111]
10.15915 | 51.5846 | 50.85286 | 50.572 | 0.7317401 | 0.1404317 | 0.1404317 |  |  | 37.317 | [211]
10.16915 | 51.5269 | 50.83622 | 50.55512 | 0.6906753 | 0.1405538 | 0.1405538 |  |  | 37.522 | [200]
10.17915 | 51.5031 | 50.81958 | 50.53823 | 0.6835212 | 0.1406762 | 0.1406762 |  |  | 41.378 | [012]
10.18914 | 51.4719 | 50.80294 | 50.52134 | 0.6689612 | 0.1407987 | 0.1407987 |  |  | 41.423 | [021]
10.19914 | 51.4438 | 50.78627 | 50.50443 | 0.6575285 | 0.1409215 | 0.1409215 |  |  | 41.479 | [121]
10.20914 | 51.4153 | 50.76959 | 50.4875 | 0.6457064 | 0.1410446 | 0.1410446 |  |  | 41.581 | [120]
10.21914 | 51.3575 | 50.75291 | 50.47057 | 0.6045948 | 0.141168 | 0.141168 |  |  | 41.604 | [212]
10.22914 | 51.3854 | 50.73621 | 50.45362 | 0.6491935 | 0.1412916 | 0.1412916 |  |  | 42.007 | [210]
10.23914 | 51.2948 | 50.7195 | 50.43667 | 0.5753026 | 0.1414154 | 0.1414154 |  |  | 49.274 | [103]
10.24913 | 51.2946 | 50.70279 | 50.41972 | 0.5918053 | 0.1415394 | 0.1415394 |  |  | 49.414 | [122]
10.25913 | 51.2306 | 50.68607 | 50.40274 | 0.5445347 | 0.1416638 | 0.1416638 |  |  | 49.422 | [203]
10.26913 | 51.2386 | 50.66933 | 50.38575 | 0.5692743 | 0.1417884 | 0.1417884 |  |  | 49.679 | [121]
10.27913 | 51.1977 | 50.65258 | 50.36875 | 0.5451239 | 0.1419132 | 0.1419132 |  |  | 49.716 | [102]
10.28913 | 51.1566 | 50.63582 | 50.35174 | 0.5207834 | 0.1420383 | 0.1420383 |  |  | 49.826 | [221]
10.29912 | 51.1272 | 50.61906 | 50.33474 | 0.5081359 | 0.1421636 | 0.1421636 |  |  | 50.107 | [302]
10.30912 | 51.118 | 50.60228 | 50.31771 | 0.515715 | 0.1422892 | 0.1422892 |  |  | 50.126 | [201]
10.31912 | 51.0603 | 50.5855 | 50.30067 | 0.4748038 | 0.1424151 | 0.1424151 |  |  | 50.37 | [301]
10.32912 | 51.0906 | 50.5687 | 50.28362 | 0.5219021 | 0.1425412 | 0.1425412 |  |  | 52.959 | [113]
10.33912 | 50.9891 | 50.55189 | 50.26655 | 0.43721 | 0.1426676 | 0.1426676 |  |  | 53.1 | [213]
10.34912 | 51.0359 | 50.53507 | 50.24948 | 0.5008273 | 0.1427943 | 0.1427943 |  |  | 53.118 | [022]
10.35911 | 50.9591 | 50.51826 | 50.23242 | 0.4408372 | 0.1429211 | 0.1429211 |  |  | 53.305 | [222]
10.36911 | 50.9467 | 50.50143 | 50.21533 | 0.4452732 | 0.1430482 | 0.1430482 |  |  | 53.379 | [112]
10.37911 | 50.93 | 50.48458 | 50.19823 | 0.4454184 | 0.1431757 | 0.1431757 |  |  | 53.639 | [220]
10.38911 | 50.8976 | 50.46773 | 50.18112 | 0.4298727 | 0.1433034 | 0.1433034 |  |  | 53.752 | [312]
10.39911 | 50.8696 | 50.45086 | 50.164 | 0.418736 | 0.1434314 | 0.1434314 |  |  | 53.77 | [211]
10.4091 | 50.8493 | 50.43401 | 50.14689 | 0.4152915 | 0.1435595 | 0.1435595 |  |  | 54.001 | [311]
10.4191 | 50.8218 | 50.41713 | 50.12975 | 0.4046728 | 0.143688 | 0.143688 |  |  | 56.566 | [003]
10.4291 | 50.8057 | 50.40024 | 50.1126 | 0.4054628 | 0.1438168 | 0.1438168 |  |  | 56.673 | [030]
10.4391 | 50.7521 | 50.38334 | 50.09545 | 0.3687616 | 0.1439459 | 0.1439459 |  |  | 56.969 | [303]
10.4491 | 50.7798 | 50.36643 | 50.07828 | 0.4133691 | 0.1440752 | 0.1440752 |  |  | 57.688 | [300]
10.4591 | 50.715 | 50.34951 | 50.06111 | 0.3654852 | 0.1442048 | 0.1442048 |  |  | 59.94 | [013]
10.46909 | 50.7091 | 50.33261 | 50.04394 | 0.3764928 | 0.1443345 | 0.1443345 |  |  | 60.031 | [031]
10.47909 | 50.672 | 50.31567 | 50.02674 | 0.3563258 | 0.1444647 | 0.1444647 |  |  | 60.074 | [131]
10.48909 | 50.6726 | 50.29873 | 50.00954 | 0.3738672 | 0.1445951 | 0.1445951 |  |  | 60.152 | [130]
10.49909 | 50.6369 | 50.28178 | 49.99233 | 0.3551169 | 0.1447257 | 0.1447257 |  |  | 60.329 | [313]
10.50909 | 50.612 | 50.26483 | 49.97511 | 0.3471748 | 0.1448567 | 0.1448567 |  |  | 61.023 | [310]
10.51908 | 50.5805 | 50.24788 | 49.9579 | 0.3326238 | 0.1449878 | 0.1449878 |  |  | 63.116 | [123]
10.52908 | 50.5384 | 50.2309 | 49.94066 | 0.3074979 | 0.1451194 | 0.1451194 |  |  | 63.242 | [223]
10.53908 | 50.5177 | 50.21392 | 49.92342 | 0.30378 | 0.1452512 | 0.1452512 |  |  | 63.492 | [122]
10.54908 | 50.5106 | 50.19693 | 49.90616 | 0.31367 | 0.1453832 | 0.1453832 |  |  | 63.826 | [322]
10.55908 | 50.4849 | 50.17993 | 49.8889 | 0.3049678 | 0.1455156 | 0.1455156 |  |  | 63.843 | [221]
10.56908 | 50.4743 | 50.16293 | 49.87163 | 0.3113734 | 0.1456483 | 0.1456483 |  |  | 64.051 | [321]
10.57907 | 50.4315 | 50.14593 | 49.85437 | 0.2855697 | 0.1457811 | 0.1457811 |  |  | 66.211 | [204]
10.58907 | 50.4115 | 50.12891 | 49.83708 | 0.2825906 | 0.1459143 | 0.1459143 |  |  | 66.405 | [132]
10.59907 | 50.368 | 50.11188 | 49.81979 | 0.2561191 | 0.1460478 | 0.1460478 |  |  | 66.625 | [131]
10.60907 | 50.3643 | 50.09484 | 49.80248 | 0.269455 | 0.1461816 | 0.1461816 |  |  | 66.748 | [231]
10.61907 | 50.3323 | 50.0778 | 49.78517 | 0.2544984 | 0.1463157 | 0.1463157 |  |  | 67.09 | [202]
10.62906 | 50.3154 | 50.06077 | 49.76787 | 0.254632 | 0.14645 | 0.14645 |  |  | 67.577 | [402]
10.63906 | 50.2907 | 50.04371 | 49.75054 | 0.2469899 | 0.1465846 | 0.1465846 |  |  | 69.251 | [104]
10.64906 | 50.2529 | 50.02664 | 49.73321 | 0.226255 | 0.1467196 | 0.1467196 |  |  | 69.31 | [214]
10.65906 | 50.2301 | 50.00957 | 49.71586 | 0.2205272 | 0.1468549 | 0.1468549 |  |  | 69.469 | [023]
10.66906 | 50.2219 | 49.99249 | 49.69851 | 0.2294065 | 0.1469904 | 0.1469904 |  |  | 69.522 | [032]
10.67906 | 50.1971 | 49.97541 | 49.68115 | 0.2216927 | 0.1471263 | 0.1471263 |  |  | 69.571 | [304]
10.68905 | 50.1853 | 49.95833 | 49.66381 | 0.2269688 | 0.1472623 | 0.1472623 |  |  | 69.682 | [232]
10.69905 | 50.1418 | 49.94123 | 49.64643 | 0.2005687 | 0.1473987 | 0.1473987 |  |  | 69.754 | [103]
10.70905 | 50.1047 | 49.92412 | 49.62905 | 0.1805754 | 0.1475355 | 0.1475355 |  |  | 69.828 | [323]
10.71905 | 50.1083 | 49.90701 | 49.61167 | 0.2012888 | 0.1476725 | 0.1476725 |  |  | 69.968 | [230]
10.72905 | 50.0878 | 49.88989 | 49.59427 | 0.1979088 | 0.1478099 | 0.1478099 |  |  | 70.17 | [212]
10.73904 | 50.0749 | 49.87278 | 49.57689 | 0.2021183 | 0.1479474 | 0.1479474 |  |  | 70.351 | [403]
10.74904 | 50.0402 | 49.85565 | 49.55948 | 0.1845513 | 0.1480854 | 0.1480854 |  |  | 70.472 | [320]
10.75904 | 50.0219 | 49.83851 | 49.54206 | 0.1833907 | 0.1482237 | 0.1482237 |  |  | 70.644 | [301]
10.76904 | 49.9896 | 49.82136 | 49.52464 | 0.1682365 | 0.1483622 | 0.1483622 |  |  | 70.647 | [412]
10.77904 | 49.9659 | 49.80421 | 49.50721 | 0.1616885 | 0.1485011 | 0.1485011 |  |  | 70.922 | [401]
10.78904 | 49.9557 | 49.78705 | 49.48977 | 0.1686468 | 0.1486403 | 0.1486403 |  |  | 72.29 | [114]
10.79903 | 49.9382 | 49.76991 | 49.47235 | 0.1682939 | 0.1487797 | 0.1487797 |  |  | 72.604 | [314]
10.80903 | 49.9212 | 49.75274 | 49.4549 | 0.1684644 | 0.1489195 | 0.1489195 |  |  | 72.783 | [113]
10.81903 | 49.8882 | 49.73556 | 49.43744 | 0.1526408 | 0.1490597 | 0.1490597 |  |  | 73.37 | [413]
10.82903 | 49.8598 | 49.71838 | 49.41998 | 0.1414231 | 0.1492002 | 0.1492002 |  |  | 73.658 | [311]
10.83903 | 49.8324 | 49.70119 | 49.40251 | 0.1312113 | 0.1493409 | 0.1493409 |  |  | 73.931 | [411]
10.84902 | 49.8129 | 49.68401 | 49.38505 | 0.128888 | 0.1494819 | 0.1494819 |  |  | 78.281 | [224]
10.85902 | 49.786 | 49.66681 | 49.36757 | 0.1191877 | 0.1496233 | 0.1496233 |  |  | 78.354 | [133]
10.86902 | 49.7781 | 49.64961 | 49.35008 | 0.128493 | 0.149765 | 0.149765 |  |  | 78.362 | [004]
10.87902 | 49.7464 | 49.6324 | 49.33258 | 0.1140039 | 0.1499071 | 0.1499071 |  |  | 78.468 | [233]
10.88902 | 49.7221 | 49.61518 | 49.31508 | 0.1069204 | 0.1500495 | 0.1500495 |  |  | 78.523 | [040]
10.89902 | 49.7102 | 49.59796 | 49.29757 | 0.1122423 | 0.1501922 | 0.1501922 |  |  | 78.697 | [132]
10.90901 | 49.6645 | 49.58075 | 49.28008 | 0.08375229 | 0.150335 | 0.150335 |  |  | 78.973 | [404]
10.91901 | 49.6476 | 49.56352 | 49.26256 | 0.08408484 | 0.1504784 | 0.1504784 |  |  | 79.002 | [332]
10.92901 | 49.6369 | 49.54628 | 49.24503 | 0.09062265 | 0.1506221 | 0.1506221 |  |  | 79.017 | [231]
10.93901 | 49.6093 | 49.52903 | 49.2275 | 0.08026563 | 0.1507661 | 0.1507661 |  |  | 79.104 | [222]
10.94901 | 49.5925 | 49.51179 | 49.20997 | 0.08071374 | 0.1509105 | 0.1509105 |  |  | 79.208 | [331]
10.959 | 49.5598 | 49.49455 | 49.19244 | 0.06524964 | 0.151055 | 0.151055 |  |  | 79.561 | [422]
10.969 | 49.5317 | 49.47729 | 49.17489 | 0.05440781 | 0.1512001 | 0.1512001 |  |  | 80.067 | [400]
10.979 | 49.4997 | 49.46003 | 49.15734 | 0.03967086 | 0.1513454 | 0.1513454 |  |  | 81.141 | [124]
10.989 | 49.5049 | 49.44276 | 49.13978 | 0.06213878 | 0.1514911 | 0.1514911 |  |  | 81.277 | [014]
10.999 | 49.4801 | 49.42549 | 49.12221 | 0.05461148 | 0.1516372 | 0.1516372 |  |  | 81.427 | [041]
11.009 | 49.4513 | 49.40821 | 49.10464 | 0.04308888 | 0.1517836 | 0.1517836 |  |  | 81.444 | [324]
11.01899 | 49.4386 | 49.39095 | 49.08709 | 0.04765366 | 0.1519301 | 0.1519301 |  |  | 81.464 | [141]
11.02899 | 49.4117 | 49.37366 | 49.06951 | 0.03804037 | 0.1520772 | 0.1520772 |  |  | 81.532 | [140]
11.03899 | 49.3978 | 49.35637 | 49.05192 | 0.04143156 | 0.1522246 | 0.1522246 |  |  | 81.617 | [123]
11.04899 | 49.3894 | 49.33907 | 49.03433 | 0.05032725 | 0.1523724 | 0.1523724 |  |  | 81.882 | [414]
11.05899 | 49.3742 | 49.32177 | 49.01673 | 0.0524273 | 0.1525205 | 0.1525205 |  |  | 82.184 | [423]
11.06898 | 49.333 | 49.30449 | 48.99915 | 0.02851439 | 0.1526688 | 0.1526688 |  |  | 82.462 | [321]
11.07898 | 49.3204 | 49.28718 | 48.98154 | 0.03322307 | 0.1528176 | 0.1528176 |  |  | 82.727 | [421]
11.08898 | 49.3036 | 49.26986 | 48.96393 | 0.03373596 | 0.1529668 | 0.1529668 |  |  | 82.968 | [410]
11.09898 | 49.2716 | 49.25255 | 48.94631 | 0.01905299 | 0.1531163 | 0.1531163 |  |  | 84.238 | [033]
11.10898 | 49.2696 | 49.23523 | 48.92869 | 0.03437412 | 0.1532662 | 0.1532662 |  |  | 84.577 | [333]
11.11898 | 49.2706 | 49.2179 | 48.91107 | 0.05269924 | 0.1534164 | 0.1534164 |  |  | 85.185 | [330]
11.12897 | 49.2427 | 49.20059 | 48.89346 | 0.042111 | 0.1535668 | 0.1535668 |  |  | 86.762 | [205]
11.13897 | 49.2188 | 49.18326 | 48.87582 | 0.03554398 | 0.1537178 | 0.1537178 |  |  | 86.95 | [305]
11.14897 | 49.2105 | 49.16592 | 48.85818 | 0.04458081 | 0.1538691 | 0.1538691 |  |  | 87.145 | [142]
11.15897 | 49.1892 | 49.14858 | 48.84054 | 0.04062139 | 0.1540208 | 0.1540208 |  |  | 87.347 | [141]
11.16897 | 49.1727 | 49.13123 | 48.82289 | 0.04146571 | 0.1541729 | 0.1541729 |  |  | 87.459 | [241]
11.17896 | 49.1578 | 49.1139 | 48.80525 | 0.04389632 | 0.1543251 | 0.1543251 |  |  | 87.84 | [203]
11.18896 | 49.1373 | 49.09655 | 48.7876 | 0.04074784 | 0.1544779 | 0.1544779 |  |  | 88.363 | [302]
11.19896 | 49.1226 | 49.0792 | 48.76993 | 0.0434029 | 0.1546311 | 0.1546311 |  |  | 88.626 | [503]
11.20896 | 49.091 | 49.06184 | 48.75227 | 0.02916139 | 0.1547846 | 0.1547846 |  |  | 88.962 | [502]
11.21896 | 49.0906 | 49.04448 | 48.7346 | 0.04612332 | 0.1549385 | 0.1549385 |  |  | 89.633 | [215]
11.22896 | 49.0447 | 49.02711 | 48.71693 | 0.01758857 | 0.1550928 | 0.1550928 |  |  | 89.82 | [315]
11.23895 | 49.045 | 49.00976 | 48.69927 | 0.03523975 | 0.1552473 | 0.1552473 |  |  | 89.916 | [024]
11.24895 | 49.0225 | 48.99239 | 48.68158 | 0.0301115 | 0.1554023 | 0.1554023
11.25895 | 49.0251 | 48.97501 | 48.6639 | 0.05008642 | 0.1555578 | 0.1555578
11.26895 | 49.0052 | 48.95764 | 48.64621 | 0.04756441 | 0.1557136 | 0.1557136
11.27895 | 48.9592 | 48.94025 | 48.62851 | 0.01894547 | 0.1558698 | 0.1558698
11.28894 | 48.9589 | 48.92289 | 48.61084 | 0.03601211 | 0.1560262 | 0.1560262
11.29894 | 48.9346 | 48.9055 | 48.59313 | 0.02909905 | 0.1561832 | 0.1561832
11.30894 | 48.9049 | 48.88811 | 48.57543 | 0.01678885 | 0.1563405 | 0.1563405
11.31894 | 48.9008 | 48.87072 | 48.55772 | 0.03008146 | 0.1564983 | 0.1564983
11.32894 | 48.8573 | 48.85332 | 48.54001 | 0.003976803 | 0.1566564 | 0.1566564
11.33894 | 48.8338 | 48.83593 | 48.5223 | -0.002125176 | 0.156815 | 0.156815
11.34893 | 48.8053 | 48.81854 | 48.50459 | -0.01324195 | 0.1569737 | 0.1569737
11.35893 | 48.7894 | 48.80114 | 48.48687 | -0.01173873 | 0.1571331 | 0.1571331
11.36893 | 48.7731 | 48.78373 | 48.46915 | -0.01063301 | 0.1572928 | 0.1572928
11.37893 | 48.7715 | 48.76632 | 48.45142 | 0.005175157 | 0.157453 | 0.157453
11.38893 | 48.7387 | 48.74891 | 48.43369 | -0.0102143 | 0.1576135 | 0.1576135
11.39892 | 48.7264 | 48.73152 | 48.41597 | -0.005118812 | 0.1577743 | 0.1577743
11.40892 | 48.6911 | 48.7141 | 48.39823 | -0.02300367 | 0.1579357 | 0.1579357
11.41892 | 48.6865 | 48.69669 | 48.38049 | -0.01018634 | 0.1580974 | 0.1580974
11.42892 | 48.6582 | 48.67927 | 48.36275 | -0.0210668 | 0.1582596 | 0.1582596
11.43892 | 48.6181 | 48.66185 | 48.345 | -0.04374517 | 0.1584222 | 0.1584222
11.44892 | 48.5876 | 48.64442 | 48.32725 | -0.0568215 | 0.1585852 | 0.1585852
11.45891 | 48.5775 | 48.62701 | 48.30952 | -0.04951327 | 0.1587485 | 0.1587485
11.46891 | 48.5701 | 48.60959 | 48.29176 | -0.03948568 | 0.1589124 | 0.1589124
11.47891 | 48.509 | 48.59216 | 48.274 | -0.08315626 | 0.1590767 | 0.1590767
11.48891 | 48.4994 | 48.57472 | 48.25624 | -0.07532498 | 0.1592414 | 0.1592414
11.49891 | 48.4857 | 48.55729 | 48.23848 | -0.07159197 | 0.1594065 | 0.1594065
11.5089 | 48.4627 | 48.53987 | 48.22073 | -0.07717467 | 0.1595719 | 0.1595719
11.5189 | 48.4444 | 48.52244 | 48.20296 | -0.07803829 | 0.1597379 | 0.1597379
11.5289 | 48.4381 | 48.505 | 48.18519 | -0.06690031 | 0.1599043 | 0.1599043
11.5389 | 48.4085 | 48.48756 | 48.16742 | -0.07906083 | 0.1600712 | 0.1600712
11.5489 | 48.3796 | 48.47012 | 48.14964 | -0.09051986 | 0.1602385 | 0.1602385
11.5589 | 48.3499 | 48.45268 | 48.13187 | -0.1027775 | 0.1604062 | 0.1604062
11.56889 | 48.3068 | 48.43525 | 48.1141 | -0.1284511 | 0.1605742 | 0.1605742
11.57889 | 48.2932 | 48.41781 | 48.09632 | -0.124606 | 0.1607428 | 0.1607428
11.58889 | 48.2544 | 48.40036 | 48.07854 | -0.1459597 | 0.1609119 | 0.1609119
11.59889 | 48.2448 | 48.38291 | 48.06075 | -0.1381122 | 0.1610814 | 0.1610814
11.60889 | 48.2314 | 48.36546 | 48.04296 | -0.1340635 | 0.1612514 | 0.1612514
11.61888 | 48.2101 | 48.34803 | 48.02519 | -0.1379312 | 0.1614217 | 0.1614217
11.62888 | 48.1952 | 48.33058 | 48.0074 | -0.1353804 | 0.1615925 | 0.1615925
11.63888 | 48.1491 | 48.31313 | 47.9896 | -0.1640285 | 0.1617639 | 0.1617639
11.64888 | 48.1425 | 48.29568 | 47.9718 | -0.1531758 | 0.1619356 | 0.1619356
11.65888 | 48.1112 | 48.27822 | 47.95401 | -0.1670222 | 0.1621079 | 0.1621079
11.66887 | 48.1089 | 48.26079 | 47.93622 | -0.1518852 | 0.1622804 | 0.1622804
11.67887 | 48.0807 | 48.24333 | 47.91842 | -0.16263 | 0.1624536 | 0.1624536
11.68887 | 48.0487 | 48.22587 | 47.90062 | -0.1771741 | 0.1626273 | 0.1626273
11.69887 | 48.0232 | 48.20842 | 47.88281 | -0.1852175 | 0.1628014 | 0.1628014
11.70887 | 47.9889 | 48.19096 | 47.86501 | -0.2020603 | 0.162976 | 0.162976
11.71887 | 48.0029 | 48.1735 | 47.8472 | -0.1706026 | 0.1631511 | 0.1631511
11.72886 | 47.9761 | 48.15606 | 47.82941 | -0.1799618 | 0.1633264 | 0.1633264
11.73886 | 47.9511 | 48.1386 | 47.8116 | -0.1875031 | 0.1635025 | 0.1635025
11.74886 | 47.9526 | 48.12114 | 47.79379 | -0.168544 | 0.163679 | 0.163679
11.75886 | 47.9473 | 48.10368 | 47.77597 | -0.1563846 | 0.163856 | 0.163856
11.76886 | 47.932 | 48.08622 | 47.75816 | -0.1542249 | 0.1640335 | 0.1640335
11.77885 | 47.9188 | 48.06878 | 47.74036 | -0.1499824 | 0.1642113 | 0.1642113
11.78885 | 47.8867 | 48.05132 | 47.72254 | -0.1646222 | 0.1643897 | 0.1643897
11.79885 | 47.8718 | 48.03386 | 47.70472 | -0.1620619 | 0.1645687 | 0.1645687
11.80885 | 47.8634 | 48.0164 | 47.68691 | -0.1530015 | 0.1647481 | 0.1647481
11.81885 | 47.8593 | 47.99894 | 47.66908 | -0.1396411 | 0.1649281 | 0.1649281
11.82885 | 47.8437 | 47.98148 | 47.65126 | -0.1377807 | 0.1651086 | 0.1651086
11.83884 | 47.8315 | 47.96404 | 47.63346 | -0.1325379 | 0.1652894 | 0.1652894
11.84884 | 47.8136 | 47.94658 | 47.61564 | -0.1329777 | 0.1654708 | 0.1654708
11.85884 | 47.8062 | 47.92912 | 47.59781 | -0.1229177 | 0.1656528 | 0.1656528
11.86884 | 47.8007 | 47.91166 | 47.57999 | -0.1109579 | 0.1658353 | 0.1658353
11.87884 | 47.815 | 47.8942 | 47.56216 | -0.07919836 | 0.1660183 | 0.1660183
11.88883 | 47.7913 | 47.87676 | 47.54435 | -0.08545662 | 0.1662017 | 0.1662017
11.89883 | 47.7863 | 47.8593 | 47.52653 | -0.07299782 | 0.1663857 | 0.1663857
11.90883 | 47.7831 | 47.84184 | 47.5087 | -0.05873946 | 0.1665703 | 0.1665703
11.91883 | 47.7562 | 47.82438 | 47.49087 | -0.06818153 | 0.1667554 | 0.1667554
11.92883 | 47.7216 | 47.80692 | 47.47304 | -0.08532416 | 0.166941 | 0.166941
11.93883 | 47.7286 | 47.78947 | 47.45521 | -0.06086736 | 0.1671272 | 0.1671272
11.94882 | 47.7031 | 47.77203 | 47.4374 | -0.06892863 | 0.1673137 | 0.1673137
11.95882 | 47.7032 | 47.75457 | 47.41957 | -0.05137315 | 0.167501 | 0.167501
11.96882 | 47.6978 | 47.73712 | 47.40174 | -0.03931839 | 0.1676887 | 0.1676887
11.97882 | 47.6834 | 47.71966 | 47.38391 | -0.03626439 | 0.1678771 | 0.1678771
11.98882 | 47.6709 | 47.70221 | 47.36608 | -0.03131123 | 0.1680659 | 0.1680659
11.99881 | 47.6613 | 47.68478 | 47.34827 | -0.02347638 | 0.1682551 | 0.1682551
12.00881 | 47.6426 | 47.66733 | 47.33043 | -0.02472502 | 0.1684451 | 0.1684451
12.01881 | 47.6378 | 47.64987 | 47.3126 | -0.01207467 | 0.1686356 | 0.1686356
12.02881 | 47.6103 | 47.63243 | 47.29477 | -0.02212532 | 0.1688267 | 0.1688267
12.03881 | 47.602 | 47.61498 | 47.27694 | -0.01297702 | 0.1690184 | 0.1690184
12.04881 | 47.6038 | 47.59753 | 47.25911 | 0.006270121 | 0.1692106 | 0.1692106
12.0588 | 47.5508 | 47.5801 | 47.2413 | -0.02930131 | 0.1694032 | 0.1694032
12.0688 | 47.5367 | 47.56266 | 47.22346 | -0.02595654 | 0.1695965 | 0.1695965
12.0788 | 47.5214 | 47.54521 | 47.20563 | -0.02381303 | 0.1697904 | 0.1697904
12.0888 | 47.501 | 47.52777 | 47.1878 | -0.02677087 | 0.1699849 | 0.1699849
12.0988 | 47.491 | 47.51033 | 47.16997 | -0.01933006 | 0.17018 | 0.17018
12.10879 | 47.4808 | 47.49291 | 47.15216 | -0.01210808 | 0.1703755 | 0.1703755
12.11879 | 47.4811 | 47.47547 | 47.13433 | 0.005629867 | 0.1705717 | 0.1705717
12.12879 | 47.4564 | 47.45803 | 47.1165 | -0.00163367 | 0.1707685 | 0.1707685
12.13879 | 47.4304 | 47.4406 | 47.09867 | -0.01019877 | 0.1709659 | 0.1709659
12.14879 | 47.4075 | 47.42317 | 47.08084 | -0.01566551 | 0.171164 | 0.171164
12.15879 | 47.3895 | 47.40573 | 47.06301 | -0.01623388 | 0.1713626 | 0.1713626
12.16878 | 47.367 | 47.38832 | 47.0452 | -0.02132141 | 0.1715616 | 0.1715616
12.17878 | 47.3322 | 47.37089 | 47.02737 | -0.03869324 | 0.1717614 | 0.1717614
12.18878 | 47.3243 | 47.35347 | 47.00954 | -0.0291668 | 0.1719618 | 0.1719618
12.19878 | 47.2876 | 47.33604 | 46.99172 | -0.04844226 | 0.1721629 | 0.1721629
12.20878 | 47.2846 | 47.31862 | 46.97389 | -0.03401958 | 0.1723645 | 0.1723645
12.21877 | 47.2729 | 47.30122 | 46.95608 | -0.0283163 | 0.1725666 | 0.1725666
12.22877 | 47.2319 | 47.2838 | 46.93826 | -0.05189759 | 0.1727695 | 0.1727695
12.23877 | 47.2104 | 47.26638 | 46.92043 | -0.05598086 | 0.1729731 | 0.1729731
12.24877 | 47.2199 | 47.24897 | 46.90261 | -0.0290662 | 0.1731772 | 0.1731772
12.25877 | 47.2079 | 47.23155 | 46.88479 | -0.02365368 | 0.173382 | 0.173382
12.26877 | 47.1703 | 47.21414 | 46.86697 | -0.04384331 | 0.1735874 | 0.1735874
12.27876 | 47.146 | 47.19675 | 46.84917 | -0.05075258 | 0.1737933 | 0.1737933
12.28876 | 47.1079 | 47.17935 | 46.83135 | -0.07144671 | 0.174 | 0.174
12.29876 | 47.0838 | 47.16194 | 46.81353 | -0.07814317 | 0.1742073 | 0.1742073
12.30876 | 47.0599 | 47.14454 | 46.79571 | -0.08464194 | 0.1744153 | 0.1744153
12.31876 | 47.0362 | 47.12714 | 46.7779 | -0.09094311 | 0.174624 | 0.174624
12.32875 | 47.0347 | 47.10976 | 46.7601 | -0.07506412 | 0.1748331 | 0.1748331
12.33875 | 47.0185 | 47.09237 | 46.74228 | -0.07387021 | 0.1750431 | 0.1750431
12.34875 | 46.9975 | 47.07498 | 46.72447 | -0.07747887 | 0.1752537 | 0.1752537
12.35875 | 46.9884 | 47.05759 | 46.70666 | -0.06919009 | 0.175465 | 0.175465
12.36875 | 46.9562 | 47.0402 | 46.68885 | -0.08400396 | 0.175677 | 0.175677
12.37875 | 46.9528 | 47.02282 | 46.67104 | -0.07002047 | 0.1758897 | 0.1758897
12.38874 | 46.9115 | 47.00546 | 46.65325 | -0.0939571 | 0.1761028 | 0.1761028
12.39874 | 46.911 | 46.98808 | 46.63545 | -0.0770791 | 0.1763168 | 0.1763168
12.40874 | 46.8608 | 46.9707 | 46.61764 | -0.1099039 | 0.1765316 | 0.1765316
12.41874 | 46.8581 | 46.95333 | 46.59984 | -0.09523158 | 0.176747 | 0.176747
12.42874 | 46.8369 | 46.93596 | 46.58204 | -0.09906215 | 0.1769631 | 0.1769631
12.43873 | 46.8347 | 46.91861 | 46.56425 | -0.08391301 | 0.1771797 | 0.1771797
12.44873 | 46.8323 | 46.90125 | 46.54646 | -0.0689495 | 0.1773972 | 0.1773972
12.45873 | 46.8045 | 46.88389 | 46.52866 | -0.07938901 | 0.1776154 | 0.1776154
12.46873 | 46.7756 | 46.86653 | 46.51086 | -0.09093162 | 0.1778343 | 0.1778343
12.47873 | 46.7926 | 46.84918 | 46.49307 | -0.05657733 | 0.178054 | 0.178054
12.48873 | 46.7713 | 46.83183 | 46.47528 | -0.06052623 | 0.1782744 | 0.1782744
12.49872 | 46.7657 | 46.8145 | 46.45751 | -0.04879566 | 0.1784953 | 0.1784953
12.50872 | 46.7551 | 46.79715 | 46.43972 | -0.04205102 | 0.1787171 | 0.1787171
12.51872 | 46.7149 | 46.77981 | 46.42193 | -0.06490966 | 0.1789397 | 0.1789397
12.52872 | 46.6841 | 46.76247 | 46.40415 | -0.07837163 | 0.179163 | 0.179163
12.53872 | 46.6814 | 46.74514 | 46.38636 | -0.063737 | 0.179387 | 0.179387
12.54871 | 46.6856 | 46.72782 | 46.3686 | -0.04222311 | 0.1796116 | 0.1796116
12.55871 | 46.6778 | 46.7105 | 46.35082 | -0.03269538 | 0.1798371 | 0.1798371
12.56871 | 46.6636 | 46.69317 | 46.33304 | -0.02957119 | 0.1800634 | 0.1800634
12.57871 | 46.6561 | 46.67585 | 46.31527 | -0.01975055 | 0.1802905 | 0.1802905
12.58871 | 46.6384 | 46.65853 | 46.2975 | -0.02013353 | 0.1805183 | 0.1805183
12.59871 | 46.6178 | 46.64122 | 46.27973 | -0.02342013 | 0.1807469 | 0.1807469
12.6087 | 46.6018 | 46.62393 | 46.26198 | -0.0221277 | 0.1809761 | 0.1809761
12.6187 | 46.5843 | 46.60662 | 46.24421 | -0.02232173 | 0.1812062 | 0.1812062
12.6287 | 46.5958 | 46.58932 | 46.22645 | 0.006480443 | 0.1814372 | 0.1814372
12.6387 | 46.5629 | 46.57202 | 46.20868 | -0.009121212 | 0.1816689 | 0.1816689
12.6487 | 46.543 | 46.55473 | 46.19092 | -0.01172672 | 0.1819014 | 0.1819014
12.65869 | 46.5408 | 46.53745 | 46.17318 | 0.003346553 | 0.1821345 | 0.1821345
12.66869 | 46.5238 | 46.52017 | 46.15543 | 0.0036332 | 0.1823686 | 0.1823686
12.67869 | 46.5078 | 46.50288 | 46.13768 | 0.004915855 | 0.1826036 | 0.1826036
12.68869 | 46.5054 | 46.48561 | 46.11993 | 0.01979447 | 0.1828393 | 0.1828393
12.69869 | 46.4601 | 46.46833 | 46.10218 | -0.008231017 | 0.1830759 | 0.1830759
12.70869 | 46.4633 | 46.45106 | 46.08443 | 0.01223937 | 0.1833133 | 0.1833133
12.71868 | 46.4504 | 46.43381 | 46.06671 | 0.0165883 | 0.1835513 | 0.1835513
12.72868 | 46.4584 | 46.41655 | 46.04897 | 0.04185034 | 0.1837903 | 0.1837903
12.73868 | 46.4419 | 46.39929 | 46.03123 | 0.04260812 | 0.1840302 | 0.1840302
12.74868 | 46.4022 | 46.38204 | 46.0135 | 0.0201616 | 0.1842709 | 0.1842709
12.75868 | 46.3939 | 46.36479 | 45.99576 | 0.02911073 | 0.1845125 | 0.1845125
12.76867 | 46.3828 | 46.34756 | 45.97805 | 0.03523823 | 0.1847547 | 0.1847547
12.77867 | 46.3705 | 46.33032 | 45.96033 | 0.04017853 | 0.184998 | 0.184998
12.78867 | 46.3573 | 46.31309 | 45.9426 | 0.04421437 | 0.1852422 | 0.1852422
12.79867 | 46.3376 | 46.29585 | 45.92488 | 0.04174574 | 0.1854872 | 0.1854872
12.80867 | 46.3419 | 46.27863 | 45.90716 | 0.06327255 | 0.1857331 | 0.1857331
12.81867 | 46.3295 | 46.26141 | 45.88945 | 0.06809477 | 0.1859799 | 0.1859799
12.82866 | 46.3285 | 46.2442 | 45.87175 | 0.08429511 | 0.1862274 | 0.1862274
12.83866 | 46.2922 | 46.22699 | 45.85404 | 0.06520799 | 0.186476 | 0.186476
12.84866 | 46.3028 | 46.20978 | 45.83633 | 0.09301613 | 0.1867254 | 0.1867254
12.85866 | 46.2656 | 46.19258 | 45.81863 | 0.07301957 | 0.1869758 | 0.1869758
12.86866 | 46.2438 | 46.17538 | 45.80093 | 0.06841816 | 0.1872271 | 0.1872271
12.87865 | 46.2294 | 46.15821 | 45.78325 | 0.07119473 | 0.1874791 | 0.1874791
12.88865 | 46.2546 | 46.14102 | 45.76555 | 0.1135836 | 0.1877322 | 0.1877322
12.89865 | 46.2279 | 46.12383 | 45.74786 | 0.1040675 | 0.1879862 | 0.1879862
12.90865 | 46.2194 | 46.10665 | 45.73017 | 0.1127465 | 0.1882412 | 0.1882412
12.91865 | 46.2154 | 46.08948 | 45.71249 | 0.1259204 | 0.1884972 | 0.1884972
12.92865 | 46.1972 | 46.07231 | 45.6948 | 0.1248893 | 0.1887541 | 0.1887541
12.93864 | 46.1824 | 46.05516 | 45.67714 | 0.1272359 | 0.1890116 | 0.1890116
12.94864 | 46.1775 | 46.03801 | 45.65946 | 0.1394946 | 0.1892704 | 0.1892704
12.95864 | 46.1763 | 46.02085 | 45.64179 | 0.155448 | 0.1895302 | 0.1895302
12.96864 | 46.1445 | 46.0037 | 45.62412 | 0.1407962 | 0.1897909 | 0.1897909
12.97864 | 46.1284 | 45.98656 | 45.60646 | 0.1418392 | 0.1900526 | 0.1900526
12.98863 | 46.1112 | 45.96944 | 45.58881 | 0.1417597 | 0.190315 | 0.190315
12.99863 | 46.1009 | 45.95231 | 45.57115 | 0.148592 | 0.1905787 | 0.1905787
13.00863 | 46.0881 | 45.93518 | 45.55349 | 0.1529189 | 0.1908434 | 0.1908434
13.01863 | 46.0692 | 45.91806 | 45.53584 | 0.1511404 | 0.191109 | 0.191109
13.02863 | 46.0604 | 45.90094 | 45.51819 | 0.1594564 | 0.1913757 | 0.1913757
13.03863 | 46.0638 | 45.88383 | 45.50055 | 0.1799669 | 0.1916434 | 0.1916434
13.04862 | 46.0571 | 45.86675 | 45.48292 | 0.1903546 | 0.1919119 | 0.1919119
13.05862 | 46.0386 | 45.84965 | 45.46528 | 0.1889539 | 0.1921816 | 0.1921816
13.06862 | 46.0261 | 45.83255 | 45.44765 | 0.1935476 | 0.1924524 | 0.1924524
13.07862 | 46.0087 | 45.81546 | 45.43002 | 0.1932356 | 0.1927243 | 0.1927243
13.08862 | 45.9718 | 45.79838 | 45.41239 | 0.1734178 | 0.1929971 | 0.1929971
13.09861 | 45.9618 | 45.78132 | 45.39478 | 0.1804772 | 0.1932708 | 0.1932708
13.10861 | 45.9303 | 45.76425 | 45.37716 | 0.1660479 | 0.1935458 | 0.1935458
13.11861 | 45.9375 | 45.74719 | 45.35954 | 0.1903127 | 0.1938219 | 0.1938219
13.12861 | 45.9225 | 45.73013 | 45.34193 | 0.1923716 | 0.1940991 | 0.1940991
13.13861 | 45.9204 | 45.71308 | 45.32432 | 0.2073246 | 0.1943773 | 0.1943773
13.14861 | 45.9066 | 45.69603 | 45.30672 | 0.2105716 | 0.1946567 | 0.1946567
13.1586 | 45.9005 | 45.679 | 45.28913 | 0.2214955 | 0.1949368 | 0.1949368
13.1686 | 45.8857 | 45.66197 | 45.27153 | 0.2237304 | 0.1952184 | 0.1952184
13.1786 | 45.8741 | 45.64494 | 45.25394 | 0.2291592 | 0.1955011 | 0.1955011
13.1886 | 45.8379 | 45.62792 | 45.23635 | 0.2099819 | 0.1957849 | 0.1957849
13.1986 | 45.843 | 45.6109 | 45.21876 | 0.2320983 | 0.1960698 | 0.1960698
13.20859 | 45.7972 | 45.59391 | 45.2012 | 0.2032916 | 0.1963556 | 0.1963556
13.21859 | 45.8099 | 45.5769 | 45.18362 | 0.2329955 | 0.1966428 | 0.1966428
13.22859 | 45.809 | 45.55991 | 45.16604 | 0.2490932 | 0.1969312 | 0.1969312
13.23859 | 45.7677 | 45.54292 | 45.14847 | 0.2247845 | 0.1972207 | 0.1972207
13.24859 | 45.7572 | 45.52593 | 45.13091 | 0.2312693 | 0.1975114 | 0.1975114
13.25859 | 45.7527 | 45.50895 | 45.11335 | 0.2437478 | 0.1978033 | 0.1978033
13.26858 | 45.7516 | 45.492 | 45.09581 | 0.2596027 | 0.1980961 | 0.1980961
13.27858 | 45.7323 | 45.47503 | 45.07825 | 0.2572682 | 0.1983904 | 0.1983904
13.28858 | 45.7326 | 45.45807 | 45.0607 | 0.2745271 | 0.1986858 | 0.1986858
13.29858 | 45.7205 | 45.44112 | 45.04316 | 0.2793793 | 0.1989825 | 0.1989825
13.30858 | 45.7073 | 45.42418 | 45.02561 | 0.2831249 | 0.1992804 | 0.1992804
13.31857 | 45.6651 | 45.40725 | 45.00809 | 0.2578469 | 0.1995793 | 0.1995793
13.32857 | 45.675 | 45.39032 | 44.99056 | 0.284679 | 0.1998797 | 0.1998797
13.33857 | 45.6545 | 45.3734 | 44.97303 | 0.2811044 | 0.2001813 | 0.2001813
13.34857 | 45.6278 | 45.35648 | 44.95551 | 0.271323 | 0.2004842 | 0.2004842
13.35857 | 45.6193 | 45.33957 | 44.93799 | 0.2797347 | 0.2007883 | 0.2007883
13.36857 | 45.6065 | 45.32266 | 44.92047 | 0.2838395 | 0.2010938 | 0.2010938
13.37856 | 45.6146 | 45.30578 | 44.90298 | 0.3088204 | 0.2014002 | 0.2014002
13.38856 | 45.5814 | 45.28889 | 44.88547 | 0.2925112 | 0.2017082 | 0.2017082
13.39856 | 45.5919 | 45.272 | 44.86797 | 0.3198951 | 0.2020175 | 0.2020175
13.40856 | 45.5627 | 45.25513 | 44.85047 | 0.3075718 | 0.2023281 | 0.2023281
13.41856 | 45.5494 | 45.23826 | 44.83298 | 0.3111414 | 0.2026401 | 0.2026401
13.42855 | 45.5248 | 45.22141 | 44.81551 | 0.303387 | 0.2029531 | 0.2029531
13.43855 | 45.4991 | 45.20456 | 44.79802 | 0.2945423 | 0.2032677 | 0.2032677
13.44855 | 45.4984 | 45.18771 | 44.78054 | 0.3106903 | 0.2035836 | 0.2035836
13.45855 | 45.4875 | 45.17087 | 44.76307 | 0.3166309 | 0.203901 | 0.203901
13.46855 | 45.463 | 45.15404 | 44.7456 | 0.3089643 | 0.2042197 | 0.2042197
13.47855 | 45.4364 | 45.13721 | 44.72813 | 0.2991903 | 0.2045398 | 0.2045398
13.48854 | 45.4206 | 45.12041 | 44.71069 | 0.300192 | 0.2048609 | 0.2048609
13.49854 | 45.4141 | 45.1036 | 44.69323 | 0.3105031 | 0.2051838 | 0.2051838
13.50854 | 45.3915 | 45.08679 | 44.67578 | 0.3047067 | 0.2055081 | 0.2055081
13.51854 | 45.3672 | 45.07 | 44.65833 | 0.2972027 | 0.2058338 | 0.2058338
13.52854 | 45.3594 | 45.05321 | 44.64089 | 0.3061912 | 0.2061609 | 0.2061609
13.53853 | 45.3478 | 45.03644 | 44.62347 | 0.3113552 | 0.2064892 | 0.2064892
13.54853 | 45.3018 | 45.01967 | 44.60603 | 0.2821283 | 0.2068192 | 0.2068192
13.55853 | 45.3113 | 45.00291 | 44.5886 | 0.3083936 | 0.2071507 | 0.2071507
13.56853 | 45.2917 | 44.98615 | 44.57118 | 0.3055512 | 0.2074837 | 0.2074837
13.57853 | 45.2827 | 44.9694 | 44.55376 | 0.313301 | 0.2078181 | 0.2078181
13.58853 | 45.2654 | 44.95266 | 44.53635 | 0.3127429 | 0.2081541 | 0.2081541
13.59852 | 45.2569 | 44.93594 | 44.51896 | 0.3209602 | 0.2084912 | 0.2084912
13.60852 | 45.2333 | 44.91921 | 44.50155 | 0.3140863 | 0.2088302 | 0.2088302
13.61852 | 45.2228 | 44.9025 | 44.48415 | 0.3203043 | 0.2091707 | 0.2091707
13.62852 | 45.2255 | 44.88579 | 44.46676 | 0.3397144 | 0.2095128 | 0.2095128
13.63852 | 45.1977 | 44.86908 | 44.44937 | 0.3286163 | 0.2098564 | 0.2098564
13.64851 | 45.1855 | 44.85241 | 44.432 | 0.3330934 | 0.2102013 | 0.2102013
13.65851 | 45.1844 | 44.83572 | 44.41462 | 0.3486791 | 0.210548 | 0.210548
13.66851 | 45.1801 | 44.81904 | 44.39725 | 0.3610564 | 0.2108964 | 0.2108964
13.67851 | 45.1494 | 44.80237 | 44.37988 | 0.3470256 | 0.2112463 | 0.2112463
13.68851 | 45.1574 | 44.78571 | 44.36252 | 0.3716864 | 0.2115979 | 0.2115979
13.69851 | 45.1538 | 44.76906 | 44.34516 | 0.3847389 | 0.2119511 | 0.2119511
13.7085 | 45.1459 | 44.75243 | 44.32782 | 0.3934663 | 0.2123056 | 0.2123056
13.7185 | 45.1531 | 44.7358 | 44.31047 | 0.417302 | 0.2126621 | 0.2126621
13.7285 | 45.1223 | 44.71917 | 44.29313 | 0.4031291 | 0.2130203 | 0.2130203
13.7385 | 45.1074 | 44.70255 | 44.27579 | 0.4048476 | 0.2133801 | 0.2133801
13.7485 | 45.1083 | 44.68594 | 44.25846 | 0.4223576 | 0.2137417 | 0.2137417
13.75849 | 45.1076 | 44.66936 | 44.24115 | 0.4382424 | 0.2141045 | 0.2141045
13.76849 | 45.0694 | 44.65276 | 44.22383 | 0.4166351 | 0.2144695 | 0.2144695
13.77849 | 45.0786 | 44.63618 | 44.20651 | 0.442419 | 0.2148362 | 0.2148362
13.78849 | 45.0861 | 44.61961 | 44.1892 | 0.4664942 | 0.2152046 | 0.2152046
13.79849 | 45.0821 | 44.60304 | 44.17189 | 0.4790605 | 0.2155748 | 0.2155748
13.80849 | 45.0711 | 44.58648 | 44.15459 | 0.484618 | 0.2159468 | 0.2159468
13.81848 | 45.0595 | 44.56995 | 44.13731 | 0.48955 | 0.2163202 | 0.2163202
13.82848 | 45.0526 | 44.55341 | 44.12002 | 0.4991896 | 0.2166957 | 0.2166957
13.83848 | 45.0464 | 44.53688 | 44.10273 | 0.5095201 | 0.2170731 | 0.2170731
13.84848 | 45.0232 | 44.52036 | 44.08545 | 0.5028417 | 0.2174523 | 0.2174523
13.85848 | 44.9863 | 44.50385 | 44.06818 | 0.4824541 | 0.2178334 | 0.2178334
13.86847 | 44.9903 | 44.48736 | 44.05093 | 0.5029408 | 0.2182159 | 0.2182159
13.87847 | 44.9827 | 44.47087 | 44.03366 | 0.5118348 | 0.2186008 | 0.2186008
13.88847 | 44.9673 | 44.45438 | 44.01641 | 0.5129195 | 0.2189874 | 0.2189874
13.89847 | 44.9612 | 44.4379 | 43.99915 | 0.523295 | 0.219376 | 0.219376
13.90847 | 44.9447 | 44.42144 | 43.98191 | 0.5232611 | 0.2197665 | 0.2197665
13.91847 | 44.9592 | 44.40498 | 43.96466 | 0.5542178 | 0.220159 | 0.220159
13.92846 | 44.9597 | 44.38855 | 43.94745 | 0.5711486 | 0.220553 | 0.220553
13.93846 | 44.9231 | 44.37211 | 43.93021 | 0.5509863 | 0.2209494 | 0.2209494
13.94846 | 44.9115 | 44.35569 | 43.91299 | 0.5558145 | 0.2213478 | 0.2213478
13.95846 | 44.8935 | 44.33927 | 43.89577 | 0.554233 | 0.2217481 | 0.2217481
13.96846 | 44.8728 | 44.32286 | 43.87856 | 0.5499419 | 0.2221505 | 0.2221505
13.97845 | 44.8674 | 44.30648 | 43.86137 | 0.5609247 | 0.2225545 | 0.2225545
13.98845 | 44.8557 | 44.29009 | 43.84416 | 0.5656142 | 0.222961 | 0.222961
13.99845 | 44.8359 | 44.27371 | 43.82697 | 0.5621938 | 0.2233695 | 0.2233695
14.00845 | 44.8393 | 44.25734 | 43.80978 | 0.5819635 | 0.2237801 | 0.2237801
14.01845 | 44.8265 | 44.24098 | 43.79259 | 0.5855233 | 0.2241928 | 0.2241928
14.02845 | 44.824 | 44.22463 | 43.77541 | 0.5993731 | 0.2246077 | 0.2246077
14.03844 | 44.8032 | 44.2083 | 43.75825 | 0.5948966 | 0.2250242 | 0.2250242
14.04844 | 44.7916 | 44.19197 | 43.74109 | 0.5996264 | 0.2254434 | 0.2254434
14.05844 | 44.7838 | 44.17565 | 43.72392 | 0.608146 | 0.2258647 | 0.2258647
14.06844 | 44.7512 | 44.15934 | 43.70677 | 0.5918554 | 0.2262882 | 0.2262882
14.07844 | 44.7312 | 44.14305 | 43.68962 | 0.5881546 | 0.2267139 | 0.2267139
14.08843 | 44.7255 | 44.12677 | 43.67249 | 0.5987272 | 0.2271415 | 0.2271415
14.09843 | 44.7285 | 44.11049 | 43.65535 | 0.6180058 | 0.2275717 | 0.2275717
14.10843 | 44.6979 | 44.09423 | 43.63822 | 0.6036739 | 0.2280041 | 0.2280041
14.11843 | 44.6811 | 44.07797 | 43.62109 | 0.6031316 | 0.2284389 | 0.2284389
14.12843 | 44.6711 | 44.06172 | 43.60397 | 0.6093788 | 0.2288759 | 0.2288759
14.13843 | 44.6839 | 44.04548 | 43.58685 | 0.6384154 | 0.2293153 | 0.2293153
14.14842 | 44.6371 | 44.02927 | 43.56976 | 0.6078251 | 0.2297566 | 0.2297566
14.15842 | 44.618 | 44.01306 | 43.55266 | 0.6049404 | 0.2302008 | 0.2302008
14.16842 | 44.5877 | 43.99686 | 43.53556 | 0.590845 | 0.2306472 | 0.2306472
14.17842 | 44.5879 | 43.98066 | 43.51847 | 0.6072387 | 0.2310961 | 0.2310961
14.18842 | 44.5594 | 43.96448 | 43.50138 | 0.5949216 | 0.2315475 | 0.2315475
14.19841 | 44.5485 | 43.94832 | 43.48432 | 0.6001774 | 0.2320008 | 0.2320008
14.20841 | 44.5246 | 43.93216 | 43.46725 | 0.5924384 | 0.2324571 | 0.2324571
14.21841 | 44.4953 | 43.91601 | 43.45018 | 0.5792884 | 0.2329158 | 0.2329158
14.22841 | 44.4913 | 43.89987 | 43.43312 | 0.5914273 | 0.2333771 | 0.2333771
14.23841 | 44.4688 | 43.88374 | 43.41606 | 0.585055 | 0.2338409 | 0.2338409
14.24841 | 44.4465 | 43.86763 | 43.39901 | 0.5788715 | 0.2343072 | 0.2343072
14.2584 | 44.4185 | 43.85154 | 43.38199 | 0.5669607 | 0.2347757 | 0.2347757
14.2684 | 44.396 | 43.83545 | 43.36495 | 0.5605546 | 0.2352473 | 0.2352473
14.2784 | 44.3665 | 43.81936 | 43.34792 | 0.5471372 | 0.2357214 | 0.2357214
14.2884 | 44.3531 | 43.80329 | 43.3309 | 0.5498082 | 0.2361983 | 0.2361983
14.2984 | 44.3183 | 43.78723 | 43.31388 | 0.5310678 | 0.2366778 | 0.2366778
14.30839 | 44.3155 | 43.7712 | 43.29688 | 0.5442997 | 0.2371595 | 0.2371595
14.31839 | 44.2938 | 43.75516 | 43.27988 | 0.5386361 | 0.2376445 | 0.2376445
14.32839 | 44.2621 | 43.73914 | 43.26288 | 0.5229607 | 0.2381321 | 0.2381321
14.33839 | 44.2602 | 43.72313 | 43.24588 | 0.5370735 | 0.2386226 | 0.2386226
14.34839 | 44.2393 | 43.70713 | 43.22889 | 0.5321745 | 0.2391159 | 0.2391159
14.35839 | 44.2233 | 43.69114 | 43.21191 | 0.5321636 | 0.239612 | 0.239612
14.36838 | 44.2059 | 43.67518 | 43.19495 | 0.5307247 | 0.2401104 | 0.2401104
14.37838 | 44.1538 | 43.65921 | 43.17799 | 0.4945899 | 0.2406122 | 0.2406122
14.38838 | 44.1746 | 43.64326 | 43.16102 | 0.5313429 | 0.2411169 | 0.2411169
14.39838 | 44.1637 | 43.62732 | 43.14407 | 0.5363837 | 0.2416245 | 0.2416245
14.40838 | 44.099 | 43.61139 | 43.12712 | 0.4876123 | 0.2421352 | 0.2421352
14.41837 | 44.1081 | 43.59549 | 43.11019 | 0.5126127 | 0.2426482 | 0.2426482
14.42837 | 44.1009 | 43.57958 | 43.09325 | 0.5213166 | 0.2431648 | 0.2431648
14.43837 | 44.0635 | 43.56369 | 43.07632 | 0.4998081 | 0.2436844 | 0.2436844
14.44837 | 44.0714 | 43.54781 | 43.0594 | 0.523587 | 0.2442071 | 0.2442071
14.45837 | 44.0636 | 43.53195 | 43.04248 | 0.5316534 | 0.2447329 | 0.2447329
14.46837 | 44.0412 | 43.51609 | 43.02557 | 0.5251071 | 0.2452618 | 0.2452618
14.47836 | 44.0289 | 43.50027 | 43.00868 | 0.5286323 | 0.2457934 | 0.2457934
14.48836 | 44.0085 | 43.48444 | 42.99178 | 0.5240605 | 0.2463286 | 0.2463286
14.49836 | 44.0131 | 43.46862 | 42.97489 | 0.5444758 | 0.2468671 | 0.2468671
14.50836 | 44.004 | 43.45282 | 42.958 | 0.5511782 | 0.2474088 | 0.2474088
14.51836 | 43.9689 | 43.43703 | 42.94112 | 0.5318676 | 0.2479538 | 0.2479538
14.52835 | 43.9653 | 43.42127 | 42.92427 | 0.5440281 | 0.2485015 | 0.2485015
14.53835 | 43.9375 | 43.40551 | 42.9074 | 0.5319911 | 0.2490532 | 0.2490532
14.54835 | 43.9418 | 43.38976 | 42.89054 | 0.552041 | 0.2496082 | 0.2496082
14.55835 | 43.9299 | 43.37402 | 42.87369 | 0.5558775 | 0.2501666 | 0.2501666
14.56835 | 43.9124 | 43.3583 | 42.85684 | 0.5541006 | 0.2507284 | 0.2507284
14.57835 | 43.9264 | 43.34259 | 42.84 | 0.5838103 | 0.2512937 | 0.2512937
14.58834 | 43.9113 | 43.32691 | 42.82319 | 0.5843906 | 0.2518619 | 0.2518619
14.59834 | 43.896 | 43.31123 | 42.80636 | 0.5847731 | 0.2524342 | 0.2524342
14.60834 | 43.8801 | 43.29556 | 42.78954 | 0.5845418 | 0.2530101 | 0.2530101
14.61834 | 43.8629 | 43.2799 | 42.77272 | 0.5829967 | 0.2535896 | 0.2535896
14.62834 | 43.8449 | 43.26426 | 42.75592 | 0.5806377 | 0.2541728 | 0.2541728
14.63833 | 43.8441 | 43.24865 | 42.73913 | 0.5954492 | 0.254759 | 0.254759
14.64833 | 43.8235 | 43.23304 | 42.72234 | 0.5904622 | 0.2553495 | 0.2553495
14.65833 | 43.8099 | 43.21744 | 42.70555 | 0.592461 | 0.2559438 | 0.2559438
14.66833 | 43.7975 | 43.20185 | 42.68877 | 0.5956457 | 0.2565418 | 0.2565418
14.67833 | 43.8014 | 43.18628 | 42.672 | 0.615116 | 0.2571437 | 0.2571437
14.68833 | 43.7763 | 43.17073 | 42.65523 | 0.605572 | 0.2577494 | 0.2577494
14.69832 | 43.7557 | 43.1552 | 42.63849 | 0.6004979 | 0.2583584 | 0.2583584
14.70832 | 43.7664 | 43.13968 | 42.62173 | 0.6267248 | 0.2589719 | 0.2589719
14.71832 | 43.7619 | 43.12416 | 42.60498 | 0.637737 | 0.2595895 | 0.2595895
14.72832 | 43.7452 | 43.10867 | 42.58824 | 0.6365345 | 0.260211 | 0.260211
14.73832 | 43.7152 | 43.09318 | 42.57151 | 0.6220172 | 0.2608366 | 0.2608366
14.74831 | 43.7111 | 43.07773 | 42.5548 | 0.6333694 | 0.2614656 | 0.2614656
14.75831 | 43.7096 | 43.06228 | 42.53808 | 0.6473221 | 0.2620994 | 0.2620994
14.76831 | 43.6783 | 43.04684 | 42.52137 | 0.6314596 | 0.2627374 | 0.2627374
14.77831 | 43.6701 | 43.03142 | 42.50466 | 0.6386819 | 0.2633796 | 0.2633796
14.78831 | 43.6671 | 43.01601 | 42.48796 | 0.6510889 | 0.2640261 | 0.2640261
14.79831 | 43.6453 | 43.00062 | 42.47127 | 0.6446805 | 0.2646769 | 0.2646769
14.8083 | 43.6292 | 42.98526 | 42.4546 | 0.6439412 | 0.2653314 | 0.2653314
14.8183 | 43.6168 | 42.9699 | 42.43792 | 0.6469017 | 0.2659909 | 0.2659909
14.8283 | 43.6029 | 42.95455 | 42.42124 | 0.6483464 | 0.2666548 | 0.2666548
14.8383 | 43.6083 | 42.93922 | 42.40458 | 0.6690754 | 0.2673233 | 0.2673233
14.8483 | 43.5917 | 42.92391 | 42.38792 | 0.6677884 | 0.2679963 | 0.2679963
14.85829 | 43.5763 | 42.90863 | 42.37128 | 0.66767 | 0.2686732 | 0.2686732
14.86829 | 43.5682 | 42.89335 | 42.35464 | 0.674851 | 0.2693553 | 0.2693553
14.87829 | 43.5487 | 42.87808 | 42.338 | 0.6706156 | 0.2700422 | 0.2700422
14.88829 | 43.554 | 42.86284 | 42.32136865 | 0.6911639 | 0.2707337 | 0.2707337
14.89829 | 43.5166 | 42.8476 | 42.30474 | 0.6689957 | 0.2714301 | 0.2714301
14.90829 | 43.4781 | 42.83239 | 42.28813 | 0.645711 | 0.2721313 | 0.2721313
14.91828 | 43.4812 | 42.81721 | 42.27153 | 0.6639944 | 0.2728366 | 0.2728366
14.92828 | 43.4561 | 42.80202 | 42.25493 | 0.6540762 | 0.2735475 | 0.2735475
14.93828 | 43.4432 | 42.78686 | 42.23833 | 0.6563412 | 0.2742635 | 0.2742635
14.94828 | 43.4336 | 42.77171 | 42.22174 | 0.6618891 | 0.2749844 | 0.2749844
14.95828 | 43.4196 | 42.75658 | 42.20516 | 0.6630198 | 0.2757105 | 0.2757105
14.96827 | 43.4085 | 42.74148 | 42.1886 | 0.6670182 | 0.276441 | 0.276441
14.97827 | 43.4096 | 42.72639 | 42.17203 | 0.6832144 | 0.2771773 | 0.2771773
14.98827 | 43.3839 | 42.71131 | 42.15547 | 0.6725931 | 0.2779189 | 0.2779189
14.99827 | 43.3812 | 42.69625 | 42.13891 | 0.6849542 | 0.2786659 | 0.2786659
15.00827 | 43.351 | 42.6812 | 42.12237 | 0.6697976 | 0.2794181 | 0.2794181
15.01826 | 43.3309 | 42.66619 | 42.10584 | 0.664708 | 0.2801751 | 0.2801751
15.02826 | 43.2966 | 42.65118 | 42.08931 | 0.6454155 | 0.2809382 | 0.2809382
15.03826 | 43.307 | 42.6362 | 42.07278 | 0.6708048 | 0.281707 | 0.281707
15.04826 | 43.2981 | 42.62122 | 42.05626 | 0.676876 | 0.2824813 | 0.2824813
15.05826 | 43.2696 | 42.60627 | 42.03975 | 0.6633288 | 0.2832612 | 0.2832612
15.06826 | 43.2494 | 42.59134 | 42.02324 | 0.6580631 | 0.2840469 | 0.2840469
15.07825 | 43.2582 | 42.57644 | 42.00676 | 0.6817638 | 0.2848376 | 0.2848376
15.08825 | 43.2583 | 42.56154 | 41.99027 | 0.6967606 | 0.2856349 | 0.2856349
15.09825 | 43.2475 | 42.54666 | 41.97379 | 0.7008385 | 0.2864381 | 0.2864381
15.10825 | 43.2357 | 42.5318 | 41.95731 | 0.7038974 | 0.2872473 | 0.2872473
15.11825 | 43.2122 | 42.51696 | 41.94084 | 0.6952371 | 0.2880626 | 0.2880626
15.12824 | 43.1981 | 42.50216 | 41.92439 | 0.6959426 | 0.2888831 | 0.2888831
15.13824 | 43.1789 | 42.48736 | 41.90794 | 0.6915434 | 0.2897106 | 0.2897106
15.14824 | 43.1732 | 42.47258 | 41.89149 | 0.7006247 | 0.2905444 | 0.2905444
15.15824 | 43.1723 | 42.45781 | 41.87504 | 0.7144861 | 0.2913845 | 0.2913845
15.16824 | 43.1493 | 42.44307 | 41.85861 | 0.7062276 | 0.292231 | 0.292231
15.17824 | 43.1175 | 42.42835 | 41.84218 | 0.6891491 | 0.293084 | 0.293084
15.18823 | 43.125 | 42.41366 | 41.82578 | 0.7113355 | 0.2939426 | 0.2939426
15.19823 | 43.1216 | 42.39898 | 41.80937 | 0.7226164 | 0.2948087 | 0.2948087
15.20823 | 43.111 | 42.38432 | 41.79296 | 0.7266767 | 0.2956814 | 0.2956814
15.21823 | 43.0956 | 42.36968 | 41.77656 | 0.7259162 | 0.296561 | 0.296561
15.22823 | 43.0793 | 42.35507 | 41.76017 | 0.7242348 | 0.2974474 | 0.2974474
15.23822 | 43.0555 | 42.34048 | 41.7438 | 0.7150178 | 0.2983398 | 0.2983398
15.24822 | 43.0662 | 42.32591 | 41.72743 | 0.7402943 | 0.2992401 | 0.2992401
15.25822 | 43.0367 | 42.31135 | 41.71106 | 0.7253493 | 0.3001474 | 0.3001474
15.26822 | 43.0139 | 42.29682 | 41.69469 | 0.7170828 | 0.3010619 | 0.3010619
15.27822 | 42.9997 | 42.28231 | 41.67834 | 0.7173946 | 0.3019837 | 0.3019837
15.28822 | 42.9933 | 42.26782 | 41.66199 | 0.7254844 | 0.3029128 | 0.3029128
15.29821 | 42.9754 | 42.25336 | 41.64567 | 0.7220378 | 0.3038484 | 0.3038484
15.30821 | 42.983 | 42.23892 | 41.62933 | 0.7440833 | 0.3047924 | 0.3047924
15.31821 | 42.9401 | 42.22449 | 41.61301 | 0.7156064 | 0.305744 | 0.305744
15.32821 | 42.935 | 42.21009 | 41.59669 | 0.7249069 | 0.3067032 | 0.3067032
15.33821 | 42.9235 | 42.19572 | 41.58037 | 0.7277846 | 0.3076703 | 0.3076703
15.3482 | 42.9029 | 42.18138 | 41.56409 | 0.7215248 | 0.3086443 | 0.3086443
15.3582 | 42.8946 | 42.16704 | 41.54779 | 0.7275563 | 0.3096271 | 0.3096271
15.3682 | 42.8683 | 42.15274 | 41.5315 | 0.7155643 | 0.310618 | 0.310618
15.3782 | 42.8673 | 42.13845 | 41.51522 | 0.7288488 | 0.3116171 | 0.3116171
15.3882 | 42.8199 | 42.12419 | 41.49894 | 0.6957094 | 0.3126244 | 0.3126244
15.3982 | 42.829 | 42.10995 | 41.48267 | 0.7190461 | 0.31364 | 0.31364
15.40819 | 42.8183 | 42.09576 | 41.46643 | 0.7225444 | 0.314663 | 0.314663
15.41819 | 42.8074 | 42.08157 | 41.45018 | 0.7258324 | 0.3156956 | 0.3156956
15.42819 | 42.7738 | 42.0674 | 41.43393 | 0.7063957 | 0.3167369 | 0.3167369
15.43819 | 42.7749 | 42.05327 | 41.41769 | 0.7216342 | 0.317787 | 0.317787
15.44819 | 42.7493 | 42.03915 | 41.40146 | 0.7101476 | 0.3188459 | 0.3188459
15.45818 | 42.7244 | 42.02508 | 41.38525 | 0.6993216 | 0.3199127 | 0.3199127
15.46818 | 42.7206 | 42.01102 | 41.36904 | 0.7095843 | 0.3209896 | 0.3209896
15.47818 | 42.7074 | 41.99698 | 41.35283 | 0.7104211 | 0.3220758 | 0.3220758
15.48818 | 42.6883 | 41.98297 | 41.33663 | 0.705332 | 0.3231712 | 0.3231712
15.49818 | 42.6634 | 41.96898 | 41.32043 | 0.6944166 | 0.3242761 | 0.3242761
15.50818 | 42.6523 | 41.95503 | 41.30424 | 0.6972748 | 0.3253905 | 0.3253905
15.51817 | 42.6746 | 41.94111 | 41.28808 | 0.7334923 | 0.3265135 | 0.3265135
15.52817 | 42.6524 | 41.9272 | 41.27191 | 0.7251968 | 0.3276473 | 0.3276473
15.53817 | 42.6205 | 41.91333 | 41.25574 | 0.7071741 | 0.328791 | 0.328791
15.54817 | 42.6172 | 41.89948 | 41.23959 | 0.717724 | 0.3299448 | 0.3299448
15.55817 | 42.5964 | 41.88565 | 41.22344 | 0.7107461 | 0.3311087 | 0.3311087
15.56816 | 42.5668 | 41.87187 | 41.20731 | 0.6949264 | 0.3322818 | 0.3322818
15.57816 | 42.5507 | 41.85811 | 41.19117 | 0.6925922 | 0.3334664 | 0.3334664
15.58816 | 42.5483 | 41.84437 | 41.17505 | 0.7039296 | 0.3346616 | 0.3346616
15.59816 | 42.5154 | 41.83066 | 41.15893 | 0.6847381 | 0.3358674 | 0.3358674
15.60816 | 42.4947 | 41.81698 | 41.14281 | 0.6777176 | 0.3370841 | 0.3370841
15.61816 | 42.4988 | 41.80333 | 41.12671 | 0.6954677 | 0.3383117 | 0.3383117
15.62815 | 42.4874 | 41.78973 | 41.11063 | 0.6976745 | 0.3395492 | 0.3395492
15.63815 | 42.478 | 41.77614 | 41.09454 | 0.701865 | 0.3407992 | 0.3407992
15.64815 | 42.4506 | 41.76257 | 41.07845 | 0.6880253 | 0.3420605 | 0.3420605
15.65815 | 42.4452 | 41.74905 | 41.06238 | 0.696155 | 0.3433334 | 0.3433334
15.66815 | 42.4312 | 41.73555 | 41.04631 | 0.6956539 | 0.344618 | 0.344618
15.67814 | 42.3992 | 41.72209 | 41.03027 | 0.6771081 | 0.3459131 | 0.3459131
15.68814 | 42.3829 | 41.70866 | 41.01421 | 0.6742443 | 0.3472215 | 0.3472215
15.69814 | 42.3655 | 41.69525 | 40.99817 | 0.6702487 | 0.3485421 | 0.3485421
15.70814 | 42.3272 | 41.68188 | 40.98213 | 0.645321 | 0.349875 | 0.349875
15.71814 | 42.333 | 41.66854 | 40.9661 | 0.6644609 | 0.3512204 | 0.3512204
15.72814 | 42.3006 | 41.65523 | 40.95008 | 0.645368 | 0.3525783 | 0.3525783
15.73813 | 42.2859 | 41.64197 | 40.93408 | 0.6439286 | 0.3539478 | 0.3539478
15.74813 | 42.2673 | 41.62873 | 40.91807 | 0.638569 | 0.3553316 | 0.3553316
15.75813 | 42.2518 | 41.61552 | 40.90207 | 0.6362756 | 0.3567286 | 0.3567286
15.76813 | 42.2229 | 41.60235 | 40.88607 | 0.620548 | 0.3581389 | 0.3581389
15.77813 | 42.2102 | 41.58921 | 40.87009 | 0.6209859 | 0.3595627 | 0.3595627
15.78812 | 42.1994 | 41.57612 | 40.85413 | 0.6232758 | 0.3609988 | 0.3609988
15.79812 | 42.1774 | 41.56306 | 40.83816 | 0.6143434 | 0.3624501 | 0.3624501
15.80812 | 42.1609 | 41.55002 | 40.82219 | 0.6108753 | 0.3639156 | 0.3639156
15.81812 | 42.1137 | 41.53703 | 40.80624 | 0.5766712 | 0.3653954 | 0.3653954
15.82812 | 42.1324 | 41.52407 | 40.79029 | 0.6083305 | 0.3668896 | 0.3668896
15.83812 | 42.0816 | 41.51115 | 40.77435 | 0.570453 | 0.3683985 | 0.3683985
15.84811 | 42.0683 | 41.49827 | 40.75843 | 0.5700253 | 0.3699207 | 0.3699207
15.85811 | 42.0562 | 41.48543 | 40.74251 | 0.5707728 | 0.3714595 | 0.3714595
15.86811 | 42.0407 | 41.47262 | 40.72659 | 0.5680822 | 0.3730136 | 0.3730136
15.87811 | 42.0108 | 41.45985 | 40.71068 | 0.5509531 | 0.3745832 | 0.3745832
15.88811 | 42.0107 | 41.44712 | 40.69478 | 0.5635849 | 0.3761685 | 0.3761685
15.8981 | 41.9968 | 41.43444 | 40.6789 | 0.5623646 | 0.3777681 | 0.3777681
15.9081 | 41.9914 | 41.42178 | 40.66301 | 0.5696172 | 0.3793854 | 0.3793854
15.9181 | 41.9824 | 41.40917 | 40.64713 | 0.5732294 | 0.3810192 | 0.3810192
15.9281 | 41.9616 | 41.3966 | 40.63126 | 0.5650007 | 0.3826696 | 0.3826696
15.9381 | 41.9596 | 41.38407 | 40.6154 | 0.5755308 | 0.3843368 | 0.3843368
15.9481 | 41.964 | 41.37158 | 40.59954 | 0.592419 | 0.3860212 | 0.3860212
15.95809 | 41.9285 | 41.35915 | 40.58371 | 0.5693526 | 0.3877211 | 0.3877211
15.96809 | 41.9149 | 41.34674 | 40.56786 | 0.5681559 | 0.3894403 | 0.3894403
15.97809 | 41.9275 | 41.33438 | 40.55203 | 0.5931159 | 0.3911774 | 0.3911774
15.98809 | 41.9009 | 41.32207 | 40.5362 | 0.578832 | 0.3929326 | 0.3929326
15.99809 | 41.9134 | 41.3098 | 40.52038 | 0.6036038 | 0.3947062 | 0.3947062
16.00808 | 41.9088 | 41.29758 | 40.50459 | 0.6112186 | 0.3964966 | 0.3964966
16.01808 | 41.9109 | 41.2854 | 40.48878 | 0.6255002 | 0.3983076 | 0.3983076
16.02808 | 41.8877 | 41.27326 | 40.47299 | 0.6144358 | 0.4001378 | 0.4001378
16.03808 | 41.8933 | 41.26118 | 40.4572 | 0.632125 | 0.4019875 | 0.4019875
16.04808 | 41.88 | 41.24913 | 40.44142 | 0.6308669 | 0.4038569 | 0.4038569
16.05808 | 41.8779 | 41.23714 | 40.42565 | 0.6407612 | 0.4057464 | 0.4057464
16.06807 | 41.8657 | 41.2252 | 40.4099 | 0.6404953 | 0.4076543 | 0.4076543
16.07807 | 41.8396 | 41.21331 | 40.39414 | 0.6262924 | 0.4095847 | 0.4095847
16.08807 | 41.8471 | 41.20146 | 40.37839 | 0.6456401 | 0.411536 | 0.411536
16.09807 | 41.8509 | 41.18966 | 40.36265 | 0.6612377 | 0.4135085 | 0.4135085
16.10807 | 41.848 | 41.17792 | 40.34691 | 0.6700844 | 0.4155027 | 0.4155027
16.11806 | 41.8187 | 41.16623 | 40.3312 | 0.6524681 | 0.4175167 | 0.4175167
16.12806 | 41.8369 | 41.15459 | 40.31548 | 0.6823114 | 0.4195549 | 0.4195549
16.13806 | 41.8208 | 41.143 | 40.29977 | 0.6778019 | 0.4216157 | 0.4216157
16.14806 | 41.8045 | 41.13146 | 40.28406 | 0.6730391 | 0.4236993 | 0.4236993
16.15806 | 41.7806 | 41.11998 | 40.26837 | 0.660622 | 0.4258063 | 0.4258063
16.16806 | 41.7717 | 41.10855 | 40.25268 | 0.6631501 | 0.4279368 | 0.4279368
16.17805 | 41.7514 | 41.09719 | 40.23701 | 0.6542114 | 0.4300891 | 0.4300891
16.18805 | 41.734 | 41.08587 | 40.22134 | 0.6481276 | 0.4322679 | 0.4322679
16.19805 | 41.7194 | 41.07461 | 40.20567 | 0.6447867 | 0.4344714 | 0.4344714
16.20805 | 41.7281 | 41.06341 | 40.19001 | 0.6646881 | 0.4367 | 0.4367
16.21805 | 41.6925 | 41.05227 | 40.17436 | 0.6402311 | 0.4389539 | 0.4389539
16.22804 | 41.6682 | 41.0412 | 40.15873 | 0.6270034 | 0.4412315 | 0.4412315
16.23804 | 41.6941 | 41.03017 | 40.1431 | 0.6639266 | 0.4435377 | 0.4435377
16.24804 | 41.6521 | 41.01921 | 40.12747 | 0.6328888 | 0.4458705 | 0.4458705
16.25804 | 41.6292 | 41.00831 | 40.11185 | 0.6208892 | 0.4482304 | 0.4482304
16.26804 | 41.6233 | 40.99747 | 40.09624 | 0.6258268 | 0.4506178 | 0.4506178
16.27804 | 41.5943 | 40.9867 | 40.08063 | 0.607601 | 0.4530331 | 0.4530331
16.28803 | 41.588 | 40.976 | 40.06505 | 0.6119999 | 0.4554744 | 0.4554744
16.29803 | 41.5478 | 40.96536 | 40.04946 | 0.5824443 | 0.457947 | 0.457947
16.30803 | 41.5312 | 40.95478 | 40.03388 | 0.5764223 | 0.4604488 | 0.4604488
16.31803 | 41.5399 | 40.94427 | 40.01831 | 0.5956332 | 0.4629804 | 0.4629804
16.32803 | 41.5172 | 40.93382 | 40.00274 | 0.5833759 | 0.4655422 | 0.4655422
16.33802 | 41.4945 | 40.92346 | 39.9872 | 0.5710393 | 0.4681321 | 0.4681321
16.34802 | 41.4817 | 40.91316 | 39.97165 | 0.5685429 | 0.4707558 | 0.4707558
16.35802 | 41.4591 | 40.90292 | 39.9561 | 0.5561755 | 0.4734112 | 0.4734112
16.36802 | 41.4493 | 40.89276 | 39.94057 | 0.556536 | 0.4760988 | 0.4760988
16.37802 | 41.4221 | 40.88268 | 39.92504 | 0.5394232 | 0.4788191 | 0.4788191
16.38802 | 41.4127 | 40.87266 | 39.90952 | 0.5400363 | 0.4815727 | 0.4815727
16.39801 | 41.3889 | 40.86274 | 39.89402 | 0.5261641 | 0.4843573 | 0.4843573
16.40801 | 41.3566 | 40.85287 | 39.87852 | 0.5037257 | 0.4871789 | 0.4871789
16.41801 | 41.3253 | 40.84309 | 39.86302 | 0.4822096 | 0.4900355 | 0.4900355
16.42801 | 41.3277 | 40.83339 | 39.84753 | 0.4943149 | 0.4929276 | 0.4929276
16.43801 | 41.3267 | 40.82376 | 39.83205 | 0.5029405 | 0.4958557 | 0.4958557
16.448 | 41.3075 | 40.81422 | 39.81659 | 0.4932756 | 0.4988174 | 0.4988174
16.458 | 41.2722 | 40.80476 | 39.80112 | 0.467438 | 0.5018194 | 0.5018194
16.468 | 41.2804 | 40.79538 | 39.78566 | 0.4850171 | 0.5048592 | 0.5048592
16.478 | 41.2443 | 40.78609 | 39.77021 | 0.4582115 | 0.5079375 | 0.5079375
16.488 | 41.2224 | 40.77688 | 39.75477 | 0.44552 | 0.5110549 | 0.5110549
16.498 | 41.2093 | 40.76776 | 39.73933 | 0.4415412 | 0.514212 | 0.514212
16.50799 | 41.2116 | 40.75874 | 39.72392 | 0.452865 | 0.5174063 | 0.5174063
16.51799 | 41.1722 | 40.74979 | 39.7085 | 0.4224079 | 0.5206449 | 0.5206449
16.52799 | 41.1529 | 40.74094 | 39.69309 | 0.4119596 | 0.5239253 | 0.5239253
16.53799 | 41.1473 | 40.73218 | 39.67769 | 0.4151186 | 0.5272481 | 0.5272481
16.54799 | 41.1485 | 40.72352 | 39.66229 | 0.4249835 | 0.5306141 | 0.5306141
16.55798 | 41.1184 | 40.71496 | 39.64691 | 0.4034443 | 0.5340207 | 0.5340207
16.56798 | 41.0974 | 40.70648 | 39.63153 | 0.3909169 | 0.5374751 | 0.5374751
16.57798 | 41.0796 | 40.69811 | 39.61616 | 0.3814911 | 0.540975 | 0.540975
16.58798 | 41.0878 | 40.68983 | 39.60079 | 0.3979652 | 0.544521 | 0.544521
16.59798 | 41.0826 | 40.68166 | 39.58543 | 0.4009377 | 0.5481139 | 0.5481139
16.60798 | 41.0406 | 40.67359 | 39.57008 | 0.3670072 | 0.5517546 | 0.5517546
16.61797 | 41.0324 | 40.66564 | 39.55476 | 0.3667637 | 0.5554401 | 0.5554401
16.62797 | 41.0273 | 40.65778 | 39.53942 | 0.3695222 | 0.5591785 | 0.5591785
16.63797 | 41.0078 | 40.65003 | 39.52409 | 0.3577726 | 0.5629671 | 0.5629671
16.64797 | 41.0131 | 40.64239 | 39.50877 | 0.3707133 | 0.5668067 | 0.5668067
16.65797 | 41.0129 | 40.63486 | 39.49346 | 0.3780424 | 0.5706982 | 0.5706982
16.66796 | 40.9753 | 40.62745 | 39.47817 | 0.347851 | 0.5746384 | 0.5746384
16.67796 | 40.9628 | 40.62015 | 39.46288 | 0.3426521 | 0.5786363 | 0.5786363
16.68796 | 40.9626 | 40.61296 | 39.44759 | 0.3496363 | 0.5826886 | 0.5826886
16.69796 | 40.9517 | 40.6059 | 39.43231 | 0.345802 | 0.5867964 | 0.5867964
16.70796 | 40.927 | 40.59895 | 39.41703 | 0.3280468 | 0.5909608 | 0.5909608
16.71796 | 40.9195 | 40.59213 | 39.40177 | 0.3273692 | 0.5951825 | 0.5951825
16.72795 | 40.9297 | 40.58544 | 39.38652 | 0.3442604 | 0.5994583 | 0.5994583
16.73795 | 40.8947 | 40.57887 | 39.37127 | 0.315832 | 0.6037977 | 0.6037977
16.74795 | 40.9227 | 40.57242 | 39.35603 | 0.3502751 | 0.6081975 | 0.6081975
16.75795 | 40.8758 | 40.56611 | 39.34079 | 0.3096878 | 0.6126587 | 0.6126587
16.76795 | 40.8687 | 40.55993 | 39.32557 | 0.3087677 | 0.6171824 | 0.6171824
16.77794 | 40.8426 | 40.55389 | 39.31036 | 0.2887072 | 0.6217648 | 0.6217648
16.78794 | 40.8308 | 40.54798 | 39.29515 | 0.2828156 | 0.6264165 | 0.6264165
16.79794 | 40.8267 | 40.54222 | 39.27995 | 0.2844848 | 0.631134 | 0.631134
16.80794 | 40.8115 | 40.53659 | 39.26475 | 0.2749126 | 0.6359183 | 0.6359183
16.81794 | 40.7973 | 40.5311 | 39.24956 | 0.2661968 | 0.6407705 | 0.6407705
16.82794 | 40.7721 | 40.52577 | 39.23438 | 0.246335 | 0.6456919 | 0.6456919
16.83793 | 40.7713 | 40.52058 | 39.21922 | 0.2507195 | 0.6506787 | 0.6506787
16.84793 | 40.775 | 40.51554 | 39.20406 | 0.2594588 | 0.6557418 | 0.6557418
16.85793 | 40.7481 | 40.51066 | 39.1889 | 0.2374448 | 0.6608777 | 0.6608777
16.86793 | 40.7426 | 40.50592 | 39.17375 | 0.2366752 | 0.6660876 | 0.6660876
16.87793 | 40.707 | 40.50135 | 39.15861 | 0.2056474 | 0.6713727 | 0.6713727
16.88792 | 40.6937 | 40.49695 | 39.14349 | 0.1967546 | 0.6767289 | 0.6767289
16.89792 | 40.6614 | 40.4927 | 39.12836 | 0.168703 | 0.6821682 | 0.6821682
16.90792 | 40.6668 | 40.48861 | 39.11324 | 0.1781854 | 0.6876867 | 0.6876867
16.91792 | 40.6445 | 40.4847 | 39.09813 | 0.1597993 | 0.6932855 | 0.6932855
16.92792 | 40.6447 | 40.48096 | 39.08303 | 0.1637418 | 0.6989662 | 0.6989662
16.93792 | 40.6115 | 40.47739 | 39.06793 | 0.1341102 | 0.7047301 | 0.7047301
16.94791 | 40.6491 | 40.474 | 39.05286 | 0.1750986 | 0.7105726 | 0.7105726
16.95791 | 40.5781 | 40.47079 | 39.03778 | 0.1073106 | 0.716507 | 0.716507
16.96791 | 40.581 | 40.46776 | 39.0227 | 0.1132401 | 0.7225288 | 0.7225288
16.97791 | 40.5251 | 40.46492 | 39.00764 | 0.06018404 | 0.7286395 | 0.7286395
16.98791 | 40.5379 | 40.46226 | 38.99258 | 0.07563942 | 0.7348406 | 0.7348406
16.9979 | 40.4992 | 40.4598 | 38.97754 | 0.03940116 | 0.7411272 | 0.7411272
17.0079 | 40.4896 | 40.45753 | 38.9625 | 0.03207081 | 0.7475135 | 0.7475135
17.0179 | 40.4711 | 40.45546 | 38.94747 | 0.01564296 | 0.7539947 | 0.7539947
17.0279 | 40.4707 | 40.45359 | 38.93244 | 0.01711448 | 0.7605724 | 0.7605724
17.0379 | 40.4422 | 40.45192 | 38.91742 | -0.009717888 | 0.7672481 | 0.7672481
17.0479 | 40.4644 | 40.45046 | 38.90241 | 0.01394282 | 0.7740235 | 0.7740235
17.05789 | 40.4261 | 40.44921 | 38.88742 | -0.02310731 | 0.780893 | 0.780893
17.06789 | 40.412 | 40.44817 | 38.87243 | -0.03617052 | 0.7878726 | 0.7878726
17.07789 | 40.3771 | 40.44735 | 38.85744 | -0.07025018 | 0.7949566 | 0.7949566
17.08789 | 40.3682 | 40.44675 | 38.84246 | -0.0785499 | 0.8021468 | 0.8021468
17.09789 | 40.3522 | 40.44637 | 38.82748 | -0.09417341 | 0.8094451 | 0.8094451
17.10788 | 40.313 | 40.44622 | 38.81253 | -0.1332233 | 0.8168452 | 0.8168452
17.11788 | 40.3238 | 40.4463 | 38.79758 | -0.1225033 | 0.8243641 | 0.8243641
17.12788 | 40.3102 | 40.44662 | 38.78263 | -0.1364172 | 0.831996 | 0.831996
17.13788 | 40.3083 | 40.44717 | 38.76768 | -0.1388683 | 0.8397426 | 0.8397426
17.14788 | 40.3018 | 40.44796 | 38.75275 | -0.14616 | 0.8476058 | 0.8476058
17.15788 | 40.2997 | 40.449 | 38.73782 | -0.1492959 | 0.8555872 | 0.8555872
17.16787 | 40.286 | 40.45028 | 38.72292 | -0.1642784 | 0.8636806 | 0.8636806
17.17787 | 40.271 | 40.45181 | 38.70801 | -0.1808131 | 0.8719037 | 0.8719037
17.18787 | 40.2172 | 40.4536 | 38.6931 | -0.2364027 | 0.8802505 | 0.8802505
17.19787 | 40.225 | 40.45565 | 38.67821 | -0.2306507 | 0.8887226 | 0.8887226
17.20787 | 40.1949 | 40.45796 | 38.66332 | -0.2630607 | 0.8973219 | 0.8973219
17.21786 | 40.189 | 40.46053 | 38.64845 | -0.2715339 | 0.9060415 | 0.9060415
17.22786 | 40.1886 | 40.46338 | 38.63358 | -0.2747784 | 0.9149003 | 0.9149003
17.23786 | 40.1758 | 40.4665 | 38.61871 | -0.2906956 | 0.9238917 | 0.9238917
17.24786 | 40.1843 | 40.46989 | 38.60385 | -0.2855893 | 0.9330175 | 0.9330175
17.25786 | 40.1825 | 40.47356 | 38.589 | -0.291063 | 0.9422794 | 0.9422794
17.26786 | 40.1277 | 40.47752 | 38.57416 | -0.34982 | 0.9516792 | 0.9516792
17.27785 | 40.1471 | 40.48176 | 38.55934 | -0.334659 | 0.9612087 | 0.9612087
17.28785 | 40.1043 | 40.48629 | 38.54451 | -0.3819931 | 0.9708894 | 0.9708894
17.29785 | 40.1163 | 40.49112 | 38.52969 | -0.3748211 | 0.9807132 | 0.9807132
17.30785 | 40.0505 | 40.49625 | 38.51488 | -0.4457462 | 0.9906817 | 0.9906817
17.31785 | 40.0715 | 40.50167 | 38.50008 | -0.4301721 | 1.000797 | 1.000797
17.32784 | 40.0415 | 40.5074 | 38.4853 | -0.4658953 | 1.011049 | 1.011049
17.33784 | 40.0353 | 40.51343 | 38.47051 | -0.478132 | 1.021462 | 1.021462
17.34784 | 40.0572 | 40.51978 | 38.45573 | -0.4625793 | 1.032026 | 1.032026
17.35784 | 40.0399 | 40.52644 | 38.44095 | -0.4865397 | 1.042743 | 1.042743
17.36784 | 39.987 | 40.53342 | 38.42619 | -0.5464165 | 1.053615 | 1.053615
17.37784 | 39.9784 | 40.54071 | 38.41143 | -0.562312 | 1.064642 | 1.064642
17.38783 | 39.9695 | 40.54832 | 38.39669 | -0.5788229 | 1.075815 | 1.075815
17.39783 | 39.9369 | 40.55627 | 38.38195 | -0.6193653 | 1.087158 | 1.087158
17.40783 | 39.8807 | 40.56453 | 38.36721 | -0.683835 | 1.098661 | 1.098661
17.41783 | 39.9145 | 40.57313 | 38.35249 | -0.6586341 | 1.110324 | 1.110324
17.42783 | 39.8868 | 40.58207 | 38.33777 | -0.695265 | 1.12215 | 1.12215
17.43782 | 39.8661 | 40.59132 | 38.32307 | -0.7252205 | 1.134127 | 1.134127
17.44782 | 39.8759 | 40.60092 | 38.30836 | -0.7250205 | 1.146279 | 1.146279
17.45782 | 39.8531 | 40.61086 | 38.29367 | -0.7577577 | 1.158596 | 1.158596
17.46782 | 39.8182 | 40.62113 | 38.27898 | -0.8029334 | 1.171079 | 1.171079
17.47782 | 39.8026 | 40.63175 | 38.26429 | -0.829149 | 1.183728 | 1.183728
17.48782 | 39.7844 | 40.64271 | 38.24962 | -0.8583055 | 1.196543 | 1.196543
17.49781 | 39.7534 | 40.65399 | 38.23497 | -0.900592 | 1.209513 | 1.209513
17.50781 | 39.7265 | 40.66563 | 38.22031 | -0.9391313 | 1.222662 | 1.222662
17.51781 | 39.7183 | 40.67761 | 38.20566 | -0.9593122 | 1.235978 | 1.235978
17.52781 | 39.7001 | 40.68993 | 38.19101 | -0.9898348 | 1.249462 | 1.249462
17.53781 | 39.682 | 40.7026 | 38.17637 | -1.020598 | 1.263112 | 1.263112
17.5478 | 39.6881 | 40.71559 | 38.16176 | -1.027488 | 1.276914 | 1.276914
17.5578 | 39.6628 | 40.72893 | 38.14714 | -1.06613 | 1.290895 | 1.290895
17.5678 | 39.639 | 40.74261 | 38.13253 | -1.103608 | 1.305041 | 1.305041
17.5778 | 39.6294 | 40.75662 | 38.11792 | -1.127221 | 1.319351 | 1.319351
17.5878 | 39.5863 | 40.77097 | 38.10332 | -1.184666 | 1.333823 | 1.333823
17.5978 | 39.5643 | 40.78564 | 38.08873 | -1.221339 | 1.348455 | 1.348455
17.60779 | 39.5428 | 40.80062 | 38.07416 | -1.257822 | 1.363231 | 1.363231
17.61779 | 39.5064 | 40.81594 | 38.05958 | -1.309541 | 1.378178 | 1.378178
17.62779 | 39.507 | 40.83158 | 38.04502 | -1.324576 | 1.39328 | 1.39328
17.63779 | 39.5181 | 40.84752 | 38.03046 | -1.329422 | 1.408533 | 1.408533
17.64779 | 39.4923 | 40.86377 | 38.0159 | -1.371472 | 1.423935 | 1.423935
17.65778 | 39.4787 | 40.8803 | 38.00137 | -1.401603 | 1.439466 | 1.439466
17.66778 | 39.4462 | 40.89714 | 37.98683 | -1.450942 | 1.455154 | 1.455154
17.67778 | 39.4353 | 40.91426 | 37.9723 | -1.478964 | 1.47098 | 1.47098
17.68778 | 39.3939 | 40.93166 | 37.95778 | -1.537759 | 1.486939 | 1.486939
17.69778 | 39.3941 | 40.94932 | 37.94327 | -1.55522 | 1.503027 | 1.503027
17.70778 | 39.3736 | 40.96724 | 37.92876 | -1.593635 | 1.519239 | 1.519239
17.71777 | 39.3352 | 40.98538 | 37.91427 | -1.650176 | 1.535552 | 1.535552
17.72777 | 39.3314 | 41.00377 | 37.89978 | -1.672367 | 1.551994 | 1.551994
17.73777 | 39.3495 | 41.02238 | 37.88529 | -1.672877 | 1.568541 | 1.568541
17.74777 | 39.3384 | 41.04119 | 37.87082 | -1.702793 | 1.585188 | 1.585188
17.75777 | 39.32 | 41.0602 | 37.85635 | -1.7402 | 1.601927 | 1.601927
17.76776 | 39.2923 | 41.07936 | 37.8419 | -1.787065 | 1.618733 | 1.618733
17.77776 | 39.2877 | 41.09871 | 37.82744 | -1.811009 | 1.635633 | 1.635633
17.78776 | 39.2526 | 41.1182 | 37.813 | -1.865595 | 1.6526 | 1.6526
17.79776 | 39.2385 | 41.13781 | 37.79856 | -1.899307 | 1.669626 | 1.669626
17.80776 | 39.215 | 41.15753 | 37.78412 | -1.942526 | 1.686701 | 1.686701
17.81776 | 39.2124 | 41.17733 | 37.7697 | -1.964931 | 1.703816 | 1.703816
17.82775 | 39.1936 | 41.19718 | 37.7553 | -2.00358 | 1.720942 | 1.720942
17.83775 | 39.2168 | 41.21709 | 37.74089 | -2.000294 | 1.738104 | 1.738104
17.84775 | 39.2208 | 41.23703 | 37.72648 | -2.01623 | 1.755273 | 1.755273
17.85775 | 39.2022 | 41.25696 | 37.71209 | -2.054763 | 1.772437 | 1.772437
17.86775 | 39.1751 | 41.27687 | 37.6977 | -2.101768 | 1.789584 | 1.789584
17.87774 | 39.1637 | 41.2967 | 37.68334 | -2.133003 | 1.806684 | 1.806684
17.88774 | 39.17 | 41.31648 | 37.66896 | -2.146477 | 1.823757 | 1.823757
17.89774 | 39.1275 | 41.33615 | 37.6546 | -2.208646 | 1.840774 | 1.840774
17.90774 | 39.0923 | 41.35568 | 37.64024 | -2.263379 | 1.857719 | 1.857719
17.91774 | 39.1077 | 41.37505 | 37.62589 | -2.26735 | 1.87458 | 1.87458
17.92774 | 39.1002 | 41.39423 | 37.61155 | -2.294028 | 1.89134 | 1.89134
17.93773 | 39.1084 | 41.41316 | 37.59723 | -2.304763 | 1.907968 | 1.907968
17.94773 | 39.1002 | 41.43186 | 37.5829 | -2.331663 | 1.924482 | 1.924482
17.95773 | 39.0919 | 41.45028 | 37.56858 | -2.358377 | 1.940848 | 1.940848
17.96773 | 39.0735 | 41.46837 | 37.55427 | -2.394873 | 1.957052 | 1.957052
17.97773 | 39.0617 | 41.48612 | 37.53996 | -2.424416 | 1.973077 | 1.973077
17.98772 | 39.0669 | 41.50346 | 37.52568 | -2.436559 | 1.98889 | 1.98889
17.99772 | 39.0184 | 41.5204 | 37.51139 | -2.502 | 2.004506 | 2.004506
18.00772 | 38.9679 | 41.53689 | 37.49711 | -2.568988 | 2.019891 | 2.019891
18.01772 | 38.9634 | 41.55289 | 37.48283 | -2.58949 | 2.03503 | 2.03503
18.02772 | 38.9687 | 41.56837 | 37.46856 | -2.59967 | 2.049904 | 2.049904
18.03772 | 38.9904 | 41.58329 | 37.4543 | -2.592895 | 2.064496 | 2.064496
18.04771 | 38.9454 | 41.59762 | 37.44006 | -2.652216 | 2.078776 | 2.078776
18.05771 | 38.9616 | 41.61133 | 37.42582 | -2.649727 | 2.092754 | 2.092754
18.06771 | 38.9315 | 41.62438 | 37.41158 | -2.692879 | 2.1064 | 2.1064
18.07771 | 38.9065 | 41.63674 | 37.39735 | -2.73024 | 2.119695 | 2.119695
18.08771 | 38.9056 | 41.64837 | 37.38313 | -2.742774 | 2.132624 | 2.132624
18.0977 | 38.8804 | 41.65924 | 37.36892 | -2.778839 | 2.145157 | 2.145157
18.1077 | 38.818 | 41.66933 | 37.35472 | -2.851325 | 2.157305 | 2.157305
18.1177 | 38.8166 | 41.67859 | 37.34051 | -2.861989 | 2.169037 | 2.169037
18.1277 | 38.8443 | 41.687 | 37.32632 | -2.842699 | 2.180339 | 2.180339
18.1377 | 38.8398 | 41.69453 | 37.31213 | -2.854727 | 2.191196 | 2.191196
18.1477 | 38.8028 | 41.70114 | 37.29796 | -2.898342 | 2.201593 | 2.201593
18.15769 | 38.8269 | 41.70681 | 37.2838 | -2.879913 | 2.211507 | 2.211507
18.16769 | 38.7923 | 41.71152 | 37.26963 | -2.919223 | 2.220944 | 2.220944
18.17769 | 38.7865 | 41.71524 | 37.25548 | -2.928741 | 2.229882 | 2.229882
18.18769 | 38.7827 | 41.71794 | 37.24133 | -2.935243 | 2.238308 | 2.238308
18.19769 | 38.7768 | 41.71961 | 37.22719 | -2.942807 | 2.24621 | 2.24621
18.20768 | 38.7259 | 41.72021 | 37.21307 | -2.994311 | 2.253573 | 2.253573
18.21768 | 38.7431 | 41.71974 | 37.19894 | -2.976636 | 2.260399 | 2.260399
18.22768 | 38.752 | 41.71816 | 37.18482 | -2.966163 | 2.266672 | 2.266672
18.23768 | 38.748 | 41.71548 | 37.17071 | -2.967476 | 2.272385 | 2.272385
18.24768 | 38.7371 | 41.71166 | 37.1566 | -2.97456 | 2.27753 | 2.27753
18.25767 | 38.7356 | 41.70671 | 37.14252 | -2.971108 | 2.282095 | 2.282095
18.26767 | 38.7503 | 41.7006 | 37.12843 | -2.950298 | 2.286086 | 2.286086
18.27767 | 38.7211 | 41.69332 | 37.11434 | -2.972224 | 2.28949 | 2.28949
18.28767 | 38.7328 | 41.68488 | 37.10027 | -2.95208 | 2.292306 | 2.292306
18.29767 | 38.7163 | 41.67526 | 37.0862 | -2.95896 | 2.29453 | 2.29453
18.30767 | 38.6944 | 41.66446 | 37.07214 | -2.970058 | 2.29616 | 2.29616
18.31766 | 38.687 | 41.65249 | 37.0581 | -2.965487 | 2.297194 | 2.297194
18.32766 | 38.7233 | 41.63932 | 37.04405 | -2.916021 | 2.297635 | 2.297635
18.33766 | 38.7002 | 41.62497 | 37.03001 | -2.924773 | 2.29748 | 2.29748
18.34766 | 38.6894 | 41.60945 | 37.01598 | -2.920046 | 2.296733 | 2.296733
18.35766 | 38.6874 | 41.59275 | 37.00196 | -2.905345 | 2.295395 | 2.295395
18.36765 | 38.6774 | 41.5749 | 36.98795 | -2.897496 | 2.293472 | 2.293472
18.37765 | 38.6808 | 41.55587 | 36.97394 | -2.875071 | 2.290964 | 2.290964
18.38765 | 38.6627 | 41.5357 | 36.95994 | -2.872997 | 2.287878 | 2.287878
18.39765 | 38.6611 | 41.51439 | 36.94594 | -2.853286 | 2.284221 | 2.284221
18.40765 | 38.6227 | 41.49195 | 36.93196 | -2.86925 | 2.279997 | 2.279997
18.41765 | 38.6163 | 41.46841 | 36.91798 | -2.852106 | 2.275215 | 2.275215
18.42764 | 38.6313 | 41.44379 | 36.90402 | -2.812494 | 2.269889 | 2.269889
18.43764 | 38.6201 | 41.41808 | 36.89005 | -2.797982 | 2.264016 | 2.264016
18.44764 | 38.5906 | 41.39131 | 36.87609 | -2.800714 | 2.257612 | 2.257612
18.45764 | 38.5774 | 41.36351 | 36.86214 | -2.78611 | 2.250686 | 2.250686
18.46764 | 38.5771 | 41.33469 | 36.84819 | -2.757592 | 2.243249 | 2.243249
18.47763 | 38.555 | 41.30491 | 36.83427 | -2.749913 | 2.235321 | 2.235321
18.48763 | 38.5293 | 41.27413 | 36.82034 | -2.744835 | 2.226897 | 2.226897
18.49763 | 38.5021 | 41.24241 | 36.80642 | -2.740313 | 2.217997 | 2.217997
18.50763 | 38.4775 | 41.20977 | 36.7925 | -2.732273 | 2.208635 | 2.208635
18.51763 | 38.4596 | 41.17624 | 36.77859 | -2.716643 | 2.198824 | 2.198824
18.52763 | 38.4586 | 41.14185 | 36.76469 | -2.683247 | 2.188577 | 2.188577
18.53762 | 38.4506 | 41.10665 | 36.75081 | -2.656051 | 2.177919 | 2.177919
18.54762 | 38.4261 | 41.07061 | 36.73693 | -2.644514 | 2.166843 | 2.166843
18.55762 | 38.3897 | 41.0338 | 36.72305 | -2.644099 | 2.155375 | 2.155375
18.56762 | 38.3902 | 40.99624 | 36.70918 | -2.606035 | 2.14353 | 2.14353
18.57762 | 38.3636 | 40.95795 | 36.69531 | -2.594354 | 2.131322 | 2.131322
18.58761 | 38.322 | 40.91902 | 36.68147 | -2.597024 | 2.118779 | 2.118779
18.59761 | 38.2736 | 40.8794 | 36.66762 | -2.6058 | 2.105892 | 2.105892
18.60761 | 38.2439 | 40.83915 | 36.65377 | -2.595251 | 2.092689 | 2.092689
18.61761 | 38.2614 | 40.79831 | 36.63994 | -2.536908 | 2.079186 | 2.079186
18.62761 | 38.2198 | 40.7569 | 36.62611 | -2.537102 | 2.065397 | 2.065397
18.63761 | 38.2129 | 40.71497 | 36.61229 | -2.502066 | 2.05134 | 2.05134
18.6476 | 38.1893 | 40.67257 | 36.59848 | -2.483272 | 2.037043 | 2.037043
18.6576 | 38.1386 | 40.62967 | 36.58468 | -2.491068 | 2.022495 | 2.022495
18.6676 | 38.1326 | 40.58633 | 36.57088 | -2.453727 | 2.007725 | 2.007725
18.6776 | 38.1015 | 40.54258 | 36.55708 | -2.441079 | 1.992748 | 1.992748
18.6876 | 38.0874 | 40.49846 | 36.5433 | -2.411056 | 1.977579 | 1.977579
18.69759 | 38.0201 | 40.45403 | 36.52953 | -2.433933 | 1.96225 | 1.96225
18.70759 | 38.0025 | 40.40925 | 36.51576 | -2.406749 | 1.946744 | 1.946744
18.71759 | 38.0151 | 40.36418 | 36.502 | -2.349079 | 1.931091 | 1.931091
18.72759 | 37.972 | 40.31885 | 36.48824 | -2.346852 | 1.915307 | 1.915307
18.73759 | 37.9581 | 40.2733 | 36.47449 | -2.315197 | 1.899404 | 1.899404
18.74759 | 37.9289 | 40.22754 | 36.46075 | -2.298641 | 1.883398 | 1.883398
18.75758 | 37.9116 | 40.18166 | 36.44702 | -2.270057 | 1.867317 | 1.867317
18.76758 | 37.9091 | 40.13558 | 36.43329 | -2.226481 | 1.851144 | 1.851144
18.77758 | 37.8858 | 40.08938 | 36.41957 | -2.203585 | 1.834906 | 1.834906
18.78758 | 37.8519 | 40.04309 | 36.40586 | -2.191193 | 1.818618 | 1.818618
18.79758 | 37.8104 | 39.99673 | 36.39215 | -2.18633 | 1.80229 | 1.80229
18.80757 | 37.7996 | 39.95037 | 36.37846 | -2.150768 | 1.785952 | 1.785952
18.81757 | 37.7895 | 39.90393 | 36.36477 | -2.114434 | 1.769582 | 1.769582
18.82757 | 37.769 | 39.8575 | 36.35108 | -2.0885 | 1.753208 | 1.753208
18.83757 | 37.748 | 39.81109 | 36.3374 | -2.063085 | 1.736841 | 1.736841
18.84757 | 37.7412 | 39.76471 | 36.32373 | -2.023512 | 1.72049 | 1.72049
18.85757 | 37.7326 | 39.7184 | 36.31007 | -1.985799 | 1.704166 | 1.704166
18.86756 | 37.7221 | 39.67221 | 36.29642 | -1.950113 | 1.687895 | 1.687895
18.87756 | 37.6902 | 39.62608 | 36.28277 | -1.935879 | 1.671654 | 1.671654
18.88756 | 37.6612 | 39.58006 | 36.26913 | -1.91886 | 1.655466 | 1.655466
18.89756 | 37.631 | 39.53418 | 36.25549 | -1.903175 | 1.639342 | 1.639342
18.90756 | 37.641 | 39.48844 | 36.24186 | -1.847438 | 1.623289 | 1.623289
18.91755 | 37.6096 | 39.44291 | 36.22825 | -1.83331 | 1.607329 | 1.607329
18.92755 | 37.6016 | 39.39751 | 36.21464 | -1.795915 | 1.59144 | 1.59144
18.93755 | 37.5913 | 39.35231 | 36.20103 | -1.761012 | 1.575642 | 1.575642
18.94755 | 37.5804 | 39.30731 | 36.18743 | -1.726913 | 1.559944 | 1.559944
18.95755 | 37.5515 | 39.26253 | 36.17383 | -1.71103 | 1.54435 | 1.54435
18.96755 | 37.5516 | 39.21798 | 36.16024 | -1.666376 | 1.528867 | 1.528867
18.97754 | 37.5482 | 39.17371 | 36.14668 | -1.625505 | 1.513515 | 1.513515
18.98754 | 37.5151 | 39.12964 | 36.1331 | -1.614538 | 1.498268 | 1.498268
18.99754 | 37.5031 | 39.08583 | 36.11954 | -1.582728 | 1.483146 | 1.483146
19.00754 | 37.4547 | 39.04228 | 36.10598 | -1.587584 | 1.468154 | 1.468154
19.01754 | 37.473 | 38.99901 | 36.09242 | -1.526014 | 1.453296 | 1.453296
19.02753 | 37.4319 | 38.95607 | 36.07889 | -1.524168 | 1.438588 | 1.438588
19.03753 | 37.4281 | 38.91337 | 36.06535 | -1.485267 | 1.424008 | 1.424008
19.04753 | 37.4266 | 38.87096 | 36.05182 | -1.444361 | 1.40957 | 1.40957
19.05753 | 37.3978 | 38.82885 | 36.0383 | -1.431054 | 1.395279 | 1.395279
19.06753 | 37.3936 | 38.78705 | 36.02478 | -1.393451 | 1.381137 | 1.381137
19.07753 | 37.3657 | 38.74556 | 36.01127 | -1.379858 | 1.367146 | 1.367146
19.08752 | 37.3776 | 38.70442 | 35.99778 | -1.326819 | 1.353322 | 1.353322
19.09752 | 37.3394 | 38.66356 | 35.98428 | -1.324155 | 1.339638 | 1.339638
19.10752 | 37.3088 | 38.62301 | 35.97079 | -1.314211 | 1.326111 | 1.326111
19.11752 | 37.3202 | 38.58279 | 35.95731 | -1.262588 | 1.312741 | 1.312741
19.12752 | 37.2906 | 38.54289 | 35.94383 | -1.252289 | 1.29953 | 1.29953
19.13751 | 37.3025 | 38.50336 | 35.93037 | -1.200855 | 1.286491 | 1.286491
19.14751 | 37.268 | 38.46411 | 35.91691 | -1.19611 | 1.273599 | 1.273599
19.15751 | 37.2542 | 38.42519 | 35.90346 | -1.170992 | 1.260868 | 1.260868
19.16751 | 37.2566 | 38.3866 | 35.89001 | -1.130004 | 1.248298 | 1.248298
19.17751 | 37.2231 | 38.34834 | 35.87657 | -1.125244 | 1.235889 | 1.235889
19.18751 | 37.2188 | 38.31041 | 35.86313 | -1.091614 | 1.223641 | 1.223641
19.1975 | 37.1757 | 38.27285 | 35.84972 | -1.097151 | 1.211567 | 1.211567
19.2075 | 37.1739 | 38.23558 | 35.8363 | -1.061678 | 1.199641 | 1.199641
19.2175 | 37.1541 | 38.19863 | 35.82288 | -1.044533 | 1.187875 | 1.187875
19.2275 | 37.1285 | 38.16201 | 35.80947 | -1.033515 | 1.17627 | 1.17627
19.2375 | 37.1221 | 38.12572 | 35.79607 | -1.003622 | 1.164824 | 1.164824
19.24749 | 37.1036 | 38.08979 | 35.78269 | -0.986189 | 1.153547 | 1.153547
19.25749 | 37.0877 | 38.05414 | 35.76931 | -0.9664422 | 1.142417 | 1.142417
19.26749 | 37.0806 | 38.01882 | 35.75593 | -0.938216 | 1.131444 | 1.131444
19.27749 | 37.0727 | 37.98381 | 35.74256 | -0.9111082 | 1.120626 | 1.120626
19.28749 | 37.031 | 37.94912 | 35.72919 | -0.9181169 | 1.109964 | 1.109964
19.29749 | 37.0097 | 37.91474 | 35.71583 | -0.9050395 | 1.099455 | 1.099455
19.30748 | 36.9733 | 37.88071 | 35.70249 | -0.9074077 | 1.089108 | 1.089108
19.31748 | 36.9905 | 37.84695 | 35.68915 | -0.8564508 | 1.078903 | 1.078903
19.32748 | 36.9614 | 37.8135 | 35.67581 | -0.8521003 | 1.068847 | 1.068847
19.33748 | 36.9431 | 37.78035 | 35.66248 | -0.8372534 | 1.058939 | 1.058939
19.34748 | 36.9417 | 37.74751 | 35.64915 | -0.8058073 | 1.049179 | 1.049179
19.35747 | 36.9153 | 37.71499 | 35.63585 | -0.7996918 | 1.039573 | 1.039573
19.36747 | 36.8978 | 37.68274 | 35.62253 | -0.784938 | 1.030102 | 1.030102
19.37747 | 36.9265 | 37.65078 | 35.60923 | -0.7242759 | 1.020773 | 1.020773
19.38747 | 36.8722 | 37.6191 | 35.59593 | -0.7469024 | 1.011586 | 1.011586
19.39747 | 36.8068 | 37.58771 | 35.58264 | -0.7809142 | 1.002537 | 1.002537
19.40747 | 36.8333 | 37.55661 | 35.56936 | -0.7233082 | 0.9936263 | 0.9936263
19.41746 | 36.8253 | 37.52581 | 35.55609 | -0.7005114 | 0.98486 | 0.98486
19.42746 | 36.8079 | 37.49526 | 35.54282 | -0.6873594 | 0.9762194 | 0.9762194
19.43746 | 36.8142 | 37.46498 | 35.52956 | -0.6507795 | 0.9677115 | 0.9677115
19.44746 | 36.8064 | 37.43497 | 35.5163 | -0.6285685 | 0.9593346 | 0.9593346
19.45746 | 36.7896 | 37.40522 | 35.50305 | -0.615623 | 0.9510871 | 0.9510871
19.46745 | 36.7982 | 37.37577 | 35.48982 | -0.5775683 | 0.942975 | 0.942975
19.47745 | 36.7601 | 37.34654 | 35.47658 | -0.5864431 | 0.9349809 | 0.9349809
19.48745 | 36.7582 | 37.31757 | 35.46335 | -0.559373 | 0.927111 | 0.927111
19.49745 | 36.712 | 37.28885 | 35.45013 | -0.5768547 | 0.9193637 | 0.9193637
19.50745 | 36.7442 | 37.26038 | 35.43691 | -0.5161848 | 0.9117371 | 0.9117371
19.51745 | 36.7314 | 37.23216 | 35.4237 | -0.5007599 | 0.9042297 | 0.9042297
19.52744 | 36.705 | 37.2042 | 35.41051 | -0.4992043 | 0.8968471 | 0.8968471
19.53744 | 36.7 | 37.17646 | 35.39731 | -0.4764589 | 0.8895727 | 0.8895727
19.54744 | 36.7036 | 37.14895 | 35.38412 | -0.4453483 | 0.8824124 | 0.8824124
19.55744 | 36.7191 | 37.12167 | 35.37094 | -0.4025691 | 0.8753645 | 0.8753645
19.56744 | 36.6824 | 37.09462 | 35.35776 | -0.4122189 | 0.8684277 | 0.8684277
19.57743 | 36.6819 | 37.06782 | 35.34461 | -0.3859192 | 0.8616062 | 0.8616062
19.58743 | 36.6428 | 37.04121 | 35.33144 | -0.3984145 | 0.8548855 | 0.8548855
19.59743 | 36.6178 | 37.01483 | 35.31829 | -0.397028 | 0.8482705 | 0.8482705
19.60743 | 36.6304 | 36.98866 | 35.30514 | -0.3582567 | 0.8417598 | 0.8417598
19.61743 | 36.6277 | 36.9627 | 35.29199 | -0.3349972 | 0.8353517 | 0.8353517
19.62743 | 36.6013 | 36.93695 | 35.27886 | -0.3356464 | 0.8290446 | 0.8290446
19.63742 | 36.5922 | 36.91143 | 35.26574 | -0.3192269 | 0.8228433 | 0.8228433
19.64742 | 36.5862 | 36.88608 | 35.25262 | -0.2998841 | 0.8167335 | 0.8167335
19.65742 | 36.5932 | 36.86094 | 35.2395 | -0.2677404 | 0.81072 | 0.81072
19.66742 | 36.5316 | 36.83599 | 35.22639 | -0.3043932 | 0.8048014 | 0.8048014
19.67742 | 36.5504 | 36.81124 | 35.21329 | -0.2608394 | 0.7989762 | 0.7989762
19.68741 | 36.4999 | 36.7867 | 35.2002 | -0.2868 | 0.7932484 | 0.7932484
19.69741 | 36.493 | 36.76232 | 35.18711 | -0.2693237 | 0.7876053 | 0.7876053
19.70741 | 36.4816 | 36.73813 | 35.17403 | -0.2565321 | 0.7820513 | 0.7820513
19.71741 | 36.4765 | 36.71412 | 35.16095 | -0.2376221 | 0.7765848 | 0.7765848
19.72741 | 36.4626 | 36.69029 | 35.14788 | -0.227691 | 0.7712043 | 0.7712043
19.73741 | 36.4462 | 36.66664 | 35.13482 | -0.220436 | 0.7659087 | 0.7659087
19.7474 | 36.4705 | 36.64318 | 35.12177 | -0.1726773 | 0.7607015 | 0.7607015
19.7574 | 36.425 | 36.61987 | 35.10872 | -0.1948661 | 0.7555711 | 0.7555711
19.7674 | 36.4204 | 36.59672 | 35.09568 | -0.1763228 | 0.7505215 | 0.7505215
19.7774 | 36.4023 | 36.57374 | 35.08264 | -0.1714447 | 0.7455512 | 0.7455512
19.7874 | 36.3195 | 36.55093 | 35.06961 | -0.2314294 | 0.740659 | 0.740659
19.79739 | 36.3666 | 36.5283 | 35.0566 | -0.161697 | 0.7358484 | 0.7358484
19.80739 | 36.3471 | 36.5058 | 35.04358 | -0.1586993 | 0.7311084 | 0.7311084
19.81739 | 36.3218 | 36.48346 | 35.03057 | -0.1616568 | 0.7264428 | 0.7264428
19.82739 | 36.3164 | 36.46127 | 35.01757 | -0.1448671 | 0.7218503 | 0.7218503
19.83739 | 36.321 | 36.43923 | 35.00457 | -0.1182276 | 0.7173296 | 0.7173296
19.84739 | 36.2987 | 36.41734 | 34.99158 | -0.1186361 | 0.7128797 | 0.7128797
19.85738 | 36.2787 | 36.39561 | 34.9786 | -0.1169119 | 0.7085036 | 0.7085036
19.86738 | 36.2609 | 36.37401 | 34.96563 | -0.1131093 | 0.7041916 | 0.7041916
19.87738 | 36.2555 | 36.35255 | 34.95265 | -0.09704762 | 0.6999468 | 0.6999468
19.88738 | 36.2061 | 36.33122 | 34.93969 | -0.1251248 | 0.6957681 | 0.6957681
19.89738 | 36.2136 | 36.31004 | 34.92673 | -0.09643875 | 0.6916546 | 0.6916546
19.90737 | 36.2008 | 36.28901 | 34.91379 | -0.08820809 | 0.6876091 | 0.6876091
19.91737 | 36.1949 | 36.26809 | 34.90084 | -0.07318877 | 0.6836224 | 0.6836224
19.92737 | 36.1713 | 36.2473 | 34.8879 | -0.07599979 | 0.6796977 | 0.6796977
19.93737 | 36.1606 | 36.22664 | 34.87497 | -0.0660391 | 0.6758339 | 0.6758339
19.94737 | 36.1662 | 36.2061 | 34.86204 | -0.03990469 | 0.67203 | 0.67203
19.95737 | 36.1315 | 36.18569 | 34.84912 | -0.05419457 | 0.668285 | 0.668285
19.96736 | 36.1302 | 36.16543 | 34.83622 | -0.03522708 | 0.6646017 | 0.6646017
19.97736 | 36.0934 | 36.14526 | 34.82332 | -0.05185965 | 0.6609716 | 0.6609716
19.98736 | 36.0585 | 36.12521 | 34.81042 | -0.06671084 | 0.6573976 | 0.6573976
19.99736 | 36.1 | 36.10528 | 34.79752 | -0.005278694 | 0.6538786 | 0.6538786
20.00736 | 36.0393 | 36.08546 | 34.78463 | -0.0461616 | 0.650414 | 0.650414
20.01735 | 36.0384 | 36.06578 | 34.77176 | -0.02737709 | 0.6470061 | 0.6470061
20.02735 | 36.0401 | 36.04618 | 34.75889 | -0.006084278 | 0.6436472 | 0.6436472
20.03735 | 36 | 36.0267 | 34.74602 | -0.02670126 | 0.64034 | 0.64034
20.04735 | 36.0024 | 36.00733 | 34.73316 | -0.004926075 | 0.6370835 | 0.6370835
20.05735 | 35.9866 | 35.98806 | 34.7203 | -0.001457359 | 0.633877 | 0.633877
20.06735 | 35.9539 | 35.96889 | 34.70745 | -0.01499325 | 0.6307197 | 0.6307197
20.07734 | 35.9466 | 35.94985 | 34.69462 | -0.003251185 | 0.6276137 | 0.6276137
20.08734 | 35.9062 | 35.93089 | 34.68179 | -0.02469167 | 0.6245522 | 0.6245522
20.09734 | 35.9114 | 35.91203 | 34.66896 | -0.0006320641 | 0.6215375 | 0.6215375
20.10734 | 35.8888 | 35.89327 | 34.65613 | -0.004470914 | 0.6185689 | 0.6185689
20.11734 | 35.8888 | 35.87461 | 34.64332 | 0.01419316 | 0.6156455 | 0.6156455
20.12733 | 35.8466 | 35.85606 | 34.63052 | -0.009457023 | 0.6127698 | 0.6127698
20.13733 | 35.8352 | 35.83758 | 34.61771 | -0.002382376 | 0.6099348 | 0.6099348
20.14733 | 35.8175 | 35.8192 | 34.60491 | -0.001700415 | 0.607143 | 0.607143
20.15733 | 35.7906 | 35.80091 | 34.59212 | -0.0103098 | 0.6043937 | 0.6043937
20.16733 | 35.7736 | 35.78271 | 34.57934 | -0.009108947 | 0.6016861 | 0.6016861
20.17733 | 35.7642 | 35.7646 | 34.56656 | -0.0003967374 | 0.5990196 | 0.5990196
20.18732 | 35.7433 | 35.74659 | 34.5538 | -0.00328986 | 0.5963963 | 0.5963963
20.19732 | 35.7403 | 35.72865 | 34.54103 | 0.01164913 | 0.5938101 | 0.5938101
20.20732 | 35.7439 | 35.7108 | 34.52827 | 0.0331034 | 0.5912631 | 0.5912631
20.21732 | 35.692 | 35.69303 | 34.51552 | -0.001025772 | 0.5887547 | 0.5887547
20.22732 | 35.7002 | 35.67534 | 34.50277 | 0.02486283 | 0.5862843 | 0.5862843
20.23731 | 35.7004 | 35.65775 | 34.49004 | 0.04265291 | 0.5838536 | 0.5838536
20.24731 | 35.6454 | 35.64022 | 34.4773 | 0.005180668 | 0.5814572 | 0.5814572
20.25731 | 35.6285 | 35.62277 | 34.46458 | 0.005729672 | 0.5790971 | 0.5790971
20.26731 | 35.6372 | 35.6054 | 34.45185 | 0.03180104 | 0.5767727 | 0.5767727
20.27731 | 35.6142 | 35.5881 | 34.43914 | 0.02609602 | 0.5744833 | 0.5744833
20.28731 | 35.5894 | 35.57088 | 34.42643 | 0.01851557 | 0.5722285 | 0.5722285
20.2973 | 35.6102 | 35.55376 | 34.41374 | 0.05644395 | 0.5700098 | 0.5700098
20.3073 | 35.5884 | 35.53668 | 34.40104 | 0.05171597 | 0.5678225 | 0.5678225
20.3173 | 35.5641 | 35.51968 | 34.38835 | 0.04441589 | 0.5656681 | 0.5656681
20.3273 | 35.5821 | 35.50276 | 34.37566 | 0.07934444 | 0.5635463 | 0.5635463
20.3373 | 35.5533 | 35.4859 | 34.36298 | 0.06740284 | 0.5614564 | 0.5614564
20.34729 | 35.5468 | 35.46912 | 34.35032 | 0.07767536 | 0.5594 | 0.5594
20.35729 | 35.5107 | 35.4524 | 34.33766 | 0.05829645 | 0.5573725 | 0.5573725
20.36729 | 35.5014 | 35.43575 | 34.325 | 0.06565012 | 0.5553757 | 0.5553757
20.37729 | 35.4949 | 35.41916 | 34.31234 | 0.07573743 | 0.5534089 | 0.5534089
20.38729 | 35.5085 | 35.40264 | 34.2997 | 0.1058592 | 0.5514717 | 0.5514717
20.39729 | 35.485 | 35.38618 | 34.28706 | 0.09881646 | 0.5495637 | 0.5495637
20.40728 | 35.4727 | 35.36981 | 34.27443 | 0.1028935 | 0.5476864 | 0.5476864
20.41728 | 35.4653 | 35.35348 | 34.2618 | 0.1118243 | 0.5458355 | 0.5458355
20.42728 | 35.4671 | 35.33721 | 34.24918 | 0.1298929 | 0.5440125 | 0.5440125
20.43728 | 35.446 | 35.321 | 34.23657 | 0.1250006 | 0.5422169 | 0.5422169
20.44728 | 35.4244 | 35.30485 | 34.22396 | 0.1195477 | 0.5404485 | 0.5404485
20.45727 | 35.4076 | 35.28878 | 34.21136 | 0.1188192 | 0.5387085 | 0.5387085
20.46727 | 35.4126 | 35.27275 | 34.19877 | 0.1398482 | 0.5369929 | 0.5369929
20.47727 | 35.3926 | 35.25678 | 34.18617 | 0.1358191 | 0.5353034 | 0.5353034
20.48727 | 35.3821 | 35.24087 | 34.17359 | 0.1412328 | 0.5336394 | 0.5336394
20.49727 | 35.3642 | 35.22501 | 34.16101 | 0.13919 | 0.5320005 | 0.5320005
20.50727 | 35.3639 | 35.20921 | 34.14844 | 0.1546914 | 0.5303864 | 0.5303864
20.51726 | 35.3473 | 35.19348 | 34.13588 | 0.1538221 | 0.5287984 | 0.5287984
20.52726 | 35.3243 | 35.17779 | 34.12332 | 0.1465143 | 0.5272328 | 0.5272328
20.53726 | 35.3371 | 35.16215 | 34.11077 | 0.1749527 | 0.525691 | 0.525691
20.54726 | 35.302 | 35.14656 | 34.09822 | 0.1554382 | 0.5241727 | 0.5241727
20.55726 | 35.3 | 35.13103 | 34.08567 | 0.1689713 | 0.5226774 | 0.5226774
20.56725 | 35.2958 | 35.11556 | 34.07315 | 0.1802374 | 0.5212064 | 0.5212064
20.57725 | 35.2843 | 35.10013 | 34.06062 | 0.184168 | 0.5197563 | 0.5197563
20.58725 | 35.2718 | 35.08475 | 34.0481 | 0.1870482 | 0.5183284 | 0.5183284
20.59725 | 35.231 | 35.06942 | 34.03558 | 0.1615787 | 0.5169222 | 0.5169222
20.60725 | 35.2305 | 35.05414 | 34.02306 | 0.1763599 | 0.5155377 | 0.5155377
20.61725 | 35.234 | 35.03891 | 34.01056 | 0.1950926 | 0.5141743 | 0.5141743
20.62724 | 35.2137 | 35.02374 | 33.99807 | 0.1899624 | 0.5128332 | 0.5128332
20.63724 | 35.1611 | 35.0086 | 33.98558 | 0.1524998 | 0.5115114 | 0.5115114
20.64724 | 35.183 | 34.99351 | 33.97309 | 0.1894906 | 0.51021 | 0.51021
20.65724 | 35.1692 | 34.97846 | 33.96061 | 0.1907351 | 0.5089285 | 0.5089285
20.66724 | 35.1672 | 34.96347 | 33.94813 | 0.2037339 | 0.507667 | 0.507667
20.67723 | 35.1362 | 34.94853 | 33.93567 | 0.1876725 | 0.5064263 | 0.5064263
20.68723 | 35.1365 | 34.93362 | 33.92321 | 0.2028815 | 0.5052036 | 0.5052036
20.69723 | 35.111 | 34.91875 | 33.91075 | 0.1922464 | 0.5039999 | 0.5039999
20.70723 | 35.1114 | 34.90393 | 33.8983 | 0.2074678 | 0.502815 | 0.502815
20.71723 | 35.1015 | 34.88915 | 33.88586 | 0.2123461 | 0.5016486 | 0.5016486
20.72723 | 35.0824 | 34.87442 | 33.87342 | 0.2079818 | 0.5005004 | 0.5005004
20.73722 | 35.0716 | 34.85974 | 33.861 | 0.2118608 | 0.4993715 | 0.4993715
20.74722 | 35.054 | 34.84509 | 33.84857 | 0.2089127 | 0.4982593 | 0.4982593
20.75722 | 35.0539 | 34.83048 | 33.83615 | 0.2234235 | 0.4971646 | 0.4971646
20.76722 | 35.0494 | 34.81591 | 33.82373 | 0.2334935 | 0.4960873 | 0.4960873
20.77722 | 35.0192 | 34.80138 | 33.81132 | 0.2178234 | 0.495027 | 0.495027
20.78721 | 35.0002 | 34.7869 | 33.79893 | 0.213299 | 0.4939848 | 0.4939848
20.79721 | 35.0164 | 34.77245 | 33.78653 | 0.2439497 | 0.4929582 | 0.4929582
20.80721 | 34.979 | 34.75804 | 33.77414 | 0.2209614 | 0.4919481 | 0.4919481
20.81721 | 34.9745 | 34.74367 | 33.76176 | 0.2308346 | 0.4909542 | 0.4909542
20.82721 | 34.976 | 34.72933 | 33.74938 | 0.2466697 | 0.4899765 | 0.4899765
20.83721 | 34.9405 | 34.71503 | 33.737 | 0.225467 | 0.4890146 | 0.4890146
20.8472 | 34.9621 | 34.70079 | 33.72465 | 0.261313 | 0.4880692 | 0.4880692
20.8572 | 34.9421 | 34.68656 | 33.71229 | 0.2555362 | 0.4871385 | 0.4871385
20.8672 | 34.9319 | 34.67238 | 33.69993 | 0.2595228 | 0.486223 | 0.486223
20.8772 | 34.9164 | 34.65823 | 33.68758 | 0.2581731 | 0.4853228 | 0.4853228
20.8872 | 34.8947 | 34.64411 | 33.67524 | 0.2505878 | 0.4844374 | 0.4844374
20.89719 | 34.9005 | 34.63005 | 33.66291 | 0.2704532 | 0.4835675 | 0.4835675
20.90719 | 34.9076 | 34.616 | 33.65058 | 0.2915975 | 0.4827114 | 0.4827114
20.91719 | 34.8624 | 34.60199 | 33.63825 | 0.2604071 | 0.4818696 | 0.4818696
20.92719 | 34.8384 | 34.58802 | 33.62593 | 0.2503823 | 0.4810421 | 0.4810421
20.93719 | 34.8493 | 34.57408 | 33.61362 | 0.2752236 | 0.4802286 | 0.4802286
20.94719 | 34.8375 | 34.56017 | 33.60131 | 0.2773312 | 0.479429 | 0.479429
20.95718 | 34.8192 | 34.54631 | 33.58902 | 0.2728915 | 0.478644 | 0.478644
20.96718 | 34.794 | 34.53247 | 33.57672 | 0.2615328 | 0.4778716 | 0.4778716
20.97718 | 34.7942 | 34.51866 | 33.56443 | 0.2755414 | 0.4771127 | 0.4771127
20.98718 | 34.7753 | 34.50488 | 33.55215 | 0.2704177 | 0.476367 | 0.476367
20.99718 | 34.7883 | 34.49114 | 33.53987 | 0.2971618 | 0.4756345 | 0.4756345
21.00717 | 34.7528 | 34.47744 | 33.52761 | 0.2753605 | 0.4749155 | 0.4749155
21.01717 | 34.7284 | 34.46376 | 33.51534 | 0.2646414 | 0.4742087 | 0.4742087
21.02717 | 34.7245 | 34.45011 | 33.50308 | 0.2743913 | 0.4735145 | 0.4735145
21.03717 | 34.7215 | 34.43649 | 33.49082 | 0.2850102 | 0.4728329 | 0.4728329
21.04717 | 34.7111 | 34.4229 | 33.47857 | 0.2881984 | 0.4721636 | 0.4721636
21.05717 | 34.6936 | 34.40934 | 33.46633 | 0.2842564 | 0.4715066 | 0.4715066
21.06716 | 34.6828 | 34.39583 | 33.4541 | 0.2869708 | 0.4708623 | 0.4708623
21.07716 | 34.6659 | 34.38233 | 33.44187 | 0.283569 | 0.4702293 | 0.4702293
21.08716 | 34.6465 | 34.36886 | 33.42965 | 0.2776377 | 0.4696082 | 0.4696082
21.09716 | 34.6652 | 34.35542 | 33.41743 | 0.3097772 | 0.4689988 | 0.4689988
21.10716 | 34.6344 | 34.34201 | 33.40521 | 0.2923876 | 0.4684009 | 0.4684009
21.11715 | 34.6253 | 34.32864 | 33.39301 | 0.2966558 | 0.4678152 | 0.4678152
21.12715 | 34.6127 | 34.31529 | 33.38081 | 0.2974091 | 0.4672402 | 0.4672402
21.13715 | 34.6018 | 34.30197 | 33.36861 | 0.2998341 | 0.4666764 | 0.4666764
21.14715 | 34.5821 | 34.28867 | 33.35642 | 0.293431 | 0.4661238 | 0.4661238
21.15715 | 34.5954 | 34.2754 | 33.34424 | 0.3200003 | 0.4655821 | 0.4655821
21.16715 | 34.5647 | 34.26216 | 33.33206 | 0.3025419 | 0.4650513 | 0.4650513
21.17714 | 34.5545 | 34.24896 | 33.31989 | 0.305543 | 0.4645318 | 0.4645318
21.18714 | 34.5671 | 34.23577 | 33.30772 | 0.3313303 | 0.4640225 | 0.4640225
21.19714 | 34.541 | 34.22261 | 33.29556 | 0.3183908 | 0.4635236 | 0.4635236
21.20714 | 34.5109 | 34.20948 | 33.2834 | 0.3014245 | 0.4630353 | 0.4630353
21.21714 | 34.5169 | 34.19637 | 33.27125 | 0.3205319 | 0.4625573 | 0.4625573
21.22713 | 34.5098 | 34.1833 | 33.25912 | 0.3264999 | 0.46209 | 0.46209
21.23713 | 34.4692 | 34.17024 | 33.24698 | 0.298955 | 0.4616323 | 0.4616323
21.24713 | 34.4626 | 34.15722 | 33.23485 | 0.3053843 | 0.4611847 | 0.4611847
21.25713 | 34.4495 | 34.14421 | 33.22272 | 0.305288 | 0.4607471 | 0.4607471
21.26713 | 34.4354 | 34.13123 | 33.2106 | 0.3041663 | 0.4603192 | 0.4603192
21.27713 | 34.4271 | 34.11828 | 33.19848 | 0.3088193 | 0.4599012 | 0.4599012
21.28712 | 34.4097 | 34.10537 | 33.18638 | 0.3043345 | 0.4594932 | 0.4594932
21.29712 | 34.3987 | 34.09246 | 33.17427 | 0.3062376 | 0.4590944 | 0.4590944
21.30712 | 34.361 | 34.07958 | 33.16217 | 0.2814161 | 0.4587051 | 0.4587051
21.31712 | 34.3446 | 34.06673 | 33.15008 | 0.2778701 | 0.4583252 | 0.4583252
21.32712 | 34.3425 | 34.0539 | 33.13799 | 0.2885999 | 0.4579545 | 0.4579545
21.33711 | 34.2916 | 34.04111 | 33.12592 | 0.2504927 | 0.4575935 | 0.4575935
21.34711 | 34.2805 | 34.02833 | 33.11384 | 0.2521741 | 0.4572413 | 0.4572413
21.35711 | 34.2608 | 34.01557 | 33.10177 | 0.245232 | 0.4568981 | 0.4568981
21.36711 | 34.2471 | 34.00283 | 33.08971 | 0.2442662 | 0.4565639 | 0.4565639
21.37711 | 34.2266 | 33.99012 | 33.07765 | 0.2364769 | 0.4562386 | 0.4562386
21.38711 | 34.1999 | 33.97744 | 33.06559 | 0.2224645 | 0.4559221 | 0.4559221
21.3971 | 34.1744 | 33.96478 | 33.05355 | 0.2096161 | 0.4556146 | 0.4556146
21.4071 | 34.1863 | 33.95214 | 33.04151 | 0.2341574 | 0.4553156 | 0.4553156
21.4171 | 34.1302 | 33.93952 | 33.02947 | 0.1906758 | 0.4550251 | 0.4550251
21.4271 | 34.114 | 33.92693 | 33.01744 | 0.1870716 | 0.4547432 | 0.4547432
21.4371 | 34.1142 | 33.91436 | 33.00542 | 0.1998448 | 0.4544698 | 0.4544698
21.44709 | 34.0765 | 33.90182 | 32.99341 | 0.1746832 | 0.4542049 | 0.4542049
21.45709 | 34.0612 | 33.88929 | 32.98139 | 0.1719118 | 0.4539482 | 0.4539482
21.46709 | 34.0498 | 33.87678 | 32.96938 | 0.1730183 | 0.4536996 | 0.4536996
21.47709 | 34.0396 | 33.8643 | 32.95738 | 0.1753028 | 0.4534593 | 0.4534593
21.48709 | 34.0209 | 33.85183 | 32.94538 | 0.1690654 | 0.4532272 | 0.4532272
21.49709 | 34.0022 | 33.83939 | 32.93339 | 0.1628064 | 0.453003 | 0.453003
21.50708 | 33.987 | 33.82699 | 32.92141 | 0.1600134 | 0.452787 | 0.452787
21.51708 | 33.9704 | 33.81459 | 32.90943 | 0.1558113 | 0.4525788 | 0.4525788
21.52708 | 33.9546 | 33.80221 | 32.89746 | 0.1523879 | 0.4523785 | 0.4523785
21.53708 | 33.9411 | 33.78986 | 32.88548 | 0.1512433 | 0.452186 | 0.452186
21.54708 | 33.9332 | 33.77752 | 32.87352 | 0.1556776 | 0.4520012 | 0.4520012
21.55707 | 33.9217 | 33.76522 | 32.86157 | 0.1564787 | 0.4518243 | 0.4518243
21.56707 | 33.9068 | 33.75293 | 32.84962 | 0.1538712 | 0.4516549 | 0.4516549
21.57707 | 33.9191 | 33.74066 | 32.83767 | 0.178443 | 0.4514931 | 0.4514931
21.58707 | 33.8912 | 33.72841 | 32.82573 | 0.1627942 | 0.4513388 | 0.4513388
21.59707 | 33.8819 | 33.71618 | 32.81379 | 0.1657249 | 0.451192 | 0.451192
21.60706 | 33.8885 | 33.70398 | 32.80187 | 0.1845229 | 0.4510527 | 0.4510527
21.61706 | 33.8829 | 33.69179 | 32.78995 | 0.191113 | 0.4509207 | 0.4509207
21.62706 | 33.8523 | 33.67962 | 32.77803 | 0.1726828 | 0.450796 | 0.450796
21.63706 | 33.8579 | 33.66747 | 32.76611 | 0.1904326 | 0.4506786 | 0.4506786
21.64706 | 33.8555 | 33.65534 | 32.7542 | 0.2001623 | 0.4505685 | 0.4505685
21.65706 | 33.8526 | 33.64323 | 32.7423 | 0.2093722 | 0.4504655 | 0.4504655
21.66705 | 33.8492 | 33.63115 | 32.73041 | 0.2180503 | 0.4503697 | 0.4503697
21.67705 | 33.8346 | 33.61908 | 32.71852 | 0.2155207 | 0.450281 | 0.450281
21.68705 | 33.8292 | 33.60703 | 32.70663 | 0.2221716 | 0.4501993 | 0.4501993
21.69705 | 33.8225 | 33.595 | 32.69475 | 0.2275029 | 0.4501246 | 0.4501246
21.70705 | 33.8126 | 33.58299 | 32.68287 | 0.2296149 | 0.4500569 | 0.4500569
21.71704 | 33.807 | 33.571 | 32.67101 | 0.2359954 | 0.4499962 | 0.4499962
21.72704 | 33.8062 | 33.55903 | 32.65915 | 0.2471689 | 0.4499422 | 0.4499422
21.73704 | 33.8053 | 33.54708 | 32.64729 | 0.2582231 | 0.4498952 | 0.4498952
21.74704 | 33.7981 | 33.53514 | 32.63543 | 0.2629583 | 0.4498549 | 0.4498549
21.75704 | 33.7944 | 33.52323 | 32.62358 | 0.2711745 | 0.4498214 | 0.4498214
21.76704 | 33.7766 | 33.51133 | 32.61174 | 0.2652719 | 0.4497946 | 0.4497946
21.77703 | 33.7738 | 33.49946 | 32.59991 | 0.2743384 | 0.4497745 | 0.4497745
21.78703 | 33.7646 | 33.4876 | 32.58808 | 0.2769982 | 0.4497611 | 0.4497611
21.79703 | 33.7611 | 33.47576 | 32.57625 | 0.2853392 | 0.4497543 | 0.4497543
21.80703 | 33.7287 | 33.46394 | 32.56443 | 0.2647618 | 0.449754 | 0.449754
21.81703 | 33.7242 | 33.45213 | 32.55261 | 0.2720658 | 0.4497603 | 0.4497603
21.82702 | 33.7295 | 33.44036 | 32.54081 | 0.2891394 | 0.4497731 | 0.4497731
21.83702 | 33.7223 | 33.42859 | 32.52901 | 0.2937065 | 0.4497925 | 0.4497925
21.84702 | 33.7179 | 33.41684 | 32.51721 | 0.3010554 | 0.4498182 | 0.4498182
21.85702 | 33.6858 | 33.40511 | 32.50541 | 0.2806859 | 0.4498504 | 0.4498504
21.86702 | 33.6734 | 33.3934 | 32.49362 | 0.2799983 | 0.449889 | 0.449889
21.87702 | 33.6913 | 33.38171 | 32.48184 | 0.3095927 | 0.4499339 | 0.4499339
21.88701 | 33.6514 | 33.37004 | 32.47007 | 0.2813573 | 0.4499851 | 0.4499851
21.89701 | 33.6344 | 33.35838 | 32.4583 | 0.2760154 | 0.4500427 | 0.4500427
21.90701 | 33.6273 | 33.34674 | 32.44653 | 0.2805557 | 0.4501066 | 0.4501066
21.91701 | 33.6231 | 33.33512 | 32.43477 | 0.2879782 | 0.4501767 | 0.4501767
21.92701 | 33.6007 | 33.32352 | 32.42301 | 0.2771827 | 0.450253 | 0.450253
21.937 | 33.6038 | 33.31194 | 32.41127 | 0.291858 | 0.4503355 | 0.4503355
21.947 | 33.5812 | 33.30037 | 32.39952 | 0.2808272 | 0.4504242 | 0.4504242
21.957 | 33.5632 | 33.28882 | 32.38778 | 0.2743787 | 0.450519 | 0.450519
21.967 | 33.556 | 33.27729 | 32.37605 | 0.2787125 | 0.4506201 | 0.4506201
21.977 | 33.5282 | 33.26577 | 32.36432 | 0.2624287 | 0.4507273 | 0.4507273
21.987 | 33.522 | 33.25427 | 32.35259 | 0.2677275 | 0.4508405 | 0.4508405
21.99699 | 33.4944 | 33.2428 | 32.34088 | 0.2515973 | 0.4509596 | 0.4509596
22.00699 | 33.4986 | 33.23134 | 32.32917 | 0.2672612 | 0.451085 | 0.451085
22.01699 | 33.4823 | 33.21989 | 32.31746 | 0.2624078 | 0.4512163 | 0.4512163
22.02699 | 33.4591 | 33.20846 | 32.30576 | 0.2506369 | 0.4513537 | 0.4513537
22.03699 | 33.467 | 33.19705 | 32.29406 | 0.2699489 | 0.4514971 | 0.4514971
22.04698 | 33.4408 | 33.18567 | 32.28238 | 0.2551321 | 0.4516463 | 0.4516463
22.05698 | 33.4185 | 33.17429 | 32.27069 | 0.2442095 | 0.4518016 | 0.4518016
22.06698 | 33.4034 | 33.16293 | 32.259 | 0.2404697 | 0.4519628 | 0.4519628
22.07698 | 33.3941 | 33.15159 | 32.24733 | 0.2425128 | 0.45213 | 0.45213
22.08698 | 33.3673 | 33.14026 | 32.23566 | 0.2270388 | 0.4523031 | 0.4523031
22.09698 | 33.373 | 33.12895 | 32.22399 | 0.2440477 | 0.4524821 | 0.4524821
22.10697 | 33.3471 | 33.11767 | 32.21234 | 0.2294283 | 0.4526667 | 0.4526667
22.11697 | 33.335 | 33.1064 | 32.20068 | 0.2286032 | 0.4528575 | 0.4528575
22.12697 | 33.3399 | 33.09514 | 32.18903 | 0.2447611 | 0.4530541 | 0.4530541
22.13697 | 33.3225 | 33.0839 | 32.17738 | 0.2386021 | 0.4532565 | 0.4532565
22.14697 | 33.29 | 33.07267 | 32.16574 | 0.2173262 | 0.4534647 | 0.4534647
22.15696 | 33.2995 | 33.06148 | 32.15412 | 0.2380221 | 0.4536786 | 0.4536786
22.16696 | 33.2829 | 33.05029 | 32.14249 | 0.2326125 | 0.4538985 | 0.4538985
22.17696 | 33.2692 | 33.03911 | 32.13087 | 0.2300859 | 0.4541242 | 0.4541242
22.18696 | 33.2758 | 33.02796 | 32.11925 | 0.2478426 | 0.4543557 | 0.4543557
22.19696 | 33.2436 | 33.01682 | 32.10763 | 0.2267824 | 0.454593 | 0.454593
22.20696 | 33.2544 | 33.00569 | 32.09602 | 0.2487055 | 0.454836 | 0.454836
22.21695 | 33.252 | 32.9946 | 32.08443 | 0.2574007 | 0.4550846 | 0.4550846
22.22695 | 33.2303 | 32.98351 | 32.07283 | 0.2467904 | 0.4553391 | 0.4553391
22.23695 | 33.21 | 32.97244 | 32.06124 | 0.2375632 | 0.4555995 | 0.4555995
22.24695 | 33.2146 | 32.96138 | 32.04965 | 0.2532193 | 0.4558655 | 0.4558655
22.25695 | 33.1994 | 32.95034 | 32.03807 | 0.2490589 | 0.4561373 | 0.4561373
22.26694 | 33.1983 | 32.93933 | 32.0265 | 0.2589707 | 0.4564146 | 0.4564146
22.27694 | 33.2042 | 32.92832 | 32.01493 | 0.2758768 | 0.4566979 | 0.4566979
22.28694 | 33.1926 | 32.91733 | 32.00336 | 0.2752664 | 0.4569869 | 0.4569869
22.29694 | 33.1851 | 32.90636 | 31.9918 | 0.2787392 | 0.4572817 | 0.4572817
22.30694 | 33.1967 | 32.8954 | 31.98024 | 0.3012954 | 0.4575822 | 0.4575822
22.31694 | 33.1771 | 32.88446 | 31.96869 | 0.292635 | 0.4578884 | 0.4578884
22.32693 | 33.17 | 32.87355 | 31.95715 | 0.2964472 | 0.4582 | 0.4582
22.33693 | 33.1626 | 32.86265 | 31.94561 | 0.2999536 | 0.4585177 | 0.4585177
22.34693 | 33.1349 | 32.85176 | 31.93407 | 0.2831434 | 0.4588411 | 0.4588411
22.35693 | 33.1421 | 32.84088 | 31.92254 | 0.3012166 | 0.4591702 | 0.4591702
22.36693 | 33.1482 | 32.83003 | 31.91102 | 0.3181733 | 0.459505 | 0.459505
22.37692 | 33.1297 | 32.8192 | 31.89951 | 0.3105024 | 0.4598452 | 0.4598452
22.38692 | 33.1234 | 32.80837 | 31.88799 | 0.3150258 | 0.4601915 | 0.4601915
22.39692 | 33.1272 | 32.79757 | 31.87648 | 0.3296326 | 0.4605435 | 0.4605435
22.40692 | 33.1293 | 32.78678 | 31.86497 | 0.3425228 | 0.4609013 | 0.4609013
22.41692 | 33.1027 | 32.776 | 31.85347 | 0.3266965 | 0.4612648 | 0.4612648
22.42692 | 33.0776 | 32.76525 | 31.84198 | 0.3123535 | 0.461634 | 0.461634
22.43691 | 33.08 | 32.75452 | 31.8305 | 0.3254832 | 0.4620087 | 0.4620087
22.44691 | 33.0654 | 32.74379 | 31.81901 | 0.321607 | 0.4623894 | 0.4623894
22.45691 | 33.0767 | 32.73309 | 31.80753 | 0.3436142 | 0.4627759 | 0.4627759
22.46691 | 33.0514 | 32.7224 | 31.79606 | 0.3290047 | 0.4631682 | 0.4631682
22.47691 | 33.0397 | 32.71172 | 31.78459 | 0.3279786 | 0.4635662 | 0.4635662
22.4869 | 33.0509 | 32.70107 | 31.77314 | 0.3498253 | 0.4639696 | 0.4639696
22.4969 | 33.0471 | 32.69043 | 31.76168 | 0.3566658 | 0.4643793 | 0.4643793
22.5069 | 33.0133 | 32.67981 | 31.75022 | 0.3334897 | 0.4647947 | 0.4647947
22.5169 | 33.0171 | 32.6692 | 31.73877 | 0.3478969 | 0.465216 | 0.465216
22.5269 | 32.9845 | 32.65861 | 31.72733 | 0.3258875 | 0.465643 | 0.465643
22.5369 | 32.9806 | 32.64804 | 31.71589 | 0.3325612 | 0.4660759 | 0.4660759
22.54689 | 32.9585 | 32.63749 | 31.70446 | 0.3210077 | 0.4665142 | 0.4665142
22.55689 | 32.9545 | 32.62695 | 31.69303 | 0.327548 | 0.4669587 | 0.4669587
22.56689 | 32.9436 | 32.61643 | 31.68161 | 0.3271714 | 0.4674093 | 0.4674093
22.57689 | 32.9315 | 32.60592 | 31.67019 | 0.3255781 | 0.4678656 | 0.4678656
22.58689 | 32.9319 | 32.59543 | 31.65878 | 0.336468 | 0.4683278 | 0.4683278
22.59688 | 32.9042 | 32.58497 | 31.64738 | 0.3192304 | 0.4687955 | 0.4687955
22.60688 | 32.8889 | 32.57451 | 31.63597 | 0.3143866 | 0.4692696 | 0.4692696
22.61688 | 32.8801 | 32.56407 | 31.62458 | 0.3160259 | 0.4697495 | 0.4697495
22.62688 | 32.8679 | 32.55365 | 31.61318 | 0.3142482 | 0.4702355 | 0.4702355
22.63688 | 32.8509 | 32.54325 | 31.60179 | 0.3076534 | 0.4707274 | 0.4707274
22.64688 | 32.8045 | 32.53286 | 31.59041 | 0.2716417 | 0.4712253 | 0.4712253
22.65687 | 32.8198 | 32.5225 | 31.57904 | 0.2973027 | 0.4717287 | 0.4717287
22.66687 | 32.8117 | 32.51214 | 31.56767 | 0.299557 | 0.4722387 | 0.4722387
22.67687 | 32.7976 | 32.50181 | 31.5563 | 0.2957941 | 0.4727547 | 0.4727547
22.68687 | 32.7821 | 32.49149 | 31.54493 | 0.2906142 | 0.4732767 | 0.4732767
22.69687 | 32.7503 | 32.48118 | 31.53357 | 0.269117 | 0.4738049 | 0.4738049
22.70686 | 32.7516 | 32.47091 | 31.52223 | 0.2806925 | 0.4743386 | 0.4743386
22.71686 | 32.7179 | 32.46064 | 31.51088 | 0.257261 | 0.4748789 | 0.4748789
22.72686 | 32.7339 | 32.45039 | 31.49954 | 0.2835121 | 0.4754255 | 0.4754255
22.73686 | 32.7013 | 32.44015 | 31.4882 | 0.261146 | 0.4759781 | 0.4759781
22.74686 | 32.689 | 32.42994 | 31.47686 | 0.2590625 | 0.476537 | 0.476537
22.75686 | 32.6766 | 32.41974 | 31.46553 | 0.2568616 | 0.4771021 | 0.4771021
22.76685 | 32.6822 | 32.40957 | 31.45422 | 0.2726331 | 0.4776729 | 0.4776729
22.77685 | 32.6594 | 32.3994 | 31.4429 | 0.2599973 | 0.4782505 | 0.4782505
22.78685 | 32.6362 | 32.38926 | 31.43159 | 0.2469439 | 0.4788344 | 0.4788344
22.79685 | 32.634 | 32.37913 | 31.42028 | 0.254873 | 0.4794247 | 0.4794247
22.80685 | 32.6253 | 32.36902 | 31.40897 | 0.2562844 | 0.4800213 | 0.4800213
22.81684 | 32.6215 | 32.35893 | 31.39768 | 0.262568 | 0.4806236 | 0.4806236
22.82684 | 32.5963 | 32.34886 | 31.38639 | 0.2474441 | 0.4812329 | 0.4812329
22.83684 | 32.5796 | 32.3388 | 31.3751 | 0.2408022 | 0.4818488 | 0.4818488
22.84684 | 32.5729 | 32.32876 | 31.36382 | 0.2441426 | 0.482471 | 0.482471
22.85684 | 32.5686 | 32.31874 | 31.35254 | 0.249865 | 0.4830998 | 0.4830998
22.86684 | 32.5433 | 32.30873 | 31.34126 | 0.2345695 | 0.483735 | 0.483735
22.87683 | 32.5466 | 32.29875 | 31.33 | 0.2478458 | 0.4843763 | 0.4843763
22.88683 | 32.5189 | 32.28879 | 31.31874 | 0.2301142 | 0.4850247 | 0.4850247
22.89683 | 32.5095 | 32.27884 | 31.30748 | 0.2306644 | 0.4856798 | 0.4856798
22.90683 | 32.4997 | 32.2689 | 31.29622 | 0.2307964 | 0.4863415 | 0.4863415
22.91683 | 32.4981 | 32.25899 | 31.28497 | 0.23911 | 0.4870099 | 0.4870099
22.92682 | 32.4699 | 32.2491 | 31.27374 | 0.2207954 | 0.4876844 | 0.4876844
22.93682 | 32.4694 | 32.23923 | 31.2625 | 0.2301723 | 0.4883663 | 0.4883663
22.94682 | 32.4489 | 32.22937 | 31.25126 | 0.2195308 | 0.489055 | 0.489055
22.95682 | 32.4254 | 32.21953 | 31.24003 | 0.2058706 | 0.4897506 | 0.4897506
22.96682 | 32.4246 | 32.20971 | 31.2288 | 0.2148919 | 0.490453 | 0.490453
22.97682 | 32.4177 | 32.19991 | 31.21758 | 0.2177944 | 0.4911624 | 0.4911624
22.98681 | 32.3827 | 32.19013 | 31.20638 | 0.1925683 | 0.4918781 | 0.4918781
22.99681 | 32.3719 | 32.18037 | 31.19516 | 0.1915332 | 0.4926014 | 0.4926014
23.00681 | 32.3694 | 32.17062 | 31.18396 | 0.1987791 | 0.4933317 | 0.4933317
23.01681 | 32.3749 | 32.16089 | 31.17276 | 0.214006 | 0.4940692 | 0.4940692
23.02681 | 32.3297 | 32.15119 | 31.16156 | 0.1785139 | 0.4948138 | 0.4948138
23.0368 | 32.3188 | 32.14151 | 31.15038 | 0.1772928 | 0.4955648 | 0.4955648
23.0468 | 32.3128 | 32.13184 | 31.13919 | 0.1809622 | 0.4963237 | 0.4963237
23.0568 | 32.3298 | 32.12219 | 31.12801 | 0.2076122 | 0.49709 | 0.49709
23.0668 | 32.2895 | 32.11256 | 31.11683 | 0.1769427 | 0.4978636 | 0.4978636
23.0768 | 32.2612 | 32.10295 | 31.10566 | 0.1582537 | 0.4986445 | 0.4986445
23.0868 | 32.2634 | 32.09335 | 31.09449 | 0.1700451 | 0.4994328 | 0.4994328
23.09679 | 32.2714 | 32.08379 | 31.08334 | 0.1876071 | 0.5002278 | 0.5002278
23.10679 | 32.2562 | 32.07424 | 31.07218 | 0.181959 | 0.501031 | 0.501031
23.11679 | 32.2287 | 32.06471 | 31.06103 | 0.1639909 | 0.5018418 | 0.5018418
23.12679 | 32.211 | 32.0552 | 31.04988 | 0.1558027 | 0.5026603 | 0.5026603
23.13679 | 32.224 | 32.04571 | 31.03873 | 0.1782945 | 0.5034864 | 0.5034864
23.14678 | 32.1934 | 32.03624 | 31.0276 | 0.1571568 | 0.5043193 | 0.5043193
23.15678 | 32.1982 | 32.02679 | 31.01647 | 0.1714078 | 0.5051609 | 0.5051609
23.16678 | 32.181 | 32.01736 | 31.00534 | 0.1636386 | 0.5060103 | 0.5060103
23.17678 | 32.1651 | 32.00795 | 30.99422 | 0.1571489 | 0.5068676 | 0.5068676
23.18678 | 32.1609 | 31.99856 | 30.9831 | 0.1623385 | 0.5077328 | 0.5077328
23.19678 | 32.1444 | 31.98919 | 30.97198 | 0.1552073 | 0.5086061 | 0.5086061
23.20677 | 32.1373 | 31.97985 | 30.96088 | 0.1574458 | 0.5094865 | 0.5094865
23.21677 | 32.1393 | 31.97053 | 30.94978 | 0.1687727 | 0.5103759 | 0.5103759
23.22677 | 32.1313 | 31.96122 | 30.93867 | 0.1700785 | 0.5112735 | 0.5112735
23.23677 | 32.0945 | 31.95194 | 30.92758 | 0.142563 | 0.5121793 | 0.5121793
23.24677 | 32.0875 | 31.94267 | 30.91649 | 0.1448262 | 0.5130935 | 0.5130935
23.25676 | 32.094 | 31.93344 | 30.90541 | 0.1605586 | 0.514015 | 0.514015
23.26676 | 32.0942 | 31.92422 | 30.89433 | 0.1699787 | 0.514946 | 0.514946
23.27676 | 32.0509 | 31.91502 | 30.88325 | 0.135877 | 0.5158854 | 0.5158854
23.28676 | 32.0535 | 31.90585 | 30.87218 | 0.1476536 | 0.5168334 | 0.5168334
23.29676 | 32.0449 | 31.89669 | 30.86111 | 0.1482081 | 0.51779 | 0.51779
23.30676 | 32.0418 | 31.88756 | 30.85005 | 0.1542404 | 0.5187554 | 0.5187554
23.31675 | 32.04 | 31.87846 | 30.839 | 0.1615413 | 0.5197285 | 0.5197285
23.32675 | 31.9971 | 31.86937 | 30.82795 | 0.1277289 | 0.5207115 | 0.5207115
23.33675 | 31.9862 | 31.86031 | 30.8169 | 0.125894 | 0.5217033 | 0.5217033
23.34675 | 31.9895 | 31.85126 | 30.80586 | 0.1382364 | 0.5227042 | 0.5227042
23.35675 | 31.9803 | 31.84224 | 30.79482 | 0.1380559 | 0.5237141 | 0.5237141
23.36674 | 31.9762 | 31.83326 | 30.78379 | 0.1429435 | 0.5247322 | 0.5247322
23.37674 | 31.9475 | 31.82428 | 30.77276 | 0.1232169 | 0.5257605 | 0.5257605
23.38674 | 31.941 | 31.81533 | 30.76174 | 0.125667 | 0.5267981 | 0.5267981
23.39674 | 31.9312 | 31.80641 | 30.75072 | 0.1247936 | 0.5278451 | 0.5278451
23.40674 | 31.9317 | 31.7975 | 30.7397 | 0.1341967 | 0.5289015 | 0.5289015
23.41674 | 31.9071 | 31.78862 | 30.72869 | 0.1184759 | 0.5299675 | 0.5299675
23.42673 | 31.8978 | 31.77978 | 30.71769 | 0.1180224 | 0.531042 | 0.531042
23.43673 | 31.8858 | 31.77095 | 30.70669 | 0.1148536 | 0.5321273 | 0.5321273
23.44673 | 31.882 | 31.76214 | 30.69569 | 0.1198606 | 0.5332224 | 0.5332224
23.45673 | 31.8532 | 31.75336 | 30.6847 | 0.0998431 | 0.5343274 | 0.5343274
23.46673 | 31.8678 | 31.7446 | 30.67371 | 0.123201 | 0.5354424 | 0.5354424
23.47672 | 31.8451 | 31.73587 | 30.66274 | 0.1092253 | 0.5365663 | 0.5365663
23.48672 | 31.8393 | 31.72717 | 30.65176 | 0.1121335 | 0.5377015 | 0.5377015
23.49672 | 31.8273 | 31.71848 | 30.64079 | 0.1088165 | 0.538847 | 0.538847
23.50672 | 31.815 | 31.70983 | 30.62982 | 0.1051741 | 0.5400027 | 0.5400027
23.51672 | 31.8066 | 31.70119 | 30.61886 | 0.1054063 | 0.5411689 | 0.5411689
23.52672 | 31.7754 | 31.69259 | 30.6079 | 0.08281265 | 0.5423457 | 0.5423457
23.53671 | 31.796 | 31.68402 | 30.59695 | 0.1119845 | 0.5435319 | 0.5435319
23.54671 | 31.7812 | 31.67546 | 30.586 | 0.1057389 | 0.54473 | 0.54473
23.55671 | 31.7801 | 31.66693 | 30.57505 | 0.1131671 | 0.545939 | 0.545939
23.56671 | 31.7659 | 31.65843 | 30.56411 | 0.1074687 | 0.5471588 | 0.5471588
23.57671 | 31.7475 | 31.64996 | 30.55318 | 0.09754369 | 0.5483897 | 0.5483897
23.5867 | 31.7432 | 31.64152 | 30.54226 | 0.1016832 | 0.5496305 | 0.5496305
23.5967 | 31.7502 | 31.6331 | 30.53133 | 0.1171042 | 0.5508838 | 0.5508838
23.6067 | 31.724 | 31.6247 | 30.52041 | 0.09929775 | 0.5521485 | 0.5521485
23.6167 | 31.7171 | 31.61634 | 30.50949 | 0.1007638 | 0.5534246 | 0.5534246
23.6267 | 31.7095 | 31.608 | 30.49857 | 0.1015022 | 0.5547122 | 0.5547122
23.6367 | 31.7127 | 31.59969 | 30.48766 | 0.1130124 | 0.5560116 | 0.5560116
23.64669 | 31.7015 | 31.59141 | 30.47677 | 0.1100863 | 0.5573214 | 0.5573214
23.65669 | 31.7013 | 31.58316 | 30.46587 | 0.11814 | 0.5586445 | 0.5586445
23.66669 | 31.7016 | 31.57494 | 30.45498 | 0.126665 | 0.5599797 | 0.5599797
23.67669 | 31.6678 | 31.56674 | 30.44409 | 0.1010611 | 0.561327 | 0.561327
23.68669 | 31.6749 | 31.55857 | 30.4332 | 0.1163282 | 0.5626865 | 0.5626865
23.69668 | 31.664 | 31.55044 | 30.42233 | 0.1135575 | 0.5640571 | 0.5640571
23.70668 | 31.6546 | 31.54233 | 30.41145 | 0.1122656 | 0.5654415 | 0.5654415
23.71668 | 31.6599 | 31.53426 | 30.40058 | 0.1256437 | 0.5668386 | 0.5668386
23.72668 | 31.6541 | 31.52621 | 30.38971 | 0.1278915 | 0.5682486 | 0.5682486
23.73668 | 31.6193 | 31.51819 | 30.37885 | 0.1011091 | 0.5696714 | 0.5696714
23.74668 | 31.6395 | 31.5102 | 30.36799 | 0.1292962 | 0.5711072 | 0.5711072
23.75667 | 31.6145 | 31.50226 | 30.35715 | 0.1122443 | 0.5725547 | 0.5725547
23.76667 | 31.6169 | 31.49433 | 30.3463 | 0.1225693 | 0.574017 | 0.574017
23.77667 | 31.6005 | 31.48644 | 30.33545 | 0.1140628 | 0.5754927 | 0.5754927
23.78667 | 31.5995 | 31.47858 | 30.32461 | 0.1209246 | 0.576982 | 0.576982
23.79667 | 31.5804 | 31.47075 | 30.31378 | 0.1096544 | 0.578485 | 0.578485
23.80666 | 31.5598 | 31.46296 | 30.30296 | 0.09684402 | 0.5800005 | 0.5800005
23.81666 | 31.5674 | 31.45519 | 30.29213 | 0.1122091 | 0.5815313 | 0.5815313
23.82666 | 31.5615 | 31.44746 | 30.28131 | 0.1140413 | 0.5830763 | 0.5830763
23.83666 | 31.5336 | 31.43976 | 30.27049 | 0.09384043 | 0.5846356 | 0.5846356
23.84666 | 31.544 | 31.43209 | 30.25968 | 0.1119061 | 0.5862094 | 0.5862094
23.85666 | 31.5141 | 31.42446 | 30.24887 | 0.08963801 | 0.5877977 | 0.5877977
23.86665 | 31.5141 | 31.41687 | 30.23807 | 0.09722827 | 0.5893993 | 0.5893993
23.87665 | 31.4915 | 31.40931 | 30.22727 | 0.08219194 | 0.5910172 | 0.5910172
23.88665 | 31.4777 | 31.40178 | 30.21648 | 0.07592094 | 0.5926503 | 0.5926503
23.89665 | 31.4625 | 31.39428 | 30.20569 | 0.06821502 | 0.5942985 | 0.5942985
23.90665 | 31.4626 | 31.38683 | 30.1949 | 0.07577382 | 0.5959621 | 0.5959621
23.91664 | 31.4568 | 31.37941 | 30.18413 | 0.07738968 | 0.5976396 | 0.5976396
23.92664 | 31.44 | 31.37202 | 30.17335 | 0.06797685 | 0.5993345 | 0.5993345
23.93664 | 31.4203 | 31.36467 | 30.16258 | 0.055628 | 0.6010452 | 0.6010452
23.94664 | 31.3932 | 31.35736 | 30.15181 | 0.03584252 | 0.602772 | 0.602772
23.95664 | 31.399 | 31.35008 | 30.14105 | 0.04892025 | 0.6045149 | 0.6045149
23.96664 | 31.3935 | 31.34284 | 30.13029 | 0.05066051 | 0.6062743 | 0.6062743
23.97663 | 31.3795 | 31.33564 | 30.11955 | 0.04385616 | 0.6080484 | 0.6080484
23.98663 | 31.3625 | 31.32848 | 30.1088 | 0.03402115 | 0.6098409 | 0.6098409
23.99663 | 31.3599 | 31.32135 | 30.09805 | 0.03854762 | 0.6116505 | 0.6116505
24.00663 | 31.3414 | 31.31426 | 30.08731 | 0.02713559 | 0.6134771 | 0.6134771
24.01663 | 31.3282 | 31.30722 | 30.07657 | 0.02098441 | 0.615321 | 0.615321
24.02662 | 31.3067 | 31.30021 | 30.06585 | 0.00648684 | 0.6171805 | 0.6171805
24.03662 | 31.3156 | 31.29324 | 30.05512 | 0.02235662 | 0.6190595 | 0.6190595
24.04662 | 31.3099 | 31.28631 | 30.0444 | 0.02358639 | 0.6209562 | 0.6209562
24.05662 | 31.2886 | 31.27942 | 30.03368 | 0.009175569 | 0.622871 | 0.622871
24.06662 | 31.2837 | 31.27258 | 30.02297 | 0.01112389 | 0.624804 | 0.624804
24.07662 | 31.2532 | 31.26577 | 30.01226 | -0.01256924 | 0.6267555 | 0.6267555
24.08661 | 31.2422 | 31.25901 | 30.00156 | -0.01681067 | 0.6287236 | 0.6287236
24.09661 | 31.2528 | 31.25229 | 29.99086 | 0.0005125864 | 0.6307124 | 0.6307124
24.10661 | 31.2366 | 31.24561 | 29.98017 | -0.009006572 | 0.6327203 | 0.6327203
24.11661 | 31.2083 | 31.23897 | 29.96947 | -0.03066855 | 0.6347473 | 0.6347473
24.12661 | 31.2171 | 31.23237 | 29.95879 | -0.01527382 | 0.6367938 | 0.6367938
24.1366 | 31.2036 | 31.22583 | 29.94811 | -0.02222942 | 0.6388578 | 0.6388578
24.1466 | 31.2138 | 31.21932 | 29.93743 | -0.005522545 | 0.6409438 | 0.6409438
24.1566 | 31.1758 | 31.21286 | 29.92676 | -0.03706001 | 0.6430497 | 0.6430497
24.1666 | 31.1644 | 31.20644 | 29.91609 | -0.04204255 | 0.6451759 | 0.6451759
24.1766 | 31.1589 | 31.20007 | 29.90543 | -0.04117046 | 0.6473226 | 0.6473226
24.1866 | 31.154 | 31.19374 | 29.89476 | -0.03974404 | 0.64949 | 0.64949
24.19659 | 31.1416 | 31.18747 | 29.88412 | -0.04587023 | 0.6516761 | 0.6516761
24.20659 | 31.1476 | 31.18124 | 29.87347 | -0.03363672 | 0.6538854 | 0.6538854
24.21659 | 31.1193 | 31.17505 | 29.86282 | -0.05575042 | 0.6561162 | 0.6561162
24.22659 | 31.114 | 31.16891 | 29.85217 | -0.05491161 | 0.6583685 | 0.6583685
24.23659 | 31.1121 | 31.16282 | 29.84154 | -0.05072079 | 0.6606426 | 0.6606426
24.24658 | 31.0853 | 31.15678 | 29.83091 | -0.07148429 | 0.6629363 | 0.6629363
24.25658 | 31.0921 | 31.15079 | 29.82028 | -0.05869078 | 0.6652547 | 0.6652547
24.26658 | 31.073 | 31.14485 | 29.80966 | -0.0718466 | 0.6675955 | 0.6675955
24.27658 | 31.0587 | 31.13895 | 29.79903 | -0.08025236 | 0.6699591 | 0.6699591
24.28658 | 31.0605 | 31.13311 | 29.78842 | -0.07260847 | 0.6723457 | 0.6723457
24.29658 | 31.053 | 31.12732 | 29.7778 | -0.07431529 | 0.6747554 | 0.6747554
24.30657 | 31.0422 | 31.12158 | 29.76721 | -0.07937879 | 0.677186 | 0.677186
24.31657 | 31.0293 | 31.11589 | 29.7566 | -0.0865886 | 0.6796428 | 0.6796428
24.32657 | 31.0217 | 31.11025 | 29.746 | -0.08855052 | 0.6821236 | 0.6821236
24.33657 | 30.9973 | 31.10467 | 29.73541 | -0.1073652 | 0.6846284 | 0.6846284
24.34657 | 30.9948 | 31.09913 | 29.72482 | -0.104333 | 0.6871577 | 0.6871577
24.35656 | 30.9856 | 31.09366 | 29.71424 | -0.10806 | 0.6897091 | 0.6897091
24.36656 | 30.9744 | 31.08824 | 29.70366 | -0.1138354 | 0.6922879 | 0.6922879
24.37656 | 30.9841 | 31.08287 | 29.69308 | -0.09876567 | 0.6948918 | 0.6948918
24.38656 | 30.9616 | 31.07755 | 29.68251 | -0.115951 | 0.6975211 | 0.6975211
24.39656 | 30.9482 | 31.07229 | 29.67194 | -0.1240919 | 0.700176 | 0.700176
24.40656 | 30.9312 | 31.06709 | 29.66138 | -0.1358889 | 0.7028568 | 0.7028568
24.41655 | 30.9363 | 31.06195 | 29.65083 | -0.1256477 | 0.7055611 | 0.7055611
24.42655 | 30.9322 | 31.05686 | 29.64027 | -0.1246583 | 0.7082943 | 0.7082943
24.43655 | 30.8938 | 31.05183 | 29.62972 | -0.1580265 | 0.7110542 | 0.7110542
24.44655 | 30.909 | 31.04685 | 29.61917 | -0.1378528 | 0.7138409 | 0.7138409
24.45655 | 30.8981 | 31.04194 | 29.60863 | -0.1438378 | 0.7166548 | 0.7166548
24.46654 | 30.8854 | 31.03709 | 29.5981 | -0.1516866 | 0.7194932 | 0.7194932
24.47654 | 30.8785 | 31.03229 | 29.58757 | -0.1537901 | 0.722362 | 0.722362
24.48654 | 30.8728 | 31.02755 | 29.57704 | -0.1547536 | 0.7252587 | 0.7252587
24.49654 | 30.8466 | 31.02288 | 29.56651 | -0.1762778 | 0.7281836 | 0.7281836
24.50654 | 30.8562 | 31.01826 | 29.55599 | -0.162063 | 0.7311368 | 0.7311368
24.51654 | 30.8336 | 31.01371 | 29.54547 | -0.1801097 | 0.7341185 | 0.7341185
24.52653 | 30.817 | 31.00922 | 29.53497 | -0.1922231 | 0.7371263 | 0.7371263
24.53653 | 30.808 | 31.00479 | 29.52446 | -0.1967944 | 0.740166 | 0.740166
24.54653 | 30.8144 | 31.00043 | 29.51396 | -0.1860285 | 0.743235 | 0.743235
24.55653 | 30.8018 | 30.99613 | 29.50346 | -0.1943263 | 0.7463337 | 0.7463337
24.56653 | 30.7875 | 30.99189 | 29.49296 | -0.204388 | 0.7494622 | 0.7494622
24.57652 | 30.7512 | 30.98772 | 29.48248 | -0.236518 | 0.7526174 | 0.7526174
24.58652 | 30.7541 | 30.98361 | 29.472 | -0.229509 | 0.7558062 | 0.7558062
24.59652 | 30.7433 | 30.97957 | 29.46151 | -0.2362653 | 0.7590256 | 0.7590256
24.60652 | 30.7377 | 30.97559 | 29.45104 | -0.2378873 | 0.7622756 | 0.7622756
24.61652 | 30.7169 | 30.97168 | 29.44056 | -0.2547756 | 0.7655566 | 0.7655566
24.62652 | 30.6997 | 30.96783 | 29.43009 | -0.2681305 | 0.7688688 | 0.7688688
24.63651 | 30.6958 | 30.96406 | 29.41964 | -0.2682566 | 0.7722092 | 0.7722092
24.64651 | 30.6733 | 30.96035 | 29.40918 | -0.2870463 | 0.7755845 | 0.7755845
24.65651 | 30.6752 | 30.9567 | 29.39872 | -0.2815038 | 0.7789916 | 0.7789916
24.66651 | 30.6393 | 30.95313 | 29.38827 | -0.3138298 | 0.7824307 | 0.7824307
24.67651 | 30.6427 | 30.94962 | 29.37782 | -0.3069244 | 0.785902 | 0.785902
24.6865 | 30.6084 | 30.94619 | 29.36739 | -0.3377919 | 0.7894024 | 0.7894024
24.6965 | 30.6113 | 30.94283 | 29.35695 | -0.3315251 | 0.7929387 | 0.7929387
24.7065 | 30.5925 | 30.93953 | 29.34651 | -0.3470281 | 0.7965078 | 0.7965078
24.7165 | 30.5817 | 30.9363 | 29.33608 | -0.3546014 | 0.8001099 | 0.8001099
24.7265 | 30.5806 | 30.93315 | 29.32565 | -0.3525452 | 0.8037452 | 0.8037452
24.7365 | 30.5553 | 30.93006 | 29.31523 | -0.3747598 | 0.8074137 | 0.8074137
24.74649 | 30.5306 | 30.92705 | 29.30482 | -0.3964487 | 0.8111119 | 0.8111119
24.75649 | 30.5273 | 30.92411 | 29.29441 | -0.3968058 | 0.8148474 | 0.8148474
24.76649 | 30.5222 | 30.92123 | 29.284 | -0.3990345 | 0.8186166 | 0.8186166
24.77649 | 30.5048 | 30.91844 | 29.2736 | -0.4136351 | 0.8224196 | 0.8224196
24.78649 | 30.5056 | 30.91571 | 29.26319 | -0.4101079 | 0.8262565 | 0.8262565
24.79648 | 30.4663 | 30.91306 | 29.25281 | -0.4467551 | 0.8301233 | 0.8301233
24.80648 | 30.4696 | 30.91047 | 29.24242 | -0.4408724 | 0.8340282 | 0.8340282
24.81648 | 30.4632 | 30.90796 | 29.23203 | -0.4447626 | 0.8379675 | 0.8379675
24.82648 | 30.4514 | 30.90553 | 29.22164 | -0.4541253 | 0.8419409 | 0.8419409
24.83648 | 30.4441 | 30.90316 | 29.21126 | -0.4590609 | 0.8459486 | 0.8459486
24.84648 | 30.4265 | 30.90087 | 29.20089 | -0.4743692 | 0.8499906 | 0.8499906
24.85647 | 30.4113 | 30.89865 | 29.19053 | -0.4873529 | 0.8540629 | 0.8540629
24.86647 | 30.4047 | 30.89651 | 29.18016 | -0.4918071 | 0.8581736 | 0.8581736
24.87647 | 30.4084 | 30.89443 | 29.1698 | -0.4860342 | 0.8623186 | 0.8623186
24.88647 | 30.3784 | 30.89243 | 29.15944 | -0.5140343 | 0.866498 | 0.866498
24.89647 | 30.37 | 30.89051 | 29.14908 | -0.520507 | 0.8707115 | 0.8707115
24.90646 | 30.3744 | 30.88865 | 29.13874 | -0.5142537 | 0.8749548 | 0.8749548
24.91646 | 30.355 | 30.88687 | 29.1284 | -0.5318715 | 0.8792367 | 0.8792367
24.92646 | 30.3477 | 30.88516 | 29.11806 | -0.5374613 | 0.8835525 | 0.8835525
24.93646 | 30.326 | 30.88352 | 29.10772 | -0.5575231 | 0.8879022 | 0.8879022
24.94646 | 30.3173 | 30.88196 | 29.09739 | -0.5646565 | 0.8922855 | 0.8922855
24.95645 | 30.3258 | 30.88046 | 29.08707 | -0.554663 | 0.8966982 | 0.8966982
24.96645 | 30.3089 | 30.87904 | 29.07674 | -0.5701384 | 0.9011483 | 0.9011483
24.97645 | 30.3032 | 30.87768 | 29.06642 | -0.5744844 | 0.9056317 | 0.9056317
24.98645 | 30.271 | 30.8764 | 29.0561 | -0.6054005 | 0.910148 | 0.910148
24.99645 | 30.27 | 30.87519 | 29.04579 | -0.6051858 | 0.9146968 | 0.9146968
25.00645 | 30.2652 | 30.87404 | 29.03548 | -0.6088401 | 0.919278 | 0.919278
25.01644 | 30.262 | 30.87296 | 29.02519 | -0.6109635 | 0.9238865 | 0.9238865
25.02644 | 30.2392 | 30.87195 | 29.01489 | -0.6327533 | 0.9285312 | 0.9285312
25.03644 | 30.2279 | 30.87101 | 29.0046 | -0.6431095 | 0.933207 | 0.933207
25.04644 | 30.2328 | 30.87013 | 28.9943 | -0.6373318 | 0.9379138 | 0.9379138
25.05644 | 30.2059 | 30.86932 | 28.98402 | -0.663419 | 0.942651 | 0.942651
25.06643 | 30.2192 | 30.86857 | 28.97374 | -0.6493711 | 0.9474133 | 0.9474133
25.07643 | 30.2095 | 30.86788 | 28.96347 | -0.6583849 | 0.9522096 | 0.9522096
25.08643 | 30.1833 | 30.86726 | 28.95319 | -0.6839608 | 0.9570348 | 0.9570348
25.09643 | 30.1639 | 30.8667 | 28.94292 | -0.7027973 | 0.9618882 | 0.9618882
25.10643 | 30.1734 | 30.86619 | 28.93265 | -0.692793 | 0.9667692 | 0.9667692
25.11643 | 30.155 | 30.86575 | 28.92239 | -0.7107467 | 0.971677 | 0.971677
25.12642 | 30.155 | 30.86536 | 28.91215 | -0.7103574 | 0.9766061 | 0.9766061
25.13642 | 30.1485 | 30.86502 | 28.90189 | -0.7165228 | 0.9815657 | 0.9815657
25.14642 | 30.1364 | 30.86474 | 28.89164 | -0.728342 | 0.98655 | 0.98655
25.15642 | 30.1298 | 30.86451 | 28.8814 | -0.7347131 | 0.9915582 | 0.9915582
25.16642 | 30.121 | 30.86433 | 28.87116 | -0.7433344 | 0.9965894 | 0.9965894
25.17641 | 30.1083 | 30.8642 | 28.86093 | -0.7559044 | 1.001638 | 1.001638
25.18641 | 30.104 | 30.86412 | 28.8507 | -0.7601206 | 1.006712 | 1.006712
25.19641 | 30.0939 | 30.86408 | 28.84047 | -0.7701811 | 1.011807 | 1.011807
25.20641 | 30.0916 | 30.86408 | 28.83024 | -0.7724839 | 1.01692 | 1.01692
25.21641 | 30.0998 | 30.86413 | 28.82002 | -0.7643269 | 1.022052 | 1.022052
25.22641 | 30.0789 | 30.86421 | 28.80981 | -0.7853077 | 1.027201 | 1.027201
25.2364 | 30.0745 | 30.86432 | 28.7996 | -0.7898242 | 1.03236 | 1.03236
25.2464 | 30.0515 | 30.86447 | 28.7894 | -0.8129735 | 1.037538 | 1.037538
25.2564 | 30.0744 | 30.86465 | 28.77919 | -0.7902533 | 1.04273 | 1.04273
25.2664 | 30.0505 | 30.86486 | 28.76899 | -0.8143608 | 1.047934 | 1.047934
25.2764 | 30.054 | 30.86509 | 28.7588 | -0.8110934 | 1.053148 | 1.053148
25.28639 | 30.0624 | 30.86535 | 28.74862 | -0.8029479 | 1.058365 | 1.058365
25.29639 | 30.0471 | 30.86562 | 28.73843 | -0.8185215 | 1.063596 | 1.063596
25.30639 | 30.0452 | 30.86591 | 28.72825 | -0.8207112 | 1.068832 | 1.068832
25.31639 | 30.058 | 30.86621 | 28.71807 | -0.8082137 | 1.074073 | 1.074073
25.32639 | 30.0597 | 30.86653 | 28.70789 | -0.8068258 | 1.079316 | 1.079316
25.33639 | 30.048 | 30.86684 | 28.69772 | -0.8188439 | 1.08456 | 1.08456
25.34638 | 30.0751 | 30.86716 | 28.68757 | -0.7920641 | 1.089799 | 1.089799
25.35638 | 30.0739 | 30.86748 | 28.6774 | -0.7935839 | 1.09504 | 1.09504
25.36638 | 30.1012 | 30.8678 | 28.66725 | -0.7665986 | 1.100276 | 1.100276
25.37638 | 30.0933 | 30.86811 | 28.65709 | -0.7748052 | 1.105507 | 1.105507
25.38638 | 30.1172 | 30.8684 | 28.64694 | -0.7511995 | 1.110729 | 1.110729
25.39637 | 30.1337 | 30.86868 | 28.63681 | -0.7349771 | 1.115935 | 1.115935
25.40637 | 30.1727 | 30.86893 | 28.62666 | -0.6962345 | 1.121135 | 1.121135
25.41637 | 30.1992 | 30.86917 | 28.61653 | -0.6699673 | 1.12632 | 1.12632
25.42637 | 30.2298 | 30.86937 | 28.60639 | -0.6395707 | 1.131488 | 1.131488
25.43637 | 30.2521 | 30.86954 | 28.59626 | -0.617441 | 1.136638 | 1.136638
25.44637 | 30.2925 | 30.86967 | 28.58614 | -0.5771734 | 1.141767 | 1.141767
25.45636 | 30.3502 | 30.86976 | 28.57603 | -0.5195627 | 1.146867 | 1.146867
25.46636 | 30.404 | 30.86981 | 28.56591 | -0.4658056 | 1.151947 | 1.151947
25.47636 | 30.4637 | 30.8698 | 28.5558 | -0.4060969 | 1.156999 | 1.156999
25.48636 | 30.5307 | 30.86973 | 28.54569 | -0.3390315 | 1.162021 | 1.162021
25.49636 | 30.6037 | 30.8696 | 28.53559 | -0.2659047 | 1.16701 | 1.16701
25.50635 | 30.6635 | 30.86941 | 28.52549 | -0.2059122 | 1.171959 | 1.171959
25.51635 | 30.7626 | 30.86915 | 28.5154 | -0.1065477 | 1.176875 | 1.176875
25.52635 | 30.8792 | 30.86881 | 28.50531 | 0.01039297 | 1.181751 | 1.181751
25.53635 | 30.971 | 30.86838 | 28.49522 | 0.1026151 | 1.186584 | 1.186584
25.54635 | 31.0974 | 30.86788 | 28.48513 | 0.229524 | 1.191371 | 1.191371
25.55635 | 31.2211 | 30.86728 | 28.47505 | 0.3538246 | 1.196111 | 1.196111
25.56634 | 31.3727 | 30.86658 | 28.46499 | 0.5061213 | 1.200796 | 1.200796
25.57634 | 31.5245 | 30.86578 | 28.45492 | 0.6587211 | 1.205432 | 1.205432
25.58634 | 31.6968 | 30.86487 | 28.44485 | 0.8319285 | 1.210012 | 1.210012
25.59634 | 31.8761 | 30.86385 | 28.43478 | 1.012249 | 1.214533 | 1.214533
25.60634 | 32.0731 | 30.86271 | 28.42472 | 1.210387 | 1.218994 | 1.218994
25.61633 | 32.2774 | 30.86145 | 28.41468 | 1.415947 | 1.223387 | 1.223387
25.62633 | 32.5163 | 30.86006 | 28.40463 | 1.656238 | 1.227717 | 1.227717
25.63633 | 32.7624 | 30.85854 | 28.39458 | 1.903862 | 1.231979 | 1.231979
25.64633 | 33.0288 | 30.85687 | 28.38454 | 2.171925 | 1.236169 | 1.236169
25.65633 | 33.3011 | 30.85507 | 28.3745 | 2.446033 | 1.240284 | 1.240284
25.66633 | 33.5974 | 30.85311 | 28.36446 | 2.744291 | 1.244323 | 1.244323
25.67632 | 33.9101 | 30.851 | 28.35444 | 3.059101 | 1.248279 | 1.248279
25.68632 | 34.2572 | 30.84873 | 28.34441 | 3.408472 | 1.252156 | 1.252156
25.69632 | 34.5923 | 30.84629 | 28.33439 | 3.746009 | 1.25595 | 1.25595
25.70632 | 34.9697 | 30.84368 | 28.32437 | 4.126015 | 1.259656 | 1.259656
25.71632 | 35.3616 | 30.8409 | 28.31436 | 4.520696 | 1.263273 | 1.263273
25.72631 | 35.7756 | 30.83795 | 28.30436 | 4.937652 | 1.266795 | 1.266795
25.73631 | 36.1921 | 30.8348 | 28.29435 | 5.357296 | 1.270226 | 1.270226
25.74631 | 36.6274 | 30.83147 | 28.28435 | 5.795928 | 1.273562 | 1.273562
25.75631 | 37.0809 | 30.82795 | 28.27435 | 6.252953 | 1.276798 | 1.276798
25.76631 | 37.5628 | 30.82422 | 28.26436 | 6.738576 | 1.279934 | 1.279934
25.77631 | 38.0352 | 30.8203 | 28.25437 | 7.214899 | 1.282968 | 1.282968
25.7863 | 38.5281 | 30.81618 | 28.24439 | 7.711924 | 1.285894 | 1.285894
25.7963 | 39.0427 | 30.81184 | 28.23441 | 8.230862 | 1.288716 | 1.288716
25.8063 | 39.565 | 30.80729 | 28.22443 | 8.757713 | 1.291429 | 1.291429
25.8163 | 40.0553 | 30.80252 | 28.21445 | 9.252781 | 1.294033 | 1.294033
25.8263 | 40.6135 | 30.79753 | 28.20448 | 9.815968 | 1.296524 | 1.296524
25.83629 | 41.1307 | 30.79233 | 28.19453 | 10.33837 | 1.298899 | 1.298899
25.84629 | 41.6746 | 30.78689 | 28.18457 | 10.88771 | 1.301162 | 1.301162
25.85629 | 42.1997 | 30.78122 | 28.17461 | 11.41848 | 1.303308 | 1.303308
25.86629 | 42.7183 | 30.77533 | 28.16465 | 11.94297 | 1.305337 | 1.305337
25.87629 | 43.2801 | 30.7692 | 28.1547 | 12.5109 | 1.307246 | 1.307246
25.88629 | 43.7829 | 30.76283 | 28.14476 | 13.02007 | 1.309035 | 1.309035
25.89628 | 44.2781 | 30.75623 | 28.13483 | 13.52187 | 1.310702 | 1.310702
25.90628 | 44.7934 | 30.74939 | 28.12489 | 14.04401 | 1.312248 | 1.312248
25.91628 | 45.2687 | 30.7423 | 28.11496 | 14.5264 | 1.313672 | 1.313672
25.92628 | 45.7214 | 30.73497 | 28.10503 | 14.98643 | 1.314972 | 1.314972
25.93628 | 46.1822 | 30.7274 | 28.0951 | 15.4548 | 1.316148 | 1.316148
25.94627 | 46.6164 | 30.71959 | 28.08519 | 15.89681 | 1.317198 | 1.317198
25.95627 | 46.9974 | 30.71152 | 28.07527 | 16.28588 | 1.318125 | 1.318125
25.96627 | 47.3535 | 30.70321 | 28.06536 | 16.65029 | 1.318927 | 1.318927
25.97627 | 47.721 | 30.69466 | 28.05545 | 17.02634 | 1.319604 | 1.319604
25.98627 | 48.0097 | 30.68586 | 28.04554 | 17.32384 | 1.320156 | 1.320156
25.99627 | 48.2946 | 30.67681 | 28.03564 | 17.61779 | 1.320583 | 1.320583
26.00626 | 48.5469 | 30.66753 | 28.02575 | 17.87937 | 1.320886 | 1.320886
26.01626 | 48.7678 | 30.65799 | 28.01586 | 18.10981 | 1.321064 | 1.321064
26.02626 | 48.9072 | 30.64821 | 28.00597 | 18.25899 | 1.321119 | 1.321119
26.03626 | 49.0348 | 30.63819 | 27.99609 | 18.39661 | 1.321051 | 1.321051
26.04626 | 49.1284 | 30.62792 | 27.9862 | 18.50048 | 1.32086 | 1.32086
26.05625 | 49.172 | 30.61743 | 27.97634 | 18.55457 | 1.320548 | 1.320548
26.06625 | 49.2222 | 30.60669 | 27.96646 | 18.61551 | 1.320115 | 1.320115
26.07625 | 49.1348 | 30.59572 | 27.95659 | 18.53908 | 1.319563 | 1.319563
26.08625 | 49.0939 | 30.58451 | 27.94673 | 18.50939 | 1.318892 | 1.318892
26.09625 | 48.9937 | 30.57308 | 27.93687 | 18.42062 | 1.318105 | 1.318105
26.10625 | 48.8413 | 30.56141 | 27.92701 | 18.27989 | 1.317201 | 1.317201
26.11624 | 48.5886 | 30.54954 | 27.91717 | 18.03906 | 1.316184 | 1.316184
26.12624 | 48.4643 | 30.53743 | 27.90732 | 17.92687 | 1.315054 | 1.315054
26.13624 | 48.1413 | 30.5251 | 27.89747 | 17.6162 | 1.313813 | 1.313813
26.14624 | 47.8686 | 30.51256 | 27.88763 | 17.35604 | 1.312462 | 1.312462
26.15624 | 47.4823 | 30.4998 | 27.8778 | 16.9825 | 1.311003 | 1.311003
26.16623 | 47.1491 | 30.48685 | 27.86797 | 16.66225 | 1.309441 | 1.309441
26.17623 | 46.719 | 30.47369 | 27.85814 | 16.24531 | 1.307773 | 1.307773
26.18623 | 46.2834 | 30.46033 | 27.84832 | 15.82307 | 1.306004 | 1.306004
26.19623 | 45.872 | 30.44677 | 27.8385 | 15.42523 | 1.304135 | 1.304135
26.20623 | 45.3922 | 30.43302 | 27.82868 | 14.95918 | 1.302169 | 1.302169
26.21623 | 44.8935 | 30.41908 | 27.81887 | 14.47442 | 1.300107 | 1.300107
26.22622 | 44.3449 | 30.40498 | 27.80907 | 13.93992 | 1.297955 | 1.297955
26.23622 | 43.8231 | 30.39068 | 27.79926 | 13.43242 | 1.29571 | 1.29571
26.24622 | 43.2619 | 30.37622 | 27.78946 | 12.88568 | 1.293378 | 1.293378
26.25622 | 42.751 | 30.36158 | 27.77966 | 12.38942 | 1.290959 | 1.290959
26.26622 | 42.1615 | 30.34679 | 27.76987 | 11.81471 | 1.288457 | 1.288457
26.27621 | 41.6369 | 30.33185 | 27.76009 | 11.30505 | 1.285877 | 1.285877
26.28621 | 41.0483 | 30.31674 | 27.75031 | 10.73156 | 1.283217 | 1.283217
26.29621 | 40.4613 | 30.30149 | 27.74053 | 10.15981 | 1.28048 | 1.28048
26.30621 | 39.8937 | 30.28609 | 27.73075 | 9.607609 | 1.277671 | 1.277671
26.31621 | 39.3448 | 30.27056 | 27.72098 | 9.074241 | 1.274791 | 1.274791
26.32621 | 38.7826 | 30.25489 | 27.71121 | 8.527705 | 1.271844 | 1.271844
26.3362 | 38.2374 | 30.23912 | 27.70145 | 7.99828 | 1.268834 | 1.268834
26.3462 | 37.6773 | 30.22321 | 27.69169 | 7.454092 | 1.265758 | 1.265758
26.3562 | 37.1521 | 30.20718 | 27.68193 | 6.94492 | 1.262623 | 1.262623
26.3662 | 36.6565 | 30.19104 | 27.67218 | 6.465459 | 1.25943 | 1.25943
26.3762 | 36.1429 | 30.1748 | 27.66243 | 5.968103 | 1.256183 | 1.256183
26.38619 | 35.6739 | 30.15847 | 27.6527 | 5.515431 | 1.252887 | 1.252887
26.39619 | 35.2251 | 30.14203 | 27.64296 | 5.08307 | 1.249538 | 1.249538
26.40619 | 34.7496 | 30.1255 | 27.63322 | 4.624098 | 1.246142 | 1.246142
26.41619 | 34.3291 | 30.10889 | 27.62348 | 4.220212 | 1.242702 | 1.242702
26.42619 | 33.9285 | 30.0922 | 27.61376 | 3.836305 | 1.23922 | 1.23922
26.43619 | 33.5113 | 30.07543 | 27.60403 | 3.435872 | 1.235699 | 1.235699
26.44618 | 33.1429 | 30.05861 | 27.59432 | 3.084293 | 1.232144 | 1.232144
26.45618 | 32.8013 | 30.04171 | 27.5846 | 2.759594 | 1.228552 | 1.228552
26.46618 | 32.4734 | 30.02474 | 27.57489 | 2.448655 | 1.224928 | 1.224928
26.47618 | 32.1542 | 30.00773 | 27.56518 | 2.146471 | 1.221275 | 1.221275
26.48618 | 31.8696 | 29.99066 | 27.55547 | 1.878937 | 1.217594 | 1.217594
26.49617 | 31.5901 | 29.97357 | 27.54578 | 1.616531 | 1.213893 | 1.213893
26.50617 | 31.3221 | 29.95642 | 27.53608 | 1.365684 | 1.210166 | 1.210166
26.51617 | 31.0919 | 29.93923 | 27.52639 | 1.152672 | 1.206418 | 1.206418
26.52617 | 30.8593 | 29.92201 | 27.5167 | 0.9372931 | 1.202652 | 1.202652
26.53617 | 30.6399 | 29.90476 | 27.50702 | 0.7351411 | 1.198871 | 1.198871
26.54617 | 30.4522 | 29.88749 | 27.49734 | 0.5647125 | 1.195076 | 1.195076
26.55616 | 30.2865 | 29.87021 | 27.48767 | 0.416286 | 1.191273 | 1.191273
26.56616 | 30.1001 | 29.85291 | 27.47799 | 0.2471915 | 1.187457 | 1.187457
26.57616 | 29.975 | 29.83559 | 27.46832 | 0.1394081 | 1.183634 | 1.183634
26.58616 | 29.7977 | 29.81827 | 27.45866 | -0.02056792 | 1.179805 | 1.179805
26.59616 | 29.6766 | 29.80094 | 27.449 | -0.1243406 | 1.175972 | 1.175972
26.60615 | 29.5499 | 29.78363 | 27.43935 | -0.2337313 | 1.172141 | 1.172141
26.61615 | 29.4431 | 29.76631 | 27.4297 | -0.3232081 | 1.168306 | 1.168306
26.62615 | 29.3372 | 29.74899 | 27.42005 | -0.411792 | 1.164473 | 1.164473
26.63615 | 29.2391 | 29.73169 | 27.4104 | -0.4925868 | 1.160643 | 1.160643
26.64615 | 29.1587 | 29.7144 | 27.40076 | -0.5556953 | 1.156818 | 1.156818
26.65615 | 29.0679 | 29.69712 | 27.39112 | -0.629221 | 1.153 | 1.153
26.66614 | 29.0095 | 29.67988 | 27.3815 | -0.6703838 | 1.149194 | 1.149194
26.67614 | 28.9247 | 29.66265 | 27.37187 | -0.7379529 | 1.145393 | 1.145393
26.68614 | 28.8672 | 29.64545 | 27.36224 | -0.7782477 | 1.141603 | 1.141603
26.69614 | 28.8035 | 29.62827 | 27.35262 | -0.8247716 | 1.137826 | 1.137826
26.70614 | 28.7529 | 29.61113 | 27.343 | -0.8582268 | 1.134063 | 1.134063
26.71613 | 28.681 | 29.59403 | 27.3334 | -0.9130332 | 1.130318 | 1.130318
26.72613 | 28.637 | 29.57696 | 27.32379 | -0.9399589 | 1.126586 | 1.126586
26.73613 | 28.5954 | 29.55992 | 27.31418 | -0.9645235 | 1.122872 | 1.122872
26.74613 | 28.561 | 29.54293 | 27.30458 | -0.9819291 | 1.119175 | 1.119175
26.75613 | 28.5328 | 29.52598 | 27.29498 | -0.993178 | 1.115499 | 1.115499
26.76613 | 28.4729 | 29.50907 | 27.28539 | -1.036172 | 1.111843 | 1.111843
26.77612 | 28.4443 | 29.49223 | 27.27581 | -1.047931 | 1.108213 | 1.108213
26.78612 | 28.3932 | 29.47542 | 27.26622 | -1.082222 | 1.104602 | 1.104602
26.79612 | 28.3702 | 29.45866 | 27.25664 | -1.088465 | 1.101014 | 1.101014
26.80612 | 28.3358 | 29.44196 | 27.24706 | -1.10616 | 1.097451 | 1.097451
26.81612 | 28.3072 | 29.42531 | 27.23748 | -1.11811 | 1.093913 | 1.093913
26.82611 | 28.2882 | 29.40873 | 27.22792 | -1.120533 | 1.090405 | 1.090405
26.83611 | 28.2462 | 29.3922 | 27.21836 | -1.145997 | 1.08692 | 1.08692
26.84611 | 28.2157 | 29.37572 | 27.20879 | -1.16002 | 1.083463 | 1.083463
26.85611 | 28.1971 | 29.3593 | 27.19924 | -1.162203 | 1.080034 | 1.080034
26.86611 | 28.1757 | 29.34295 | 27.18968 | -1.167248 | 1.076634 | 1.076634
26.87611 | 28.1312 | 29.32666 | 27.18013 | -1.195456 | 1.073263 | 1.073263
26.8861 | 28.124 | 29.31044 | 27.17059 | -1.186444 | 1.069926 | 1.069926
26.8961 | 28.0931 | 29.29428 | 27.16105 | -1.201181 | 1.066616 | 1.066616
26.9061 | 28.0782 | 29.27818 | 27.15151 | -1.199984 | 1.063337 | 1.063337
26.9161 | 28.0538 | 29.26215 | 27.14198 | -1.208354 | 1.060089 | 1.060089
26.9261 | 28.0121 | 29.24619 | 27.13245 | -1.234092 | 1.056873 | 1.056873
26.93609 | 28.0137 | 29.23031 | 27.12293 | -1.216614 | 1.053693 | 1.053693
26.94609 | 27.9841 | 29.21449 | 27.1134 | -1.23039 | 1.050543 | 1.050543
26.95609 | 27.958 | 29.19874 | 27.10389 | -1.240736 | 1.047425 | 1.047425
26.96609 | 27.9527 | 29.18305 | 27.09437 | -1.230352 | 1.044341 | 1.044341
26.97609 | 27.9104 | 29.16744 | 27.08486 | -1.25704 | 1.041291 | 1.041291
26.98609 | 27.8932 | 29.1519 | 27.07535 | -1.2587 | 1.038274 | 1.038274
26.99608 | 27.8804 | 29.13645 | 27.06586 | -1.256047 | 1.035294 | 1.035294
27.00608 | 27.8506 | 29.12105 | 27.05636 | -1.270451 | 1.032346 | 1.032346
27.01608 | 27.841 | 29.10573 | 27.04686 | -1.264728 | 1.029433 | 1.029433
27.02608 | 27.8145 | 29.09048 | 27.03737 | -1.275979 | 1.026554 | 1.026554
27.03608 | 27.7904 | 29.0753 | 27.02788 | -1.284903 | 1.02371 | 1.02371
27.04607 | 27.7802 | 29.06022 | 27.01841 | -1.280017 | 1.020903 | 1.020903
27.05607 | 27.7567 | 29.04519 | 27.00893 | -1.288489 | 1.018129 | 1.018129
27.06607 | 27.7471 | 29.03024 | 26.99945 | -1.283135 | 1.01539 | 1.01539
27.07607 | 27.7236 | 29.01536 | 26.98998 | -1.291756 | 1.012687 | 1.012687
27.08607 | 27.6962 | 29.00055 | 26.98052 | -1.304351 | 1.010018 | 1.010018
27.09607 | 27.6844 | 28.98582 | 26.97105 | -1.301421 | 1.007385 | 1.007385
27.10606 | 27.6582 | 28.97118 | 26.9616 | -1.31298 | 1.00479 | 1.00479
27.11606 | 27.6538 | 28.9566 | 26.95214 | -1.302798 | 1.002227 | 1.002227
27.12606 | 27.6362 | 28.94209 | 26.94269 | -1.305892 | 0.9996996 | 0.9996996
27.13606 | 27.6142 | 28.92766 | 26.93324 | -1.31346 | 0.9972075 | 0.9972075
27.14606 | 27.597 | 28.9133 | 26.9238 | -1.316302 | 0.9947506 | 0.9947506
27.15605 | 27.5845 | 28.89903 | 26.91437 | -1.314532 | 0.9923313 | 0.9923313
27.16605 | 27.5626 | 28.88482 | 26.90493 | -1.322223 | 0.9899447 | 0.9899447
27.17605 | 27.555 | 28.87069 | 26.8955 | -1.315687 | 0.9875929 | 0.9875929
27.18605 | 27.5373 | 28.85662 | 26.88607 | -1.319324 | 0.9852759 | 0.9852759
27.19605 | 27.5198 | 28.84264 | 26.87665 | -1.322836 | 0.9829937 | 0.9829937
27.20605 | 27.5187 | 28.82872 | 26.86723 | -1.31002 | 0.9807463 | 0.9807463
27.21604 | 27.5051 | 28.81489 | 26.85782 | -1.309792 | 0.9785357 | 0.9785357
27.22604 | 27.4993 | 28.80112 | 26.84841 | -1.301822 | 0.9763571 | 0.9763571
27.23604 | 27.4668 | 28.78742 | 26.839 | -1.320625 | 0.9742129 | 0.9742129
27.24604 | 27.4682 | 28.7738 | 26.82959 | -1.3056 | 0.9721028 | 0.9721028
27.25604 | 27.4578 | 28.76025 | 26.82019 | -1.302447 | 0.9700267 | 0.9700267
27.26603 | 27.4456 | 28.74678 | 26.81081 | -1.301179 | 0.9679865 | 0.9679865
27.27603 | 27.4315 | 28.73337 | 26.80141 | -1.301868 | 0.9659776 | 0.9659776
27.28603 | 27.428 | 28.72003 | 26.79202 | -1.292029 | 0.9640023 | 0.9640023
27.29603 | 27.424 | 28.70676 | 26.78264 | -1.28276 | 0.9620604 | 0.9620604
27.30603 | 27.397 | 28.69356 | 26.77326 | -1.296561 | 0.9601515 | 0.9601515
27.31603 | 27.4025 | 28.68043 | 26.76388 | -1.277932 | 0.9582755 | 0.9582755
27.32602 | 27.3761 | 28.66738 | 26.75452 | -1.291285 | 0.9564341 | 0.9564341
27.33602 | 27.3717 | 28.65439 | 26.74515 | -1.282694 | 0.9546233 | 0.9546233
27.34602 | 27.3644 | 28.64147 | 26.73578 | -1.277071 | 0.9528446 | 0.9528446
27.35602 | 27.3498 | 28.62862 | 26.72642 | -1.278817 | 0.9510982 | 0.9510982
27.36602 | 27.3563 | 28.61583 | 26.71706 | -1.25953 | 0.9493837 | 0.9493837
27.37601 | 27.3242 | 28.60312 | 26.70772 | -1.278924 | 0.9477025 | 0.9477025
27.38601 | 27.321 | 28.59047 | 26.69837 | -1.269471 | 0.946051 | 0.946051
27.39601 | 27.3218 | 28.57788 | 26.68902 | -1.256084 | 0.9444305 | 0.9444305
27.40601 | 27.3013 | 28.56536 | 26.67968 | -1.264064 | 0.9428412 | 0.9428412
27.41601 | 27.2982 | 28.55291 | 26.67034 | -1.254709 | 0.9412826 | 0.9412826
27.42601 | 27.2865 | 28.54052 | 26.66101 | -1.254019 | 0.9397547 | 0.9397547
27.436 | 27.2679 | 28.52821 | 26.65169 | -1.260306 | 0.9382584 | 0.9382584
27.446 | 27.2531 | 28.51594 | 26.64236 | -1.262844 | 0.9367907 | 0.9367907
27.456 | 27.2525 | 28.50375 | 26.63304 | -1.251246 | 0.9353528 | 0.9353528
27.466 | 27.2249 | 28.49161 | 26.62372 | -1.266712 | 0.9339447 | 0.9339447
27.476 | 27.231 | 28.47954 | 26.61441 | -1.24854 | 0.9325658 | 0.9325658
27.48599 | 27.2167 | 28.46754 | 26.60511 | -1.250842 | 0.9312172 | 0.9312172
27.49599 | 27.2276 | 28.45559 | 26.5958 | -1.227994 | 0.9298965 | 0.9298965
27.50599 | 27.1929 | 28.44371 | 26.5865 | -1.250807 | 0.9286044 | 0.9286044
27.51599 | 27.1799 | 28.43188 | 26.5772 | -1.251981 | 0.9273405 | 0.9273405
27.52599 | 27.1943 | 28.42012 | 26.56791 | -1.225815 | 0.9261049 | 0.9261049
27.53599 | 27.1663 | 28.40841 | 26.55861 | -1.24211 | 0.9248975 | 0.9248975
27.54598 | 27.1587 | 28.39677 | 26.54934 | -1.238075 | 0.9237186 | 0.9237186
27.55598 | 27.1414 | 28.38519 | 26.54005 | -1.243787 | 0.9225663 | 0.9225663
27.56598 | 27.1506 | 28.37366 | 26.53078 | -1.223058 | 0.9214411 | 0.9214411
27.57598 | 27.1305 | 28.36219 | 26.5215 | -1.231687 | 0.9203432 | 0.9203432
27.58598 | 27.1104 | 28.35077 | 26.51223 | -1.240373 | 0.9192718 | 0.9192718
27.59597 | 27.1181 | 28.33943 | 26.50297 | -1.221328 | 0.918228 | 0.918228
27.60597 | 27.085 | 28.32813 | 26.49371 | -1.243128 | 0.9172096 | 0.9172096
27.61597 | 27.0923 | 28.31688 | 26.48445 | -1.224584 | 0.9162172 | 0.9162172
27.62597 | 27.0674 | 28.3057 | 26.47519 | -1.238296 | 0.9152508 | 0.9152508
27.63597 | 27.0648 | 28.29456 | 26.46594 | -1.229763 | 0.91431 | 0.91431
27.64597 | 27.0541 | 28.28348 | 26.4567 | -1.229385 | 0.9133946 | 0.9133946
27.65596 | 27.0496 | 28.27247 | 26.44746 | -1.222872 | 0.9125053 | 0.9125053
27.66596 | 27.0417 | 28.2615 | 26.43822 | -1.219802 | 0.9116401 | 0.9116401
27.67596 | 27.0144 | 28.25059 | 26.42899 | -1.236186 | 0.9107995 | 0.9107995
27.68596 | 27 | 28.23972 | 26.41975 | -1.239722 | 0.9099836 | 0.9099836
27.69596 | 26.9918 | 28.22891 | 26.41053 | -1.237111 | 0.9091919 | 0.9091919
27.70595 | 27.0031 | 28.21816 | 26.40131 | -1.215063 | 0.9084252 | 0.9084252
27.71595 | 26.9754 | 28.20746 | 26.39209 | -1.232056 | 0.9076814 | 0.9076814
27.72595 | 26.9592 | 28.1968 | 26.38288 | -1.2376 | 0.9069614 | 0.9069614
27.73595 | 26.9665 | 28.18619 | 26.37366 | -1.219695 | 0.9062648 | 0.9062648
27.74595 | 26.9407 | 28.17564 | 26.36446 | -1.23494 | 0.9055914 | 0.9055914
27.75595 | 26.9372 | 28.16513 | 26.35525 | -1.227935 | 0.904941 | 0.904941
27.76594 | 26.9334 | 28.15469 | 26.34606 | -1.22129 | 0.9043141 | 0.9043141
27.77594 | 26.9089 | 28.14428 | 26.33687 | -1.235384 | 0.9037091 | 0.9037091
27.78594 | 26.8923 | 28.13393 | 26.32767 | -1.241627 | 0.9031266 | 0.9031266
27.79594 | 26.8924 | 28.12362 | 26.31849 | -1.231218 | 0.9025663 | 0.9025663
27.80594 | 26.8828 | 28.11336 | 26.3093 | -1.230556 | 0.9020279 | 0.9020279
27.81593 | 26.8674 | 28.10315 | 26.30013 | -1.235753 | 0.9015119 | 0.9015119
27.82593 | 26.859 | 28.09299 | 26.29095 | -1.233987 | 0.9010171 | 0.9010171
27.83593 | 26.8412 | 28.08287 | 26.28178 | -1.241667 | 0.9005436 | 0.9005436
27.84593 | 26.8264 | 28.07279 | 26.27261 | -1.246394 | 0.9000914 | 0.9000914
27.85593 | 26.8305 | 28.06277 | 26.26345 | -1.232267 | 0.8996602 | 0.8996602
27.86593 | 26.7993 | 28.05279 | 26.25429 | -1.253486 | 0.8992498 | 0.8992498
27.87592 | 26.8123 | 28.04286 | 26.24514 | -1.230559 | 0.8988605 | 0.8988605
27.88592 | 26.7915 | 28.03297 | 26.23599 | -1.241468 | 0.8984914 | 0.8984914
27.89592 | 26.7665 | 28.02312 | 26.22684 | -1.256621 | 0.8981425 | 0.8981425
27.90592 | 26.7675 | 28.01332 | 26.21769 | -1.245819 | 0.8978138 | 0.8978138
27.91592 | 26.7371 | 28.00356 | 26.20855 | -1.26646 | 0.897505 | 0.897505
27.92591 | 26.7425 | 27.99385 | 26.19942 | -1.251355 | 0.8972164 | 0.8972164
27.93591 | 26.732 | 27.98418 | 26.19029 | -1.252183 | 0.8969469 | 0.8969469
27.94591 | 26.7259 | 27.97455 | 26.18116 | -1.248654 | 0.896697 | 0.896697
27.95591 | 26.7147 | 27.96497 | 26.17203 | -1.250267 | 0.8964663 | 0.8964663
27.96591 | 26.7094 | 27.95542 | 26.16291 | -1.246022 | 0.8962547 | 0.8962547
27.97591 | 26.6972 | 27.94592 | 26.1538 | -1.24872 | 0.8960621 | 0.8960621
27.9859 | 26.6781 | 27.93647 | 26.14469 | -1.258368 | 0.8958884 | 0.8958884
27.9959 | 26.6741 | 27.92705 | 26.13558 | -1.252948 | 0.8957331 | 0.8957331
28.0059 | 26.6724 | 27.91767 | 26.12648 | -1.245268 | 0.8955963 | 0.8955963
28.0159 | 26.641 | 27.90833 | 26.11737 | -1.267329 | 0.8954777 | 0.8954777
28.0259 | 26.648 | 27.89903 | 26.10828 | -1.251031 | 0.8953774 | 0.8953774
28.03589 | 26.6326 | 27.88978 | 26.09919 | -1.257182 | 0.8952951 | 0.8952951
28.04589 | 26.6236 | 27.88056 | 26.0901 | -1.256963 | 0.8952305 | 0.8952305
28.05589 | 26.621 | 27.87138 | 26.08102 | -1.250383 | 0.8951838 | 0.8951838
28.06589 | 26.6018 | 27.86224 | 26.07193 | -1.260443 | 0.8951546 | 0.8951546
28.07589 | 26.6068 | 27.85314 | 26.06286 | -1.246341 | 0.8951426 | 0.8951426
28.08589 | 26.5772 | 27.84408 | 26.05378 | -1.266877 | 0.895148 | 0.895148
28.09588 | 26.584 | 27.83506 | 26.04472 | -1.251061 | 0.8951706 | 0.8951706
28.10588 | 26.5583 | 27.82607 | 26.03565 | -1.267774 | 0.89521 | 0.89521
28.11588 | 26.549 | 27.81712 | 26.02659 | -1.268124 | 0.8952663 | 0.8952663
28.12588 | 26.543 | 27.80821 | 26.01753 | -1.265212 | 0.8953394 | 0.8953394
28.13588 | 26.5392 | 27.79934 | 26.00848 | -1.260137 | 0.8954292 | 0.8954292
28.14587 | 26.5195 | 27.79051 | 25.99944 | -1.271008 | 0.8955351 | 0.8955351
28.15587 | 26.5187 | 27.78171 | 25.99039 | -1.263006 | 0.8956575 | 0.8956575
28.16587 | 26.4968 | 27.77294 | 25.98135 | -1.276141 | 0.8957962 | 0.8957962
28.17587 | 26.4948 | 27.76421 | 25.97231 | -1.269412 | 0.8959509 | 0.8959509
28.18587 | 26.4921 | 27.75552 | 25.96327 | -1.263418 | 0.8961216 | 0.8961216
28.19586 | 26.4678 | 27.74687 | 25.95425 | -1.279069 | 0.896308 | 0.896308
28.20586 | 26.4567 | 27.73825 | 25.94523 | -1.281547 | 0.8965102 | 0.8965102
28.21586 | 26.4525 | 27.72966 | 25.9362 | -1.277159 | 0.8967278 | 0.8967278
28.22586 | 26.4388 | 27.72111 | 25.92718 | -1.282307 | 0.8969611 | 0.8969611
28.23586 | 26.435 | 27.71259 | 25.91817 | -1.27759 | 0.89721 | 0.89721
28.24586 | 26.4093 | 27.70411 | 25.90916 | -1.294806 | 0.8974739 | 0.8974739
28.25585 | 26.4106 | 27.69567 | 25.90016 | -1.285066 | 0.8977525 | 0.8977525
28.26585 | 26.3928 | 27.68725 | 25.89116 | -1.294451 | 0.8980468 | 0.8980468
28.27585 | 26.384 | 27.67887 | 25.88216 | -1.29487 | 0.8983557 | 0.8983557
28.28585 | 26.3681 | 27.67052 | 25.87316 | -1.302422 | 0.8986795 | 0.8986795
28.29585 | 26.3533 | 27.66221 | 25.86417 | -1.308908 | 0.8990181 | 0.8990181
28.30584 | 26.3485 | 27.65394 | 25.85519 | -1.305435 | 0.899371 | 0.899371
28.31584 | 26.3372 | 27.64569 | 25.84621 | -1.308488 | 0.8997387 | 0.8997387
28.32584 | 26.3288 | 27.63747 | 25.83723 | -1.308672 | 0.9001209 | 0.9001209
28.33584 | 26.3155 | 27.62929 | 25.82826 | -1.31379 | 0.9005172 | 0.9005172
28.34584 | 26.293 | 27.62114 | 25.81928 | -1.32814 | 0.9009279 | 0.9009279
28.35584 | 26.281 | 27.61302 | 25.81032 | -1.332022 | 0.9013528 | 0.9013528
28.36583 | 26.2668 | 27.60494 | 25.80136 | -1.338144 | 0.9017912 | 0.9017912
28.37583 | 26.2541 | 27.59689 | 25.7924 | -1.34279 | 0.9022439 | 0.9022439
28.38583 | 26.2454 | 27.58887 | 25.78345 | -1.343467 | 0.9027107 | 0.9027107
28.39583 | 26.2277 | 27.58088 | 25.77449 | -1.353177 | 0.9031911 | 0.9031911
28.40583 | 26.2109 | 27.57292 | 25.76555 | -1.362017 | 0.9036852 | 0.9036852
28.41582 | 26.2059 | 27.565 | 25.75661 | -1.359097 | 0.9041924 | 0.9041924
28.42582 | 26.1913 | 27.5571 | 25.74767 | -1.365799 | 0.9047136 | 0.9047136
28.43582 | 26.1689 | 27.54923 | 25.73874 | -1.380332 | 0.9052483 | 0.9052483
28.44582 | 26.1664 | 27.5414 | 25.7298 | -1.374997 | 0.9057964 | 0.9057964
28.45582 | 26.1379 | 27.53359 | 25.72088 | -1.395691 | 0.9063577 | 0.9063577
28.46582 | 26.1406 | 27.52582 | 25.71195 | -1.385216 | 0.9069323 | 0.9069323
28.47581 | 26.1127 | 27.51808 | 25.70304 | -1.405379 | 0.9075194 | 0.9075194
28.48581 | 26.1167 | 27.51036 | 25.69412 | -1.393665 | 0.9081201 | 0.9081201
28.49581 | 26.1074 | 27.50268 | 25.68521 | -1.39528 | 0.9087338 | 0.9087338
28.50581 | 26.0852 | 27.49502 | 25.6763 | -1.409825 | 0.9093603 | 0.9093603
28.51581 | 26.0852 | 27.4874 | 25.6674 | -1.402199 | 0.9099998 | 0.9099998
28.5258 | 26.0819 | 27.47981 | 25.65851 | -1.397911 | 0.9106514 | 0.9106514
28.5358 | 26.0467 | 27.47224 | 25.64961 | -1.425545 | 0.9113163 | 0.9113163
28.5458 | 26.0424 | 27.46471 | 25.64072 | -1.422307 | 0.9119938 | 0.9119938
28.5558 | 26.0344 | 27.4572 | 25.63183 | -1.422799 | 0.9126839 | 0.9126839
28.5658 | 26.0219 | 27.44972 | 25.62295 | -1.42782 | 0.9133866 | 0.9133866
28.5758 | 26.0222 | 27.44227 | 25.61407 | -1.42007 | 0.9141016 | 0.9141016
28.58579 | 26.0153 | 27.43486 | 25.6052 | -1.419555 | 0.9148283 | 0.9148283
28.59579 | 26.0048 | 27.42746 | 25.59633 | -1.422662 | 0.9155681 | 0.9155681
28.60579 | 25.9967 | 27.4201 | 25.58746 | -1.423398 | 0.9163201 | 0.9163201
28.61579 | 25.9743 | 27.41276 | 25.57859 | -1.438461 | 0.9170841 | 0.9170841
28.62579 | 25.9801 | 27.40545 | 25.56973 | -1.425354 | 0.9178607 | 0.9178607
28.63578 | 25.9591 | 27.39818 | 25.56088 | -1.439081 | 0.9186481 | 0.9186481
28.64578 | 25.9469 | 27.39093 | 25.55203 | -1.444029 | 0.9194486 | 0.9194486
28.65578 | 25.9404 | 27.38371 | 25.54318 | -1.443306 | 0.9202613 | 0.9202613
28.66578 | 25.9421 | 27.37651 | 25.53434 | -1.43441 | 0.9210858 | 0.9210858
28.67578 | 25.9255 | 27.36934 | 25.5255 | -1.443841 | 0.9219218 | 0.9219218
28.68578 | 25.9226 | 27.3622 | 25.51666 | -1.4396 | 0.92277 | 0.92277
28.69577 | 25.9191 | 27.35509 | 25.50784 | -1.435994 | 0.923629 | 0.923629
28.70577 | 25.9081 | 27.34801 | 25.49901 | -1.439909 | 0.9245007 | 0.9245007
28.71577 | 25.891 | 27.34095 | 25.49018 | -1.449951 | 0.9253841 | 0.9253841
28.72577 | 25.8863 | 27.33392 | 25.48136 | -1.44762 | 0.9262791 | 0.9262791
28.73577 | 25.8728 | 27.32692 | 25.47254 | -1.454116 | 0.9271857 | 0.9271857
28.74576 | 25.864 | 27.31995 | 25.46374 | -1.455946 | 0.9281028 | 0.9281028
28.75576 | 25.8538 | 27.313 | 25.45493 | -1.459196 | 0.9290326 | 0.9290326
28.76576 | 25.8419 | 27.30607 | 25.44613 | -1.464174 | 0.9299737 | 0.9299737
28.77576 | 25.834 | 27.29918 | 25.43733 | -1.465178 | 0.9309262 | 0.9309262
28.78576 | 25.8214 | 27.29231 | 25.42853 | -1.470908 | 0.9318901 | 0.9318901
28.79576 | 25.8096 | 27.28547 | 25.41973 | -1.475866 | 0.9328656 | 0.9328656
28.80575 | 25.8085 | 27.27866 | 25.41095 | -1.470157 | 0.9338513 | 0.9338513
28.81575 | 25.8078 | 27.27187 | 25.40217 | -1.464068 | 0.9348493 | 0.9348493
28.82575 | 25.797 | 27.26511 | 25.39339 | -1.468105 | 0.9358586 | 0.9358586
28.83575 | 25.7808 | 27.25837 | 25.38461 | -1.477569 | 0.9368789 | 0.9368789
28.84575 | 25.765 | 27.25166 | 25.37584 | -1.486659 | 0.9379105 | 0.9379105
28.85574 | 25.7653 | 27.24498 | 25.36708 | -1.479682 | 0.9389523 | 0.9389523
28.86574 | 25.7576 | 27.23832 | 25.35831 | -1.480724 | 0.9400062 | 0.9400062
28.87574 | 25.7429 | 27.23169 | 25.34955 | -1.488793 | 0.9410712 | 0.9410712
28.88574 | 25.7556 | 27.22509 | 25.34079 | -1.469488 | 0.9421473 | 0.9421473
28.89574 | 25.7267 | 27.21851 | 25.33204 | -1.491809 | 0.9432345 | 0.9432345
28.90574 | 25.7266 | 27.21196 | 25.32329 | -1.485355 | 0.9443325 | 0.9443325
28.91573 | 25.723 | 27.20543 | 25.31455 | -1.482435 | 0.9454404 | 0.9454404
28.92573 | 25.6924 | 27.19893 | 25.30581 | -1.506534 | 0.9465605 | 0.9465605
28.93573 | 25.6964 | 27.19246 | 25.29708 | -1.496058 | 0.9476916 | 0.9476916
28.94573 | 25.6858 | 27.18601 | 25.28834 | -1.500209 | 0.9488334 | 0.9488334
28.95573 | 25.6818 | 27.17958 | 25.27961 | -1.497785 | 0.9499862 | 0.9499862
28.96572 | 25.6815 | 27.17319 | 25.2709 | -1.491693 | 0.9511487 | 0.9511487
28.97572 | 25.6725 | 27.16682 | 25.26217 | -1.494321 | 0.9523232 | 0.9523232
28.98572 | 25.673 | 27.16047 | 25.25346 | -1.487474 | 0.9535085 | 0.9535085
28.99572 | 25.6436 | 27.15415 | 25.24474 | -1.510553 | 0.9547047 | 0.9547047
29.00572 | 25.6341 | 27.14786 | 25.23603 | -1.513757 | 0.9559115 | 0.9559115
29.01572 | 25.6312 | 27.14159 | 25.22733 | -1.510387 | 0.9571292 | 0.9571292
29.02571 | 25.6329 | 27.13535 | 25.21864 | -1.502448 | 0.9583564 | 0.9583564
29.03571 | 25.6169 | 27.12913 | 25.20994 | -1.512229 | 0.9595956 | 0.9595956
29.04571 | 25.6058 | 27.12294 | 25.20124 | -1.517136 | 0.9608455 | 0.9608455
29.05571 | 25.5968 | 27.11677 | 25.19256 | -1.519967 | 0.9621061 | 0.9621061
29.06571 | 25.5857 | 27.11062 | 25.18387 | -1.524924 | 0.9633774 | 0.9633774
29.0757 | 25.594 | 27.10451 | 25.1752 | -1.510513 | 0.9646582 | 0.9646582
29.0857 | 25.5732 | 27.09842 | 25.16652 | -1.525221 | 0.9659507 | 0.9659507
29.0957 | 25.557 | 27.09235 | 25.15785 | -1.535354 | 0.967254 | 0.967254
29.1057 | 25.5527 | 27.08631 | 25.14918 | -1.533612 | 0.968568 | 0.968568
29.1157 | 25.548 | 27.0803 | 25.14051 | -1.532296 | 0.9698926 | 0.9698926
29.1257 | 25.5491 | 27.07431 | 25.13185 | -1.525205 | 0.9712279 | 0.9712279
29.13569 | 25.5421 | 27.06834 | 25.1232 | -1.526245 | 0.9725722 | 0.9725722
29.14569 | 25.5316 | 27.0624 | 25.11455 | -1.530805 | 0.9739288 | 0.9739288
29.15569 | 25.5242 | 27.05649 | 25.1059 | -1.532289 | 0.9752959 | 0.9752959
29.16569 | 25.5095 | 27.0506 | 25.09725 | -1.541099 | 0.9766735 | 0.9766735
29.17569 | 25.5199 | 27.04473 | 25.08861 | -1.524834 | 0.9780616 | 0.9780616
29.18568 | 25.5073 | 27.0389 | 25.07998 | -1.5316 | 0.9794593 | 0.9794593
29.19568 | 25.497 | 27.03309 | 25.07135 | -1.536085 | 0.9808686 | 0.9808686
29.20568 | 25.5064 | 27.0273 | 25.06272 | -1.520896 | 0.9822885 | 0.9822885
29.21568 | 25.4976 | 27.02153 | 25.05409 | -1.523932 | 0.9837193 | 0.9837193
29.22568 | 25.483 | 27.01579 | 25.04547 | -1.532793 | 0.9851605 | 0.9851605
29.23568 | 25.4717 | 27.01008 | 25.03685 | -1.538379 | 0.9866121 | 0.9866121
29.24567 | 25.4747 | 27.0044 | 25.02825 | -1.529696 | 0.9880731 | 0.9880731
29.25567 | 25.4704 | 26.99873 | 25.01964 | -1.528332 | 0.9895459 | 0.9895459
29.26567 | 25.4559 | 26.99309 | 25.01103 | -1.537194 | 0.9910294 | 0.9910294
29.27567 | 25.4445 | 26.98748 | 25.00243 | -1.542981 | 0.9925235 | 0.9925235
29.28567 | 25.453 | 26.98189 | 24.99384 | -1.528893 | 0.9940282 | 0.9940282
29.29566 | 25.4459 | 26.97634 | 24.98525 | -1.530435 | 0.995542 | 0.995542
29.30566 | 25.4239 | 26.9708 | 24.97666 | -1.546897 | 0.9970676 | 0.9970676
29.31566 | 25.4228 | 26.96529 | 24.96808 | -1.542485 | 0.9986043 | 0.9986043
29.32566 | 25.4225 | 26.9598 | 24.9595 | -1.537298 | 1.000151 | 1.000151
29.33566 | 25.4187 | 26.95434 | 24.95092 | -1.535636 | 1.001709 | 1.001709
29.34566 | 25.4116 | 26.9489 | 24.94234 | -1.5373 | 1.003277 | 1.003277
29.35565 | 25.3874 | 26.94349 | 24.93378 | -1.556094 | 1.004855 | 1.004855
29.36565 | 25.3916 | 26.93811 | 24.92522 | -1.546508 | 1.006444 | 1.006444
29.37565 | 25.3738 | 26.93275 | 24.91666 | -1.558946 | 1.008044 | 1.008044
29.38565 | 25.3614 | 26.92741 | 24.9081 | -1.566011 | 1.009655 | 1.009655
29.39565 | 25.3685 | 26.9221 | 24.89955 | -1.553601 | 1.011277 | 1.011277
29.40564 | 25.3547 | 26.91682 | 24.89101 | -1.562121 | 1.012907 | 1.012907
29.41564 | 25.3434 | 26.91156 | 24.88246 | -1.568162 | 1.01455 | 1.01455
29.42564 | 25.3299 | 26.90633 | 24.87392 | -1.576429 | 1.016204 | 1.016204
29.43564 | 25.331 | 26.90112 | 24.86538 | -1.57012 | 1.017868 | 1.017868
29.44564 | 25.3189 | 26.89594 | 24.85685 | -1.577037 | 1.019543 | 1.019543
29.45564 | 25.312 | 26.89078 | 24.84832 | -1.578779 | 1.021229 | 1.021229
29.46563 | 25.2932 | 26.88565 | 24.83981 | -1.592452 | 1.022924 | 1.022924
29.47563 | 25.2967 | 26.88055 | 24.83128 | -1.583846 | 1.024631 | 1.024631
29.48563 | 25.2952 | 26.87547 | 24.82277 | -1.580265 | 1.026349 | 1.026349
29.49563 | 25.2796 | 26.87041 | 24.81425 | -1.59081 | 1.028078 | 1.028078
29.50563 | 25.2777 | 26.86538 | 24.80575 | -1.58768 | 1.029817 | 1.029817
29.51562 | 25.2686 | 26.86038 | 24.79725 | -1.591782 | 1.031566 | 1.031566
29.52562 | 25.2777 | 26.8554 | 24.78875 | -1.577704 | 1.033327 | 1.033327
29.53562 | 25.2633 | 26.85045 | 24.78025 | -1.587151 | 1.0351 | 1.0351
29.54562 | 25.2484 | 26.84552 | 24.77176 | -1.597125 | 1.036883 | 1.036883
29.55562 | 25.2484 | 26.84062 | 24.76327 | -1.592224 | 1.038677 | 1.038677
29.56562 | 25.2495 | 26.83575 | 24.75479 | -1.58625 | 1.040482 | 1.040482
29.57561 | 25.2351 | 26.83091 | 24.74631 | -1.595806 | 1.042296 | 1.042296
29.58561 | 25.222 | 26.82608 | 24.73784 | -1.604083 | 1.044123 | 1.044123
29.59561 | 25.2271 | 26.82129 | 24.72936 | -1.594186 | 1.045961 | 1.045961
29.60561 | 25.2189 | 26.81652 | 24.7209 | -1.597616 | 1.04781 | 1.04781
29.61561 | 25.2216 | 26.81177 | 24.71243 | -1.590171 | 1.04967 | 1.04967
29.6256 | 25.2139 | 26.80706 | 24.70398 | -1.593157 | 1.051539 | 1.051539
29.6356 | 25.2106 | 26.80237 | 24.69552 | -1.591765 | 1.053421 | 1.053421
29.6456 | 25.1901 | 26.7977 | 24.68707 | -1.6076 | 1.055314 | 1.055314
29.6556 | 25.199 | 26.79306 | 24.67862 | -1.59406 | 1.057218 | 1.057218
29.6656 | 25.1761 | 26.78845 | 24.67018 | -1.612347 | 1.059134 | 1.059134
29.6756 | 25.1767 | 26.78386 | 24.66174 | -1.60716 | 1.061061 | 1.061061
29.68559 | 25.188 | 26.7793 | 24.65331 | -1.591305 | 1.062997 | 1.062997
29.69559 | 25.1455 | 26.77477 | 24.64488 | -1.629271 | 1.064946 | 1.064946
29.70559 | 25.1623 | 26.77026 | 24.63645 | -1.607964 | 1.066906 | 1.066906
29.71559 | 25.1614 | 26.76578 | 24.62803 | -1.604384 | 1.068878 | 1.068878
29.72559 | 25.1398 | 26.76133 | 24.61961 | -1.621531 | 1.070862 | 1.070862
29.73558 | 25.136 | 26.75691 | 24.6112 | -1.620908 | 1.072854 | 1.072854
29.74558 | 25.1207 | 26.75251 | 24.60279 | -1.631809 | 1.07486 | 1.07486
29.75558 | 25.1137 | 26.74814 | 24.59438 | -1.634436 | 1.076877 | 1.076877
29.76558 | 25.1134 | 26.74379 | 24.58598 | -1.63039 | 1.078906 | 1.078906
29.77558 | 25.1051 | 26.73947 | 24.57758 | -1.634371 | 1.080947 | 1.080947
29.78558 | 25.1008 | 26.73518 | 24.56918 | -1.634379 | 1.082999 | 1.082999
29.79557 | 25.0905 | 26.73092 | 24.5608 | -1.640419 | 1.08506 | 1.08506
29.80557 | 25.0784 | 26.72668 | 24.55241 | -1.648282 | 1.087135 | 1.087135
29.81557 | 25.0777 | 26.72247 | 24.54403 | -1.644772 | 1.089222 | 1.089222
29.82557 | 25.0804 | 26.71829 | 24.53565 | -1.63789 | 1.09132 | 1.09132
29.83557 | 25.0512 | 26.71414 | 24.52727 | -1.662935 | 1.093431 | 1.093431
29.84556 | 25.0594 | 26.71001 | 24.51891 | -1.650611 | 1.09555 | 1.09555
29.85556 | 25.0629 | 26.70591 | 24.51054 | -1.643012 | 1.097684 | 1.097684
29.86556 | 25.0449 | 26.70184 | 24.50218 | -1.65694 | 1.099829 | 1.099829
29.87556 | 25.0565 | 26.6978 | 24.49382 | -1.641296 | 1.101987 | 1.101987
29.88556 | 25.0313 | 26.69378 | 24.48547 | -1.662479 | 1.104156 | 1.104156
29.89556 | 25.0306 | 26.68979 | 24.47712 | -1.659191 | 1.106337 | 1.106337
29.90555 | 25.0289 | 26.68583 | 24.46878 | -1.656935 | 1.108528 | 1.108528
29.91555 | 25.0187 | 26.6819 | 24.46044 | -1.663203 | 1.110733 | 1.110733
29.92555 | 25.0161 | 26.678 | 24.4521 | -1.661898 | 1.112951 | 1.112951
29.93555 | 25.0077 | 26.67412 | 24.44376 | -1.666423 | 1.11518 | 1.11518
29.94555 | 25.0046 | 26.67028 | 24.43543 | -1.665675 | 1.117422 | 1.117422
29.95554 | 25.0073 | 26.66646 | 24.42711 | -1.659161 | 1.119673 | 1.119673
29.96554 | 24.9952 | 26.66267 | 24.41879 | -1.66747 | 1.121939 | 1.121939
29.97554 | 24.9922 | 26.65891 | 24.41047 | -1.666709 | 1.124217 | 1.124217
29.98554 | 24.9855 | 26.65518 | 24.40216 | -1.669676 | 1.126508 | 1.126508
29.99554 | 24.976 | 26.65147 | 24.39385 | -1.675472 | 1.128811 | 1.128811
30.00554 | 24.982 | 26.6478 | 24.38554 | -1.665797 | 1.131126 | 1.131126
30.01553 | 24.9806 | 26.64415 | 24.37725 | -1.663554 | 1.133452 | 1.133452
30.02553 | 24.9663 | 26.64054 | 24.36895 | -1.674237 | 1.135792 | 1.135792
30.03553 | 24.9738 | 26.63695 | 24.36066 | -1.66315 | 1.138145 | 1.138145
30.04553 | 24.9573 | 26.63339 | 24.35237 | -1.676091 | 1.140511 | 1.140511
30.05553 | 24.9565 | 26.62986 | 24.34408 | -1.673362 | 1.142889 | 1.142889
30.06552 | 24.9417 | 26.62637 | 24.33581 | -1.684666 | 1.145277 | 1.145277
30.07552 | 24.9528 | 26.6229 | 24.32753 | -1.670096 | 1.147681 | 1.147681
30.08552 | 24.9423 | 26.61946 | 24.31926 | -1.677155 | 1.150097 | 1.150097
30.09552 | 24.9272 | 26.61604 | 24.31099 | -1.688845 | 1.152527 | 1.152527
30.10552 | 24.9343 | 26.61266 | 24.30273 | -1.678364 | 1.154969 | 1.154969
30.11552 | 24.9146 | 26.60931 | 24.29447 | -1.694713 | 1.157424 | 1.157424
30.12551 | 24.9186 | 26.606 | 24.28622 | -1.687396 | 1.15989 | 1.15989
30.13551 | 24.9089 | 26.60271 | 24.27796 | -1.693805 | 1.162371 | 1.162371
30.14551 | 24.8812 | 26.59945 | 24.26972 | -1.718245 | 1.164865 | 1.164865
30.15551 | 24.8996 | 26.59622 | 24.26147 | -1.696615 | 1.167372 | 1.167372
30.16551 | 24.8739 | 26.59302 | 24.25323 | -1.719116 | 1.169893 | 1.169893
30.1755 | 24.8878 | 26.58985 | 24.245 | -1.70205 | 1.172424 | 1.172424
30.1855 | 24.8769 | 26.58671 | 24.23677 | -1.709812 | 1.174971 | 1.174971
30.1955 | 24.8612 | 26.5836 | 24.22854 | -1.722405 | 1.177532 | 1.177532
30.2055 | 24.8556 | 26.58053 | 24.22032 | -1.724929 | 1.180106 | 1.180106
30.2155 | 24.8554 | 26.57748 | 24.2121 | -1.722084 | 1.182693 | 1.182693
30.2255 | 24.8411 | 26.57447 | 24.20388 | -1.733369 | 1.185294 | 1.185294
30.23549 | 24.8328 | 26.57149 | 24.19568 | -1.73869 | 1.187906 | 1.187906
30.24549 | 24.8361 | 26.56854 | 24.18747 | -1.732438 | 1.190534 | 1.190534
30.25549 | 24.8291 | 26.56562 | 24.17927 | -1.736518 | 1.193176 | 1.193176
30.26549 | 24.814 | 26.56273 | 24.17107 | -1.74873 | 1.195831 | 1.195831
30.27549 | 24.8079 | 26.55987 | 24.16287 | -1.751973 | 1.1985 | 1.1985
30.28548 | 24.8167 | 26.55705 | 24.15469 | -1.740352 | 1.201181 | 1.201181
30.29548 | 24.8055 | 26.55426 | 24.1465 | -1.748759 | 1.203878 | 1.203878
30.30548 | 24.7867 | 26.5515 | 24.13832 | -1.764798 | 1.206589 | 1.206589
30.31548 | 24.8085 | 26.54877 | 24.13014 | -1.740269 | 1.209314 | 1.209314
30.32548 | 24.7973 | 26.54607 | 24.12197 | -1.748773 | 1.212053 | 1.212053
30.33548 | 24.787 | 26.54341 | 24.1138 | -1.756409 | 1.214807 | 1.214807
30.34547 | 24.7866 | 26.54078 | 24.10564 | -1.75418 | 1.217571 | 1.217571
30.35547 | 24.7725 | 26.53818 | 24.09747 | -1.765681 | 1.220353 | 1.220353
30.36547 | 24.773 | 26.53561 | 24.08932 | -1.762615 | 1.223149 | 1.223149
30.37547 | 24.7802 | 26.53308 | 24.08116 | -1.752882 | 1.22596 | 1.22596
30.38547 | 24.7557 | 26.53058 | 24.07301 | -1.774881 | 1.228785 | 1.228785
30.39546 | 24.7678 | 26.52812 | 24.06487 | -1.760317 | 1.231621 | 1.231621
30.40546 | 24.7575 | 26.52568 | 24.05673 | -1.768183 | 1.234475 | 1.234475
30.41546 | 24.7527 | 26.52328 | 24.0486 | -1.770582 | 1.237344 | 1.237344
30.42546 | 24.7487 | 26.52092 | 24.04046 | -1.772215 | 1.240227 | 1.240227
30.43546 | 24.7501 | 26.51858 | 24.03233 | -1.768481 | 1.243125 | 1.243125
30.44546 | 24.7405 | 26.51628 | 24.02421 | -1.775782 | 1.246037 | 1.246037
30.45545 | 24.7407 | 26.51402 | 24.01609 | -1.773318 | 1.248962 | 1.248962
30.46545 | 24.7371 | 26.51179 | 24.00798 | -1.774686 | 1.251904 | 1.251904
30.47545 | 24.7333 | 26.50959 | 23.99986 | -1.776287 | 1.254862 | 1.254862
30.48545 | 24.7324 | 26.50742 | 23.99176 | -1.775023 | 1.257834 | 1.257834
30.49545 | 24.7171 | 26.50529 | 23.98365 | -1.788193 | 1.260821 | 1.260821
30.50544 | 24.7316 | 26.5032 | 23.97556 | -1.7716 | 1.263821 | 1.263821
30.51544 | 24.7219 | 26.50114 | 23.96746 | -1.779239 | 1.266839 | 1.266839
30.52544 | 24.7238 | 26.49911 | 23.95937 | -1.775313 | 1.269871 | 1.269871
30.53544 | 24.7048 | 26.49712 | 23.95128 | -1.792322 | 1.27292 | 1.27292
30.54544 | 24.7342 | 26.49516 | 23.9432 | -1.760965 | 1.275983 | 1.275983
30.55544 | 24.7205 | 26.49324 | 23.93512 | -1.772744 | 1.279063 | 1.279063
30.56543 | 24.7085 | 26.49136 | 23.92705 | -1.782859 | 1.282154 | 1.282154
30.57543 | 24.7234 | 26.48951 | 23.91898 | -1.766108 | 1.285264 | 1.285264
30.58543 | 24.7227 | 26.48769 | 23.91091 | -1.764992 | 1.28839 | 1.28839
30.59543 | 24.7254 | 26.48591 | 23.90285 | -1.760511 | 1.291531 | 1.291531
30.60543 | 24.7115 | 26.48417 | 23.89479 | -1.772666 | 1.294688 | 1.294688
30.61542 | 24.7222 | 26.48246 | 23.88674 | -1.760258 | 1.297858 | 1.297858
30.62542 | 24.7273 | 26.48078 | 23.87869 | -1.753485 | 1.301046 | 1.301046
30.63542 | 24.7176 | 26.47915 | 23.87065 | -1.761547 | 1.304251 | 1.304251
30.64542 | 24.7223 | 26.47755 | 23.8626 | -1.755245 | 1.307471 | 1.307471
30.65542 | 24.7271 | 26.47598 | 23.85456 | -1.748879 | 1.310707 | 1.310707
30.66542 | 24.7249 | 26.47445 | 23.84653 | -1.74955 | 1.31396 | 1.31396
30.67541 | 24.7098 | 26.47296 | 23.83851 | -1.763158 | 1.317225 | 1.317225
30.68541 | 24.7282 | 26.4715 | 23.83048 | -1.743301 | 1.320509 | 1.320509
30.69541 | 24.7123 | 26.47008 | 23.82246 | -1.757781 | 1.32381 | 1.32381
30.70541 | 24.7094 | 26.4687 | 23.81444 | -1.759297 | 1.327127 | 1.327127
30.71541 | 24.719 | 26.46735 | 23.80643 | -1.74835 | 1.33046 | 1.33046
30.7254 | 24.7052 | 26.46604 | 23.79843 | -1.760841 | 1.333806 | 1.333806
30.7354 | 24.7115 | 26.46477 | 23.79042 | -1.753268 | 1.337172 | 1.337172
30.7454 | 24.7142 | 26.46353 | 23.78242 | -1.749332 | 1.340554 | 1.340554
30.7554 | 24.711 | 26.46233 | 23.77443 | -1.751332 | 1.343953 | 1.343953
30.7654 | 24.6981 | 26.46117 | 23.76643 | -1.76307 | 1.347368 | 1.347368
30.7754 | 24.7013 | 26.46005 | 23.75845 | -1.758745 | 1.3508 | 1.3508
30.78539 | 24.7028 | 26.45896 | 23.75047 | -1.756159 | 1.354245 | 1.354245
30.79539 | 24.6912 | 26.45791 | 23.74249 | -1.766709 | 1.357709 | 1.357709
30.80539 | 24.7047 | 26.4569 | 23.73451 | -1.752196 | 1.361191 | 1.361191
30.81539 | 24.6966 | 26.45592 | 23.72654 | -1.759321 | 1.364689 | 1.364689
30.82539 | 24.6878 | 26.45498 | 23.71857 | -1.767183 | 1.368204 | 1.368204
30.83538 | 24.7048 | 26.45408 | 23.71062 | -1.749285 | 1.371733 | 1.371733
30.84538 | 24.691 | 26.45322 | 23.70266 | -1.762223 | 1.375281 | 1.375281
30.85538 | 24.685 | 26.4524 | 23.69471 | -1.767399 | 1.378847 | 1.378847
30.86538 | 24.6917 | 26.45161 | 23.68675 | -1.759912 | 1.382429 | 1.382429
30.87538 | 24.6948 | 26.45086 | 23.67881 | -1.756064 | 1.386028 | 1.386028
30.88538 | 24.6825 | 26.45015 | 23.67087 | -1.767654 | 1.389645 | 1.389645
30.89537 | 24.6948 | 26.44948 | 23.66293 | -1.754682 | 1.393274 | 1.393274
30.90537 | 24.6902 | 26.44885 | 23.655 | -1.758649 | 1.396924 | 1.396924
30.91537 | 24.6867 | 26.44825 | 23.64707 | -1.761553 | 1.400591 | 1.400591
30.92537 | 24.6874 | 26.4477 | 23.63914 | -1.760296 | 1.404276 | 1.404276
30.93537 | 24.6871 | 26.44718 | 23.63122 | -1.760077 | 1.407977 | 1.407977
30.94536 | 24.6912 | 26.4467 | 23.62331 | -1.755496 | 1.411691 | 1.411691
30.95536 | 24.6919 | 26.44625 | 23.6154 | -1.754355 | 1.415427 | 1.415427
30.96536 | 24.6851 | 26.44585 | 23.60749 | -1.76075 | 1.419179 | 1.419179
30.97536 | 24.691 | 26.44549 | 23.59959 | -1.754485 | 1.422949 | 1.422949
30.98536 | 24.664 | 26.44516 | 23.59169 | -1.781157 | 1.426735 | 1.426735
30.99536 | 24.701 | 26.44487 | 23.58379 | -1.74387 | 1.43054 | 1.43054
31.00535 | 24.6816 | 26.44462 | 23.57591 | -1.763019 | 1.434357 | 1.434357
31.01535 | 24.6808 | 26.44441 | 23.56802 | -1.763607 | 1.438195 | 1.438195
31.02535 | 24.6907 | 26.44423 | 23.56013 | -1.753534 | 1.44205 | 1.44205
31.03535 | 24.6794 | 26.4441 | 23.55225 | -1.764699 | 1.445923 | 1.445923
31.04535 | 24.6778 | 26.444 | 23.54438 | -1.766203 | 1.449813 | 1.449813
31.05534 | 24.7059 | 26.44395 | 23.53651 | -1.738046 | 1.453715 | 1.453715
31.06534 | 24.684 | 26.44393 | 23.52865 | -1.759927 | 1.45764 | 1.45764
31.07534 | 24.7037 | 26.44395 | 23.52078 | -1.740247 | 1.461581 | 1.461581
31.08534 | 24.6975 | 26.444 | 23.51293 | -1.746504 | 1.465539 | 1.465539
31.09534 | 24.7015 | 26.4441 | 23.50507 | -1.742601 | 1.469515 | 1.469515
31.10534 | 24.7087 | 26.44424 | 23.49722 | -1.735536 | 1.473507 | 1.473507
31.11533 | 24.7041 | 26.44441 | 23.48938 | -1.740309 | 1.477513 | 1.477513
31.12533 | 24.7064 | 26.44462 | 23.48154 | -1.73822 | 1.48154 | 1.48154
31.13533 | 24.7155 | 26.44487 | 23.4737 | -1.72937 | 1.485583 | 1.485583
31.14533 | 24.7255 | 26.44516 | 23.46587 | -1.719659 | 1.489644 | 1.489644
31.15533 | 24.719 | 26.44549 | 23.45804 | -1.726485 | 1.493722 | 1.493722
31.16532 | 24.7293 | 26.44585 | 23.45022 | -1.716549 | 1.497813 | 1.497813
31.17532 | 24.7209 | 26.44625 | 23.4424 | -1.725352 | 1.501925 | 1.501925
31.18532 | 24.7394 | 26.44669 | 23.43459 | -1.707293 | 1.506053 | 1.506053
31.19532 | 24.7354 | 26.44717 | 23.42677 | -1.711771 | 1.510199 | 1.510199
31.20532 | 24.7381 | 26.44769 | 23.41897 | -1.709588 | 1.514361 | 1.514361
31.21532 | 24.7338 | 26.44824 | 23.41116 | -1.714442 | 1.51854 | 1.51854
31.22531 | 24.7369 | 26.44883 | 23.40337 | -1.711934 | 1.522732 | 1.522732
31.23531 | 24.7371 | 26.44946 | 23.39557 | -1.712364 | 1.526945 | 1.526945
31.24531 | 24.7464 | 26.45013 | 23.38778 | -1.703731 | 1.531174 | 1.531174
31.25531 | 24.7469 | 26.45084 | 23.38 | -1.703935 | 1.53542 | 1.53542
31.26531 | 24.7364 | 26.45158 | 23.37221 | -1.715177 | 1.539682 | 1.539682
31.2753 | 24.7663 | 26.45236 | 23.36444 | -1.686056 | 1.543957 | 1.543957
31.2853 | 24.7485 | 26.45317 | 23.35667 | -1.704672 | 1.548252 | 1.548252
31.2953 | 24.7547 | 26.45403 | 23.3489 | -1.699326 | 1.552564 | 1.552564
31.3053 | 24.7614 | 26.45492 | 23.34113 | -1.693516 | 1.556892 | 1.556892
31.3153 | 24.7474 | 26.45584 | 23.33337 | -1.708442 | 1.561237 | 1.561237
31.3253 | 24.765 | 26.45681 | 23.32561 | -1.691806 | 1.565597 | 1.565597
31.33529 | 24.7474 | 26.4578 | 23.31787 | -1.710405 | 1.569969 | 1.569969
31.34529 | 24.7775 | 26.45884 | 23.31012 | -1.68134 | 1.574362 | 1.574362
31.35529 | 24.7694 | 26.45991 | 23.30237 | -1.690513 | 1.57877 | 1.57877
31.36529 | 24.7774 | 26.46102 | 23.29463 | -1.683621 | 1.583195 | 1.583195
31.37529 | 24.7893 | 26.46216 | 23.28689 | -1.672865 | 1.587635 | 1.587635
31.38528 | 24.8032 | 26.46334 | 23.27917 | -1.660143 | 1.592086 | 1.592086
31.39528 | 24.8032 | 26.46456 | 23.27144 | -1.661358 | 1.596558 | 1.596558
31.40528 | 24.8096 | 26.46581 | 23.26372 | -1.656209 | 1.601045 | 1.601045
31.41528 | 24.8289 | 26.46709 | 23.256 | -1.638194 | 1.605547 | 1.605547
31.42528 | 24.8247 | 26.46841 | 23.24828 | -1.643714 | 1.610065 | 1.610065
31.43528 | 24.8455 | 26.46977 | 23.24057 | -1.62427 | 1.614598 | 1.614598
31.44527 | 24.8532 | 26.47116 | 23.23287 | -1.617958 | 1.619142 | 1.619142
31.45527 | 24.8627 | 26.47258 | 23.22517 | -1.609882 | 1.623705 | 1.623705
31.46527 | 24.8821 | 26.47404 | 23.21747 | -1.591941 | 1.628284 | 1.628284
31.47527 | 24.8776 | 26.47553 | 23.20978 | -1.597933 | 1.632877 | 1.632877
31.48527 | 24.9154 | 26.47706 | 23.20209 | -1.561659 | 1.637485 | 1.637485
31.49526 | 24.9052 | 26.47862 | 23.19441 | -1.573418 | 1.642103 | 1.642103
31.50526 | 24.9251 | 26.48021 | 23.18673 | -1.55511 | 1.64674 | 1.64674
31.51526 | 24.9302 | 26.48184 | 23.17905 | -1.551637 | 1.651392 | 1.651392
31.52526 | 24.948 | 26.4835 | 23.17138 | -1.535495 | 1.656058 | 1.656058
31.53526 | 24.9663 | 26.48519 | 23.16371 | -1.518888 | 1.660738 | 1.660738
31.54525 | 24.9778 | 26.48691 | 23.15605 | -1.50911 | 1.665428 | 1.665428
31.55525 | 24.9902 | 26.48867 | 23.14839 | -1.498467 | 1.670136 | 1.670136
31.56525 | 25.0041 | 26.49046 | 23.14074 | -1.486356 | 1.674858 | 1.674858
31.57525 | 25.0208 | 26.49228 | 23.13309 | -1.471477 | 1.679595 | 1.679595
31.58525 | 25.0314 | 26.49413 | 23.12544 | -1.462729 | 1.684344 | 1.684344
31.59525 | 25.0315 | 26.49601 | 23.1178 | -1.464513 | 1.689108 | 1.689108
31.60524 | 25.0488 | 26.49793 | 23.11017 | -1.449126 | 1.69388 | 1.69388
31.61524 | 25.0663 | 26.49987 | 23.10253 | -1.433573 | 1.698671 | 1.698671
31.62524 | 25.0789 | 26.50185 | 23.0949 | -1.422949 | 1.703474 | 1.703474
31.63524 | 25.0955 | 26.50386 | 23.08727 | -1.408357 | 1.708291 | 1.708291
31.64524 | 25.0968 | 26.50589 | 23.07965 | -1.409095 | 1.713121 | 1.713121
31.65523 | 25.1223 | 26.50796 | 23.07204 | -1.38566 | 1.717958 | 1.717958
31.66523 | 25.1281 | 26.51006 | 23.06443 | -1.381958 | 1.722814 | 1.722814
31.67523 | 25.134 | 26.51219 | 23.05682 | -1.378185 | 1.727682 | 1.727682
31.68523 | 25.1566 | 26.51434 | 23.04922 | -1.357743 | 1.732563 | 1.732563
31.69523 | 25.1648 | 26.51653 | 23.04162 | -1.35173 | 1.737457 | 1.737457
31.70523 | 25.1873 | 26.51875 | 23.03402 | -1.331445 | 1.742363 | 1.742363
31.71522 | 25.1832 | 26.52099 | 23.02644 | -1.337788 | 1.747276 | 1.747276
31.72522 | 25.2112 | 26.52326 | 23.01885 | -1.312061 | 1.752207 | 1.752207
31.73522 | 25.2128 | 26.52556 | 23.01126 | -1.312763 | 1.75715 | 1.75715
31.74522 | 25.2319 | 26.52789 | 23.00369 | -1.295994 | 1.762104 | 1.762104
31.75522 | 25.2292 | 26.53025 | 22.99611 | -1.301052 | 1.767071 | 1.767071
31.76521 | 25.2443 | 26.53264 | 22.98855 | -1.288337 | 1.772045 | 1.772045
31.77521 | 25.2577 | 26.53505 | 22.98098 | -1.277351 | 1.777035 | 1.777035
31.78521 | 25.2705 | 26.53749 | 22.97342 | -1.266993 | 1.782037 | 1.782037
31.79521 | 25.2934 | 26.53996 | 22.96586 | -1.246563 | 1.787051 | 1.787051
31.80521 | 25.2941 | 26.54246 | 22.95831 | -1.24836 | 1.792076 | 1.792076
31.81521 | 25.3031 | 26.54498 | 22.95076 | -1.241885 | 1.797113 | 1.797113
31.8252 | 25.3189 | 26.54753 | 22.94322 | -1.228634 | 1.802156 | 1.802156
31.8352 | 25.3225 | 26.55011 | 22.93568 | -1.227612 | 1.807216 | 1.807216
31.8452 | 25.3394 | 26.55272 | 22.92814 | -1.213317 | 1.812287 | 1.812287
31.8552 | 25.3362 | 26.55535 | 22.92061 | -1.21915 | 1.817369 | 1.817369
31.8652 | 25.3657 | 26.55801 | 22.91308 | -1.192309 | 1.822462 | 1.822462
31.87519 | 25.3554 | 26.56069 | 22.90557 | -1.205292 | 1.827562 | 1.827562
31.88519 | 25.3848 | 26.5634 | 22.89805 | -1.178604 | 1.832678 | 1.832678
31.89519 | 25.3827 | 26.56614 | 22.89053 | -1.183443 | 1.837804 | 1.837804
31.90519 | 25.384 | 26.56891 | 22.88302 | -1.184907 | 1.842942 | 1.842942
31.91519 | 25.3921 | 26.5717 | 22.87552 | -1.179599 | 1.848091 | 1.848091
31.92519 | 25.3897 | 26.57452 | 22.86801 | -1.184817 | 1.853251 | 1.853251
31.93518 | 25.4 | 26.57736 | 22.86052 | -1.177358 | 1.858417 | 1.858417
31.94518 | 25.409 | 26.58023 | 22.85303 | -1.171228 | 1.863599 | 1.863599
31.95518 | 25.4098 | 26.58313 | 22.84554 | -1.173325 | 1.868792 | 1.868792
31.96518 | 25.4226 | 26.58605 | 22.83806 | -1.163448 | 1.873996 | 1.873996
31.97518 | 25.4215 | 26.589 | 22.83058 | -1.167498 | 1.879211 | 1.879211
31.98517 | 25.4234 | 26.59197 | 22.82311 | -1.168571 | 1.884432 | 1.884432
31.99517 | 25.4439 | 26.59497 | 22.81564 | -1.151073 | 1.889669 | 1.889669
32.00517 | 25.4386 | 26.598 | 22.80817 | -1.159402 | 1.894917 | 1.894917
32.01517 | 25.4445 | 26.60106 | 22.8007 | -1.156558 | 1.900177 | 1.900177
32.02517 | 25.4407 | 26.60414 | 22.79324 | -1.16344 | 1.905447 | 1.905447
32.03517 | 25.4475 | 26.60725 | 22.78579 | -1.159749 | 1.91073 | 1.91073
32.04516 | 25.4542 | 26.61038 | 22.77835 | -1.156183 | 1.916018 | 1.916018
32.05516 | 25.4492 | 26.61354 | 22.7709 | -1.164345 | 1.921322 | 1.921322
32.06516 | 25.461 | 26.61674 | 22.76346 | -1.155737 | 1.926639 | 1.926639
32.07516 | 25.4612 | 26.61995 | 22.75602 | -1.158754 | 1.931967 | 1.931967
32.08516 | 25.4715 | 26.6232 | 22.74859 | -1.151701 | 1.937307 | 1.937307
32.09515 | 25.4735 | 26.62647 | 22.74117 | -1.152971 | 1.942653 | 1.942653
32.10515 | 25.4669 | 26.62977 | 22.73374 | -1.162874 | 1.948016 | 1.948016
32.11515 | 25.4741 | 26.63311 | 22.72632 | -1.159006 | 1.953392 | 1.953392
32.12515 | 25.4873 | 26.63646 | 22.7189 | -1.149164 | 1.95878 | 1.95878
32.13515 | 25.4726 | 26.63985 | 22.71149 | -1.167254 | 1.964181 | 1.964181
32.14515 | 25.4908 | 26.64327 | 22.70409 | -1.15247 | 1.969592 | 1.969592
32.15514 | 25.5004 | 26.64671 | 22.69669 | -1.146314 | 1.975012 | 1.975012
32.16514 | 25.4974 | 26.65019 | 22.68929 | -1.152792 | 1.980451 | 1.980451
32.17514 | 25.4979 | 26.6537 | 22.6819 | -1.1558 | 1.985902 | 1.985902
32.18514 | 25.498 | 26.65724 | 22.67451 | -1.159238 | 1.991366 | 1.991366
32.19514 | 25.5196 | 26.66081 | 22.66712 | -1.141208 | 1.996844 | 1.996844
32.20513 | 25.513 | 26.6644 | 22.65975 | -1.151405 | 2.002329 | 2.002329
32.21513 | 25.5276 | 26.66804 | 22.65237 | -1.140438 | 2.007835 | 2.007835
32.22513 | 25.5357 | 26.6717 | 22.645 | -1.136003 | 2.013354 | 2.013354
32.23513 | 25.5394 | 26.6754 | 22.63763 | -1.136001 | 2.018887 | 2.018887
32.24513 | 25.5225 | 26.67913 | 22.63026 | -1.156633 | 2.024435 | 2.024435
32.25513 | 25.5572 | 26.6829 | 22.6229 | -1.125699 | 2.029998 | 2.029998
32.26512 | 25.5531 | 26.6867 | 22.61555 | -1.133595 | 2.035571 | 2.035571
32.27512 | 25.5579 | 26.69053 | 22.6082 | -1.13263 | 2.041164 | 2.041164
32.28512 | 25.5713 | 26.6944 | 22.60086 | -1.1231 | 2.046772 | 2.046772
32.29512 | 25.5812 | 26.69831 | 22.59351 | -1.117107 | 2.052397 | 2.052397
32.30512 | 25.588 | 26.70225 | 22.58617 | -1.114249 | 2.058037 | 2.058037
32.31511 | 25.5794 | 26.70623 | 22.57885 | -1.126826 | 2.063689 | 2.063689
32.32511 | 25.6065 | 26.71024 | 22.57152 | -1.103744 | 2.069363 | 2.069363
32.33511 | 25.5962 | 26.7143 | 22.56419 | -1.1181 | 2.075054 | 2.075054
32.34511 | 25.6049 | 26.7184 | 22.55687 | -1.113496 | 2.080762 | 2.080762
32.35511 | 25.6268 | 26.72253 | 22.54955 | -1.095731 | 2.086488 | 2.086488
32.36511 | 25.6222 | 26.72671 | 22.54224 | -1.104506 | 2.092232 | 2.092232
32.3751 | 25.6217 | 26.73092 | 22.53494 | -1.109219 | 2.097989 | 2.097989
32.3851 | 25.6393 | 26.73518 | 22.52764 | -1.095878 | 2.10377 | 2.10377
32.3951 | 25.6569 | 26.73948 | 22.52034 | -1.082579 | 2.10957 | 2.10957
32.4051 | 25.6535 | 26.74382 | 22.51304 | -1.090323 | 2.11539 | 2.11539
32.4151 | 25.6654 | 26.74821 | 22.50575 | -1.082812 | 2.12123 | 2.12123
32.42509 | 25.6892 | 26.75264 | 22.49847 | -1.063441 | 2.127084 | 2.127084
32.43509 | 25.6937 | 26.75712 | 22.49119 | -1.06342 | 2.132965 | 2.132965
32.44509 | 25.7101 | 26.76165 | 22.48391 | -1.051545 | 2.138866 | 2.138866
32.45509 | 25.7232 | 26.76622 | 22.47664 | -1.043018 | 2.144789 | 2.144789
32.46509 | 25.7314 | 26.77084 | 22.46937 | -1.039438 | 2.150734 | 2.150734
32.47509 | 25.7639 | 26.77551 | 22.46211 | -1.011608 | 2.156701 | 2.156701
32.48508 | 25.7633 | 26.78022 | 22.45485 | -1.016923 | 2.162685 | 2.162685
32.49508 | 25.7759 | 26.78499 | 22.4476 | -1.009092 | 2.168698 | 2.168698
32.50508 | 25.7984 | 26.78981 | 22.44034 | -0.9914126 | 2.174734 | 2.174734
32.51508 | 25.8179 | 26.79469 | 22.4331 | -0.9767862 | 2.180795 | 2.180795
32.52508 | 25.8426 | 26.79961 | 22.42585 | -0.9570119 | 2.186879 | 2.186879
32.53507 | 25.8655 | 26.80459 | 22.41862 | -0.9390877 | 2.192983 | 2.192983
32.54507 | 25.872 | 26.80962 | 22.41139 | -0.9376224 | 2.199117 | 2.199117
32.55507 | 25.8986 | 26.81471 | 22.40416 | -0.9161132 | 2.205278 | 2.205278
32.56507 | 25.9146 | 26.81986 | 22.39693 | -0.9052607 | 2.211464 | 2.211464
32.57507 | 25.926 | 26.82507 | 22.38971 | -0.8990661 | 2.217677 | 2.217677
32.58507 | 25.9499 | 26.83033 | 22.38249 | -0.880429 | 2.223917 | 2.223917
32.59506 | 25.9696 | 26.83565 | 22.37529 | -0.8660477 | 2.230179 | 2.230179
32.60506 | 25.9857 | 26.84103 | 22.36808 | -0.8553305 | 2.236475 | 2.236475
32.61506 | 26.0034 | 26.84648 | 22.36088 | -0.8430756 | 2.2428 | 2.2428
32.62506 | 26.026 | 26.85198 | 22.35368 | -0.8259825 | 2.249153 | 2.249153
32.63506 | 26.0571 | 26.85755 | 22.34648 | -0.800453 | 2.255536 | 2.255536
32.64505 | 26.05 | 26.86318 | 22.3393 | -0.8131816 | 2.261942 | 2.261942
32.65505 | 26.0809 | 26.86888 | 22.33211 | -0.7879812 | 2.268385 | 2.268385
32.66505 | 26.0949 | 26.87465 | 22.32493 | -0.7797465 | 2.274859 | 2.274859
32.67505 | 26.1115 | 26.88048 | 22.31775 | -0.7689789 | 2.281364 | 2.281364
32.68505 | 26.1487 | 26.88638 | 22.31058 | -0.7376782 | 2.2879 | 2.2879
32.69505 | 26.1498 | 26.89235 | 22.30341 | -0.7425491 | 2.29447 | 2.29447
32.70504 | 26.1693 | 26.89838 | 22.29625 | -0.7290795 | 2.301064 | 2.301064
32.71504 | 26.1858 | 26.90449 | 22.28909 | -0.7186921 | 2.307701 | 2.307701
32.72504 | 26.1901 | 26.91067 | 22.28193 | -0.7205744 | 2.31437 | 2.31437
32.73504 | 26.235 | 26.91693 | 22.27478 | -0.6819295 | 2.321073 | 2.321073
32.74504 | 26.2406 | 26.92326 | 22.26764 | -0.6826588 | 2.327811 | 2.327811
32.75503 | 26.2665 | 26.92965 | 22.2605 | -0.663154 | 2.334577 | 2.334577
32.76503 | 26.2931 | 26.93614 | 22.25336 | -0.643036 | 2.341387 | 2.341387
32.77503 | 26.3047 | 26.94269 | 22.24623 | -0.63799 | 2.348231 | 2.348231
32.78503 | 26.334 | 26.94933 | 22.2391 | -0.6153265 | 2.355115 | 2.355115
32.79503 | 26.3598 | 26.95604 | 22.23197 | -0.5962375 | 2.362033 | 2.362033
32.80503 | 26.3622 | 26.96283 | 22.22485 | -0.6006326 | 2.368991 | 2.368991
32.81502 | 26.4019 | 26.9697 | 22.21774 | -0.5677968 | 2.375978 | 2.375978
32.82502 | 26.4059 | 26.97665 | 22.21063 | -0.5707518 | 2.383011 | 2.383011
32.83502 | 26.4555 | 26.98369 | 22.20352 | -0.5281897 | 2.390084 | 2.390084
32.84502 | 26.4657 | 26.99081 | 22.19642 | -0.5251107 | 2.397197 | 2.397197
32.85502 | 26.479 | 26.99802 | 22.18932 | -0.5190173 | 2.40435 | 2.40435
32.86501 | 26.5162 | 27.0053 | 22.18223 | -0.4891018 | 2.411536 | 2.411536
32.87501 | 26.5279 | 27.01268 | 22.17514 | -0.4847802 | 2.41877 | 2.41877
32.88501 | 26.5627 | 27.02015 | 22.16805 | -0.4574461 | 2.426046 | 2.426046
32.89501 | 26.5862 | 27.0277 | 22.16097 | -0.4415003 | 2.433364 | 2.433364
32.90501 | 26.598 | 27.03534 | 22.15389 | -0.4373439 | 2.440725 | 2.440725
32.91501 | 26.6303 | 27.04308 | 22.14682 | -0.4127783 | 2.448129 | 2.448129
32.925 | 26.6492 | 27.0509 | 22.13976 | -0.4016965 | 2.455568 | 2.455568
32.935 | 26.6745 | 27.05881 | 22.1327 | -0.3843147 | 2.46306 | 2.46306
32.945 | 26.71 | 27.06683 | 22.12564 | -0.356826 | 2.470595 | 2.470595
32.955 | 26.7087 | 27.07493 | 22.11858 | -0.3662319 | 2.478176 | 2.478176
32.965 | 26.7511 | 27.08313 | 22.11153 | -0.3320332 | 2.485802 | 2.485802
32.97499 | 26.7693 | 27.09142 | 22.10449 | -0.3221227 | 2.493467 | 2.493467
32.98499 | 26.8008 | 27.09982 | 22.09745 | -0.2990171 | 2.501185 | 2.501185
32.99499 | 26.8364 | 27.10831 | 22.09041 | -0.2719101 | 2.508951 | 2.508951
33.00499 | 26.8591 | 27.1169 | 22.08337 | -0.2578019 | 2.516764 | 2.516764
33.01499 | 26.8709 | 27.12559 | 22.07635 | -0.2546935 | 2.524624 | 2.524624
33.02499 | 26.8953 | 27.13439 | 22.06932 | -0.2390865 | 2.532533 | 2.532533
33.03498 | 26.9508 | 27.14327 | 22.06231 | -0.192473 | 2.540483 | 2.540483
33.04498 | 26.9658 | 27.15227 | 22.05529 | -0.1864708 | 2.54849 | 2.54849
33.05498 | 27.0031 | 27.16137 | 22.04828 | -0.1582725 | 2.556547 | 2.556547
33.06498 | 27.0167 | 27.17058 | 22.04127 | -0.1538791 | 2.564654 | 2.564654
33.07498 | 27.0501 | 27.17989 | 22.03427 | -0.1297912 | 2.572811 | 2.572811
33.08497 | 27.0785 | 27.1893 | 22.02728 | -0.110801 | 2.581012 | 2.581012
33.09497 | 27.1105 | 27.19883 | 22.02028 | -0.0883277 | 2.589272 | 2.589272
33.10497 | 27.1429 | 27.20846 | 22.01329 | -0.06556276 | 2.597585 | 2.597585
33.11497 | 27.1782 | 27.21821 | 22.00631 | -0.04000687 | 2.60595 | 2.60595
33.12497 | 27.2021 | 27.22806 | 21.99933 | -0.02596249 | 2.614368 | 2.614368
33.13497 | 27.2393 | 27.23803 | 21.99235 | 0.001271057 | 2.622839 | 2.622839
33.14496 | 27.258 | 27.2481 | 21.98538 | 0.009902163 | 2.631357 | 2.631357
33.15496 | 27.2831 | 27.25829 | 21.97842 | 0.02480988 | 2.639937 | 2.639937
33.16496 | 27.3204 | 27.2686 | 21.97145 | 0.05180377 | 2.648571 | 2.648571
33.17496 | 27.3507 | 27.27902 | 21.96449 | 0.0716825 | 2.657262 | 2.657262
33.18496 | 27.3787 | 27.28955 | 21.95754 | 0.08914501 | 2.666008 | 2.666008
33.19495 | 27.4315 | 27.3002 | 21.9506 | 0.1313 | 2.674802 | 2.674802
33.20495 | 27.4296 | 27.31097 | 21.94365 | 0.1186279 | 2.683661 | 2.683661
33.21495 | 27.4726 | 27.32186 | 21.93671 | 0.1507363 | 2.692577 | 2.692577
33.22495 | 27.509 | 27.33287 | 21.92977 | 0.1761253 | 2.701551 | 2.701551
33.23495 | 27.5296 | 27.34401 | 21.92284 | 0.1855934 | 2.710584 | 2.710584
33.24495 | 27.557 | 27.35526 | 21.91591 | 0.201739 | 2.719675 | 2.719675
33.25494 | 27.5994 | 27.36662 | 21.90899 | 0.2327765 | 2.728815 | 2.728815
33.26494 | 27.6423 | 27.37813 | 21.90207 | 0.264174 | 2.738026 | 2.738026
33.27494 | 27.6648 | 27.38975 | 21.89516 | 0.2750521 | 2.747295 | 2.747295
33.28494 | 27.6874 | 27.4015 | 21.88825 | 0.2859015 | 2.756625 | 2.756625
33.29494 | 27.732 | 27.41338 | 21.88134 | 0.3186247 | 2.766017 | 2.766017
33.30493 | 27.7539 | 27.42537 | 21.87445 | 0.3285326 | 2.77546 | 2.77546
33.31493 | 27.8065 | 27.4375 | 21.86755 | 0.3690013 | 2.784975 | 2.784975
33.32493 | 27.8347 | 27.44976 | 21.86066 | 0.3849384 | 2.794553 | 2.794553
33.33493 | 27.859 | 27.46215 | 21.85377 | 0.3968478 | 2.804193 | 2.804193
33.34493 | 27.9142 | 27.47468 | 21.84688 | 0.439523 | 2.813897 | 2.813897
33.35493 | 27.931 | 27.48733 | 21.84 | 0.4436687 | 2.823664 | 2.823664
33.36492 | 27.9775 | 27.50011 | 21.83313 | 0.4773922 | 2.833487 | 2.833487
33.37492 | 28.0096 | 27.51303 | 21.82626 | 0.4965692 | 2.843384 | 2.843384
33.38492 | 28.0419 | 27.52609 | 21.8194 | 0.5158111 | 2.853346 | 2.853346
33.39492 | 28.0838 | 27.53928 | 21.81253 | 0.5445171 | 2.863375 | 2.863375
33.40492 | 28.1176 | 27.55261 | 21.80568 | 0.5649857 | 2.873469 | 2.873469
33.41491 | 28.1493 | 27.56607 | 21.79883 | 0.5832289 | 2.883621 | 2.883621
33.42491 | 28.1814 | 27.57968 | 21.79198 | 0.6017206 | 2.89385 | 2.89385
33.43491 | 28.2281 | 27.59343 | 21.78514 | 0.6346718 | 2.904146 | 2.904146
33.44491 | 28.2476 | 27.60732 | 21.77829 | 0.6402824 | 2.914511 | 2.914511
33.45491 | 28.2931 | 27.62135 | 21.77146 | 0.6717499 | 2.924946 | 2.924946
33.46491 | 28.3263 | 27.63552 | 21.76463 | 0.6907751 | 2.935449 | 2.935449
33.4749 | 28.3649 | 27.64983 | 21.75781 | 0.7150697 | 2.946012 | 2.946012
33.4849 | 28.4001 | 27.66429 | 21.75098 | 0.7358058 | 2.956655 | 2.956655
33.4949 | 28.4286 | 27.67891 | 21.74417 | 0.749695 | 2.967369 | 2.967369
33.5049 | 28.4595 | 27.69366 | 21.73735 | 0.7658373 | 2.978155 | 2.978155
33.5149 | 28.5003 | 27.70857 | 21.73054 | 0.7917311 | 2.989013 | 2.989013
33.52489 | 28.5378 | 27.72361 | 21.72374 | 0.8141906 | 2.999932 | 2.999932
33.53489 | 28.5648 | 27.73882 | 21.71694 | 0.8259846 | 3.010936 | 3.010936
33.54489 | 28.5908 | 27.75417 | 21.71015 | 0.8366274 | 3.022012 | 3.022012
33.55489 | 28.6525 | 27.76968 | 21.70336 | 0.8828182 | 3.033163 | 3.033163
33.56489 | 28.6673 | 27.78535 | 21.69657 | 0.8819547 | 3.044388 | 3.044388
33.57489 | 28.709 | 27.80116 | 21.68979 | 0.9078366 | 3.055689 | 3.055689
33.58488 | 28.7484 | 27.81712 | 21.68301 | 0.9312783 | 3.067054 | 3.067054
33.59488 | 28.7785 | 27.83325 | 21.67624 | 0.9452482 | 3.078506 | 3.078506
33.60488 | 28.8251 | 27.84954 | 21.66947 | 0.9755599 | 3.090035 | 3.090035
33.61488 | 28.85 | 27.86599 | 21.6627 | 0.9840128 | 3.101642 | 3.101642
33.62488 | 28.8984 | 27.8826 | 21.65594 | 1.015804 | 3.113326 | 3.113326
33.63487 | 28.9184 | 27.89935 | 21.64919 | 1.019052 | 3.125077 | 3.125077
33.64487 | 28.9641 | 27.91628 | 21.64244 | 1.047821 | 3.136919 | 3.136919
33.65487 | 28.998 | 27.93337 | 21.63569 | 1.064626 | 3.14884 | 3.14884
33.66487 | 29.0285 | 27.95063 | 21.62895 | 1.077867 | 3.160842 | 3.160842
33.67487 | 29.0891 | 27.96806 | 21.62221 | 1.121041 | 3.172924 | 3.172924
33.68487 | 29.1234 | 27.98565 | 21.61548 | 1.137749 | 3.185087 | 3.185087
33.69486 | 29.1539 | 28.0034 | 21.60875 | 1.150504 | 3.197321 | 3.197321
33.70486 | 29.1918 | 28.02133 | 21.60203 | 1.170475 | 3.209649 | 3.209649
33.71486 | 29.2422 | 28.03943 | 21.59531 | 1.202774 | 3.22206 | 3.22206
33.72486 | 29.3033 | 28.0577 | 21.58859 | 1.245601 | 3.234554 | 3.234554
33.73486 | 29.3228 | 28.07614 | 21.58188 | 1.246655 | 3.247134 | 3.247134
33.74485 | 29.3752 | 28.09475 | 21.57518 | 1.280453 | 3.259785 | 3.259785
33.75485 | 29.4246 | 28.11354 | 21.56847 | 1.311058 | 3.272534 | 3.272534
33.76485 | 29.4731 | 28.13251 | 21.56177 | 1.340586 | 3.28537 | 3.28537
33.77485 | 29.5196 | 28.15166 | 21.55508 | 1.367936 | 3.298292 | 3.298292
33.78485 | 29.5738 | 28.17099 | 21.54839 | 1.402807 | 3.311302 | 3.311302
33.79485 | 29.623 | 28.1905 | 21.5417 | 1.432497 | 3.3244 | 3.3244
33.80484 | 29.6778 | 28.21018 | 21.53503 | 1.467625 | 3.337574 | 3.337574
33.81484 | 29.6998 | 28.23005 | 21.52835 | 1.46975 | 3.35085 | 3.35085
33.82484 | 29.7656 | 28.25011 | 21.52168 | 1.51549 | 3.364216 | 3.364216
33.83484 | 29.8265 | 28.27035 | 21.51501 | 1.556145 | 3.377672 | 3.377672
33.84484 | 29.8623 | 28.29078 | 21.50835 | 1.571516 | 3.391219 | 3.391219
33.85483 | 29.9161 | 28.31139 | 21.50169 | 1.604715 | 3.404846 | 3.404846
33.86483 | 29.9674 | 28.33219 | 21.49504 | 1.635205 | 3.418578 | 3.418578
33.87483 | 30.0208 | 28.3532 | 21.48839 | 1.667604 | 3.432404 | 3.432404
33.88483 | 30.06 | 28.37439 | 21.48174 | 1.68561 | 3.446324 | 3.446324
33.89483 | 30.1062 | 28.39578 | 21.4751 | 1.710423 | 3.460338 | 3.460338
33.90483 | 30.1603 | 28.41736 | 21.46846 | 1.742939 | 3.474449 | 3.474449
33.91482 | 30.212 | 28.43911 | 21.46184 | 1.772886 | 3.488639 | 3.488639
33.92482 | 30.2476 | 28.46109 | 21.45521 | 1.786507 | 3.502942 | 3.502942
33.93482 | 30.3061 | 28.48327 | 21.44858 | 1.82283 | 3.517342 | 3.517342
33.94482 | 30.3512 | 28.50565 | 21.44197 | 1.845552 | 3.531841 | 3.531841
33.95482 | 30.4017 | 28.52823 | 21.43535 | 1.873471 | 3.546439 | 3.546439
33.96481 | 30.449 | 28.55099 | 21.42875 | 1.898009 | 3.561123 | 3.561123
33.97481 | 30.5037 | 28.57398 | 21.42214 | 1.929718 | 3.575921 | 3.575921
33.98481 | 30.5414 | 28.59718 | 21.41554 | 1.944221 | 3.590821 | 3.590821
33.99481 | 30.5851 | 28.62058 | 21.40894 | 1.964515 | 3.605822 | 3.605822
34.00481 | 30.6456 | 28.6442 | 21.40235 | 2.0014 | 3.620926 | 3.620926
34.01481 | 30.6931 | 28.66803 | 21.39576 | 2.025072 | 3.636134 | 3.636134
34.0248 | 30.7458 | 28.69204 | 21.38918 | 2.053756 | 3.651431 | 3.651431
34.0348 | 30.7962 | 28.7163 | 21.3826 | 2.079901 | 3.666849 | 3.666849
34.0448 | 30.8359 | 28.74077 | 21.37603 | 2.09513 | 3.682372 | 3.682372
34.0548 | 30.8942 | 28.76546 | 21.36946 | 2.12874 | 3.698002 | 3.698002
34.0648 | 30.93 | 28.79037 | 21.36289 | 2.139632 | 3.713739 | 3.713739
34.07479 | 31.0011 | 28.81547 | 21.35633 | 2.185626 | 3.72957 | 3.72957
34.08479 | 31.0421 | 28.84083 | 21.34978 | 2.201274 | 3.745525 | 3.745525
34.09479 | 31.0924 | 28.8664 | 21.34322 | 2.225997 | 3.76159 | 3.76159
34.10479 | 31.1576 | 28.89221 | 21.33667 | 2.265394 | 3.777766 | 3.777766
34.11479 | 31.2025 | 28.91824 | 21.33013 | 2.284264 | 3.794053 | 3.794053
34.12479 | 31.2555 | 28.9445 | 21.32359 | 2.311003 | 3.810453 | 3.810453
34.13478 | 31.3007 | 28.97096 | 21.31706 | 2.329738 | 3.82695 | 3.82695
34.14478 | 31.3584 | 28.99769 | 21.31053 | 2.360714 | 3.843578 | 3.843578
34.15478 | 31.4242 | 29.02465 | 21.304 | 2.399555 | 3.860321 | 3.860321
34.16478 | 31.4623 | 29.05184 | 21.29748 | 2.41046 | 3.877179 | 3.877179
34.17478 | 31.5262 | 29.07927 | 21.29096 | 2.446926 | 3.894155 | 3.894155
34.18477 | 31.5809 | 29.10692 | 21.28446 | 2.47398 | 3.911232 | 3.911232
34.19477 | 31.6273 | 29.13484 | 21.27795 | 2.492464 | 3.928444 | 3.928444
34.20477 | 31.693 | 29.16299 | 21.27144 | 2.530005 | 3.945775 | 3.945775
34.21477 | 31.7338 | 29.1914 | 21.26494 | 2.542401 | 3.963228 | 3.963228
34.22477 | 31.8015 | 29.22005 | 21.25845 | 2.581449 | 3.980801 | 3.980801
34.23477 | 31.8485 | 29.24895 | 21.25196 | 2.599548 | 3.998498 | 3.998498
34.24476 | 31.9174 | 29.27808 | 21.24548 | 2.639324 | 4.016299 | 4.016299
34.25476 | 31.9711 | 29.30748 | 21.23899 | 2.66362 | 4.034243 | 4.034243
34.26476 | 32.0174 | 29.33714 | 21.23252 | 2.68026 | 4.052312 | 4.052312
34.27476 | 32.0909 | 29.36706 | 21.22604 | 2.723843 | 4.070507 | 4.070507
34.28476 | 32.1511 | 29.39723 | 21.21957 | 2.753868 | 4.088829 | 4.088829
34.29475 | 32.2111 | 29.42764 | 21.21312 | 2.783461 | 4.107261 | 4.107261
34.30475 | 32.2486 | 29.45834 | 21.20666 | 2.790262 | 4.125841 | 4.125841
34.31475 | 32.3294 | 29.4893 | 21.2002 | 2.840098 | 4.144551 | 4.144551
34.32475 | 32.3906 | 29.52053 | 21.19375 | 2.870067 | 4.163392 | 4.163392
34.33475 | 32.4504 | 29.55203 | 21.1873 | 2.898366 | 4.182366 | 4.182366
34.34475 | 32.5037 | 29.5838 | 21.18086 | 2.919896 | 4.201472 | 4.201472
34.35474 | 32.5776 | 29.61582 | 21.17443 | 2.961783 | 4.220694 | 4.220694
34.36474 | 32.6272 | 29.64814 | 21.16799 | 2.979065 | 4.24007 | 4.24007
34.37474 | 32.702 | 29.68073 | 21.16157 | 3.021269 | 4.259583 | 4.259583
34.38474 | 32.7594 | 29.71361 | 21.15514 | 3.045792 | 4.279234 | 4.279234
34.39474 | 32.8049 | 29.74676 | 21.14872 | 3.058135 | 4.299022 | 4.299022
34.40473 | 32.8877 | 29.78017 | 21.14231 | 3.107526 | 4.318931 | 4.318931
34.41473 | 32.9555 | 29.8139 | 21.1359 | 3.141599 | 4.339001 | 4.339001
34.42473 | 33.0149 | 29.84792 | 21.12949 | 3.166985 | 4.359211 | 4.359211
34.43473 | 33.0879 | 29.88222 | 21.12309 | 3.20568 | 4.379565 | 4.379565
34.44473 | 33.1309 | 29.91681 | 21.11669 | 3.214088 | 4.40006 | 4.40006
34.45473 | 33.2207 | 29.95171 | 21.1103 | 3.268995 | 4.420704 | 4.420704
34.46472 | 33.2699 | 29.98686 | 21.10392 | 3.283043 | 4.441471 | 4.441471
34.47472 | 33.3625 | 30.02235 | 21.09753 | 3.340154 | 4.462408 | 4.462408
34.48472 | 33.4018 | 30.05814 | 21.09115 | 3.343662 | 4.483494 | 4.483494
34.49472 | 33.471 | 30.09423 | 21.08477 | 3.376767 | 4.50473 | 4.50473
34.50472 | 33.5369 | 30.13063 | 21.0784 | 3.406265 | 4.526116 | 4.526116
34.51471 | 33.6189 | 30.16731 | 21.07204 | 3.45159 | 4.547634 | 4.547634
34.52471 | 33.664 | 30.20433 | 21.06568 | 3.459668 | 4.569326 | 4.569326
34.53471 | 33.7343 | 30.24167 | 21.05932 | 3.492632 | 4.591174 | 4.591174
34.54471 | 33.8038 | 30.27932 | 21.05297 | 3.52448 | 4.613176 | 4.613176
34.55471 | 33.8622 | 30.31729 | 21.04662 | 3.54491 | 4.635337 | 4.635337
34.56471 | 33.9288 | 30.35558 | 21.04027 | 3.573219 | 4.657654 | 4.657654
34.5747 | 34.0024 | 30.39416 | 21.03394 | 3.608241 | 4.68011 | 4.68011
34.5847 | 34.045 | 30.4331 | 21.0276 | 3.6119 | 4.702749 | 4.702749
34.5947 | 34.138 | 30.47237 | 21.02127 | 3.665631 | 4.72555 | 4.72555
34.6047 | 34.1868 | 30.51197 | 21.01494 | 3.674829 | 4.748514 | 4.748514
34.6147 | 34.252 | 30.55191 | 21.00862 | 3.700094 | 4.771643 | 4.771643
34.62469 | 34.3393 | 30.59214 | 21.00231 | 3.747163 | 4.794915 | 4.794915
34.63469 | 34.3943 | 30.63275 | 20.99599 | 3.761552 | 4.818377 | 4.818377
34.64469 | 34.4507 | 30.6737 | 20.98968 | 3.777 | 4.842008 | 4.842008
34.65469 | 34.5306 | 30.715 | 20.98338 | 3.815605 | 4.865808 | 4.865808
34.66469 | 34.6125 | 30.75664 | 20.97708 | 3.855861 | 4.88978 | 4.88978
34.67469 | 34.6775 | 30.79863 | 20.97078 | 3.878869 | 4.913924 | 4.913924
34.68468 | 34.7292 | 30.84094 | 20.9645 | 3.888265 | 4.938219 | 4.938219
34.69468 | 34.8263 | 30.88363 | 20.95821 | 3.942665 | 4.962713 | 4.962713
34.70468 | 34.8924 | 30.92669 | 20.95193 | 3.965707 | 4.987383 | 4.987383
34.71468 | 34.9588 | 30.97011 | 20.94565 | 3.988689 | 5.012232 | 5.012232
34.72468 | 35.0317 | 31.01389 | 20.93937 | 4.017806 | 5.03726 | 5.03726
34.73467 | 35.0938 | 31.058 | 20.93311 | 4.035801 | 5.062444 | 5.062444
34.74467 | 35.1932 | 31.10252 | 20.92685 | 4.090684 | 5.087836 | 5.087836
34.75467 | 35.2473 | 31.14741 | 20.92058 | 4.099894 | 5.113411 | 5.113411
34.76467 | 35.3046 | 31.19267 | 20.91433 | 4.11193 | 5.139171 | 5.139171
34.77467 | 35.4162 | 31.23831 | 20.90808 | 4.177887 | 5.165119 | 5.165119
34.78467 | 35.4691 | 31.28434 | 20.90183 | 4.184764 | 5.191254 | 5.191254
34.79466 | 35.544 | 31.3307 | 20.89559 | 4.213304 | 5.217553 | 5.217553
34.80466 | 35.6258 | 31.37749 | 20.88935 | 4.24831 | 5.244069 | 5.244069
34.81466 | 35.7036 | 31.42467 | 20.88312 | 4.278927 | 5.270777 | 5.270777
34.82466 | 35.7671 | 31.47225 | 20.87689 | 4.294851 | 5.29768 | 5.29768
34.83466 | 35.8547 | 31.52022 | 20.87066 | 4.334482 | 5.324777 | 5.324777
34.84465 | 35.9192 | 31.56854 | 20.86445 | 4.35066 | 5.352046 | 5.352046
34.85465 | 36.0116 | 31.61731 | 20.85823 | 4.394289 | 5.37954 | 5.37954
34.86465 | 36.0705 | 31.66649 | 20.85202 | 4.404014 | 5.407233 | 5.407233
34.87465 | 36.1457 | 31.71607 | 20.84581 | 4.42963 | 5.435129 | 5.435129
34.88465 | 36.2285 | 31.76606 | 20.83961 | 4.462436 | 5.463228 | 5.463228
34.89464 | 36.3178 | 31.81642 | 20.83342 | 4.501377 | 5.491504 | 5.491504
34.90464 | 36.3763 | 31.86725 | 20.82722 | 4.509051 | 5.520014 | 5.520014
34.91464 | 36.4536 | 31.91849 | 20.82103 | 4.535106 | 5.548732 | 5.548732
34.92464 | 36.5531 | 31.97016 | 20.81485 | 4.582936 | 5.577659 | 5.577659
34.93464 | 36.595 | 32.02226 | 20.80866 | 4.572739 | 5.606799 | 5.606799
34.94464 | 36.702 | 32.07479 | 20.80249 | 4.627211 | 5.636151 | 5.636151
34.95463 | 36.7574 | 32.12769 | 20.79632 | 4.629705 | 5.665687 | 5.665687
34.96463 | 36.8197 | 32.18109 | 20.79015 | 4.638608 | 5.695469 | 5.695469
34.97463 | 36.9477 | 32.23493 | 20.78399 | 4.712772 | 5.725469 | 5.725469
34.98463 | 36.9815 | 32.28921 | 20.77783 | 4.692293 | 5.755688 | 5.755688
34.99463 | 37.0622 | 32.34393 | 20.77168 | 4.718268 | 5.786128 | 5.786128
35.00462 | 37.1766 | 32.39905 | 20.76553 | 4.777551 | 5.816759 | 5.816759
35.01462 | 37.2171 | 32.45468 | 20.75939 | 4.762423 | 5.847646 | 5.847646
35.02462 | 37.3417 | 32.51076 | 20.75324 | 4.830938 | 5.878759 | 5.878759
35.03462 | 37.3803 | 32.56731 | 20.74711 | 4.812994 | 5.910099 | 5.910099
35.04462 | 37.4875 | 32.62432 | 20.74097 | 4.863185 | 5.94167 | 5.94167
35.05462 | 37.5852 | 32.68179 | 20.73485 | 4.903413 | 5.97347 | 5.97347
35.06461 | 37.6311 | 32.73966 | 20.72873 | 4.891435 | 6.005468 | 6.005468
35.07461 | 37.7439 | 32.79808 | 20.72261 | 4.945817 | 6.037737 | 6.037737
35.08461 | 37.8465 | 32.85698 | 20.71649 | 4.989524 | 6.070241 | 6.070241
35.09461 | 37.8933 | 32.91635 | 20.71038 | 4.976948 | 6.102984 | 6.102984
35.10461 | 37.9992 | 32.97621 | 20.70428 | 5.022991 | 6.135965 | 6.135965
35.1146 | 38.0748 | 33.0365 | 20.69818 | 5.038304 | 6.169157 | 6.169157
35.1246 | 38.1905 | 33.09733 | 20.69208 | 5.093168 | 6.202623 | 6.202623
35.1346 | 38.2839 | 33.15866 | 20.68599 | 5.125238 | 6.236335 | 6.236335
35.1446 | 38.3221 | 33.22049 | 20.6799 | 5.10161 | 6.270293 | 6.270293
35.1546 | 38.4476 | 33.28282 | 20.67382 | 5.16478 | 6.3045 | 6.3045
35.1646 | 38.5358 | 33.34566 | 20.66774 | 5.190145 | 6.338958 | 6.338958
35.17459 | 38.5951 | 33.40894 | 20.66167 | 5.186164 | 6.373632 | 6.373632
35.18459 | 38.7113 | 33.47279 | 20.6556 | 5.238511 | 6.408595 | 6.408595
35.19459 | 38.7578 | 33.53716 | 20.64953 | 5.22064 | 6.443813 | 6.443813
35.20459 | 38.8873 | 33.60205 | 20.64347 | 5.285252 | 6.479288 | 6.479288
35.21459 | 38.9627 | 33.66746 | 20.63741 | 5.29524 | 6.515023 | 6.515023
35.22458 | 39.0106 | 33.73333 | 20.63137 | 5.277267 | 6.550983 | 6.550983
35.23458 | 39.131 | 33.7998 | 20.62532 | 5.3312 | 6.587241 | 6.587241
35.24458 | 39.18 | 33.8668 | 20.61927 | 5.3132 | 6.623763 | 6.623763
35.25458 | 39.2966 | 33.93434 | 20.61323 | 5.362262 | 6.660552 | 6.660552
35.26458 | 39.3712 | 34.00242 | 20.6072 | 5.368783 | 6.697609 | 6.697609
35.27458 | 39.4252 | 34.07104 | 20.60117 | 5.354163 | 6.734935 | 6.734935
35.28457 | 39.5499 | 34.14014 | 20.59515 | 5.40976 | 6.772497 | 6.772497
35.29457 | 39.5935 | 34.20986 | 20.58912 | 5.38364 | 6.810368 | 6.810368
35.30457 | 39.7057 | 34.28013 | 20.58311 | 5.425566 | 6.848514 | 6.848514
35.31457 | 39.7847 | 34.35097 | 20.57709 | 5.433732 | 6.886938 | 6.886938
35.32457 | 39.8306 | 34.42236 | 20.57108 | 5.408237 | 6.92564 | 6.92564
35.33456 | 39.9561 | 34.49425 | 20.56508 | 5.461846 | 6.964585 | 6.964585
35.34456 | 40.0037 | 34.56678 | 20.55908 | 5.436917 | 7.003849 | 7.003849
35.35456 | 40.0875 | 34.63989 | 20.55309 | 5.447615 | 7.043398 | 7.043398
35.36456 | 40.1814 | 34.71356 | 20.5471 | 5.467837 | 7.083233 | 7.083233
35.37456 | 40.2424 | 34.78782 | 20.54111 | 5.454579 | 7.123356 | 7.123356
35.38456 | 40.3295 | 34.86266 | 20.53513 | 5.466838 | 7.163767 | 7.163767
35.39455 | 40.3984 | 34.93802 | 20.52916 | 5.460384 | 7.20443 | 7.20443
35.40455 | 40.4816 | 35.01403 | 20.52318 | 5.467567 | 7.245426 | 7.245426
35.41455 | 40.5587 | 35.09064 | 20.51721 | 5.468056 | 7.286716 | 7.286716
35.42455 | 40.6244 | 35.16785 | 20.51125 | 5.456548 | 7.328303 | 7.328303
35.43455 | 40.7267 | 35.24566 | 20.50529 | 5.481041 | 7.370187 | 7.370187
35.44454 | 40.7895 | 35.324 | 20.49934 | 5.465504 | 7.41233 | 7.41233
35.45454 | 40.8743 | 35.40301 | 20.49338 | 5.471289 | 7.454814 | 7.454814
35.46454 | 40.9661 | 35.48264 | 20.48744 | 5.483456 | 7.497604 | 7.497604
35.47454 | 41.0224 | 35.56289 | 20.48149 | 5.459514 | 7.540696 | 7.540696
35.48454 | 41.1367 | 35.64375 | 20.47555 | 5.492953 | 7.584096 | 7.584096
35.49454 | 41.2013 | 35.72523 | 20.46962 | 5.476073 | 7.627803 | 7.627803
35.50453 | 41.2908 | 35.80725 | 20.4637 | 5.483548 | 7.671778 | 7.671778
35.51453 | 41.3917 | 35.88998 | 20.45777 | 5.501717 | 7.716106 | 7.716106
35.52453 | 41.4421 | 35.97334 | 20.45185 | 5.468756 | 7.760748 | 7.760748
35.53453 | 41.5614 | 36.05734 | 20.44593 | 5.504061 | 7.805703 | 7.805703
35.54453 | 41.6295 | 36.14197 | 20.44002 | 5.487528 | 7.850976 | 7.850976
35.55452 | 41.7195 | 36.22716 | 20.43412 | 5.492342 | 7.89652 | 7.89652
35.56452 | 41.8092 | 36.31306 | 20.42821 | 5.496145 | 7.94242 | 7.94242
35.57452 | 41.8739 | 36.39961 | 20.42232 | 5.474294 | 7.988645 | 7.988645
35.58452 | 41.9975 | 36.48681 | 20.41642 | 5.510689 | 8.035195 | 8.035195
35.59452 | 42.0552 | 36.57468 | 20.41053 | 5.480525 | 8.082072 | 8.082072
35.60452 | 42.1635 | 36.66319 | 20.40464 | 5.500314 | 8.129271 | 8.129271
35.61451 | 42.2445 | 36.75226 | 20.39877 | 5.492241 | 8.176745 | 8.176745
35.62451 | 42.3377 | 36.84208 | 20.39289 | 5.495615 | 8.224597 | 8.224597
35.63451 | 42.4371 | 36.93257 | 20.38702 | 5.504527 | 8.272777 | 8.272777
35.64451 | 42.4994 | 37.02373 | 20.38115 | 5.475674 | 8.321288 | 8.321288
35.65451 | 42.6064 | 37.11554 | 20.37529 | 5.490857 | 8.370129 | 8.370129
35.6645 | 42.6937 | 37.20794 | 20.36943 | 5.485757 | 8.419256 | 8.419256
35.6745 | 42.7815 | 37.3011 | 20.36358 | 5.480398 | 8.468763 | 8.468763
35.6845 | 42.8914 | 37.39494 | 20.35773 | 5.496464 | 8.518605 | 8.518605
35.6945 | 42.9459 | 37.48945 | 20.35188 | 5.456453 | 8.568784 | 8.568784
35.7045 | 43.0572 | 37.58463 | 20.34604 | 5.472565 | 8.619299 | 8.619299
35.7145 | 43.1206 | 37.6805 | 20.3402 | 5.440096 | 8.670152 | 8.670152
35.72449 | 43.2294 | 37.77696 | 20.33437 | 5.452441 | 8.721294 | 8.721294
35.73449 | 43.3102 | 37.87419 | 20.32854 | 5.436006 | 8.772826 | 8.772826
35.74449 | 43.3973 | 37.97211 | 20.32272 | 5.425188 | 8.824697 | 8.824697
35.75449 | 43.504 | 38.07072 | 20.3169 | 5.433282 | 8.876911 | 8.876911
35.76449 | 43.5662 | 38.17002 | 20.31108 | 5.396185 | 8.929467 | 8.929467
35.77448 | 43.6802 | 38.2699 | 20.30528 | 5.410299 | 8.982313 | 8.982313
35.78448 | 43.7474 | 38.37058 | 20.29947 | 5.37682 | 9.035556 | 9.035556
35.79448 | 43.8306 | 38.47195 | 20.29366 | 5.358651 | 9.089142 | 9.089142
35.80448 | 43.9326 | 38.57401 | 20.28787 | 5.358589 | 9.143072 | 9.143072
35.81448 | 43.99 | 38.67677 | 20.28207 | 5.313232 | 9.197348 | 9.197348
35.82448 | 44.0912 | 38.78022 | 20.27628 | 5.310978 | 9.25197 | 9.25197
35.83447 | 44.1621 | 38.88427 | 20.2705 | 5.27783 | 9.306884 | 9.306884
35.84447 | 44.2435 | 38.98911 | 20.26472 | 5.254385 | 9.362196 | 9.362196
35.85447 | 44.3304 | 39.09466 | 20.25895 | 5.235744 | 9.417855 | 9.417855
35.86447 | 44.4076 | 39.20089 | 20.25317 | 5.206706 | 9.473861 | 9.473861
35.87447 | 44.4869 | 39.30783 | 20.24741 | 5.17907 | 9.530212 | 9.530212
35.88446 | 44.5687 | 39.41536 | 20.24165 | 5.15334 | 9.586856 | 9.586856
35.89446 | 44.6464 | 39.52369 | 20.23589 | 5.122711 | 9.6439 | 9.6439
35.90446 | 44.7329 | 39.63271 | 20.23013 | 5.100185 | 9.701291 | 9.701291
35.91446 | 44.8329 | 39.74244 | 20.22438 | 5.090463 | 9.759027 | 9.759027
35.92446 | 44.9023 | 39.85285 | 20.21864 | 5.049447 | 9.817108 | 9.817108
35.93446 | 45.0138 | 39.96396 | 20.21289 | 5.049836 | 9.875535 | 9.875535
35.94445 | 45.0719 | 40.07566 | 20.20716 | 4.996241 | 9.934248 | 9.934248
35.95445 | 45.1751 | 40.18815 | 20.20143 | 4.986945 | 9.993362 | 9.993362
35.96445 | 45.2448 | 40.30134 | 20.1957 | 4.943461 | 10.05282 | 10.05282
35.97445 | 45.3353 | 40.41521 | 20.18998 | 4.920085 | 10.11262 | 10.11262
35.98445 | 45.4274 | 40.52977 | 20.18426 | 4.897626 | 10.17276 | 10.17276
35.99444 | 45.489 | 40.6449 | 20.17855 | 4.844097 | 10.23318 | 10.23318
36.00444 | 45.5891 | 40.76083 | 20.17284 | 4.828269 | 10.294 | 10.294
36.01444 | 45.6627 | 40.87743 | 20.16713 | 4.785266 | 10.35515 | 10.35515
36.02444 | 45.7702 | 40.99472 | 20.16143 | 4.775483 | 10.41665 | 10.41665
36.03444 | 45.8318 | 41.11267 | 20.15573 | 4.719128 | 10.47847 | 10.47847
36.04444 | 45.9393 | 41.23129 | 20.15003 | 4.708006 | 10.54063 | 10.54063
36.05443 | 46.004 | 41.35047 | 20.14435 | 4.65353 | 10.60306 | 10.60306
36.06443 | 46.0722 | 41.47042 | 20.13866 | 4.601779 | 10.66588 | 10.66588
36.07443 | 46.1923 | 41.59103 | 20.13298 | 4.601268 | 10.72902 | 10.72902
36.08443 | 46.2448 | 41.7123 | 20.12731 | 4.532502 | 10.7925 | 10.7925
36.09443 | 46.3364 | 41.83421 | 20.12164 | 4.50219 | 10.85629 | 10.85629
36.10442 | 46.4185 | 41.95665 | 20.11597 | 4.461851 | 10.92034 | 10.92034
36.11442 | 46.4767 | 42.07985 | 20.11031 | 4.396854 | 10.98477 | 10.98477
36.12442 | 46.583 | 42.20367 | 20.10465 | 4.379331 | 11.04951 | 11.04951
36.13442 | 46.6398 | 42.32813 | 20.099 | 4.311675 | 11.11456 | 11.11456
36.14442 | 46.7368 | 42.45321 | 20.09335 | 4.283595 | 11.17993 | 11.17993
36.15442 | 46.7941 | 42.5789 | 20.0877 | 4.2152 | 11.2456 | 11.2456
36.16441 | 46.8953 | 42.70508 | 20.08206 | 4.190222 | 11.31151 | 11.31151
36.17441 | 46.9594 | 42.83196 | 20.07643 | 4.127437 | 11.37777 | 11.37777
36.18441 | 47.0403 | 42.95946 | 20.07079 | 4.080843 | 11.44433 | 11.44433
36.19441 | 47.1161 | 43.08754 | 20.06516 | 4.02856 | 11.51119 | 11.51119
36.20441 | 47.196 | 43.2162 | 20.05954 | 3.979799 | 11.57833 | 11.57833
36.2144 | 47.2688 | 43.3453 | 20.05392 | 3.923496 | 11.64569 | 11.64569
36.2244 | 47.332 | 43.47509 | 20.04831 | 3.856906 | 11.71339 | 11.71339
36.2344 | 47.4453 | 43.60543 | 20.0427 | 3.839868 | 11.78137 | 11.78137
36.2444 | 47.4954 | 43.73631 | 20.03709 | 3.759086 | 11.84961 | 11.84961
36.2544 | 47.6057 | 43.86773 | 20.03149 | 3.737972 | 11.91812 | 11.91812
36.2644 | 47.6641 | 43.99966 | 20.02589 | 3.664442 | 11.98689 | 11.98689
36.27439 | 47.7555 | 44.13197 | 20.0203 | 3.623526 | 12.05584 | 12.05584
36.28439 | 47.8542 | 44.26491 | 20.01471 | 3.589287 | 12.1251 | 12.1251
36.29439 | 47.9357 | 44.39834 | 20.00912 | 3.537361 | 12.19461 | 12.19461
36.30439 | 48.0194 | 44.53224 | 20.00354 | 3.487157 | 12.26435 | 12.26435
36.31439 | 48.1039 | 44.66661 | 19.99797 | 3.437293 | 12.33432 | 12.33432
36.32438 | 48.2015 | 44.80129 | 19.9924 | 3.400208 | 12.40445 | 12.40445
36.33438 | 48.2947 | 44.93654 | 19.98683 | 3.35816 | 12.47485 | 12.47485
36.34438 | 48.3752 | 45.07221 | 19.98127 | 3.302987 | 12.54547 | 12.54547
36.35438 | 48.4774 | 45.20829 | 19.97571 | 3.269107 | 12.61629 | 12.61629
36.36438 | 48.5593 | 45.34477 | 19.97015 | 3.214532 | 12.68731 | 12.68731
36.37438 | 48.6502 | 45.48162 | 19.9646 | 3.168581 | 12.75851 | 12.75851
36.38437 | 48.7355 | 45.6187 | 19.95906 | 3.116801 | 12.82982 | 12.82982
36.39437 | 48.8228 | 45.75626 | 19.95352 | 3.06654 | 12.90137 | 12.90137
36.40437 | 48.9335 | 45.89415 | 19.94798 | 3.039351 | 12.97309 | 12.97309
36.41437 | 49.0155 | 46.03235 | 19.94244 | 2.98315 | 13.04495 | 13.04495
36.42437 | 49.1366 | 46.17085 | 19.93691 | 2.965753 | 13.11697 | 13.11697
36.43436 | 49.2469 | 46.30949 | 19.93139 | 2.937412 | 13.18905 | 13.18905
36.44436 | 49.3507 | 46.44852 | 19.92587 | 2.902181 | 13.26132 | 13.26132
36.45436 | 49.4697 | 46.58779 | 19.92036 | 2.881911 | 13.33372 | 13.33372
36.46436 | 49.5774 | 46.72728 | 19.91484 | 2.850118 | 13.40622 | 13.40622
36.47436 | 49.7192 | 46.86697 | 19.90934 | 2.852227 | 13.47882 | 13.47882
36.48436 | 49.8259 | 47.00684 | 19.90383 | 2.81906 | 13.5515 | 13.5515
36.49435 | 49.9676 | 47.14673 | 19.89834 | 2.820869 | 13.6242 | 13.6242
36.50435 | 50.1142 | 47.28689 | 19.89284 | 2.827306 | 13.69703 | 13.69703
36.51435 | 50.239 | 47.42717 | 19.88735 | 2.81183 | 13.76991 | 13.76991
36.52435 | 50.3878 | 47.56754 | 19.88187 | 2.820261 | 13.84284 | 13.84284
36.53435 | 50.5467 | 47.70798 | 19.87638 | 2.838723 | 13.9158 | 13.9158
36.54434 | 50.6944 | 47.84832 | 19.87091 | 2.846081 | 13.9887 | 13.9887
36.55434 | 50.8372 | 47.98882 | 19.86544 | 2.84838 | 14.06169 | 14.06169
36.56434 | 51.0044 | 48.12932 | 19.85997 | 2.875083 | 14.13467 | 14.13467
36.57434 | 51.1888 | 48.26978 | 19.8545 | 2.919017 | 14.20764 | 14.20764
36.58434 | 51.347 | 48.41019 | 19.84904 | 2.936807 | 14.28058 | 14.28058
36.59434 | 51.5256 | 48.55052 | 19.84358 | 2.97508 | 14.35347 | 14.35347
36.60433 | 51.7292 | 48.69061 | 19.83814 | 3.038594 | 14.42623 | 14.42623
36.61433 | 51.8787 | 48.83069 | 19.83269 | 3.048013 | 14.499 | 14.499
36.62433 | 52.093 | 48.97061 | 19.82725 | 3.122394 | 14.57168 | 14.57168
36.63433 | 52.2898 | 49.11033 | 19.82181 | 3.179468 | 14.64426 | 14.64426
36.64433 | 52.4666 | 49.24984 | 19.81637 | 3.216764 | 14.71673 | 14.71673
36.65432 | 52.6982 | 49.38895 | 19.81095 | 3.309246 | 14.789 | 14.789
36.66432 | 52.8877 | 49.52792 | 19.80552 | 3.359776 | 14.8612 | 14.8612
36.67432 | 53.1279 | 49.66658 | 19.8001 | 3.461315 | 14.93324 | 14.93324
36.68432 | 53.3338 | 49.8049 | 19.79468 | 3.528897 | 15.00511 | 15.00511
36.69432 | 53.5494 | 49.94285 | 19.78926 | 3.60655 | 15.07679 | 15.07679
36.70432 | 53.791 | 50.08039 | 19.78385 | 3.710611 | 15.14827 | 15.14827
36.71431 | 53.9917 | 50.21732 | 19.77845 | 3.774376 | 15.21944 | 15.21944
36.72431 | 54.2323 | 50.35395 | 19.77305 | 3.878346 | 15.29045 | 15.29045
36.73431 | 54.4718 | 50.49008 | 19.76766 | 3.981718 | 15.36121 | 15.36121
36.74431 | 54.689 | 50.62567 | 19.76226 | 4.063328 | 15.4317 | 15.4317
36.75431 | 54.9453 | 50.76069 | 19.75687 | 4.184609 | 15.50191 | 15.50191
36.7643 | 55.168 | 50.89497 | 19.7515 | 4.27303 | 15.57174 | 15.57174
36.7743 | 55.4119 | 51.02874 | 19.74612 | 4.383158 | 15.64131 | 15.64131
36.7843 | 55.6366 | 51.16184 | 19.74074 | 4.474764 | 15.71055 | 15.71055
36.7943 | 55.8965 | 51.29422 | 19.73537 | 4.602284 | 15.77942 | 15.77942
36.8043 | 56.1154 | 51.42585 | 19.73 | 4.689549 | 15.84792 | 15.84792
36.8143 | 56.3605 | 51.5567 | 19.72464 | 4.803798 | 15.91603 | 15.91603
36.82429 | 56.6081 | 51.6866 | 19.71928 | 4.921496 | 15.98366 | 15.98366
36.83429 | 56.8229 | 51.81577 | 19.71393 | 5.007126 | 16.05092 | 16.05092
36.84429 | 57.0697 | 51.94405 | 19.70858 | 5.125653 | 16.11773 | 16.11773
36.85429 | 57.2961 | 52.07139 | 19.70323 | 5.22471 | 16.18408 | 16.18408
36.86429 | 57.5151 | 52.19776 | 19.69789 | 5.317338 | 16.24993 | 16.24993
36.87428 | 57.7337 | 52.32301 | 19.69256 | 5.410695 | 16.31522 | 16.31522
36.88428 | 57.949 | 52.44732 | 19.68723 | 5.501678 | 16.38005 | 16.38005
36.89428 | 58.1537 | 52.57055 | 19.6819 | 5.583146 | 16.44433 | 16.44433
36.90428 | 58.3665 | 52.69265 | 19.67657 | 5.673845 | 16.50804 | 16.50804
36.91428 | 58.5443 | 52.8136 | 19.67125 | 5.730704 | 16.57117 | 16.57117
36.92428 | 58.7643 | 52.93334 | 19.66594 | 5.830961 | 16.6337 | 16.6337
36.93427 | 58.9062 | 53.05172 | 19.66063 | 5.854479 | 16.69555 | 16.69555
36.94427 | 59.1114 | 53.16894 | 19.65532 | 5.942456 | 16.75681 | 16.75681
36.95427 | 59.24 | 53.28485 | 19.65002 | 5.955154 | 16.81741 | 16.81741
36.96427 | 59.425 | 53.39939 | 19.64472 | 6.025612 | 16.87733 | 16.87733
36.97427 | 59.5538 | 53.51253 | 19.63942 | 6.041266 | 16.93656 | 16.93656
36.98426 | 59.6919 | 53.62413 | 19.63414 | 6.067768 | 16.995 | 16.995
36.99426 | 59.8065 | 53.73436 | 19.62885 | 6.072135 | 17.05276 | 17.05276
37.00426 | 59.9408 | 53.84308 | 19.62357 | 6.097717 | 17.10976 | 17.10976
37.01426 | 60.0371 | 53.95025 | 19.61829 | 6.086852 | 17.16598 | 17.16598
37.02426 | 60.1072 | 54.05582 | 19.61302 | 6.051377 | 17.2214 | 17.2214
37.03426 | 60.2405 | 54.15976 | 19.60775 | 6.080736 | 17.27601 | 17.27601
37.04425 | 60.2683 | 54.26193 | 19.60248 | 6.006366 | 17.32972 | 17.32972
37.05425 | 60.3653 | 54.3625 | 19.59722 | 6.002797 | 17.38264 | 17.38264
37.06425 | 60.4062 | 54.46132 | 19.59197 | 5.944876 | 17.43468 | 17.43468
37.07425 | 60.4372 | 54.55836 | 19.58671 | 5.878838 | 17.48583 | 17.48583
37.08425 | 60.4715 | 54.65358 | 19.58146 | 5.817917 | 17.53606 | 17.53606
37.09424 | 60.4836 | 54.74685 | 19.57622 | 5.736747 | 17.58531 | 17.58531
37.10424 | 60.502 | 54.83832 | 19.57098 | 5.663678 | 17.63367 | 17.63367
37.11424 | 60.5025 | 54.92787 | 19.56575 | 5.574633 | 17.68106 | 17.68106
37.12424 | 60.4447 | 55.01544 | 19.56051 | 5.429257 | 17.72746 | 17.72746
37.13424 | 60.4481 | 55.10102 | 19.55529 | 5.347081 | 17.77287 | 17.77287
37.14424 | 60.3797 | 55.18456 | 19.55006 | 5.195138 | 17.81725 | 17.81725
37.15423 | 60.3754 | 55.26596 | 19.54485 | 5.10944 | 17.86056 | 17.86056
37.16423 | 60.2645 | 55.34534 | 19.53963 | 4.919164 | 17.90285 | 17.90285
37.17423 | 60.2354 | 55.42258 | 19.53442 | 4.812823 | 17.94408 | 17.94408
37.18423 | 60.1277 | 55.49765 | 19.52921 | 4.630049 | 17.98422 | 17.98422
37.19423 | 60.0361 | 55.57052 | 19.52401 | 4.465575 | 18.02326 | 18.02326
37.20422 | 59.9367 | 55.64111 | 19.51882 | 4.295592 | 18.06115 | 18.06115
37.21422 | 59.8287 | 55.7095 | 19.51362 | 4.1192 | 18.09794 | 18.09794
37.22422 | 59.7059 | 55.77561 | 19.50843 | 3.930294 | 18.13359 | 18.13359
37.23422 | 59.5995 | 55.8394 | 19.50325 | 3.760104 | 18.16807 | 18.16807
37.24422 | 59.4439 | 55.90084 | 19.49806 | 3.543059 | 18.20139 | 18.20139
37.25422 | 59.3334 | 55.95991 | 19.49289 | 3.373488 | 18.23351 | 18.23351
37.26421 | 59.1635 | 56.01654 | 19.48772 | 3.146961 | 18.26441 | 18.26441
37.27421 | 59.0185 | 56.0708 | 19.48255 | 2.9477 | 18.29413 | 18.29413
37.28421 | 58.8386 | 56.12262 | 19.47738 | 2.715982 | 18.32262 | 18.32262
37.29421 | 58.6951 | 56.17197 | 19.47222 | 2.523133 | 18.34987 | 18.34987
37.30421 | 58.493 | 56.21883 | 19.46706 | 2.274171 | 18.37588 | 18.37588
37.3142 | 58.3516 | 56.26313 | 19.46192 | 2.088475 | 18.4006 | 18.4006
37.3242 | 58.1676 | 56.30495 | 19.45677 | 1.862651 | 18.42409 | 18.42409
37.3342 | 57.9721 | 56.34422 | 19.45162 | 1.627878 | 18.4463 | 18.4463
37.3442 | 57.7946 | 56.38093 | 19.44648 | 1.413673 | 18.46722 | 18.46722
37.3542 | 57.6028 | 56.41505 | 19.44135 | 1.187745 | 18.48685 | 18.48685
37.3642 | 57.4464 | 56.44658 | 19.43621 | 0.9998233 | 18.50518 | 18.50518
37.37419 | 57.2315 | 56.47546 | 19.43109 | 0.7560358 | 18.52219 | 18.52219
37.38419 | 57.0326 | 56.50175 | 19.42597 | 0.5308459 | 18.53789 | 18.53789
37.39419 | 56.8323 | 56.5254 | 19.42085 | 0.3068956 | 18.55228 | 18.55228
37.40419 | 56.612 | 56.5464 | 19.41573 | 0.06559515 | 18.56534 | 18.56534
37.41419 | 56.425 | 56.56475 | 19.41062 | -0.1397508 | 18.57707 | 18.57707
37.42418 | 56.209 | 56.58041 | 19.40552 | -0.3714111 | 18.58745 | 18.58745
37.43418 | 55.996 | 56.59342 | 19.40042 | -0.5974159 | 18.5965 | 18.5965
37.44418 | 55.8119 | 56.60374 | 19.39532 | -0.7918412 | 18.60421 | 18.60421
37.45418 | 55.5586 | 56.61138 | 19.39022 | -1.052781 | 18.61058 | 18.61058
37.46418 | 55.3608 | 56.61633 | 19.38513 | -1.255534 | 18.6156 | 18.6156
37.47418 | 55.1002 | 56.61859 | 19.38004 | -1.518395 | 18.61928 | 18.61928
37.48417 | 54.8979 | 56.61817 | 19.37497 | -1.72027 | 18.6216 | 18.6216
37.49417 | 54.6706 | 56.61505 | 19.36989 | -1.944452 | 18.62258 | 18.62258
37.50417 | 54.4327 | 56.60925 | 19.36481 | -2.176547 | 18.62222 | 18.62222
37.51417 | 54.1871 | 56.60075 | 19.35974 | -2.413654 | 18.62051 | 18.62051
37.52417 | 53.9524 | 56.58958 | 19.35468 | -2.637179 | 18.61745 | 18.61745
37.53416 | 53.7306 | 56.57574 | 19.34962 | -2.845139 | 18.61306 | 18.61306
37.54416 | 53.4953 | 56.55922 | 19.34456 | -3.063917 | 18.60733 | 18.60733
37.55416 | 53.2655 | 56.54004 | 19.33951 | -3.274536 | 18.60026 | 18.60026
37.56416 | 53.0232 | 56.5182 | 19.33446 | -3.495 | 18.59187 | 18.59187
37.57416 | 52.8256 | 56.49372 | 19.32941 | -3.66812 | 18.58215 | 18.58215
37.58416 | 52.5681 | 56.46661 | 19.32437 | -3.898505 | 18.57112 | 18.57112
37.59415 | 52.3824 | 56.4369 | 19.31934 | -4.054503 | 18.55878 | 18.55878
37.60415 | 52.128 | 56.40457 | 19.31431 | -4.276571 | 18.54513 | 18.54513
37.61415 | 51.9609 | 56.36964 | 19.30928 | -4.408743 | 18.53018 | 18.53018
37.62415 | 51.7398 | 56.33214 | 19.30425 | -4.592344 | 18.51395 | 18.51395
37.63415 | 51.4982 | 56.29208 | 19.29923 | -4.793883 | 18.49643 | 18.49643
37.64414 | 51.3185 | 56.24953 | 19.29422 | -4.931026 | 18.47765 | 18.47765
37.65414 | 51.0874 | 56.20441 | 19.28921 | -5.117014 | 18.4576 | 18.4576
37.66414 | 50.9291 | 56.1568 | 19.2842 | -5.227702 | 18.4363 | 18.4363
37.67414 | 50.6921 | 56.10671 | 19.27919 | -5.414608 | 18.41376 | 18.41376
37.68414 | 50.5092 | 56.05416 | 19.27419 | -5.54496 | 18.38998 | 18.38998
37.69414 | 50.3197 | 55.99918 | 19.26919 | -5.679482 | 18.36499 | 18.36499
37.70413 | 50.1173 | 55.94185 | 19.26421 | -5.82455 | 18.33882 | 18.33882
37.71413 | 49.9511 | 55.88209 | 19.25922 | -5.930985 | 18.31143 | 18.31143
37.72413 | 49.7429 | 55.81996 | 19.25423 | -6.077062 | 18.28286 | 18.28286
37.73413 | 49.5772 | 55.75552 | 19.24925 | -6.178315 | 18.25313 | 18.25313
37.74413 | 49.3996 | 55.68877 | 19.24428 | -6.289166 | 18.22224 | 18.22224
37.75412 | 49.2125 | 55.61981 | 19.23931 | -6.407314 | 18.19025 | 18.19025
37.76412 | 49.0807 | 55.54856 | 19.23434 | -6.467856 | 18.15711 | 18.15711
37.77412 | 48.8912 | 55.47508 | 19.22938 | -6.583884 | 18.12285 | 18.12285
37.78412 | 48.7319 | 55.39943 | 19.22442 | -6.667533 | 18.08751 | 18.08751
37.79412 | 48.5664 | 55.32164 | 19.21946 | -6.755235 | 18.05109 | 18.05109
37.80412 | 48.4216 | 55.24173 | 19.21451 | -6.820127 | 18.01361 | 18.01361
37.81411 | 48.2757 | 55.15981 | 19.20957 | -6.884112 | 17.97512 | 17.97512
37.82411 | 48.1478 | 55.07577 | 19.20462 | -6.927969 | 17.93557 | 17.93557
37.83411 | 47.988 | 54.98972 | 19.19968 | -7.001718 | 17.89502 | 17.89502
37.84411 | 47.8794 | 54.90169 | 19.19475 | -7.022288 | 17.85347 | 17.85347
37.85411 | 47.7122 | 54.81172 | 19.18982 | -7.099516 | 17.81095 | 17.81095
37.8641 | 47.6245 | 54.71995 | 19.18489 | -7.095449 | 17.76753 | 17.76753
37.8741 | 47.4695 | 54.6262 | 19.17997 | -7.156703 | 17.72312 | 17.72312
37.8841 | 47.3612 | 54.53063 | 19.17505 | -7.169426 | 17.67779 | 17.67779
37.8941 | 47.2239 | 54.43325 | 19.17013 | -7.20935 | 17.63156 | 17.63156
37.9041 | 47.1116 | 54.33412 | 19.16522 | -7.222522 | 17.58445 | 17.58445
37.9141 | 47.0286 | 54.23327 | 19.16032 | -7.204669 | 17.53648 | 17.53648
37.92409 | 46.8941 | 54.13084 | 19.15542 | -7.236737 | 17.48771 | 17.48771
37.93409 | 46.7953 | 54.02667 | 19.15052 | -7.231365 | 17.43807 | 17.43807
37.94409 | 46.6938 | 53.92089 | 19.14562 | -7.227089 | 17.38763 | 17.38763
37.95409 | 46.5829 | 53.81355 | 19.14073 | -7.230649 | 17.33641 | 17.33641
37.96409 | 46.4855 | 53.70468 | 19.13584 | -7.219181 | 17.28442 | 17.28442
37.97408 | 46.3804 | 53.59444 | 19.13097 | -7.214038 | 17.23174 | 17.23174
37.98408 | 46.2887 | 53.48264 | 19.12609 | -7.193938 | 17.17828 | 17.17828
37.99408 | 46.1878 | 53.36944 | 19.12121 | -7.181635 | 17.12411 | 17.12411
38.00408 | 46.0695 | 53.25487 | 19.11634 | -7.185367 | 17.06926 | 17.06926
38.01408 | 45.9995 | 53.13897 | 19.11147 | -7.139466 | 17.01375 | 17.01375
38.02408 | 45.8827 | 53.02178 | 19.10661 | -7.139078 | 16.95758 | 16.95758
38.03407 | 45.7959 | 52.90346 | 19.10175 | -7.107558 | 16.90085 | 16.90085
38.04407 | 45.6992 | 52.78382 | 19.0969 | -7.084617 | 16.84346 | 16.84346
38.05407 | 45.5924 | 52.663 | 19.09205 | -7.070604 | 16.78548 | 16.78548
38.06407 | 45.5211 | 52.54106 | 19.0872 | -7.019961 | 16.72693 | 16.72693
38.07407 | 45.3655 | 52.41803 | 19.08236 | -7.052529 | 16.66784 | 16.66784
38.08406 | 45.3221 | 52.29407 | 19.07752 | -6.971966 | 16.60827 | 16.60827
38.09406 | 45.2169 | 52.16897 | 19.07269 | -6.952065 | 16.54814 | 16.54814
38.10406 | 45.1042 | 52.0429 | 19.06785 | -6.938699 | 16.48752 | 16.48752
38.11406 | 45.0284 | 51.91589 | 19.06303 | -6.88749 | 16.42643 | 16.42643
38.12406 | 44.9213 | 51.78799 | 19.0582 | -6.866688 | 16.36489 | 16.36489
38.13405 | 44.8309 | 51.65935 | 19.05339 | -6.828448 | 16.30298 | 16.30298
38.14405 | 44.7201 | 51.52977 | 19.04857 | -6.809668 | 16.2406 | 16.2406
38.15405 | 44.6285 | 51.3994 | 19.04376 | -6.770897 | 16.17782 | 16.17782
38.16405 | 44.5441 | 51.26828 | 19.03895 | -6.724183 | 16.11466 | 16.11466
38.17405 | 44.4172 | 51.13646 | 19.03415 | -6.719255 | 16.05115 | 16.05115
38.18405 | 44.3574 | 51.00396 | 19.02935 | -6.646556 | 15.9873 | 15.9873
38.19404 | 44.2563 | 50.87095 | 19.02456 | -6.614646 | 15.92319 | 15.92319
38.20404 | 44.1695 | 50.7372 | 19.01977 | -6.567705 | 15.85872 | 15.85872
38.21404 | 44.0429 | 50.6029 | 19.01498 | -6.559999 | 15.79396 | 15.79396
38.22404 | 43.969 | 50.46806 | 19.01019 | -6.49906 | 15.72893 | 15.72893
38.23404 | 43.8709 | 50.33272 | 19.00541 | -6.461822 | 15.66365 | 15.66365
38.24403 | 43.7664 | 50.19705 | 19.00064 | -6.430651 | 15.5982 | 15.5982
38.25403 | 43.6828 | 50.06082 | 18.99587 | -6.378021 | 15.53247 | 15.53247
38.26403 | 43.5884 | 49.92419 | 18.9911 | -6.335786 | 15.46654 | 15.46654
38.27403 | 43.4769 | 49.78719 | 18.98634 | -6.310294 | 15.40043 | 15.40043
38.28403 | 43.3962 | 49.64987 | 18.98158 | -6.253667 | 15.33414 | 15.33414
38.29403 | 43.3022 | 49.51224 | 18.97682 | -6.210039 | 15.26771 | 15.26771
38.30402 | 43.2304 | 49.37447 | 18.97207 | -6.144074 | 15.2012 | 15.2012
38.31402 | 43.1257 | 49.23633 | 18.96733 | -6.110633 | 15.1345 | 15.1345
38.32402 | 43.0288 | 49.09799 | 18.96258 | -6.06919 | 15.0677 | 15.0677
38.33402 | 42.9323 | 48.95946 | 18.95784 | -6.027165 | 15.00081 | 15.00081
38.34402 | 42.8376 | 48.82079 | 18.9531 | -5.983188 | 14.93384 | 14.93384
38.35401 | 42.7537 | 48.68212 | 18.94838 | -5.928424 | 14.86687 | 14.86687
38.36401 | 42.6568 | 48.54323 | 18.94365 | -5.886433 | 14.79979 | 14.79979
38.37401 | 42.5797 | 48.40428 | 18.93892 | -5.824578 | 14.73268 | 14.73268
38.38401 | 42.4935 | 48.26528 | 18.9342 | -5.771781 | 14.66554 | 14.66554
38.39401 | 42.3894 | 48.12627 | 18.92948 | -5.736871 | 14.59839 | 14.59839
38.40401 | 42.3038 | 47.98728 | 18.92477 | -5.683478 | 14.53125 | 14.53125
38.414 | 42.2044 | 47.84847 | 18.92006 | -5.64407 | 14.4642 | 14.4642
38.424 | 42.1586 | 47.70958 | 18.91536 | -5.550978 | 14.39711 | 14.39711
38.434 | 42.0046 | 47.57078 | 18.91066 | -5.566177 | 14.33006 | 14.33006
38.444 | 41.955 | 47.43209 | 18.90596 | -5.477085 | 14.26306 | 14.26306
38.454 | 41.834 | 47.29353 | 18.90127 | -5.459531 | 14.19613 | 14.19613
38.46399 | 41.754 | 47.15529 | 18.89658 | -5.401291 | 14.12936 | 14.12936
38.47399 | 41.6826 | 47.01708 | 18.89189 | -5.334477 | 14.06259 | 14.06259
38.48399 | 41.551 | 46.87907 | 18.88721 | -5.328066 | 13.99593 | 13.99593
38.49399 | 41.5128 | 46.74128 | 18.88253 | -5.228477 | 13.92937 | 13.92937
38.50399 | 41.3733 | 46.60373 | 18.87786 | -5.230432 | 13.86294 | 13.86294
38.51399 | 41.3011 | 46.46645 | 18.87319 | -5.165355 | 13.79663 | 13.79663
38.52398 | 41.219 | 46.32959 | 18.86853 | -5.110593 | 13.73053 | 13.73053
38.53398 | 41.1021 | 46.1929 | 18.86386 | -5.090802 | 13.66452 | 13.66452
38.54398 | 41.0582 | 46.05653 | 18.8592 | -4.998333 | 13.59866 | 13.59866
38.55398 | 40.945 | 45.92051 | 18.85455 | -4.975509 | 13.53298 | 13.53298
38.56398 | 40.8314 | 45.78484 | 18.8499 | -4.953438 | 13.46747 | 13.46747
38.57397 | 40.7688 | 45.64968 | 18.84525 | -4.880876 | 13.40221 | 13.40221
38.58397 | 40.6714 | 45.51478 | 18.84061 | -4.843377 | 13.33708 | 13.33708
38.59397 | 40.5898 | 45.38029 | 18.83597 | -4.790485 | 13.27216 | 13.27216
38.60397 | 40.4706 | 45.24622 | 18.83133 | -4.775617 | 13.20744 | 13.20744
38.61397 | 40.3839 | 45.11259 | 18.8267 | -4.72869 | 13.14294 | 13.14294
38.62397 | 40.3255 | 44.97942 | 18.82207 | -4.653918 | 13.07867 | 13.07867
38.63396 | 40.2133 | 44.84684 | 18.81745 | -4.633543 | 13.01469 | 13.01469
38.64396 | 40.1349 | 44.71462 | 18.81283 | -4.579722 | 12.95089 | 12.95089
38.65396 | 40.0374 | 44.58289 | 18.80822 | -4.545494 | 12.88734 | 12.88734
38.66396 | 39.9207 | 44.45168 | 18.8036 | -4.53098 | 12.82404 | 12.82404
38.67396 | 39.8783 | 44.32099 | 18.79899 | -4.442687 | 12.761 | 12.761
38.68395 | 39.7483 | 44.19096 | 18.79439 | -4.442656 | 12.69828 | 12.69828
38.69395 | 39.666 | 44.06134 | 18.78979 | -4.395342 | 12.63578 | 12.63578
38.70395 | 39.5925 | 43.93229 | 18.78519 | -4.339787 | 12.57355 | 12.57355
38.71395 | 39.4733 | 43.8038 | 18.7806 | -4.3305 | 12.5116 | 12.5116
38.72395 | 39.4451 | 43.67589 | 18.77601 | -4.230793 | 12.44994 | 12.44994
38.73395 | 39.3038 | 43.54857 | 18.77142 | -4.244775 | 12.38858 | 12.38858
38.74394 | 39.213 | 43.42198 | 18.76685 | -4.208979 | 12.32757 | 12.32757
38.75394 | 39.1554 | 43.29587 | 18.76227 | -4.140466 | 12.2668 | 12.2668
38.76394 | 39.0062 | 43.17037 | 18.75769 | -4.164171 | 12.20634 | 12.20634
38.77394 | 38.9734 | 43.0455 | 18.75312 | -4.072103 | 12.14619 | 12.14619
38.78394 | 38.8408 | 42.92127 | 18.74855 | -4.080471 | 12.08636 | 12.08636
38.79393 | 38.754 | 42.7978 | 18.74399 | -4.0438 | 12.0269 | 12.0269
38.80393 | 38.6651 | 42.67486 | 18.73943 | -4.009757 | 11.96771 | 11.96771
38.81393 | 38.585 | 42.55257 | 18.73488 | -3.967572 | 11.90885 | 11.90885
38.82393 | 38.489 | 42.43095 | 18.73033 | -3.941952 | 11.85031 | 11.85031
38.83393 | 38.4119 | 42.31 | 18.72578 | -3.898103 | 11.79211 | 11.79211
38.84393 | 38.291 | 42.18973 | 18.72123 | -3.89873 | 11.73425 | 11.73425
38.85392 | 38.2231 | 42.07026 | 18.7167 | -3.84716 | 11.67678 | 11.67678
38.86392 | 38.1261 | 41.95136 | 18.71216 | -3.825261 | 11.6196 | 11.6196
38.87392 | 38.0475 | 41.83316 | 18.70763 | -3.785656 | 11.56277 | 11.56277
38.88392 | 37.992 | 41.71565 | 18.7031 | -3.723649 | 11.50628 | 11.50628
38.89392 | 37.8746 | 41.59885 | 18.69857 | -3.724248 | 11.45014 | 11.45014
38.90391 | 37.8121 | 41.48287 | 18.69405 | -3.670767 | 11.39441 | 11.39441
38.91391 | 37.7127 | 41.36749 | 18.68953 | -3.65479 | 11.33898 | 11.33898
38.92391 | 37.6315 | 41.25283 | 18.68502 | -3.621327 | 11.2839 | 11.2839
38.93391 | 37.5747 | 41.13889 | 18.68051 | -3.564186 | 11.22919 | 11.22919
38.94391 | 37.4713 | 41.02567 | 18.676 | -3.554367 | 11.17483 | 11.17483
38.95391 | 37.407 | 40.91318 | 18.6715 | -3.506181 | 11.12084 | 11.12084
38.9639 | 37.2989 | 40.80153 | 18.667 | -3.50263 | 11.06726 | 11.06726
38.9739 | 37.2666 | 40.69051 | 18.66251 | -3.423908 | 11.014 | 11.014
38.9839 | 37.1421 | 40.58022 | 18.65801 | -3.438122 | 10.9611 | 10.9611
38.9939 | 37.0852 | 40.47067 | 18.65353 | -3.385474 | 10.90857 | 10.90857
39.0039 | 37.0085 | 40.36187 | 18.64904 | -3.353367 | 10.85641 | 10.85641
39.01389 | 36.9169 | 40.25394 | 18.64456 | -3.337036 | 10.80469 | 10.80469
39.02389 | 36.8632 | 40.14662 | 18.64009 | -3.283415 | 10.75326 | 10.75326
39.03389 | 36.7631 | 40.04004 | 18.63561 | -3.276944 | 10.70222 | 10.70222
39.04389 | 36.6929 | 39.93422 | 18.63114 | -3.24132 | 10.65154 | 10.65154
39.05389 | 36.6253 | 39.82915 | 18.62668 | -3.203846 | 10.60123 | 10.60123
39.06389 | 36.5585 | 39.72482 | 18.62221 | -3.166321 | 10.5513 | 10.5513
39.07388 | 36.4773 | 39.62135 | 18.61776 | -3.144047 | 10.50179 | 10.50179
39.08388 | 36.3853 | 39.51853 | 18.6133 | -3.133225 | 10.45261 | 10.45261
39.09388 | 36.3342 | 39.41645 | 18.60885 | -3.082255 | 10.4038 | 10.4038
39.10388 | 36.2643 | 39.31514 | 18.6044 | -3.050839 | 10.35537 | 10.35537
39.11388 | 36.1794 | 39.21457 | 18.59996 | -3.035173 | 10.30731 | 10.30731
39.12387 | 36.1142 | 39.11486 | 18.59552 | -3.000661 | 10.25967 | 10.25967
39.13387 | 36.0483 | 39.0158 | 18.59109 | -2.967503 | 10.21236 | 10.21236
39.14387 | 35.9684 | 38.9175 | 18.58665 | -2.949097 | 10.16542 | 10.16542
39.15387 | 35.8866 | 38.81994 | 18.58223 | -2.933344 | 10.11886 | 10.11886
39.16387 | 35.8061 | 38.72314 | 18.5778 | -2.917044 | 10.07267 | 10.07267
39.17387 | 35.74 | 38.62709 | 18.57338 | -2.887094 | 10.02686 | 10.02686
39.18386 | 35.7104 | 38.53189 | 18.56896 | -2.821489 | 9.981463 | 9.981463
39.19386 | 35.5977 | 38.43734 | 18.56455 | -2.83964 | 9.936395 | 9.936395
39.20386 | 35.5486 | 38.34354 | 18.56014 | -2.794941 | 9.891702 | 9.891702
39.21386 | 35.4578 | 38.25049 | 18.55573 | -2.792688 | 9.847379 | 9.847379
39.22386 | 35.4003 | 38.15818 | 18.55133 | -2.757882 | 9.803428 | 9.803428
39.23385 | 35.2917 | 38.06671 | 18.54693 | -2.775013 | 9.759891 | 9.759891
39.24385 | 35.2373 | 37.9759 | 18.54253 | -2.738598 | 9.716682 | 9.716682
39.25385 | 35.1612 | 37.88582 | 18.53814 | -2.724625 | 9.673842 | 9.673842
39.26385 | 35.084 | 37.79649 | 18.53375 | -2.712494 | 9.631371 | 9.631371
39.27385 | 35.0411 | 37.7079 | 18.52937 | -2.666803 | 9.589268 | 9.589268
39.28385 | 34.9518 | 37.62005 | 18.52498 | -2.668249 | 9.547532 | 9.547532
39.29384 | 34.884 | 37.53302 | 18.52061 | -2.649018 | 9.506204 | 9.506204
39.30384 | 34.8084 | 37.44664 | 18.51624 | -2.638235 | 9.4652 | 9.4652
39.31384 | 34.7245 | 37.36098 | 18.51186 | -2.636484 | 9.42456 | 9.42456
39.32384 | 34.6758 | 37.27606 | 18.5075 | -2.600265 | 9.384284 | 9.384284
39.33384 | 34.5835 | 37.19187 | 18.50313 | -2.608374 | 9.34437 | 9.34437
39.34383 | 34.5436 | 37.10849 | 18.49878 | -2.56489 | 9.304856 | 9.304856
39.35383 | 34.468 | 37.02575 | 18.49442 | -2.557749 | 9.265664 | 9.265664
39.36383 | 34.4158 | 36.94373 | 18.49007 | -2.527931 | 9.226832 | 9.226832
39.37383 | 34.3447 | 36.86243 | 18.48572 | -2.517731 | 9.188357 | 9.188357
39.38383 | 34.2647 | 36.78185 | 18.48137 | -2.517149 | 9.150238 | 9.150238
39.39383 | 34.2235 | 36.70198 | 18.47703 | -2.478483 | 9.112476 | 9.112476
39.40382 | 34.1317 | 36.62291 | 18.4727 | -2.491206 | 9.075105 | 9.075105
39.41382 | 34.0785 | 36.54446 | 18.46836 | -2.465961 | 9.03805 | 9.03805
39.42382 | 34.012 | 36.46672 | 18.46403 | -2.454725 | 9.001348 | 9.001348
39.43382 | 33.9415 | 36.38969 | 18.4597 | -2.448193 | 8.964996 | 8.964996
39.44382 | 33.9012 | 36.31336 | 18.45538 | -2.412164 | 8.928994 | 8.928994
39.45381 | 33.8387 | 36.23781 | 18.45106 | -2.399108 | 8.893374 | 8.893374
39.46381 | 33.7691 | 36.16287 | 18.44674 | -2.393774 | 8.858066 | 8.858066
39.47381 | 33.7127 | 36.08864 | 18.44243 | -2.375936 | 8.823104 | 8.823104
39.48381 | 33.6478 | 36.01509 | 18.43812 | -2.367291 | 8.788486 | 8.788486
39.49381 | 33.5938 | 35.94223 | 18.43381 | -2.348431 | 8.754209 | 8.754209
39.50381 | 33.5437 | 35.87006 | 18.42951 | -2.326361 | 8.720276 | 8.720276
39.5138 | 33.493 | 35.79864 | 18.42521 | -2.305642 | 8.686714 | 8.686714
39.5238 | 33.418 | 35.72783 | 18.42092 | -2.309833 | 8.653457 | 8.653457
39.5338 | 33.3618 | 35.6577 | 18.41663 | -2.295902 | 8.620538 | 8.620538
39.5438 | 33.3373 | 35.58825 | 18.41234 | -2.250946 | 8.587954 | 8.587954
39.5538 | 33.2757 | 35.51946 | 18.40805 | -2.243763 | 8.555706 | 8.555706
39.56379 | 33.2038 | 35.45142 | 18.40377 | -2.247622 | 8.523824 | 8.523824
39.57379 | 33.1563 | 35.38397 | 18.3995 | -2.227672 | 8.492238 | 8.492238
39.58379 | 33.0902 | 35.31719 | 18.39522 | -2.226986 | 8.460982 | 8.460982
39.59379 | 33.0592 | 35.25106 | 18.39095 | -2.191862 | 8.430056 | 8.430056
39.60379 | 32.9876 | 35.18559 | 18.38668 | -2.197992 | 8.399455 | 8.399455
39.61379 | 32.9395 | 35.12078 | 18.38242 | -2.181279 | 8.36918 | 8.36918
39.62378 | 32.9109 | 35.05669 | 18.37816 | -2.145792 | 8.339265 | 8.339265
39.63378 | 32.8413 | 34.99318 | 18.3739 | -2.151876 | 8.309636 | 8.309636
39.64378 | 32.7893 | 34.93031 | 18.36965 | -2.141008 | 8.280329 | 8.280329
39.65378 | 32.733 | 34.86808 | 18.3654 | -2.13508 | 8.25134 | 8.25134
39.66378 | 32.6665 | 34.80649 | 18.36115 | -2.139995 | 8.22267 | 8.22267
39.67377 | 32.6507 | 34.7456 | 18.35692 | -2.094902 | 8.194343 | 8.194343
39.68377 | 32.5559 | 34.68528 | 18.35268 | -2.129384 | 8.166304 | 8.166304
39.69377 | 32.5367 | 34.6256 | 18.34844 | -2.088896 | 8.138578 | 8.138578
39.70377 | 32.4824 | 34.56654 | 18.34421 | -2.084139 | 8.111166 | 8.111166
39.71377 | 32.4317 | 34.5081 | 18.33998 | -2.076404 | 8.084063 | 8.084063
39.72377 | 32.3767 | 34.45029 | 18.33575 | -2.073592 | 8.05727 | 8.05727
39.73376 | 32.3236 | 34.39315 | 18.33153 | -2.069554 | 8.03081 | 8.03081
39.74376 | 32.2619 | 34.33658 | 18.32731 | -2.074677 | 8.004631 | 8.004631
39.75376 | 32.2329 | 34.28061 | 18.3231 | -2.047711 | 7.978756 | 7.978756
39.76376 | 32.179 | 34.22526 | 18.31889 | -2.046256 | 7.953184 | 7.953184
39.77376 | 32.1358 | 34.17051 | 18.31468 | -2.034708 | 7.927915 | 7.927915
39.78375 | 32.0949 | 34.11642 | 18.31048 | -2.021516 | 7.902969 | 7.902969
39.79375 | 32.0546 | 34.06287 | 18.30628 | -2.008273 | 7.878298 | 7.878298
39.80375 | 31.9767 | 34.00993 | 18.30208 | -2.033227 | 7.853924 | 7.853924
39.81375 | 31.9725 | 33.95758 | 18.29788 | -1.985079 | 7.829847 | 7.829847
39.82375 | 31.9103 | 33.90582 | 18.29369 | -1.995522 | 7.806065 | 7.806065
39.83375 | 31.8777 | 33.85466 | 18.28951 | -1.976955 | 7.782575 | 7.782575
39.84374 | 31.8427 | 33.80412 | 18.28533 | -1.961424 | 7.759399 | 7.759399
39.85374 | 31.7756 | 33.75413 | 18.28114 | -1.978527 | 7.736492 | 7.736492
39.86374 | 31.7863 | 33.70471 | 18.27697 | -1.918412 | 7.713873 | 7.713873
39.87374 | 31.7149 | 33.65588 | 18.27279 | -1.940975 | 7.691541 | 7.691541
39.88374 | 31.6829 | 33.60761 | 18.26862 | -1.924713 | 7.669496 | 7.669496
39.89373 | 31.6591 | 33.55997 | 18.26446 | -1.900871 | 7.647756 | 7.647756
39.90373 | 31.6216 | 33.51285 | 18.26029 | -1.891253 | 7.626279 | 7.626279
39.91373 | 31.5793 | 33.4663 | 18.25613 | -1.887 | 7.605083 | 7.605083
39.92373 | 31.5433 | 33.42031 | 18.25198 | -1.877013 | 7.584168 | 7.584168
39.93373 | 31.5028 | 33.37489 | 18.24782 | -1.872088 | 7.563532 | 7.563532
39.94373 | 31.4836 | 33.33002 | 18.24367 | -1.846422 | 7.543174 | 7.543174
39.95372 | 31.4293 | 33.28576 | 18.23953 | -1.856456 | 7.523113 | 7.523113
39.96372 | 31.4273 | 33.242 | 18.23539 | -1.8147 | 7.503306 | 7.503306
39.97372 | 31.3839 | 33.1988 | 18.23125 | -1.814897 | 7.483775 | 7.483775
39.98372 | 31.3313 | 33.15614 | 18.22711 | -1.824839 | 7.464514 | 7.464514
39.99372 | 31.3106 | 33.11403 | 18.22298 | -1.803429 | 7.445526 | 7.445526
40.00371 | 31.2743 | 33.0725 | 18.21885 | -1.798202 | 7.426825 | 7.426825
40.01371 | 31.2488 | 33.03148 | 18.21472 | -1.782676 | 7.408376 | 7.408376
40.02371 | 31.2404 | 32.99099 | 18.2106 | -1.750587 | 7.390193 | 7.390193
40.03371 | 31.1827 | 32.95103 | 18.20648 | -1.768335 | 7.372276 | 7.372276
40.04371 | 31.1702 | 32.91162 | 18.20237 | -1.741417 | 7.354626 | 7.354626
40.05371 | 31.1078 | 32.87273 | 18.19825 | -1.764929 | 7.337239 | 7.337239
40.0637 | 31.1117 | 32.8344 | 18.19415 | -1.722705 | 7.320129 | 7.320129
40.0737 | 31.0508 | 32.79657 | 18.19004 | -1.745771 | 7.303265 | 7.303265
40.0837 | 31.023 | 32.75926 | 18.18594 | -1.736261 | 7.286662 | 7.286662
40.0937 | 31.0007 | 32.72247 | 18.18184 | -1.721771 | 7.270317 | 7.270317
40.1037 | 30.9628 | 32.6862 | 18.17774 | -1.7234 | 7.25423 | 7.25423
40.11369 | 30.9622 | 32.65049 | 18.17365 | -1.688288 | 7.238418 | 7.238418
40.12369 | 30.9131 | 32.61525 | 18.16956 | -1.702147 | 7.222843 | 7.222843
40.13369 | 30.8993 | 32.58052 | 18.16548 | -1.681217 | 7.207521 | 7.207521
40.14369 | 30.8631 | 32.5463 | 18.16139 | -1.683197 | 7.192452 | 7.192452
40.15369 | 30.8323 | 32.51258 | 18.15731 | -1.680285 | 7.177636 | 7.177636
40.16369 | 30.816 | 32.47936 | 18.15324 | -1.663365 | 7.163065 | 7.163065
40.17368 | 30.7842 | 32.4467 | 18.14917 | -1.662504 | 7.148769 | 7.148769
40.18368 | 30.7994 | 32.4145 | 18.1451 | -1.615099 | 7.134701 | 7.134701
40.19368 | 30.7336 | 32.38279 | 18.14103 | -1.649191 | 7.120881 | 7.120881
40.20368 | 30.7297 | 32.35158 | 18.13697 | -1.62188 | 7.107307 | 7.107307
40.21368 | 30.718 | 32.32086 | 18.13291 | -1.602864 | 7.093979 | 7.093979
40.22367 | 30.6829 | 32.29067 | 18.12885 | -1.607767 | 7.080907 | 7.080907
40.23367 | 30.6764 | 32.26093 | 18.1248 | -1.584531 | 7.068065 | 7.068065
40.24367 | 30.6499 | 32.23168 | 18.12075 | -1.581784 | 7.055467 | 7.055467
40.25367 | 30.6305 | 32.20292 | 18.1167 | -1.57242 | 7.043109 | 7.043109
40.26367 | 30.6245 | 32.17464 | 18.11266 | -1.55014 | 7.03099 | 7.03099
40.27367 | 30.5948 | 32.14684 | 18.10862 | -1.552043 | 7.019112 | 7.019112
40.28366 | 30.5859 | 32.11955 | 18.10459 | -1.53365 | 7.007482 | 7.007482
40.29366 | 30.5794 | 32.09271 | 18.10055 | -1.513308 | 6.996078 | 6.996078
40.30366 | 30.5355 | 32.06634 | 18.09652 | -1.530843 | 6.984911 | 6.984911
40.31366 | 30.5451 | 32.04045 | 18.09249 | -1.495351 | 6.973979 | 6.973979
40.32366 | 30.5068 | 32.01503 | 18.08847 | -1.508231 | 6.963281 | 6.963281
40.33365 | 30.527 | 31.9901 | 18.08445 | -1.463105 | 6.952826 | 6.952826
40.34365 | 30.4967 | 31.96562 | 18.08043 | -1.468921 | 6.942593 | 6.942593
40.35365 | 30.5113 | 31.9416 | 18.07642 | -1.430304 | 6.932592 | 6.932592
40.36365 | 30.5054 | 31.91805 | 18.07241 | -1.412652 | 6.922821 | 6.922821
40.37365 | 30.4537 | 31.89496 | 18.0684 | -1.441261 | 6.91328 | 6.91328
40.38365 | 30.4603 | 31.87233 | 18.0644 | -1.412032 | 6.903968 | 6.903968
40.39364 | 30.4346 | 31.85018 | 18.0604 | -1.415583 | 6.894892 | 6.894892
40.40364 | 30.4799 | 31.82847 | 18.0564 | -1.348569 | 6.886034 | 6.886034
40.41364 | 30.4241 | 31.80721 | 18.05241 | -1.38311 | 6.877403 | 6.877403
40.42364 | 30.4329 | 31.78641 | 18.04841 | -1.353506 | 6.868996 | 6.868996
40.43364 | 30.4184 | 31.76605 | 18.04442 | -1.347654 | 6.860815 | 6.860815
40.44363 | 30.3798 | 31.74617 | 18.04044 | -1.36637 | 6.852864 | 6.852864
40.45363 | 30.385 | 31.72672 | 18.03646 | -1.341717 | 6.845128 | 6.845128
40.46363 | 30.3756 | 31.70771 | 18.03248 | -1.332108 | 6.837614 | 6.837614
40.47363 | 30.3707 | 31.68915 | 18.02851 | -1.318447 | 6.830321 | 6.830321
40.48363 | 30.3706 | 31.67103 | 18.02453 | -1.30043 | 6.823249 | 6.823249
40.49363 | 30.352 | 31.65335 | 18.02056 | -1.301355 | 6.816396 | 6.816396
40.50362 | 30.3346 | 31.63614 | 18.0166 | -1.301537 | 6.809768 | 6.809768
40.51362 | 30.3454 | 31.61934 | 18.01264 | -1.273941 | 6.803352 | 6.803352
40.52362 | 30.3047 | 31.60298 | 18.00868 | -1.298283 | 6.797153 | 6.797153
40.53362 | 30.3368 | 31.58706 | 18.00472 | -1.250262 | 6.791171 | 6.791171
40.54362 | 30.3053 | 31.57157 | 18.00077 | -1.266275 | 6.785404 | 6.785404
40.55361 | 30.3249 | 31.55653 | 17.99682 | -1.231633 | 6.779857 | 6.779857
40.56361 | 30.302 | 31.54191 | 17.99287 | -1.239914 | 6.774521 | 6.774521
40.57361 | 30.2955 | 31.52772 | 17.98893 | -1.232222 | 6.769397 | 6.769397
40.58361 | 30.288 | 31.51396 | 17.98499 | -1.22596 | 6.764487 | 6.764487
40.59361 | 30.2721 | 31.50062 | 17.98105 | -1.228525 | 6.759788 | 6.759788
40.60361 | 30.3029 | 31.48772 | 17.97711 | -1.184816 | 6.755301 | 6.755301
40.6136 | 30.2899 | 31.47524 | 17.97319 | -1.185341 | 6.751028 | 6.751028
40.6236 | 30.2966 | 31.46318 | 17.96926 | -1.166582 | 6.746963 | 6.746963
40.6336 | 30.2829 | 31.45154 | 17.96533 | -1.168643 | 6.743106 | 6.743106
40.6436 | 30.2777 | 31.44033 | 17.96141 | -1.162626 | 6.739459 | 6.739459
40.6536 | 30.2939 | 31.42953 | 17.95749 | -1.13563 | 6.73602 | 6.73602
40.66359 | 30.2861 | 31.41916 | 17.95358 | -1.133063 | 6.732793 | 6.732793
40.67359 | 30.3019 | 31.4092 | 17.94966 | -1.107301 | 6.729769 | 6.729769
40.68359 | 30.3046 | 31.39965 | 17.94575 | -1.095054 | 6.72695 | 6.72695
40.69359 | 30.2983 | 31.39052 | 17.94185 | -1.092223 | 6.724338 | 6.724338
40.70359 | 30.3206 | 31.3818 | 17.93794 | -1.061203 | 6.72193 | 6.72193
40.71359 | 30.3236 | 31.3735 | 17.93404 | -1.049897 | 6.719728 | 6.719728
40.72358 | 30.3213 | 31.36561 | 17.93015 | -1.044315 | 6.717733 | 6.717733
40.73358 | 30.3482 | 31.35813 | 17.92625 | -1.009931 | 6.715939 | 6.715939
40.74358 | 30.3258 | 31.35105 | 17.92236 | -1.025255 | 6.714346 | 6.714346
40.75358 | 30.3672 | 31.34439 | 17.91847 | -0.9771878 | 6.712957 | 6.712957
40.76358 | 30.3741 | 31.33813 | 17.91459 | -0.9640269 | 6.711769 | 6.711769
40.77357 | 30.3826 | 31.33228 | 17.91071 | -0.9496836 | 6.710787 | 6.710787
40.78357 | 30.3888 | 31.32683 | 17.90683 | -0.9380325 | 6.710001 | 6.710001
40.79357 | 30.4047 | 31.32179 | 17.90295 | -0.9170861 | 6.709416 | 6.709416
40.80357 | 30.4189 | 31.31714 | 17.89908 | -0.8982415 | 6.70903 | 6.70903
40.81357 | 30.4106 | 31.3129 | 17.89521 | -0.902299 | 6.708844 | 6.708844
40.82357 | 30.4511 | 31.30906 | 17.89134 | -0.8579574 | 6.708857 | 6.708857
40.83356 | 30.4362 | 31.30561 | 17.88748 | -0.8694128 | 6.709065 | 6.709065
40.84356 | 30.4629 | 31.30257 | 17.88362 | -0.8396677 | 6.709473 | 6.709473
40.85356 | 30.457 | 31.29992 | 17.87976 | -0.8429211 | 6.710079 | 6.710079
40.86356 | 30.4597 | 31.29767 | 17.87591 | -0.8379721 | 6.710882 | 6.710882
40.87356 | 30.5101 | 31.29582 | 17.87206 | -0.7857176 | 6.71188 | 6.71188
40.88355 | 30.4964 | 31.29436 | 17.86821 | -0.7979594 | 6.713074 | 6.713074
40.89355 | 30.5131 | 31.29329 | 17.86437 | -0.7801936 | 6.714464 | 6.714464
40.90355 | 30.5361 | 31.29262 | 17.86052 | -0.7565216 | 6.71605 | 6.71605
40.91355 | 30.5194 | 31.29234 | 17.85668 | -0.7729418 | 6.71783 | 6.71783
40.92355 | 30.5531 | 31.29245 | 17.85285 | -0.7393523 | 6.719803 | 6.719803
40.93355 | 30.5629 | 31.29295 | 17.84901 | -0.7300547 | 6.721972 | 6.721972
40.94354 | 30.5759 | 31.29384 | 17.84518 | -0.7179445 | 6.72433 | 6.72433
40.95354 | 30.5936 | 31.29513 | 17.84136 | -0.7015255 | 6.726885 | 6.726885
40.96354 | 30.6021 | 31.29679 | 17.83753 | -0.6946944 | 6.729632 | 6.729632
40.97354 | 30.6408 | 31.29885 | 17.83371 | -0.6580501 | 6.732571 | 6.732571
40.98354 | 30.6413 | 31.30129 | 17.82989 | -0.6599916 | 6.735701 | 6.735701
40.99353 | 30.6608 | 31.30413 | 17.82608 | -0.6433259 | 6.739024 | 6.739024
41.00353 | 30.6909 | 31.30734 | 17.82226 | -0.6164379 | 6.742537 | 6.742537
41.01353 | 30.6845 | 31.31093 | 17.81845 | -0.6264347 | 6.74624 | 6.74624
41.02353 | 30.7374 | 31.31492 | 17.81465 | -0.5775156 | 6.750135 | 6.750135
41.03353 | 30.7286 | 31.31928 | 17.81084 | -0.5906787 | 6.754218 | 6.754218
41.04353 | 30.7593 | 31.32402 | 17.80704 | -0.564724 | 6.758492 | 6.758492
41.05352 | 30.7944 | 31.32913 | 17.80325 | -0.5347348 | 6.762944 | 6.762944
41.06352 | 30.8117 | 31.33464 | 17.79945 | -0.5229413 | 6.767595 | 6.767595
41.07352 | 30.843 | 31.34053 | 17.79566 | -0.4975294 | 6.772436 | 6.772436
41.08352 | 30.8394 | 31.3468 | 17.79187 | -0.5073965 | 6.777464 | 6.777464
41.09352 | 30.8842 | 31.35344 | 17.78808 | -0.4692426 | 6.782681 | 6.782681
41.10351 | 30.9268 | 31.36046 | 17.7843 | -0.4336602 | 6.788079 | 6.788079
41.11351 | 30.9389 | 31.36786 | 17.78052 | -0.4289622 | 6.793671 | 6.793671
41.12351 | 31.0127 | 31.37564 | 17.77674 | -0.3629411 | 6.799449 | 6.799449
41.13351 | 31.0089 | 31.3838 | 17.77297 | -0.3748958 | 6.805414 | 6.805414
41.14351 | 31.049 | 31.39233 | 17.76919 | -0.3433281 | 6.811567 | 6.811567
41.15351 | 31.0906 | 31.40123 | 17.76543 | -0.310634 | 6.817904 | 6.817904
41.1635 | 31.1253 | 31.41051 | 17.76166 | -0.2852059 | 6.824422 | 6.824422
41.1735 | 31.1894 | 31.42016 | 17.7579 | -0.2307614 | 6.831131 | 6.831131
41.1835 | 31.2102 | 31.43019 | 17.75414 | -0.2199909 | 6.838026 | 6.838026
41.1935 | 31.2486 | 31.44059 | 17.75038 | -0.191992 | 6.845106 | 6.845106
41.2035 | 31.2952 | 31.45137 | 17.74663 | -0.1561669 | 6.852371 | 6.852371
41.21349 | 31.3176 | 31.4625 | 17.74288 | -0.1449031 | 6.859813 | 6.859813
41.22349 | 31.3949 | 31.47402 | 17.73913 | -0.07912064 | 6.867446 | 6.867446
41.23349 | 31.4118 | 31.48591 | 17.73538 | -0.07411072 | 6.875264 | 6.875264
41.24349 | 31.4682 | 31.49817 | 17.73164 | -0.02997028 | 6.883266 | 6.883266
41.25349 | 31.4759 | 31.5108 | 17.7279 | -0.03490027 | 6.891451 | 6.891451
41.26349 | 31.5115 | 31.5238 | 17.72416 | -0.01230005 | 6.89982 | 6.89982
41.27348 | 31.5734 | 31.53716 | 17.72043 | 0.03624475 | 6.908363 | 6.908363
41.28348 | 31.5952 | 31.55089 | 17.7167 | 0.04430781 | 6.917098 | 6.917098
41.29348 | 31.6701 | 31.565 | 17.71297 | 0.1051022 | 6.926015 | 6.926015
41.30348 | 31.6751 | 31.57947 | 17.70924 | 0.09562769 | 6.935116 | 6.935116
41.31348 | 31.7175 | 31.59431 | 17.70552 | 0.1231868 | 6.944398 | 6.944398
41.32347 | 31.7587 | 31.6095 | 17.7018 | 0.1491951 | 6.953853 | 6.953853
41.33347 | 31.7771 | 31.62508 | 17.69808 | 0.1520205 | 6.963499 | 6.963499
41.34347 | 31.8604 | 31.64102 | 17.69437 | 0.2193793 | 6.973327 | 6.973327
41.35347 | 31.8811 | 31.65733 | 17.69065 | 0.2237748 | 6.983336 | 6.983336
41.36347 | 31.9213 | 31.674 | 17.68694 | 0.2473036 | 6.993526 | 6.993526
41.37347 | 31.9689 | 31.69103 | 17.68324 | 0.2778684 | 7.003897 | 7.003897
41.38346 | 32.001 | 31.70842 | 17.67954 | 0.2925845 | 7.014439 | 7.014439
41.39346 | 32.0497 | 31.72618 | 17.67584 | 0.3235215 | 7.025171 | 7.025171
41.40346 | 32.0917 | 31.74431 | 17.67214 | 0.3473933 | 7.036085 | 7.036085
41.41346 | 32.1184 | 31.7628 | 17.66844 | 0.3556036 | 7.047177 | 7.047177
41.42346 | 32.1612 | 31.78165 | 17.66475 | 0.3795501 | 7.058451 | 7.058451
41.43345 | 32.1687 | 31.80084 | 17.66106 | 0.3678614 | 7.069888 | 7.069888
41.44345 | 32.2375 | 31.82041 | 17.65737 | 0.4170854 | 7.08152 | 7.08152
41.45345 | 32.2426 | 31.84035 | 17.65369 | 0.4022466 | 7.093332 | 7.093332
41.46345 | 32.2836 | 31.86065 | 17.65001 | 0.4229471 | 7.105322 | 7.105322
41.47345 | 32.3347 | 31.88131 | 17.64633 | 0.453388 | 7.117491 | 7.117491
41.48344 | 32.3546 | 31.90231 | 17.64266 | 0.4522893 | 7.129827 | 7.129827
41.49344 | 32.397 | 31.92369 | 17.63898 | 0.4733107 | 7.142353 | 7.142353
41.50344 | 32.4065 | 31.94543 | 17.63531 | 0.4610727 | 7.155058 | 7.155058
41.51344 | 32.4387 | 31.96752 | 17.63164 | 0.4711771 | 7.16794 | 7.16794
41.52344 | 32.4711 | 31.98998 | 17.62798 | 0.4811217 | 7.181 | 7.181
41.53344 | 32.517 | 32.01279 | 17.62432 | 0.5042095 | 7.194237 | 7.194237
41.54343 | 32.5516 | 32.03594 | 17.62066 | 0.5156593 | 7.207641 | 7.207641
41.55343 | 32.5604 | 32.05947 | 17.617 | 0.5009334 | 7.221232 | 7.221232
41.56343 | 32.5919 | 32.08335 | 17.61335 | 0.5085511 | 7.235001 | 7.235001
41.57343 | 32.6273 | 32.10759 | 17.6097 | 0.5197134 | 7.248946 | 7.248946
41.58343 | 32.6374 | 32.13218 | 17.60605 | 0.5052217 | 7.263066 | 7.263066
41.59342 | 32.676 | 32.1571 | 17.6024 | 0.5188991 | 7.277349 | 7.277349
41.60342 | 32.6978 | 32.1824 | 17.59876 | 0.5153986 | 7.291821 | 7.291821
41.61342 | 32.7292 | 32.20806 | 17.59512 | 0.5211448 | 7.306468 | 7.306468
41.62342 | 32.7521 | 32.23406 | 17.59148 | 0.5180383 | 7.321291 | 7.321291
41.63342 | 32.7812 | 32.26042 | 17.58784 | 0.52078 | 7.336288 | 7.336288
41.64342 | 32.8154 | 32.28713 | 17.58421 | 0.5282702 | 7.351459 | 7.351459
41.65341 | 32.8484 | 32.31416 | 17.58058 | 0.5342359 | 7.36679 | 7.36679
41.66341 | 32.8681 | 32.34157 | 17.57696 | 0.5265274 | 7.382308 | 7.382308
41.67341 | 32.8866 | 32.36933 | 17.57333 | 0.5172677 | 7.398001 | 7.398001
41.68341 | 32.9074 | 32.39744 | 17.56971 | 0.50996 | 7.413866 | 7.413866
41.69341 | 32.9558 | 32.4259 | 17.56609 | 0.5299037 | 7.429904 | 7.429904
41.7034 | 32.9729 | 32.45467 | 17.56248 | 0.5182319 | 7.446096 | 7.446096
41.7134 | 33.0358 | 32.48382 | 17.55886 | 0.5519839 | 7.462478 | 7.462478
41.7234 | 33.0224 | 32.51331 | 17.55525 | 0.509092 | 7.47903 | 7.47903
41.7334 | 33.0608 | 32.54315 | 17.55164 | 0.5176539 | 7.495753 | 7.495753
41.7434 | 33.0907 | 32.57332 | 17.54803 | 0.5173764 | 7.512645 | 7.512645
41.7534 | 33.1153 | 32.60385 | 17.54443 | 0.5114545 | 7.529708 | 7.529708
41.76339 | 33.1397 | 32.63468 | 17.54083 | 0.5050222 | 7.546924 | 7.546924
41.77339 | 33.1708 | 32.66588 | 17.53723 | 0.5049197 | 7.564324 | 7.564324
41.78339 | 33.1893 | 32.69742 | 17.53364 | 0.4918791 | 7.581893 | 7.581893
41.79339 | 33.2399 | 32.7293 | 17.53004 | 0.5106005 | 7.599629 | 7.599629
41.80339 | 33.2401 | 32.76152 | 17.52645 | 0.4785846 | 7.617532 | 7.617532
41.81338 | 33.3091 | 32.79403 | 17.52287 | 0.5150663 | 7.635584 | 7.635584
41.82338 | 33.2975 | 32.82692 | 17.51928 | 0.4705821 | 7.653819 | 7.653819
41.83338 | 33.3583 | 32.86013 | 17.5157 | 0.4981651 | 7.672219 | 7.672219
41.84338 | 33.383 | 32.89368 | 17.51212 | 0.4893184 | 7.690783 | 7.690783
41.85338 | 33.4082 | 32.92756 | 17.50854 | 0.4806407 | 7.709511 | 7.709511
41.86338 | 33.4509 | 32.96177 | 17.50496 | 0.4891349 | 7.728401 | 7.728401
41.87337 | 33.4564 | 32.99626 | 17.50139 | 0.4601371 | 7.747435 | 7.747435
41.88337 | 33.5209 | 33.03112 | 17.49782 | 0.4897797 | 7.766649 | 7.766649
41.89337 | 33.5173 | 33.0663 | 17.49425 | 0.4509994 | 7.786023 | 7.786023
41.90337 | 33.5533 | 33.1018 | 17.49069 | 0.451498 | 7.805556 | 7.805556
41.91337 | 33.5889 | 33.13762 | 17.48713 | 0.4512772 | 7.825248 | 7.825248
41.92336 | 33.5977 | 33.17373 | 17.48357 | 0.4239728 | 7.845079 | 7.845079
41.93336 | 33.617 | 33.21018 | 17.48001 | 0.4068188 | 7.865085 | 7.865085
41.94336 | 33.6624 | 33.24695 | 17.47646 | 0.4154483 | 7.885247 | 7.885247
41.95336 | 33.6575 | 33.28403 | 17.4729 | 0.3734693 | 7.905563 | 7.905563
41.96336 | 33.7035 | 33.32142 | 17.46935 | 0.3820787 | 7.926034 | 7.926034
41.97336 | 33.6994 | 33.35912 | 17.46581 | 0.340281 | 7.946656 | 7.946656
41.98335 | 33.752 | 33.39708 | 17.46226 | 0.3549161 | 7.96741 | 7.96741
41.99335 | 33.7626 | 33.43539 | 17.45872 | 0.3272109 | 7.988334 | 7.988334
42.00335 | 33.7839 | 33.47399 | 17.45518 | 0.3099064 | 8.009406 | 8.009406
42.01335 | 33.8023 | 33.5129 | 17.45164 | 0.2894025 | 8.030627 | 8.030627
42.02335 | 33.8185 | 33.55209 | 17.44811 | 0.2664053 | 8.051993 | 8.051993
42.03334 | 33.8474 | 33.59155 | 17.44458 | 0.2558534 | 8.073483 | 8.073483
42.04334 | 33.8768 | 33.63133 | 17.44105 | 0.2454747 | 8.095138 | 8.095138
42.05334 | 33.8734 | 33.67139 | 17.43752 | 0.2020091 | 8.116935 | 8.116935
42.06334 | 33.9145 | 33.71174 | 17.434 | 0.2027594 | 8.138872 | 8.138872
42.07334 | 33.9042 | 33.75237 | 17.43047 | 0.1518292 | 8.160948 | 8.160948
42.08334 | 33.9492 | 33.79328 | 17.42695 | 0.1559221 | 8.183162 | 8.183162
42.09333 | 33.9439 | 33.83442 | 17.42344 | 0.1094824 | 8.205489 | 8.205489
42.10333 | 33.941 | 33.87587 | 17.41992 | 0.06513116 | 8.227973 | 8.227973
42.11333 | 33.979 | 33.91759 | 17.41641 | 0.06141253 | 8.250588 | 8.250588
42.12333 | 33.9584 | 33.95957 | 17.4129 | -0.001170625 | 8.273335 | 8.273335
42.13333 | 34.0197 | 34.00181 | 17.40939 | 0.01788822 | 8.29621 | 8.29621
42.14332 | 34.0256 | 34.04427 | 17.40589 | -0.01866714 | 8.319189 | 8.319189
42.15332 | 34.0176 | 34.08702 | 17.40239 | -0.0694156 | 8.342315 | 8.342315
42.16332 | 34.0418 | 34.13001 | 17.39889 | -0.08821443 | 8.365564 | 8.365564
42.17332 | 34.0485 | 34.17326 | 17.39539 | -0.1247557 | 8.388934 | 8.388934
42.18332 | 34.0864 | 34.21674 | 17.39189 | -0.1303403 | 8.412424 | 8.412424
42.19332 | 34.1059 | 34.26045 | 17.3884 | -0.1545524 | 8.436027 | 8.436027
42.20331 | 34.1099 | 34.30436 | 17.38491 | -0.1944591 | 8.459725 | 8.459725
42.21331 | 34.1347 | 34.34853 | 17.38142 | -0.2138327 | 8.483556 | 8.483556
42.22331 | 34.157 | 34.39293 | 17.37793 | -0.2359273 | 8.507496 | 8.507496
42.23331 | 34.1998 | 34.43754 | 17.37445 | -0.2377379 | 8.531544 | 8.531544
42.24331 | 34.2079 | 34.48233 | 17.37097 | -0.2744344 | 8.555683 | 8.555683
42.2533 | 34.2016 | 34.52732 | 17.36749 | -0.3257238 | 8.579915 | 8.579915
42.2633 | 34.23 | 34.57255 | 17.36402 | -0.3425538 | 8.604269 | 8.604269
42.2733 | 34.2456 | 34.61798 | 17.36054 | -0.3723782 | 8.628718 | 8.628718
42.2833 | 34.2921 | 34.66359 | 17.35707 | -0.3714945 | 8.653262 | 8.653262
42.2933 | 34.2883 | 34.7094 | 17.3536 | -0.4210954 | 8.677898 | 8.677898
42.3033 | 34.3122 | 34.75537 | 17.35013 | -0.4431726 | 8.70262 | 8.70262
42.31329 | 34.332 | 34.80148 | 17.34667 | -0.4694804 | 8.727405 | 8.727405
42.32329 | 34.3652 | 34.8478 | 17.34321 | -0.4825981 | 8.752295 | 8.752295
42.33329 | 34.3838 | 34.89428 | 17.33975 | -0.5104783 | 8.777265 | 8.777265
42.34329 | 34.3889 | 34.94091 | 17.33629 | -0.5520125 | 8.802311 | 8.802311
42.35329 | 34.427 | 34.9877 | 17.33283 | -0.5606957 | 8.827431 | 8.827431
42.36328 | 34.445 | 35.03457 | 17.32938 | -0.5895723 | 8.852594 | 8.852594
42.37328 | 34.4519 | 35.08163 | 17.32593 | -0.6297287 | 8.877848 | 8.877848
42.38328 | 34.5001 | 35.12881 | 17.32248 | -0.628715 | 8.903165 | 8.903165
42.39328 | 34.4902 | 35.17612 | 17.31904 | -0.6859223 | 8.928542 | 8.928542
42.40328 | 34.5323 | 35.22354 | 17.31559 | -0.6912408 | 8.953974 | 8.953974
42.41328 | 34.5482 | 35.27107 | 17.31215 | -0.7228658 | 8.979457 | 8.979457
42.42327 | 34.5444 | 35.31864 | 17.30872 | -0.7742427 | 9.004964 | 9.004964
42.43327 | 34.5902 | 35.36636 | 17.30528 | -0.7761585 | 9.03054 | 9.03054
42.44327 | 34.5791 | 35.41416 | 17.30184 | -0.8350554 | 9.056156 | 9.056156
42.45327 | 34.6297 | 35.46203 | 17.29841 | -0.8323284 | 9.081809 | 9.081809
42.46327 | 34.6269 | 35.50997 | 17.29498 | -0.8830699 | 9.107495 | 9.107495
42.47326 | 34.664 | 35.55792 | 17.29156 | -0.8939231 | 9.133184 | 9.133184
42.48326 | 34.6697 | 35.60597 | 17.28813 | -0.9362728 | 9.158922 | 9.158922
42.49326 | 34.6903 | 35.65406 | 17.28471 | -0.9637645 | 9.18468 | 9.18468
42.50326 | 34.7236 | 35.70219 | 17.28128 | -0.9785892 | 9.210453 | 9.210453
42.51326 | 34.7371 | 35.75034 | 17.27786 | -1.013239 | 9.236237 | 9.236237
42.52326 | 34.7445 | 35.79851 | 17.27445 | -1.054007 | 9.262029 | 9.262029
42.53325 | 34.7902 | 35.84663 | 17.27104 | -1.056429 | 9.287796 | 9.287796
42.54325 | 34.8027 | 35.8948 | 17.26762 | -1.0921 | 9.313588 | 9.313588
42.55325 | 34.8371 | 35.94296 | 17.26421 | -1.105856 | 9.339371 | 9.339371
42.56325 | 34.8563 | 35.99109 | 17.26081 | -1.134792 | 9.365143 | 9.365143
42.57325 | 34.8576 | 36.03919 | 17.2574 | -1.181595 | 9.390897 | 9.390897
42.58324 | 34.9117 | 36.08721 | 17.254 | -1.175511 | 9.416605 | 9.416605
42.59324 | 34.9226 | 36.13521 | 17.2506 | -1.212609 | 9.442305 | 9.442305
42.60324 | 34.9588 | 36.18317 | 17.2472 | -1.22437 | 9.467985 | 9.467985
42.61324 | 34.951 | 36.23105 | 17.2438 | -1.280047 | 9.493622 | 9.493622
42.62324 | 34.9898 | 36.27884 | 17.24041 | -1.289043 | 9.519217 | 9.519217
42.63324 | 35.0212 | 36.32654 | 17.23702 | -1.305343 | 9.544764 | 9.544764
42.64323 | 35.0733 | 36.37409 | 17.23363 | -1.300787 | 9.570229 | 9.570229
42.65323 | 35.0637 | 36.42157 | 17.23024 | -1.357873 | 9.595666 | 9.595666
42.66323 | 35.0774 | 36.46893 | 17.22685 | -1.391531 | 9.621038 | 9.621038
42.67323 | 35.1164 | 36.51615 | 17.22347 | -1.399752 | 9.646341 | 9.646341
42.68323 | 35.1408 | 36.56323 | 17.22009 | -1.422427 | 9.671569 | 9.671569
42.69322 | 35.1707 | 36.6101 | 17.21671 | -1.439398 | 9.696693 | 9.696693
42.70322 | 35.1879 | 36.65684 | 17.21333 | -1.468943 | 9.721754 | 9.721754
42.71322 | 35.1888 | 36.70341 | 17.20996 | -1.514606 | 9.746723 | 9.746723
42.72322 | 35.2421 | 36.74978 | 17.20659 | -1.507678 | 9.771596 | 9.771596
42.73322 | 35.263 | 36.79594 | 17.20322 | -1.532941 | 9.796363 | 9.796363
42.74322 | 35.2679 | 36.84189 | 17.19985 | -1.573988 | 9.82102 | 9.82102
42.75321 | 35.3137 | 36.88756 | 17.19648 | -1.573859 | 9.845538 | 9.845538
42.76321 | 35.3226 | 36.93304 | 17.19312 | -1.610436 | 9.869959 | 9.869959
42.77321 | 35.3481 | 36.97826 | 17.18976 | -1.630157 | 9.894251 | 9.894251
42.78321 | 35.3766 | 37.02321 | 17.1864 | -1.646611 | 9.918407 | 9.918407
42.79321 | 35.4085 | 37.06789 | 17.18304 | -1.659388 | 9.942425 | 9.942425
42.8032 | 35.4359 | 37.11223 | 17.17968 | -1.676331 | 9.966273 | 9.966273
42.8132 | 35.4406 | 37.15631 | 17.17633 | -1.715712 | 9.989991 | 9.989991
42.8232 | 35.4964 | 37.20008 | 17.17298 | -1.703677 | 10.01355 | 10.01355
42.8332 | 35.4932 | 37.24351 | 17.16963 | -1.750314 | 10.03694 | 10.03694
42.8432 | 35.5404 | 37.28661 | 17.16628 | -1.746206 | 10.06016 | 10.06016
42.8532 | 35.5574 | 37.32935 | 17.16294 | -1.771945 | 10.0832 | 10.0832
42.86319 | 35.5676 | 37.37168 | 17.1596 | -1.804075 | 10.10604 | 10.10604
42.87319 | 35.6095 | 37.41367 | 17.15625 | -1.804166 | 10.12871 | 10.12871
42.88319 | 35.6132 | 37.45526 | 17.15291 | -1.842063 | 10.15117 | 10.15117
42.89319 | 35.651 | 37.49645 | 17.14958 | -1.845451 | 10.17344 | 10.17344
42.90319 | 35.6871 | 37.53722 | 17.14624 | -1.85012 | 10.19549 | 10.19549
42.91318 | 35.6639 | 37.57752 | 17.14291 | -1.913617 | 10.2173 | 10.2173
42.92318 | 35.7193 | 37.61741 | 17.13958 | -1.898106 | 10.23891 | 10.23891
42.93318 | 35.7221 | 37.65684 | 17.13625 | -1.934736 | 10.26029 | 10.26029
42.94318 | 35.7551 | 37.69579 | 17.13292 | -1.940692 | 10.28143 | 10.28143
42.95318 | 35.7731 | 37.73426 | 17.1296 | -1.961162 | 10.30233 | 10.30233
42.96318 | 35.7572 | 37.77223 | 17.12628 | -2.015034 | 10.32298 | 10.32298
42.97317 | 35.8068 | 37.80966 | 17.12296 | -2.002858 | 10.34335 | 10.34335
42.98317 | 35.8173 | 37.84659 | 17.11964 | -2.02929 | 10.36348 | 10.36348
42.99317 | 35.8457 | 37.88298 | 17.11632 | -2.037284 | 10.38333 | 10.38333
43.00317 | 35.8494 | 37.91883 | 17.11301 | -2.069427 | 10.40291 | 10.40291
43.01317 | 35.8597 | 37.95411 | 17.10969 | -2.094406 | 10.42221 | 10.42221
43.02316 | 35.9092 | 37.98877 | 17.10639 | -2.079571 | 10.44119 | 10.44119
43.03316 | 35.9164 | 38.02288 | 17.10308 | -2.10648 | 10.4599 | 10.4599
43.04316 | 35.9234 | 38.05638 | 17.09977 | -2.132983 | 10.47831 | 10.47831
43.05316 | 35.9659 | 38.08927 | 17.09646 | -2.123373 | 10.4964 | 10.4964
43.06316 | 35.9709 | 38.12153 | 17.09316 | -2.150631 | 10.51419 | 10.51419
43.07316 | 36.0091 | 38.15315 | 17.08986 | -2.144046 | 10.53164 | 10.53164
43.08315 | 36.0134 | 38.18408 | 17.08656 | -2.170679 | 10.54876 | 10.54876
43.09315 | 36.0445 | 38.21437 | 17.08327 | -2.169872 | 10.56555 | 10.56555
43.10315 | 36.0613 | 38.24399 | 17.07997 | -2.182685 | 10.58201 | 10.58201
43.11315 | 36.0627 | 38.27291 | 17.07668 | -2.210207 | 10.59812 | 10.59812
43.12315 | 36.1018 | 38.30112 | 17.07339 | -2.199321 | 10.61387 | 10.61387
43.13314 | 36.108 | 38.3286 | 17.0701 | -2.220595 | 10.62925 | 10.62925
43.14314 | 36.1418 | 38.35537 | 17.06681 | -2.213567 | 10.64428 | 10.64428
43.15314 | 36.1546 | 38.3814 | 17.06353 | -2.2268 | 10.65894 | 10.65894
43.16314 | 36.1632 | 38.40668 | 17.06024 | -2.243479 | 10.67322 | 10.67322
43.17314 | 36.1748 | 38.43119 | 17.05696 | -2.256394 | 10.68712 | 10.68712
43.18314 | 36.2044 | 38.45494 | 17.05368 | -2.250535 | 10.70063 | 10.70063
43.19313 | 36.2311 | 38.47787 | 17.05041 | -2.246771 | 10.71373 | 10.71373
43.20313 | 36.2317 | 38.50003 | 17.04713 | -2.268328 | 10.72645 | 10.72645
43.21313 | 36.2333 | 38.52138 | 17.04385 | -2.288081 | 10.73876 | 10.73876
43.22313 | 36.2674 | 38.54191 | 17.04058 | -2.274513 | 10.75067 | 10.75067
43.23313 | 36.2745 | 38.56162 | 17.03731 | -2.28712 | 10.76215 | 10.76215
43.24312 | 36.2963 | 38.58047 | 17.03405 | -2.284168 | 10.77321 | 10.77321
43.25312 | 36.276 | 38.59848 | 17.03078 | -2.322482 | 10.78385 | 10.78385
43.26312 | 36.3162 | 38.61564 | 17.02751 | -2.299444 | 10.79406 | 10.79406
43.27312 | 36.3203 | 38.63193 | 17.02425 | -2.311632 | 10.80384 | 10.80384
43.28312 | 36.3105 | 38.64735 | 17.02099 | -2.336849 | 10.81318 | 10.81318
43.29312 | 36.3207 | 38.66188 | 17.01773 | -2.341175 | 10.82207 | 10.82207
43.30311 | 36.3371 | 38.6755 | 17.01448 | -2.338399 | 10.83051 | 10.83051
43.31311 | 36.3403 | 38.68823 | 17.01122 | -2.347929 | 10.8385 | 10.8385
43.32311 | 36.3541 | 38.70005 | 17.00797 | -2.345949 | 10.84604 | 10.84604
43.33311 | 36.3393 | 38.71095 | 17.00472 | -2.371647 | 10.85312 | 10.85312
43.34311 | 36.364 | 38.72092 | 17.00147 | -2.35692 | 10.85973 | 10.85973
43.3531 | 36.3659 | 38.72995 | 16.99822 | -2.364046 | 10.86586 | 10.86586
43.3631 | 36.3798 | 38.73804 | 16.99497 | -2.358245 | 10.87154 | 10.87154
43.3731 | 36.3797 | 38.7452 | 16.99173 | -2.365495 | 10.87673 | 10.87673
43.3831 | 36.3848 | 38.75139 | 16.98849 | -2.36659 | 10.88145 | 10.88145
43.3931 | 36.4077 | 38.75662 | 16.98525 | -2.348923 | 10.88569 | 10.88569
43.4031 | 36.3909 | 38.76089 | 16.98201 | -2.369992 | 10.88944 | 10.88944
43.41309 | 36.4195 | 38.76418 | 16.97877 | -2.344684 | 10.89271 | 10.89271
43.42309 | 36.4241 | 38.7665 | 16.97554 | -2.342402 | 10.89548 | 10.89548
43.43309 | 36.4194 | 38.76784 | 16.9723 | -2.348439 | 10.89777 | 10.89777
43.44309 | 36.4219 | 38.76819 | 16.96907 | -2.346289 | 10.89956 | 10.89956
43.45309 | 36.451 | 38.76755 | 16.96584 | -2.316547 | 10.90085 | 10.90085
43.46308 | 36.4404 | 38.76591 | 16.96261 | -2.325512 | 10.90165 | 10.90165
43.47308 | 36.4551 | 38.76328 | 16.95939 | -2.308178 | 10.90195 | 10.90195
43.48308 | 36.453 | 38.75964 | 16.95616 | -2.306645 | 10.90174 | 10.90174
43.49308 | 36.4765 | 38.755 | 16.95294 | -2.278501 | 10.90103 | 10.90103
43.50308 | 36.5029 | 38.74935 | 16.94972 | -2.246454 | 10.89982 | 10.89982
43.51308 | 36.4888 | 38.7427 | 16.9465 | -2.253898 | 10.8981 | 10.8981
43.52307 | 36.5087 | 38.73504 | 16.94328 | -2.226336 | 10.89588 | 10.89588
43.53307 | 36.4985 | 38.72636 | 16.94007 | -2.227856 | 10.89315 | 10.89315
43.54307 | 36.5394 | 38.71667 | 16.93685 | -2.177265 | 10.88991 | 10.88991
43.55307 | 36.5441 | 38.70596 | 16.93364 | -2.161856 | 10.88616 | 10.88616
43.56307 | 36.5252 | 38.69423 | 16.93043 | -2.169033 | 10.8819 | 10.8819
43.57306 | 36.5683 | 38.68151 | 16.92722 | -2.113207 | 10.87714 | 10.87714
43.58306 | 36.5563 | 38.66776 | 16.92401 | -2.111457 | 10.87187 | 10.87187
43.59306 | 36.6055 | 38.65299 | 16.92081 | -2.047492 | 10.86609 | 10.86609
43.60306 | 36.5549 | 38.63721 | 16.9176 | -2.082312 | 10.85981 | 10.85981
43.61306 | 36.5864 | 38.62042 | 16.9144 | -2.034024 | 10.85301 | 10.85301
43.62306 | 36.5884 | 38.60262 | 16.9112 | -2.014222 | 10.84571 | 10.84571
43.63305 | 36.6067 | 38.58384 | 16.908 | -1.977135 | 10.83792 | 10.83792
43.64305 | 36.5908 | 38.56402 | 16.9048 | -1.973223 | 10.82961 | 10.82961
43.65305 | 36.5939 | 38.54321 | 16.90161 | -1.949308 | 10.8208 | 10.8208
43.66305 | 36.6147 | 38.52139 | 16.89841 | -1.906694 | 10.81149 | 10.81149
43.67305 | 36.5954 | 38.49858 | 16.89522 | -1.903181 | 10.80168 | 10.80168
43.68304 | 36.5984 | 38.4748 | 16.89203 | -1.876401 | 10.79138 | 10.79138
43.69304 | 36.6011 | 38.45001 | 16.88884 | -1.848913 | 10.78059 | 10.78059
43.70304 | 36.5889 | 38.42424 | 16.88565 | -1.835337 | 10.76929 | 10.76929
43.71304 | 36.5772 | 38.39749 | 16.88247 | -1.820286 | 10.75751 | 10.75751
43.72304 | 36.5935 | 38.36976 | 16.87928 | -1.776259 | 10.74524 | 10.74524
43.73304 | 36.5672 | 38.34106 | 16.8761 | -1.773864 | 10.73248 | 10.73248
43.74303 | 36.5846 | 38.31143 | 16.87292 | -1.726834 | 10.71926 | 10.71926
43.75303 | 36.5265 | 38.28082 | 16.86974 | -1.754323 | 10.70554 | 10.70554
43.76303 | 36.5628 | 38.24926 | 16.86657 | -1.686456 | 10.69135 | 10.69135
43.77303 | 36.5333 | 38.21675 | 16.86339 | -1.683448 | 10.67668 | 10.67668
43.78303 | 36.5256 | 38.1833 | 16.86021 | -1.6577 | 10.66154 | 10.66154
43.79302 | 36.4974 | 38.14896 | 16.85704 | -1.65156 | 10.64596 | 10.64596
43.80302 | 36.4849 | 38.11366 | 16.85387 | -1.628765 | 10.6299 | 10.6299
43.81302 | 36.5038 | 38.07745 | 16.8507 | -1.573651 | 10.61337 | 10.61337
43.82302 | 36.4771 | 38.04034 | 16.84753 | -1.563236 | 10.5964 | 10.5964
43.83302 | 36.449 | 38.00232 | 16.84437 | -1.553318 | 10.57898 | 10.57898
43.84302 | 36.4529 | 37.96341 | 16.8412 | -1.510513 | 10.56111 | 10.56111
43.85301 | 36.4434 | 37.92367 | 16.83804 | -1.480267 | 10.54281 | 10.54281
43.86301 | 36.4147 | 37.88301 | 16.83488 | -1.468308 | 10.52407 | 10.52407
43.87301 | 36.4135 | 37.84149 | 16.83172 | -1.427989 | 10.50489 | 10.50489
43.88301 | 36.3994 | 37.79912 | 16.82856 | -1.399716 | 10.48528 | 10.48528
43.89301 | 36.4042 | 37.7559 | 16.8254 | -1.351699 | 10.46525 | 10.46525
43.903 | 36.3482 | 37.71189 | 16.82225 | -1.363695 | 10.44482 | 10.44482
43.913 | 36.3748 | 37.66702 | 16.81909 | -1.292221 | 10.42396 | 10.42396
43.923 | 36.3473 | 37.62134 | 16.81594 | -1.274038 | 10.4027 | 10.4027
43.933 | 36.3415 | 37.57485 | 16.81279 | -1.233351 | 10.38103 | 10.38103
43.943 | 36.31 | 37.52757 | 16.80964 | -1.217574 | 10.35897 | 10.35897
43.953 | 36.3004 | 37.47952 | 16.80649 | -1.179115 | 10.33651 | 10.33651
43.96299 | 36.3035 | 37.43074 | 16.80334 | -1.127237 | 10.3137 | 10.3137
43.97299 | 36.2696 | 37.38115 | 16.8002 | -1.111552 | 10.29048 | 10.29048
43.98299 | 36.2642 | 37.33082 | 16.79705 | -1.066618 | 10.26688 | 10.26688
43.99299 | 36.2669 | 37.27975 | 16.79391 | -1.012851 | 10.24292 | 10.24292
44.00299 | 36.2335 | 37.22796 | 16.79077 | -0.9944589 | 10.21859 | 10.21859
44.01298 | 36.212 | 37.17551 | 16.78763 | -0.9635092 | 10.19394 | 10.19394
44.02298 | 36.1993 | 37.12231 | 16.7845 | -0.9230057 | 10.1689 | 10.1689
44.03298 | 36.2008 | 37.06842 | 16.78136 | -0.8676154 | 10.14353 | 10.14353
44.04298 | 36.1763 | 37.01385 | 16.77822 | -0.8375496 | 10.11781 | 10.11781
44.05298 | 36.1433 | 36.95862 | 16.77509 | -0.8153204 | 10.09176 | 10.09176
44.06298 | 36.1522 | 36.90274 | 16.77196 | -0.7505417 | 10.06539 | 10.06539
44.07297 | 36.1235 | 36.84628 | 16.76883 | -0.7227791 | 10.03872 | 10.03872
44.08297 | 36.1155 | 36.78913 | 16.7657 | -0.6736346 | 10.01172 | 10.01172
44.09297 | 36.0714 | 36.73138 | 16.76257 | -0.6599778 | 9.984402 | 9.984402
44.10297 | 36.078 | 36.67302 | 16.75945 | -0.5950188 | 9.956786 | 9.956786
44.11297 | 36.0439 | 36.61407 | 16.75632 | -0.5701733 | 9.928876 | 9.928876
44.12296 | 36.0029 | 36.55461 | 16.7532 | -0.5517111 | 9.900705 | 9.900705
44.13296 | 36.0119 | 36.49453 | 16.75008 | -0.4826277 | 9.872225 | 9.872225
44.14296 | 35.9817 | 36.4339 | 16.74696 | -0.4521951 | 9.843469 | 9.843469
44.15296 | 35.9502 | 36.37273 | 16.74384 | -0.4225251 | 9.814444 | 9.814444
44.16296 | 35.9499 | 36.31103 | 16.74072 | -0.3611303 | 9.785155 | 9.785155
44.17296 | 35.892 | 36.24883 | 16.7376 | -0.3568263 | 9.755612 | 9.755612
44.18295 | 35.9158 | 36.18618 | 16.73449 | -0.2703842 | 9.725847 | 9.725847
44.19295 | 35.8507 | 36.123 | 16.73138 | -0.2722959 | 9.69581 | 9.69581
44.20295 | 35.8438 | 36.05933 | 16.72826 | -0.2155347 | 9.665535 | 9.665535
44.21295 | 35.837 | 35.99522 | 16.72515 | -0.1582153 | 9.635031 | 9.635031
44.22295 | 35.788 | 35.93065 | 16.72204 | -0.1426459 | 9.604301 | 9.604301
44.23294 | 35.783 | 35.86571 | 16.71894 | -0.08271103 | 9.573387 | 9.573387
44.24294 | 35.762 | 35.80029 | 16.71583 | -0.03828859 | 9.542229 | 9.542229
44.25294 | 35.7321 | 35.73446 | 16.71272 | -0.002358318 | 9.510867 | 9.510867
44.26294 | 35.7035 | 35.66823 | 16.70962 | 0.03526886 | 9.479306 | 9.479306
44.27294 | 35.675 | 35.60162 | 16.70652 | 0.07337712 | 9.447553 | 9.447553
44.28294 | 35.664 | 35.53464 | 16.70342 | 0.1293573 | 9.415614 | 9.415614
44.29293 | 35.613 | 35.46737 | 16.70032 | 0.1456291 | 9.383527 | 9.383527
44.30293 | 35.6242 | 35.39969 | 16.69722 | 0.2245124 | 9.351234 | 9.351234
44.31293 | 35.59 | 35.33167 | 16.69412 | 0.2583291 | 9.318775 | 9.318775
44.32293 | 35.5655 | 35.26333 | 16.69102 | 0.3021653 | 9.286155 | 9.286155
44.33293 | 35.5266 | 35.19469 | 16.68793 | 0.3319108 | 9.25338 | 9.25338
44.34292 | 35.5047 | 35.12582 | 16.68484 | 0.3788841 | 9.220489 | 9.220489
44.35292 | 35.4852 | 35.05659 | 16.68175 | 0.428611 | 9.187422 | 9.187422
44.36292 | 35.4499 | 34.98709 | 16.67865 | 0.4628088 | 9.154218 | 9.154218
44.37292 | 35.4199 | 34.91733 | 16.67556 | 0.5025665 | 9.120884 | 9.120884
44.38292 | 35.4235 | 34.84733 | 16.67248 | 0.5761744 | 9.087425 | 9.087425
44.39292 | 35.3868 | 34.77708 | 16.66939 | 0.6097181 | 9.053847 | 9.053847
44.40291 | 35.3395 | 34.70668 | 16.66631 | 0.6328192 | 9.020188 | 9.020188
44.41291 | 35.3243 | 34.636 | 16.66322 | 0.6883017 | 8.986389 | 8.986389
44.42291 | 35.3044 | 34.56511 | 16.66014 | 0.7392892 | 8.952487 | 8.952487
44.43291 | 35.2654 | 34.49403 | 16.65705 | 0.7713662 | 8.91849 | 8.91849
44.44291 | 35.2381 | 34.42278 | 16.65397 | 0.8153228 | 8.884402 | 8.884402
44.4529 | 35.1981 | 34.35142 | 16.6509 | 0.8466804 | 8.850262 | 8.850262
44.4629 | 35.188 | 34.27983 | 16.64782 | 0.9081655 | 8.816008 | 8.816008
44.4729 | 35.1393 | 34.2081 | 16.64474 | 0.9311985 | 8.781681 | 8.781681
44.4829 | 35.1259 | 34.13623 | 16.64166 | 0.9896682 | 8.747284 | 8.747284
44.4929 | 35.0847 | 34.06424 | 16.63859 | 1.020465 | 8.712823 | 8.712823
44.5029 | 35.0653 | 33.99212 | 16.63552 | 1.073178 | 8.678303 | 8.678303
44.51289 | 35.0346 | 33.92 | 16.63245 | 1.114605 | 8.643775 | 8.643775
44.52289 | 34.9836 | 33.84768 | 16.62937 | 1.135917 | 8.609154 | 8.609154
44.53289 | 34.9621 | 33.77528 | 16.6263 | 1.186819 | 8.574488 | 8.574488
44.54289 | 34.9301 | 33.70281 | 16.62324 | 1.227294 | 8.539785 | 8.539785
44.55289 | 34.8946 | 33.63026 | 16.62017 | 1.26434 | 8.505046 | 8.505046
44.56288 | 34.8686 | 33.55773 | 16.6171 | 1.310866 | 8.470315 | 8.470315
44.57288 | 34.8213 | 33.48508 | 16.61404 | 1.336216 | 8.435523 | 8.435523
44.58288 | 34.8092 | 33.4124 | 16.61097 | 1.3968 | 8.400712 | 8.400712
44.59288 | 34.7555 | 33.33968 | 16.60791 | 1.415818 | 8.365885 | 8.365885
44.60288 | 34.7194 | 33.26695 | 16.60485 | 1.452453 | 8.331048 | 8.331048
44.61288 | 34.6915 | 33.1942 | 16.60179 | 1.497302 | 8.296204 | 8.296204
44.62287 | 34.6438 | 33.12152 | 16.59873 | 1.522282 | 8.261392 | 8.261392
44.63287 | 34.6001 | 33.04877 | 16.59567 | 1.551328 | 8.226549 | 8.226549
44.64287 | 34.566 | 32.97604 | 16.59262 | 1.58996 | 8.191711 | 8.191711
44.65287 | 34.5487 | 32.90333 | 16.58956 | 1.645371 | 8.156884 | 8.156884
44.66287 | 34.4916 | 32.83065 | 16.58651 | 1.660953 | 8.122071 | 8.122071
44.67286 | 34.4351 | 32.75808 | 16.58346 | 1.677023 | 8.087311 | 8.087311
44.68286 | 34.4347 | 32.68548 | 16.5804 | 1.749221 | 8.052538 | 8.052538
44.69286 | 34.3698 | 32.61294 | 16.57735 | 1.756864 | 8.017793 | 8.017793
44.70286 | 34.3293 | 32.54045 | 16.5743 | 1.788847 | 7.983076 | 7.983076
44.71286 | 34.2823 | 32.46804 | 16.57125 | 1.814263 | 7.948393 | 7.948393
44.72286 | 34.2588 | 32.3957 | 16.5682 | 1.863104 | 7.913747 | 7.913747
44.73285 | 34.2088 | 32.32351 | 16.56516 | 1.885292 | 7.879174 | 7.879174
44.74285 | 34.161 | 32.25134 | 16.56211 | 1.909661 | 7.844613 | 7.844613
44.75285 | 34.1267 | 32.17926 | 16.55907 | 1.947435 | 7.810099 | 7.810099
44.76285 | 34.0929 | 32.10729 | 16.55602 | 1.985608 | 7.775634 | 7.775634
44.77285 | 34.0153 | 32.03543 | 16.55298 | 1.979871 | 7.741224 | 7.741224
44.78284 | 34.0096 | 31.96375 | 16.54994 | 2.045849 | 7.706904 | 7.706904
44.79284 | 33.9278 | 31.89212 | 16.5469 | 2.035678 | 7.67261 | 7.67261
44.80284 | 33.9123 | 31.82062 | 16.54386 | 2.091677 | 7.63838 | 7.63838
44.81284 | 33.848 | 31.74925 | 16.54082 | 2.098748 | 7.604215 | 7.604215
44.82284 | 33.8242 | 31.67802 | 16.53779 | 2.146175 | 7.570119 | 7.570119
44.83283 | 33.7519 | 31.60701 | 16.53475 | 2.144892 | 7.536128 | 7.536128
44.84283 | 33.7368 | 31.53607 | 16.53172 | 2.200728 | 7.502177 | 7.502177
44.85283 | 33.6734 | 31.46529 | 16.52868 | 2.20811 | 7.468304 | 7.468304
44.86283 | 33.6296 | 31.39467 | 16.52565 | 2.234932 | 7.434509 | 7.434509
44.87283 | 33.5889 | 31.32421 | 16.52262 | 2.264687 | 7.400798 | 7.400798
44.88283 | 33.5637 | 31.25393 | 16.51959 | 2.309774 | 7.36717 | 7.36717
44.89282 | 33.4789 | 31.18388 | 16.51656 | 2.295018 | 7.333662 | 7.333662
44.90282 | 33.4679 | 31.11395 | 16.51353 | 2.353951 | 7.30021 | 7.30021
44.91282 | 33.425 | 31.0442 | 16.5105 | 2.3808 | 7.26685 | 7.26685
44.92282 | 33.3711 | 30.97464 | 16.50747 | 2.396461 | 7.233583 | 7.233583
44.93282 | 33.3109 | 30.90527 | 16.50445 | 2.40563 | 7.200412 | 7.200412
44.94281 | 33.2929 | 30.83618 | 16.50142 | 2.456725 | 7.167375 | 7.167375
44.95281 | 33.2604 | 30.76721 | 16.4984 | 2.493194 | 7.134403 | 7.134403
44.96281 | 33.1696 | 30.69844 | 16.49538 | 2.471163 | 7.10153 | 7.10153
44.97281 | 33.1562 | 30.62988 | 16.49235 | 2.526322 | 7.068761 | 7.068761
44.98281 | 33.1297 | 30.56153 | 16.48933 | 2.568169 | 7.036099 | 7.036099
44.99281 | 33.0437 | 30.4934 | 16.48631 | 2.550299 | 7.003544 | 7.003544
45.0028 | 33.0494 | 30.42555 | 16.4833 | 2.623846 | 6.971129 | 6.971129
45.0128 | 32.9891 | 30.35786 | 16.48028 | 2.631238 | 6.938792 | 6.938792
45.0228 | 32.9513 | 30.2904 | 16.47726 | 2.660902 | 6.906569 | 6.906569
45.0328 | 32.9002 | 30.22316 | 16.47424 | 2.677039 | 6.874459 | 6.874459
45.0428 | 32.8773 | 30.15616 | 16.47123 | 2.721144 | 6.842464 | 6.842464
45.05279 | 32.828 | 30.08945 | 16.46822 | 2.738548 | 6.810618 | 6.810618
45.06279 | 32.7997 | 30.02292 | 16.4652 | 2.776782 | 6.778858 | 6.778858
45.07279 | 32.7468 | 29.95662 | 16.46219 | 2.790178 | 6.747216 | 6.747216
45.08279 | 32.6991 | 29.89057 | 16.45918 | 2.808527 | 6.715698 | 6.715698
45.09279 | 32.6648 | 29.82476 | 16.45617 | 2.840036 | 6.684299 | 6.684299
45.10279 | 32.6364 | 29.75921 | 16.45316 | 2.877195 | 6.653025 | 6.653025
45.11278 | 32.5598 | 29.69396 | 16.45015 | 2.865842 | 6.621904 | 6.621904
45.12278 | 32.5314 | 29.6289 | 16.44714 | 2.902499 | 6.59088 | 6.59088
45.13278 | 32.5095 | 29.5641 | 16.44413 | 2.945404 | 6.559981 | 6.559981
45.14278 | 32.4284 | 29.49955 | 16.44113 | 2.928853 | 6.52921 | 6.52921
45.15278 | 32.4017 | 29.43526 | 16.43812 | 2.966443 | 6.498568 | 6.498568
45.16277 | 32.374 | 29.37129 | 16.43512 | 3.002712 | 6.468084 | 6.468084
45.17277 | 32.3016 | 29.30752 | 16.43212 | 2.994083 | 6.437701 | 6.437701
45.18277 | 32.2584 | 29.24401 | 16.42911 | 3.01439 | 6.407449 | 6.407449
45.19277 | 32.2046 | 29.18077 | 16.42611 | 3.023832 | 6.377329 | 6.377329
45.20277 | 32.1974 | 29.11779 | 16.42311 | 3.079609 | 6.347341 | 6.347341
45.21277 | 32.1035 | 29.05508 | 16.42011 | 3.048418 | 6.317487 | 6.317487
45.22276 | 32.0844 | 28.9927 | 16.41711 | 3.091697 | 6.287796 | 6.287796
45.23276 | 32.0488 | 28.93053 | 16.41411 | 3.118267 | 6.258211 | 6.258211
45.24276 | 31.9661 | 28.86863 | 16.41111 | 3.097466 | 6.22876 | 6.22876
45.25276 | 31.9385 | 28.80701 | 16.40812 | 3.131492 | 6.199445 | 6.199445
45.26276 | 31.8968 | 28.74565 | 16.40512 | 3.151146 | 6.170267 | 6.170267
45.27275 | 31.8486 | 28.68464 | 16.40213 | 3.163964 | 6.141254 | 6.141254
45.28275 | 31.7854 | 28.62383 | 16.39913 | 3.161568 | 6.11235 | 6.11235
45.29275 | 31.7414 | 28.56331 | 16.39614 | 3.178094 | 6.083583 | 6.083583
45.30275 | 31.71 | 28.50305 | 16.39315 | 3.206945 | 6.054954 | 6.054954
45.31275 | 31.658 | 28.44308 | 16.39015 | 3.214917 | 6.026465 | 6.026465
45.32275 | 31.6092 | 28.38339 | 16.38716 | 3.225812 | 5.998113 | 5.998113
45.33274 | 31.5469 | 28.32403 | 16.38417 | 3.222868 | 5.969929 | 5.969929
45.34274 | 31.5392 | 28.2649 | 16.38118 | 3.274304 | 5.941856 | 5.941856
45.35274 | 31.4724 | 28.20604 | 16.37819 | 3.26636 | 5.913923 | 5.913923
45.36274 | 31.4027 | 28.14747 | 16.37521 | 3.255235 | 5.88613 | 5.88613
45.37274 | 31.3956 | 28.08917 | 16.37222 | 3.30643 | 5.858476 | 5.858476
45.38273 | 31.3466 | 28.03121 | 16.36923 | 3.315386 | 5.83099 | 5.83099
45.39273 | 31.2608 | 27.97348 | 16.36625 | 3.287319 | 5.803617 | 5.803617
45.40273 | 31.2567 | 27.91603 | 16.36326 | 3.34067 | 5.776384 | 5.776384
45.41273 | 31.222 | 27.85886 | 16.36028 | 3.363139 | 5.749292 | 5.749292
45.42273 | 31.1284 | 27.80197 | 16.35729 | 3.326427 | 5.72234 | 5.72234
45.43273 | 31.109 | 27.74537 | 16.35431 | 3.363632 | 5.695529 | 5.695529
45.44272 | 31.084 | 27.6891 | 16.35133 | 3.394901 | 5.668884 | 5.668884
45.45272 | 30.971 | 27.63306 | 16.34835 | 3.337943 | 5.642354 | 5.642354
45.46272 | 30.9688 | 27.5773 | 16.34537 | 3.391505 | 5.615964 | 5.615964
45.47272 | 30.9243 | 27.52182 | 16.34239 | 3.402483 | 5.589714 | 5.589714
45.48272 | 30.859 | 27.46662 | 16.33941 | 3.39238 | 5.563606 | 5.563606
45.49271 | 30.7994 | 27.41176 | 16.33643 | 3.387645 | 5.537662 | 5.537662
45.50271 | 30.7812 | 27.35712 | 16.33345 | 3.424079 | 5.511834 | 5.511834
45.51271 | 30.7172 | 27.30277 | 16.33048 | 3.414434 | 5.486145 | 5.486145
45.52271 | 30.6742 | 27.24869 | 16.3275 | 3.425509 | 5.460596 | 5.460596
45.53271 | 30.6113 | 27.1949 | 16.32452 | 3.416403 | 5.435187 | 5.435187
45.54271 | 30.5789 | 27.14138 | 16.32155 | 3.437518 | 5.409917 | 5.409917
45.5527 | 30.5334 | 27.0882 | 16.31858 | 3.445203 | 5.384811 | 5.384811
45.5627 | 30.4704 | 27.03524 | 16.3156 | 3.43516 | 5.359819 | 5.359819
45.5727 | 30.4377 | 26.98256 | 16.31263 | 3.455139 | 5.334967 | 5.334967
45.5827 | 30.409 | 26.93016 | 16.30965 | 3.47884 | 5.310253 | 5.310253
45.5927 | 30.3085 | 26.87803 | 16.30668 | 3.430465 | 5.285676 | 5.285676
45.60269 | 30.2942 | 26.82625 | 16.30371 | 3.467947 | 5.26127 | 5.26127
45.61269 | 30.2523 | 26.77468 | 16.30074 | 3.47762 | 5.236969 | 5.236969
45.62269 | 30.1728 | 26.72338 | 16.29777 | 3.449417 | 5.212805 | 5.212805
45.63269 | 30.1261 | 26.67236 | 16.2948 | 3.453739 | 5.188779 | 5.188779
45.64269 | 30.1118 | 26.62161 | 16.29183 | 3.490187 | 5.16489 | 5.16489
45.65269 | 30.0429 | 26.57114 | 16.28887 | 3.471763 | 5.141136 | 5.141136
45.66268 | 29.9768 | 26.52098 | 16.2859 | 3.455817 | 5.117541 | 5.117541
45.67268 | 29.9632 | 26.47105 | 16.28293 | 3.492148 | 5.094059 | 5.094059
45.68268 | 29.8916 | 26.42139 | 16.27997 | 3.470208 | 5.070712 | 5.070712
45.69268 | 29.8197 | 26.372 | 16.277 | 3.447699 | 5.0475 | 5.0475
45.70268 | 29.8182 | 26.32288 | 16.27404 | 3.495319 | 5.024422 | 5.024422
45.71267 | 29.7274 | 26.27407 | 16.27107 | 3.453325 | 5.0015 | 5.0015
45.72267 | 29.6941 | 26.22549 | 16.26811 | 3.468611 | 4.97869 | 4.97869
45.73267 | 29.655 | 26.17717 | 16.26515 | 3.477829 | 4.956012 | 4.956012
45.74267 | 29.5926 | 26.12912 | 16.26218 | 3.463482 | 4.933467 | 4.933467
45.75267 | 29.5377 | 26.08133 | 16.25922 | 3.456372 | 4.911054 | 4.911054
45.76267 | 29.4804 | 26.0338 | 16.25626 | 3.446596 | 4.888773 | 4.888773
45.77266 | 29.4378 | 25.98659 | 16.2533 | 3.451211 | 4.866644 | 4.866644
45.78266 | 29.3873 | 25.93959 | 16.25034 | 3.447712 | 4.844624 | 4.844624
45.79266 | 29.2918 | 25.89285 | 16.24738 | 3.398951 | 4.822735 | 4.822735
45.80266 | 29.2897 | 25.84637 | 16.24442 | 3.443329 | 4.800976 | 4.800976
45.81266 | 29.2245 | 25.80015 | 16.24146 | 3.424351 | 4.779344 | 4.779344
45.82265 | 29.1545 | 25.75423 | 16.2385 | 3.400269 | 4.757863 | 4.757863
45.83265 | 29.1313 | 25.70852 | 16.23555 | 3.422776 | 4.736489 | 4.736489
45.84265 | 29.0694 | 25.66307 | 16.23259 | 3.406325 | 4.715243 | 4.715243
45.85265 | 28.9942 | 25.61788 | 16.22963 | 3.376321 | 4.694123 | 4.694123
45.86265 | 28.9543 | 25.57294 | 16.22668 | 3.381363 | 4.673131 | 4.673131
45.87265 | 28.9364 | 25.52825 | 16.22372 | 3.408154 | 4.652264 | 4.652264
45.88264 | 28.8342 | 25.48385 | 16.22077 | 3.350349 | 4.631542 | 4.631542
45.89264 | 28.8169 | 25.43966 | 16.21781 | 3.377237 | 4.610926 | 4.610926
45.90264 | 28.7759 | 25.39572 | 16.21486 | 3.380176 | 4.590433 | 4.590433
45.91264 | 28.6929 | 25.35203 | 16.2119 | 3.340867 | 4.570065 | 4.570065
45.92264 | 28.6624 | 25.30859 | 16.20895 | 3.353812 | 4.549819 | 4.549819
45.93263 | 28.603 | 25.26543 | 16.206 | 3.337569 | 4.529716 | 4.529716
45.94263 | 28.5652 | 25.22248 | 16.20305 | 3.342723 | 4.509715 | 4.509715
45.95263 | 28.4877 | 25.17977 | 16.20009 | 3.307934 | 4.489836 | 4.489836
45.96263 | 28.4483 | 25.1373 | 16.19714 | 3.311003 | 4.470077 | 4.470077
45.97263 | 28.4084 | 25.09507 | 16.19419 | 3.31333 | 4.450439 | 4.450439
45.98263 | 28.363 | 25.05308 | 16.19124 | 3.309918 | 4.430921 | 4.430921
45.99262 | 28.2842 | 25.01137 | 16.18829 | 3.272827 | 4.41154 | 4.41154
46.00262 | 28.2634 | 24.96986 | 16.18534 | 3.293539 | 4.392259 | 4.392259
46.01262 | 28.1936 | 24.92859 | 16.18239 | 3.265014 | 4.373096 | 4.373096
46.02262 | 28.1495 | 24.88755 | 16.17945 | 3.261954 | 4.35405 | 4.35405
46.03262 | 28.1152 | 24.84674 | 16.1765 | 3.268461 | 4.335121 | 4.335121
46.04261 | 28.0456 | 24.80621 | 16.17355 | 3.239389 | 4.31633 | 4.31633
46.05261 | 27.996 | 24.76587 | 16.1706 | 3.230132 | 4.297632 | 4.297632
46.06261 | 27.9704 | 24.72576 | 16.16766 | 3.244643 | 4.27905 | 4.27905
46.07261 | 27.8974 | 24.68587 | 16.16471 | 3.211527 | 4.260582 | 4.260582
46.08261 | 27.8653 | 24.64622 | 16.16176 | 3.219082 | 4.242228 | 4.242228
46.09261 | 27.8223 | 24.60679 | 16.15882 | 3.21551 | 4.223986 | 4.223986
46.1026 | 27.7709 | 24.56763 | 16.15587 | 3.203275 | 4.205876 | 4.205876
46.1126 | 27.6968 | 24.52865 | 16.15293 | 3.168154 | 4.187858 | 4.187858
46.1226 | 27.6847 | 24.48989 | 16.14998 | 3.194811 | 4.169953 | 4.169953
46.1326 | 27.6157 | 24.45136 | 16.14704 | 3.164344 | 4.152158 | 4.152158
46.1426 | 27.5646 | 24.41304 | 16.1441 | 3.151558 | 4.134474 | 4.134474
46.15259 | 27.5315 | 24.37499 | 16.14115 | 3.156515 | 4.116915 | 4.116915
46.16259 | 27.4842 | 24.33711 | 16.13821 | 3.147092 | 4.099449 | 4.099449
46.17259 | 27.4383 | 24.29945 | 16.13527 | 3.138851 | 4.08209 | 4.08209
46.18259 | 27.3919 | 24.262 | 16.13233 | 3.129895 | 4.06484 | 4.06484
46.19259 | 27.3539 | 24.22478 | 16.12938 | 3.129125 | 4.047696 | 4.047696
46.20259 | 27.2973 | 24.18776 | 16.12644 | 3.10954 | 4.03066 | 4.03066
46.21258 | 27.2446 | 24.15099 | 16.1235 | 3.093609 | 4.013745 | 4.013745
46.22258 | 27.2143 | 24.1144 | 16.12056 | 3.099902 | 3.996919 | 3.996919
46.23258 | 27.1526 | 24.07801 | 16.11762 | 3.074586 | 3.980197 | 3.980197
46.24258 | 27.1292 | 24.04184 | 16.11468 | 3.087361 | 3.96358 | 3.96358
46.25258 | 27.0844 | 24.00587 | 16.11174 | 3.07853 | 3.947066 | 3.947066
46.26257 | 26.984 | 23.97014 | 16.1088 | 3.013856 | 3.930671 | 3.930671
46.27257 | 27.0157 | 23.93459 | 16.10586 | 3.081114 | 3.914362 | 3.914362
46.28257 | 26.9189 | 23.89923 | 16.10292 | 3.019669 | 3.898155 | 3.898155
46.29257 | 26.8552 | 23.86408 | 16.09998 | 2.991121 | 3.882048 | 3.882048
46.30257 | 26.846 | 23.82913 | 16.09704 | 3.016871 | 3.866042 | 3.866042
46.31257 | 26.7749 | 23.79438 | 16.09411 | 2.980521 | 3.850137 | 3.850137
46.32256 | 26.7225 | 23.75986 | 16.09117 | 2.962639 | 3.834345 | 3.834345
46.33256 | 26.7238 | 23.72551 | 16.08823 | 2.998294 | 3.818637 | 3.818637
46.34256 | 26.6132 | 23.69135 | 16.08529 | 2.921852 | 3.803027 | 3.803027
46.35256 | 26.5823 | 23.65739 | 16.08236 | 2.924915 | 3.787514 | 3.787514
46.36256 | 26.5311 | 23.62362 | 16.07942 | 2.907484 | 3.772098 | 3.772098
46.37255 | 26.4902 | 23.59007 | 16.07649 | 2.900127 | 3.756793 | 3.756793
46.38255 | 26.4474 | 23.55669 | 16.07355 | 2.890711 | 3.74157 | 3.74157
46.39255 | 26.3823 | 23.52349 | 16.07061 | 2.858806 | 3.726441 | 3.726441
46.40255 | 26.3652 | 23.49049 | 16.06768 | 2.874709 | 3.711407 | 3.711407
46.41255 | 26.2881 | 23.45767 | 16.06474 | 2.830425 | 3.696467 | 3.696467
46.42255 | 26.2424 | 23.42504 | 16.06181 | 2.817356 | 3.68162 | 3.68162
46.43254 | 26.2167 | 23.39263 | 16.05887 | 2.824068 | 3.66688 | 3.66688
46.44254 | 26.1213 | 23.36037 | 16.05594 | 2.760926 | 3.652218 | 3.652218
46.45254 | 26.1129 | 23.3283 | 16.053 | 2.784602 | 3.637648 | 3.637648
46.46254 | 26.0628 | 23.29641 | 16.05007 | 2.766395 | 3.623169 | 3.623169
46.47254 | 25.9824 | 23.26469 | 16.04713 | 2.717706 | 3.60878 | 3.60878
46.48253 | 25.9774 | 23.23319 | 16.0442 | 2.744206 | 3.594496 | 3.594496
46.49253 | 25.911 | 23.20184 | 16.04127 | 2.709159 | 3.580287 | 3.580287
46.50253 | 25.8645 | 23.17067 | 16.03833 | 2.693833 | 3.566166 | 3.566166
46.51253 | 25.8355 | 23.13967 | 16.0354 | 2.695831 | 3.552135 | 3.552135
46.52253 | 25.7597 | 23.10885 | 16.03247 | 2.650853 | 3.53819 | 3.53819
46.53253 | 25.7424 | 23.0782 | 16.02953 | 2.664201 | 3.524333 | 3.524333
46.54252 | 25.6905 | 23.04776 | 16.0266 | 2.642744 | 3.510577 | 3.510577
46.55252 | 25.6434 | 23.01745 | 16.02367 | 2.625946 | 3.496892 | 3.496892
46.56252 | 25.6061 | 22.98732 | 16.02074 | 2.618776 | 3.483293 | 3.483293
46.57252 | 25.5475 | 22.95736 | 16.0178 | 2.590136 | 3.46978 | 3.46978
46.58252 | 25.53 | 22.92757 | 16.01487 | 2.602427 | 3.456351 | 3.456351
46.59251 | 25.4714 | 22.89798 | 16.01194 | 2.573421 | 3.443019 | 3.443019
46.60251 | 25.4264 | 22.86852 | 16.00901 | 2.557877 | 3.429756 | 3.429756
46.61251 | 25.3945 | 22.83923 | 16.00608 | 2.555267 | 3.416578 | 3.416578
46.62251 | 25.3247 | 22.81011 | 16.00315 | 2.514591 | 3.403481 | 3.403481
46.63251 | 25.2994 | 22.78115 | 16.00021 | 2.518253 | 3.390467 | 3.390467
46.64251 | 25.2618 | 22.75235 | 15.99728 | 2.509452 | 3.377533 | 3.377533
46.6525 | 25.1875 | 22.72374 | 15.99435 | 2.46376 | 3.364693 | 3.364693
46.6625 | 25.174 | 22.69526 | 15.99142 | 2.478736 | 3.351921 | 3.351921
46.6725 | 25.1095 | 22.66695 | 15.98849 | 2.442552 | 3.339228 | 3.339228
46.6825 | 25.0973 | 22.63879 | 15.98556 | 2.45851 | 3.326615 | 3.326615
46.6925 | 25.0378 | 22.61079 | 15.98263 | 2.427011 | 3.31408 | 3.31408
46.70249 | 24.9842 | 22.58297 | 15.9797 | 2.401227 | 3.301636 | 3.301636
46.71249 | 24.9509 | 22.55528 | 15.97677 | 2.395615 | 3.289258 | 3.289258
46.72249 | 24.9075 | 22.52775 | 15.97384 | 2.379748 | 3.276956 | 3.276956
46.73249 | 24.8714 | 22.50037 | 15.97091 | 2.371028 | 3.264732 | 3.264732
46.74249 | 24.8274 | 22.47315 | 15.96798 | 2.354255 | 3.252584 | 3.252584
46.75249 | 24.7848 | 22.44607 | 15.96505 | 2.33873 | 3.240511 | 3.240511
46.76248 | 24.7349 | 22.41917 | 15.96212 | 2.315729 | 3.228525 | 3.228525
46.77248 | 24.7143 | 22.3924 | 15.95919 | 2.321904 | 3.216603 | 3.216603
46.78248 | 24.6493 | 22.36577 | 15.95626 | 2.283531 | 3.204755 | 3.204755
46.79248 | 24.6064 | 22.33929 | 15.95333 | 2.267109 | 3.192981 | 3.192981
46.80248 | 24.5612 | 22.31296 | 15.9504 | 2.248242 | 3.18128 | 3.18128
46.81247 | 24.5481 | 22.28681 | 15.94747 | 2.261295 | 3.169667 | 3.169667
46.82247 | 24.4657 | 22.26076 | 15.94454 | 2.204936 | 3.158111 | 3.158111
46.83247 | 24.476 | 22.23487 | 15.94161 | 2.241135 | 3.146627 | 3.146627
46.84247 | 24.4062 | 22.20911 | 15.93868 | 2.197089 | 3.135215 | 3.135215
46.85247 | 24.3721 | 22.1835 | 15.93575 | 2.188601 | 3.123874 | 3.123874
46.86247 | 24.3284 | 22.15803 | 15.93282 | 2.170372 | 3.112603 | 3.112603
46.87246 | 24.2759 | 22.13272 | 15.92989 | 2.143178 | 3.101414 | 3.101414
46.88246 | 24.2567 | 22.10753 | 15.92696 | 2.14917 | 3.090283 | 3.090283
46.89246 | 24.1965 | 22.08248 | 15.92403 | 2.114024 | 3.079221 | 3.079221
46.90246 | 24.1734 | 22.05756 | 15.9211 | 2.11584 | 3.068228 | 3.068228
46.91246 | 24.1335 | 22.03278 | 15.91817 | 2.100719 | 3.057303 | 3.057303
46.92245 | 24.077 | 22.00816 | 15.91525 | 2.068838 | 3.046457 | 3.046457
46.93245 | 24.0613 | 21.98365 | 15.91232 | 2.077646 | 3.035668 | 3.035668
46.94245 | 24.0018 | 21.95928 | 15.90939 | 2.042521 | 3.024946 | 3.024946
46.95245 | 23.9664 | 21.93504 | 15.90646 | 2.031363 | 3.01429 | 3.01429
46.96245 | 23.9159 | 21.91093 | 15.90353 | 2.004972 | 3.0037 | 3.0037
46.97245 | 23.8782 | 21.88695 | 15.9006 | 1.99125 | 2.993176 | 2.993176
46.98244 | 23.8779 | 21.86313 | 15.89767 | 2.014774 | 2.982728 | 2.982728
46.99244 | 23.7675 | 21.83941 | 15.89474 | 1.928092 | 2.972334 | 2.972334
47.00244 | 23.7774 | 21.81582 | 15.89181 | 1.961581 | 2.962004 | 2.962004
47.01244 | 23.7238 | 21.79236 | 15.88888 | 1.931442 | 2.951739 | 2.951739
47.02244 | 23.6805 | 21.76902 | 15.88595 | 1.911476 | 2.941537 | 2.941537
47.03243 | 23.6591 | 21.74584 | 15.88302 | 1.913261 | 2.931408 | 2.931408
47.04243 | 23.5845 | 21.72276 | 15.88009 | 1.861743 | 2.921332 | 2.921332
47.05243 | 23.5851 | 21.6998 | 15.87716 | 1.8853 | 2.911319 | 2.911319
47.06243 | 23.5176 | 21.67697 | 15.87423 | 1.840634 | 2.901367 | 2.901367
47.07243 | 23.4939 | 21.65426 | 15.8713 | 1.839644 | 2.891477 | 2.891477
47.08243 | 23.4603 | 21.63167 | 15.86837 | 1.828632 | 2.881648 | 2.881648
47.09242 | 23.4105 | 21.60922 | 15.86544 | 1.801277 | 2.87189 | 2.87189
47.10242 | 23.3837 | 21.58688 | 15.86251 | 1.796823 | 2.862182 | 2.862182
47.11242 | 23.3219 | 21.56465 | 15.85958 | 1.757249 | 2.852535 | 2.852535
47.12242 | 23.306 | 21.54254 | 15.85665 | 1.763456 | 2.842947 | 2.842947
47.13242 | 23.247 | 21.52056 | 15.85372 | 1.726445 | 2.833418 | 2.833418
47.14241 | 23.2254 | 21.49871 | 15.85079 | 1.726694 | 2.823957 | 2.823957
47.15241 | 23.202 | 21.47695 | 15.84786 | 1.725049 | 2.814545 | 2.814545
47.16241 | 23.1379 | 21.45531 | 15.84493 | 1.682587 | 2.805192 | 2.805192
47.17241 | 23.1423 | 21.43379 | 15.842 | 1.708511 | 2.795896 | 2.795896
47.18241 | 23.0641 | 21.41238 | 15.83907 | 1.651719 | 2.786658 | 2.786658
47.19241 | 23.0438 | 21.39109 | 15.83613 | 1.652713 | 2.777476 | 2.777476
47.2024 | 23.0176 | 21.36993 | 15.83321 | 1.647674 | 2.76836 | 2.76836
47.2124 | 22.9734 | 21.34886 | 15.83027 | 1.624544 | 2.759291 | 2.759291
47.2224 | 22.9439 | 21.3279 | 15.82734 | 1.616001 | 2.750279 | 2.750279
47.2324 | 22.9044 | 21.30706 | 15.82441 | 1.597344 | 2.741323 | 2.741323
47.2424 | 22.8637 | 21.28632 | 15.82148 | 1.577381 | 2.732421 | 2.732421
47.25239 | 22.8476 | 21.26571 | 15.81855 | 1.581888 | 2.723582 | 2.723582
47.26239 | 22.7906 | 21.24519 | 15.81562 | 1.545406 | 2.714789 | 2.714789
47.27239 | 22.7618 | 21.22478 | 15.81268 | 1.537017 | 2.70605 | 2.70605
47.28239 | 22.7265 | 21.20448 | 15.80975 | 1.52202 | 2.697365 | 2.697365
47.29239 | 22.6791 | 21.18428 | 15.80682 | 1.494817 | 2.688734 | 2.688734
47.30239 | 22.6546 | 21.16419 | 15.80388 | 1.490407 | 2.680155 | 2.680155
47.31238 | 22.6207 | 21.14423 | 15.80095 | 1.476472 | 2.671638 | 2.671638
47.32238 | 22.5656 | 21.12435 | 15.79802 | 1.441253 | 2.663164 | 2.663164
47.33238 | 22.5643 | 21.10457 | 15.79508 | 1.45973 | 2.654743 | 2.654743
47.34238 | 22.4839 | 21.0849 | 15.79215 | 1.399003 | 2.646373 | 2.646373
47.35238 | 22.4723 | 21.06533 | 15.78922 | 1.406974 | 2.638055 | 2.638055
47.36237 | 22.4379 | 21.04588 | 15.78629 | 1.392024 | 2.629795 | 2.629795
47.37237 | 22.3845 | 21.02651 | 15.78335 | 1.357992 | 2.621579 | 2.621579
47.38237 | 22.3953 | 21.00724 | 15.78042 | 1.388059 | 2.613413 | 2.613413
47.39237 | 22.2953 | 20.98807 | 15.77748 | 1.307226 | 2.605297 | 2.605297
47.40237 | 22.3096 | 20.96901 | 15.77455 | 1.340595 | 2.59723 | 2.59723
47.41237 | 22.2531 | 20.95004 | 15.77161 | 1.303063 | 2.589214 | 2.589214
47.42236 | 22.2097 | 20.93118 | 15.76868 | 1.278516 | 2.581253 | 2.581253
47.43236 | 22.1921 | 20.91241 | 15.76574 | 1.27969 | 2.573335 | 2.573335
47.44236 | 22.1528 | 20.89373 | 15.7628 | 1.259067 | 2.565464 | 2.565464
47.45236 | 22.1164 | 20.87515 | 15.75987 | 1.241248 | 2.557642 | 2.557642
47.46236 | 22.0878 | 20.85667 | 15.75693 | 1.231133 | 2.549867 | 2.549867
47.47235 | 22.0509 | 20.83829 | 15.754 | 1.212606 | 2.542148 | 2.542148
47.48235 | 22.0042 | 20.82 | 15.75106 | 1.184202 | 2.534469 | 2.534469
47.49235 | 21.9941 | 20.8018 | 15.74812 | 1.192305 | 2.526836 | 2.526836
47.50235 | 21.9347 | 20.78369 | 15.74519 | 1.151014 | 2.51925 | 2.51925
47.51235 | 21.947 | 20.76567 | 15.74225 | 1.181331 | 2.511711 | 2.511711
47.52235 | 21.8622 | 20.74774 | 15.73931 | 1.114456 | 2.504218 | 2.504218
47.53234 | 21.8588 | 20.72993 | 15.73637 | 1.128872 | 2.496777 | 2.496777
47.54234 | 21.8127 | 20.71219 | 15.73343 | 1.100515 | 2.489375 | 2.489375
47.55234 | 21.7869 | 20.69453 | 15.7305 | 1.092368 | 2.482018 | 2.482018
47.56234 | 21.7769 | 20.67697 | 15.72756 | 1.099931 | 2.474706 | 2.474706
47.57234 | 21.7012 | 20.6595 | 15.72462 | 1.041705 | 2.467439 | 2.467439
47.58233 | 21.6969 | 20.64213 | 15.72168 | 1.054774 | 2.460223 | 2.460223
47.59233 | 21.6534 | 20.62483 | 15.71874 | 1.028572 | 2.453044 | 2.453044
47.60233 | 21.6358 | 20.60762 | 15.7158 | 1.028183 | 2.445909 | 2.445909
47.61233 | 21.5862 | 20.59049 | 15.71286 | 0.9957066 | 2.438818 | 2.438818
47.62233 | 21.5436 | 20.57346 | 15.70992 | 0.9701443 | 2.431769 | 2.431769
47.63233 | 21.5222 | 20.5565 | 15.70698 | 0.9656962 | 2.424764 | 2.424764
47.64232 | 21.509 | 20.53965 | 15.70404 | 0.9693475 | 2.417808 | 2.417808
47.65232 | 21.4486 | 20.52287 | 15.70109 | 0.9257298 | 2.410888 | 2.410888
47.66232 | 21.4529 | 20.50617 | 15.69815 | 0.9467287 | 2.40401 | 2.40401
47.67232 | 21.3958 | 20.48956 | 15.69521 | 0.9062435 | 2.397174 | 2.397174
47.68232 | 21.3735 | 20.47302 | 15.69227 | 0.9004758 | 2.390379 | 2.390379
47.69231 | 21.3454 | 20.45659 | 15.68933 | 0.8888093 | 2.383633 | 2.383633
47.70231 | 21.2867 | 20.44022 | 15.68638 | 0.8464774 | 2.37692 | 2.37692
47.71231 | 21.3023 | 20.42394 | 15.68344 | 0.8783648 | 2.370249 | 2.370249
47.72231 | 21.2298 | 20.40773 | 15.68049 | 0.8220709 | 2.363618 | 2.363618
47.73231 | 21.2375 | 20.3916 | 15.67755 | 0.845896 | 2.357028 | 2.357028
47.74231 | 21.1915 | 20.37556 | 15.6746 | 0.8159422 | 2.350477 | 2.350477
47.7523 | 21.1715 | 20.35961 | 15.67166 | 0.811893 | 2.343973 | 2.343973
47.7623 | 21.1375 | 20.34372 | 15.66871 | 0.7937812 | 2.337502 | 2.337502
47.7723 | 21.1018 | 20.32791 | 15.66577 | 0.773891 | 2.33107 | 2.33107
47.7823 | 21.0794 | 20.31218 | 15.66282 | 0.7672238 | 2.324677 | 2.324677
47.7923 | 21.0603 | 20.29652 | 15.65987 | 0.763778 | 2.318324 | 2.318324
47.80229 | 21.0321 | 20.28096 | 15.65693 | 0.7511408 | 2.312015 | 2.312015
47.81229 | 21.0043 | 20.26546 | 15.65398 | 0.7388435 | 2.305737 | 2.305737
47.82229 | 20.9687 | 20.25003 | 15.65103 | 0.7186694 | 2.299499 | 2.299499
47.83229 | 20.9357 | 20.23468 | 15.64808 | 0.7010198 | 2.293298 | 2.293298
47.84229 | 20.9301 | 20.2194 | 15.64514 | 0.7106963 | 2.287134 | 2.287134
47.85229 | 20.8808 | 20.2042 | 15.64219 | 0.6765987 | 2.281008 | 2.281008
47.86228 | 20.9034 | 20.18909 | 15.63924 | 0.7143117 | 2.274925 | 2.274925
47.87228 | 20.8065 | 20.17404 | 15.63629 | 0.6324628 | 2.268874 | 2.268874
47.88228 | 20.8436 | 20.15905 | 15.63334 | 0.6845485 | 2.262857 | 2.262857
47.89228 | 20.7645 | 20.14415 | 15.63039 | 0.6203541 | 2.256879 | 2.256879
47.90228 | 20.7768 | 20.1293 | 15.62744 | 0.6474956 | 2.250935 | 2.250935
47.91227 | 20.7421 | 20.11456 | 15.62449 | 0.627544 | 2.245035 | 2.245035
47.92227 | 20.6845 | 20.09986 | 15.62153 | 0.5846397 | 2.239163 | 2.239163
47.93227 | 20.7053 | 20.08524 | 15.61858 | 0.6200649 | 2.233327 | 2.233327
47.94227 | 20.6383 | 20.07068 | 15.61563 | 0.5676196 | 2.227526 | 2.227526
47.95227 | 20.6293 | 20.0562 | 15.61267 | 0.5731049 | 2.221761 | 2.221761
47.96227 | 20.6051 | 20.04178 | 15.60972 | 0.5633209 | 2.21603 | 2.21603
47.97226 | 20.5558 | 20.02745 | 15.60677 | 0.5283545 | 2.210339 | 2.210339
47.98226 | 20.5433 | 20.01317 | 15.60381 | 0.5301339 | 2.204677 | 2.204677
47.99226 | 20.5204 | 19.99895 | 15.60086 | 0.5214456 | 2.199049 | 2.199049
48.00226 | 20.4793 | 19.98481 | 15.5979 | 0.4944899 | 2.193455 | 2.193455
48.01226 | 20.4761 | 19.97073 | 15.59494 | 0.5053673 | 2.187894 | 2.187894
48.02225 | 20.4017 | 19.95674 | 15.59199 | 0.4449648 | 2.182373 | 2.182373
48.03225 | 20.4166 | 19.94279 | 15.58903 | 0.47381 | 2.176879 | 2.176879
48.04225 | 20.3487 | 19.92891 | 15.58607 | 0.4197893 | 2.171418 | 2.171418
48.05225 | 20.3655 | 19.9151 | 15.58312 | 0.4504037 | 2.16599 | 2.16599
48.06225 | 20.2999 | 19.90135 | 15.58016 | 0.3985534 | 2.160595 | 2.160595
48.07224 | 20.2981 | 19.88767 | 15.5772 | 0.4104256 | 2.155237 | 2.155237
48.08224 | 20.2706 | 19.87405 | 15.57424 | 0.3965471 | 2.149906 | 2.149906
48.09224 | 20.2366 | 19.86049 | 15.57128 | 0.3761056 | 2.144607 | 2.144607
48.10224 | 20.205 | 19.847 | 15.56832 | 0.3580009 | 2.13934 | 2.13934
48.11224 | 20.1761 | 19.83357 | 15.56536 | 0.3425336 | 2.134105 | 2.134105
48.12224 | 20.1378 | 19.8202 | 15.56239 | 0.3176041 | 2.1289 | 2.1289
48.13223 | 20.1442 | 19.8069 | 15.55944 | 0.3373003 | 2.123732 | 2.123732
48.14223 | 20.0981 | 19.79365 | 15.55647 | 0.304448 | 2.11859 | 2.11859
48.15223 | 20.0891 | 19.78047 | 15.55351 | 0.3086347 | 2.113478 | 2.113478
48.16223 | 20.0425 | 19.76734 | 15.55054 | 0.2751616 | 2.108397 | 2.108397
48.17223 | 20.0229 | 19.75427 | 15.54758 | 0.2686278 | 2.103346 | 2.103346
48.18222 | 20.0011 | 19.74128 | 15.54462 | 0.2598218 | 2.09833 | 2.09833
48.19222 | 19.9762 | 19.72833 | 15.54165 | 0.2478698 | 2.093339 | 2.093339
48.20222 | 19.9458 | 19.71544 | 15.53869 | 0.2303586 | 2.088378 | 2.088378
48.21222 | 19.9273 | 19.70261 | 15.53572 | 0.2246889 | 2.083446 | 2.083446
48.22222 | 19.9061 | 19.68984 | 15.53275 | 0.2162615 | 2.078544 | 2.078544
48.23222 | 19.8766 | 19.67712 | 15.52978 | 0.1994763 | 2.07367 | 2.07367
48.24221 | 19.8472 | 19.66448 | 15.52682 | 0.1827216 | 2.068831 | 2.068831
48.25221 | 19.8224 | 19.65188 | 15.52385 | 0.1705224 | 2.064015 | 2.064015
48.26221 | 19.799 | 19.63933 | 15.52088 | 0.159667 | 2.059227 | 2.059227
48.27221 | 19.7852 | 19.62684 | 15.51791 | 0.1583561 | 2.054468 | 2.054468
48.28221 | 19.7459 | 19.61441 | 15.51494 | 0.1314889 | 2.049737 | 2.049737
48.2922 | 19.7342 | 19.60205 | 15.51197 | 0.1321528 | 2.045039 | 2.045039
48.3022 | 19.6844 | 19.58972 | 15.509 | 0.09467786 | 2.040363 | 2.040363
48.3122 | 19.6914 | 19.57746 | 15.50602 | 0.1139448 | 2.035716 | 2.035716
48.3222 | 19.6343 | 19.56524 | 15.50305 | 0.06905944 | 2.031095 | 2.031095
48.3322 | 19.6435 | 19.55308 | 15.50008 | 0.09042057 | 2.026501 | 2.026501
48.3422 | 19.6109 | 19.54097 | 15.4971 | 0.06992865 | 2.021935 | 2.021935
48.35219 | 19.5696 | 19.52893 | 15.49413 | 0.04067163 | 2.017399 | 2.017399
48.36219 | 19.5787 | 19.51693 | 15.49115 | 0.0617742 | 2.012886 | 2.012886
48.37219 | 19.5035 | 19.50498 | 15.48818 | -0.001475031 | 2.008398 | 2.008398
48.38219 | 19.5274 | 19.49308 | 15.4852 | 0.03432348 | 2.003938 | 2.003938
48.39219 | 19.4797 | 19.48123 | 15.48222 | -0.001529038 | 1.999503 | 1.999503
48.40218 | 19.4577 | 19.46944 | 15.47925 | -0.01174377 | 1.995098 | 1.995098
48.41218 | 19.4555 | 19.4577 | 15.47627 | -0.002197814 | 1.990714 | 1.990714
48.42218 | 19.4014 | 19.446 | 15.47329 | -0.04460175 | 1.986356 | 1.986356
48.43218 | 19.4032 | 19.43436 | 15.47031 | -0.03115547 | 1.982023 | 1.982023
48.44218 | 19.3574 | 19.42276 | 15.46733 | -0.06535889 | 1.977715 | 1.977715
48.45218 | 19.3491 | 19.41121 | 15.46435 | -0.06211132 | 1.973432 | 1.973432
48.46217 | 19.306 | 19.39972 | 15.46137 | -0.09372318 | 1.969177 | 1.969177
48.47217 | 19.3096 | 19.38827 | 15.45839 | -0.07867258 | 1.964943 | 1.964943
48.48217 | 19.2634 | 19.37687 | 15.4554 | -0.1134695 | 1.960733 | 1.960733
48.49217 | 19.2631 | 19.36551 | 15.45242 | -0.1024143 | 1.956547 | 1.956547
48.50217 | 19.2122 | 19.35421 | 15.44943 | -0.1420063 | 1.952386 | 1.952386
48.51216 | 19.2233 | 19.34296 | 15.44645 | -0.1196559 | 1.948252 | 1.948252
48.52216 | 19.1793 | 19.33174 | 15.44347 | -0.152441 | 1.944137 | 1.944137
48.53216 | 19.1559 | 19.32057 | 15.44048 | -0.1646723 | 1.940046 | 1.940046
48.54216 | 19.1487 | 19.30945 | 15.43749 | -0.1607491 | 1.935978 | 1.935978
48.55216 | 19.1152 | 19.29837 | 15.4345 | -0.1831715 | 1.931933 | 1.931933
48.56216 | 19.1024 | 19.28734 | 15.43152 | -0.1849385 | 1.927911 | 1.927911
48.57215 | 19.0744 | 19.27636 | 15.42853 | -0.2019612 | 1.923916 | 1.923916
48.58215 | 19.049 | 19.26542 | 15.42554 | -0.2164172 | 1.919939 | 1.919939
48.59215 | 19.0503 | 19.25452 | 15.42255 | -0.2042171 | 1.915984 | 1.915984
48.60215 | 18.9946 | 19.24366 | 15.41956 | -0.2490606 | 1.912052 | 1.912052
48.61215 | 19.0091 | 19.23285 | 15.41657 | -0.2237473 | 1.908141 | 1.908141
48.62214 | 18.9437 | 19.22209 | 15.41358 | -0.2783872 | 1.904256 | 1.904256
48.63214 | 18.9825 | 19.21136 | 15.41058 | -0.2288592 | 1.900389 | 1.900389
48.64214 | 18.896 | 19.20067 | 15.40759 | -0.3046733 | 1.896543 | 1.896543
48.65214 | 18.9258 | 19.19003 | 15.40459 | -0.2642293 | 1.892718 | 1.892718
48.66214 | 18.8644 | 19.17943 | 15.4016 | -0.3150266 | 1.888915 | 1.888915
48.67214 | 18.8828 | 19.16886 | 15.3986 | -0.2860645 | 1.885132 | 1.885132
48.68213 | 18.8416 | 19.15835 | 15.39561 | -0.3167541 | 1.881374 | 1.881374
48.69213 | 18.8291 | 19.14787 | 15.39261 | -0.3187732 | 1.877632 | 1.877632
48.70213 | 18.7928 | 19.13743 | 15.38961 | -0.3446326 | 1.873911 | 1.873911
48.71213 | 18.7893 | 19.12703 | 15.38661 | -0.3377316 | 1.870211 | 1.870211
48.72213 | 18.7613 | 19.11667 | 15.38361 | -0.3553701 | 1.86653 | 1.86653
48.73212 | 18.7417 | 19.10636 | 15.38061 | -0.3646573 | 1.862872 | 1.862872
48.74212 | 18.7488 | 19.09607 | 15.37761 | -0.3472732 | 1.859231 | 1.859231
48.75212 | 18.6812 | 19.08583 | 15.37461 | -0.4046272 | 1.855609 | 1.855609
48.76212 | 18.7161 | 19.07562 | 15.37161 | -0.3595194 | 1.852007 | 1.852007
48.77212 | 18.6342 | 19.06545 | 15.3686 | -0.4312491 | 1.848424 | 1.848424
48.78212 | 18.6683 | 19.05532 | 15.3656 | -0.3870159 | 1.84486 | 1.84486
48.79211 | 18.6094 | 19.04523 | 15.36259 | -0.4358299 | 1.841318 | 1.841318
48.80211 | 18.632 | 19.03517 | 15.35959 | -0.4031702 | 1.837791 | 1.837791
48.81211 | 18.5698 | 19.02515 | 15.35658 | -0.4553467 | 1.834283 | 1.834283
48.82211 | 18.598 | 19.01516 | 15.35357 | -0.4171595 | 1.830793 | 1.830793
48.83211 | 18.5326 | 19.00521 | 15.35057 | -0.4726075 | 1.827321 | 1.827321
48.8421 | 18.5606 | 18.9953 | 15.34756 | -0.4347008 | 1.823871 | 1.823871
48.8521 | 18.5167 | 18.98542 | 15.34455 | -0.4687189 | 1.820435 | 1.820435
48.8621 | 18.5012 | 18.97557 | 15.34154 | -0.474372 | 1.817017 | 1.817017
48.8721 | 18.5004 | 18.96576 | 15.33853 | -0.4653591 | 1.813616 | 1.813616
48.8821 | 18.4623 | 18.95598 | 15.33551 | -0.4936802 | 1.810233 | 1.810233
48.8921 | 18.488 | 18.94623 | 15.3325 | -0.4582349 | 1.806867 | 1.806867
48.90209 | 18.413 | 18.93653 | 15.32949 | -0.5235322 | 1.803521 | 1.803521
48.91209 | 18.4651 | 18.92685 | 15.32647 | -0.4617533 | 1.800189 | 1.800189
48.92209 | 18.3888 | 18.91721 | 15.32346 | -0.5284066 | 1.796874 | 1.796874
48.93209 | 18.4303 | 18.90759 | 15.32044 | -0.4772927 | 1.793575 | 1.793575
48.94209 | 18.3439 | 18.89801 | 15.31743 | -0.5541104 | 1.790293 | 1.790293
48.95208 | 18.3836 | 18.88847 | 15.31441 | -0.5048693 | 1.78703 | 1.78703
48.96208 | 18.3455 | 18.87895 | 15.31139 | -0.5334502 | 1.783779 | 1.783779
48.97208 | 18.3415 | 18.86946 | 15.30837 | -0.5279622 | 1.780545 | 1.780545
48.98208 | 18.3158 | 18.86 | 15.30535 | -0.5442048 | 1.777327 | 1.777327
48.99208 | 18.317 | 18.85058 | 15.30233 | -0.5335781 | 1.774124 | 1.774124
49.00208 | 18.2984 | 18.84118 | 15.29931 | -0.5427813 | 1.770937 | 1.770937
49.01207 | 18.2789 | 18.83182 | 15.29629 | -0.5529234 | 1.767768 | 1.767768
49.02207 | 18.2792 | 18.82249 | 15.29326 | -0.5432859 | 1.764611 | 1.764611
49.03207 | 18.2343 | 18.81318 | 15.29024 | -0.5788778 | 1.76147 | 1.76147
49.04207 | 18.2758 | 18.8039 | 15.28721 | -0.5280983 | 1.758343 | 1.758343
49.05207 | 18.202 | 18.79465 | 15.28419 | -0.5926476 | 1.755231 | 1.755231
49.06206 | 18.2235 | 18.78543 | 15.28116 | -0.5619342 | 1.752136 | 1.752136
49.07206 | 18.2106 | 18.77624 | 15.27813 | -0.5656399 | 1.749053 | 1.749053
49.08206 | 18.1901 | 18.76707 | 15.2751 | -0.576973 | 1.745984 | 1.745984
49.09206 | 18.1966 | 18.75793 | 15.27207 | -0.5613337 | 1.742929 | 1.742929
49.10206 | 18.1703 | 18.74882 | 15.26904 | -0.5785215 | 1.739889 | 1.739889
49.11206 | 18.1576 | 18.73974 | 15.26601 | -0.5821362 | 1.736862 | 1.736862
49.12205 | 18.1574 | 18.73069 | 15.26298 | -0.5732865 | 1.733852 | 1.733852
49.13205 | 18.1562 | 18.72166 | 15.25995 | -0.5654562 | 1.730853 | 1.730853
49.14205 | 18.1307 | 18.71265 | 15.25691 | -0.5819473 | 1.727866 | 1.727866
49.15205 | 18.1162 | 18.70367 | 15.25388 | -0.5874681 | 1.724894 | 1.724894
49.16205 | 18.1371 | 18.69471 | 15.25084 | -0.5576113 | 1.721934 | 1.721934
49.17204 | 18.107 | 18.68579 | 15.24781 | -0.5787915 | 1.718991 | 1.718991
49.18204 | 18.1354 | 18.67689 | 15.24477 | -0.5414859 | 1.716057 | 1.716057
49.19204 | 18.0925 | 18.66801 | 15.24173 | -0.5755056 | 1.713136 | 1.713136
49.20204 | 18.1379 | 18.65915 | 15.23869 | -0.5212491 | 1.710228 | 1.710228
49.21204 | 18.0733 | 18.65032 | 15.23565 | -0.5770164 | 1.707332 | 1.707332
49.22204 | 18.1219 | 18.64151 | 15.23261 | -0.519608 | 1.704448 | 1.704448
49.23203 | 18.0891 | 18.63273 | 15.22957 | -0.5436318 | 1.70158 | 1.70158
49.24203 | 18.103 | 18.62397 | 15.22653 | -0.5209699 | 1.698721 | 1.698721
49.25203 | 18.1092 | 18.61523 | 15.22348 | -0.5060314 | 1.695874 | 1.695874
49.26203 | 18.0986 | 18.60652 | 15.22044 | -0.5079157 | 1.693038 | 1.693038
49.27203 | 18.1117 | 18.59782 | 15.21739 | -0.4861223 | 1.690215 | 1.690215
49.28202 | 18.0951 | 18.58916 | 15.21435 | -0.4940597 | 1.687405 | 1.687405
49.29202 | 18.1001 | 18.58051 | 15.2113 | -0.4804105 | 1.684605 | 1.684605
49.30202 | 18.1221 | 18.57188 | 15.20825 | -0.4497831 | 1.681815 | 1.681815
49.31202 | 18.0949 | 18.56328 | 15.2052 | -0.4683775 | 1.679037 | 1.679037
49.32202 | 18.1515 | 18.55469 | 15.20215 | -0.4031931 | 1.676271 | 1.676271
49.33202 | 18.105 | 18.54613 | 15.1991 | -0.4411295 | 1.673515 | 1.673515
49.34201 | 18.1487 | 18.5376 | 15.19605 | -0.3888955 | 1.670772 | 1.670772
49.35201 | 18.1161 | 18.52907 | 15.193 | -0.4129735 | 1.668038 | 1.668038
49.36201 | 18.1489 | 18.52057 | 15.18994 | -0.3716719 | 1.665315 | 1.665315
49.37201 | 18.1346 | 18.51209 | 15.18689 | -0.3774906 | 1.662602 | 1.662602
49.38201 | 18.1645 | 18.50363 | 15.18383 | -0.3391293 | 1.659899 | 1.659899
49.392 | 18.1636 | 18.4952 | 15.18078 | -0.3315955 | 1.65721 | 1.65721
49.402 | 18.1661 | 18.48677 | 15.17772 | -0.3206732 | 1.654528 | 1.654528
49.412 | 18.1785 | 18.47837 | 15.17466 | -0.2998702 | 1.651856 | 1.651856
49.422 | 18.1771 | 18.46999 | 15.1716 | -0.2928863 | 1.649194 | 1.649194
49.432 | 18.1724 | 18.46162 | 15.16854 | -0.2892211 | 1.646542 | 1.646542
49.442 | 18.2102 | 18.45327 | 15.16548 | -0.2430749 | 1.6439 | 1.6439
49.45199 | 18.1804 | 18.44495 | 15.16241 | -0.264555 | 1.64127 | 1.64127
49.46199 | 18.2347 | 18.43665 | 15.15935 | -0.2019453 | 1.638647 | 1.638647
49.47199 | 18.1812 | 18.42835 | 15.15629 | -0.2471537 | 1.636034 | 1.636034
49.48199 | 18.2376 | 18.42008 | 15.15322 | -0.1824799 | 1.63343 | 1.63343
49.49199 | 18.2012 | 18.41182 | 15.15015 | -0.2106238 | 1.630836 | 1.630836
49.50198 | 18.2471 | 18.40359 | 15.14709 | -0.1564934 | 1.628253 | 1.628253
49.51198 | 18.2356 | 18.39537 | 15.14402 | -0.1597728 | 1.625677 | 1.625677
49.52198 | 18.237 | 18.38717 | 15.14095 | -0.1501677 | 1.62311 | 1.62311
49.53198 | 18.2443 | 18.37898 | 15.13788 | -0.1346815 | 1.620552 | 1.620552
49.54198 | 18.2351 | 18.37081 | 15.13481 | -0.13571 | 1.618003 | 1.618003
49.55198 | 18.2341 | 18.36266 | 15.13173 | -0.1285572 | 1.615463 | 1.615463
49.56197 | 18.2656 | 18.35453 | 15.12866 | -0.08892767 | 1.612933 | 1.612933
49.57197 | 18.2203 | 18.34641 | 15.12559 | -0.1261065 | 1.61041 | 1.61041
49.58197 | 18.2923 | 18.3383 | 15.12251 | -0.04600161 | 1.607896 | 1.607896
49.59197 | 18.193 | 18.33021 | 15.11943 | -0.1372126 | 1.60539 | 1.60539
49.60197 | 18.2475 | 18.32214 | 15.11635 | -0.07463924 | 1.602892 | 1.602892
49.61196 | 18.2295 | 18.31409 | 15.11328 | -0.08458972 | 1.600406 | 1.600406
49.62196 | 18.2111 | 18.30605 | 15.1102 | -0.09494761 | 1.597925 | 1.597925
49.63196 | 18.2307 | 18.29802 | 15.10712 | -0.06732068 | 1.595452 | 1.595452
49.64196 | 18.1814 | 18.29001 | 15.10403 | -0.1086094 | 1.592987 | 1.592987
49.65196 | 18.1943 | 18.28201 | 15.10095 | -0.08771296 | 1.590531 | 1.590531
49.66196 | 18.1774 | 18.27403 | 15.09787 | -0.09663149 | 1.588082 | 1.588082
49.67195 | 18.1526 | 18.26607 | 15.09478 | -0.1134725 | 1.585644 | 1.585644
49.68195 | 18.1648 | 18.25812 | 15.0917 | -0.09332073 | 1.583211 | 1.583211
49.69195 | 18.1138 | 18.25018 | 15.08861 | -0.1363835 | 1.580786 | 1.580786
49.70195 | 18.0928 | 18.24226 | 15.08552 | -0.1494602 | 1.578369 | 1.578369
49.71195 | 18.1036 | 18.23435 | 15.08243 | -0.1307516 | 1.575959 | 1.575959
49.72194 | 18.0374 | 18.22647 | 15.07935 | -0.1890651 | 1.57356 | 1.57356
49.73194 | 18.0676 | 18.21858 | 15.07625 | -0.1509845 | 1.571166 | 1.571166
49.74194 | 17.9911 | 18.21072 | 15.07316 | -0.2196182 | 1.568779 | 1.568779
49.75194 | 17.9801 | 18.20287 | 15.07007 | -0.2227657 | 1.566399 | 1.566399
49.76194 | 17.9571 | 18.19503 | 15.06697 | -0.2379268 | 1.564027 | 1.564027
49.77194 | 17.9181 | 18.1872 | 15.06388 | -0.2691016 | 1.561663 | 1.561663
49.78193 | 17.8856 | 18.1794 | 15.06078 | -0.2937981 | 1.559308 | 1.559308
49.79193 | 17.8755 | 18.1716 | 15.05768 | -0.2961 | 1.556958 | 1.556958
49.80193 | 17.8052 | 18.16382 | 15.05459 | -0.3586152 | 1.554615 | 1.554615
49.81193 | 17.8117 | 18.15604 | 15.05149 | -0.3443439 | 1.552279 | 1.552279
49.82193 | 17.7394 | 18.14829 | 15.04838 | -0.4088858 | 1.549951 | 1.549951
49.83192 | 17.7396 | 18.14055 | 15.04528 | -0.4009487 | 1.547632 | 1.547632
49.84192 | 17.713 | 18.13282 | 15.04218 | -0.4198167 | 1.545318 | 1.545318
49.85192 | 17.6412 | 18.1251 | 15.03908 | -0.4838976 | 1.54301 | 1.54301
49.86192 | 17.6564 | 18.11739 | 15.03597 | -0.4609917 | 1.54071 | 1.54071
49.87192 | 17.5677 | 18.1097 | 15.03286 | -0.5419984 | 1.538417 | 1.538417
49.88192 | 17.5728 | 18.10202 | 15.02976 | -0.5292181 | 1.536131 | 1.536131
49.89191 | 17.5428 | 18.09436 | 15.02665 | -0.5515579 | 1.533853 | 1.533853
49.90191 | 17.4915 | 18.0867 | 15.02354 | -0.5952026 | 1.531581 | 1.531581
49.91191 | 17.4691 | 18.07906 | 15.02043 | -0.6099602 | 1.529315 | 1.529315
49.92191 | 17.4385 | 18.07143 | 15.01732 | -0.6329302 | 1.527056 | 1.527056
49.93191 | 17.3803 | 18.06381 | 15.0142 | -0.6835128 | 1.524804 | 1.524804
49.9419 | 17.3854 | 18.05622 | 15.01109 | -0.6708158 | 1.522561 | 1.522561
49.9519 | 17.3181 | 18.04862 | 15.00798 | -0.7305229 | 1.520323 | 1.520323
49.9619 | 17.3115 | 18.04104 | 15.00486 | -0.7295423 | 1.518091 | 1.518091
49.9719 | 17.2837 | 18.03347 | 15.00174 | -0.7497743 | 1.515865 | 1.515865
49.9819 | 17.2421 | 18.02592 | 14.99862 | -0.7838188 | 1.513647 | 1.513647
49.9919 | 17.2328 | 18.01838 | 14.9955 | -0.7855753 | 1.511435 | 1.511435
50.00189 | 17.1707 | 18.01085 | 14.99239 | -0.8401513 | 1.509232 | 1.509232
50.01189 | 17.1912 | 18.00333 | 14.98926 | -0.8121324 | 1.507034 | 1.507034
50.02189 | 17.1154 | 17.99583 | 14.98614 | -0.8804256 | 1.504842 | 1.504842
50.03189 | 17.1158 | 17.98833 | 14.98302 | -0.8725303 | 1.502657 | 1.502657
50.04189 | 17.0772 | 17.98085 | 14.97989 | -0.9036474 | 1.500478 | 1.500478
50.05188 | 17.0499 | 17.97338 | 14.97677 | -0.9234844 | 1.498308 | 1.498308
50.06188 | 17.0321 | 17.96593 | 14.97364 | -0.9338252 | 1.496143 | 1.496143
50.07188 | 17.0078 | 17.95848 | 14.97051 | -0.9506789 | 1.493984 | 1.493984
50.08188 | 16.9762 | 17.95104 | 14.96738 | -0.9748444 | 1.491832 | 1.491832
50.09188 | 16.9514 | 17.94362 | 14.96425 | -0.9922218 | 1.489686 | 1.489686
50.10188 | 16.9319 | 17.93621 | 14.96112 | -1.004311 | 1.487547 | 1.487547
50.11187 | 16.8973 | 17.92882 | 14.95799 | -1.03152 | 1.485417 | 1.485417
50.12187 | 16.898 | 17.92143 | 14.95485 | -1.023434 | 1.483291 | 1.483291
50.13187 | 16.8427 | 17.91406 | 14.95172 | -1.071358 | 1.481171 | 1.481171
50.14187 | 16.8676 | 17.9067 | 14.94858 | -1.039097 | 1.479059 | 1.479059
50.15187 | 16.8065 | 17.89935 | 14.94544 | -1.092845 | 1.476952 | 1.476952
50.16186 | 16.8004 | 17.89201 | 14.9423 | -1.091614 | 1.474855 | 1.474855
50.17186 | 16.7869 | 17.88469 | 14.93916 | -1.097788 | 1.472762 | 1.472762
50.18186 | 16.7523 | 17.87737 | 14.93602 | -1.125073 | 1.470675 | 1.470675
50.19186 | 16.7699 | 17.87007 | 14.93288 | -1.10017 | 1.468595 | 1.468595
50.20186 | 16.715 | 17.86278 | 14.92974 | -1.147778 | 1.466521 | 1.466521
50.21186 | 16.7201 | 17.8555 | 14.92659 | -1.135401 | 1.464455 | 1.464455
50.22185 | 16.6854 | 17.84824 | 14.92345 | -1.162841 | 1.462397 | 1.462397
50.23185 | 16.6674 | 17.84099 | 14.9203 | -1.173587 | 1.460343 | 1.460343
50.24185 | 16.6775 | 17.83374 | 14.91715 | -1.156244 | 1.458297 | 1.458297
50.25185 | 16.6372 | 17.82651 | 14.914 | -1.189314 | 1.456256 | 1.456256
50.26185 | 16.6259 | 17.8193 | 14.91085 | -1.193395 | 1.454223 | 1.454223
50.27184 | 16.6127 | 17.8121 | 14.9077 | -1.199396 | 1.452198 | 1.452198
50.28184 | 16.6073 | 17.8049 | 14.90455 | -1.197602 | 1.450177 | 1.450177
50.29184 | 16.5708 | 17.79772 | 14.90139 | -1.22692 | 1.448164 | 1.448164
50.30184 | 16.5895 | 17.79055 | 14.89824 | -1.20105 | 1.446157 | 1.446157
50.31184 | 16.5555 | 17.78339 | 14.89508 | -1.227893 | 1.444156 | 1.444156
50.32184 | 16.5449 | 17.77625 | 14.89192 | -1.231348 | 1.442163 | 1.442163
50.33183 | 16.5455 | 17.76912 | 14.88877 | -1.223622 | 1.440178 | 1.440178
50.34183 | 16.5086 | 17.762 | 14.88561 | -1.253401 | 1.438198 | 1.438198
50.35183 | 16.5282 | 17.75489 | 14.88244 | -1.226693 | 1.436225 | 1.436225
50.36183 | 16.477 | 17.7478 | 14.87928 | -1.270797 | 1.434258 | 1.434258
50.37183 | 16.4954 | 17.74071 | 14.87612 | -1.245314 | 1.432299 | 1.432299
50.38182 | 16.4789 | 17.73365 | 14.87295 | -1.25475 | 1.430348 | 1.430348
50.39182 | 16.4462 | 17.72659 | 14.86979 | -1.280391 | 1.428402 | 1.428402
50.40182 | 16.4701 | 17.71955 | 14.86662 | -1.249445 | 1.426463 | 1.426463
50.41182 | 16.4253 | 17.71251 | 14.86345 | -1.287212 | 1.42453 | 1.42453
50.42182 | 16.4408 | 17.70549 | 14.86028 | -1.264691 | 1.422605 | 1.422605
50.43182 | 16.3982 | 17.69848 | 14.85711 | -1.300283 | 1.420687 | 1.420687
50.44181 | 16.3981 | 17.69149 | 14.85394 | -1.293394 | 1.418777 | 1.418777
50.45181 | 16.3966 | 17.68451 | 14.85077 | -1.287911 | 1.416873 | 1.416873
50.46181 | 16.3729 | 17.67754 | 14.84759 | -1.304641 | 1.414975 | 1.414975
50.47181 | 16.387 | 17.67058 | 14.84441 | -1.283584 | 1.413085 | 1.413085
50.48181 | 16.354 | 17.66364 | 14.84124 | -1.30964 | 1.411201 | 1.411201
50.4918 | 16.3454 | 17.65671 | 14.83806 | -1.311315 | 1.409327 | 1.409327
50.5018 | 16.3456 | 17.6498 | 14.83488 | -1.304197 | 1.407458 | 1.407458
50.5118 | 16.3309 | 17.64289 | 14.8317 | -1.311991 | 1.405595 | 1.405595
50.5218 | 16.3267 | 17.636 | 14.82852 | -1.309299 | 1.403741 | 1.403741
50.5318 | 16.3106 | 17.62912 | 14.82533 | -1.318519 | 1.401892 | 1.401892
50.5418 | 16.3094 | 17.62225 | 14.82215 | -1.312853 | 1.400052 | 1.400052
50.55179 | 16.289 | 17.61541 | 14.81897 | -1.326406 | 1.39822 | 1.39822
50.56179 | 16.2909 | 17.60857 | 14.81578 | -1.317666 | 1.396394 | 1.396394
50.57179 | 16.2786 | 17.60174 | 14.81259 | -1.32314 | 1.394575 | 1.394575
50.58179 | 16.2585 | 17.59493 | 14.8094 | -1.336426 | 1.392763 | 1.392763
50.59179 | 16.2644 | 17.58813 | 14.80621 | -1.323726 | 1.390959 | 1.390959
50.60178 | 16.2463 | 17.58135 | 14.80302 | -1.335046 | 1.389163 | 1.389163
50.61178 | 16.2365 | 17.57457 | 14.79983 | -1.338073 | 1.387373 | 1.387373
50.62178 | 16.2382 | 17.56781 | 14.79663 | -1.329613 | 1.385591 | 1.385591
50.63178 | 16.2326 | 17.56107 | 14.79344 | -1.328466 | 1.383816 | 1.383816
50.64178 | 16.2313 | 17.55433 | 14.79024 | -1.323034 | 1.382048 | 1.382048
50.65178 | 16.207 | 17.54761 | 14.78704 | -1.340614 | 1.380288 | 1.380288
50.66177 | 16.212 | 17.54092 | 14.78384 | -1.328916 | 1.378537 | 1.378537
50.67177 | 16.2009 | 17.53422 | 14.78064 | -1.333324 | 1.376791 | 1.376791
50.68177 | 16.1938 | 17.52755 | 14.77744 | -1.333746 | 1.375054 | 1.375054
50.69177 | 16.1916 | 17.52088 | 14.77423 | -1.329282 | 1.373323 | 1.373323
50.70177 | 16.1704 | 17.51423 | 14.77103 | -1.343831 | 1.371601 | 1.371601
50.71176 | 16.1713 | 17.5076 | 14.76783 | -1.336301 | 1.369887 | 1.369887
50.72176 | 16.1525 | 17.50098 | 14.76462 | -1.348479 | 1.36818 | 1.36818
50.73176 | 16.1671 | 17.49437 | 14.76141 | -1.32727 | 1.36648 | 1.36648
50.74176 | 16.1557 | 17.48778 | 14.7582 | -1.332075 | 1.364787 | 1.364787
50.75176 | 16.128 | 17.48119 | 14.75499 | -1.353195 | 1.363103 | 1.363103
50.76176 | 16.1349 | 17.47463 | 14.75178 | -1.339728 | 1.361426 | 1.361426
50.77175 | 16.1193 | 17.46808 | 14.74857 | -1.348783 | 1.359758 | 1.359758
50.78175 | 16.1179 | 17.46154 | 14.74535 | -1.343645 | 1.358097 | 1.358097
50.79175 | 16.1218 | 17.45502 | 14.74213 | -1.333221 | 1.356443 | 1.356443
50.80175 | 16.0797 | 17.44851 | 14.73892 | -1.368811 | 1.354797 | 1.354797
50.81175 | 16.099 | 17.44202 | 14.7357 | -1.343016 | 1.353159 | 1.353159
50.82174 | 16.0875 | 17.43554 | 14.73248 | -1.348042 | 1.35153 | 1.35153
50.83174 | 16.0706 | 17.42908 | 14.72926 | -1.358475 | 1.349908 | 1.349908
50.84174 | 16.0801 | 17.42262 | 14.72604 | -1.342523 | 1.348293 | 1.348293
50.85174 | 16.0414 | 17.41619 | 14.72281 | -1.374786 | 1.346687 | 1.346687
50.86174 | 16.0538 | 17.40976 | 14.71959 | -1.355963 | 1.345088 | 1.345088
50.87174 | 16.0495 | 17.40335 | 14.71636 | -1.353854 | 1.343497 | 1.343497
50.88173 | 16.0179 | 17.39697 | 14.71314 | -1.379067 | 1.341916 | 1.341916
50.89173 | 16.0297 | 17.39059 | 14.70991 | -1.360887 | 1.340341 | 1.340341
50.90173 | 16.0081 | 17.38422 | 14.70668 | -1.376123 | 1.338774 | 1.338774
50.91173 | 15.9933 | 17.37787 | 14.70344 | -1.384573 | 1.337215 | 1.337215
50.92173 | 16.0039 | 17.37154 | 14.70021 | -1.367638 | 1.335664 | 1.335664
50.93172 | 15.9659 | 17.36522 | 14.69698 | -1.399324 | 1.334122 | 1.334122
50.94172 | 15.9876 | 17.35892 | 14.69374 | -1.371318 | 1.332587 | 1.332587
50.95172 | 15.962 | 17.35263 | 14.69051 | -1.390627 | 1.33106 | 1.33106
50.96172 | 15.9599 | 17.34635 | 14.68727 | -1.386451 | 1.329542 | 1.329542
50.97172 | 15.9462 | 17.34009 | 14.68403 | -1.393891 | 1.328031 | 1.328031
50.98172 | 15.9408 | 17.33384 | 14.68079 | -1.393044 | 1.326529 | 1.326529
50.99171 | 15.9365 | 17.32762 | 14.67755 | -1.391119 | 1.325036 | 1.325036
51.00171 | 15.9285 | 17.3214 | 14.6743 | -1.392903 | 1.323549 | 1.323549
51.01171 | 15.9107 | 17.3152 | 14.67106 | -1.404502 | 1.322071 | 1.322071
51.02171 | 15.9087 | 17.30902 | 14.66781 | -1.400316 | 1.320601 | 1.320601
51.03171 | 15.8877 | 17.30284 | 14.66457 | -1.415145 | 1.31914 | 1.31914
51.0417 | 15.9017 | 17.29669 | 14.66132 | -1.394995 | 1.317688 | 1.317688
51.0517 | 15.8774 | 17.29055 | 14.65807 | -1.413154 | 1.316242 | 1.316242
51.0617 | 15.8831 | 17.28443 | 14.65482 | -1.401328 | 1.314805 | 1.314805
51.0717 | 15.8595 | 17.27832 | 14.65157 | -1.418818 | 1.313376 | 1.313376
51.0817 | 15.8531 | 17.27222 | 14.64831 | -1.419122 | 1.311955 | 1.311955
51.0917 | 15.85 | 17.26614 | 14.64506 | -1.416142 | 1.310543 | 1.310543
51.10169 | 15.8401 | 17.26008 | 14.6418 | -1.419983 | 1.30914 | 1.30914
51.11169 | 15.8299 | 17.25403 | 14.63854 | -1.424133 | 1.307744 | 1.307744
51.12169 | 15.8349 | 17.248 | 14.63528 | -1.413098 | 1.306357 | 1.306357
51.13169 | 15.8085 | 17.24198 | 14.63202 | -1.433479 | 1.304977 | 1.304977
51.14169 | 15.815 | 17.23597 | 14.62876 | -1.420975 | 1.303607 | 1.303607
51.15168 | 15.8054 | 17.22999 | 14.6255 | -1.424591 | 1.302245 | 1.302245
51.16168 | 15.7917 | 17.22402 | 14.62224 | -1.432318 | 1.300891 | 1.300891
51.17168 | 15.789 | 17.21806 | 14.61897 | -1.42906 | 1.299545 | 1.299545
51.18168 | 15.767 | 17.21212 | 14.6157 | -1.445117 | 1.298207 | 1.298207
51.19168 | 15.7707 | 17.20619 | 14.61243 | -1.435489 | 1.296877 | 1.296877
51.20168 | 15.761 | 17.20028 | 14.60916 | -1.439276 | 1.295556 | 1.295556
51.21167 | 15.7511 | 17.19439 | 14.6059 | -1.443285 | 1.294245 | 1.294245
51.22167 | 15.749 | 17.1885 | 14.60262 | -1.439503 | 1.29294 | 1.29294
51.23167 | 15.7233 | 17.18264 | 14.59935 | -1.459337 | 1.291644 | 1.291644
51.24167 | 15.7279 | 17.17679 | 14.59607 | -1.448886 | 1.290356 | 1.290356
51.25167 | 15.7087 | 17.17095 | 14.5928 | -1.46225 | 1.289077 | 1.289077
51.26166 | 15.7068 | 17.16514 | 14.58952 | -1.458335 | 1.287807 | 1.287807
51.27166 | 15.6976 | 17.15933 | 14.58624 | -1.46173 | 1.286544 | 1.286544
51.28166 | 15.6955 | 17.15354 | 14.58296 | -1.45804 | 1.285289 | 1.285289
51.29166 | 15.6837 | 17.14777 | 14.57968 | -1.464066 | 1.284043 | 1.284043
51.30166 | 15.6788 | 17.14201 | 14.5764 | -1.463206 | 1.282806 | 1.282806
51.31166 | 15.6618 | 17.13626 | 14.57311 | -1.474463 | 1.281576 | 1.281576
51.32165 | 15.6637 | 17.13054 | 14.56983 | -1.46684 | 1.280356 | 1.280356
51.33165 | 15.6537 | 17.12483 | 14.56654 | -1.471126 | 1.279143 | 1.279143
51.34165 | 15.6295 | 17.11913 | 14.56325 | -1.489629 | 1.277939 | 1.277939
51.35165 | 15.6502 | 17.11345 | 14.55996 | -1.463246 | 1.276743 | 1.276743
51.36165 | 15.6264 | 17.10778 | 14.55667 | -1.481379 | 1.275555 | 1.275555
51.37164 | 15.6243 | 17.10213 | 14.55338 | -1.477832 | 1.274376 | 1.274376
51.38164 | 15.6252 | 17.09649 | 14.55008 | -1.471295 | 1.273205 | 1.273205
51.39164 | 15.6025 | 17.09087 | 14.54679 | -1.488373 | 1.272042 | 1.272042
51.40164 | 15.6058 | 17.08527 | 14.54349 | -1.479467 | 1.270887 | 1.270887
51.41164 | 15.5952 | 17.07968 | 14.54019 | -1.484475 | 1.269741 | 1.269741
51.42163 | 15.5759 | 17.0741 | 14.5369 | -1.498205 | 1.268604 | 1.268604
51.43163 | 15.5998 | 17.06854 | 14.5336 | -1.468744 | 1.267474 | 1.267474
51.44163 | 15.5686 | 17.063 | 14.53029 | -1.494398 | 1.266353 | 1.266353
51.45163 | 15.5693 | 17.05747 | 14.52699 | -1.488168 | 1.26524 | 1.26524
51.46163 | 15.5812 | 17.05195 | 14.52368 | -1.470752 | 1.264134 | 1.264134
51.47163 | 15.5535 | 17.04645 | 14.52038 | -1.492952 | 1.263037 | 1.263037
51.48162 | 15.5634 | 17.04097 | 14.51707 | -1.477572 | 1.26195 | 1.26195
51.49162 | 15.5551 | 17.0355 | 14.51376 | -1.480401 | 1.260869 | 1.260869
51.50162 | 15.5362 | 17.03005 | 14.51045 | -1.493846 | 1.259797 | 1.259797
51.51162 | 15.5405 | 17.02461 | 14.50714 | -1.484105 | 1.258732 | 1.258732
51.52162 | 15.5431 | 17.01918 | 14.50383 | -1.47608 | 1.257676 | 1.257676
51.53161 | 15.5182 | 17.01377 | 14.50052 | -1.495574 | 1.256629 | 1.256629
51.54161 | 15.5292 | 17.00838 | 14.4972 | -1.479178 | 1.255589 | 1.255589
51.55161 | 15.5084 | 17.003 | 14.49388 | -1.494597 | 1.254558 | 1.254558
51.56161 | 15.504 | 16.99763 | 14.49056 | -1.493631 | 1.253534 | 1.253534
51.57161 | 15.5063 | 16.99228 | 14.48724 | -1.485979 | 1.252518 | 1.252518
51.58161 | 15.4909 | 16.98694 | 14.48392 | -1.496043 | 1.251511 | 1.251511
51.5916 | 15.4977 | 16.98163 | 14.4806 | -1.483926 | 1.250512 | 1.250512
51.6016 | 15.4817 | 16.97632 | 14.47728 | -1.494618 | 1.249521 | 1.249521
51.6116 | 15.4804 | 16.97103 | 14.47395 | -1.490625 | 1.248537 | 1.248537
51.6216 | 15.4753 | 16.96575 | 14.47062 | -1.490447 | 1.247561 | 1.247561
51.6316 | 15.463 | 16.96048 | 14.4673 | -1.497483 | 1.246594 | 1.246594
51.64159 | 15.4578 | 16.95524 | 14.46397 | -1.497439 | 1.245635 | 1.245635
51.65159 | 15.4552 | 16.95 | 14.46064 | -1.494803 | 1.244683 | 1.244683
51.66159 | 15.4369 | 16.94478 | 14.4573 | -1.507883 | 1.243739 | 1.243739
51.67159 | 15.4346 | 16.93958 | 14.45397 | -1.504976 | 1.242803 | 1.242803
51.68159 | 15.42 | 16.93438 | 14.45064 | -1.514384 | 1.241874 | 1.241874
51.69159 | 15.4252 | 16.92921 | 14.4473 | -1.504006 | 1.240954 | 1.240954
51.70158 | 15.4097 | 16.92405 | 14.44396 | -1.514348 | 1.240042 | 1.240042
51.71158 | 15.405 | 16.9189 | 14.44062 | -1.513898 | 1.239137 | 1.239137
51.72158 | 15.3881 | 16.91376 | 14.43728 | -1.525663 | 1.23824 | 1.23824
51.73158 | 15.3782 | 16.90864 | 14.43394 | -1.530441 | 1.23735 | 1.23735
51.74158 | 15.381 | 16.90353 | 14.4306 | -1.522533 | 1.236468 | 1.236468
51.75157 | 15.3713 | 16.89844 | 14.42726 | -1.527144 | 1.235595 | 1.235595
51.76157 | 15.3621 | 16.89336 | 14.42391 | -1.531265 | 1.234728 | 1.234728
51.77157 | 15.3463 | 16.8883 | 14.42056 | -1.541999 | 1.233869 | 1.233869
51.78157 | 15.3524 | 16.88325 | 14.41721 | -1.530846 | 1.233017 | 1.233017
51.79157 | 15.348 | 16.87821 | 14.41386 | -1.530207 | 1.232173 | 1.232173
51.80157 | 15.3275 | 16.87318 | 14.41051 | -1.545682 | 1.231336 | 1.231336
51.81156 | 15.3323 | 16.86818 | 14.40716 | -1.535875 | 1.230508 | 1.230508
51.82156 | 15.3246 | 16.86318 | 14.4038 | -1.538577 | 1.229686 | 1.229686
51.83156 | 15.3088 | 16.85819 | 14.40045 | -1.549392 | 1.228872 | 1.228872
51.84156 | 15.3095 | 16.85322 | 14.39709 | -1.54372 | 1.228065 | 1.228065
51.85156 | 15.3079 | 16.84826 | 14.39373 | -1.540362 | 1.227265 | 1.227265
51.86155 | 15.2888 | 16.84332 | 14.39037 | -1.554521 | 1.226473 | 1.226473
51.87155 | 15.2996 | 16.83839 | 14.38701 | -1.538789 | 1.225688 | 1.225688
51.88155 | 15.2903 | 16.83347 | 14.38365 | -1.54317 | 1.22491 | 1.22491
51.89155 | 15.2802 | 16.82856 | 14.38029 | -1.548363 | 1.224139 | 1.224139
51.90155 | 15.2791 | 16.82367 | 14.37692 | -1.54457 | 1.223376 | 1.223376
51.91155 | 15.2752 | 16.81879 | 14.37355 | -1.54359 | 1.222619 | 1.222619
51.92154 | 15.2697 | 16.81393 | 14.37019 | -1.544227 | 1.22187 | 1.22187
51.93154 | 15.2696 | 16.80907 | 14.36682 | -1.539471 | 1.221128 | 1.221128
51.94154 | 15.2572 | 16.80423 | 14.36344 | -1.547029 | 1.220392 | 1.220392
51.95154 | 15.2642 | 16.7994 | 14.36007 | -1.535198 | 1.219663 | 1.219663
51.96154 | 15.2659 | 16.79458 | 14.3567 | -1.528681 | 1.218941 | 1.218941
51.97153 | 15.2497 | 16.78978 | 14.35333 | -1.54008 | 1.218227 | 1.218227
51.98153 | 15.2538 | 16.78499 | 14.34995 | -1.531186 | 1.217519 | 1.217519
51.99153 | 15.2419 | 16.78021 | 14.34657 | -1.538305 | 1.216818 | 1.216818
52.00153 | 15.2447 | 16.77544 | 14.34319 | -1.530736 | 1.216123 | 1.216123
52.01153 | 15.2483 | 16.77068 | 14.33981 | -1.522379 | 1.215435 | 1.215435
52.02153 | 15.2335 | 16.76593 | 14.33643 | -1.532433 | 1.214754 | 1.214754
52.03152 | 15.2382 | 16.7612 | 14.33305 | -1.523005 | 1.21408 | 1.21408
52.04152 | 15.2408 | 16.75648 | 14.32966 | -1.515683 | 1.213411 | 1.213411
52.05152 | 15.2203 | 16.75177 | 14.32627 | -1.531472 | 1.212749 | 1.212749
52.06152 | 15.2309 | 16.74707 | 14.32289 | -1.516174 | 1.212094 | 1.212094
52.07152 | 15.2139 | 16.74239 | 14.3195 | -1.528486 | 1.211445 | 1.211445
52.08151 | 15.2303 | 16.73771 | 14.31611 | -1.507415 | 1.210803 | 1.210803
52.09151 | 15.2373 | 16.73305 | 14.31272 | -1.49575 | 1.210167 | 1.210167
52.10151 | 15.2092 | 16.7284 | 14.30932 | -1.519196 | 1.209537 | 1.209537
52.11151 | 15.2298 | 16.72375 | 14.30593 | -1.493954 | 1.208913 | 1.208913
52.12151 | 15.2168 | 16.71912 | 14.30253 | -1.502322 | 1.208296 | 1.208296
52.13151 | 15.206 | 16.7145 | 14.29913 | -1.508501 | 1.207684 | 1.207684
52.1415 | 15.2199 | 16.70989 | 14.29574 | -1.489995 | 1.207079 | 1.207079
52.1515 | 15.2042 | 16.7053 | 14.29234 | -1.501095 | 1.20648 | 1.20648
52.1615 | 15.2048 | 16.70071 | 14.28893 | -1.495906 | 1.205887 | 1.205887
52.1715 | 15.2184 | 16.69613 | 14.28553 | -1.477728 | 1.205299 | 1.205299
52.1815 | 15.2027 | 16.69156 | 14.28212 | -1.488859 | 1.204717 | 1.204717
52.19149 | 15.2002 | 16.68701 | 14.27872 | -1.486806 | 1.204142 | 1.204142
52.20149 | 15.1936 | 16.68246 | 14.27531 | -1.488857 | 1.203572 | 1.203572
52.21149 | 15.1963 | 16.67792 | 14.2719 | -1.481619 | 1.203007 | 1.203007
52.22149 | 15.196 | 16.67339 | 14.26849 | -1.477391 | 1.202448 | 1.202448
52.23149 | 15.1837 | 16.66887 | 14.26508 | -1.485173 | 1.201895 | 1.201895
52.24149 | 15.1866 | 16.66436 | 14.26167 | -1.477764 | 1.201347 | 1.201347
52.25148 | 15.1907 | 16.65987 | 14.25826 | -1.469169 | 1.200806 | 1.200806
52.26148 | 15.1734 | 16.65538 | 14.25484 | -1.48198 | 1.200269 | 1.200269
52.27148 | 15.191 | 16.6509 | 14.25142 | -1.459899 | 1.199738 | 1.199738
52.28148 | 15.1701 | 16.64643 | 14.24801 | -1.476328 | 1.199211 | 1.199211
52.29148 | 15.1835 | 16.64197 | 14.24458 | -1.458466 | 1.19869 | 1.19869
52.30147 | 15.1765 | 16.63752 | 14.24117 | -1.461017 | 1.198175 | 1.198175
52.31147 | 15.1643 | 16.63307 | 14.23774 | -1.468773 | 1.197665 | 1.197665
52.32147 | 15.166 | 16.62864 | 14.23432 | -1.462638 | 1.19716 | 1.19716
52.33147 | 15.1589 | 16.62421 | 14.23089 | -1.465311 | 1.196659 | 1.196659
52.34147 | 15.1557 | 16.61979 | 14.22747 | -1.464093 | 1.196164 | 1.196164
52.35147 | 15.1612 | 16.61538 | 14.22404 | -1.454183 | 1.195673 | 1.195673
52.36146 | 15.1474 | 16.61099 | 14.22061 | -1.463586 | 1.195188 | 1.195188
52.37146 | 15.1456 | 16.60659 | 14.21718 | -1.460992 | 1.194707 | 1.194707
52.38146 | 15.1496 | 16.60221 | 14.21375 | -1.452607 | 1.19423 | 1.19423
52.39146 | 15.1234 | 16.59783 | 14.21031 | -1.474431 | 1.193759 | 1.193759
52.40146 | 15.1554 | 16.59346 | 14.20688 | -1.438061 | 1.193292 | 1.193292
52.41145 | 15.1342 | 16.5891 | 14.20344 | -1.454904 | 1.192831 | 1.192831
52.42145 | 15.1311 | 16.58475 | 14.2 | -1.45365 | 1.192373 | 1.192373
52.43145 | 15.1409 | 16.5804 | 14.19656 | -1.439503 | 1.191919 | 1.191919
52.44145 | 15.1299 | 16.57606 | 14.19312 | -1.446163 | 1.19147 | 1.19147
52.45145 | 15.1291 | 16.57173 | 14.18968 | -1.442632 | 1.191026 | 1.191026
52.46145 | 15.1345 | 16.56741 | 14.18624 | -1.432907 | 1.190585 | 1.190585
52.47144 | 15.1325 | 16.56309 | 14.18279 | -1.430593 | 1.190149 | 1.190149
52.48144 | 15.1253 | 16.55878 | 14.17935 | -1.433482 | 1.189717 | 1.189717
52.49144 | 15.1167 | 16.55448 | 14.1759 | -1.437778 | 1.189289 | 1.189289
52.50144 | 15.1396 | 16.55018 | 14.17245 | -1.410579 | 1.188865 | 1.188865
52.51144 | 15.1298 | 16.54589 | 14.169 | -1.416089 | 1.188445 | 1.188445
52.52143 | 15.1372 | 16.54161 | 14.16555 | -1.404408 | 1.188029 | 1.188029
52.53143 | 15.1342 | 16.53733 | 14.1621 | -1.40313 | 1.187617 | 1.187617
52.54143 | 15.1315 | 16.53306 | 14.15864 | -1.401557 | 1.187208 | 1.187208
52.55143 | 15.1426 | 16.52879 | 14.15518 | -1.386191 | 1.186803 | 1.186803
52.56143 | 15.1587 | 16.52453 | 14.15173 | -1.36583 | 1.186402 | 1.186402
52.57143 | 15.1548 | 16.52028 | 14.14827 | -1.365475 | 1.186004 | 1.186004
52.58142 | 15.1784 | 16.51603 | 14.14481 | -1.33763 | 1.18561 | 1.18561
52.59142 | 15.1741 | 16.51179 | 14.14135 | -1.337687 | 1.18522 | 1.18522
52.60142 | 15.1867 | 16.50755 | 14.13788 | -1.320849 | 1.184832 | 1.184832
52.61142 | 15.204 | 16.50332 | 14.13442 | -1.299316 | 1.184448 | 1.184448
52.62142 | 15.2189 | 16.49909 | 14.13095 | -1.280188 | 1.184067 | 1.184067
52.63141 | 15.249 | 16.49487 | 14.12749 | -1.245869 | 1.18369 | 1.18369
52.64141 | 15.2556 | 16.49065 | 14.12402 | -1.235051 | 1.183316 | 1.183316
52.65141 | 15.2686 | 16.48644 | 14.12055 | -1.217838 | 1.182945 | 1.182945
52.66141 | 15.3062 | 16.48223 | 14.11708 | -1.17603 | 1.182576 | 1.182576
52.67141 | 15.3226 | 16.47803 | 14.1136 | -1.155426 | 1.182211 | 1.182211
52.68141 | 15.3558 | 16.47383 | 14.11013 | -1.118027 | 1.181848 | 1.181848
52.6914 | 15.3847 | 16.46964 | 14.10666 | -1.084936 | 1.181489 | 1.181489
52.7014 | 15.4034 | 16.46544 | 14.10318 | -1.062045 | 1.181132 | 1.181132
52.7114 | 15.4611 | 16.46126 | 14.0997 | -1.000158 | 1.180778 | 1.180778
52.7214 | 15.4979 | 16.45707 | 14.09622 | -0.9591746 | 1.180427 | 1.180427
52.7314 | 15.5364 | 16.4529 | 14.09274 | -0.9164954 | 1.180078 | 1.180078
52.74139 | 15.5806 | 16.44872 | 14.08926 | -0.8681243 | 1.179732 | 1.179732
52.75139 | 15.6269 | 16.44455 | 14.08578 | -0.8176521 | 1.179388 | 1.179388
52.76139 | 15.6886 | 16.44038 | 14.08229 | -0.7517837 | 1.179047 | 1.179047
52.77139 | 15.7386 | 16.43622 | 14.0788 | -0.6976185 | 1.178708 | 1.178708
52.78139 | 15.7939 | 16.43206 | 14.07531 | -0.6381565 | 1.178371 | 1.178371
52.79139 | 15.8644 | 16.4279 | 14.07183 | -0.5634978 | 1.178036 | 1.178036
52.80138 | 15.9208 | 16.42375 | 14.06834 | -0.5029461 | 1.177704 | 1.177704
52.81138 | 15.9838 | 16.41959 | 14.06484 | -0.4357934 | 1.177374 | 1.177374
52.82138 | 16.0727 | 16.41544 | 14.06135 | -0.3427433 | 1.177046 | 1.177046
52.83138 | 16.1354 | 16.4113 | 14.05786 | -0.2758956 | 1.17672 | 1.17672
52.84138 | 16.2188 | 16.40715 | 14.05436 | -0.1883505 | 1.176396 | 1.176396
52.85137 | 16.3001 | 16.40301 | 14.05086 | -0.1029124 | 1.176074 | 1.176074
52.86137 | 16.3804 | 16.39887 | 14.04737 | -0.01847191 | 1.175753 | 1.175753
52.87137 | 16.4758 | 16.39473 | 14.04386 | 0.08106584 | 1.175435 | 1.175435
52.88137 | 16.5621 | 16.3906 | 14.04036 | 0.1715017 | 1.175118 | 1.175118
52.89137 | 16.6653 | 16.38646 | 14.03686 | 0.2788357 | 1.174803 | 1.174803
52.90137 | 16.7679 | 16.38233 | 14.03335 | 0.385568 | 1.174489 | 1.174489
52.91136 | 16.86 | 16.37821 | 14.02985 | 0.4817939 | 1.174178 | 1.174178
52.92136 | 16.9753 | 16.37408 | 14.02634 | 0.6012225 | 1.173867 | 1.173867
52.93136 | 17.0789 | 16.36995 | 14.02283 | 0.7089496 | 1.173558 | 1.173558
52.94136 | 17.1807 | 16.36582 | 14.01932 | 0.8148752 | 1.17325 | 1.17325
52.95136 | 17.3078 | 16.3617 | 14.01581 | 0.9460993 | 1.172944 | 1.172944
52.96135 | 17.4063 | 16.35758 | 14.0123 | 1.048718 | 1.17264 | 1.17264
52.97135 | 17.5239 | 16.35346 | 14.00879 | 1.17044 | 1.172336 | 1.172336
52.98135 | 17.6454 | 16.34934 | 14.00527 | 1.296061 | 1.172033 | 1.172033
52.99135 | 17.7605 | 16.34522 | 14.00176 | 1.41528 | 1.171732 | 1.171732
53.00135 | 17.8894 | 16.3411 | 13.99824 | 1.548299 | 1.171432 | 1.171432
53.01135 | 18.0087 | 16.33698 | 13.99472 | 1.671717 | 1.171133 | 1.171133
53.02134 | 18.1313 | 16.33287 | 13.9912 | 1.798431 | 1.170835 | 1.170835
53.03134 | 18.2626 | 16.32875 | 13.98768 | 1.933847 | 1.170538 | 1.170538
53.04134 | 18.3756 | 16.32464 | 13.98415 | 2.050964 | 1.170242 | 1.170242
53.05134 | 18.5092 | 16.32052 | 13.98063 | 2.188679 | 1.169947 | 1.169947
53.06134 | 18.6412 | 16.31641 | 13.9771 | 2.324795 | 1.169652 | 1.169652
53.07133 | 18.7617 | 16.31229 | 13.97358 | 2.449406 | 1.169359 | 1.169359
53.08133 | 18.9011 | 16.30818 | 13.97005 | 2.592921 | 1.169066 | 1.169066
53.09133 | 19.0024 | 16.30406 | 13.96652 | 2.698336 | 1.168774 | 1.168774
53.10133 | 19.1489 | 16.29995 | 13.96298 | 2.848951 | 1.168482 | 1.168482
53.11133 | 19.2645 | 16.29583 | 13.95945 | 2.968666 | 1.168192 | 1.168192
53.12133 | 19.3886 | 16.29172 | 13.95592 | 3.096882 | 1.167901 | 1.167901
53.13132 | 19.5054 | 16.28761 | 13.95238 | 3.217793 | 1.167612 | 1.167612
53.14132 | 19.6224 | 16.28349 | 13.94885 | 3.338909 | 1.167323 | 1.167323
53.15132 | 19.7525 | 16.27938 | 13.94531 | 3.473125 | 1.167034 | 1.167034
53.16132 | 19.8702 | 16.27526 | 13.94177 | 3.594942 | 1.166746 | 1.166746
53.17132 | 19.9672 | 16.27114 | 13.93822 | 3.696059 | 1.166458 | 1.166458
53.18131 | 20.1105 | 16.26703 | 13.93469 | 3.843472 | 1.166171 | 1.166171
53.19131 | 20.2129 | 16.26291 | 13.93114 | 3.949991 | 1.165884 | 1.165884
53.20131 | 20.3096 | 16.25879 | 13.9276 | 4.05081 | 1.165597 | 1.165597
53.21131 | 20.4281 | 16.25467 | 13.92405 | 4.17343 | 1.165311 | 1.165311
53.22131 | 20.5187 | 16.25055 | 13.9205 | 4.26815 | 1.165024 | 1.165024
53.23131 | 20.6295 | 16.24643 | 13.91695 | 4.383072 | 1.164739 | 1.164739
53.2413 | 20.7321 | 16.24231 | 13.9134 | 4.48979 | 1.164453 | 1.164453
53.2513 | 20.8312 | 16.23819 | 13.90985 | 4.593014 | 1.164167 | 1.164167
53.2613 | 20.9203 | 16.23406 | 13.9063 | 4.686239 | 1.163882 | 1.163882
53.2713 | 21.0147 | 16.22994 | 13.90274 | 4.784764 | 1.163596 | 1.163596
53.2813 | 21.1101 | 16.22581 | 13.89919 | 4.884291 | 1.163311 | 1.163311
53.29129 | 21.1976 | 16.22169 | 13.89563 | 4.975915 | 1.163026 | 1.163026
53.30129 | 21.2653 | 16.21756 | 13.89207 | 5.047744 | 1.162741 | 1.162741
53.31129 | 21.3866 | 16.21343 | 13.88851 | 5.173174 | 1.162456 | 1.162456
53.32129 | 21.4581 | 16.20929 | 13.88495 | 5.248807 | 1.162171 | 1.162171
53.33129 | 21.5255 | 16.20516 | 13.88139 | 5.32034 | 1.161885 | 1.161885
53.34129 | 21.6312 | 16.20103 | 13.87783 | 5.430174 | 1.1616 | 1.1616
53.35128 | 21.6979 | 16.19689 | 13.87426 | 5.501006 | 1.161315 | 1.161315
53.36128 | 21.773 | 16.19276 | 13.8707 | 5.580244 | 1.16103 | 1.16103
53.37128 | 21.8638 | 16.18862 | 13.86713 | 5.675183 | 1.160744 | 1.160744
53.38128 | 21.9199 | 16.18448 | 13.86356 | 5.735424 | 1.160459 | 1.160459
53.39128 | 22.0079 | 16.18033 | 13.85999 | 5.827566 | 1.160173 | 1.160173
53.40127 | 22.0684 | 16.17619 | 13.85642 | 5.892205 | 1.159888 | 1.159888
53.41127 | 22.1381 | 16.17205 | 13.85285 | 5.966051 | 1.159602 | 1.159602
53.42127 | 22.2087 | 16.1679 | 13.84927 | 6.040798 | 1.159315 | 1.159315
53.43127 | 22.2695 | 16.16375 | 13.8457 | 6.105746 | 1.159029 | 1.159029
53.44127 | 22.3454 | 16.1596 | 13.84212 | 6.185797 | 1.158743 | 1.158743
53.45127 | 22.3889 | 16.15545 | 13.83854 | 6.233448 | 1.158456 | 1.158456
53.46126 | 22.4374 | 16.1513 | 13.83496 | 6.286098 | 1.158169 | 1.158169
53.47126 | 22.5136 | 16.14715 | 13.83138 | 6.366453 | 1.157882 | 1.157882
53.48126 | 22.5636 | 16.14299 | 13.8278 | 6.42061 | 1.157595 | 1.157595
53.49126 | 22.6075 | 16.13883 | 13.82422 | 6.468669 | 1.157308 | 1.157308
53.50126 | 22.6622 | 16.13467 | 13.82063 | 6.52753 | 1.15702 | 1.15702
53.51125 | 22.6921 | 16.13051 | 13.81705 | 6.561588 | 1.156732 | 1.156732
53.52125 | 22.7325 | 16.12635 | 13.81346 | 6.606152 | 1.156444 | 1.156444
53.53125 | 22.7797 | 16.12218 | 13.80987 | 6.657517 | 1.156156 | 1.156156
53.54125 | 22.7964 | 16.11802 | 13.80628 | 6.678385 | 1.155868 | 1.155868
53.55125 | 22.826 | 16.11385 | 13.80269 | 6.712154 | 1.155579 | 1.155579
53.56125 | 22.8409 | 16.10968 | 13.7991 | 6.731225 | 1.15529 | 1.15529
53.57124 | 22.8664 | 16.10551 | 13.7955 | 6.760893 | 1.155001 | 1.155001
53.58124 | 22.8736 | 16.10133 | 13.79191 | 6.772267 | 1.154712 | 1.154712
53.59124 | 22.8749 | 16.09716 | 13.78831 | 6.777743 | 1.154422 | 1.154422
53.60124 | 22.8912 | 16.09298 | 13.78471 | 6.79822 | 1.154133 | 1.154133
53.61124 | 22.8638 | 16.0888 | 13.78112 | 6.774999 | 1.153843 | 1.153843
53.62123 | 22.8468 | 16.08462 | 13.77752 | 6.762176 | 1.153553 | 1.153553
53.63123 | 22.8607 | 16.08044 | 13.77392 | 6.780258 | 1.153263 | 1.153263
53.64123 | 22.8248 | 16.07626 | 13.77031 | 6.748542 | 1.152972 | 1.152972
53.65123 | 22.8017 | 16.07207 | 13.76671 | 6.729628 | 1.152682 | 1.152682
53.66123 | 22.7688 | 16.06789 | 13.7631 | 6.700915 | 1.152391 | 1.152391
53.67123 | 22.7348 | 16.0637 | 13.7595 | 6.671103 | 1.152101 | 1.152101
53.68122 | 22.6999 | 16.05951 | 13.75589 | 6.640389 | 1.15181 | 1.15181
53.69122 | 22.6296 | 16.05532 | 13.75228 | 6.57428 | 1.151519 | 1.151519
53.70122 | 22.5923 | 16.05113 | 13.74867 | 6.541173 | 1.151228 | 1.151228
53.71122 | 22.5339 | 16.04693 | 13.74506 | 6.486967 | 1.150937 | 1.150937
53.72122 | 22.4367 | 16.04274 | 13.74145 | 6.393963 | 1.150646 | 1.150646
53.73121 | 22.4032 | 16.03854 | 13.73783 | 6.364655 | 1.150355 | 1.150355
53.74121 | 22.3312 | 16.03435 | 13.73422 | 6.296853 | 1.150064 | 1.150064
53.75121 | 22.2282 | 16.03015 | 13.7306 | 6.198052 | 1.149773 | 1.149773
53.76121 | 22.1559 | 16.02595 | 13.72698 | 6.129953 | 1.149482 | 1.149482
53.77121 | 22.0696 | 16.02175 | 13.72336 | 6.047854 | 1.149191 | 1.149191
53.78121 | 21.9787 | 16.01754 | 13.71974 | 5.961157 | 1.148901 | 1.148901
53.7912 | 21.8712 | 16.01334 | 13.71612 | 5.857856 | 1.14861 | 1.14861
53.8012 | 21.7809 | 16.00914 | 13.7125 | 5.77176 | 1.14832 | 1.14832
53.8112 | 21.6944 | 16.00493 | 13.70888 | 5.689466 | 1.148029 | 1.148029
53.8212 | 21.5682 | 16.00073 | 13.70525 | 5.567472 | 1.147739 | 1.147739
53.8312 | 21.4828 | 15.99652 | 13.70162 | 5.486279 | 1.147449 | 1.147449
53.84119 | 21.3689 | 15.99232 | 13.698 | 5.376582 | 1.14716 | 1.14716
53.85119 | 21.24 | 15.98811 | 13.69437 | 5.25189 | 1.146871 | 1.146871
53.86119 | 21.1551 | 15.9839 | 13.69074 | 5.171199 | 1.146582 | 1.146582
53.87119 | 21.029 | 15.97969 | 13.68711 | 5.049309 | 1.146293 | 1.146293
53.88119 | 20.9145 | 15.97548 | 13.68347 | 4.939019 | 1.146005 | 1.146005
53.89119 | 20.8011 | 15.97127 | 13.67984 | 4.82983 | 1.145717 | 1.145717
53.90118 | 20.6767 | 15.96706 | 13.67621 | 4.709636 | 1.145429 | 1.145429
53.91118 | 20.5767 | 15.96285 | 13.67257 | 4.613847 | 1.145142 | 1.145142
53.92118 | 20.4362 | 15.95864 | 13.66893 | 4.477558 | 1.144856 | 1.144856
53.93118 | 20.3332 | 15.95443 | 13.66529 | 4.37877 | 1.14457 | 1.14457
53.94118 | 20.2119 | 15.95022 | 13.66165 | 4.261681 | 1.144285 | 1.144285
53.95117 | 20.0907 | 15.94601 | 13.65801 | 4.144689 | 1.144 | 1.144
53.96117 | 19.9875 | 15.9418 | 13.65437 | 4.0457 | 1.143716 | 1.143716
53.97117 | 19.8584 | 15.93759 | 13.65072 | 3.920811 | 1.143432 | 1.143432
53.98117 | 19.7352 | 15.93338 | 13.64708 | 3.801822 | 1.14315 | 1.14315
53.99117 | 19.6366 | 15.92917 | 13.64343 | 3.707433 | 1.142868 | 1.142868
54.00117 | 19.5235 | 15.92496 | 13.63978 | 3.598544 | 1.142586 | 1.142586
54.01116 | 19.401 | 15.92075 | 13.63614 | 3.480249 | 1.142306 | 1.142306
54.02116 | 19.2858 | 15.91654 | 13.63249 | 3.369259 | 1.142027 | 1.142027
54.03116 | 19.1848 | 15.91233 | 13.62884 | 3.272467 | 1.141748 | 1.141748
54.04116 | 19.0653 | 15.90812 | 13.62518 | 3.157176 | 1.141471 | 1.141471
54.05116 | 18.9551 | 15.90392 | 13.62153 | 3.051183 | 1.141194 | 1.141194
54.06115 | 18.8324 | 15.89972 | 13.61788 | 2.932685 | 1.140919 | 1.140919
54.07115 | 18.738 | 15.89551 | 13.61422 | 2.84249 | 1.140644 | 1.140644
54.08115 | 18.6161 | 15.89131 | 13.61056 | 2.724795 | 1.140371 | 1.140371
54.09115 | 18.5072 | 15.8871 | 13.6069 | 2.620098 | 1.140099 | 1.140099
54.10115 | 18.3937 | 15.8829 | 13.60324 | 2.5108 | 1.139827 | 1.139827
54.11115 | 18.2853 | 15.8787 | 13.59958 | 2.406601 | 1.139558 | 1.139558
54.12114 | 18.1806 | 15.8745 | 13.59593 | 2.306096 | 1.13929 | 1.13929
54.13114 | 18.0657 | 15.87031 | 13.59226 | 2.195394 | 1.139022 | 1.139022
54.14114 | 17.9574 | 15.86611 | 13.5886 | 2.09129 | 1.138757 | 1.138757
54.15114 | 17.8615 | 15.86192 | 13.58493 | 1.999584 | 1.138492 | 1.138492
54.16114 | 17.7381 | 15.85772 | 13.58126 | 1.880377 | 1.138229 | 1.138229
54.17113 | 17.6481 | 15.85354 | 13.5776 | 1.794564 | 1.137968 | 1.137968
54.18113 | 17.5272 | 15.84935 | 13.57393 | 1.677853 | 1.137709 | 1.137709
54.19113 | 17.4188 | 15.84516 | 13.57026 | 1.573639 | 1.137451 | 1.137451
54.20113 | 17.3182 | 15.84098 | 13.56659 | 1.477224 | 1.137194 | 1.137194
54.21113 | 17.2203 | 15.83679 | 13.56291 | 1.383507 | 1.136939 | 1.136939
54.22113 | 17.1124 | 15.83261 | 13.55924 | 1.279787 | 1.136686 | 1.136686
54.23112 | 17.0035 | 15.82844 | 13.55557 | 1.17506 | 1.136435 | 1.136435
54.24112 | 16.902 | 15.82426 | 13.55189 | 1.077736 | 1.136186 | 1.136186
54.25112 | 16.8053 | 15.82009 | 13.54822 | 0.9852081 | 1.135938 | 1.135938
54.26112 | 16.6999 | 15.81592 | 13.54454 | 0.8839779 | 1.135693 | 1.135693
54.27112 | 16.5909 | 15.81176 | 13.54086 | 0.779145 | 1.135449 | 1.135449
54.28111 | 16.5038 | 15.8076 | 13.53718 | 0.6962047 | 1.135208 | 1.135208
54.29111 | 16.4069 | 15.80343 | 13.5335 | 0.6034658 | 1.134968 | 1.134968
54.30111 | 16.2919 | 15.79928 | 13.52981 | 0.4926237 | 1.134731 | 1.134731
54.31111 | 16.2167 | 15.79512 | 13.52613 | 0.4215785 | 1.134496 | 1.134496
54.32111 | 16.12 | 15.79097 | 13.52244 | 0.3290297 | 1.134263 | 1.134263
54.33111 | 16.0277 | 15.78682 | 13.51876 | 0.2408778 | 1.134032 | 1.134032
54.3411 | 15.9443 | 15.78268 | 13.51507 | 0.161618 | 1.133804 | 1.133804
54.3511 | 15.8509 | 15.77854 | 13.51139 | 0.07235879 | 1.133578 | 1.133578
54.3611 | 15.775 | 15.7744 | 13.5077 | 0.0005959482 | 1.133354 | 1.133354
54.3711 | 15.6913 | 15.77027 | 13.504 | -0.07897072 | 1.133133 | 1.133133
54.3811 | 15.6003 | 15.76614 | 13.50031 | -0.1658413 | 1.132915 | 1.132915
54.39109 | 15.54 | 15.76202 | 13.49662 | -0.2220203 | 1.132699 | 1.132699
54.40109 | 15.4453 | 15.7579 | 13.49293 | -0.3125989 | 1.132486 | 1.132486
54.41109 | 15.3747 | 15.75378 | 13.48923 | -0.3790819 | 1.132275 | 1.132275
54.42109 | 15.3243 | 15.74967 | 13.48554 | -0.4253692 | 1.132067 | 1.132067
54.43109 | 15.2236 | 15.74556 | 13.48184 | -0.5219608 | 1.131862 | 1.131862
54.44109 | 15.1795 | 15.74146 | 13.47814 | -0.5619572 | 1.131659 | 1.131659
54.45108 | 15.108 | 15.73736 | 13.47444 | -0.6293621 | 1.13146 | 1.13146
54.46108 | 15.049 | 15.73327 | 13.47074 | -0.6842677 | 1.131263 | 1.131263
54.47108 | 14.9928 | 15.72918 | 13.46704 | -0.7363781 | 1.13107 | 1.13107
54.48108 | 14.927 | 15.72509 | 13.46334 | -0.7980933 | 1.130879 | 1.130879
54.49108 | 14.888 | 15.72101 | 13.45963 | -0.8330137 | 1.130691 | 1.130691
54.50107 | 14.834 | 15.71694 | 13.45593 | -0.8829427 | 1.130507 | 1.130507
54.51107 | 14.776 | 15.71287 | 13.45222 | -0.936874 | 1.130326 | 1.130326
54.52107 | 14.7371 | 15.70881 | 13.44851 | -0.9717098 | 1.130147 | 1.130147
54.53107 | 14.6925 | 15.70475 | 13.44481 | -1.012251 | 1.129972 | 1.129972
54.54107 | 14.6449 | 15.7007 | 13.4411 | -1.055797 | 1.129801 | 1.129801
54.55107 | 14.6238 | 15.69665 | 13.43739 | -1.07285 | 1.129632 | 1.129632
54.56106 | 14.5678 | 15.69261 | 13.43368 | -1.124812 | 1.129467 | 1.129467
54.57106 | 14.5209 | 15.68858 | 13.42996 | -1.167676 | 1.129306 | 1.129306
54.58106 | 14.5077 | 15.68455 | 13.42625 | -1.176847 | 1.129148 | 1.129148
54.59106 | 14.4648 | 15.68052 | 13.42253 | -1.215722 | 1.128993 | 1.128993
54.60106 | 14.4312 | 15.6765 | 13.41882 | -1.245304 | 1.128843 | 1.128843
54.61105 | 14.4067 | 15.6725 | 13.41511 | -1.265797 | 1.128696 | 1.128696
54.62105 | 14.3576 | 15.66849 | 13.41139 | -1.31089 | 1.128552 | 1.128552
54.63105 | 14.3468 | 15.66449 | 13.40767 | -1.31769 | 1.128412 | 1.128412
54.64105 | 14.3231 | 15.6605 | 13.40395 | -1.337398 | 1.128276 | 1.128276
54.65105 | 14.2958 | 15.65651 | 13.40023 | -1.360712 | 1.128143 | 1.128143
54.66105 | 14.2744 | 15.65253 | 13.3965 | -1.378132 | 1.128015 | 1.128015
54.67104 | 14.2523 | 15.64856 | 13.39278 | -1.396263 | 1.12789 | 1.12789
54.68104 | 14.2341 | 15.6446 | 13.38906 | -1.410497 | 1.127769 | 1.127769
54.69104 | 14.2141 | 15.64064 | 13.38533 | -1.426538 | 1.127652 | 1.127652
54.70104 | 14.1953 | 15.63669 | 13.38161 | -1.441386 | 1.12754 | 1.12754
54.71104 | 14.1824 | 15.63274 | 13.37788 | -1.450341 | 1.127431 | 1.127431
54.72103 | 14.1659 | 15.62881 | 13.37415 | -1.462907 | 1.127327 | 1.127327
54.73103 | 14.1437 | 15.62488 | 13.37042 | -1.481176 | 1.127226 | 1.127226
54.74103 | 14.1423 | 15.62095 | 13.36669 | -1.478653 | 1.12713 | 1.12713
54.75103 | 14.1138 | 15.61704 | 13.36296 | -1.503238 | 1.127038 | 1.127038
54.76103 | 14.108 | 15.61313 | 13.35923 | -1.505129 | 1.126951 | 1.126951
54.77102 | 14.0898 | 15.60923 | 13.3555 | -1.519433 | 1.126867 | 1.126867
54.78102 | 14.083 | 15.60534 | 13.35176 | -1.52234 | 1.126788 | 1.126788
54.79102 | 14.0798 | 15.60145 | 13.34803 | -1.521655 | 1.126714 | 1.126714
54.80102 | 14.0596 | 15.59758 | 13.34429 | -1.537978 | 1.126643 | 1.126643
54.81102 | 14.0518 | 15.59371 | 13.34055 | -1.541909 | 1.126578 | 1.126578
54.82102 | 14.0398 | 15.58985 | 13.33681 | -1.550048 | 1.126517 | 1.126517
54.83101 | 14.0397 | 15.586 | 13.33308 | -1.546298 | 1.12646 | 1.12646
54.84101 | 14.0309 | 15.58215 | 13.32934 | -1.551253 | 1.126408 | 1.126408
54.85101 | 14.0314 | 15.57832 | 13.3256 | -1.546917 | 1.126361 | 1.126361
54.86101 | 14.0113 | 15.57449 | 13.32185 | -1.563189 | 1.126318 | 1.126318
54.87101 | 14.0131 | 15.57067 | 13.31811 | -1.557569 | 1.12628 | 1.12628
54.881 | 13.9926 | 15.56686 | 13.31437 | -1.574262 | 1.126247 | 1.126247
54.891 | 13.9966 | 15.56306 | 13.31062 | -1.566459 | 1.126219 | 1.126219
54.901 | 13.9906 | 15.55927 | 13.30688 | -1.568666 | 1.126195 | 1.126195
54.911 | 13.9893 | 15.55548 | 13.30313 | -1.566181 | 1.126176 | 1.126176
54.921 | 13.975 | 15.5517 | 13.29938 | -1.576705 | 1.126163 | 1.126163
54.931 | 13.9654 | 15.54794 | 13.29563 | -1.582537 | 1.126154 | 1.126154
54.94099 | 13.9637 | 15.54418 | 13.29188 | -1.580483 | 1.12615 | 1.12615
54.95099 | 13.9587 | 15.54043 | 13.28813 | -1.581734 | 1.126151 | 1.126151
54.96099 | 13.9606 | 15.53669 | 13.28438 | -1.576094 | 1.126157 | 1.126157
54.97099 | 13.9413 | 15.53296 | 13.28063 | -1.591663 | 1.126169 | 1.126169
54.98099 | 13.9408 | 15.52924 | 13.27687 | -1.588441 | 1.126185 | 1.126185
54.99098 | 13.9368 | 15.52553 | 13.27312 | -1.588733 | 1.126207 | 1.126207
55.00098 | 13.9324 | 15.52183 | 13.26936 | -1.589431 | 1.126234 | 1.126234
55.01098 | 13.9232 | 15.51814 | 13.26561 | -1.594937 | 1.126265 | 1.126265
55.02098 | 13.924 | 15.51445 | 13.26185 | -1.590454 | 1.126303 | 1.126303
55.03098 | 13.9093 | 15.51078 | 13.25809 | -1.601479 | 1.126345 | 1.126345
55.04098 | 13.9101 | 15.50712 | 13.25433 | -1.597015 | 1.126393 | 1.126393
55.05097 | 13.9007 | 15.50346 | 13.25057 | -1.602765 | 1.126446 | 1.126446
55.06097 | 13.8867 | 15.49982 | 13.24681 | -1.61312 | 1.126505 | 1.126505
55.07097 | 13.8848 | 15.49619 | 13.24305 | -1.611385 | 1.126569 | 1.126569
55.08097 | 13.8769 | 15.49256 | 13.23928 | -1.615661 | 1.126638 | 1.126638
55.09097 | 13.8533 | 15.48895 | 13.23552 | -1.635646 | 1.126713 | 1.126713
55.10096 | 13.8657 | 15.48534 | 13.23176 | -1.619645 | 1.126793 | 1.126793
55.11096 | 13.8457 | 15.48175 | 13.22799 | -1.63605 | 1.126879 | 1.126879
55.12096 | 13.8502 | 15.47817 | 13.22422 | -1.627966 | 1.126971 | 1.126971
55.13096 | 13.8286 | 15.47459 | 13.22046 | -1.645992 | 1.127068 | 1.127068
55.14096 | 13.8238 | 15.47103 | 13.21669 | -1.647229 | 1.127171 | 1.127171
55.15096 | 13.8222 | 15.46748 | 13.21292 | -1.645276 | 1.127279 | 1.127279
55.16095 | 13.8134 | 15.46394 | 13.20915 | -1.650536 | 1.127393 | 1.127393
55.17095 | 13.8058 | 15.4604 | 13.20538 | -1.654604 | 1.127513 | 1.127513
55.18095 | 13.7999 | 15.45688 | 13.20161 | -1.656983 | 1.127638 | 1.127638
55.19095 | 13.783 | 15.45337 | 13.19783 | -1.670372 | 1.127769 | 1.127769
55.20095 | 13.791 | 15.44987 | 13.19406 | -1.658872 | 1.127906 | 1.127906
55.21094 | 13.7814 | 15.44639 | 13.19029 | -1.664986 | 1.128049 | 1.128049
55.22094 | 13.7628 | 15.44291 | 13.18651 | -1.680107 | 1.128198 | 1.128198
55.23094 | 13.7663 | 15.43944 | 13.18273 | -1.673139 | 1.128352 | 1.128352
55.24094 | 13.7554 | 15.43598 | 13.17896 | -1.680583 | 1.128513 | 1.128513
55.25094 | 13.7462 | 15.43254 | 13.17518 | -1.686337 | 1.128679 | 1.128679
55.26094 | 13.7402 | 15.4291 | 13.1714 | -1.688902 | 1.128851 | 1.128851
55.27093 | 13.739 | 15.42568 | 13.16762 | -1.686681 | 1.129029 | 1.129029
55.28093 | 13.7309 | 15.42227 | 13.16384 | -1.691369 | 1.129214 | 1.129214
55.29093 | 13.7404 | 15.41887 | 13.16006 | -1.678467 | 1.129404 | 1.129404
55.30093 | 13.712 | 15.41548 | 13.15628 | -1.703477 | 1.1296 | 1.1296
55.31093 | 13.7298 | 15.4121 | 13.15249 | -1.682298 | 1.129802 | 1.129802
55.32092 | 13.7163 | 15.40873 | 13.14871 | -1.692434 | 1.130011 | 1.130011
55.33092 | 13.7127 | 15.40538 | 13.14493 | -1.692678 | 1.130225 | 1.130225
55.34092 | 13.7179 | 15.40203 | 13.14114 | -1.684133 | 1.130446 | 1.130446
55.35092 | 13.705 | 15.3987 | 13.13735 | -1.693699 | 1.130672 | 1.130672
55.36092 | 13.7061 | 15.39538 | 13.13357 | -1.689277 | 1.130905 | 1.130905
55.37092 | 13.7041 | 15.39207 | 13.12978 | -1.687967 | 1.131144 | 1.131144
55.38091 | 13.6977 | 15.38877 | 13.12599 | -1.691072 | 1.13139 | 1.13139
55.39091 | 13.6913 | 15.38549 | 13.1222 | -1.694185 | 1.131641 | 1.131641
55.40091 | 13.6922 | 15.38221 | 13.11841 | -1.69001 | 1.131899 | 1.131899
55.41091 | 13.6781 | 15.37895 | 13.11462 | -1.700846 | 1.132163 | 1.132163
55.42091 | 13.6854 | 15.37569 | 13.11083 | -1.690294 | 1.132433 | 1.132433
55.4309 | 13.6759 | 15.37246 | 13.10704 | -1.696558 | 1.13271 | 1.13271
55.4409 | 13.6763 | 15.36923 | 13.10324 | -1.692929 | 1.132992 | 1.132992
55.4509 | 13.6744 | 15.36601 | 13.09945 | -1.691613 | 1.133282 | 1.133282
55.4609 | 13.6665 | 15.36281 | 13.09565 | -1.696309 | 1.133577 | 1.133577
55.4709 | 13.6625 | 15.35962 | 13.09186 | -1.697117 | 1.133879 | 1.133879
55.4809 | 13.6672 | 15.35644 | 13.08806 | -1.689236 | 1.134188 | 1.134188
55.49089 | 13.6561 | 15.35327 | 13.08427 | -1.697171 | 1.134502 | 1.134502
55.50089 | 13.6531 | 15.35012 | 13.08047 | -1.697015 | 1.134824 | 1.134824
55.51089 | 13.6583 | 15.34697 | 13.07667 | -1.688672 | 1.135152 | 1.135152
55.52089 | 13.6352 | 15.34384 | 13.07287 | -1.70864 | 1.135486 | 1.135486
55.53089 | 13.6456 | 15.34072 | 13.06907 | -1.69512 | 1.135826 | 1.135826
55.54088 | 13.6378 | 15.33762 | 13.06527 | -1.699815 | 1.136173 | 1.136173
55.55088 | 13.6225 | 15.33452 | 13.06147 | -1.712021 | 1.136527 | 1.136527
55.56088 | 13.6223 | 15.33144 | 13.05766 | -1.709138 | 1.136887 | 1.136887
55.57088 | 13.6071 | 15.32837 | 13.05386 | -1.721268 | 1.137254 | 1.137254
55.58088 | 13.6216 | 15.32531 | 13.05006 | -1.70371 | 1.137627 | 1.137627
55.59088 | 13.6102 | 15.32227 | 13.04625 | -1.712065 | 1.138007 | 1.138007
55.60087 | 13.5974 | 15.31923 | 13.04245 | -1.721835 | 1.138393 | 1.138393
55.61087 | 13.6015 | 15.31621 | 13.03864 | -1.714714 | 1.138786 | 1.138786
55.62087 | 13.5955 | 15.31321 | 13.03483 | -1.717707 | 1.139186 | 1.139186
55.63087 | 13.5932 | 15.31021 | 13.03103 | -1.717011 | 1.139592 | 1.139592
55.64087 | 13.588 | 15.30723 | 13.02722 | -1.719229 | 1.140006 | 1.140006
55.65086 | 13.5773 | 15.30426 | 13.02341 | -1.726961 | 1.140425 | 1.140425
55.66086 | 13.5758 | 15.3013 | 13.0196 | -1.725503 | 1.140851 | 1.140851
55.67086 | 13.5784 | 15.29836 | 13.01579 | -1.719958 | 1.141284 | 1.141284
55.68086 | 13.5755 | 15.29543 | 13.01198 | -1.719926 | 1.141724 | 1.141724
55.69086 | 13.5604 | 15.29251 | 13.00817 | -1.732107 | 1.14217 | 1.14217
55.70086 | 13.5638 | 15.2896 | 13.00435 | -1.725801 | 1.142624 | 1.142624
55.71085 | 13.5502 | 15.28671 | 13.00054 | -1.73651 | 1.143083 | 1.143083
55.72085 | 13.5467 | 15.28383 | 12.99673 | -1.737129 | 1.14355 | 1.14355
55.73085 | 13.5556 | 15.28096 | 12.99291 | -1.725361 | 1.144023 | 1.144023
55.74085 | 13.5311 | 15.27811 | 12.9891 | -1.747006 | 1.144504 | 1.144504
55.75085 | 13.5524 | 15.27526 | 12.98528 | -1.722864 | 1.144991 | 1.144991
55.76084 | 13.5383 | 15.27244 | 12.98147 | -1.734138 | 1.145484 | 1.145484
55.77084 | 13.5262 | 15.26962 | 12.97765 | -1.743422 | 1.145985 | 1.145985
55.78084 | 13.5446 | 15.26682 | 12.97383 | -1.722219 | 1.146493 | 1.146493
55.79084 | 13.5259 | 15.26403 | 12.97001 | -1.738129 | 1.147007 | 1.147007
55.80084 | 13.5308 | 15.26125 | 12.9662 | -1.730452 | 1.147528 | 1.147528
55.81084 | 13.5303 | 15.25849 | 12.96237 | -1.728188 | 1.148057 | 1.148057
55.82083 | 13.5165 | 15.25574 | 12.95856 | -1.73924 | 1.148591 | 1.148591
55.83083 | 13.5316 | 15.253 | 12.95474 | -1.721402 | 1.149133 | 1.149133
55.84083 | 13.5172 | 15.25028 | 12.95091 | -1.733078 | 1.149682 | 1.149682
55.85083 | 13.5127 | 15.24757 | 12.94709 | -1.734867 | 1.150238 | 1.150238
55.86083 | 13.5202 | 15.24487 | 12.94327 | -1.724669 | 1.1508 | 1.1508
55.87082 | 13.5086 | 15.24219 | 12.93945 | -1.733587 | 1.151369 | 1.151369
55.88082 | 13.4994 | 15.23952 | 12.93562 | -1.740116 | 1.151946 | 1.151946
55.89082 | 13.5138 | 15.23686 | 12.9318 | -1.723058 | 1.152529 | 1.152529
55.90082 | 13.4966 | 15.23421 | 12.92797 | -1.737613 | 1.15312 | 1.15312
55.91082 | 13.5086 | 15.23158 | 12.92415 | -1.722982 | 1.153717 | 1.153717
55.92082 | 13.5024 | 15.22896 | 12.92032 | -1.726564 | 1.154322 | 1.154322
55.93081 | 13.4931 | 15.22636 | 12.9165 | -1.733262 | 1.154933 | 1.154933
55.94081 | 13.5131 | 15.22377 | 12.91267 | -1.710671 | 1.155551 | 1.155551
55.95081 | 13.498 | 15.22119 | 12.90884 | -1.723193 | 1.156177 | 1.156177
55.96081 | 13.4933 | 15.21863 | 12.90501 | -1.725329 | 1.156809 | 1.156809
55.97081 | 13.5071 | 15.21608 | 12.90118 | -1.708979 | 1.157449 | 1.157449
55.9808 | 13.4963 | 15.21354 | 12.89735 | -1.717244 | 1.158095 | 1.158095
55.9908 | 13.4994 | 15.21102 | 12.89352 | -1.711621 | 1.158748 | 1.158748
56.0008 | 13.5004 | 15.20851 | 12.88969 | -1.708111 | 1.159409 | 1.159409
56.0108 | 13.4909 | 15.20602 | 12.88586 | -1.715115 | 1.160077 | 1.160077
56.0208 | 13.4949 | 15.20353 | 12.88203 | -1.708633 | 1.160752 | 1.160752
56.0308 | 13.4945 | 15.20106 | 12.8782 | -1.706564 | 1.161434 | 1.161434
56.04079 | 13.4755 | 15.19861 | 12.87437 | -1.723112 | 1.162123 | 1.162123
56.05079 | 13.5033 | 15.19617 | 12.87053 | -1.69287 | 1.162819 | 1.162819
56.06079 | 13.4848 | 15.19374 | 12.8667 | -1.708942 | 1.163523 | 1.163523
56.07079 | 13.4822 | 15.19133 | 12.86286 | -1.709129 | 1.164233 | 1.164233
56.08079 | 13.4963 | 15.18893 | 12.85903 | -1.692629 | 1.164951 | 1.164951
56.09078 | 13.4846 | 15.18654 | 12.85519 | -1.701945 | 1.165675 | 1.165675
56.10078 | 13.4833 | 15.18417 | 12.85136 | -1.700873 | 1.166408 | 1.166408
56.11078 | 13.4925 | 15.18181 | 12.84752 | -1.689314 | 1.167147 | 1.167147
56.12078 | 13.4771 | 15.17947 | 12.84368 | -1.702369 | 1.167893 | 1.167893
56.13078 | 13.4851 | 15.17714 | 12.83984 | -1.692039 | 1.168647 | 1.168647
56.14078 | 13.4826 | 15.17482 | 12.83601 | -1.692222 | 1.169408 | 1.169408
56.15077 | 13.4705 | 15.17252 | 12.83217 | -1.702022 | 1.170175 | 1.170175
56.16077 | 13.4758 | 15.17023 | 12.82833 | -1.694433 | 1.170951 | 1.170951
56.17077 | 13.4826 | 15.16796 | 12.82449 | -1.685359 | 1.171734 | 1.171734
56.18077 | 13.4589 | 15.1657 | 12.82065 | -1.706798 | 1.172524 | 1.172524
56.19077 | 13.4635 | 15.16345 | 12.81681 | -1.699951 | 1.173321 | 1.173321
56.20076 | 13.4544 | 15.16122 | 12.81297 | -1.706821 | 1.174124 | 1.174124
56.21076 | 13.4529 | 15.159 | 12.80913 | -1.706103 | 1.174936 | 1.174936
56.22076 | 13.4556 | 15.1568 | 12.80529 | -1.701199 | 1.175755 | 1.175755
56.23076 | 13.4554 | 15.15461 | 12.80145 | -1.699209 | 1.176582 | 1.176582
56.24076 | 13.4401 | 15.15243 | 12.7976 | -1.712333 | 1.177416 | 1.177416
56.25076 | 13.4468 | 15.15027 | 12.79376 | -1.703472 | 1.178257 | 1.178257
56.26075 | 13.4299 | 15.14813 | 12.78992 | -1.718227 | 1.179104 | 1.179104
56.27075 | 13.4422 | 15.14599 | 12.78607 | -1.703794 | 1.17996 | 1.17996
56.28075 | 13.4234 | 15.14388 | 12.78223 | -1.720475 | 1.180823 | 1.180823
56.29075 | 13.4238 | 15.14177 | 12.77838 | -1.717971 | 1.181694 | 1.181694
56.30075 | 13.4328 | 15.13968 | 12.77454 | -1.706881 | 1.182572 | 1.182572
56.31074 | 13.4106 | 15.13761 | 12.7707 | -1.727008 | 1.183456235 | 1.183456235
56.32074 | 13.4158 | 15.13555 | 12.76685 | -1.719747 | 1.184349 | 1.184349
56.33074 | 13.4149 | 15.1335 | 12.763 | -1.7186 | 1.185249 | 1.185249
56.34074 | 13.4009 | 15.13147 | 12.75915 | -1.730568 | 1.186157 | 1.186157
56.35074 | 13.3865 | 15.12945 | 12.75531 | -1.74295 | 1.187072 | 1.187072
56.36074 | 13.4016 | 15.12745 | 12.75146 | -1.725847 | 1.187994 | 1.187994
56.37073 | 13.3918 | 15.12546 | 12.74761 | -1.733661 | 1.188924 | 1.188924
56.38073 | 13.3897 | 15.12349 | 12.74376 | -1.733787 | 1.189861 | 1.189861
56.39073 | 13.3856 | 15.12153 | 12.73992 | -1.735928 | 1.190806 | 1.190806
56.40073 | 13.3824 | 15.11958 | 12.73607 | -1.737183 | 1.191759 | 1.191759
56.41073 | 13.3839 | 15.11765 | 12.73222 | -1.733753 | 1.192719 | 1.192719
56.42072 | 13.3772 | 15.11574 | 12.72837 | -1.73854 | 1.193685 | 1.193685
56.43072 | 13.3806 | 15.11384 | 12.72452 | -1.73324 | 1.19466 | 1.19466
56.44072 | 13.3839 | 15.11195 | 12.72067 | -1.728054 | 1.195643 | 1.195643
56.45072 | 13.3759 | 15.11008 | 12.71682 | -1.734183 | 1.196633 | 1.196633
56.46072 | 13.3702 | 15.10823 | 12.71296 | -1.738027 | 1.197631 | 1.197631
56.47072 | 13.3713 | 15.10639 | 12.70911 | -1.735086 | 1.198637 | 1.198637
56.48071 | 13.3717 | 15.10456 | 12.70526 | -1.732862 | 1.199649 | 1.199649
56.49071 | 13.3598 | 15.10275 | 12.70141 | -1.742951 | 1.20067 | 1.20067
56.50071 | 13.363 | 15.10095 | 12.69756 | -1.737955 | 1.201698 | 1.201698
56.51071 | 13.3665 | 15.09917 | 12.69371 | -1.732673 | 1.202734 | 1.202734
56.52071 | 13.3565 | 15.09741 | 12.68985 | -1.740907 | 1.203778 | 1.203778
56.5307 | 13.363 | 15.09566 | 12.686 | -1.732658 | 1.204828 | 1.204828
56.5407 | 13.3657 | 15.09392 | 12.68215 | -1.728222 | 1.205887 | 1.205887
56.5507 | 13.3627 | 15.0922 | 12.67829 | -1.729501 | 1.206954 | 1.206954
56.5607 | 13.365 | 15.0905 | 12.67444 | -1.725495 | 1.208029 | 1.208029
56.5707 | 13.3541 | 15.0888 | 12.67058 | -1.734705 | 1.209111 | 1.209111
56.5807 | 13.3645 | 15.08713 | 12.66673 | -1.722629 | 1.210201 | 1.210201
56.59069 | 13.3683 | 15.08547 | 12.66288 | -1.717171 | 1.211298 | 1.211298
56.60069 | 13.3524 | 15.08383 | 12.65902 | -1.731427 | 1.212403 | 1.212403
56.61069 | 13.36 | 15.0822 | 12.65516 | -1.722197 | 1.213517 | 1.213517
56.62069 | 13.364 | 15.08058 | 12.65131 | -1.716583 | 1.214638 | 1.214638
56.63069 | 13.3525 | 15.07898 | 12.64745 | -1.726485 | 1.215767 | 1.215767
56.64068 | 13.3618 | 15.0774 | 12.6436 | -1.715604 | 1.216903 | 1.216903
56.65068 | 13.3483 | 15.07584 | 12.63974 | -1.727536 | 1.218048 | 1.218048
56.66068 | 13.3549 | 15.07428 | 12.63588 | -1.719384 | 1.2192 | 1.2192
56.67068 | 13.3544 | 15.07275 | 12.63203 | -1.718348 | 1.220361 | 1.220361
56.68068 | 13.3464 | 15.07123 | 12.62817 | -1.724827 | 1.22153 | 1.22153
56.69068 | 13.3525 | 15.06972 | 12.62431 | -1.717222 | 1.222706 | 1.222706
56.70067 | 13.3611 | 15.06823 | 12.62046 | -1.707134 | 1.223889 | 1.223889
56.71067 | 13.3531 | 15.06676 | 12.6166 | -1.713661 | 1.225082 | 1.225082
56.72067 | 13.3558 | 15.0653 | 12.61274 | -1.709503 | 1.226282 | 1.226282
56.73067 | 13.3614 | 15.06386 | 12.60888 | -1.702461 | 1.227491 | 1.227491
56.74067 | 13.3496 | 15.06243 | 12.60502 | -1.712835 | 1.228707 | 1.228707
56.75066 | 13.3622 | 15.06103 | 12.60117 | -1.698826 | 1.229931 | 1.229931
56.76066 | 13.3548 | 15.05963 | 12.59731 | -1.704832 | 1.231163 | 1.231163
56.77066 | 13.3545 | 15.05825 | 12.59345 | -1.703754 | 1.232404 | 1.232404
56.78066 | 13.3595 | 15.05689 | 12.58959 | -1.697391 | 1.233653 | 1.233653
56.79066 | 13.357 | 15.05555 | 12.58573 | -1.698545 | 1.23491 | 1.23491
56.80066 | 13.3685 | 15.05422 | 12.58187 | -1.685715 | 1.236175 | 1.236175
56.81065 | 13.3522 | 15.0529 | 12.57801 | -1.700703 | 1.237447 | 1.237447
56.82065 | 13.3512 | 15.05161 | 12.57415 | -1.700405 | 1.238728 | 1.238728
56.83065 | 13.3716 | 15.05032 | 12.57029 | -1.678724 | 1.240018 | 1.240018
56.84065 | 13.3652 | 15.04906 | 12.56643 | -1.683859 | 1.241316 | 1.241316
56.85065 | 13.3611 | 15.04781 | 12.56257 | -1.686711 | 1.242622 | 1.242622
56.86064 | 13.3725 | 15.04658 | 12.55871 | -1.674079 | 1.243934 | 1.243934
56.87064 | 13.3656 | 15.04536 | 12.55485 | -1.679763 | 1.245257 | 1.245257
56.88064 | 13.3671 | 15.04416 | 12.55099 | -1.677064 | 1.246588 | 1.246588
56.89064 | 13.3795 | 15.04298 | 12.54713 | -1.663481 | 1.247927 | 1.247927
56.90064 | 13.3711 | 15.04182 | 12.54326 | -1.670715 | 1.249275 | 1.249275
56.91064 | 13.3705 | 15.04067 | 12.5394 | -1.670165 | 1.250631 | 1.250631
56.92063 | 13.3778 | 15.03953 | 12.53555 | -1.661733 | 1.251994 | 1.251994
56.93063 | 13.3608 | 15.03842 | 12.53168 | -1.677617 | 1.253367 | 1.253367
56.94063 | 13.3824 | 15.03732 | 12.52782 | -1.654918 | 1.254748 | 1.254748
56.95063 | 13.3801 | 15.03624 | 12.52396 | -1.656136 | 1.256138 | 1.256138
56.96063 | 13.3669 | 15.03517 | 12.5201 | -1.668271 | 1.257536 | 1.257536
56.97062 | 13.3677 | 15.03412 | 12.51624 | -1.666423 | 1.258942 | 1.258942
56.98062 | 13.3713 | 15.03309 | 12.51238 | -1.661792 | 1.260357 | 1.260357
56.99062 | 13.3621 | 15.03208 | 12.50852 | -1.669977 | 1.261781 | 1.261781
57.00062 | 13.38 | 15.03108 | 12.50465 | -1.65108 | 1.263213 | 1.263213
57.01062 | 13.3734 | 15.0301 | 12.50079 | -1.6567 | 1.264655 | 1.264655
57.02062 | 13.367 | 15.02914 | 12.49693 | -1.662137 | 1.266104 | 1.266104
57.03061 | 13.3775 | 15.02819 | 12.49307 | -1.650693 | 1.267561 | 1.267561
57.04061 | 13.3661 | 15.02726 | 12.48921 | -1.661165 | 1.269029 | 1.269029
57.05061 | 13.3606 | 15.02635 | 12.48535 | -1.665754 | 1.270504 | 1.270504
57.06061 | 13.3783 | 15.02546 | 12.48148 | -1.647161 | 1.271989 | 1.271989
57.07061 | 13.3602 | 15.02459 | 12.47762 | -1.664385 | 1.273482 | 1.273482
57.0806 | 13.3709 | 15.02373 | 12.47376 | -1.652828 | 1.274983 | 1.274983
57.0906 | 13.3722 | 15.02289 | 12.4699 | -1.650687 | 1.276494 | 1.276494
57.1006 | 13.3567 | 15.02206 | 12.46604 | -1.665364 | 1.278014 | 1.278014
57.1106 | 13.3768 | 15.02126 | 12.46217 | -1.644459 | 1.279542 | 1.279542
57.1206 | 13.3552 | 15.02047 | 12.45831 | -1.665272 | 1.28108 | 1.28108
57.1306 | 13.3648 | 15.0197 | 12.45445 | -1.654903 | 1.282627 | 1.282627
57.14059 | 13.3637 | 15.01895 | 12.45059 | -1.655252 | 1.284181 | 1.284181
57.15059 | 13.3637 | 15.01822 | 12.44673 | -1.654519 | 1.285745 | 1.285745
57.16059 | 13.3629 | 15.0175 | 12.44287 | -1.654603 | 1.287319 | 1.287319
57.17059 | 13.3737 | 15.01681 | 12.439 | -1.643106 | 1.288901 | 1.288901
57.18059 | 13.3645 | 15.01613 | 12.43514 | -1.651627 | 1.290493 | 1.290493
57.19058 | 13.3786 | 15.01547 | 12.43128 | -1.636867 | 1.292092 | 1.292092
57.20058 | 13.3827 | 15.01482 | 12.42742 | -1.632124 | 1.293702 | 1.293702
57.21058 | 13.3728 | 15.0142 | 12.42356 | -1.6414 | 1.295321 | 1.295321
57.22058 | 13.386 | 15.01359 | 12.4197 | -1.627594 | 1.296949 | 1.296949
57.23058 | 13.3857 | 15.01301 | 12.41583 | -1.627307 | 1.298586 | 1.298586
57.24058 | 13.3786 | 15.01244 | 12.41197 | -1.633838 | 1.300233 | 1.300233
57.25057 | 13.3938 | 15.01189 | 12.40811 | -1.618089 | 1.301887 | 1.301887
57.26057 | 13.3991 | 15.01136 | 12.40425 | -1.612257 | 1.303552 | 1.303552
57.27057 | 13.3937 | 15.01084 | 12.40039 | -1.617145 | 1.305227 | 1.305227
57.28057 | 13.4085 | 15.01035 | 12.39653 | -1.601851 | 1.306911 | 1.306911
57.29057 | 13.4018 | 15.00988 | 12.39267 | -1.608076 | 1.308604 | 1.308604
57.30056 | 13.4027 | 15.00942 | 12.38881 | -1.606721 | 1.310305 | 1.310305
57.31056 | 13.416 | 15.00898 | 12.38495 | -1.592984 | 1.312017 | 1.312017
57.32056 | 13.4159 | 15.00857 | 12.38109 | -1.592667 | 1.313739 | 1.313739
57.33056 | 13.4199 | 15.00817 | 12.37723 | -1.588268 | 1.31547 | 1.31547
57.34056 | 13.4337 | 15.00779 | 12.37337 | -1.574089 | 1.317211 | 1.317211
57.35056 | 13.4306 | 15.00743 | 12.36951 | -1.576829 | 1.318961 | 1.318961
57.36055 | 13.4329 | 15.00709 | 12.36565 | -1.574189 | 1.32072 | 1.32072
57.37055 | 13.4477 | 15.00677 | 12.36179 | -1.559068 | 1.322489 | 1.322489
57.38055 | 13.4322 | 15.00647 | 12.35793 | -1.574266 | 1.324269 | 1.324269
57.39055 | 13.4526 | 15.00618 | 12.35407 | -1.553585 | 1.326058 | 1.326058
57.40055 | 13.4481 | 15.00592 | 12.35021 | -1.557822 | 1.327857 | 1.327857
57.41054 | 13.4489 | 15.00568 | 12.34635 | -1.55678 | 1.329664 | 1.329664
57.42054 | 13.4585 | 15.00546 | 12.34249 | -1.546958 | 1.331482 | 1.331482
57.43054 | 13.4576 | 15.00525 | 12.33863 | -1.547655 | 1.33331 | 1.33331
57.44054 | 13.4523 | 15.00507 | 12.33478 | -1.552772 | 1.335149 | 1.335149
57.45054 | 13.4636 | 15.00491 | 12.33092 | -1.54131 | 1.336997 | 1.336997
57.46054 | 13.4661 | 15.00477 | 12.32706 | -1.538667 | 1.338855 | 1.338855
57.47053 | 13.4708 | 15.00464 | 12.3232 | -1.533845 | 1.340721 | 1.340721
57.48053 | 13.4732 | 15.00454 | 12.31934 | -1.531343 | 1.342599 | 1.342599
57.49053 | 13.4751 | 15.00446 | 12.31549 | -1.529361 | 1.344487 | 1.344487
57.50053 | 13.4735 | 15.0044 | 12.31163 | -1.5309 | 1.346386 | 1.346386
57.51053 | 13.4878 | 15.00436 | 12.30777 | -1.516559 | 1.348294 | 1.348294
57.52052 | 13.4762 | 15.00434 | 12.30392 | -1.528139 | 1.350211 | 1.350211
57.53052 | 13.4865 | 15.00434 | 12.30006 | -1.51784 | 1.35214 | 1.35214
57.54052 | 13.4887 | 15.00436 | 12.2962 | -1.515661 | 1.354079 | 1.354079
57.55052 | 13.4862 | 15.0044 | 12.29235 | -1.518203 | 1.356028 | 1.356028
57.56052 | 13.5027 | 15.00447 | 12.28849 | -1.501766 | 1.357988 | 1.357988
57.57052 | 13.4896 | 15.00455 | 12.28463 | -1.514951 | 1.359958 | 1.359958
57.58051 | 13.495 | 15.00466 | 12.28078 | -1.509656 | 1.361937 | 1.361937
57.59051 | 13.4929 | 15.00478 | 12.27693 | -1.511882 | 1.363928 | 1.363928
57.60051 | 13.5 | 15.00493 | 12.27307 | -1.504929 | 1.365929 | 1.365929
57.61051 | 13.4943 | 15.0051 | 12.26922 | -1.510798 | 1.367941 | 1.367941
57.62051 | 13.5048 | 15.00529 | 12.26536 | -1.500489 | 1.369963 | 1.369963
57.6305 | 13.5082 | 15.0055 | 12.26151 | -1.4973 | 1.371994 | 1.371994
57.6405 | 13.503 | 15.00573 | 12.25766 | -1.502733 | 1.374038 | 1.374038
57.6505 | 13.5164 | 15.00599 | 12.2538 | -1.489588 | 1.376092 | 1.376092
57.6605 | 13.5066 | 15.00627 | 12.24995 | -1.499665 | 1.378157 | 1.378157
57.6705 | 13.5112 | 15.00656 | 12.2461 | -1.495364 | 1.380233 | 1.380233
57.6805 | 13.509 | 15.00688 | 12.24224 | -1.497884 | 1.38232 | 1.38232
57.69049 | 13.5095 | 15.00723 | 12.2384 | -1.497726 | 1.384415 | 1.384415
57.70049 | 13.5144 | 15.00759 | 12.23454 | -1.493191 | 1.386524 | 1.386524
57.71049 | 13.5162 | 15.00798 | 12.23069 | -1.491777 | 1.388643 | 1.388643
57.72049 | 13.5145 | 15.00839 | 12.22684 | -1.493886 | 1.390773 | 1.390773
57.73049 | 13.513 | 15.00882 | 12.22299 | -1.495817 | 1.392914 | 1.392914
57.74048 | 13.5077 | 15.00927 | 12.21914 | -1.501571 | 1.395064 | 1.395064
57.75048 | 13.503 | 15.00975 | 12.21529 | -1.506747 | 1.397227 | 1.397227
57.76048 | 13.5118 | 15.01025 | 12.21144 | -1.498446 | 1.399401 | 1.399401
57.77048 | 13.5031 | 15.01077 | 12.20759 | -1.507667 | 1.401587 | 1.401587
57.78048 | 13.5095 | 15.01131 | 12.20374 | -1.501811 | 1.403783 | 1.403783
57.79048 | 13.5117 | 15.01188 | 12.1999 | -1.500179 | 1.405991 | 1.405991
57.80047 | 13.5124 | 15.01247 | 12.19605 | -1.500068 | 1.408208 | 1.408208
57.81047 | 13.5059 | 15.01308 | 12.1922 | -1.507181 | 1.410439 | 1.410439
57.82047 | 13.5117 | 15.01372 | 12.18836 | -1.502017 | 1.41268 | 1.41268
57.83047 | 13.5041 | 15.01438 | 12.18451 | -1.510277 | 1.414934 | 1.414934
57.84047 | 13.5033 | 15.01506 | 12.18066 | -1.511759 | 1.417198 | 1.417198
57.85046 | 13.5076 | 15.01576 | 12.17682 | -1.508165 | 1.419472 | 1.419472
57.86046 | 13.5083 | 15.01649 | 12.17298 | -1.508193 | 1.421759 | 1.421759
57.87046 | 13.5017 | 15.01725 | 12.16913 | -1.515547 | 1.424059 | 1.424059
57.88046 | 13.5063 | 15.01802 | 12.16529 | -1.511723 | 1.426369 | 1.426369
57.89046 | 13.5004 | 15.01883 | 12.16144 | -1.518425 | 1.428692 | 1.428692
57.90046 | 13.4993 | 15.01965 | 12.1576 | -1.520348 | 1.431025 | 1.431025
57.91045 | 13.4949 | 15.0205 | 12.15376 | -1.525595 | 1.433369 | 1.433369
57.92045 | 13.4977 | 15.02137 | 12.14991 | -1.523668 | 1.435727 | 1.435727
57.93045 | 13.5013 | 15.02226 | 12.14607 | -1.520965 | 1.438096 | 1.438096
57.94045 | 13.4979 | 15.02319 | 12.14223 | -1.525285 | 1.440477 | 1.440477
57.95045 | 13.4942 | 15.02413 | 12.13839 | -1.529931 | 1.442871 | 1.442871
57.96044 | 13.5015 | 15.0251 | 12.13455 | -1.523599 | 1.445273 | 1.445273
57.97044 | 13.5055 | 15.02609 | 12.13071 | -1.520593 | 1.44769 | 1.44769
57.98044 | 13.4972 | 15.02711 | 12.12687 | -1.529912 | 1.45012 | 1.45012
57.99044 | 13.5048 | 15.02816 | 12.12303 | -1.523355 | 1.452561 | 1.452561
58.00044 | 13.4991 | 15.02922 | 12.11919 | -1.530123 | 1.455015 | 1.455015
58.01044 | 13.4945 | 15.03032 | 12.11536 | -1.535817 | 1.45748 | 1.45748
58.02043 | 13.5042 | 15.03143 | 12.11152 | -1.527233 | 1.459955 | 1.459955
58.03043 | 13.5008 | 15.03258 | 12.10769 | -1.531777 | 1.462446 | 1.462446
58.04043 | 13.5035 | 15.03374 | 12.10385 | -1.530245 | 1.464948 | 1.464948
58.05043 | 13.504 | 15.03494 | 12.10001 | -1.530939 | 1.467463 | 1.467463
58.06043 | 13.503 | 15.03616 | 12.09618 | -1.533158 | 1.46999 | 1.46999
58.07042 | 13.5001 | 15.0374 | 12.09235 | -1.537301 | 1.472527 | 1.472527
58.08042 | 13.5115 | 15.03867 | 12.08851 | -1.527171 | 1.475079 | 1.475079
58.09042 | 13.512 | 15.03997 | 12.08468 | -1.527967 | 1.477644 | 1.477644
58.10042 | 13.516 | 15.04129 | 12.08085 | -1.525288 | 1.480221 | 1.480221
58.11042 | 13.5221 | 15.04264 | 12.07701 | -1.520535 | 1.482811 | 1.482811
58.12041 | 13.5174 | 15.04401 | 12.07319 | -1.526606 | 1.485411 | 1.485411
58.13041 | 13.525 | 15.04541 | 12.06935 | -1.520406 | 1.488026 | 1.488026
58.14041 | 13.5386 | 15.04683 | 12.06552 | -1.508231 | 1.490654 | 1.490654
58.15041 | 13.532 | 15.04828 | 12.06169 | -1.516283 | 1.493295 | 1.493295
58.16041 | 13.5402 | 15.04976 | 12.05786 | -1.509561 | 1.495948 | 1.495948
58.17041 | 13.5439 | 15.05127 | 12.05404 | -1.507366 | 1.498615 | 1.498615
58.1804 | 13.5435 | 15.0528 | 12.05021 | -1.509296 | 1.501292 | 1.501292
58.1904 | 13.5583 | 15.05435 | 12.04638 | -1.496053 | 1.503984 | 1.503984
58.2004 | 13.5605 | 15.05594 | 12.04256 | -1.495438 | 1.50669 | 1.50669
58.2104 | 13.5484 | 15.05755 | 12.03873 | -1.509149 | 1.509409 | 1.509409
58.2204 | 13.5676 | 15.05919 | 12.03491 | -1.491588 | 1.512141 | 1.512141
58.23039 | 13.5709 | 15.06085 | 12.03109 | -1.489951 | 1.514883 | 1.514883
58.24039 | 13.5738 | 15.06254 | 12.02726 | -1.488744 | 1.517641 | 1.517641
58.25039 | 13.5924 | 15.06426 | 12.02344 | -1.471863 | 1.520413 | 1.520413
58.26039 | 13.5823 | 15.06601 | 12.01962 | -1.48371 | 1.523198 | 1.523198
58.27039 | 13.5876 | 15.06779 | 12.01579 | -1.480186 | 1.525996 | 1.525996
58.28039 | 13.6023 | 15.06959 | 12.01197 | -1.467288 | 1.528808 | 1.528808
58.29038 | 13.6022 | 15.07142 | 12.00816 | -1.469216 | 1.53163 | 1.53163
58.30038 | 13.6096 | 15.07327 | 12.00434 | -1.463674 | 1.534469 | 1.534469
58.31038 | 13.6191 | 15.07516 | 12.00052 | -1.456059 | 1.537321 | 1.537321
58.32038 | 13.6148 | 15.07707 | 11.9967 | -1.462273 | 1.540187 | 1.540187
58.33038 | 13.6238 | 15.07901 | 11.99288 | -1.455215 | 1.543067 | 1.543067
58.34037 | 13.6346 | 15.08098 | 11.98907 | -1.446382 | 1.545957 | 1.545957
58.35037 | 13.6287 | 15.08298 | 11.98525 | -1.454281 | 1.548864 | 1.548864
58.36037 | 13.6355 | 15.08501 | 11.98144 | -1.449507 | 1.551785 | 1.551785
58.37037 | 13.6487 | 15.08706 | 11.97762 | -1.438362 | 1.55472 | 1.55472
58.38037 | 13.6366 | 15.08915 | 11.97381 | -1.452546 | 1.557669 | 1.557669
58.39037 | 13.6613 | 15.09126 | 11.97 | -1.429959 | 1.560631 | 1.560631
58.40036 | 13.6649 | 15.0934 | 11.96619 | -1.428498 | 1.563605 | 1.563605
58.41036 | 13.6605 | 15.09557 | 11.96238 | -1.435068 | 1.566596 | 1.566596
58.42036 | 13.6761 | 15.09777 | 11.95857 | -1.421667 | 1.569601 | 1.569601
58.43036 | 13.6787 | 15.1 | 11.95476 | -1.421296 | 1.57262 | 1.57262
58.44036 | 13.6747 | 15.10225 | 11.95095 | -1.427553 | 1.575653 | 1.575653
58.45035 | 13.695 | 15.10454 | 11.94714 | -1.409538 | 1.578698 | 1.578698
58.46035 | 13.6994 | 15.10685 | 11.94334 | -1.407455 | 1.581759 | 1.581759
58.47035 | 13.693 | 15.1092 | 11.93953 | -1.416201 | 1.584836 | 1.584836
58.48035 | 13.7154 | 15.11158 | 11.93572 | -1.396176 | 1.587926 | 1.587926
58.49035 | 13.7156 | 15.11398 | 11.93192 | -1.398382 | 1.591031 | 1.591031
58.50035 | 13.7159 | 15.11642 | 11.92812 | -1.400517 | 1.594151 | 1.594151
58.51034 | 13.7203 | 15.11888 | 11.92432 | -1.39858 | 1.597282 | 1.597282
58.52034 | 13.7245 | 15.12138 | 11.92051 | -1.396876 | 1.600431 | 1.600431
58.53034 | 13.7291 | 15.1239 | 11.91671 | -1.394801 | 1.603594 | 1.603594
58.54034 | 13.744 | 15.12646 | 11.91291 | -1.382457 | 1.606772 | 1.606772
58.55034 | 13.7389 | 15.12904 | 11.90911 | -1.390144 | 1.609965 | 1.609965
58.56033 | 13.7571 | 15.13166 | 11.90532 | -1.374558 | 1.61317 | 1.61317
58.57033 | 13.7636 | 15.13431 | 11.90152 | -1.370706 | 1.616392 | 1.616392
58.58033 | 13.7578 | 15.13698 | 11.89772 | -1.379184 | 1.61963 | 1.61963
58.59033 | 13.7728 | 15.13969 | 11.89393 | -1.366893 | 1.622882 | 1.622882
58.60033 | 13.7793 | 15.14243 | 11.89013 | -1.363134 | 1.62615 | 1.62615
58.61033 | 13.7805 | 15.1452 | 11.88634 | -1.364705 | 1.629432 | 1.629432
58.62032 | 13.7939 | 15.148 | 11.88255 | -1.354105 | 1.632727 | 1.632727
58.63032 | 13.8008 | 15.15084 | 11.87876 | -1.350038 | 1.63604 | 1.63604
58.64032 | 13.7928 | 15.1537 | 11.87497 | -1.360903 | 1.639368 | 1.639368
58.65032 | 13.8221 | 15.1566 | 11.87118 | -1.3345 | 1.642711 | 1.642711
58.66032 | 13.8195 | 15.15953 | 11.86739 | -1.340028 | 1.64607 | 1.64607
58.67031 | 13.8148 | 15.16249 | 11.8636 | -1.347685 | 1.649441 | 1.649441
58.68031 | 13.8363 | 15.16548 | 11.85982 | -1.329177 | 1.65283 | 1.65283
58.69031 | 13.8413 | 15.1685 | 11.85603 | -1.327201 | 1.656235 | 1.656235
58.70031 | 13.8447 | 15.17156 | 11.85225 | -1.326857 | 1.659656 | 1.659656
58.71031 | 13.8653 | 15.17465 | 11.84846 | -1.309345 | 1.663092 | 1.663092
58.72031 | 13.871 | 15.17777 | 11.84468 | -1.306765 | 1.666544 | 1.666544
58.7303 | 13.8786 | 15.18092 | 11.8409 | -1.302315 | 1.670008 | 1.670008
58.7403 | 13.8902 | 15.1841 | 11.83712 | -1.293901 | 1.673491 | 1.673491
58.7503 | 13.8969 | 15.18732 | 11.83334 | -1.290419 | 1.67699 | 1.67699
58.7603 | 13.8979 | 15.19057 | 11.82956 | -1.292669 | 1.680505 | 1.680505
58.7703 | 13.9257 | 15.19385 | 11.82578 | -1.268153 | 1.684036 | 1.684036
58.78029 | 13.9262 | 15.19717 | 11.82201 | -1.270966 | 1.687579 | 1.687579
58.79029 | 13.9284 | 15.20052 | 11.81823 | -1.272115 | 1.691142 | 1.691142
58.80029 | 13.9548 | 15.2039 | 11.81446 | -1.249098 | 1.69472 | 1.69472
58.81029 | 13.9444 | 15.20731 | 11.81068 | -1.262914 | 1.698316 | 1.698316
58.82029 | 13.9567 | 15.21076 | 11.80691 | -1.254063 | 1.701926 | 1.701926
58.83029 | 13.9743 | 15.21425 | 11.80314 | -1.239946 | 1.705554 | 1.705554
58.84028 | 13.9772 | 15.21776 | 11.79937 | -1.24056 | 1.709194 | 1.709194
58.85028 | 13.9937 | 15.22131 | 11.7956 | -1.22761 | 1.712854 | 1.712854
58.86028 | 14.0031 | 15.22489 | 11.79183 | -1.221794 | 1.71653 | 1.71653
58.87028 | 14.0066 | 15.22851 | 11.78807 | -1.221912 | 1.720223 | 1.720223
58.88028 | 14.0257 | 15.23216 | 11.7843 | -1.206464 | 1.723932 | 1.723932
58.89027 | 14.0302 | 15.23585 | 11.78054 | -1.205647 | 1.727654 | 1.727654
58.90027 | 14.0382 | 15.23957 | 11.77678 | -1.201368 | 1.731396 | 1.731396
58.91027 | 14.0538 | 15.24332 | 11.77301 | -1.189523 | 1.735155 | 1.735155
58.92027 | 14.0528 | 15.24711 | 11.76925 | -1.194312 | 1.738931 | 1.738931
58.93027 | 14.0677 | 15.25094 | 11.76549 | -1.183237 | 1.742723 | 1.742723
58.94027 | 14.0868 | 15.2548 | 11.76173 | -1.167995 | 1.746532 | 1.746532
58.95026 | 14.0868 | 15.25869 | 11.75798 | -1.171886 | 1.750355 | 1.750355
58.96026 | 14.1001 | 15.26261 | 11.75422 | -1.162515 | 1.754197 | 1.754197
58.97026 | 14.1085 | 15.26658 | 11.75046 | -1.158079 | 1.758057 | 1.758057
58.98026 | 14.1184 | 15.27058 | 11.74671 | -1.152178 | 1.761934 | 1.761934
58.99026 | 14.1258 | 15.27461 | 11.74296 | -1.148813 | 1.765828 | 1.765828
59.00025 | 14.1502 | 15.27868 | 11.73921 | -1.128479 | 1.769735 | 1.769735
59.01025 | 14.1515 | 15.28278 | 11.73546 | -1.131284 | 1.773664 | 1.773664
59.02025 | 14.1653 | 15.28693 | 11.73171 | -1.121626 | 1.777609 | 1.777609
59.03025 | 14.1795 | 15.2911 | 11.72796 | -1.111602 | 1.781572 | 1.781572
59.04025 | 14.1901 | 15.29532 | 11.72421 | -1.105215 | 1.785552 | 1.785552
59.05025 | 14.1921 | 15.29956 | 11.72047 | -1.107464 | 1.78955 | 1.78955
59.06024 | 14.2116 | 15.30385 | 11.71672 | -1.092245 | 1.793561 | 1.793561
59.07024 | 14.2246 | 15.30817 | 11.71298 | -1.083566 | 1.797593 | 1.797593
59.08024 | 14.2293 | 15.31252 | 11.70924 | -1.083224 | 1.801643 | 1.801643
59.09024 | 14.2494 | 15.31692 | 11.7055 | -1.067518 | 1.805711 | 1.805711
59.10024 | 14.2543 | 15.32135 | 11.70176 | -1.067049 | 1.809796 | 1.809796
59.11023 | 14.2611 | 15.32581 | 11.69802 | -1.064712 | 1.813895 | 1.813895
59.12023 | 14.2687 | 15.33031 | 11.69429 | -1.061613 | 1.818014 | 1.818014
59.13023 | 14.2848 | 15.33485 | 11.69055 | -1.050054 | 1.822153 | 1.822153
59.14023 | 14.2892 | 15.33943 | 11.68681 | -1.050233 | 1.826309 | 1.826309
59.15023 | 14.31 | 15.34405 | 11.68308 | -1.034048 | 1.830484 | 1.830484
59.16023 | 14.3185 | 15.3487 | 11.67935 | -1.030204 | 1.834677 | 1.834677
59.17022 | 14.3188 | 15.35339 | 11.67562 | -1.034586 | 1.838882 | 1.838882
59.18022 | 14.3359 | 15.35811 | 11.67189 | -1.022214 | 1.843111 | 1.843111
59.19022 | 14.3513 | 15.36288 | 11.66816 | -1.011579 | 1.847357 | 1.847357
59.20022 | 14.3576 | 15.36768 | 11.66444 | -1.010082 | 1.851622 | 1.851622
59.21022 | 14.3765 | 15.37252 | 11.66071 | -0.9960228 | 1.855905 | 1.855905
59.22021 | 14.3783 | 15.3774 | 11.65699 | -0.9990952 | 1.860202 | 1.860202
59.23021 | 14.3885 | 15.38231 | 11.65327 | -0.9938122 | 1.864521 | 1.864521
59.24021 | 14.4124 | 15.38727 | 11.64955 | -0.9748671 | 1.868859 | 1.868859
59.25021 | 14.4169 | 15.39226 | 11.64583 | -0.9753604 | 1.873216 | 1.873216
59.26021 | 14.4238 | 15.39729 | 11.64211 | -0.973492 | 1.877591 | 1.877591
59.27021 | 14.4428 | 15.40236 | 11.63839 | -0.9595626 | 1.881985 | 1.881985
59.2802 | 14.4515 | 15.40747 | 11.63468 | -0.9559668 | 1.886393 | 1.886393
59.2902 | 14.4695 | 15.41261 | 11.63097 | -0.9431143 | 1.890824 | 1.890824
59.3002 | 14.4888 | 15.4178 | 11.62725 | -0.929001 | 1.895274 | 1.895274
59.3102 | 14.4973 | 15.42303 | 11.62354 | -0.9257266 | 1.899742 | 1.899742
59.3202 | 14.5204 | 15.42829 | 11.61983 | -0.9078914 | 1.90423 | 1.90423
59.33019 | 14.5421 | 15.43359 | 11.61613 | -0.8914902 | 1.908732 | 1.908732
59.34019 | 14.5525 | 15.43893 | 11.61242 | -0.8864338 | 1.913257 | 1.913257
59.35019 | 14.57 | 15.44432 | 11.60871 | -0.8743164 | 1.917801 | 1.917801
59.36019 | 14.5947 | 15.44974 | 11.60501 | -0.8550389 | 1.922365 | 1.922365
59.37019 | 14.6068 | 15.4552 | 11.60131 | -0.848401 | 1.926947 | 1.926947
59.38019 | 14.6299 | 15.4607 | 11.59761 | -0.8308029 | 1.931549 | 1.931549
59.39018 | 14.65 | 15.46624 | 11.59391 | -0.8162393 | 1.936165 | 1.936165
59.40018 | 14.6607 | 15.47182 | 11.59021 | -0.8111214 | 1.940805 | 1.940805
59.41018 | 14.6966 | 15.47744 | 11.58651 | -0.7808434 | 1.945465 | 1.945465
59.42018 | 14.7055 | 15.48311 | 11.58282 | -0.7776057 | 1.950144 | 1.950144
59.43018 | 14.7207 | 15.48881 | 11.57912 | -0.7681085 | 1.954842 | 1.954842
59.44017 | 14.7556 | 15.49455 | 11.57544 | -0.7389464 | 1.959555 | 1.959555
59.45017 | 14.7699 | 15.50033 | 11.57174 | -0.7304301 | 1.964293 | 1.964293
59.46017 | 14.7849 | 15.50615 | 11.56806 | -0.7212547 | 1.96905 | 1.96905
59.47017 | 14.8184 | 15.51202 | 11.56437 | -0.6936203 | 1.973826 | 1.973826
59.48017 | 14.8376 | 15.51793 | 11.56068 | -0.6803267 | 1.978623 | 1.978623
59.49017 | 14.8452 | 15.52387 | 11.557 | -0.6786742 | 1.983439 | 1.983439
59.50016 | 14.8881 | 15.52986 | 11.55332 | -0.6417572 | 1.98827 | 1.98827
59.51016 | 14.9049 | 15.53589 | 11.54964 | -0.630987 | 1.993126 | 1.993126
59.52016 | 14.9174 | 15.54196 | 11.54596 | -0.6245584 | 1.998001 | 1.998001
59.53016 | 14.9535 | 15.54807 | 11.54228 | -0.5945712 | 2.002897 | 2.002897
59.54016 | 14.9685 | 15.55423 | 11.5386 | -0.5857258 | 2.007813 | 2.007813
59.55015 | 14.9887 | 15.56042 | 11.53493 | -0.5717162 | 2.012744 | 2.012744
59.56015 | 15.0244 | 15.56665 | 11.53125 | -0.5422544 | 2.0177 | 2.0177
59.57015 | 15.0377 | 15.57293 | 11.52758 | -0.5352349 | 2.022676 | 2.022676
59.58015 | 15.054 | 15.57926 | 11.52391 | -0.5252571 | 2.027672 | 2.027672
59.59015 | 15.0961 | 15.58562 | 11.52024 | -0.4895215 | 2.032689 | 2.032689
59.60015 | 15.1181 | 15.59203 | 11.51658 | -0.4739283 | 2.037726 | 2.037726
59.61014 | 15.1274 | 15.59847 | 11.51291 | -0.4710715 | 2.042779 | 2.042779
59.62014 | 15.1756 | 15.60496 | 11.50925 | -0.4293632 | 2.047856 | 2.047856
59.63014 | 15.1962 | 15.6115 | 11.50559 | -0.4152979 | 2.052955 | 2.052955
59.64014 | 15.2156 | 15.61808 | 11.50193 | -0.402475 | 2.058074 | 2.058074
59.65014 | 15.2607 | 15.6247 | 11.49827 | -0.3639952 | 2.063213 | 2.063213
59.66013 | 15.2839 | 15.63135 | 11.49461 | -0.3474521 | 2.068369 | 2.068369
59.67013 | 15.3099 | 15.63806 | 11.49096 | -0.328158 | 2.073549 | 2.073549
59.68013 | 15.3521 | 15.64481 | 11.48731 | -0.2927075 | 2.078751 | 2.078751
59.69013 | 15.3757 | 15.6516 | 11.48365 | -0.2759004 | 2.083974 | 2.083974
59.70013 | 15.4113 | 15.65844 | 11.48 | -0.2471365 | 2.089217 | 2.089217
59.71013 | 15.4497 | 15.66532 | 11.47635 | -0.2156163 | 2.094481 | 2.094481
59.72012 | 15.4705 | 15.67223 | 11.47271 | -0.2017327 | 2.099761 | 2.099761
59.73012 | 15.5137 | 15.6792 | 11.46906 | -0.1654999 | 2.105068 | 2.105068
59.74012 | 15.5546 | 15.68621 | 11.46542 | -0.1316107 | 2.110395 | 2.110395
59.75012 | 15.5769 | 15.69327 | 11.46178 | -0.1163659 | 2.115743 | 2.115743
59.76012 | 15.6163 | 15.70036 | 11.45814 | -0.08406476 | 2.121113 | 2.121113
59.77011 | 15.6686 | 15.7075 | 11.4545 | -0.03890096 | 2.126498 | 2.126498
59.78011 | 15.6989 | 15.71469 | 11.45087 | -0.01578845 | 2.13191 | 2.13191
59.79011 | 15.7358 | 15.72192 | 11.44723 | 0.0138798 | 2.137344 | 2.137344
59.80011 | 15.7822 | 15.7292 | 11.4436 | 0.05300313 | 2.142799 | 2.142799
59.81011 | 15.8165 | 15.73652 | 11.43997 | 0.07998235 | 2.148275 | 2.148275
59.82011 | 15.856 | 15.74388 | 11.43634 | 0.1121165 | 2.153772 | 2.153772
59.8301 | 15.9038 | 15.75129 | 11.43271 | 0.1525136 | 2.159286 | 2.159286
59.8401 | 15.9392 | 15.75874 | 11.42909 | 0.1804578 | 2.164827 | 2.164827
59.8501 | 15.9804 | 15.76624 | 11.42546 | 0.2141579 | 2.170389 | 2.170389
59.8601 | 16.0253 | 15.77379 | 11.42184 | 0.2515125 | 2.175973 | 2.175973
59.8701 | 16.0566 | 15.78138 | 11.41822 | 0.275222 | 2.181578 | 2.181578
59.88009 | 16.1063 | 15.78901 | 11.41461 | 0.317293 | 2.1872 | 2.1872
59.89009 | 16.1493 | 15.79669 | 11.41099 | 0.3526118 | 2.192849 | 2.192849
59.90009 | 16.1902 | 15.80441 | 11.40737 | 0.3857851 | 2.19852 | 2.19852
59.91009 | 16.238 | 15.81219 | 11.40376 | 0.4258126 | 2.204213 | 2.204213
59.92009 | 16.2807 | 15.82001 | 11.40015 | 0.4606946 | 2.209928 | 2.209928
59.93009 | 16.3247 | 15.82787 | 11.39654 | 0.4968305 | 2.215664 | 2.215664
59.94008 | 16.3709 | 15.83577 | 11.39294 | 0.5351283 | 2.221417 | 2.221417
59.95008 | 16.4168 | 15.84373 | 11.38933 | 0.5730727 | 2.227198 | 2.227198
59.96008 | 16.4619 | 15.85173 | 11.38573 | 0.6101706 | 2.233001 | 2.233001
59.97008 | 16.5007 | 15.85978 | 11.38213 | 0.6409227 | 2.238826 | 2.238826
59.98008 | 16.5551 | 15.86787 | 11.37853 | 0.6872288 | 2.244673 | 2.244673
59.99007 | 16.6033 | 15.876 | 11.37493 | 0.7272961 | 2.250536 | 2.250536
60.00007 | 16.6423 | 15.88419 | 11.37134 | 0.7581089 | 2.256428 | 2.256428
60.01007 | 16.7002 | 15.89242 | 11.36774 | 0.8077758 | 2.262342 | 2.262342
60.02007 | 16.7406 | 15.9007 | 11.36415 | 0.8398955 | 2.268278 | 2.268278
60.03007 | 16.7881 | 15.90903 | 11.36056 | 0.8790684 | 2.274237 | 2.274237
60.04007 | 16.8403 | 15.9174 | 11.35697 | 0.9228954 | 2.280217 | 2.280217
60.05006 | 16.8908 | 15.92582 | 11.35339 | 0.9649829 | 2.286215 | 2.286215
60.06006 | 16.9327 | 15.93429 | 11.3498 | 0.998415 | 2.292241 | 2.292241
60.07006 | 16.987 | 15.9428 | 11.34622 | 1.044201 | 2.298289 | 2.298289
60.08006 | 17.0408 | 15.95136 | 11.34264 | 1.08944 | 2.30436 | 2.30436
60.09006 | 17.0892 | 15.95997 | 11.33906 | 1.129231 | 2.310454 | 2.310454
60.10005 | 17.1408 | 15.96862 | 11.33549 | 1.172184 | 2.316564 | 2.316564
60.11005 | 17.193 | 15.97732 | 11.33191 | 1.215681 | 2.322703 | 2.322703
60.12005 | 17.2456 | 15.98607 | 11.32834 | 1.25953 | 2.328864 | 2.328864
60.13005 | 17.2969 | 15.99487 | 11.32477 | 1.302033 | 2.335048 | 2.335048
60.14005 | 17.3519 | 16.00371 | 11.3212 | 1.348187 | 2.341255 | 2.341255
60.15005 | 17.4004 | 16.01261 | 11.31764 | 1.387794 | 2.347485 | 2.347485
60.16004 | 17.4548 | 16.02154 | 11.31408 | 1.433262 | 2.353731 | 2.353731
60.17004 | 17.5055 | 16.03053 | 11.31051 | 1.474974 | 2.360007 | 2.360007
60.18004 | 17.5526 | 16.03956 | 11.30695 | 1.513037 | 2.366305 | 2.366305
60.19004 | 17.613 | 16.04865 | 11.30339 | 1.564353 | 2.372626 | 2.372626
60.20004 | 17.6602 | 16.05778 | 11.29984 | 1.602421 | 2.37897 | 2.37897
60.21003 | 17.7101 | 16.06695 | 11.29629 | 1.643155 | 2.385329 | 2.385329
60.22003 | 17.7669 | 16.07617 | 11.29274 | 1.690727 | 2.391719 | 2.391719
60.23003 | 17.8176 | 16.08545 | 11.28919 | 1.732151 | 2.398131 | 2.398131
60.24003 | 17.8681 | 16.09477 | 11.28564 | 1.773327 | 2.404567 | 2.404567
60.25003 | 17.9208 | 16.10415 | 11.28209 | 1.816655 | 2.411026 | 2.411026
60.26003 | 17.9722 | 16.11357 | 11.27855 | 1.858634 | 2.417508 | 2.417508
60.27002 | 18.0191 | 16.12303 | 11.27501 | 1.896074 | 2.424007 | 2.424007
60.28002 | 18.0711 | 16.13254 | 11.27147 | 1.938558 | 2.430535 | 2.430535
60.29002 | 18.1239 | 16.14211 | 11.26793 | 1.981792 | 2.437087 | 2.437087
60.30002 | 18.1664 | 16.15172 | 11.2644 | 2.014679 | 2.443661 | 2.443661
60.31002 | 18.2199 | 16.16138 | 11.26087 | 2.058516 | 2.450259 | 2.450259
60.32001 | 18.2614 | 16.17109 | 11.25734 | 2.090315 | 2.456873 | 2.456873
60.33001 | 18.3068 | 16.18084 | 11.25381 | 2.125956 | 2.463516 | 2.463516
60.34001 | 18.3553 | 16.19065 | 11.25028 | 2.164649 | 2.470183 | 2.470183
60.35001 | 18.4067 | 16.20051 | 11.24676 | 2.206192 | 2.476874 | 2.476874
60.36001 | 18.4453 | 16.21041 | 11.24324 | 2.234887 | 2.483587 | 2.483587
60.37001 | 18.4929 | 16.22037 | 11.23972 | 2.272534 | 2.490324 | 2.490324
60.38 | 18.5327 | 16.23036 | 11.2362 | 2.302342 | 2.497077 | 2.497077
60.39 | 18.5739 | 16.24041 | 11.23269 | 2.333492 | 2.503859 | 2.503859
60.4 | 18.615 | 16.25051 | 11.22918 | 2.364493 | 2.510666 | 2.510666
60.41 | 18.656 | 16.26065 | 11.22567 | 2.395345 | 2.517495 | 2.517495
60.42 | 18.6952 | 16.27085 | 11.22216 | 2.424348 | 2.524348 | 2.524348
60.42999 | 18.731 | 16.28108 | 11.21865 | 2.449916 | 2.531215 | 2.531215
60.43999 | 18.7662 | 16.29138 | 11.21515 | 2.474822 | 2.538114 | 2.538114
60.44999 | 18.7989 | 16.30172 | 11.21165 | 2.49718 | 2.545036 | 2.545036
60.45999 | 18.8391 | 16.31211 | 11.20815 | 2.526989 | 2.551982 | 2.551982
60.46999 | 18.8587 | 16.32255 | 11.20465 | 2.53615 | 2.55895 | 2.55895
60.47999 | 18.8858 | 16.33304 | 11.20115 | 2.552762 | 2.565942 | 2.565942
60.48998 | 18.9282 | 16.34357 | 11.19767 | 2.584635 | 2.57295 | 2.57295
60.49998 | 18.9534 | 16.35415 | 11.19417 | 2.59925 | 2.579988 | 2.579988
60.50998 | 18.9734 | 16.36478 | 11.19069 | 2.608616 | 2.587049 | 2.587049
60.51998 | 19.0106 | 16.37547 | 11.1872 | 2.635134 | 2.594133 | 2.594133
60.52998 | 19.0241 | 16.3862 | 11.18372 | 2.637903 | 2.60124 | 2.60124
60.53997 | 19.0429 | 16.39697 | 11.18024 | 2.645934 | 2.608363 | 2.608363
60.54997 | 19.077 | 16.40779 | 11.17676 | 2.669207 | 2.615516 | 2.615516
60.55997 | 19.0852 | 16.41867 | 11.17328 | 2.666531 | 2.622693 | 2.622693
60.56997 | 19.1079 | 16.42959 | 11.16981 | 2.678307 | 2.629892 | 2.629892
60.57997 | 19.1244 | 16.44057 | 11.16634 | 2.683835 | 2.637114 | 2.637114
60.58997 | 19.1398 | 16.45159 | 11.16287 | 2.688214 | 2.644359 | 2.644359
60.59996 | 19.1415 | 16.46264 | 11.1594 | 2.678855 | 2.651621 | 2.651621
60.60996 | 19.1568 | 16.47376 | 11.15594 | 2.683038 | 2.658911 | 2.658911
60.61996 | 19.1668 | 16.48493 | 11.15248 | 2.681874 | 2.666225 | 2.666225
60.62996 | 19.1638 | 16.49614 | 11.14902 | 2.667661 | 2.673561 | 2.673561
60.63996 | 19.1866 | 16.5074 | 11.14556 | 2.6792 | 2.680921 | 2.680921
60.64995 | 19.1867 | 16.5187 | 11.14211 | 2.668002 | 2.688295 | 2.688295
60.65995 | 19.1821 | 16.53005 | 11.13865 | 2.652046 | 2.6957 | 2.6957
60.66995 | 19.1969 | 16.54146 | 11.1352 | 2.655442 | 2.703127 | 2.703127
60.67995 | 19.1872 | 16.55291 | 11.13176 | 2.63429 | 2.710577 | 2.710577
60.68995 | 19.1848 | 16.56441 | 11.12831 | 2.620392 | 2.718049 | 2.718049
60.69995 | 19.194 | 16.57595 | 11.12487 | 2.618046 | 2.725544 | 2.725544
60.70994 | 19.1902 | 16.58754 | 11.12143 | 2.602663 | 2.733053 | 2.733053
60.71994 | 19.1757 | 16.59918 | 11.11799 | 2.576523 | 2.740593 | 2.740593
60.72994 | 19.1694 | 16.61086 | 11.11456 | 2.558536 | 2.748154 | 2.748154
60.73994 | 19.17 | 16.6226 | 11.11112 | 2.547402 | 2.755738 | 2.755738
60.74994 | 19.1463 | 16.63438 | 11.10769 | 2.51192 | 2.763344 | 2.763344
60.75993 | 19.1544 | 16.6462 | 11.10427 | 2.508204 | 2.770964 | 2.770964
60.76993 | 19.1321 | 16.65807 | 11.10084 | 2.474031 | 2.778614 | 2.778614
60.77993 | 19.1074 | 16.66999 | 11.09742 | 2.437411 | 2.786286 | 2.786286
60.78993 | 19.109 | 16.68196 | 11.094 | 2.427044 | 2.793979 | 2.793979
60.79993 | 19.0969 | 16.69397 | 11.09058 | 2.402932 | 2.801695 | 2.801695
60.80993 | 19.078 | 16.70603 | 11.08716 | 2.371974 | 2.809431 | 2.809431
60.81992 | 19.0707 | 16.71812 | 11.08375 | 2.352583 | 2.817182 | 2.817182
60.82992 | 19.045 | 16.73027 | 11.08034 | 2.314733 | 2.824962 | 2.824962
60.83992 | 19.0218 | 16.74246 | 11.07693 | 2.279339 | 2.832763 | 2.832763
60.84992 | 19.0165 | 16.7547 | 11.07353 | 2.261799 | 2.840586 | 2.840586
60.85992 | 18.9931 | 16.76698 | 11.07013 | 2.226115 | 2.84843 | 2.84843
60.86991 | 18.9716 | 16.7793 | 11.06673 | 2.192298 | 2.856287 | 2.856287
60.87991 | 18.9566 | 16.79167 | 11.06333 | 2.164925 | 2.864172 | 2.864172
60.88991 | 18.9381 | 16.80409 | 11.05994 | 2.134008 | 2.872078 | 2.872078
60.89991 | 18.8993 | 16.81655 | 11.05654 | 2.082746 | 2.880006 | 2.880006
60.90991 | 18.8963 | 16.82906 | 11.05315 | 2.06724 | 2.887953 | 2.887953
60.91991 | 18.8623 | 16.84161 | 11.04977 | 2.020691 | 2.895922 | 2.895922
60.9299 | 18.846 | 16.85419 | 11.04638 | 1.991811 | 2.903903 | 2.903903
60.9399 | 18.8259 | 16.86682 | 11.043 | 1.959076 | 2.911911 | 2.911911
60.9499 | 18.8018 | 16.8795 | 11.03962 | 1.922297 | 2.91994 | 2.91994
60.9599 | 18.7748 | 16.89222 | 11.03625 | 1.882577 | 2.927989 | 2.927989
60.9699 | 18.7629 | 16.90499 | 11.03287 | 1.857914 | 2.936058 | 2.936058
60.97989 | 18.74 | 16.91778 | 11.0295 | 1.822222 | 2.944138 | 2.944138
60.98989 | 18.7267 | 16.93062 | 11.02613 | 1.796075 | 2.952246 | 2.952246
60.99989 | 18.7036 | 16.94351 | 11.02277 | 1.760087 | 2.960373 | 2.960373
61.00989 | 18.6816 | 16.95644 | 11.0194 | 1.725158 | 2.968519 | 2.968519
61.01989 | 18.6708 | 16.96941 | 11.01604 | 1.701388 | 2.976685 | 2.976685
61.02989 | 18.6529 | 16.98242 | 11.01268 | 1.670478 | 2.984869 | 2.984869
61.03988 | 18.649 | 16.99546 | 11.00933 | 1.65354 | 2.993064 | 2.993064
61.04988 | 18.6203 | 17.00855 | 11.00598 | 1.61175 | 3.001285 | 3.001285
61.05988 | 18.596 | 17.02168 | 11.00263 | 1.57432 | 3.009526 | 3.009526
61.06988 | 18.5927 | 17.03485 | 10.99928 | 1.557851 | 3.017784 | 3.017784
61.07988 | 18.5817 | 17.04806 | 10.99594 | 1.533643 | 3.02606 | 3.02606
61.08987 | 18.5806 | 17.06129 | 10.9926 | 1.519309 | 3.034346 | 3.034346
61.09987 | 18.5666 | 17.07457 | 10.98926 | 1.492025 | 3.042658 | 3.042658
61.10987 | 18.5536 | 17.0879 | 10.98592 | 1.465704 | 3.050987 | 3.050987
61.11987 | 18.5501 | 17.10126 | 10.98259 | 1.448845 | 3.059333 | 3.059333
61.12987 | 18.5607 | 17.11465 | 10.97926 | 1.446048 | 3.067697 | 3.067697
61.13987 | 18.5529 | 17.12808 | 10.97593 | 1.424815 | 3.076077 | 3.076077
61.14986 | 18.5361 | 17.14154 | 10.97261 | 1.39456 | 3.084466 | 3.084466
61.15986 | 18.5459 | 17.15504 | 10.96929 | 1.390856 | 3.092879 | 3.092879
61.16986 | 18.552 | 17.16858 | 10.96597 | 1.383417 | 3.101308 | 3.101308
61.17986 | 18.5465 | 17.18216 | 10.96265 | 1.364343 | 3.109754 | 3.109754
61.18986 | 18.5685 | 17.19576 | 10.95933 | 1.372735 | 3.118215 | 3.118215
61.19985 | 18.5554 | 17.20939 | 10.95603 | 1.346006 | 3.126684 | 3.126684
61.20985 | 18.5555 | 17.22307 | 10.95272 | 1.332431 | 3.135176 | 3.135176
61.21985 | 18.5712 | 17.23678 | 10.94941 | 1.334423 | 3.143683 | 3.143683
61.22985 | 18.583 | 17.25052 | 10.94611 | 1.332482 | 3.152204 | 3.152204
61.23985 | 18.5809 | 17.26429 | 10.94281 | 1.316609 | 3.160741 | 3.160741
61.24985 | 18.5921 | 17.27809 | 10.93951 | 1.314006 | 3.169291 | 3.169291
61.25984 | 18.6112 | 17.29192 | 10.93622 | 1.319284 | 3.177847 | 3.177847
61.26984 | 18.6159 | 17.30578 | 10.93293 | 1.310119 | 3.186425 | 3.186425
61.27984 | 18.6436 | 17.31968 | 10.92964 | 1.323924 | 3.195017 | 3.195017
61.28984 | 18.6491 | 17.3336 | 10.92636 | 1.3155 | 3.203622 | 3.203622
61.29984 | 18.6518 | 17.34755 | 10.92307 | 1.304248 | 3.21224 | 3.21224
61.30983 | 18.6831 | 17.36152 | 10.9198 | 1.32158 | 3.220862 | 3.220862
61.31983 | 18.6992 | 17.37553 | 10.91652 | 1.323671 | 3.229504 | 3.229504
61.32983 | 18.7036 | 17.38956 | 10.91325 | 1.314036 | 3.238159 | 3.238159
61.33983 | 18.714 | 17.40363 | 10.90997 | 1.310375 | 3.246825 | 3.246825
61.34983 | 18.7496 | 17.41771 | 10.90671 | 1.331887 | 3.255503 | 3.255503
61.35982 | 18.7583 | 17.43181 | 10.90344 | 1.326489 | 3.264183 | 3.264183
61.36982 | 18.7657 | 17.44594 | 10.90018 | 1.319757 | 3.27288 | 3.27288
61.37982 | 18.7868 | 17.46011 | 10.89692 | 1.326691 | 3.281593 | 3.281593
61.38982 | 18.8036 | 17.47429 | 10.89367 | 1.329307 | 3.290313 | 3.290313
61.39982 | 18.8281 | 17.4885 | 10.89041 | 1.339601 | 3.299043 | 3.299043
61.40982 | 18.8525 | 17.50273 | 10.88716 | 1.349772 | 3.307782 | 3.307782
61.41981 | 18.8643 | 17.51696 | 10.88392 | 1.347342 | 3.31652 | 3.31652
61.42981 | 18.872 | 17.53123 | 10.88067 | 1.340772 | 3.325277 | 3.325277
61.43981 | 18.9124 | 17.54552 | 10.87743 | 1.366882 | 3.334043 | 3.334043
61.44981 | 18.9267 | 17.55983 | 10.87419 | 1.366873 | 3.342816 | 3.342816
61.45981 | 18.9381 | 17.57415 | 10.87096 | 1.363946 | 3.351598 | 3.351598
61.4698 | 18.9596 | 17.58848 | 10.86773 | 1.371115 | 3.360377 | 3.360377
61.4798 | 18.9824 | 17.60285 | 10.8645 | 1.379554 | 3.369173 | 3.369173
61.4898 | 19.0021 | 17.61722 | 10.86127 | 1.384876 | 3.377975 | 3.377975
61.4998 | 19.0382 | 17.63162 | 10.85805 | 1.406583 | 3.386783 | 3.386783
61.5098 | 19.0257 | 17.64602 | 10.85483 | 1.379675 | 3.395597 | 3.395597
61.5198 | 19.0523 | 17.66045 | 10.85161 | 1.391854 | 3.404416 | 3.404416
61.52979 | 19.0899 | 17.67486 | 10.8484 | 1.415037 | 3.41323 | 3.41323
61.53979 | 19.1107 | 17.68931 | 10.84519 | 1.42139 | 3.422059 | 3.422059
61.54979 | 19.1052 | 17.70377 | 10.84198 | 1.401433 | 3.430892 | 3.430892
61.55979 | 19.1578 | 17.71824 | 10.83878 | 1.439564 | 3.439728 | 3.439728
61.56979 | 19.175 | 17.73271 | 10.83558 | 1.442287 | 3.448568 | 3.448568
61.57978 | 19.1905 | 17.74719 | 10.83238 | 1.443314 | 3.457402 | 3.457402
61.58978 | 19.2092 | 17.76168 | 10.82919 | 1.44752 | 3.466247 | 3.466247
61.59978 | 19.2424 | 17.77618 | 10.82599 | 1.466219 | 3.475094 | 3.475094
61.60978 | 19.2579 | 17.79069 | 10.8228 | 1.467211 | 3.483942 | 3.483942
61.61978 | 19.2956 | 17.8052 | 10.81962 | 1.490398 | 3.492792 | 3.492792
61.62978 | 19.3022 | 17.81972 | 10.81644 | 1.482481 | 3.501642 | 3.501642
61.63977 | 19.3361 | 17.83422 | 10.81326 | 1.501875 | 3.510483 | 3.510483
61.64977 | 19.3582 | 17.84875 | 10.81008 | 1.509452 | 3.519333 | 3.519333
61.65977 | 19.3771 | 17.86327 | 10.80691 | 1.513828 | 3.528182 | 3.528182
61.66977 | 19.3943 | 17.8778 | 10.80374 | 1.516504 | 3.537029 | 3.537029
61.67977 | 19.4195 | 17.89232 | 10.80057 | 1.527179 | 3.545875 | 3.545875
61.68976 | 19.4618 | 17.90683 | 10.79741 | 1.554971 | 3.55471 | 3.55471
61.69976 | 19.4767 | 17.92135 | 10.79425 | 1.55535 | 3.56355 | 3.56355
61.70976 | 19.4996 | 17.93587 | 10.79109 | 1.563733 | 3.572387 | 3.572387
61.71976 | 19.5332 | 17.95038 | 10.78794 | 1.58282 | 3.581221 | 3.581221
61.72976 | 19.5577 | 17.96489 | 10.78479 | 1.592813 | 3.59005 | 3.59005
61.73976 | 19.5679 | 17.97939 | 10.78164 | 1.588513 | 3.598875 | 3.598875
61.74975 | 19.6081 | 17.99387 | 10.7785 | 1.614234 | 3.607684 | 3.607684
61.75975 | 19.6334 | 18.00835 | 10.77536 | 1.62505 | 3.616498 | 3.616498
61.76975 | 19.6542 | 18.02282 | 10.77222 | 1.631375 | 3.625304 | 3.625304
61.77975 | 19.6734 | 18.03729 | 10.76908 | 1.636112 | 3.634103 | 3.634103
61.78975 | 19.7031 | 18.05174 | 10.76595 | 1.65136 | 3.642895 | 3.642895
61.79974 | 19.7263 | 18.06616 | 10.76283 | 1.660135 | 3.65167 | 3.65167
61.80974 | 19.7468 | 18.08059 | 10.7597 | 1.66621 | 3.660445 | 3.660445
61.81974 | 19.766 | 18.095 | 10.75658 | 1.671001 | 3.669211 | 3.669211
61.82974 | 19.7892 | 18.10939 | 10.75346 | 1.679808 | 3.677966 | 3.677966
61.83974 | 19.8249 | 18.12377 | 10.75034 | 1.701132 | 3.686712 | 3.686712
61.84974 | 19.8384 | 18.13812 | 10.74723 | 1.700276 | 3.695446 | 3.695446
61.85973 | 19.8563 | 18.15245 | 10.74413 | 1.703852 | 3.704161 | 3.704161
61.86973 | 19.8953 | 18.16676 | 10.74102 | 1.728536 | 3.712871 | 3.712871
61.87973 | 19.9133 | 18.18106 | 10.73792 | 1.732242 | 3.721569 | 3.721569
61.88973 | 19.9171 | 18.19533 | 10.73482 | 1.721772 | 3.730254 | 3.730254
61.89973 | 19.9482 | 18.20957 | 10.73172 | 1.738627 | 3.738924 | 3.738924
61.90972 | 19.9812 | 18.22378 | 10.72864 | 1.757421 | 3.747572 | 3.747572
61.91972 | 19.9845 | 18.23797 | 10.72555 | 1.746528 | 3.756212 | 3.756212
61.92972 | 20.0119 | 18.25214 | 10.72246 | 1.759763 | 3.764837 | 3.764837
61.93972 | 20.048 | 18.26627 | 10.71938 | 1.781729 | 3.773446 | 3.773446
61.94972 | 20.0466 | 18.28038 | 10.7163 | 1.766225 | 3.782037 | 3.782037
61.95972 | 20.0649 | 18.29445 | 10.71323 | 1.770453 | 3.79061 | 3.79061
61.96971 | 20.1063 | 18.30847 | 10.71016 | 1.797829 | 3.799157 | 3.799157
61.97971 | 20.1262 | 18.32248 | 10.70709 | 1.803725 | 3.807693 | 3.807693
61.98971 | 20.1257 | 18.33644 | 10.70402 | 1.789257 | 3.816209 | 3.816209
61.99971 | 20.1724 | 18.35037 | 10.70096 | 1.822027 | 3.824705 | 3.824705
62.00971 | 20.1907 | 18.36427 | 10.6979 | 1.826435 | 3.83318 | 3.83318
62.0197 | 20.1969 | 18.3781 | 10.69485 | 1.818795 | 3.841626 | 3.841626
62.0297 | 20.2334 | 18.39191 | 10.6918 | 1.841485 | 3.850057 | 3.850057
62.0397 | 20.2534 | 18.40568 | 10.68875 | 1.847717 | 3.858464 | 3.858464
62.0497 | 20.2667 | 18.41941 | 10.68571 | 1.847293 | 3.866849 | 3.866849
62.0597 | 20.3 | 18.43309 | 10.68267 | 1.866914 | 3.875209 | 3.875209
62.0697 | 20.3232 | 18.44672 | 10.67963 | 1.876481 | 3.883544 | 3.883544
62.07969 | 20.3426 | 18.46029 | 10.6766 | 1.88231 | 3.891845 | 3.891845
62.08969 | 20.3573 | 18.47382 | 10.67357 | 1.883475 | 3.900128 | 3.900128
62.09969 | 20.38 | 18.48731 | 10.67054 | 1.892691 | 3.908383 | 3.908383
62.10969 | 20.4092 | 18.50074 | 10.66752 | 1.908459 | 3.916611 | 3.916611
62.11969 | 20.4189 | 18.51412 | 10.6645 | 1.90478 | 3.92481 | 3.92481
62.12968 | 20.4542 | 18.52743 | 10.66149 | 1.92677 | 3.932972 | 3.932972
62.13968 | 20.4743 | 18.5407 | 10.65847 | 1.933603 | 3.941112 | 3.941112
62.14968 | 20.4886 | 18.55391 | 10.65546 | 1.934693 | 3.949222 | 3.949222
62.15968 | 20.5205 | 18.56706 | 10.65246 | 1.953443 | 3.9573 | 3.9573
62.16968 | 20.5426 | 18.58015 | 10.64946 | 1.962453 | 3.965346 | 3.965346
62.17968 | 20.5518 | 18.59317 | 10.64646 | 1.958625 | 3.973359 | 3.973359
62.18967 | 20.5854 | 18.60613 | 10.64346 | 1.979274 | 3.981331 | 3.981331
62.19967 | 20.6099 | 18.61903 | 10.64047 | 1.990875 | 3.989276 | 3.989276
62.20967 | 20.614 | 18.63186 | 10.63748 | 1.982142 | 3.997187 | 3.997187
62.21967 | 20.6487 | 18.64462 | 10.6345 | 2.004077 | 4.005061 | 4.005061
62.22967 | 20.6728 | 18.65732 | 10.63152 | 2.015481 | 4.0129 | 4.0129
62.23966 | 20.686 | 18.66993 | 10.62854 | 2.01607 | 4.020693 | 4.020693
62.24966 | 20.6944 | 18.68248 | 10.62557 | 2.011917 | 4.028456 | 4.028456
62.25966 | 20.7316 | 18.69496 | 10.6226 | 2.036638 | 4.036181 | 4.036181
62.26966 | 20.743 | 18.70737 | 10.61963 | 2.035635 | 4.043866 | 4.043866
62.27966 | 20.7583 | 18.71969 | 10.61667 | 2.038607 | 4.051511 | 4.051511
62.28966 | 20.7867 | 18.73194 | 10.61371 | 2.054758 | 4.059115 | 4.059115
62.29965 | 20.8004 | 18.7441 | 10.61076 | 2.0563 | 4.06667 | 4.06667
62.30965 | 20.8095 | 18.75619 | 10.60781 | 2.053312 | 4.074191 | 4.074191
62.31965 | 20.8465 | 18.76819 | 10.60486 | 2.078306 | 4.081668 | 4.081668
62.32965 | 20.8442 | 18.78012 | 10.60191 | 2.064085 | 4.089101 | 4.089101
62.33965 | 20.8529 | 18.79195 | 10.59897 | 2.060948 | 4.09649 | 4.09649
62.34964 | 20.8882 | 18.80369 | 10.59604 | 2.084511 | 4.103826 | 4.103826
62.35964 | 20.8966 | 18.81535 | 10.5931 | 2.08125 | 4.111123 | 4.111123
62.36964 | 20.9011 | 18.82692 | 10.59017 | 2.074179 | 4.118374 | 4.118374
62.37964 | 20.9319 | 18.8384 | 10.58725 | 2.093499 | 4.125577 | 4.125577
62.38964 | 20.9277 | 18.84979 | 10.58433 | 2.077913 | 4.132731 | 4.132731
62.39964 | 20.9401 | 18.86108 | 10.58141 | 2.07902 | 4.139837 | 4.139837
62.40963 | 20.9743 | 18.87226 | 10.57849 | 2.102035 | 4.146885 | 4.146885
62.41963 | 20.9733 | 18.88336 | 10.57558 | 2.089937 | 4.153891 | 4.153891
62.42963 | 20.9883 | 18.89436 | 10.57267 | 2.093936 | 4.160845 | 4.160845
62.43963 | 21.0067 | 18.90526 | 10.56977 | 2.101436 | 4.167747 | 4.167747
62.44963 | 21.0149 | 18.91606 | 10.56687 | 2.098839 | 4.174595 | 4.174595
62.45962 | 21.0275 | 18.92675 | 10.56398 | 2.100754 | 4.181385 | 4.181385
62.46962 | 21.0451 | 18.93734 | 10.56108 | 2.107764 | 4.188126 | 4.188126
62.47962 | 21.052 | 18.94782 | 10.55819 | 2.104181 | 4.194812 | 4.194812
62.48962 | 21.0692 | 18.9582 | 10.55531 | 2.111005 | 4.201443 | 4.201443
62.49962 | 21.083 | 18.96846 | 10.55243 | 2.114537 | 4.208018 | 4.208018
62.50962 | 21.0862 | 18.97862 | 10.54955 | 2.10758 | 4.214535 | 4.214535
62.51961 | 21.1121 | 18.98865 | 10.54668 | 2.12345 | 4.220986 | 4.220986
62.52961 | 21.1151 | 18.99858 | 10.54381 | 2.116518 | 4.227387 | 4.227387
62.53961 | 21.1278 | 19.0084 | 10.54094 | 2.119402 | 4.233728 | 4.233728
62.54961 | 21.1519 | 19.0181 | 10.53808 | 2.133802 | 4.240009 | 4.240009
62.55961 | 21.1411 | 19.02768 | 10.53522 | 2.11342 | 4.246229 | 4.246229
62.5696 | 21.1775 | 19.03713 | 10.53237 | 2.140366 | 4.252383 | 4.252383
62.5796 | 21.1974 | 19.04648 | 10.52952 | 2.150923 | 4.258479 | 4.258479
62.5896 | 21.1882 | 19.0557 | 10.52667 | 2.132502 | 4.264514 | 4.264514
62.5996 | 21.2104 | 19.06479 | 10.52383 | 2.145605 | 4.270484 | 4.270484
62.6096 | 21.2377 | 19.07377 | 10.52099 | 2.163931 | 4.27639 | 4.27639
62.6196 | 21.2321 | 19.08262 | 10.51815 | 2.149485 | 4.282231 | 4.282231
62.62959 | 21.2509 | 19.09133 | 10.51532 | 2.159574 | 4.288001 | 4.288001
62.63959 | 21.2724 | 19.09992 | 10.5125 | 2.172484 | 4.29371 | 4.29371
62.64959 | 21.2831 | 19.10838 | 10.50967 | 2.174724 | 4.299352 | 4.299352
62.65959 | 21.2995 | 19.11671 | 10.50685 | 2.182794 | 4.304928 | 4.304928
62.66959 | 21.3024 | 19.1249 | 10.50404 | 2.177498 | 4.310433 | 4.310433
62.67958 | 21.3242 | 19.13295 | 10.50123 | 2.191246 | 4.315864 | 4.315864
62.68958 | 21.3257 | 19.14088 | 10.49842 | 2.184818 | 4.321233 | 4.321233
62.69958 | 21.3486 | 19.14867 | 10.49561 | 2.199928 | 4.32653 | 4.32653
62.70958 | 21.3692 | 19.15632 | 10.49281 | 2.212876 | 4.331756 | 4.331756
62.71958 | 21.3539 | 19.16384 | 10.49002 | 2.190062 | 4.336911 | 4.336911
62.72958 | 21.3892 | 19.17121 | 10.48722 | 2.21799 | 4.341994 | 4.341994
62.73957 | 21.4074 | 19.17843 | 10.48444 | 2.228966 | 4.346999 | 4.346999
62.74957 | 21.3985 | 19.18552 | 10.48165 | 2.212977 | 4.351935 | 4.351935
62.75957 | 21.424 | 19.19247 | 10.47887 | 2.231534 | 4.356798 | 4.356798
62.76957 | 21.4242 | 19.19927 | 10.47609 | 2.224934 | 4.361586 | 4.361586
62.77957 | 21.4398 | 19.20592 | 10.47332 | 2.233882 | 4.366298 | 4.366298
62.78956 | 21.4526 | 19.21242 | 10.47056 | 2.240184 | 4.370931 | 4.370931
62.79956 | 21.4528 | 19.21877 | 10.46779 | 2.234028 | 4.375491 | 4.375491
62.80956 | 21.4764 | 19.22498 | 10.46503 | 2.251421 | 4.379975 | 4.379975
62.81956 | 21.4665 | 19.23103 | 10.46227 | 2.235467 | 4.38438 | 4.38438
62.82956 | 21.4836 | 19.23694 | 10.45952 | 2.246664 | 4.388708 | 4.388708
62.83956 | 21.4962 | 19.24269 | 10.45677 | 2.253514 | 4.392958 | 4.392958
62.84955 | 21.4853 | 19.24827 | 10.45403 | 2.237025 | 4.397123 | 4.397123
62.85955 | 21.5165 | 19.25371 | 10.45129 | 2.262785 | 4.401214 | 4.401214
62.86955 | 21.5162 | 19.259 | 10.44855 | 2.2572 | 4.405225 | 4.405225
62.87955 | 21.5236 | 19.26413 | 10.44582 | 2.259474 | 4.409154 | 4.409154
62.88955 | 21.5379 | 19.26909 | 10.44309 | 2.268806 | 4.413002 | 4.413002
62.89954 | 21.5383 | 19.2739 | 10.44037 | 2.264402 | 4.416766 | 4.416766
62.90954 | 21.5572 | 19.27855 | 10.43765 | 2.278653 | 4.42045 | 4.42045
62.91954 | 21.5458 | 19.28303 | 10.43493 | 2.262766 | 4.424052 | 4.424052
62.92954 | 21.575 | 19.28736 | 10.43222 | 2.287641 | 4.427571 | 4.427571
62.93954 | 21.5861 | 19.29152 | 10.42951 | 2.294578 | 4.431006 | 4.431006
62.94954 | 21.5705 | 19.29552 | 10.4268 | 2.27498 | 4.434358 | 4.434358
62.95953 | 21.6074 | 19.29935 | 10.42411 | 2.30805 | 4.437621 | 4.437621
62.96953 | 21.5952 | 19.30302 | 10.42141 | 2.292182 | 4.440804 | 4.440804
62.97953 | 21.5981 | 19.30652 | 10.41872 | 2.29158 | 4.443901 | 4.443901
62.98953 | 21.6228 | 19.30986 | 10.41603 | 2.312945 | 4.446912 | 4.446912
62.99953 | 21.6376 | 19.31302 | 10.41335 | 2.324578 | 4.449837 | 4.449837
63.00952 | 21.6471 | 19.31602 | 10.41067 | 2.331083 | 4.452673 | 4.452673
63.01952 | 21.6395 | 19.31885 | 10.40799 | 2.320655 | 4.455425 | 4.455425
63.02952 | 21.6799 | 19.3215 | 10.40532 | 2.358395 | 4.458091 | 4.458091
63.03952 | 21.6611 | 19.32399 | 10.40266 | 2.337107 | 4.460668 | 4.460668
63.04952 | 21.6898 | 19.32631 | 10.39999 | 2.363491 | 4.463158 | 4.463158
63.05952 | 21.6937 | 19.32845 | 10.39733 | 2.365247 | 4.46556 | 4.46556
63.06951 | 21.7067 | 19.33042 | 10.39468 | 2.376276 | 4.467871 | 4.467871
63.07951 | 21.7166 | 19.33222 | 10.39203 | 2.384377 | 4.470096 | 4.470096
63.08951 | 21.7196 | 19.33385 | 10.38939 | 2.385752 | 4.472231 | 4.472231
63.09951 | 21.7469 | 19.3353 | 10.38674 | 2.411601 | 4.474278 | 4.474278
63.10951 | 21.7332 | 19.33658 | 10.38411 | 2.396625 | 4.476235 | 4.476235
63.1195 | 21.7509 | 19.33768 | 10.38147 | 2.413225 | 4.4781 | 4.4781
63.1295 | 21.764 | 19.3386 | 10.37884 | 2.425401 | 4.479877 | 4.479877
63.1395 | 21.7693 | 19.33935 | 10.37622 | 2.429951 | 4.481565 | 4.481565
63.1495 | 21.7803 | 19.33992 | 10.3736 | 2.440379 | 4.483161 | 4.483161
63.1595 | 21.8056 | 19.34032 | 10.37098 | 2.465283 | 4.484668 | 4.484668
63.1695 | 21.8071 | 19.34054 | 10.36837 | 2.466565 | 4.486083 | 4.486083
63.17949 | 21.8035 | 19.34058 | 10.36576 | 2.462925 | 4.487406 | 4.487406
63.18949 | 21.8375 | 19.34044 | 10.36316 | 2.497061 | 4.48864 | 4.48864
63.19949 | 21.8273 | 19.34012 | 10.36056 | 2.487178 | 4.489782 | 4.489782
63.20949 | 21.833 | 19.33963 | 10.35796 | 2.493371 | 4.490833 | 4.490833
63.21949 | 21.8514 | 19.33896 | 10.35537 | 2.512444 | 4.491792 | 4.491792
63.22948 | 21.8656 | 19.3381 | 10.35279 | 2.527495 | 4.492658 | 4.492658
63.23948 | 21.8544 | 19.33707 | 10.35021 | 2.517325 | 4.493435 | 4.493435
63.24948 | 21.8761 | 19.33586 | 10.34763 | 2.540236 | 4.494119 | 4.494119
63.25948 | 21.8749 | 19.33448 | 10.34505 | 2.540425 | 4.494711 | 4.494711
63.26948 | 21.8757 | 19.33291 | 10.34248 | 2.542794 | 4.495212 | 4.495212
63.27948 | 21.8977 | 19.33116 | 10.33992 | 2.566543 | 4.49562 | 4.49562
63.28947 | 21.8866 | 19.32923 | 10.33736 | 2.557369 | 4.495936 | 4.495936
63.29947 | 21.9083 | 19.32712 | 10.3348 | 2.581176 | 4.496161 | 4.496161
63.30947 | 21.9023 | 19.32484 | 10.33225 | 2.577463 | 4.496294 | 4.496294
63.31947 | 21.9215 | 19.32237 | 10.3297 | 2.599129 | 4.496335 | 4.496335
63.32947 | 21.9089 | 19.31972 | 10.32716 | 2.589176 | 4.496284 | 4.496284
63.33946 | 21.917 | 19.3169 | 10.32462 | 2.600098 | 4.496141 | 4.496141
63.34946 | 21.9269 | 19.3139 | 10.32208 | 2.613002 | 4.495907 | 4.495907
63.35946 | 21.9385 | 19.31071 | 10.31955 | 2.627785 | 4.49558 | 4.49558
63.36946 | 21.9151 | 19.30735 | 10.31703 | 2.607749 | 4.495162 | 4.495162
63.37946 | 21.9342 | 19.30381 | 10.31451 | 2.63039 | 4.494652 | 4.494652
63.38946 | 21.9316 | 19.30009 | 10.31199 | 2.631511 | 4.494051 | 4.494051
63.39945 | 21.9321 | 19.2962 | 10.30948 | 2.635905 | 4.493359 | 4.493359
63.40945 | 21.9271 | 19.29212 | 10.30697 | 2.634981 | 4.492575 | 4.492575
63.41945 | 21.9291 | 19.28786 | 10.30446 | 2.641235 | 4.491701 | 4.491701
63.42945 | 21.9334 | 19.28343 | 10.30196 | 2.649967 | 4.490735 | 4.490735
63.43945 | 21.928 | 19.27882 | 10.29947 | 2.649176 | 4.489678 | 4.489678
63.44944 | 21.9352 | 19.27404 | 10.29698 | 2.661157 | 4.488532 | 4.488532
63.45944 | 21.9289 | 19.26908 | 10.29449 | 2.659819 | 4.487295 | 4.487295
63.46944 | 21.9189 | 19.26394 | 10.29201 | 2.654956 | 4.485967 | 4.485967
63.47944 | 21.928 | 19.25863 | 10.28953 | 2.669368 | 4.48455 | 4.48455
63.48944 | 21.9189 | 19.25314 | 10.28706 | 2.665756 | 4.483043 | 4.483043
63.49944 | 21.9025 | 19.24748 | 10.28459 | 2.65502 | 4.481446 | 4.481446
63.50943 | 21.908 | 19.24165 | 10.28213 | 2.66635 | 4.479761 | 4.479761
63.51943 | 21.897 | 19.23564 | 10.27967 | 2.661361 | 4.477986 | 4.477986
63.52943 | 21.8884 | 19.22946 | 10.27721 | 2.658943 | 4.476123 | 4.476123
63.53943 | 21.8751 | 19.2231 | 10.27476 | 2.651998 | 4.474171 | 4.474171
63.54943 | 21.8583 | 19.21658 | 10.27231 | 2.641725 | 4.472131 | 4.472131
63.55942 | 21.8553 | 19.20988 | 10.26987 | 2.645416 | 4.470005 | 4.470005
63.56942 | 21.8329 | 19.20302 | 10.26744 | 2.629883 | 4.46779 | 4.46779
63.57942 | 21.8376 | 19.19598 | 10.265 | 2.641621 | 4.465488 | 4.465488
63.58942 | 21.8115 | 19.18877 | 10.26257 | 2.622727 | 4.463099 | 4.463099
63.59942 | 21.8017 | 19.1814 | 10.26015 | 2.620302 | 4.460624 | 4.460624
63.60942 | 21.7783 | 19.17386 | 10.25773 | 2.604444 | 4.458063 | 4.458063
63.61941 | 21.7691 | 19.16615 | 10.25532 | 2.602945 | 4.455419 | 4.455419
63.62941 | 21.7521 | 19.15828 | 10.25291 | 2.593818 | 4.452688 | 4.452688
63.63941 | 21.7279 | 19.15024 | 10.2505 | 2.577658 | 4.449871 | 4.449871
63.64941 | 21.7155 | 19.14204 | 10.2481 | 2.573462 | 4.446969 | 4.446969
63.65941 | 21.6943 | 19.13367 | 10.2457 | 2.560629 | 4.443985 | 4.443985
63.6694 | 21.6633 | 19.12515 | 10.24331 | 2.538148 | 4.44092 | 4.44092
63.6794 | 21.6628 | 19.11646 | 10.24092 | 2.546338 | 4.437768 | 4.437768
63.6894 | 21.6188 | 19.10761 | 10.23854 | 2.51119 | 4.434534 | 4.434534
63.6994 | 21.6056 | 19.0986 | 10.23616 | 2.507001 | 4.431218 | 4.431218
63.7094 | 21.5787 | 19.08943 | 10.23379 | 2.48927 | 4.427821 | 4.427821
63.7194 | 21.5669 | 19.0801 | 10.23142 | 2.486797 | 4.424342 | 4.424342
63.72939 | 21.5382 | 19.07063 | 10.22906 | 2.467572 | 4.420785 | 4.420785
63.73939 | 21.5162 | 19.06099 | 10.2267 | 2.455211 | 4.417146 | 4.417146
63.74939 | 21.5002 | 19.05119 | 10.22434 | 2.449006 | 4.413427 | 4.413427
63.75939 | 21.4761 | 19.04125 | 10.22199 | 2.434853 | 4.409629 | 4.409629
63.76939 | 21.4426 | 19.03115 | 10.21964 | 2.411452 | 4.405752 | 4.405752
63.77938 | 21.4376 | 19.02091 | 10.2173 | 2.416694 | 4.401801 | 4.401801
63.78938 | 21.4036 | 19.0105 | 10.21497 | 2.393096 | 4.397769 | 4.397769
63.79938 | 21.388 | 18.99995 | 10.21263 | 2.388047 | 4.393659 | 4.393659
63.80938 | 21.3593 | 18.98925 | 10.21031 | 2.370045 | 4.389474 | 4.389474
63.81938 | 21.3498 | 18.97841 | 10.20798 | 2.371391 | 4.385213 | 4.385213
63.82938 | 21.314 | 18.96742 | 10.20566 | 2.346582 | 4.380877 | 4.380877
63.83937 | 21.2847 | 18.95629 | 10.20335 | 2.328406 | 4.376471 | 4.376471
63.84937 | 21.2778 | 18.94502 | 10.20104 | 2.332785 | 4.371986 | 4.371986
63.85937 | 21.254 | 18.9336 | 10.19874 | 2.320404 | 4.367428 | 4.367428
63.86937 | 21.2253 | 18.92203 | 10.19644 | 2.303265 | 4.362798 | 4.362798
63.87937 | 21.2168 | 18.91033 | 10.19414 | 2.306467 | 4.358094 | 4.358094
63.88936 | 21.1966 | 18.89851 | 10.19186 | 2.298095 | 4.353324 | 4.353324
63.89936 | 21.1656 | 18.88653 | 10.18957 | 2.27907 | 4.34848 | 4.34848
63.90936 | 21.1513 | 18.87442 | 10.18729 | 2.276882 | 4.343564 | 4.343564
63.91936 | 21.1286 | 18.86217 | 10.18501 | 2.266428 | 4.33858 | 4.33858
63.92936 | 21.1131 | 18.84979 | 10.18274 | 2.263308 | 4.333525 | 4.333525
63.93936 | 21.082 | 18.83728 | 10.18047 | 2.244718 | 4.328404 | 4.328404
63.94935 | 21.0719 | 18.82465 | 10.17821 | 2.247247 | 4.323219 | 4.323219
63.95935 | 21.0521 | 18.81188 | 10.17596 | 2.240218 | 4.317963 | 4.317963
63.96935 | 21.0204 | 18.79898 | 10.1737 | 2.221415 | 4.31264 | 4.31264
63.97935 | 21.0065 | 18.78596 | 10.17146 | 2.220539 | 4.307252 | 4.307252
63.98935 | 20.9829 | 18.77281 | 10.16921 | 2.210089 | 4.301799 | 4.301799
63.99934 | 20.9617 | 18.75955 | 10.16698 | 2.202149 | 4.296287 | 4.296287
64.00934 | 20.9447 | 18.74616 | 10.16474 | 2.198543 | 4.290707 | 4.290707
64.01934 | 20.9368 | 18.73264 | 10.16251 | 2.204159 | 4.285063 | 4.285063
64.02934 | 20.8985 | 18.71901 | 10.16029 | 2.179492 | 4.279358 | 4.279358
64.03934 | 20.8889 | 18.70525 | 10.15807 | 2.183645 | 4.273592 | 4.273592
64.04934 | 20.8718 | 18.69139 | 10.15586 | 2.180414 | 4.267764 | 4.267764
64.05933 | 20.8521 | 18.67742 | 10.15365 | 2.174685 | 4.261883 | 4.261883
64.06933 | 20.8193 | 18.66332 | 10.15144 | 2.155983 | 4.255937 | 4.255937
64.07933 | 20.813 | 18.64911 | 10.14924 | 2.163893 | 4.249932 | 4.249932
64.08933 | 20.793 | 18.63479 | 10.14705 | 2.158212 | 4.24387 | 4.24387
64.09933 | 20.7695 | 18.62036 | 10.14486 | 2.149142 | 4.23775 | 4.23775
64.10932 | 20.7425 | 18.60584 | 10.14267 | 2.136665 | 4.23158 | 4.23158
64.11932 | 20.7333 | 18.59119 | 10.14049 | 2.142108 | 4.225349 | 4.225349
64.12932 | 20.6989 | 18.57644 | 10.13832 | 2.122456 | 4.219063 | 4.219063
64.13932 | 20.6808 | 18.56159 | 10.13615 | 2.119208 | 4.212723 | 4.212723
64.14932 | 20.6665 | 18.54664 | 10.13398 | 2.11986 | 4.20633 | 4.20633
64.15932 | 20.6408 | 18.53159 | 10.13182 | 2.109214 | 4.199883 | 4.199883
64.16931 | 20.6205 | 18.51645 | 10.12966 | 2.104051 | 4.193392 | 4.193392
64.17931 | 20.6029 | 18.5012 | 10.12751 | 2.101702 | 4.186843 | 4.186843
64.18931 | 20.5825 | 18.48585 | 10.12537 | 2.096647 | 4.180244 | 4.180244
64.19931 | 20.5569 | 18.47041 | 10.12322 | 2.086486 | 4.173595 | 4.173595
64.20931 | 20.5372 | 18.45488 | 10.12109 | 2.082319 | 4.166897 | 4.166897
64.2193 | 20.5177 | 18.43927 | 10.11896 | 2.078428 | 4.160158 | 4.160158
64.2293 | 20.4976 | 18.42356 | 10.11683 | 2.074041 | 4.153365 | 4.153365
64.2393 | 20.4632 | 18.40776 | 10.11471 | 2.055443 | 4.146525 | 4.146525
64.2493 | 20.4634 | 18.39187 | 10.11259 | 2.071532 | 4.139639 | 4.139639
64.2593 | 20.4225 | 18.37589 | 10.11048 | 2.046606 | 4.132709 | 4.132709
64.2693 | 20.3978 | 18.35984 | 10.10837 | 2.037964 | 4.125734 | 4.125734
64.27929 | 20.3789 | 18.34371 | 10.10627 | 2.035188 | 4.118722 | 4.118722
64.28929 | 20.3614 | 18.32749 | 10.10417 | 2.033909 | 4.11166 | 4.11166
64.29929 | 20.3395 | 18.31119 | 10.10208 | 2.028309 | 4.104557 | 4.104557
64.30929 | 20.3151 | 18.29481 | 10.09999 | 2.020286 | 4.097412 | 4.097412
64.31929 | 20.3004 | 18.27836 | 10.09791 | 2.022041 | 4.090226 | 4.090226
64.32928 | 20.2746 | 18.26185 | 10.09583 | 2.012753 | 4.083008 | 4.083008
64.33928 | 20.248 | 18.24524 | 10.09376 | 2.002755 | 4.075744 | 4.075744
64.34928 | 20.2288 | 18.22857 | 10.09169 | 2.000229 | 4.068441 | 4.068441
64.35928 | 20.2106 | 18.21183 | 10.08963 | 1.998773 | 4.061101 | 4.061101
64.36928 | 20.1879 | 18.19501 | 10.08757 | 1.992886 | 4.053723 | 4.053723
64.37928 | 20.1617 | 18.17813 | 10.08551 | 1.983566 | 4.04631 | 4.04631
64.38927 | 20.1405 | 18.1612 | 10.08347 | 1.979295 | 4.038868 | 4.038868
64.39927 | 20.1094 | 18.14419 | 10.08143 | 1.965206 | 4.031385 | 4.031385
64.40927 | 20.0802 | 18.12712 | 10.07939 | 1.953078 | 4.023867 | 4.023867
64.41927 | 20.0727 | 18.10999 | 10.07735 | 1.962713 | 4.016317 | 4.016317
64.42927 | 20.0463 | 18.09279 | 10.07533 | 1.953508 | 4.008734 | 4.008734
64.43926 | 20.0188 | 18.07556 | 10.0733 | 1.943244 | 4.001126 | 4.001126
64.44926 | 19.9898 | 18.05825 | 10.07129 | 1.931554 | 3.99348 | 3.99348
64.45926 | 19.984 | 18.04088 | 10.06927 | 1.94312 | 3.985804 | 3.985804
64.46926 | 19.9445 | 18.02346 | 10.06726 | 1.92104 | 3.978098 | 3.978098
64.47926 | 19.9192 | 18.00599 | 10.06526 | 1.913212 | 3.970364 | 3.970364
64.48926 | 19.9032 | 17.98846 | 10.06326 | 1.914736 | 3.962601 | 3.962601
64.49925 | 19.8809 | 17.97091 | 10.06127 | 1.909992 | 3.954818 | 3.954818
64.50925 | 19.8364 | 17.95329 | 10.05928 | 1.883114 | 3.947001 | 3.947001
64.51925 | 19.825 | 17.93562 | 10.0573 | 1.889383 | 3.939158 | 3.939158
64.52925 | 19.8074 | 17.9179 | 10.05532 | 1.889498 | 3.93129 | 3.93129
64.53925 | 19.7603 | 17.90014 | 10.05335 | 1.860157 | 3.923397 | 3.923397
64.54924 | 19.7384 | 17.88236 | 10.05138 | 1.856041 | 3.915488 | 3.915488
64.55924 | 19.7179 | 17.86452 | 10.04942 | 1.853384 | 3.907548 | 3.907548
64.56924 | 19.6978 | 17.84663 | 10.04746 | 1.851168 | 3.899585 | 3.899585
64.57924 | 19.6482 | 17.82871 | 10.04551 | 1.819489 | 3.8916 | 3.8916
64.58924 | 19.6507 | 17.81075 | 10.04356 | 1.839949 | 3.883594 | 3.883594
64.59924 | 19.6125 | 17.79276 | 10.04162 | 1.819743 | 3.875568 | 3.875568
64.60923 | 19.5856 | 17.77474 | 10.03968 | 1.810856 | 3.86753 | 3.86753
64.61923 | 19.5584 | 17.75668 | 10.03775 | 1.801719 | 3.859464 | 3.859464
64.62923 | 19.5344 | 17.73859 | 10.03583 | 1.795814 | 3.85138 | 3.85138
64.63923 | 19.5101 | 17.72046 | 10.0339 | 1.78964 | 3.843278 | 3.843278
64.64923 | 19.471 | 17.7023 | 10.03199 | 1.768695 | 3.835159 | 3.835159
64.65922 | 19.4575 | 17.68414 | 10.03008 | 1.77336 | 3.827031 | 3.827031
64.66922 | 19.4275 | 17.66593 | 10.02817 | 1.76157 | 3.81888 | 3.81888
64.67922 | 19.3962 | 17.64769 | 10.02627 | 1.748506 | 3.810713 | 3.810713
64.68922 | 19.3563 | 17.62943 | 10.02437 | 1.726866 | 3.802531 | 3.802531
64.69922 | 19.3412 | 17.61115 | 10.02248 | 1.730049 | 3.794335 | 3.794335
64.70921 | 19.315 | 17.59286 | 10.0206 | 1.722135 | 3.786134 | 3.786134
64.71921 | 19.2736 | 17.57454 | 10.01872 | 1.69906 | 3.777912 | 3.777912
64.72921 | 19.2667 | 17.5562 | 10.01684 | 1.710505 | 3.769678 | 3.769678
64.73921 | 19.2366 | 17.53783 | 10.01497 | 1.698766 | 3.761432 | 3.761432
64.74921 | 19.2054 | 17.51945 | 10.0131 | 1.685946 | 3.753175 | 3.753175
64.75921 | 19.1769 | 17.50106 | 10.01124 | 1.67584 | 3.744908 | 3.744908
64.7692 | 19.1552 | 17.48267 | 10.00939 | 1.672531 | 3.736639 | 3.736639
64.7792 | 19.1263 | 17.46425 | 10.00754 | 1.662054 | 3.728353 | 3.728353
64.7892 | 19.0931 | 17.44581 | 10.0057 | 1.647288 | 3.720058 | 3.720058
64.7992 | 19.0776 | 17.42737 | 10.00386 | 1.650233 | 3.711756 | 3.711756
64.8092 | 19.0465 | 17.40891 | 10.00202 | 1.637588 | 3.703445 | 3.703445
64.81919 | 19.0161 | 17.39047 | 10.00019 | 1.625628 | 3.695139 | 3.695139
64.82919 | 18.988 | 17.372 | 9.99837 | 1.615999 | 3.686815 | 3.686815
64.83919 | 18.9681 | 17.35352 | 9.996551 | 1.614577 | 3.678486 | 3.678486
64.84919 | 18.9406 | 17.33504 | 9.994738 | 1.605559 | 3.670152 | 3.670152
64.85919 | 18.9077 | 17.31655 | 9.99293 | 1.591146 | 3.661812 | 3.661812
64.86919 | 18.8994 | 17.29806 | 9.991126 | 1.601336 | 3.653469 | 3.653469
64.87918 | 18.8659 | 17.27959 | 9.98933 | 1.58631 | 3.64513 | 3.64513
64.88918 | 18.8393 | 17.2611 | 9.987538 | 1.578203 | 3.636779 | 3.636779
64.89918 | 18.8224 | 17.2426 | 9.98575 | 1.579796 | 3.628427 | 3.628427
64.90918 | 18.7986 | 17.22411 | 9.983968 | 1.574488 | 3.620072 | 3.620072
64.91918 | 18.7704 | 17.20562 | 9.982191 | 1.564777 | 3.611716 | 3.611716
64.92917 | 18.7399 | 17.18715 | 9.980422 | 1.552746 | 3.603366 | 3.603366
64.93917 | 18.7247 | 17.16867 | 9.978655 | 1.556028 | 3.595008 | 3.595008
64.94917 | 18.6981 | 17.1502 | 9.976894 | 1.547904 | 3.586651 | 3.586651
64.95917 | 18.663 | 17.13172 | 9.975138 | 1.531275 | 3.578293 | 3.578293
64.96917 | 18.6451 | 17.11326 | 9.973388 | 1.531839 | 3.569937 | 3.569937
64.97917 | 18.6236 | 17.09481 | 9.971642 | 1.528795 | 3.561581 | 3.561581
64.98916 | 18.595 | 17.07638 | 9.969904 | 1.51862 | 3.553238 | 3.553238
64.99916 | 18.5723 | 17.05794 | 9.968169 | 1.514357 | 3.544887 | 3.544887
65.00916 | 18.5539 | 17.03952 | 9.96644 | 1.514382 | 3.536539 | 3.536539
65.01916 | 18.5274 | 17.0211 | 9.964716 | 1.506296 | 3.528194 | 3.528194
65.02916 | 18.4983 | 17.0027 | 9.962997 | 1.495597 | 3.519853 | 3.519853
65.03915 | 18.4825 | 16.98433 | 9.961285 | 1.498166 | 3.511525 | 3.511525
65.04915 | 18.4545 | 16.96596 | 9.959577 | 1.488539 | 3.503192 | 3.503192
65.05915 | 18.4241 | 16.9476 | 9.957874 | 1.476496 | 3.494865 | 3.494865
65.06915 | 18.3959 | 16.92926 | 9.956176 | 1.466637 | 3.486543 | 3.486543
65.07915 | 18.3822 | 16.91094 | 9.954484 | 1.471261 | 3.478228 | 3.478228
65.08915 | 18.348 | 16.89263 | 9.952797 | 1.455366 | 3.469918 | 3.469918
65.09914 | 18.3147 | 16.87436 | 9.951117 | 1.440336 | 3.461624 | 3.461624
65.10914 | 18.2897 | 16.8561 | 9.949441 | 1.433603 | 3.453328 | 3.453328
65.11914 | 18.2753 | 16.83785 | 9.94777 | 1.43745 | 3.44504 | 3.44504
65.12914 | 18.2403 | 16.81962 | 9.946104 | 1.420676 | 3.43676 | 3.43676
65.13914 | 18.2117 | 16.80142 | 9.944444 | 1.410279 | 3.428488 | 3.428488
65.14913 | 18.1932 | 16.78326 | 9.942791 | 1.409943 | 3.420233 | 3.420233
65.15913 | 18.1644 | 16.7651 | 9.941141 | 1.3993 | 3.411979 | 3.411979
65.16913 | 18.1243 | 16.74697 | 9.939497 | 1.377333 | 3.403735 | 3.403735
65.17913 | 18.1142 | 16.72886 | 9.937859 | 1.385342 | 3.3955 | 3.3955
65.18913 | 18.0841 | 16.71078 | 9.936225 | 1.373324 | 3.387276 | 3.387276
65.19913 | 18.0468 | 16.69272 | 9.934597 | 1.35408 | 3.379062 | 3.379062
65.20912 | 18.0131 | 16.67471 | 9.932976 | 1.338391 | 3.370867 | 3.370867
65.21912 | 17.9938 | 16.65671 | 9.931359 | 1.337091 | 3.362675 | 3.362675
65.22912 | 17.9671 | 16.63874 | 9.929747 | 1.328364 | 3.354495 | 3.354495
65.23912 | 17.9197 | 16.62079 | 9.92814 | 1.298906 | 3.346327 | 3.346327
65.24912 | 17.8951 | 16.60288 | 9.926539 | 1.29222 | 3.338171 | 3.338171
65.25911 | 17.8754 | 16.58502 | 9.924945 | 1.290384 | 3.330035 | 3.330035
65.26911 | 17.843 | 16.56716 | 9.923355 | 1.275835 | 3.321905 | 3.321905
65.27911 | 17.8062 | 16.54935 | 9.92177 | 1.256855 | 3.313788 | 3.313788
65.28911 | 17.7915 | 16.53156 | 9.92019 | 1.259941 | 3.305684 | 3.305684
65.29911 | 17.7567 | 16.5138 | 9.918616 | 1.242896 | 3.297594 | 3.297594
65.30911 | 17.7218 | 16.49609 | 9.917048 | 1.225715 | 3.289519 | 3.289519
65.3191 | 17.6984 | 16.47842 | 9.915486 | 1.219983 | 3.281465 | 3.281465
65.3291 | 17.6759 | 16.46077 | 9.913928 | 1.215134 | 3.273419 | 3.273419
65.3391 | 17.6437 | 16.44315 | 9.912376 | 1.200549 | 3.265388 | 3.265388
65.3491 | 17.6051 | 16.42557 | 9.910829 | 1.179528 | 3.257371 | 3.257371
65.3591 | 17.5862 | 16.40803 | 9.909287 | 1.178171 | 3.249371 | 3.249371
65.36909 | 17.5622 | 16.39054 | 9.907753 | 1.171659 | 3.241394 | 3.241394
65.37909 | 17.524 | 16.37307 | 9.906222 | 1.150926 | 3.233426 | 3.233426
65.38909 | 17.4899 | 16.35564 | 9.904697 | 1.134256 | 3.225473 | 3.225473
65.39909 | 17.4742 | 16.33825 | 9.903177 | 1.135946 | 3.217538 | 3.217538
65.40909 | 17.4544 | 16.3209 | 9.901663 | 1.133498 | 3.209619 | 3.209619
65.41909 | 17.4173 | 16.30359 | 9.900154 | 1.113709 | 3.201718 | 3.201718
65.42908 | 17.4032 | 16.28634 | 9.898653 | 1.116864 | 3.193842 | 3.193842
65.43908 | 17.3788 | 16.26911 | 9.897155 | 1.109695 | 3.185975 | 3.185975
65.44908 | 17.3463 | 16.25192 | 9.895662 | 1.094384 | 3.178127 | 3.178127
65.45908 | 17.3225 | 16.23477 | 9.894176 | 1.087732 | 3.170296 | 3.170296
65.46908 | 17.2978 | 16.21766 | 9.892694 | 1.080138 | 3.162484 | 3.162484
65.47907 | 17.2792 | 16.20062 | 9.89122 | 1.078584 | 3.154698 | 3.154698
65.48907 | 17.2437 | 16.1836 | 9.889749 | 1.060104 | 3.146923 | 3.146923
65.49907 | 17.2275 | 16.16662 | 9.888285 | 1.060881 | 3.139167 | 3.139167
65.50907 | 17.1988 | 16.14969 | 9.886825 | 1.049114 | 3.13143 | 3.13143
65.51907 | 17.1702 | 16.1328 | 9.885371 | 1.037402 | 3.123713 | 3.123713
65.52907 | 17.1379 | 16.11595 | 9.883923 | 1.021946 | 3.116016 | 3.116016
65.53906 | 17.1238 | 16.09917 | 9.882481 | 1.024629 | 3.108345 | 3.108345
65.54906 | 17.104 | 16.08242 | 9.881044 | 1.021582 | 3.100687 | 3.100687
65.55906 | 17.0645 | 16.06571 | 9.879612 | 0.9987892 | 3.093049 | 3.093049
65.56906 | 17.0547 | 16.04905 | 9.878186 | 1.00565 | 3.085432 | 3.085432
65.57906 | 17.0292 | 16.03243 | 9.876765 | 0.9967655 | 3.077835 | 3.077835
65.58905 | 17.0017 | 16.01588 | 9.875351 | 0.9858172 | 3.070266 | 3.070266
65.59905 | 16.9647 | 15.99936 | 9.873941 | 0.9653381 | 3.06271 | 3.06271
65.60905 | 16.955 | 15.98289 | 9.872537 | 0.9721107 | 3.055176 | 3.055176
65.61905 | 16.9263 | 15.96646 | 9.871139 | 0.9598361 | 3.047663 | 3.047663
65.62905 | 16.8934 | 15.95009 | 9.869745 | 0.9433124 | 3.040171 | 3.040171
65.63905 | 16.8713 | 15.93376 | 9.868358 | 0.9375412 | 3.0327 | 3.0327
65.64904 | 16.8538 | 15.9175 | 9.866977 | 0.9363048 | 3.025259 | 3.025259
65.65904 | 16.8161 | 15.90127 | 9.865601 | 0.9148346 | 3.017832 | 3.017832
65.66904 | 16.7829 | 15.88508 | 9.86423 | 0.8978159 | 3.010427 | 3.010427
65.67904 | 16.7654 | 15.86895 | 9.862865 | 0.8964467 | 3.003044 | 3.003044
65.68904 | 16.7442 | 15.85287 | 9.861505 | 0.8913273 | 2.995684 | 2.995684
65.69903 | 16.7089 | 15.83686 | 9.860152 | 0.8720425 | 2.988353 | 2.988353
65.70903 | 16.6848 | 15.82088 | 9.858803 | 0.8639225 | 2.981037 | 2.981037
65.71903 | 16.6639 | 15.80495 | 9.85746 | 0.858952 | 2.973744 | 2.973744
65.72903 | 16.6374 | 15.78907 | 9.856123 | 0.8483303 | 2.966473 | 2.966473
65.73903 | 16.5991 | 15.77324 | 9.854791 | 0.8258573 | 2.959226 | 2.959226
65.74903 | 16.5886 | 15.75747 | 9.853464 | 0.8311322 | 2.952002 | 2.952002
65.75902 | 16.5584 | 15.74176 | 9.852145 | 0.8166404 | 2.944807 | 2.944807
65.76902 | 16.5309 | 15.72609 | 9.85083 | 0.8048125 | 2.937629 | 2.937629
65.77902 | 16.5026 | 15.71047 | 9.84952 | 0.7921315 | 2.930474 | 2.930474
65.78902 | 16.4831 | 15.6949 | 9.848216 | 0.7881982 | 2.923343 | 2.923343
65.79902 | 16.4507 | 15.67939 | 9.846918 | 0.7713129 | 2.916235 | 2.916235
65.80901 | 16.4219 | 15.66394 | 9.845627 | 0.7579593 | 2.909157 | 2.909157
65.81901 | 16.4036 | 15.64853 | 9.844339 | 0.7550672 | 2.902097 | 2.902097
65.82901 | 16.3832 | 15.63318 | 9.843058 | 0.7500219 | 2.89506 | 2.89506
65.83901 | 16.3556 | 15.61788 | 9.841782 | 0.7377238 | 2.888047 | 2.888047
65.84901 | 16.3284 | 15.60263 | 9.840512 | 0.725772 | 2.881058 | 2.881058
65.85901 | 16.3142 | 15.58743 | 9.839247 | 0.7267664 | 2.874093 | 2.874093
65.869 | 16.2944 | 15.57231 | 9.837989 | 0.7220918 | 2.867159 | 2.867159
65.879 | 16.2662 | 15.55722 | 9.836736 | 0.7089785 | 2.860243 | 2.860243
65.889 | 16.2399 | 15.54219 | 9.835488 | 0.69771 | 2.853351 | 2.853351
65.899 | 16.2276 | 15.52721 | 9.834246 | 0.7003874 | 2.846483 | 2.846483
65.909 | 16.2006 | 15.51229 | 9.833009 | 0.6883107 | 2.83964 | 2.83964
65.91899 | 16.173 | 15.49743 | 9.83178 | 0.6755655 | 2.832827 | 2.832827
65.92899 | 16.1579 | 15.48262 | 9.830555 | 0.6752785 | 2.826034 | 2.826034
65.93899 | 16.1317 | 15.46786 | 9.829335 | 0.6638377 | 2.819264 | 2.819264
65.94899 | 16.1127 | 15.45316 | 9.828121 | 0.6595417 | 2.812519 | 2.812519
65.95899 | 16.0873 | 15.43851 | 9.826913 | 0.6487902 | 2.805799 | 2.805799
65.96899 | 16.0719 | 15.42392 | 9.82571 | 0.647983 | 2.799103 | 2.799103
65.97898 | 16.0511 | 15.4094 | 9.824514 | 0.6417024 | 2.792442 | 2.792442
65.98898 | 16.0252 | 15.39491 | 9.823323 | 0.6302852 | 2.785796 | 2.785796
65.99898 | 16.0131 | 15.38048 | 9.822137 | 0.632616 | 2.779173 | 2.779173
66.00898 | 15.99 | 15.36611 | 9.820957 | 0.6238876 | 2.772578 | 2.772578
66.01898 | 15.9724 | 15.3518 | 9.819783 | 0.620603 | 2.766007 | 2.766007
66.02897 | 15.9469 | 15.33756 | 9.818615 | 0.6093443 | 2.75947 | 2.75947
66.03897 | 15.9362 | 15.32335 | 9.817452 | 0.6128481 | 2.75295 | 2.75295
66.04897 | 15.9186 | 15.3092 | 9.816295 | 0.6093957 | 2.746455 | 2.746455
66.05897 | 15.891 | 15.29511 | 9.815144 | 0.5958876 | 2.739984 | 2.739984
66.06897 | 15.8836 | 15.28108 | 9.813998 | 0.6025231 | 2.73354 | 2.73354
66.07897 | 15.8537 | 15.2671 | 9.812857 | 0.5866021 | 2.72712 | 2.72712
66.08896 | 15.843 | 15.25319 | 9.811724 | 0.5898093 | 2.720733 | 2.720733
66.09896 | 15.8219 | 15.23932 | 9.810595 | 0.5825767 | 2.714364 | 2.714364
66.10896 | 15.8114 | 15.22551 | 9.809472 | 0.5858869 | 2.708021 | 2.708021
66.11896 | 15.8039 | 15.21176 | 9.808354 | 0.5921413 | 2.701702 | 2.701702
66.12896 | 15.7857 | 15.19806 | 9.807243 | 0.5876388 | 2.695409 | 2.695409
66.13895 | 15.7675 | 15.18443 | 9.806138 | 0.5830665 | 2.689148 | 2.689148
66.14895 | 15.7667 | 15.17085 | 9.805037 | 0.5958512 | 2.682906 | 2.682906
66.15895 | 15.7485 | 15.15732 | 9.803943 | 0.5911797 | 2.676689 | 2.676689
66.16895 | 15.7297 | 15.14385 | 9.802854 | 0.5858513 | 2.670498 | 2.670498
66.17895 | 15.7325 | 15.13043 | 9.80177 | 0.6020658 | 2.664332 | 2.664332
66.18895 | 15.7242 | 15.11708 | 9.800693 | 0.6071247 | 2.658191 | 2.658191
66.19894 | 15.7152 | 15.10379 | 9.799622 | 0.6114134 | 2.652082 | 2.652082
66.20894 | 15.7021 | 15.09054 | 9.798556 | 0.6115583 | 2.645993 | 2.645993
66.21894 | 15.6941 | 15.07735 | 9.797496 | 0.616747 | 2.639929 | 2.639929
66.22894 | 15.6955 | 15.06422 | 9.796441 | 0.6312789 | 2.63389 | 2.63389
66.23894 | 15.6911 | 15.05115 | 9.795392 | 0.639954 | 2.627877 | 2.627877
66.24893 | 15.6845 | 15.03814 | 9.79435 | 0.6463597 | 2.621895 | 2.621895
66.25893 | 15.6924 | 15.02518 | 9.793312 | 0.6672217 | 2.615933 | 2.615933
66.26893 | 15.6956 | 15.01227 | 9.792281 | 0.683327 | 2.609996 | 2.609996
66.27893 | 15.6887 | 14.99942 | 9.791255 | 0.6892753 | 2.604085 | 2.604085
66.28893 | 15.6992 | 14.98663 | 9.790235 | 0.7125673 | 2.598199 | 2.598199
66.29893 | 15.7083 | 14.9739 | 9.78922 | 0.7344028 | 2.592339 | 2.592339
66.30892 | 15.709 | 14.96123 | 9.788212 | 0.747769 | 2.586509 | 2.586509
66.31892 | 15.7148 | 14.94861 | 9.787209 | 0.7661911 | 2.5807 | 2.5807
66.32892 | 15.7324 | 14.93604 | 9.786212 | 0.7963567 | 2.574916 | 2.574916
66.33892 | 15.7391 | 14.92353 | 9.78522 | 0.8155653 | 2.569157 | 2.569157
66.34892 | 15.7472 | 14.91108 | 9.784235 | 0.8361182 | 2.563424 | 2.563424
66.35891 | 15.7622 | 14.8987 | 9.783256 | 0.8635021 | 2.557721 | 2.557721
66.36891 | 15.7822 | 14.88636 | 9.782281 | 0.8958419 | 2.552038 | 2.552038
66.37891 | 15.7961 | 14.87408 | 9.781313 | 0.9220249 | 2.546381 | 2.546381
66.38891 | 15.8236 | 14.86185 | 9.78035 | 0.9617519 | 2.540749 | 2.540749
66.39891 | 15.8406 | 14.84968 | 9.779393 | 0.9909225 | 2.535142 | 2.535142
66.40891 | 15.867 | 14.83756 | 9.778442 | 1.029436 | 2.529561 | 2.529561
66.4189 | 15.8916 | 14.82552 | 9.777498 | 1.066083 | 2.52401 | 2.52401
66.4289 | 15.9173 | 14.81352 | 9.776558 | 1.103784 | 2.518479 | 2.518479
66.4389 | 15.9457 | 14.80157 | 9.775624 | 1.14413 | 2.512973 | 2.512973
66.4489 | 15.9768 | 14.78968 | 9.774696 | 1.18712 | 2.507492 | 2.507492
66.4589 | 16.0001 | 14.77785 | 9.773773 | 1.222253 | 2.502037 | 2.502037
66.46889 | 16.038 | 14.76608 | 9.772858 | 1.271919 | 2.496611 | 2.496611
66.47889 | 16.0715 | 14.75436 | 9.771947 | 1.317141 | 2.491206 | 2.491206
66.48889 | 16.098 | 14.74269 | 9.771042 | 1.355307 | 2.485826 | 2.485826
66.49889 | 16.1301 | 14.73108 | 9.770143 | 1.399017 | 2.48047 | 2.48047
66.50889 | 16.1725 | 14.71953 | 9.769249 | 1.45297 | 2.47514 | 2.47514
66.51889 | 16.2066 | 14.70803 | 9.768362 | 1.498569 | 2.469835 | 2.469835
66.52888 | 16.2388 | 14.6966 | 9.767481 | 1.542201 | 2.464559 | 2.464559
66.53888 | 16.2851 | 14.68521 | 9.766605 | 1.599888 | 2.459304 | 2.459304
66.54888 | 16.318 | 14.67388 | 9.765734 | 1.64412 | 2.454073 | 2.454073
66.55888 | 16.3533 | 14.6626 | 9.76487 | 1.690696 | 2.448867 | 2.448867
66.56888 | 16.391 | 14.65138 | 9.764011 | 1.739617 | 2.443686 | 2.443686
66.57887 | 16.4294 | 14.64023 | 9.763159 | 1.789172 | 2.438535 | 2.438535
66.58887 | 16.4636 | 14.62912 | 9.762312 | 1.834482 | 2.433403 | 2.433403
66.59887 | 16.4985 | 14.61806 | 9.761471 | 1.880438 | 2.428296 | 2.428296
66.60887 | 16.5289 | 14.60706 | 9.760635 | 1.921838 | 2.423213 | 2.423213
66.61887 | 16.5694 | 14.59612 | 9.759806 | 1.973284 | 2.418155 | 2.418155
66.62887 | 16.5961 | 14.58523 | 9.758982 | 2.010874 | 2.413122 | 2.413122
66.63886 | 16.6235 | 14.5744 | 9.758165 | 2.049099 | 2.408118 | 2.408118
66.64886 | 16.6564 | 14.56362 | 9.757352 | 2.09278 | 2.403134 | 2.403134
66.65886 | 16.6847 | 14.55289 | 9.756546 | 2.131807 | 2.398174 | 2.398174
66.66886 | 16.7079 | 14.54222 | 9.755745 | 2.165679 | 2.393238 | 2.393238
66.67886 | 16.7359 | 14.5316 | 9.754951 | 2.204296 | 2.388327 | 2.388327
66.68885 | 16.7564 | 14.52105 | 9.754162 | 2.235349 | 2.383444 | 2.383444
66.69885 | 16.7768 | 14.51054 | 9.753379 | 2.266257 | 2.378582 | 2.378582
66.70885 | 16.7968 | 14.50009 | 9.752602 | 2.296712 | 2.373743 | 2.373743
66.71885 | 16.8112 | 14.48969 | 9.75183 | 2.321513 | 2.368928 | 2.368928
66.72885 | 16.8225 | 14.47934 | 9.751065 | 2.343159 | 2.364138 | 2.364138
66.73885 | 16.8361 | 14.46905 | 9.750305 | 2.367052 | 2.359372 | 2.359372
66.74884 | 16.8414 | 14.45882 | 9.749551 | 2.382581 | 2.354634 | 2.354634
66.75884 | 16.8415 | 14.44863 | 9.748803 | 2.392865 | 2.349916 | 2.349916
66.76884 | 16.8419 | 14.4385 | 9.748061 | 2.403397 | 2.345221 | 2.345221
66.77884 | 16.8396 | 14.42843 | 9.747324 | 2.411175 | 2.34055 | 2.34055
66.78884 | 16.8331 | 14.4184 | 9.746594 | 2.414699 | 2.335904 | 2.335904
66.79883 | 16.8307 | 14.40844 | 9.745869 | 2.422261 | 2.331285 | 2.331285
66.80883 | 16.8146 | 14.39852 | 9.74515 | 2.416079 | 2.326686 | 2.326686
66.81883 | 16.8044 | 14.38866 | 9.744437 | 2.415744 | 2.32211 | 2.32211
66.82883 | 16.7817 | 14.37884 | 9.74373 | 2.402855 | 2.317558 | 2.317558
66.83883 | 16.7568 | 14.36909 | 9.743028 | 2.387714 | 2.313029 | 2.313029
66.84883 | 16.7343 | 14.35938 | 9.742332 | 2.37492 | 2.308524 | 2.308524
66.85882 | 16.7065 | 14.34974 | 9.741643 | 2.356764 | 2.304046 | 2.304046
66.86882 | 16.6716 | 14.34014 | 9.740959 | 2.331465 | 2.299588 | 2.299588
66.87882 | 16.6301 | 14.33059 | 9.740281 | 2.299513 | 2.295153 | 2.295153
66.88882 | 16.5957 | 14.32109 | 9.739609 | 2.27461 | 2.290741 | 2.290741
66.89882 | 16.5486 | 14.31165 | 9.738942 | 2.236953 | 2.286353 | 2.286353
66.90881 | 16.5009 | 14.30226 | 9.738282 | 2.198635 | 2.281991 | 2.281991
66.91881 | 16.4437 | 14.29293 | 9.737627 | 2.150774 | 2.277649 | 2.277649
66.92881 | 16.4003 | 14.28364 | 9.736978 | 2.116662 | 2.27333 | 2.27333
66.93881 | 16.3433 | 14.2744 | 9.736335 | 2.068897 | 2.269034 | 2.269034
66.94881 | 16.2814 | 14.26522 | 9.735698 | 2.016181 | 2.264761 | 2.264761
66.95881 | 16.2233 | 14.25609 | 9.735066 | 1.967213 | 2.26051 | 2.26051
66.9688 | 16.1614 | 14.24702 | 9.734441 | 1.914385 | 2.256287 | 2.256287
66.9788 | 16.0965 | 14.23799 | 9.733822 | 1.858514 | 2.252082 | 2.252082
66.9888 | 16.0251 | 14.22901 | 9.733208 | 1.796092 | 2.2479 | 2.2479
66.9988 | 15.955 | 14.22008 | 9.7326 | 1.734919 | 2.243741 | 2.243741
67.0088 | 15.8861 | 14.21121 | 9.731998 | 1.674893 | 2.239604 | 2.239604
67.01879 | 15.8147 | 14.20239 | 9.731402 | 1.61231 | 2.235494 | 2.235494
67.02879 | 15.7315 | 14.19362 | 9.730811 | 1.537883 | 2.231403 | 2.231403
67.03879 | 15.6599 | 14.18489 | 9.730227 | 1.475007 | 2.227333 | 2.227333
67.04879 | 15.5891 | 14.17622 | 9.729648 | 1.412879 | 2.223287 | 2.223287
67.05879 | 15.5095 | 14.1676 | 9.729075 | 1.341901 | 2.219262 | 2.219262
67.06879 | 15.4281 | 14.15903 | 9.728508 | 1.269072 | 2.21526 | 2.21526
67.07878 | 15.359 | 14.15052 | 9.727948 | 1.208482 | 2.211285 | 2.211285
67.08878 | 15.2893 | 14.14205 | 9.727392 | 1.147253 | 2.207328 | 2.207328
67.09878 | 15.2056 | 14.13363 | 9.726843 | 1.071974 | 2.203392 | 2.203392
67.10878 | 15.1275 | 14.12526 | 9.726299 | 1.002244 | 2.199478 | 2.199478
67.11878 | 15.0596 | 14.11693 | 9.725762 | 0.9426654 | 2.195587 | 2.195587
67.12877 | 14.9887 | 14.10867 | 9.72523 | 0.8800287 | 2.191721 | 2.191721
67.13877 | 14.9102 | 14.10045 | 9.724704 | 0.8097504 | 2.187873 | 2.187873
67.14877 | 14.8391 | 14.09228 | 9.724184 | 0.7468224 | 2.184047 | 2.184047
67.15877 | 14.7733 | 14.08415 | 9.72367 | 0.6891455 | 2.180242 | 2.180242
67.16877 | 14.6967 | 14.07608 | 9.723161 | 0.6206191 | 2.17646 | 2.17646
67.17877 | 14.6244 | 14.06806 | 9.722659 | 0.5563436 | 2.172699 | 2.172699
67.18876 | 14.5614 | 14.06009 | 9.722163 | 0.5013111 | 2.168963 | 2.168963
67.19876 | 14.5002 | 14.05216 | 9.721672 | 0.4480376 | 2.165245 | 2.165245
67.20876 | 14.4389 | 14.04428 | 9.721187 | 0.3946154 | 2.161549 | 2.161549
67.21876 | 14.3704 | 14.03646 | 9.720708 | 0.3339443 | 2.157874 | 2.157874
67.22876 | 14.3192 | 14.02868 | 9.720235 | 0.2905245 | 2.15422 | 2.15422
67.23875 | 14.2673 | 14.02095 | 9.719768 | 0.246349 | 2.150592 | 2.150592
67.24875 | 14.2085 | 14.01327 | 9.719306 | 0.1952326 | 2.146981 | 2.146981
67.25875 | 14.145 | 14.00563 | 9.718851 | 0.1393681 | 2.143391 | 2.143391
67.26875 | 14.1095 | 13.99804 | 9.718401 | 0.1114554 | 2.139822 | 2.139822
67.27875 | 14.0589 | 13.99051 | 9.717957 | 0.06839468 | 2.136274 | 2.136274
67.28875 | 14.0129 | 13.98301 | 9.717519 | 0.02988609 | 2.132747 | 2.132747
67.29874 | 13.9619 | 13.97558 | 9.717088 | -0.01367914 | 2.129246 | 2.129246
67.30874 | 13.9214 | 13.96818 | 9.716661 | -0.04678307 | 2.125761 | 2.125761
67.31874 | 13.8863 | 13.96083 | 9.716241 | -0.07453459 | 2.122297 | 2.122297
67.32874 | 13.8498 | 13.95353 | 9.715826 | -0.1037338 | 2.118854 | 2.118854
67.33874 | 13.8088 | 13.94628 | 9.715418 | -0.1374799 | 2.115431 | 2.115431
67.34873 | 13.7923 | 13.93908 | 9.715015 | -0.1467803 | 2.112032 | 2.112032
67.35873 | 13.7611 | 13.93192 | 9.714618 | -0.1708208 | 2.108651 | 2.108651
67.36873 | 13.7327 | 13.92481 | 9.714227 | -0.1921081 | 2.10529 | 2.10529
67.37873 | 13.7063 | 13.91774 | 9.713842 | -0.2114425 | 2.10195 | 2.10195
67.38873 | 13.693 | 13.91072 | 9.713463 | -0.2177235 | 2.09863 | 2.09863
67.39873 | 13.6666 | 13.90375 | 9.71309 | -0.2371513 | 2.095331 | 2.095331
67.40872 | 13.6461 | 13.89683 | 9.712722 | -0.2507323 | 2.092055 | 2.092055
67.41872 | 13.6291 | 13.88995 | 9.712361 | -0.2608525 | 2.088796 | 2.088796
67.42872 | 13.618 | 13.88312 | 9.712005 | -0.2651194 | 2.085557 | 2.085557
67.43872 | 13.5989 | 13.87633 | 9.711655 | -0.2774324 | 2.082339 | 2.082339
67.44872 | 13.5861 | 13.86959 | 9.711311 | -0.2834913 | 2.07914 | 2.07914
67.45871 | 13.5786 | 13.8629 | 9.710973 | -0.284303 | 2.075965 | 2.075965
67.46871 | 13.5764 | 13.85625 | 9.710641 | -0.2798537 | 2.072807 | 2.072807
67.47871 | 13.5666 | 13.84965 | 9.710314 | -0.2830499 | 2.069668 | 2.069668
67.48871 | 13.561 | 13.84309 | 9.709994 | -0.2820921 | 2.066549 | 2.066549
67.49871 | 13.5556 | 13.83658 | 9.709679 | -0.2809792 | 2.06345 | 2.06345
67.50871 | 13.5539 | 13.83011 | 9.70937 | -0.2762123 | 2.060371 | 2.060371
67.5187 | 13.552 | 13.8237 | 9.709067 | -0.2716967 | 2.057315 | 2.057315
67.5287 | 13.5459 | 13.81732 | 9.70877 | -0.2714198 | 2.054275 | 2.054275
67.5387 | 13.5427 | 13.81099 | 9.708479 | -0.2682882 | 2.051255 | 2.051255
67.5487 | 13.545 | 13.8047 | 9.708194 | -0.2597011 | 2.048254 | 2.048254
67.5587 | 13.5437 | 13.79846 | 9.707914 | -0.2547591 | 2.045273 | 2.045273
67.56869 | 13.5376 | 13.79227 | 9.707641 | -0.2546679 | 2.042314 | 2.042314
67.57869 | 13.5376 | 13.78611 | 9.707373 | -0.2485149 | 2.039371 | 2.039371
67.58869 | 13.5395 | 13.78001 | 9.707111 | -0.2405065 | 2.036448 | 2.036448
67.59869 | 13.5397 | 13.77394 | 9.706855 | -0.2342424 | 2.033544 | 2.033544
67.60869 | 13.5379 | 13.76792 | 9.706605 | -0.2300229 | 2.030659 | 2.030659
67.61869 | 13.5415 | 13.76195 | 9.70636 | -0.2204474 | 2.027794 | 2.027794
67.62868 | 13.5452 | 13.75602 | 9.706122 | -0.2108213 | 2.02495 | 2.02495
67.63868 | 13.5424 | 13.75013 | 9.705889 | -0.2077336 | 2.022122 | 2.022122
67.64868 | 13.5406 | 13.74429 | 9.705663 | -0.2036897 | 2.019314 | 2.019314
67.65868 | 13.5444 | 13.73849 | 9.705442 | -0.1940896 | 2.016524 | 2.016524
67.66868 | 13.5436 | 13.73273 | 9.705227 | -0.1891329 | 2.013753 | 2.013753
67.67867 | 13.5334 | 13.72703 | 9.705018 | -0.1936254 | 2.011004 | 2.011004
67.68867 | 13.5336 | 13.72136 | 9.704814 | -0.1877556 | 2.008271 | 2.008271
67.69867 | 13.5366 | 13.71573 | 9.704617 | -0.1791286 | 2.005556 | 2.005556
67.70867 | 13.5271 | 13.71015 | 9.704425 | -0.1830453 | 2.00286 | 2.00286
67.71867 | 13.5212 | 13.70461 | 9.70424 | -0.1834052 | 2.000183 | 2.000183
67.72867 | 13.5174 | 13.69911 | 9.70406 | -0.1817076 | 1.997524 | 1.997524
67.73866 | 13.5066 | 13.69366 | 9.703886 | -0.1870582 | 1.994886 | 1.994886
67.74866 | 13.5036 | 13.68825 | 9.703718 | -0.1846466 | 1.992264 | 1.992264
67.75866 | 13.4982 | 13.68288 | 9.703555 | -0.1846773 | 1.989661 | 1.989661
67.76866 | 13.4872 | 13.67755 | 9.703399 | -0.1903501 | 1.987076 | 1.987076
67.77866 | 13.4781 | 13.67227 | 9.703248 | -0.1941658 | 1.984509 | 1.984509
67.78865 | 13.4634 | 13.66703 | 9.703104 | -0.203629 | 1.981963 | 1.981963
67.79865 | 13.4542 | 13.66183 | 9.702965 | -0.2076293 | 1.979432 | 1.979432
67.80865 | 13.4412 | 13.65667 | 9.702832 | -0.2154712 | 1.97692 | 1.97692
67.81865 | 13.4264 | 13.65156 | 9.702704 | -0.2251551 | 1.974425 | 1.974425
67.82865 | 13.4082 | 13.64648 | 9.702583 | -0.2382814 | 1.971949 | 1.971949
67.83865 | 13.3917 | 13.64145 | 9.702467 | -0.2497491 | 1.969491 | 1.969491
67.84864 | 13.3682 | 13.63646 | 9.702358 | -0.2682636 | 1.967053 | 1.967053
67.85864 | 13.3567 | 13.63151 | 9.702254 | -0.2748146 | 1.96463 | 1.96463
67.86864 | 13.3358 | 13.62661 | 9.702156 | -0.2908068 | 1.962225 | 1.962225
67.87864 | 13.3126 | 13.62174 | 9.702064 | -0.3091407 | 1.959839 | 1.959839
67.88864 | 13.2923 | 13.61692 | 9.701977 | -0.3246158 | 1.957469 | 1.957469
67.89863 | 13.2697 | 13.61214 | 9.701897 | -0.3424366 | 1.95512 | 1.95512
67.90863 | 13.2501 | 13.60739 | 9.701822 | -0.357294 | 1.952786 | 1.952786
67.91863 | 13.2227 | 13.60269 | 9.701753 | -0.3799922 | 1.950469 | 1.950469
67.92863 | 13.1967 | 13.59803 | 9.70169 | -0.4013312 | 1.94817 | 1.94817
67.93863 | 13.1719 | 13.59341 | 9.701633 | -0.4215109 | 1.945889 | 1.945889
67.94863 | 13.1499 | 13.58883 | 9.701582 | -0.4389312 | 1.943625 | 1.943625
67.95862 | 13.1224 | 13.5843 | 9.701536 | -0.4618962 | 1.94138 | 1.94138
67.96862 | 13.0909 | 13.5798 | 9.701497 | -0.488898 | 1.939151 | 1.939151
67.97862 | 13.0586 | 13.57534 | 9.701463 | -0.5167399 | 1.936939 | 1.936939
67.98862 | 13.0331 | 13.57092 | 9.701435 | -0.5378218 | 1.934743 | 1.934743
67.99862 | 13.0029 | 13.56654 | 9.701413 | -0.5636435 | 1.932565 | 1.932565
68.00861 | 12.9698 | 13.56221 | 9.701396 | -0.5924105 | 1.930407 | 1.930407
68.01861 | 12.9443 | 13.55791 | 9.701386 | -0.6136119 | 1.928263 | 1.928263
68.02861 | 12.9198 | 13.55365 | 9.701381 | -0.633854 | 1.926137 | 1.926137
68.03861 | 12.8895 | 13.54944 | 9.701382 | -0.6599362 | 1.924027 | 1.924027
68.04861 | 12.8495 | 13.54526 | 9.701389 | -0.6957572 | 1.921934 | 1.921934
68.0586 | 12.8267 | 13.54112 | 9.701402 | -0.7144219 | 1.91986 | 1.91986
68.0686 | 12.8023 | 13.53702 | 9.70142 | -0.7347221 | 1.917801 | 1.917801
68.0786 | 12.7692 | 13.53296 | 9.701444 | -0.763762 | 1.915759 | 1.915759
68.0886 | 12.7374 | 13.52894 | 9.701474 | -0.7915411 | 1.913733 | 1.913733
68.0986 | 12.7108 | 13.52496 | 9.70151 | -0.8141592 | 1.911724 | 1.911724
68.1086 | 12.6847 | 13.52102 | 9.701552 | -0.8363165 | 1.909732 | 1.909732
68.11859 | 12.6466 | 13.51712 | 9.7016 | -0.8705166 | 1.907758 | 1.907758
68.12859 | 12.6261 | 13.51325 | 9.701653 | -0.8871513 | 1.905799 | 1.905799
68.13859 | 12.5996 | 13.50943 | 9.701712 | -0.9098254 | 1.903857 | 1.903857
68.14859 | 12.5739 | 13.50564 | 9.701777 | -0.9317381 | 1.901931 | 1.901931
68.15859 | 12.5432 | 13.50189 | 9.701848 | -0.9586893 | 1.900021 | 1.900021
68.16858 | 12.5219 | 13.49818 | 9.701924 | -0.9762825 | 1.898129 | 1.898129
68.17858 | 12.4979 | 13.49451 | 9.702007 | -0.99661 | 1.896252 | 1.896252
68.18858 | 12.4747 | 13.49088 | 9.702095 | -1.016177 | 1.894391 | 1.894391
68.19858 | 12.4458 | 13.48728 | 9.702189 | -1.041482 | 1.892547 | 1.892547
68.20858 | 12.4241 | 13.48372 | 9.702288 | -1.059625 | 1.890718 | 1.890718
68.21858 | 12.405 | 13.48021 | 9.702394 | -1.075206 | 1.888906 | 1.888906
68.22857 | 12.38 | 13.47673 | 9.702505 | -1.096727 | 1.887111 | 1.887111
68.23857 | 12.3556 | 13.47329 | 9.702622 | -1.117686 | 1.885332 | 1.885332
68.24857 | 12.3309 | 13.46988 | 9.702745 | -1.138978 | 1.883567 | 1.883567
68.25857 | 12.3145 | 13.46651 | 9.702873 | -1.152013 | 1.88182 | 1.88182
68.26857 | 12.2917 | 13.46318 | 9.703008 | -1.17148 | 1.880086 | 1.880086
68.27856 | 12.2699 | 13.45989 | 9.703148 | -1.189991 | 1.878372 | 1.878372
68.28856 | 12.2564 | 13.45664 | 9.703294 | -1.200238 | 1.876672 | 1.876672
68.29856 | 12.2345 | 13.45342 | 9.703445 | -1.218918 | 1.874986 | 1.874986
68.30856 | 12.2148 | 13.45024 | 9.703603 | -1.235439 | 1.873318 | 1.873318
68.31856 | 12.1947 | 13.44709 | 9.703766 | -1.252394 | 1.871664 | 1.871664
68.32856 | 12.1769 | 13.44399 | 9.703935 | -1.267089 | 1.870027 | 1.870027
68.33855 | 12.1671 | 13.44092 | 9.704109 | -1.273824 | 1.868407 | 1.868407
68.34855 | 12.1443 | 13.43789 | 9.70429 | -1.29359 | 1.8668 | 1.8668
68.35855 | 12.1309 | 13.43489 | 9.704476 | -1.303995 | 1.865209 | 1.865209
68.36855 | 12.1123 | 13.43193 | 9.704668 | -1.319635 | 1.863633 | 1.863633
68.37855 | 12.1019 | 13.42901 | 9.704866 | -1.327114 | 1.862074 | 1.862074
68.38854 | 12.088 | 13.42613 | 9.705069 | -1.33813 | 1.860531 | 1.860531
68.39854 | 12.0708 | 13.42328 | 9.705278 | -1.352481 | 1.859002 | 1.859002
68.40854 | 12.0563 | 13.42047 | 9.705493 | -1.364168 | 1.857488 | 1.857488
68.41854 | 12.0549 | 13.41769 | 9.705714 | -1.362791 | 1.855989 | 1.855989
68.42854 | 12.0427 | 13.41495 | 9.70594 | -1.372251 | 1.854505 | 1.854505
68.43854 | 12.0273 | 13.41225 | 9.706172 | -1.384947 | 1.853037 | 1.853037
68.44853 | 12.0126 | 13.40958 | 9.70641 | -1.396981 | 1.851586 | 1.851586
68.45853 | 12.014 | 13.40695 | 9.706654 | -1.392949 | 1.850148 | 1.850148
68.46853 | 12.0055 | 13.40435 | 9.706903 | -1.398852 | 1.848725 | 1.848725
68.47853 | 11.9889 | 13.40179 | 9.707158 | -1.412892 | 1.847317 | 1.847317
68.48853 | 11.9812 | 13.39927 | 9.707419 | -1.418067 | 1.845924 | 1.845924
68.49852 | 11.9811 | 13.39678 | 9.707685 | -1.41568 | 1.844548 | 1.844548
68.50852 | 11.9673 | 13.39433 | 9.707957 | -1.427026 | 1.843185 | 1.843185
68.51852 | 11.9605 | 13.39191 | 9.708235 | -1.431408 | 1.841837 | 1.841837
68.52852 | 11.9545 | 13.38953 | 9.708519 | -1.435026 | 1.840504 | 1.840504
68.53852 | 11.9493 | 13.38718 | 9.708808 | -1.437878 | 1.839185 | 1.839185
68.54852 | 11.9464 | 13.38487 | 9.709103 | -1.438466 | 1.837882 | 1.837882
68.55851 | 11.9397 | 13.38259 | 9.709403 | -1.442891 | 1.836594 | 1.836594
68.56851 | 11.9295 | 13.38035 | 9.70971 | -1.450849 | 1.83532 | 1.83532
68.57851 | 11.9289 | 13.37814 | 9.710022 | -1.449243 | 1.83406 | 1.83406
68.58851 | 11.9252 | 13.37597 | 9.71034 | -1.45077 | 1.832815 | 1.832815
68.59851 | 11.9193 | 13.37383 | 9.710663 | -1.454533 | 1.831585 | 1.831585
68.6085 | 11.9114 | 13.37173 | 9.710992 | -1.460333 | 1.830371 | 1.830371
68.6185 | 11.9089 | 13.36967 | 9.711327 | -1.460765 | 1.829169 | 1.829169
68.6285 | 11.9041 | 13.36763 | 9.711667 | -1.463533 | 1.827983 | 1.827983
68.6385 | 11.894 | 13.36563 | 9.712014 | -1.471634 | 1.82681 | 1.82681
68.6485 | 11.8874 | 13.36367 | 9.712365 | -1.47627 | 1.825652 | 1.825652
68.6585 | 11.8829 | 13.36174 | 9.712723 | -1.47884 | 1.824509 | 1.824509
68.66849 | 11.8801 | 13.35985 | 9.713086 | -1.479747 | 1.823381 | 1.823381
68.67849 | 11.8769 | 13.35799 | 9.713455 | -1.481086 | 1.822266 | 1.822266
68.68849 | 11.8722 | 13.35616 | 9.713829 | -1.48396 | 1.821165 | 1.821165
68.69849 | 11.8649 | 13.35437 | 9.714209 | -1.489467 | 1.820079 | 1.820079
68.70849 | 11.8614 | 13.35261 | 9.714595 | -1.491208 | 1.819007 | 1.819007
68.71848 | 11.8563 | 13.35089 | 9.714986 | -1.494585 | 1.81795 | 1.81795
68.72848 | 11.854 | 13.34919 | 9.715383 | -1.495195 | 1.816906 | 1.816906
68.73848 | 11.8444 | 13.34754 | 9.715786 | -1.503138 | 1.815876 | 1.815876
68.74848 | 11.8431 | 13.34591 | 9.716194 | -1.502815 | 1.81486 | 1.81486
68.75848 | 11.8393 | 13.34432 | 9.716608 | -1.505025 | 1.813858 | 1.813858
68.76848 | 11.8289 | 13.34277 | 9.717028 | -1.513869 | 1.812871 | 1.812871
68.77847 | 11.8111 | 13.34125 | 9.717453 | -1.530148 | 1.811898 | 1.811898
68.78847 | 11.8189 | 13.33976 | 9.717884 | -1.520859 | 1.810938 | 1.810938
68.79847 | 11.8137 | 13.3383 | 9.71832 | -1.524604 | 1.809992 | 1.809992
68.80847 | 11.8072 | 13.33688 | 9.718762 | -1.529682 | 1.80906 | 1.80906
68.81847 | 11.7961 | 13.33549 | 9.71921 | -1.539393 | 1.808141 | 1.808141
68.82846 | 11.7947 | 13.33414 | 9.719663 | -1.539439 | 1.807238 | 1.807238
68.83846 | 11.7938 | 13.33282 | 9.720122 | -1.539016 | 1.806347 | 1.806347
68.84846 | 11.7782 | 13.33153 | 9.720587 | -1.553327 | 1.80547 | 1.80547
68.85846 | 11.7724 | 13.33027 | 9.721057 | -1.55787 | 1.804607 | 1.804607
68.86846 | 11.7737 | 13.32905 | 9.721533 | -1.555347 | 1.803757 | 1.803757
68.87846 | 11.7649 | 13.32786 | 9.722014 | -1.562956 | 1.802921 | 1.802921
68.88845 | 11.7591 | 13.3267 | 9.7225 | -1.5676 | 1.8021 | 1.8021
68.89845 | 11.7508 | 13.32557 | 9.722993 | -1.574775 | 1.801291 | 1.801291
68.90845 | 11.7407 | 13.32448 | 9.723491 | -1.583782 | 1.800496 | 1.800496
68.91845 | 11.7417 | 13.32342 | 9.723995 | -1.581723 | 1.799714 | 1.799714
68.92845 | 11.735 | 13.3224 | 9.724504 | -1.587395 | 1.798946 | 1.798946
68.93844 | 11.7291 | 13.3214 | 9.725018 | -1.592302 | 1.798192 | 1.798192
68.94844 | 11.7278 | 13.32044 | 9.725539 | -1.592639 | 1.79745 | 1.79745
68.95844 | 11.7269 | 13.31951 | 9.726064 | -1.592609 | 1.796723 | 1.796723
68.96844 | 11.7204 | 13.31861 | 9.726596 | -1.598212 | 1.796008 | 1.796008
68.97844 | 11.7129 | 13.31775 | 9.727133 | -1.604846 | 1.795307 | 1.795307
68.98844 | 11.7116 | 13.31691 | 9.727676 | -1.605313 | 1.794619 | 1.794619
68.99843 | 11.712 | 13.31611 | 9.728223 | -1.604113 | 1.793945 | 1.793945
69.00843 | 11.7048 | 13.31534 | 9.728777 | -1.610544 | 1.793284 | 1.793284
69.01843 | 11.7078 | 13.31461 | 9.729336 | -1.606806 | 1.792635 | 1.792635
69.02843 | 11.7032 | 13.3139 | 9.729901 | -1.610702 | 1.792001 | 1.792001
69.03843 | 11.7001 | 13.31323 | 9.730471 | -1.613128 | 1.791379 | 1.791379
69.04842 | 11.7001 | 13.31259 | 9.731046 | -1.612487 | 1.790771 | 1.790771
69.05842 | 11.6993 | 13.31198 | 9.731627 | -1.612678 | 1.790175 | 1.790175
69.06842 | 11.7041 | 13.3114 | 9.732214 | -1.6073 | 1.789593 | 1.789593
69.07842 | 11.7048 | 13.31085 | 9.732806 | -1.606054 | 1.789024 | 1.789024
69.08842 | 11.7022 | 13.31034 | 9.733404 | -1.608139 | 1.788467 | 1.788467
69.09842 | 11.7063 | 13.30986 | 9.734008 | -1.603556 | 1.787924 | 1.787924
69.10841 | 11.7106 | 13.3094 | 9.734616 | -1.598805 | 1.787395 | 1.787395
69.11841 | 11.7048 | 13.30898 | 9.73523 | -1.604185 | 1.786877 | 1.786877
69.12841 | 11.7148 | 13.3086 | 9.73585 | -1.593796 | 1.786373 | 1.786373
69.13841 | 11.7169 | 13.30824 | 9.736475 | -1.591339 | 1.785882 | 1.785882
69.14841 | 11.7169 | 13.30791 | 9.737106 | -1.591012 | 1.785403 | 1.785403
69.1584 | 11.7231 | 13.30762 | 9.737741 | -1.584518 | 1.784938 | 1.784938
69.1684 | 11.7231 | 13.30735 | 9.738383 | -1.584253 | 1.784485 | 1.784485
69.1784 | 11.7303 | 13.30712 | 9.73903 | -1.576821 | 1.784046 | 1.784046
69.1884 | 11.7335 | 13.30692 | 9.739683 | -1.57342 | 1.783619 | 1.783619
69.1984 | 11.7393 | 13.30675 | 9.740341 | -1.567449 | 1.783204 | 1.783204
69.2084 | 11.7421 | 13.30661 | 9.741004 | -1.56451 | 1.782803 | 1.782803
69.21839 | 11.7491 | 13.3065 | 9.741673 | -1.5574 | 1.782414 | 1.782414
69.22839 | 11.7526 | 13.30642 | 9.742347 | -1.553823 | 1.782038 | 1.782038
69.23839 | 11.7565 | 13.30638 | 9.743027 | -1.549875 | 1.781674 | 1.781674
69.24839 | 11.7584 | 13.30636 | 9.743712 | -1.547959 | 1.781324 | 1.781324
69.25839 | 11.7659 | 13.30637 | 9.744403 | -1.540474 | 1.780986 | 1.780986
69.26838 | 11.77 | 13.30642 | 9.745098 | -1.536419 | 1.78066 | 1.78066
69.27838 | 11.7721 | 13.30649 | 9.745799 | -1.534395 | 1.780348 | 1.780348
69.28838 | 11.774 | 13.3066 | 9.746506 | -1.532601 | 1.780047 | 1.780047
69.29838 | 11.7789 | 13.30674 | 9.747219 | -1.527838 | 1.77976 | 1.77976
69.30838 | 11.7838 | 13.30691 | 9.747936 | -1.523105 | 1.779485 | 1.779485
69.31838 | 11.7853 | 13.3071 | 9.74866 | -1.521803 | 1.779222 | 1.779222
69.32837 | 11.7884 | 13.30733 | 9.749387 | -1.518932 | 1.778972 | 1.778972
69.33837 | 11.79 | 13.30759 | 9.750121 | -1.517592 | 1.778735 | 1.778735
69.34837 | 11.7953 | 13.30788 | 9.75086 | -1.51258 | 1.77851 | 1.77851
69.35837 | 11.7913 | 13.3082 | 9.751605 | -1.5169 | 1.778297 | 1.778297
69.36837 | 11.7953 | 13.30855 | 9.752355 | -1.513249 | 1.778097 | 1.778097
69.37836 | 11.7961 | 13.30893 | 9.75311 | -1.512829 | 1.777909 | 1.777909
69.38836 | 11.7986 | 13.30934 | 9.75387 | -1.510738 | 1.777734 | 1.777734
69.39836 | 11.7988 | 13.30978 | 9.754636 | -1.510978 | 1.777571 | 1.777571
69.40836 | 11.7975 | 13.31025 | 9.755408 | -1.512748 | 1.77742 | 1.77742
69.41836 | 11.7933 | 13.31075 | 9.756185 | -1.517448 | 1.777282 | 1.777282
69.42836 | 11.7895 | 13.31128 | 9.756967 | -1.521778 | 1.777156 | 1.777156
69.43835 | 11.795 | 13.31184 | 9.757753 | -1.516838 | 1.777042 | 1.777042
69.44835 | 11.792 | 13.31243 | 9.758546 | -1.520427 | 1.776941 | 1.776941
69.45835 | 11.7861 | 13.31305 | 9.759344 | -1.526947 | 1.776852 | 1.776852
69.46835 | 11.7899 | 13.3137 | 9.760148 | -1.523797 | 1.776775 | 1.776775
69.47835 | 11.7859 | 13.31438 | 9.760956 | -1.528476 | 1.77671 | 1.77671
69.48834 | 11.7856 | 13.31508 | 9.76177 | -1.529485 | 1.776657 | 1.776657
69.49834 | 11.7777 | 13.31582 | 9.762589 | -1.538124 | 1.776617 | 1.776617
69.50834 | 11.7751 | 13.31659 | 9.763414 | -1.541492 | 1.776589 | 1.776589
69.51834 | 11.7812 | 13.31739 | 9.764243 | -1.53619 | 1.776573 | 1.776573
69.52834 | 11.7707 | 13.31822 | 9.765079 | -1.547518 | 1.77657 | 1.77657
69.53834 | 11.7721 | 13.31908 | 9.765919 | -1.546976 | 1.776578 | 1.776578
69.54833 | 11.7609 | 13.31996 | 9.766764 | -1.559062 | 1.776599 | 1.776599
69.55833 | 11.7611 | 13.32088 | 9.767615 | -1.559778 | 1.776632 | 1.776632
69.56833 | 11.7615 | 13.32182 | 9.768471 | -1.560324 | 1.776676 | 1.776676
69.57833 | 11.7587 | 13.3228 | 9.769333 | -1.5641 | 1.776733 | 1.776733
69.58833 | 11.7569 | 13.3238 | 9.770199 | -1.566905 | 1.776803 | 1.776803
69.59832 | 11.7538 | 13.32484 | 9.771071 | -1.571038 | 1.776884 | 1.776884
69.60832 | 11.76 | 13.3259 | 9.771948 | -1.565901 | 1.776977 | 1.776977
69.61832 | 11.7495 | 13.32699 | 9.77283 | -1.577495 | 1.777082 | 1.777082
69.62832 | 11.7515 | 13.32812 | 9.773718 | -1.576617 | 1.777199 | 1.777199
69.63832 | 11.7446 | 13.32927 | 9.774611 | -1.584669 | 1.777329 | 1.777329
69.64832 | 11.7528 | 13.33045 | 9.775509 | -1.577649 | 1.77747 | 1.77747
69.65831 | 11.7473 | 13.33166 | 9.776411 | -1.584358 | 1.777623 | 1.777623
69.66831 | 11.75 | 13.3329 | 9.77732 | -1.582898 | 1.777789 | 1.777789
69.67831 | 11.7418 | 13.33417 | 9.778234 | -1.592366 | 1.777966 | 1.777966
69.68831 | 11.742 | 13.33546 | 9.779153 | -1.593464 | 1.778156 | 1.778156
69.69831 | 11.7432 | 13.33679 | 9.780077 | -1.593591 | 1.778357 | 1.778357
69.7083 | 11.7441 | 13.33815 | 9.781005 | -1.594045 | 1.77857 | 1.77857
69.7183 | 11.7462 | 13.33953 | 9.78194 | -1.59333 | 1.778795 | 1.778795
69.7283 | 11.7451 | 13.34094 | 9.782879 | -1.595844 | 1.779032 | 1.779032
69.7383 | 11.7479 | 13.34239 | 9.783824 | -1.594487 | 1.779281 | 1.779281
69.7483 | 11.7467 | 13.34386 | 9.784774 | -1.597159 | 1.779543 | 1.779543
69.7583 | 11.7494 | 13.34536 | 9.785729 | -1.59596 | 1.779816 | 1.779816
69.76829 | 11.7449 | 13.34689 | 9.786688 | -1.601988 | 1.7801 | 1.7801
69.77829 | 11.7513 | 13.34845 | 9.787654 | -1.597147 | 1.780397 | 1.780397
69.78829 | 11.7464 | 13.35003 | 9.788624 | -1.603635 | 1.780705 | 1.780705
69.79829 | 11.7504 | 13.35165 | 9.7896 | -1.601252 | 1.781026 | 1.781026
69.80829 | 11.7428 | 13.3533 | 9.79058 | -1.610497 | 1.781358 | 1.781358
69.81828 | 11.7457 | 13.35497 | 9.791565 | -1.60927 | 1.781702 | 1.781702
69.82828 | 11.7452 | 13.35667 | 9.792556 | -1.611473 | 1.782059 | 1.782059
69.83828 | 11.7491 | 13.35841 | 9.793552 | -1.609305 | 1.782427 | 1.782427
69.84828 | 11.7486 | 13.36017 | 9.794553 | -1.611566 | 1.782807 | 1.782807
69.85828 | 11.7513 | 13.36196 | 9.795559 | -1.610656 | 1.783198 | 1.783198
69.86828 | 11.7479 | 13.36377 | 9.79657 | -1.615874 | 1.783602 | 1.783602
69.87827 | 11.7537 | 13.36562 | 9.797586 | -1.61192 | 1.784017 | 1.784017
69.88827 | 11.7494 | 13.3675 | 9.798607 | -1.618096 | 1.784444 | 1.784444
69.89827 | 11.7502 | 13.3694 | 9.799634 | -1.6192 | 1.784883 | 1.784883
69.90827 | 11.7481 | 13.37133 | 9.800665 | -1.623234 | 1.785334 | 1.785334
69.91827 | 11.7523 | 13.3733 | 9.801702 | -1.620996 | 1.785797 | 1.785797
69.92826 | 11.7536 | 13.37528 | 9.802742 | -1.621685 | 1.786271 | 1.786271
69.93826 | 11.75 | 13.3773 | 9.803789 | -1.627304 | 1.786758 | 1.786758
69.94826 | 11.748 | 13.37935 | 9.80484 | -1.631352 | 1.787256 | 1.787256
69.95826 | 11.7526 | 13.38143 | 9.805897 | -1.628829 | 1.787766 | 1.787766
69.96826 | 11.7564 | 13.38353 | 9.806958 | -1.627134 | 1.788288 | 1.788288
69.97826 | 11.7547 | 13.38567 | 9.808025 | -1.630968 | 1.788822 | 1.788822
69.98825 | 11.7589 | 13.38783 | 9.809096 | -1.628929 | 1.789367 | 1.789367
69.99825 | 11.7551 | 13.39002 | 9.810172 | -1.63492 | 1.789924 | 1.789924
70.00825 | 11.7623 | 13.39224 | 9.811254 | -1.62994 | 1.790493 | 1.790493
70.01825 | 11.763 | 13.39449 | 9.81234 | -1.631488 | 1.791074 | 1.791074
70.02825 | 11.7669 | 13.39677 | 9.813432 | -1.629865 | 1.791667 | 1.791667
70.03824 | 11.7606 | 13.39907 | 9.814527 | -1.638468 | 1.792271 | 1.792271
70.04824 | 11.7702 | 13.4014 | 9.815629 | -1.631203 | 1.792887 | 1.792887
70.05824 | 11.7693 | 13.40377 | 9.816735 | -1.634465 | 1.793515 | 1.793515
70.06824 | 11.7667 | 13.40616 | 9.817846 | -1.639457 | 1.794155 | 1.794155
70.07824 | 11.7681 | 13.40858 | 9.818962 | -1.640477 | 1.794807 | 1.794807
70.08824 | 11.7697 | 13.41102 | 9.820084 | -1.641325 | 1.795471 | 1.795471
70.09823 | 11.7795 | 13.4135 | 9.821208 | -1.633999 | 1.796145 | 1.796145
70.10823 | 11.7768 | 13.416 | 9.822339 | -1.639204 | 1.796832 | 1.796832
70.11823 | 11.7825 | 13.41854 | 9.823475 | -1.636038 | 1.797532 | 1.797532
70.12823 | 11.7746 | 13.4211 | 9.824616 | -1.646501 | 1.798242 | 1.798242
70.13823 | 11.7888 | 13.42369 | 9.825762 | -1.634892 | 1.798965 | 1.798965
70.14822 | 11.7844 | 13.42631 | 9.826911 | -1.641909 | 1.799699 | 1.799699
70.15822 | 11.7889 | 13.42896 | 9.828066 | -1.640057 | 1.800445 | 1.800445
70.16822 | 11.7909 | 13.43163 | 9.829227 | -1.640733 | 1.801203 | 1.801203
70.17822 | 11.7875 | 13.43434 | 9.830392 | -1.646838 | 1.801973 | 1.801973
70.18822 | 11.7952 | 13.43707 | 9.831562 | -1.641872 | 1.802755 | 1.802755
70.19822 | 11.7888 | 13.43983 | 9.832737 | -1.651034 | 1.803549 | 1.803549
70.20821 | 11.7928 | 13.44262 | 9.833915 | -1.649822 | 1.804353 | 1.804353
70.21821 | 11.7922 | 13.44544 | 9.8351 | -1.653241 | 1.805171 | 1.805171
70.22821 | 11.7953 | 13.44829 | 9.836289 | -1.652988 | 1.806 | 1.806
70.23821 | 11.7979 | 13.45116 | 9.837483 | -1.653264 | 1.806841 | 1.806841
70.24821 | 11.7955 | 13.45407 | 9.838682 | -1.658569 | 1.807694 | 1.807694
70.2582 | 11.7983 | 13.457 | 9.839884 | -1.658699 | 1.808557 | 1.808557
70.2682 | 11.7911 | 13.45996 | 9.841093 | -1.668861 | 1.809434 | 1.809434
70.2782 | 11.7966 | 13.46295 | 9.842306 | -1.666352 | 1.810323 | 1.810323
70.2882 | 11.7972 | 13.46597 | 9.843524 | -1.66877 | 1.811223 | 1.811223
70.2982 | 11.7927 | 13.46902 | 9.844747 | -1.676317 | 1.812135 | 1.812135
70.3082 | 11.7952 | 13.47209 | 9.845974 | -1.676893 | 1.813059 | 1.813059
70.31819 | 11.7887 | 13.47519 | 9.847205 | -1.686494 | 1.813994 | 1.813994
70.32819 | 11.7879 | 13.47833 | 9.848442 | -1.690427 | 1.814942 | 1.814942
70.33819 | 11.7896 | 13.48149 | 9.849684 | -1.691888 | 1.815902 | 1.815902
70.34819 | 11.7818 | 13.48468 | 9.850931 | -1.702878 | 1.816874 | 1.816874
70.35819 | 11.7824 | 13.4879 | 9.852182 | -1.705497 | 1.817858 | 1.817858
70.36818 | 11.7865 | 13.49114 | 9.853436 | -1.70464 | 1.818852 | 1.818852
70.37818 | 11.7817 | 13.49442 | 9.854697 | -1.712716 | 1.81986 | 1.81986
70.38818 | 11.7851 | 13.49772 | 9.855962 | -1.712621 | 1.820879 | 1.820879
70.39818 | 11.7778 | 13.50105 | 9.857232 | -1.723253 | 1.821911 | 1.821911
70.40818 | 11.7785 | 13.50441 | 9.858507 | -1.725915 | 1.822954 | 1.822954
70.41818 | 11.782 | 13.50781 | 9.859786 | -1.725805 | 1.824009 | 1.824009
70.42817 | 11.7751 | 13.51122 | 9.861069 | -1.73612 | 1.825076 | 1.825076
70.43817 | 11.7754 | 13.51467 | 9.862357 | -1.739268 | 1.826155 | 1.826155
70.44817 | 11.7783 | 13.51814 | 9.863651 | -1.739844 | 1.827247 | 1.827247
70.45817 | 11.7683 | 13.52165 | 9.864949 | -1.753349 | 1.82835 | 1.82835
70.46817 | 11.7763 | 13.52518 | 9.866251 | -1.748882 | 1.829466 | 1.829466
70.47816 | 11.7744 | 13.52874 | 9.867557 | -1.754339 | 1.830591 | 1.830591
70.48816 | 11.7753 | 13.53233 | 9.868869 | -1.757031 | 1.831731 | 1.831731
70.49816 | 11.7758 | 13.53595 | 9.870185 | -1.760149 | 1.832882 | 1.832882
70.50816 | 11.7772 | 13.5396 | 9.871506 | -1.762399 | 1.834046 | 1.834046
70.51816 | 11.778 | 13.54327 | 9.872831 | -1.765274 | 1.835221 | 1.835221
70.52816 | 11.7801 | 13.54698 | 9.874162 | -1.766881 | 1.83641 | 1.83641
70.53815 | 11.778 | 13.55071 | 9.875495 | -1.77271 | 1.837608 | 1.837608
70.54815 | 11.774 | 13.55447 | 9.876834 | -1.780474 | 1.83882 | 1.83882
70.55815 | 11.7832 | 13.55827 | 9.878178 | -1.775066 | 1.840044 | 1.840044
70.56815 | 11.7768 | 13.56209 | 9.879526 | -1.785287 | 1.84128 | 1.84128
70.57815 | 11.7744 | 13.56594 | 9.880879 | -1.791536 | 1.842528 | 1.842528
70.58814 | 11.7715 | 13.56981 | 9.882235 | -1.798311 | 1.843788 | 1.843788
70.59814 | 11.7727 | 13.57372 | 9.883597 | -1.801019 | 1.845061 | 1.845061
70.60814 | 11.7754 | 13.57765 | 9.884963 | -1.802254 | 1.846345 | 1.846345
70.61814 | 11.7749 | 13.58162 | 9.886334 | -1.806719 | 1.847643 | 1.847643
70.62814 | 11.775 | 13.58561 | 9.887709 | -1.810613 | 1.848952 | 1.848952
70.63814 | 11.7664 | 13.58964 | 9.889089 | -1.823236 | 1.850273 | 1.850273
70.64813 | 11.7737 | 13.59368 | 9.890472 | -1.819984 | 1.851606 | 1.851606
70.65813 | 11.7764 | 13.59776 | 9.891861 | -1.821365 | 1.852952 | 1.852952
70.66813 | 11.7695 | 13.60187 | 9.893254 | -1.832374 | 1.85431 | 1.85431
70.67813 | 11.7679 | 13.60601 | 9.894652 | -1.838113 | 1.85568 | 1.85568
70.68813 | 11.7666 | 13.61018 | 9.896054 | -1.843581 | 1.857063 | 1.857063
70.69812 | 11.7637 | 13.61437 | 9.897459 | -1.850673 | 1.858457 | 1.858457
70.70812 | 11.7639 | 13.6186 | 9.89887 | -1.854699 | 1.859864 | 1.859864
70.71812 | 11.763 | 13.62285 | 9.900285 | -1.859853 | 1.861284 | 1.861284
70.72812 | 11.7643 | 13.62714 | 9.901705 | -1.862837 | 1.862716 | 1.862716
70.73812 | 11.7599 | 13.63145 | 9.903129 | -1.87155 | 1.86416 | 1.86416
70.74812 | 11.7697 | 13.63579 | 9.904558 | -1.866092 | 1.865617 | 1.865617
70.75811 | 11.7724 | 13.64016 | 9.905989 | -1.867758 | 1.867085 | 1.867085
70.76811 | 11.7653 | 13.64456 | 9.907426 | -1.879258 | 1.868566 | 1.868566
70.77811 | 11.764 | 13.64899 | 9.908868 | -1.884988 | 1.87006 | 1.87006
70.78811 | 11.7714 | 13.65345 | 9.910314 | -1.882047 | 1.871566 | 1.871566
70.79811 | 11.7785 | 13.65793 | 9.911764 | -1.879434 | 1.873085 | 1.873085
70.8081 | 11.7721 | 13.66245 | 9.913217 | -1.890347 | 1.874615 | 1.874615
70.8181 | 11.7724 | 13.66699 | 9.914676 | -1.894593 | 1.876158 | 1.876158
70.8281 | 11.7711 | 13.67157 | 9.916139 | -1.900469 | 1.877715 | 1.877715
70.8381 | 11.7785 | 13.67617 | 9.917607 | -1.897673 | 1.879283 | 1.879283
70.8481 | 11.7774 | 13.68081 | 9.919079 | -1.903408 | 1.880864 | 1.880864
70.8581 | 11.7785 | 13.68547 | 9.920555 | -1.906971 | 1.882458 | 1.882458
70.86809 | 11.7831 | 13.69016 | 9.922034 | -1.907059 | 1.884063 | 1.884063
70.87809 | 11.7851 | 13.69488 | 9.923518 | -1.909782 | 1.885682 | 1.885682
70.88809 | 11.7891 | 13.69963 | 9.925007 | -1.910533 | 1.887313 | 1.887313
70.89809 | 11.7915 | 13.70441 | 9.9265 | -1.912915 | 1.888957 | 1.888957
70.90809 | 11.7937 | 13.70923 | 9.927997 | -1.915525 | 1.890614 | 1.890614
70.91808 | 11.7947 | 13.71406 | 9.929497 | -1.91936 | 1.892282 | 1.892282
70.92808 | 11.7989 | 13.71893 | 9.931003 | -1.92003 | 1.893963 | 1.893963
70.93808 | 11.8037 | 13.72383 | 9.932513 | -1.920129 | 1.895658 | 1.895658
70.94808 | 11.8087 | 13.72876 | 9.934027 | -1.920057 | 1.897365 | 1.897365
70.95808 | 11.8108 | 13.73372 | 9.935545 | -1.922916 | 1.899085 | 1.899085
70.96808 | 11.8102 | 13.7387 | 9.937068 | -1.928503 | 1.900818 | 1.900818
70.97807 | 11.8151 | 13.74372 | 9.938593 | -1.928616 | 1.902561 | 1.902561
70.98807 | 11.8232 | 13.74876 | 9.940124 | -1.925563 | 1.90432 | 1.90432
70.99807 | 11.8296 | 13.75384 | 9.941659 | -1.92424 | 1.90609 | 1.90609
71.00807 | 11.8326 | 13.75895 | 9.943198 | -1.926346 | 1.907874 | 1.907874
71.01807 | 11.8379 | 13.76408 | 9.944741 | -1.926182 | 1.909671 | 1.909671
71.02806 | 11.8439 | 13.76924 | 9.946287 | -1.925343 | 1.911478 | 1.911478
71.03806 | 11.8539 | 13.77444 | 9.947838 | -1.920539 | 1.9133 | 1.9133
71.04806 | 11.8635 | 13.77966 | 9.949393 | -1.916164 | 1.915135 | 1.915135
71.05806 | 11.8668 | 13.78492 | 9.950953 | -1.918119 | 1.916983 | 1.916983
71.06806 | 11.8705 | 13.7902 | 9.952517 | -1.919704 | 1.918844 | 1.918844
71.07806 | 11.8814 | 13.79552 | 9.954084 | -1.914119 | 1.920718 | 1.920718
71.08805 | 11.8855 | 13.80086 | 9.955654 | -1.915359 | 1.922602 | 1.922602
71.09805 | 11.8992 | 13.80623 | 9.95723 | -1.907034 | 1.924502 | 1.924502
71.10805 | 11.9011 | 13.81164 | 9.95881 | -1.910538 | 1.926414 | 1.926414
71.11805 | 11.9056 | 13.81707 | 9.960394 | -1.911473 | 1.92834 | 1.92834
71.12805 | 11.9174 | 13.82254 | 9.961982 | -1.905138 | 1.930278 | 1.930278
71.13804 | 11.9266 | 13.82803 | 9.963572 | -1.901427 | 1.932228 | 1.932228
71.14804 | 11.9346 | 13.83355 | 9.965168 | -1.898952 | 1.934192 | 1.934192
71.15804 | 11.939 | 13.83911 | 9.966767 | -1.900107 | 1.93617 | 1.93617
71.16804 | 11.945 | 13.84469 | 9.968371 | -1.899691 | 1.93816 | 1.93816
71.17804 | 11.9563 | 13.85031 | 9.969979 | -1.894006 | 1.940164 | 1.940164
71.18804 | 11.9633 | 13.85595 | 9.971591 | -1.892651 | 1.94218 | 1.94218
71.19803 | 11.9673 | 13.86162 | 9.973205 | -1.894321 | 1.944208 | 1.944208
71.20803 | 11.9711 | 13.86733 | 9.974824 | -1.896227 | 1.946251 | 1.946251
71.21803 | 11.9743 | 13.87306 | 9.976448 | -1.898763 | 1.948307 | 1.948307
71.22803 | 11.987 | 13.87883 | 9.978075 | -1.891829 | 1.950377 | 1.950377
71.23803 | 11.9921 | 13.88462 | 9.979706 | -1.892525 | 1.952459 | 1.952459
71.24802 | 11.9983 | 13.89045 | 9.98134 | -1.892146 | 1.954553 | 1.954553
71.25802 | 12.0027 | 13.8963 | 9.982979 | -1.893602 | 1.956662 | 1.956662
71.26802 | 12.0083 | 13.90219 | 9.984621 | -1.893889 | 1.958784 | 1.958784
71.27802 | 12.0173 | 13.90811 | 9.986268 | -1.890807 | 1.960919 | 1.960919
71.28802 | 12.0242 | 13.91406 | 9.987919 | -1.889855 | 1.963068 | 1.963068
71.29801 | 12.03 | 13.92003 | 9.989571 | -1.890028 | 1.965228 | 1.965228
71.30801 | 12.0372 | 13.92604 | 9.99123 | -1.888837 | 1.967404 | 1.967404
71.31801 | 12.0404 | 13.93208 | 9.992892 | -1.891675 | 1.969592 | 1.969592
71.32801 | 12.0499 | 13.93815 | 9.994557 | -1.888245 | 1.971794 | 1.971794
71.33801 | 12.0568 | 13.94425 | 9.996227 | -1.887445 | 1.974009 | 1.974009
71.34801 | 12.0647 | 13.95038 | 9.9979 | -1.885677 | 1.976238 | 1.976238
71.358 | 12.0737 | 13.95653 | 9.999576 | -1.882832 | 1.978478 | 1.978478
71.368 | 12.0818 | 13.96272 | 10.00126 | -1.880923 | 1.980733 | 1.980733
71.378 | 12.0948 | 13.96895 | 10.00294 | -1.874146 | 1.983002 | 1.983002
71.388 | 12.1017 | 13.9752 | 10.00463 | -1.873499 | 1.985285 | 1.985285
71.398 | 12.1119 | 13.98148 | 10.00632 | -1.869583 | 1.987581 | 1.987581
71.40799 | 12.1218 | 13.98779 | 10.00802 | -1.865992 | 1.989888 | 1.989888
71.41799 | 12.1278 | 13.99414 | 10.00972 | -1.866337 | 1.992211 | 1.992211
71.42799 | 12.14 | 14.00051 | 10.01142 | -1.860513 | 1.994548 | 1.994548
71.43799 | 12.1544 | 14.00692 | 10.01313 | -1.85252 | 1.996898 | 1.996898
71.44799 | 12.1624 | 14.01336 | 10.01484 | -1.850958 | 1.999261 | 1.999261
71.45799 | 12.1747 | 14.01983 | 10.01655 | -1.845127 | 2.001638 | 2.001638
71.46798 | 12.1769 | 14.02632 | 10.01827 | -1.849419 | 2.004027 | 2.004027
71.47798 | 12.1921 | 14.03285 | 10.01999 | -1.840749 | 2.006431 | 2.006431
71.48798 | 12.2028 | 14.03941 | 10.02171 | -1.836608 | 2.008848 | 2.008848
71.49798 | 12.2145 | 14.046 | 10.02344 | -1.831502 | 2.011281 | 2.011281
71.50798 | 12.2264 | 14.05262 | 10.02517 | -1.826223 | 2.013725 | 2.013725
71.51797 | 12.233 | 14.05927 | 10.02691 | -1.826271 | 2.016182 | 2.016182
71.52797 | 12.248 | 14.06596 | 10.02865 | -1.817955 | 2.018654 | 2.018654
71.53797 | 12.2576 | 14.07267 | 10.03039 | -1.815071 | 2.021141 | 2.021141
71.54797 | 12.2661 | 14.07942 | 10.03214 | -1.813318 | 2.023641 | 2.023641
71.55797 | 12.276 | 14.0862 | 10.03389 | -1.810196 | 2.026155 | 2.026155
71.56797 | 12.2838 | 14.09301 | 10.03564 | -1.809206 | 2.028683 | 2.028683
71.57796 | 12.2983 | 14.09984 | 10.03739 | -1.801538 | 2.031222 | 2.031222
71.58796 | 12.3018 | 14.10671 | 10.03916 | -1.804909 | 2.033777 | 2.033777
71.59796 | 12.3173 | 14.11361 | 10.04092 | -1.796311 | 2.036345 | 2.036345
71.60796 | 12.3221 | 14.12054 | 10.04269 | -1.798444 | 2.038928 | 2.038928
71.61796 | 12.3308 | 14.12751 | 10.04446 | -1.796709 | 2.041525 | 2.041525
71.62795 | 12.3491 | 14.1345 | 10.04623 | -1.785397 | 2.044133 | 2.044133
71.63795 | 12.3611 | 14.14152 | 10.04801 | -1.780424 | 2.046758 | 2.046758
71.64795 | 12.3722 | 14.14858 | 10.04979 | -1.776382 | 2.049396 | 2.049396
71.65795 | 12.3834 | 14.15567 | 10.05158 | -1.772271 | 2.052048 | 2.052048
71.66795 | 12.3893 | 14.16279 | 10.05336 | -1.773492 | 2.054714 | 2.054714
71.67795 | 12.4059 | 14.16994 | 10.05515 | -1.764043 | 2.057394 | 2.057394
71.68794 | 12.419 | 14.17712 | 10.05695 | -1.758119 | 2.060086 | 2.060086
71.69794 | 12.4317 | 14.18433 | 10.05875 | -1.752633 | 2.062794 | 2.062794
71.70794 | 12.4406 | 14.19158 | 10.06055 | -1.750979 | 2.065515 | 2.065515
71.71794 | 12.4499 | 14.19886 | 10.06235 | -1.748956 | 2.068251 | 2.068251
71.72794 | 12.4679 | 14.20616 | 10.06416 | -1.738264 | 2.071001 | 2.071001
71.73793 | 12.4846 | 14.2135 | 10.06597 | -1.728896 | 2.073762 | 2.073762
71.74793 | 12.498 | 14.22087 | 10.06779 | -1.722867 | 2.07654 | 2.07654
71.75793 | 12.5115 | 14.22827 | 10.0696 | -1.71677 | 2.079332 | 2.079332
71.76793 | 12.5279 | 14.2357 | 10.07143 | -1.707803 | 2.082138 | 2.082138
71.77793 | 12.5432 | 14.24317 | 10.07325 | -1.699968 | 2.084959 | 2.084959
71.78793 | 12.5617 | 14.25066 | 10.07508 | -1.688965 | 2.087792 | 2.087792
71.79792 | 12.5738 | 14.25819 | 10.07691 | -1.684385 | 2.090638 | 2.090638
71.80792 | 12.585 | 14.26574 | 10.07874 | -1.680744 | 2.0935 | 2.0935
71.81792 | 12.6012 | 14.27334 | 10.08058 | -1.672136 | 2.096377 | 2.096377
71.82792 | 12.6197 | 14.28096 | 10.08242 | -1.661258 | 2.099267 | 2.099267
71.83792 | 12.6348 | 14.28861 | 10.08427 | -1.653812 | 2.102172 | 2.102172
71.84791 | 12.6479 | 14.29629 | 10.08611 | -1.64839 | 2.105088 | 2.105088
71.85791 | 12.6622 | 14.30401 | 10.08796 | -1.641806 | 2.108021 | 2.108021
71.86791 | 12.6797 | 14.31175 | 10.08982 | -1.632055 | 2.110969 | 2.110969
71.87791 | 12.6975 | 14.31953 | 10.09167 | -1.622034 | 2.11393 | 2.11393
71.88791 | 12.714 | 14.32735 | 10.09353 | -1.613346 | 2.116906 | 2.116906
71.89791 | 12.729 | 14.33519 | 10.0954 | -1.606189 | 2.119895 | 2.119895
71.9079 | 12.7427 | 14.34306 | 10.09726 | -1.600356 | 2.122897 | 2.122897
71.9179 | 12.7584 | 14.35096 | 10.09913 | -1.592562 | 2.125915 | 2.125915
71.9279 | 12.7732 | 14.3589 | 10.101 | -1.585699 | 2.128947 | 2.128947
71.9379 | 12.7858 | 14.36687 | 10.10288 | -1.581069 | 2.131994 | 2.131994
71.9479 | 12.8028 | 14.37487 | 10.10476 | -1.57207 | 2.135055 | 2.135055
71.95789 | 12.8169 | 14.38289 | 10.10664 | -1.565993 | 2.138127 | 2.138127
71.96789 | 12.8295 | 14.39096 | 10.10852 | -1.561458 | 2.141217 | 2.141217
71.97789 | 12.8431 | 14.39905 | 10.11041 | -1.555953 | 2.144321 | 2.144321
71.98789 | 12.8571 | 14.40718 | 10.1123 | -1.55008 | 2.147439 | 2.147439
71.99789 | 12.8736 | 14.41534 | 10.1142 | -1.541739 | 2.150571 | 2.150571
72.00789 | 12.8884 | 14.42353 | 10.11609 | -1.535129 | 2.153718 | 2.153718
72.01788 | 12.9035 | 14.43174 | 10.11799 | -1.528243 | 2.156876 | 2.156876
72.02788 | 12.9195 | 14.44 | 10.11989 | -1.520496 | 2.160051 | 2.160051
72.03788 | 12.9305 | 14.44828 | 10.1218 | -1.517781 | 2.163241 | 2.163241
72.04788 | 12.9479 | 14.4566 | 10.12371 | -1.508697 | 2.166445 | 2.166445
72.05788 | 12.9653 | 14.46495 | 10.12562 | -1.499646 | 2.169663 | 2.169663
72.06787 | 12.9828 | 14.47332 | 10.12753 | -1.490517 | 2.172892 | 2.172892
72.07787 | 12.9951 | 14.48173 | 10.12945 | -1.486628 | 2.176139 | 2.176139
72.08787 | 13.0122 | 14.49017 | 10.13137 | -1.477971 | 2.1794 | 2.1794
72.09787 | 13.0304 | 14.49865 | 10.13329 | -1.468245 | 2.182676 | 2.182676
72.10787 | 13.0517 | 14.50715 | 10.13522 | -1.455451 | 2.185966 | 2.185966
72.11787 | 13.073 | 14.51569 | 10.13715 | -1.442688 | 2.18927 | 2.18927
72.12786 | 13.0848 | 14.52425 | 10.13908 | -1.43945 | 2.192586 | 2.192586
72.13786 | 13.1011 | 14.53285 | 10.14101 | -1.43175 | 2.195919 | 2.195919
72.14786 | 13.1291 | 14.54148 | 10.14295 | -1.412382 | 2.199266 | 2.199266
72.15786 | 13.1497 | 14.55015 | 10.14489 | -1.400446 | 2.202628 | 2.202628
72.16786 | 13.17 | 14.55884 | 10.14683 | -1.388841 | 2.206004 | 2.206004
72.17785 | 13.1898 | 14.56756 | 10.14878 | -1.377759 | 2.209391 | 2.209391
72.18785 | 13.2117 | 14.57632 | 10.15073 | -1.364617 | 2.212796 | 2.212796
72.19785 | 13.2336 | 14.58511 | 10.15268 | -1.351507 | 2.216215 | 2.216215
72.20785 | 13.2596 | 14.59393 | 10.15463 | -1.334328 | 2.219649 | 2.219649
72.21785 | 13.2862 | 14.60278 | 10.15659 | -1.31658 | 2.223097 | 2.223097
72.22785 | 13.3063 | 14.61166 | 10.15855 | -1.305364 | 2.226559 | 2.226559
72.23784 | 13.3304 | 14.62057 | 10.16051 | -1.29017 | 2.230032 | 2.230032
72.24784 | 13.354 | 14.62952 | 10.16247 | -1.275518 | 2.233523 | 2.233523
72.25784 | 13.3846 | 14.6385 | 10.16444 | -1.253896 | 2.237029 | 2.237029
72.26784 | 13.4088 | 14.6475 | 10.16641 | -1.238705 | 2.240548 | 2.240548
72.27784 | 13.4286 | 14.65655 | 10.16838 | -1.227946 | 2.244083 | 2.244083
72.28783 | 13.4558 | 14.66561 | 10.17035 | -1.209809 | 2.247627 | 2.247627
72.29783 | 13.4835 | 14.67471 | 10.17233 | -1.191213 | 2.25119 | 2.25119
72.30783 | 13.5113 | 14.68385 | 10.17431 | -1.172547 | 2.254767 | 2.254767
72.31783 | 13.5417 | 14.69301 | 10.1763 | -1.151313 | 2.258359 | 2.258359
72.32783 | 13.5638 | 14.70221 | 10.17828 | -1.13841 | 2.261964 | 2.261964
72.33783 | 13.5937 | 14.71144 | 10.18027 | -1.117739 | 2.265585 | 2.265585
72.34782 | 13.6219 | 14.72069 | 10.18226 | -1.098789 | 2.269216 | 2.269216
72.35782 | 13.6513 | 14.72998 | 10.18425 | -1.078679 | 2.272864 | 2.272864
72.36782 | 13.6828 | 14.7393 | 10.18625 | -1.056501 | 2.276527 | 2.276527
72.37782 | 13.7102 | 14.74865 | 10.18824 | -1.038454 | 2.280205 | 2.280205
72.38782 | 13.7377 | 14.75804 | 10.19025 | -1.020338 | 2.283896 | 2.283896
72.39781 | 13.7727 | 14.76744 | 10.19225 | -0.9947436 | 2.287598 | 2.287598
72.40781 | 13.7962 | 14.77689 | 10.19425 | -0.9806893 | 2.291319 | 2.291319
72.41781 | 13.8337 | 14.78637 | 10.19626 | -0.9526662 | 2.295053 | 2.295053
72.42781 | 13.863 | 14.79587 | 10.19827 | -0.9328738 | 2.298802 | 2.298802
72.43781 | 13.8915 | 14.80541 | 10.20028 | -0.9139125 | 2.302564 | 2.302564
72.44781 | 13.9205 | 14.81498 | 10.2023 | -0.8944818 | 2.306342 | 2.306342
72.4578 | 13.9539 | 14.82457 | 10.20431 | -0.8706728 | 2.310129 | 2.310129
72.4678 | 13.9855 | 14.8342 | 10.20633 | -0.8487035 | 2.313935 | 2.313935
72.4778 | 14.0175 | 14.84387 | 10.20836 | -0.8263651 | 2.317754 | 2.317754
72.4878 | 14.0503 | 14.85356 | 10.21038 | -0.8032575 | 2.321588 | 2.321588
72.4978 | 14.0812 | 14.86328 | 10.21241 | -0.7820809 | 2.325436 | 2.325436
72.50779 | 14.1116 | 14.87302 | 10.21444 | -0.7614245 | 2.329294 | 2.329294
72.51779 | 14.1416 | 14.88281 | 10.21647 | -0.7412086 | 2.333171 | 2.333171
72.52779 | 14.1734 | 14.89262 | 10.2185 | -0.7192234 | 2.337061 | 2.337061
72.53779 | 14.203 | 14.90247 | 10.22054 | -0.699468 | 2.340965 | 2.340965
72.54779 | 14.2307 | 14.91234 | 10.22258 | -0.6816423 | 2.344883 | 2.344883
72.55779 | 14.259 | 14.92225 | 10.22462 | -0.6632478 | 2.348816 | 2.348816
72.56778 | 14.2883 | 14.93217 | 10.22666 | -0.6438745 | 2.352758 | 2.352758
72.57778 | 14.3146 | 14.94214 | 10.2287 | -0.6275402 | 2.356719 | 2.356719
72.58778 | 14.3439 | 14.95214 | 10.23075 | -0.6082368 | 2.360693 | 2.360693
72.59778 | 14.3697 | 14.96216 | 10.2328 | -0.5924634 | 2.364682 | 2.364682
72.60778 | 14.3995 | 14.97222 | 10.23485 | -0.5727199 | 2.368684 | 2.368684
72.61777 | 14.425 | 14.9823 | 10.2369 | -0.5572965 | 2.372697 | 2.372697
72.62777 | 14.4458 | 14.99241 | 10.23896 | -0.5466127 | 2.376727 | 2.376727
72.63777 | 14.4734 | 15.00256 | 10.24102 | -0.5291593 | 2.380771 | 2.380771
72.64777 | 14.4951 | 15.01273 | 10.24308 | -0.5176348 | 2.384829 | 2.384829
72.65777 | 14.5168 | 15.02294 | 10.24514 | -0.5061409 | 2.388901 | 2.388901
72.66777 | 14.5352 | 15.03318 | 10.2472 | -0.4979766 | 2.392986 | 2.392986
72.67776 | 14.5544 | 15.04343 | 10.24927 | -0.4890313 | 2.397082 | 2.397082
72.68776 | 14.5728 | 15.05373 | 10.25134 | -0.4809261 | 2.401195 | 2.401195
72.69776 | 14.5936 | 15.06405 | 10.25341 | -0.4704498 | 2.405321 | 2.405321
72.70776 | 14.6141 | 15.0744 | 10.25548 | -0.4603032 | 2.409462 | 2.409462
72.71776 | 14.6271 | 15.08479 | 10.25755 | -0.457686 | 2.413616 | 2.413616
72.72775 | 14.6457 | 15.09518 | 10.25963 | -0.4494845 | 2.417778 | 2.417778
72.73775 | 14.6601 | 15.10563 | 10.26171 | -0.4455257 | 2.421959 | 2.421959
72.74775 | 14.6739 | 15.1161 | 10.26379 | -0.4421961 | 2.426154 | 2.426154
72.75775 | 14.6918 | 15.1266 | 10.26587 | -0.4347951 | 2.430362 | 2.430362
72.76775 | 14.704 | 15.13712 | 10.26795 | -0.4331228 | 2.434584 | 2.434584
72.77775 | 14.7151 | 15.14768 | 10.27004 | -0.4325798 | 2.438819 | 2.438819
72.78774 | 14.727 | 15.15825 | 10.27213 | -0.4312546 | 2.443064 | 2.443064
72.79774 | 14.7376 | 15.16887 | 10.27422 | -0.431269 | 2.447326 | 2.447326
72.80774 | 14.7556 | 15.17951 | 10.27631 | -0.4239117 | 2.451601 | 2.451601
72.81774 | 14.7618 | 15.19018 | 10.2784 | -0.4283826 | 2.45589 | 2.45589
72.82774 | 14.775 | 15.20088 | 10.2805 | -0.4258818 | 2.460192 | 2.460192
72.83773 | 14.7903 | 15.2116 | 10.28259 | -0.4212993 | 2.464503 | 2.464503
72.84773 | 14.8054 | 15.22236 | 10.28469 | -0.4169551 | 2.468831 | 2.468831
72.85773 | 14.8107 | 15.23314 | 10.28679 | -0.4224391 | 2.473172 | 2.473172
72.86773 | 14.8331 | 15.24395 | 10.2889 | -0.4108508 | 2.477527 | 2.477527
72.87773 | 14.8431 | 15.25479 | 10.291 | -0.41169 | 2.481894 | 2.481894
72.88773 | 14.8549 | 15.26566 | 10.29311 | -0.4107573 | 2.486275 | 2.486275
72.89772 | 14.8707 | 15.27654 | 10.29521 | -0.4058427 | 2.490664 | 2.490664
72.90772 | 14.8794 | 15.28746 | 10.29732 | -0.4080646 | 2.49507 | 2.49507
72.91772 | 14.8968 | 15.29842 | 10.29944 | -0.4016152 | 2.49949 | 2.49949
72.92772 | 14.9162 | 15.30939 | 10.30155 | -0.3931931 | 2.503922 | 2.503922
72.93772 | 14.9259 | 15.3204 | 10.30366 | -0.3944969 | 2.508367 | 2.508367
72.94771 | 14.9464 | 15.33142 | 10.30578 | -0.3850179 | 2.51282 | 2.51282
72.95771 | 14.9621 | 15.34248 | 10.3079 | -0.3803764 | 2.51729 | 2.51729
72.96771 | 14.981 | 15.35356 | 10.31002 | -0.3725616 | 2.521773 | 2.521773
72.97771 | 14.9975 | 15.36467 | 10.31214 | -0.3671737 | 2.526268 | 2.526268
72.98771 | 15.0211 | 15.37581 | 10.31426 | -0.3547125 | 2.530776 | 2.530776
72.99771 | 15.0388 | 15.38698 | 10.31639 | -0.3481773 | 2.535296 | 2.535296
73.0077 | 15.0593 | 15.39816 | 10.31851 | -0.3388576 | 2.539824 | 2.539824
73.0177 | 15.0785 | 15.40938 | 10.32064 | -0.3308753 | 2.544369 | 2.544369
73.0277 | 15.1008 | 15.42062 | 10.32277 | -0.3198191 | 2.548926 | 2.548926
73.0377 | 15.1282 | 15.43189 | 10.3249 | -0.3036885 | 2.553496 | 2.553496
73.0477 | 15.1516 | 15.44318 | 10.32703 | -0.2915836 | 2.558077 | 2.558077
73.05769 | 15.172 | 15.45449 | 10.32916 | -0.2824936 | 2.562666 | 2.562666
73.06769 | 15.1994 | 15.46584 | 10.3313 | -0.2664401 | 2.567272 | 2.567272
73.07769 | 15.2268 | 15.47721 | 10.33343 | -0.2504115 | 2.571889 | 2.571889
73.08769 | 15.2515 | 15.48861 | 10.33557 | -0.2371088 | 2.576519 | 2.576519
73.09769 | 15.2855 | 15.50003 | 10.33771 | -0.2145309 | 2.58116 | 2.58116
73.10769 | 15.317 | 15.51148 | 10.33985 | -0.1944773 | 2.585813 | 2.585813
73.11768 | 15.3458 | 15.52294 | 10.34199 | -0.1771381 | 2.590473 | 2.590473
73.12768 | 15.3741 | 15.53443 | 10.34414 | -0.1603345 | 2.595149 | 2.595149
73.13768 | 15.4081 | 15.54596 | 10.34628 | -0.1378551 | 2.599837 | 2.599837
73.14768 | 15.4399 | 15.5575 | 10.34843 | -0.1175997 | 2.604536 | 2.604536
73.15768 | 15.4795 | 15.56907 | 10.35058 | -0.08956907 | 2.609247 | 2.609247
73.16767 | 15.5113 | 15.58065 | 10.35272 | -0.06935025 | 2.613964 | 2.613964
73.17767 | 15.5425 | 15.59227 | 10.35487 | -0.04976784 | 2.618697 | 2.618697
73.18767 | 15.5815 | 15.60391 | 10.35702 | -0.02240752 | 2.623441 | 2.623441
73.19767 | 15.6168 | 15.61557 | 10.35918 | 0.001228681 | 2.628197 | 2.628197
73.20767 | 15.6501 | 15.62726 | 10.36133 | 0.0228418 | 2.632963 | 2.632963
73.21767 | 15.6888 | 15.63897 | 10.36349 | 0.04983169 | 2.63774 | 2.63774
73.22766 | 15.7251 | 15.65069 | 10.36564 | 0.07441059 | 2.642524 | 2.642524
73.23766 | 15.7602 | 15.66245 | 10.3678 | 0.09775429 | 2.647323 | 2.647323
73.24766 | 15.7966 | 15.67422 | 10.36996 | 0.1223764 | 2.652132 | 2.652132
73.25766 | 15.8307 | 15.68602 | 10.37212 | 0.1446759 | 2.656952 | 2.656952
73.26766 | 15.8641 | 15.69785 | 10.37428 | 0.166253 | 2.661783 | 2.661783
73.27765 | 15.9058 | 15.70968 | 10.37644 | 0.1961204 | 2.666619 | 2.666619
73.28765 | 15.9386 | 15.72155 | 10.37861 | 0.2170538 | 2.671471 | 2.671471
73.29765 | 15.9724 | 15.73343 | 10.38077 | 0.2389655 | 2.676332 | 2.676332
73.30765 | 16.0044 | 15.74534 | 10.38294 | 0.259057 | 2.681204 | 2.681204
73.31765 | 16.0373 | 15.75727 | 10.3851 | 0.2800265 | 2.686085 | 2.686085
73.32765 | 16.0689 | 15.76922 | 10.38727 | 0.299675 | 2.690977 | 2.690977
73.33764 | 16.1011 | 15.78119 | 10.38944 | 0.3199149 | 2.695874 | 2.695874
73.34764 | 16.135 | 15.79318 | 10.39161 | 0.3418227 | 2.700785 | 2.700785
73.35764 | 16.1668 | 15.80519 | 10.39378 | 0.3616096 | 2.705706 | 2.705706
73.36764 | 16.1978 | 15.81722 | 10.39595 | 0.3805767 | 2.710636 | 2.710636
73.37764 | 16.2227 | 15.82928 | 10.39812 | 0.3934242 | 2.715576 | 2.715576
73.38763 | 16.2519 | 15.84134 | 10.4003 | 0.4105632 | 2.720521 | 2.720521
73.39763 | 16.2829 | 15.85343 | 10.40247 | 0.4294716 | 2.725479 | 2.725479
73.40763 | 16.3111 | 15.86554 | 10.40465 | 0.4455606 | 2.730446 | 2.730446
73.41763 | 16.3314 | 15.87767 | 10.40682 | 0.4537305 | 2.735423 | 2.735423
73.42763 | 16.3578 | 15.88982 | 10.409 | 0.467982 | 2.740409 | 2.740409
73.43763 | 16.3852 | 15.90198 | 10.41118 | 0.483215 | 2.745403 | 2.745403
73.44762 | 16.4056 | 15.91416 | 10.41336 | 0.4914418 | 2.750401 | 2.750401
73.45762 | 16.4315 | 15.92636 | 10.41554 | 0.5051383 | 2.755412 | 2.755412
73.46762 | 16.451 | 15.93858 | 10.41772 | 0.5124173 | 2.760432 | 2.760432
73.47762 | 16.4747 | 15.95082 | 10.4199 | 0.5238786 | 2.765461 | 2.765461
73.48762 | 16.4962 | 15.96308 | 10.42208 | 0.5331228 | 2.770497 | 2.770497
73.49761 | 16.514 | 15.97534 | 10.42426 | 0.5386622 | 2.775537 | 2.775537
73.50761 | 16.5267 | 15.98763 | 10.42645 | 0.5390727 | 2.78059 | 2.78059
73.51761 | 16.5459 | 15.99993 | 10.42863 | 0.5459666 | 2.78565 | 2.78565
73.52761 | 16.5622 | 16.01226 | 10.43082 | 0.5499441 | 2.790719 | 2.790719
73.53761 | 16.5754 | 16.02459 | 10.43301 | 0.5508061 | 2.795794 | 2.795794
73.54761 | 16.5929 | 16.03695 | 10.43519 | 0.555952 | 2.800878 | 2.800878
73.5576 | 16.6056 | 16.0493 | 10.43738 | 0.5562953 | 2.805963 | 2.805963
73.5676 | 16.614 | 16.06169 | 10.43957 | 0.5523106 | 2.811062 | 2.811062
73.5776 | 16.6288 | 16.07409 | 10.44176 | 0.5547117 | 2.816167 | 2.816167
73.5876 | 16.6375 | 16.0865 | 10.44394 | 0.5509976 | 2.821279 | 2.821279
73.5976 | 16.6493 | 16.09893 | 10.44614 | 0.5503696 | 2.826398 | 2.826398
73.60759 | 16.6607 | 16.11136 | 10.44832 | 0.5493402 | 2.831518 | 2.831518
73.61759 | 16.6701 | 16.12382 | 10.45052 | 0.5462846 | 2.83665 | 2.83665
73.62759 | 16.6769 | 16.13629 | 10.45271 | 0.540615 | 2.841789 | 2.841789
73.63759 | 16.684 | 16.14877 | 10.4549 | 0.5352333 | 2.846933 | 2.846933
73.64759 | 16.6962 | 16.16126 | 10.45709 | 0.5349381 | 2.852084 | 2.852084
73.65759 | 16.7 | 16.17377 | 10.45929 | 0.5262303 | 2.857242 | 2.857242
73.66758 | 16.7127 | 16.18628 | 10.46148 | 0.5264247 | 2.862398 | 2.862398
73.67758 | 16.7186 | 16.19881 | 10.46367 | 0.5197928 | 2.867567 | 2.867567
73.68758 | 16.7285 | 16.21135 | 10.46587 | 0.5171501 | 2.872741 | 2.872741
73.69758 | 16.7381 | 16.2239 | 10.46806 | 0.5141953 | 2.877921 | 2.877921
73.70758 | 16.7499 | 16.23647 | 10.47026 | 0.5134303 | 2.883105 | 2.883105
73.71757 | 16.7557 | 16.24903 | 10.47245 | 0.5066667 | 2.88829 | 2.88829
73.72757 | 16.7685 | 16.26162 | 10.47465 | 0.5068807 | 2.893485 | 2.893485
73.73757 | 16.7789 | 16.27422 | 10.47685 | 0.5046841 | 2.898685 | 2.898685
73.74757 | 16.7848 | 16.28682 | 10.47904 | 0.4979782 | 2.903889 | 2.903889
73.75757 | 16.7981 | 16.29944 | 10.48124 | 0.4986633 | 2.909097 | 2.909097
73.76757 | 16.8117 | 16.31206 | 10.48344 | 0.4996393 | 2.91431 | 2.91431
73.77756 | 16.8172 | 16.32468 | 10.48564 | 0.4925185 | 2.919523 | 2.919523
73.78756 | 16.8359 | 16.33732 | 10.48783 | 0.4985776 | 2.924744 | 2.924744
73.79756 | 16.847 | 16.34997 | 10.49003 | 0.4970289 | 2.929969 | 2.929969
73.80756 | 16.8593 | 16.36263 | 10.49223 | 0.4966719 | 2.935198 | 2.935198
73.81756 | 16.8758 | 16.37529 | 10.49443 | 0.5005087 | 2.94043 | 2.94043
73.82755 | 16.8928 | 16.38795 | 10.49663 | 0.5048542 | 2.945658 | 2.945658
73.83755 | 16.9096 | 16.40063 | 10.49883 | 0.5089732 | 2.950899 | 2.950899
73.84755 | 16.9226 | 16.41331 | 10.50103 | 0.5092902 | 2.95614 | 2.95614
73.85755 | 16.9379 | 16.426 | 10.50323 | 0.5119015 | 2.961385 | 2.961385
73.86755 | 16.9555 | 16.43869 | 10.50543 | 0.5168108 | 2.96663 | 2.96663
73.87755 | 16.9689 | 16.45139 | 10.50763 | 0.517511 | 2.97188 | 2.97188
73.88754 | 16.9862 | 16.46408 | 10.50983 | 0.5221195 | 2.977126 | 2.977126
73.89754 | 16.9957 | 16.47679 | 10.51203 | 0.518911 | 2.98238 | 2.98238
73.90754 | 17.0179 | 16.4895 | 10.51423 | 0.5283989 | 2.987636 | 2.987636
73.91754 | 17.0357 | 16.50222 | 10.51643 | 0.533483 | 2.992894 | 2.992894
73.92754 | 17.0523 | 16.51494 | 10.51863 | 0.5373647 | 2.998153 | 2.998153
73.93753 | 17.0665 | 16.52765 | 10.52083 | 0.5388549 | 3.003408 | 3.003408
73.94753 | 17.0815 | 16.54037 | 10.52303 | 0.5411312 | 3.00867 | 3.00867
73.95753 | 17.098 | 16.55309 | 10.52523 | 0.5449056 | 3.013932 | 3.013932
73.96753 | 17.1145 | 16.56582 | 10.52743 | 0.5486782 | 3.019196 | 3.019196
73.97753 | 17.1303 | 16.57855 | 10.52963 | 0.55175 | 3.024459 | 3.024459
73.98753 | 17.1462 | 16.59128 | 10.53183 | 0.554921 | 3.029724 | 3.029724
73.99752 | 17.1606 | 16.604 | 10.53403 | 0.5566038 | 3.034983 | 3.034983
74.00752 | 17.1726 | 16.61673 | 10.53623 | 0.5558741 | 3.040248 | 3.040248
74.01752 | 17.1849 | 16.62945 | 10.53843 | 0.5554457 | 3.045512 | 3.045512
74.02752 | 17.2058 | 16.64218 | 10.54063 | 0.5636179 | 3.050776 | 3.050776
74.03752 | 17.2215 | 16.65491 | 10.54283 | 0.5665911 | 3.056039 | 3.056039
74.04751 | 17.2379 | 16.66762 | 10.54503 | 0.5702793 | 3.061296 | 3.061296
74.05751 | 17.2516 | 16.68034 | 10.54723 | 0.5712561 | 3.066558 | 3.066558
74.06751 | 17.2717 | 16.69306 | 10.54943 | 0.578637 | 3.071818 | 3.071818
74.07751 | 17.2811 | 16.70578 | 10.55163 | 0.5753204 | 3.077077 | 3.077077
74.08751 | 17.3025 | 16.71849 | 10.55382 | 0.5840071 | 3.082334 | 3.082334
74.09751 | 17.3221 | 16.7312 | 10.55602 | 0.5908979 | 3.08759 | 3.08759
74.1075 | 17.3369 | 16.74389 | 10.55822 | 0.5930056 | 3.092838 | 3.092838
74.1175 | 17.3518 | 16.75659 | 10.56042 | 0.5952058 | 3.098089 | 3.098089
74.1275 | 17.3688 | 16.76929 | 10.56261 | 0.5995112 | 3.103337 | 3.103337
74.1375 | 17.3888 | 16.78198 | 10.56481 | 0.606822 | 3.108583 | 3.108583
74.1475 | 17.4069 | 16.79466 | 10.56701 | 0.6122397 | 3.113826 | 3.113826
74.15749 | 17.4358 | 16.80732 | 10.5692 | 0.6284757 | 3.11906 | 3.11906
74.16749 | 17.4516 | 16.81999 | 10.5714 | 0.6316073 | 3.124297 | 3.124297
74.17749 | 17.4781 | 16.83265 | 10.5736 | 0.6454458 | 3.129529 | 3.129529
74.18749 | 17.5001 | 16.84531 | 10.57579 | 0.6547923 | 3.134759 | 3.134759
74.19749 | 17.5162 | 16.85795 | 10.57799 | 0.658248 | 3.139983 | 3.139983
74.20749 | 17.5449 | 16.87059 | 10.58018 | 0.6743127 | 3.145204 | 3.145204
74.21748 | 17.5621 | 16.8832 | 10.58237 | 0.6788986 | 3.150415 | 3.150415
74.22748 | 17.585 | 16.89582 | 10.58456 | 0.6891826 | 3.155626 | 3.155626
74.23748 | 17.613 | 16.90842 | 10.58676 | 0.7045768 | 3.160833 | 3.160833
74.24748 | 17.6348 | 16.92102 | 10.58895 | 0.7137822 | 3.166034 | 3.166034
74.25748 | 17.6604 | 16.9336 | 10.59114 | 0.7267982 | 3.17123 | 3.17123
74.26747 | 17.688 | 16.94616 | 10.59333 | 0.7418393 | 3.176415 | 3.176415
74.27747 | 17.7061 | 16.95872 | 10.59552 | 0.7473803 | 3.181599 | 3.181599
74.28747 | 17.7325 | 16.97127 | 10.59771 | 0.7612339 | 3.186777 | 3.186777
74.29747 | 17.759 | 16.9838 | 10.5999 | 0.7752011 | 3.191949 | 3.191949
74.30747 | 17.783 | 16.99632 | 10.60209 | 0.7866826 | 3.197114 | 3.197114
74.31747 | 17.8062 | 17.00882 | 10.60428 | 0.7973781 | 3.202272 | 3.202272
74.32746 | 17.8362 | 17.0213 | 10.60646 | 0.8149007 | 3.207418 | 3.207418
74.33746 | 17.8555 | 17.03377 | 10.60865 | 0.8217261 | 3.212562 | 3.212562
74.34746 | 17.8787 | 17.04623 | 10.61084 | 0.8324681 | 3.217698 | 3.217698
74.35746 | 17.9117 | 17.05867 | 10.61302 | 0.8530258 | 3.222827 | 3.222827
74.36746 | 17.926 | 17.0711 | 10.61521 | 0.8549009 | 3.227947 | 3.227947
74.37745 | 17.9517 | 17.08349 | 10.61739 | 0.8682056 | 3.233054 | 3.233054
74.38745 | 17.9764 | 17.09588 | 10.61957 | 0.880516 | 3.238157 | 3.238157
74.39745 | 18.0035 | 17.10826 | 10.62175 | 0.8952444 | 3.243252 | 3.243252
74.40745 | 18.0245 | 17.12061 | 10.62393 | 0.9038928 | 3.248337 | 3.248337
74.41745 | 18.0502 | 17.13294 | 10.62611 | 0.9172598 | 3.253414 | 3.253414
74.42745 | 18.078 | 17.14525 | 10.62829 | 0.932747 | 3.25848 | 3.25848
74.43744 | 18.0994 | 17.15753 | 10.63047 | 0.941867 | 3.263532 | 3.263532
74.44744 | 18.1288 | 17.1698 | 10.63265 | 0.9589961 | 3.268579 | 3.268579
74.45744 | 18.1457 | 17.18205 | 10.63482 | 0.963647 | 3.273615 | 3.273615
74.46744 | 18.1742 | 17.19428 | 10.637 | 0.9799194 | 3.278641 | 3.278641
74.47744 | 18.1935 | 17.20648 | 10.63917 | 0.9870154 | 3.283655 | 3.283655
74.48743 | 18.2123 | 17.21865 | 10.64135 | 0.9936459 | 3.288654 | 3.288654
74.49743 | 18.2383 | 17.23081 | 10.64352 | 1.007489 | 3.293646 | 3.293646
74.50743 | 18.2623 | 17.24294 | 10.64569 | 1.019355 | 3.298627 | 3.298627
74.51743 | 18.284 | 17.25505 | 10.64786 | 1.028947 | 3.303596 | 3.303596
74.52743 | 18.3078 | 17.26714 | 10.65003 | 1.040664 | 3.308552 | 3.308552
74.53743 | 18.329 | 17.27919 | 10.6522 | 1.049807 | 3.313497 | 3.313497
74.54742 | 18.3474 | 17.29121 | 10.65436 | 1.056188 | 3.318423 | 3.318423
74.55742 | 18.3699 | 17.30322 | 10.65653 | 1.066685 | 3.323342 | 3.323342
74.56742 | 18.3936 | 17.31519 | 10.6587 | 1.078409 | 3.328247 | 3.328247
74.57742 | 18.4101 | 17.32714 | 10.66086 | 1.082961 | 3.333139 | 3.333139
74.58742 | 18.4305 | 17.33906 | 10.66302 | 1.091442 | 3.338017 | 3.338017
74.59741 | 18.447 | 17.35094 | 10.66518 | 1.096063 | 3.342877 | 3.342877
74.60741 | 18.466 | 17.3628 | 10.66734 | 1.103203 | 3.347726 | 3.347726
74.61741 | 18.4841 | 17.37463 | 10.6695 | 1.109473 | 3.352562 | 3.352562
74.62741 | 18.5036 | 17.38643 | 10.67166 | 1.117174 | 3.357382 | 3.357382
74.63741 | 18.5243 | 17.39819 | 10.67382 | 1.126106 | 3.362188 | 3.362188
74.6474 | 18.5433 | 17.40992 | 10.67597 | 1.133382 | 3.366973 | 3.366973
74.6574 | 18.5605 | 17.42162 | 10.67813 | 1.13888 | 3.371747 | 3.371747
74.6674 | 18.5768 | 17.43329 | 10.68028 | 1.143509 | 3.376506 | 3.376506
74.6774 | 18.5954 | 17.44493 | 10.68243 | 1.150473 | 3.381249 | 3.381249
74.6874 | 18.6132 | 17.45653 | 10.68458 | 1.156671 | 3.385974 | 3.385974
74.6974 | 18.6317 | 17.4681 | 10.68673 | 1.163603 | 3.390684 | 3.390684
74.70739 | 18.6545 | 17.47962 | 10.68887 | 1.174882 | 3.395372 | 3.395372
74.71739 | 18.6649 | 17.49111 | 10.69102 | 1.173786 | 3.400047 | 3.400047
74.72739 | 18.6882 | 17.50257 | 10.69316 | 1.185626 | 3.404705 | 3.404705
74.73739 | 18.7038 | 17.514 | 10.69531 | 1.189803 | 3.409345 | 3.409345
74.74739 | 18.7252 | 17.52538 | 10.69745 | 1.199818 | 3.413966 | 3.413966
74.75738 | 18.7386 | 17.53672 | 10.69959 | 1.201882 | 3.418565 | 3.418565
74.76738 | 18.7553 | 17.54803 | 10.70173 | 1.207273 | 3.42315 | 3.42315
74.77738 | 18.7791 | 17.5593 | 10.70386 | 1.219804 | 3.427716 | 3.427716
74.78738 | 18.801 | 17.57053 | 10.706 | 1.230475 | 3.432263 | 3.432263
74.79738 | 18.8227 | 17.58171 | 10.70813 | 1.240986 | 3.436791 | 3.436791
74.80738 | 18.8437 | 17.59286 | 10.71026 | 1.250837 | 3.441299 | 3.441299
74.81737 | 18.862 | 17.60396 | 10.71239 | 1.258043 | 3.445782 | 3.445782
74.82737 | 18.872 | 17.61502 | 10.71452 | 1.256978 | 3.45025 | 3.45025
74.83737 | 18.8907 | 17.62604 | 10.71665 | 1.264656 | 3.454697 | 3.454697
74.84737 | 18.9109 | 17.63702 | 10.71878 | 1.273877 | 3.459124 | 3.459124
74.85737 | 18.9332 | 17.64796 | 10.7209 | 1.285242 | 3.463529 | 3.463529
74.86736 | 18.9547 | 17.65884 | 10.72302 | 1.295861 | 3.467909 | 3.467909
74.87736 | 18.9716 | 17.66968 | 10.72514 | 1.301915 | 3.472272 | 3.472272
74.88736 | 18.9885 | 17.68049 | 10.72726 | 1.308014 | 3.476613 | 3.476613
74.89736 | 19.0067 | 17.69124 | 10.72938 | 1.315459 | 3.480932 | 3.480932
74.90736 | 19.0241 | 17.70195 | 10.73149 | 1.322151 | 3.485229 | 3.485229
74.91736 | 19.0382 | 17.71261 | 10.73361 | 1.325589 | 3.489503 | 3.489503
74.92735 | 19.0629 | 17.72321 | 10.73571 | 1.339685 | 3.49375 | 3.49375
74.93735 | 19.0823 | 17.73378 | 10.73782 | 1.34852 | 3.497978 | 3.497978
74.94735 | 19.0886 | 17.7443 | 10.73993 | 1.344302 | 3.502183 | 3.502183
74.95735 | 19.1113 | 17.75477 | 10.74204 | 1.356534 | 3.506363 | 3.506363
74.96735 | 19.1247 | 17.76518 | 10.74414 | 1.359516 | 3.510521 | 3.510521
74.97734 | 19.1446 | 17.77554 | 10.74624 | 1.369059 | 3.514649 | 3.514649
74.98734 | 19.1554 | 17.78586 | 10.74834 | 1.369542 | 3.518757 | 3.518757
74.99734 | 19.1754 | 17.79612 | 10.75044 | 1.379277 | 3.522841 | 3.522841
75.00734 | 19.1937 | 17.80634 | 10.75254 | 1.38736 | 3.526901 | 3.526901
75.01734 | 19.2077 | 17.8165 | 10.75463 | 1.391198 | 3.530935 | 3.530935
75.02734 | 19.23 | 17.82661 | 10.75672 | 1.40339 | 3.534943 | 3.534943
75.03733 | 19.2481 | 17.83665 | 10.75881 | 1.411447 | 3.53892 | 3.53892
75.04733 | 19.2631 | 17.84665 | 10.7609 | 1.416445 | 3.542877 | 3.542877
75.05733 | 19.2792 | 17.8566 | 10.76299 | 1.422599 | 3.546807 | 3.546807
75.06733 | 19.2853 | 17.86649 | 10.76507 | 1.418807 | 3.550711 | 3.550711
75.07733 | 19.3116 | 17.87633 | 10.76715 | 1.435271 | 3.554588 | 3.554588
75.08732 | 19.3288 | 17.8861 | 10.76923 | 1.4427 | 3.558434 | 3.558434
75.09732 | 19.3469 | 17.89582 | 10.77131 | 1.451077 | 3.562257 | 3.562257
75.10732 | 19.3676 | 17.90549 | 10.77338 | 1.462111 | 3.566052 | 3.566052
75.11732 | 19.3794 | 17.9151 | 10.77546 | 1.464301 | 3.569821 | 3.569821
75.12732 | 19.3991 | 17.92465 | 10.77753 | 1.474451 | 3.57356 | 3.57356
75.13732 | 19.4113 | 17.93414 | 10.7796 | 1.477158 | 3.577272 | 3.577272
75.14731 | 19.4288 | 17.94356 | 10.78166 | 1.485235 | 3.580951 | 3.580951
75.15731 | 19.4565 | 17.95294 | 10.78373 | 1.503561 | 3.584606 | 3.584606
75.16731 | 19.47 | 17.96225 | 10.78579 | 1.507748 | 3.588232 | 3.588232
75.17731 | 19.4822 | 17.9715 | 10.78785 | 1.510695 | 3.591828 | 3.591828
75.18731 | 19.5008 | 17.9807 | 10.78991 | 1.520104 | 3.595395 | 3.595395
75.1973 | 19.5096 | 17.98982 | 10.79196 | 1.519782 | 3.59893 | 3.59893
75.2073 | 19.5218 | 17.99889 | 10.79401 | 1.522914 | 3.602437 | 3.602437
75.2173 | 19.534 | 18.00789 | 10.79606 | 1.526109 | 3.605915 | 3.605915
75.2273 | 19.555 | 18.01683 | 10.79811 | 1.538166 | 3.609362 | 3.609362
75.2373 | 19.5691 | 18.02571 | 10.80015 | 1.543387 | 3.612779 | 3.612779
75.2473 | 19.5831 | 18.03453 | 10.8022 | 1.548571 | 3.616165 | 3.616165
75.25729 | 19.5962 | 18.04327 | 10.80424 | 1.552929 | 3.619517 | 3.619517
75.26729 | 19.6128 | 18.05196 | 10.80627 | 1.560844 | 3.622841 | 3.622841
75.27729 | 19.6211 | 18.06058 | 10.80831 | 1.560522 | 3.626134 | 3.626134
75.28729 | 19.6273 | 18.06913 | 10.81034 | 1.558168 | 3.629395 | 3.629395
75.29729 | 19.6359 | 18.07762 | 10.81237 | 1.558279 | 3.632624 | 3.632624
75.30728 | 19.655 | 18.08604 | 10.8144 | 1.568965 | 3.635818 | 3.635818
75.31728 | 19.6702 | 18.09439 | 10.81642 | 1.575809 | 3.638983 | 3.638983
75.32728 | 19.6778 | 18.10268 | 10.81845 | 1.575121 | 3.642116 | 3.642116
75.33728 | 19.6877 | 18.1109 | 10.82047 | 1.576801 | 3.645216 | 3.645216
75.34728 | 19.6978 | 18.11905 | 10.82248 | 1.57875 | 3.648283 | 3.648283
75.35728 | 19.7079 | 18.12713 | 10.8245 | 1.580767 | 3.651317 | 3.651317
75.36727 | 19.7198 | 18.13514 | 10.82651 | 1.58466 | 3.654316 | 3.654316
75.37727 | 19.7343 | 18.14308 | 10.82852 | 1.591216 | 3.657283 | 3.657283
75.38727 | 19.7501 | 18.15096 | 10.83052 | 1.599142 | 3.660217 | 3.660217
75.39727 | 19.7571 | 18.15876 | 10.83253 | 1.598338 | 3.663117 | 3.663117
75.40727 | 19.7613 | 18.1665 | 10.83453 | 1.594804 | 3.665983 | 3.665983
75.41726 | 19.7754 | 18.17415 | 10.83653 | 1.601249 | 3.668813 | 3.668813
75.42726 | 19.7837 | 18.18174 | 10.83852 | 1.601958 | 3.671611 | 3.671611
75.43726 | 19.7977 | 18.18926 | 10.84051 | 1.60844 | 3.674374 | 3.674374
75.44726 | 19.8072 | 18.19671 | 10.8425 | 1.610493 | 3.677102 | 3.677102
75.45726 | 19.8112 | 18.20408 | 10.84449 | 1.607118 | 3.679796 | 3.679796
75.46726 | 19.8273 | 18.21138 | 10.84647 | 1.615917 | 3.682455 | 3.682455
75.47725 | 19.8371 | 18.2186 | 10.84845 | 1.618496 | 3.685076 | 3.685076
75.48725 | 19.848 | 18.22576 | 10.85043 | 1.622242 | 3.687664 | 3.687664
75.49725 | 19.8604 | 18.23284 | 10.85241 | 1.62756 | 3.690217 | 3.690217
75.50725 | 19.8646 | 18.23985 | 10.85438 | 1.624754 | 3.692734 | 3.692734
75.51725 | 19.8712 | 18.24678 | 10.85635 | 1.624423 | 3.695215 | 3.695215
75.52724 | 19.8733 | 18.25363 | 10.85831 | 1.619673 | 3.697658 | 3.697658
75.53724 | 19.8894 | 18.26041 | 10.86027 | 1.628992 | 3.700067 | 3.700067
75.54724 | 19.9047 | 18.26711 | 10.86223 | 1.637586 | 3.70244 | 3.70244
75.55724 | 19.9111 | 18.27374 | 10.86419 | 1.637355 | 3.704776 | 3.704776
75.56724 | 19.9217 | 18.2803 | 10.86615 | 1.641402 | 3.707076 | 3.707076
75.57724 | 19.932 | 18.28678 | 10.8681 | 1.645224 | 3.70934 | 3.70934
75.58723 | 19.944 | 18.29317 | 10.87004 | 1.65083 | 3.711564 | 3.711564
75.59723 | 19.9528 | 18.29949 | 10.87199 | 1.653306 | 3.713754 | 3.713754
75.60723 | 19.9609 | 18.30574 | 10.87393 | 1.655159 | 3.715906 | 3.715906
75.61723 | 19.9693 | 18.31191 | 10.87587 | 1.65739 | 3.718022 | 3.718022
75.62723 | 19.98 | 18.318 | 10.8778 | 1.661999 | 3.7201 | 3.7201
75.63722 | 19.9804 | 18.32401 | 10.87973 | 1.656392 | 3.722138 | 3.722138
75.64722 | 19.9991 | 18.32994 | 10.88166 | 1.669156 | 3.724142 | 3.724142
75.65722 | 20.009 | 18.3358 | 10.88358 | 1.673201 | 3.726107 | 3.726107
75.66722 | 20.0156 | 18.34158 | 10.88551 | 1.674022 | 3.728035 | 3.728035
75.67722 | 20.0271 | 18.34728 | 10.88743 | 1.679824 | 3.729925 | 3.729925
75.68722 | 20.0388 | 18.3529 | 10.88934 | 1.685904 | 3.731778 | 3.731778
75.69721 | 20.0467 | 18.35843 | 10.89125 | 1.688269 | 3.73359 | 3.73359
75.70721 | 20.0563 | 18.36389 | 10.89316 | 1.692409 | 3.735366 | 3.735366
75.71721 | 20.07 | 18.36927 | 10.89506 | 1.700729 | 3.737103 | 3.737103
75.72721 | 20.0702 | 18.37457 | 10.89697 | 1.695627 | 3.738803 | 3.738803
75.73721 | 20.0819 | 18.37979 | 10.89886 | 1.702107 | 3.740464 | 3.740464
75.7472 | 20.0829 | 18.38493 | 10.90076 | 1.697971 | 3.742086 | 3.742086
75.7572 | 20.0897 | 18.38999 | 10.90265 | 1.699711 | 3.74367 | 3.74367
75.7672 | 20.0977 | 18.39497 | 10.90454 | 1.702732 | 3.745216 | 3.745216
75.7772 | 20.1042 | 18.39987 | 10.90642 | 1.704334 | 3.746723 | 3.746723
75.7872 | 20.1127 | 18.40468 | 10.9083 | 1.708016 | 3.748191 | 3.748191
75.7972 | 20.1164 | 18.40942 | 10.91018 | 1.70698 | 3.74962 | 3.74962
75.80719 | 20.1263 | 18.41407 | 10.91205 | 1.71223 | 3.75101 | 3.75101
75.81719 | 20.1329 | 18.41864 | 10.91392 | 1.714256 | 3.752362 | 3.752362
75.82719 | 20.1378 | 18.42314 | 10.91579 | 1.714663 | 3.753675 | 3.753675
75.83719 | 20.1364 | 18.42755 | 10.91765 | 1.708852 | 3.754949 | 3.754949
75.84719 | 20.1383 | 18.43188 | 10.91951 | 1.706423 | 3.756184 | 3.756184
75.85718 | 20.1431 | 18.43612 | 10.92136 | 1.70698 | 3.757379 | 3.757379
75.86718 | 20.1399 | 18.44029 | 10.92322 | 1.699615 | 3.758535 | 3.758535
75.87718 | 20.1464 | 18.44437 | 10.92506 | 1.702031 | 3.759653 | 3.759653
75.88718 | 20.1552 | 18.44837 | 10.92691 | 1.706829 | 3.760732 | 3.760732
75.89718 | 20.1592 | 18.45229 | 10.92875 | 1.706909 | 3.761771 | 3.761771
75.90718 | 20.1566 | 18.45613 | 10.93059 | 1.700472 | 3.762771 | 3.762771
75.91717 | 20.1599 | 18.45988 | 10.93242 | 1.700021 | 3.763731 | 3.763731
75.92717 | 20.163 | 18.46355 | 10.93425 | 1.699447 | 3.764654 | 3.764654
75.93717 | 20.1615 | 18.46714 | 10.93607 | 1.694356 | 3.765536 | 3.765536
75.94717 | 20.1608 | 18.47065 | 10.93789 | 1.690148 | 3.76638 | 3.76638
75.95717 | 20.1623 | 18.47408 | 10.93971 | 1.688221 | 3.767184 | 3.767184
75.96716 | 20.1641 | 18.47742 | 10.94152 | 1.686681 | 3.767949 | 3.767949
75.97716 | 20.1621 | 18.48068 | 10.94333 | 1.681419 | 3.768675 | 3.768675
75.98716 | 20.1608 | 18.48386 | 10.94514 | 1.67694 | 3.769361 | 3.769361
75.99716 | 20.1627 | 18.48696 | 10.94694 | 1.675743 | 3.770009 | 3.770009
76.00716 | 20.1597 | 18.48997 | 10.94874 | 1.669728 | 3.770617 | 3.770617
76.01716 | 20.1661 | 18.4929 | 10.95053 | 1.673196 | 3.771187 | 3.771187
76.02715 | 20.164 | 18.49575 | 10.95232 | 1.668248 | 3.771716 | 3.771716
76.03715 | 20.1594 | 18.49852 | 10.95411 | 1.66088 | 3.772207 | 3.772207
76.04715 | 20.1635 | 18.50121 | 10.95589 | 1.662294 | 3.772659 | 3.772659
76.05715 | 20.1627 | 18.50381 | 10.95766 | 1.65889 | 3.773072 | 3.773072
76.06715 | 20.1644 | 18.50633 | 10.95944 | 1.658068 | 3.773447 | 3.773447
76.07714 | 20.1637 | 18.50877 | 10.96121 | 1.654931 | 3.773781 | 3.773781
76.08714 | 20.1563 | 18.51113 | 10.96297 | 1.645173 | 3.774078 | 3.774078
76.09714 | 20.1589 | 18.5134 | 10.96473 | 1.645496 | 3.774335 | 3.774335
76.10714 | 20.1643 | 18.5156 | 10.96649 | 1.648702 | 3.774554 | 3.774554
76.11714 | 20.1632 | 18.51771 | 10.96824 | 1.645489 | 3.774734 | 3.774734
76.12714 | 20.1628 | 18.51974 | 10.96999 | 1.643058 | 3.774875 | 3.774875
76.13713 | 20.161 | 18.52169 | 10.97173 | 1.639309 | 3.774979 | 3.774979
76.14713 | 20.1615 | 18.52356 | 10.97347 | 1.63794 | 3.775043 | 3.775043
76.15713 | 20.164 | 18.52535 | 10.97521 | 1.638653 | 3.775069 | 3.775069
76.16713 | 20.1626 | 18.52705 | 10.97694 | 1.635546 | 3.775056 | 3.775056
76.17713 | 20.1684 | 18.52868 | 10.97867 | 1.639721 | 3.775005 | 3.775005
76.18712 | 20.1671 | 18.53022 | 10.98039 | 1.636877 | 3.774917 | 3.774917
76.19712 | 20.1625 | 18.53169 | 10.98211 | 1.630813 | 3.77479 | 3.77479
76.20712 | 20.1613 | 18.53307 | 10.98382 | 1.628228 | 3.774625 | 3.774625
76.21712 | 20.1624 | 18.53438 | 10.98553 | 1.628025 | 3.774422 | 3.774422
76.22712 | 20.1644 | 18.5356 | 10.98724 | 1.628802 | 3.774181 | 3.774181
76.23712 | 20.1683 | 18.53674 | 10.98894 | 1.631558 | 3.773902 | 3.773902
76.24711 | 20.1707 | 18.5378 | 10.99063 | 1.632895 | 3.773586 | 3.773586
76.25711 | 20.1706 | 18.53879 | 10.99232 | 1.631811 | 3.773233 | 3.773233
76.26711 | 20.169 | 18.53969 | 10.99401 | 1.629306 | 3.772842 | 3.772842
76.27711 | 20.1681 | 18.54052 | 10.99569 | 1.627579 | 3.772413 | 3.772413
76.28711 | 20.1686 | 18.54127 | 10.99737 | 1.627333 | 3.771948 | 3.771948
76.2971 | 20.1661 | 18.54193 | 10.99904 | 1.624166 | 3.771445 | 3.771445
76.3071 | 20.1626 | 18.54252 | 11.00071 | 1.620076 | 3.770905 | 3.770905
76.3171 | 20.1585 | 18.54304 | 11.00238 | 1.615465 | 3.770329 | 3.770329
76.3271 | 20.1569 | 18.54347 | 11.00404 | 1.613431 | 3.769716 | 3.769716
76.3371 | 20.1614 | 18.54382 | 11.00569 | 1.617575 | 3.769066 | 3.769066
76.3471 | 20.1624 | 18.5441 | 11.00734 | 1.618297 | 3.76838 | 3.76838
76.35709 | 20.1583 | 18.5443 | 11.00899 | 1.613996 | 3.767658 | 3.767658
76.36709 | 20.1525 | 18.54443 | 11.01063 | 1.608072 | 3.7669 | 3.7669
76.37709 | 20.1466 | 18.54448 | 11.01227 | 1.602125 | 3.766105 | 3.766105
76.38709 | 20.1435 | 18.54445 | 11.0139 | 1.599053 | 3.765275 | 3.765275
76.39709 | 20.1428 | 18.54434 | 11.01552 | 1.598459 | 3.764409 | 3.764409
76.40708 | 20.1319 | 18.54416 | 11.01714 | 1.58774 | 3.763508 | 3.763508
76.41708 | 20.1288 | 18.5439 | 11.01876 | 1.584897 | 3.762571 | 3.762571
76.42708 | 20.1153 | 18.54357 | 11.02037 | 1.571728 | 3.761599 | 3.761599
76.43708 | 20.1197 | 18.54316 | 11.02198 | 1.576536 | 3.760591 | 3.760591
76.44708 | 20.117 | 18.54268 | 11.02358 | 1.574317 | 3.759549 | 3.759549
76.45708 | 20.1082 | 18.54213 | 11.02518 | 1.566073 | 3.758472 | 3.758472
76.46707 | 20.1056 | 18.5415 | 11.02677 | 1.564104 | 3.757362 | 3.757362
76.47707 | 20.0964 | 18.54079 | 11.02836 | 1.555607 | 3.756216 | 3.756216
76.48707 | 20.091 | 18.54002 | 11.02994 | 1.550984 | 3.755036 | 3.755036
76.49707 | 20.0859 | 18.53917 | 11.03152 | 1.546735 | 3.753822 | 3.753822
76.50707 | 20.0791 | 18.53824 | 11.03309 | 1.540858 | 3.752574 | 3.752574
76.51706 | 20.0711 | 18.53725 | 11.03466 | 1.533853 | 3.751293 | 3.751293
76.52706 | 20.0701 | 18.53618 | 11.03622 | 1.53392 | 3.749978 | 3.749978
76.53706 | 20.0564 | 18.53504 | 11.03778 | 1.52136 | 3.748629 | 3.748629
76.54706 | 20.0576 | 18.53383 | 11.03934 | 1.52377 | 3.747247 | 3.747247
76.55706 | 20.0523 | 18.53255 | 11.04088 | 1.519752 | 3.745832 | 3.745832
76.56706 | 20.0492 | 18.5312 | 11.04243 | 1.518004 | 3.744385 | 3.744385
76.57705 | 20.0495 | 18.52977 | 11.04396 | 1.519725 | 3.742907 | 3.742907
76.58705 | 20.038 | 18.52828 | 11.04549 | 1.509718 | 3.741394 | 3.741394
76.59705 | 20.0343 | 18.52672 | 11.04702 | 1.50758 | 3.73985 | 3.73985
76.60705 | 20.0289 | 18.52509 | 11.04854 | 1.503811 | 3.738273 | 3.738273
76.61705 | 20.0239 | 18.52339 | 11.05006 | 1.50051 | 3.736665 | 3.736665
76.62704 | 20.0275 | 18.52162 | 11.05157 | 1.505877 | 3.735027 | 3.735027
76.63704 | 20.0236 | 18.51979 | 11.05308 | 1.503813 | 3.733356 | 3.733356
76.64704 | 20.0088 | 18.51788 | 11.05458 | 1.490917 | 3.731653 | 3.731653
76.65704 | 20.0056 | 18.51591 | 11.05607 | 1.489687 | 3.72992 | 3.72992
76.66704 | 20.0014 | 18.51388 | 11.05756 | 1.487524 | 3.728157 | 3.728157
76.67704 | 19.9956 | 18.51177 | 11.05905 | 1.483828 | 3.726362 | 3.726362
76.68703 | 19.9901 | 18.5096 | 11.06053 | 1.480496 | 3.724539 | 3.724539
76.69703 | 19.988 | 18.50737 | 11.062 | 1.480631 | 3.722684 | 3.722684
76.70703 | 19.9791 | 18.50507 | 11.06347 | 1.474032 | 3.7208 | 3.7208
76.71703 | 19.9736 | 18.5027 | 11.06493 | 1.470897 | 3.718885 | 3.718885
76.72703 | 19.9679 | 18.50027 | 11.06639 | 1.467626 | 3.716942 | 3.716942
76.73702 | 19.9598 | 18.49778 | 11.06784 | 1.462016 | 3.714971 | 3.714971
76.74702 | 19.9505 | 18.49523 | 11.06929 | 1.455273 | 3.712969 | 3.712969
76.75702 | 19.9325 | 18.49261 | 11.07073 | 1.439892 | 3.710939 | 3.710939
76.76702 | 19.9292 | 18.48993 | 11.07217 | 1.439274 | 3.70888 | 3.70888
76.77702 | 19.9189 | 18.48718 | 11.0736 | 1.431718 | 3.706793 | 3.706793
76.78702 | 19.9149 | 18.48438 | 11.07502 | 1.430524 | 3.704677 | 3.704677
76.79701 | 19.9088 | 18.48151 | 11.07644 | 1.427288 | 3.702536 | 3.702536
76.80701 | 19.9034 | 18.47858 | 11.07785 | 1.424816 | 3.700366 | 3.700366
76.81701 | 19.8971 | 18.4756 | 11.07926 | 1.421504 | 3.698168 | 3.698168
76.82701 | 19.8812 | 18.47255 | 11.08066 | 1.408651 | 3.695943 | 3.695943
76.83701 | 19.875 | 18.46944 | 11.08206 | 1.405558 | 3.693691 | 3.693691
76.847 | 19.8704 | 18.46628 | 11.08345 | 1.404122 | 3.691414 | 3.691414
76.857 | 19.8633 | 18.46305 | 11.08484 | 1.400246 | 3.689109 | 3.689109
76.867 | 19.853 | 18.45977 | 11.08622 | 1.393229 | 3.686778 | 3.686778
76.877 | 19.8492 | 18.45643 | 11.08759 | 1.392768 | 3.684421 | 3.684421
76.887 | 19.844 | 18.45303 | 11.08896 | 1.390966 | 3.682038 | 3.682038
76.897 | 19.8392 | 18.44958 | 11.09032 | 1.38962 | 3.67963 | 3.67963
76.90699 | 19.8316 | 18.44607 | 11.09168 | 1.385526 | 3.677199 | 3.677199
76.91699 | 19.8264 | 18.44251 | 11.09303 | 1.383892 | 3.674741 | 3.674741
76.92699 | 19.8173 | 18.43889 | 11.09437 | 1.378413 | 3.672258 | 3.672258
76.93699 | 19.813 | 18.43521 | 11.09571 | 1.377788 | 3.669751 | 3.669751
76.94699 | 19.8094 | 18.43148 | 11.09704 | 1.377919 | 3.667219 | 3.667219
76.95698 | 19.8039 | 18.4277 | 11.09837 | 1.376199 | 3.664665 | 3.664665
76.96698 | 19.7962 | 18.42386 | 11.09969 | 1.372337 | 3.662086 | 3.662086
76.97698 | 19.7864 | 18.41997 | 11.10101 | 1.366426 | 3.659484 | 3.659484
76.98698 | 19.7782 | 18.41603 | 11.10232 | 1.36217 | 3.656857 | 3.656857
76.99698 | 19.7716 | 18.41204 | 11.10362 | 1.359564 | 3.654208 | 3.654208
77.00698 | 19.7631 | 18.40799 | 11.10492 | 1.35511 | 3.651537 | 3.651537
77.01697 | 19.7505 | 18.4039 | 11.10621 | 1.346603 | 3.648845 | 3.648845
77.02697 | 19.7437 | 18.39975 | 11.10749 | 1.343951 | 3.646128 | 3.646128
77.03697 | 19.7353 | 18.39555 | 11.10877 | 1.339748 | 3.64339 | 3.64339
77.04697 | 19.7267 | 18.3913 | 11.11005 | 1.335396 | 3.640629 | 3.640629
77.05697 | 19.7198 | 18.38701 | 11.11131 | 1.332792 | 3.637848 | 3.637848
77.06696 | 19.7071 | 18.38267 | 11.11257 | 1.324433 | 3.635047 | 3.635047
77.07696 | 19.6961 | 18.37827 | 11.11383 | 1.317825 | 3.632223 | 3.632223
77.08696 | 19.683 | 18.37383 | 11.11508 | 1.309167 | 3.629378 | 3.629378
77.09696 | 19.664 | 18.36935 | 11.11632 | 1.294655 | 3.626513 | 3.626513
77.10696 | 19.66 | 18.36481 | 11.11756 | 1.295189 | 3.623627 | 3.623627
77.11696 | 19.6509 | 18.36023 | 11.11879 | 1.290671 | 3.620722 | 3.620722
77.12695 | 19.6421 | 18.35561 | 11.12001 | 1.286491 | 3.6178 | 3.6178
77.13695 | 19.6293 | 18.35094 | 11.12123 | 1.278363 | 3.614855 | 3.614855
77.14695 | 19.6209 | 18.34622 | 11.12244 | 1.274681 | 3.611891 | 3.611891
77.15695 | 19.6071 | 18.34146 | 11.12364 | 1.265642 | 3.608907 | 3.608907
77.16695 | 19.6027 | 18.33665 | 11.12484 | 1.266047 | 3.605905 | 3.605905
77.17694 | 19.5908 | 18.33181 | 11.12603 | 1.258991 | 3.602887 | 3.602887
77.18694 | 19.583 | 18.32692 | 11.12722 | 1.256083 | 3.599849 | 3.599849
77.19694 | 19.5703 | 18.32198 | 11.1284 | 1.248317 | 3.596792 | 3.596792
77.20694 | 19.559 | 18.31701 | 11.12957 | 1.241993 | 3.593717 | 3.593717
77.21694 | 19.5521 | 18.31199 | 11.13074 | 1.240111 | 3.590624 | 3.590624
77.22694 | 19.5438 | 18.30693 | 11.1319 | 1.23687 | 3.587515 | 3.587515
77.23693 | 19.5279 | 18.30184 | 11.13305 | 1.226064 | 3.584391 | 3.584391
77.24693 | 19.5204 | 18.2967 | 11.1342 | 1.223704 | 3.581247 | 3.581247
77.25693 | 19.5105 | 18.29152 | 11.13534 | 1.218983 | 3.578087 | 3.578087
77.26693 | 19.495 | 18.2863 | 11.13648 | 1.208701 | 3.574911 | 3.574911
77.27693 | 19.4861 | 18.28104 | 11.13761 | 1.205059 | 3.571718 | 3.571718
77.28692 | 19.4787 | 18.27575 | 11.13873 | 1.202946 | 3.568514 | 3.568514
77.29692 | 19.4625 | 18.27042 | 11.13984 | 1.19208 | 3.56529 | 3.56529
77.30692 | 19.4433 | 18.26505 | 11.14095 | 1.178251 | 3.56205 | 3.56205
77.31692 | 19.439 | 18.25964 | 11.14205 | 1.179359 | 3.558795 | 3.558795
77.32692 | 19.4244 | 18.2542 | 11.14315 | 1.170203 | 3.555525 | 3.555525
77.33692 | 19.4127 | 18.24872 | 11.14423 | 1.163984 | 3.552241 | 3.552241
77.34691 | 19.3967 | 18.24321 | 11.14532 | 1.153495 | 3.548945 | 3.548945
77.35691 | 19.383 | 18.23765 | 11.14639 | 1.145346 | 3.545632 | 3.545632
77.36691 | 19.3715 | 18.23207 | 11.14746 | 1.139432 | 3.542304 | 3.542304
77.37691 | 19.3564 | 18.22645 | 11.14852 | 1.129953 | 3.538963 | 3.538963
77.38691 | 19.3462 | 18.22079 | 11.14958 | 1.125407 | 3.535609 | 3.535609
77.3969 | 19.3275 | 18.21511 | 11.15062 | 1.112389 | 3.532244 | 3.532244
77.4069 | 19.3192 | 18.20939 | 11.15166 | 1.109809 | 3.528863 | 3.528863
77.4169 | 19.2965 | 18.20364 | 11.1527 | 1.092863 | 3.525469 | 3.525469
77.4269 | 19.2882 | 18.19785 | 11.15373 | 1.09035 | 3.522062 | 3.522062
77.4369 | 19.271 | 18.19203 | 11.15475 | 1.078967 | 3.518643 | 3.518643
77.4469 | 19.2614 | 18.18618 | 11.15576 | 1.075215 | 3.515211 | 3.515211
77.45689 | 19.254 | 18.18031 | 11.15677 | 1.073689 | 3.511772 | 3.511772
77.46689 | 19.238 | 18.1744 | 11.15777 | 1.063598 | 3.508317 | 3.508317
77.47689 | 19.2296 | 18.16846 | 11.15876 | 1.061139 | 3.504849 | 3.504849
77.48689 | 19.2145 | 18.16249 | 11.15975 | 1.052008 | 3.501372 | 3.501372
77.49689 | 19.2045 | 18.15649 | 11.16073 | 1.048007 | 3.497883 | 3.497883
77.50688 | 19.1895 | 18.15047 | 11.1617 | 1.039029 | 3.494386 | 3.494386
77.51688 | 19.1776 | 18.14442 | 11.16267 | 1.033185 | 3.490875 | 3.490875
77.52688 | 19.1585 | 18.13833 | 11.16362 | 1.020169 | 3.487354 | 3.487354
77.53688 | 19.1551 | 18.13222 | 11.16458 | 1.02288 | 3.483822 | 3.483822
77.54688 | 19.1455 | 18.12608 | 11.16552 | 1.019419 | 3.480281 | 3.480281
77.55688 | 19.136 | 18.11992 | 11.16646 | 1.016084 | 3.476729 | 3.476729
77.56687 | 19.128 | 18.11373 | 11.16739 | 1.014271 | 3.473171 | 3.473171
77.57687 | 19.1157 | 18.10751 | 11.16831 | 1.008189 | 3.469601 | 3.469601
77.58687 | 19.1023 | 18.10127 | 11.16923 | 1.001033 | 3.46602 | 3.46602
77.59687 | 19.0927 | 18.095 | 11.17013 | 0.9977021 | 3.462432 | 3.462432
77.60687 | 19.0804 | 18.0887 | 11.17104 | 0.9916966 | 3.458833 | 3.458833
77.61686 | 19.0695 | 18.08239 | 11.17193 | 0.9871086 | 3.455231 | 3.455231
77.62686 | 19.0619 | 18.07605 | 11.17282 | 0.9858516 | 3.451615 | 3.451615
77.63686 | 19.0517 | 18.06968 | 11.1737 | 0.9820185 | 3.447992 | 3.447992
77.64686 | 19.0375 | 18.06329 | 11.17457 | 0.9742085 | 3.44436 | 3.44436
77.65686 | 19.0306 | 18.05688 | 11.17544 | 0.9737213 | 3.440721 | 3.440721
77.66686 | 19.0242 | 18.05044 | 11.17629 | 0.9737576 | 3.437074 | 3.437074
77.67685 | 19.0196 | 18.04399 | 11.17715 | 0.9756098 | 3.433423 | 3.433423
77.68685 | 19.0067 | 18.03751 | 11.17799 | 0.9691901 | 3.42976 | 3.42976
77.69685 | 18.9984 | 18.03101 | 11.17883 | 0.9673923 | 3.426091 | 3.426091
77.70685 | 18.9914 | 18.02448 | 11.17965 | 0.966916 | 3.422415 | 3.422415
77.71685 | 18.9807 | 18.01794 | 11.18048 | 0.9627601 | 3.418732 | 3.418732
77.72684 | 18.9703 | 18.01138 | 11.18129 | 0.9589193 | 3.415045 | 3.415045
77.73684 | 18.9534 | 18.0048 | 11.1821 | 0.9486041 | 3.41135 | 3.41135
77.74684 | 18.9448 | 17.99819 | 11.1829 | 0.9466101 | 3.407647 | 3.407647
77.75684 | 18.9384 | 17.99156 | 11.18369 | 0.9468358 | 3.403938 | 3.403938
77.76684 | 18.9287 | 17.98492 | 11.18447 | 0.9437801 | 3.400223 | 3.400223
77.77684 | 18.9184 | 17.97826 | 11.18525 | 0.9401438 | 3.396503 | 3.396503
77.78683 | 18.9054 | 17.97158 | 11.18602 | 0.9338198 | 3.392781 | 3.392781
77.79683 | 18.8953 | 17.96488 | 11.18678 | 0.9304206 | 3.389049 | 3.389049
77.80683 | 18.8854 | 17.95816 | 11.18754 | 0.9272398 | 3.385312 | 3.385312
77.81683 | 18.8792 | 17.95142 | 11.18828 | 0.9277767 | 3.38157 | 3.38157
77.82683 | 18.8608 | 17.94467 | 11.18902 | 0.9161312 | 3.377823 | 3.377823
77.83682 | 18.8504 | 17.9379 | 11.18975 | 0.9124964 | 3.374075 | 3.374075
77.84682 | 18.8334 | 17.93111 | 11.19048 | 0.9022851 | 3.370319 | 3.370319
77.85682 | 18.8258 | 17.92431 | 11.19119 | 0.9014899 | 3.366558 | 3.366558
77.86682 | 18.8161 | 17.91749 | 11.1919 | 0.8986116 | 3.362792 | 3.362792
77.87682 | 18.8073 | 17.91065 | 11.1926 | 0.8966494 | 3.359023 | 3.359023
77.88682 | 18.7928 | 17.9038 | 11.1933 | 0.8890032 | 3.355249 | 3.355249
77.89681 | 18.7774 | 17.89693 | 11.19398 | 0.8804657 | 3.351475 | 3.351475
77.90681 | 18.7649 | 17.89005 | 11.19466 | 0.8748501 | 3.347694 | 3.347694
77.91681 | 18.7522 | 17.88315 | 11.19533 | 0.86905 | 3.343909 | 3.343909
77.92681 | 18.7431 | 17.87624 | 11.196 | 0.8668641 | 3.34012 | 3.34012
77.93681 | 18.7321 | 17.86931 | 11.19665 | 0.8627928 | 3.336329 | 3.336329
77.9468 | 18.7219 | 17.86237 | 11.1973 | 0.85953 | 3.332537 | 3.332537
77.9568 | 18.7072 | 17.85541 | 11.19794 | 0.8517873 | 3.328738 | 3.328738
77.9668 | 18.6989 | 17.84844 | 11.19857 | 0.8504581 | 3.324937 | 3.324937
77.9768 | 18.6848 | 17.84146 | 11.19919 | 0.8433428 | 3.321133 | 3.321133
77.9868 | 18.6771 | 17.83446 | 11.19981 | 0.8426403 | 3.317326 | 3.317326
77.99679 | 18.6643 | 17.82746 | 11.20041 | 0.8368442 | 3.313521 | 3.313521
78.00679 | 18.6526 | 17.82043 | 11.20101 | 0.8321678 | 3.309709 | 3.309709
78.01679 | 18.6415 | 17.8134 | 11.20161 | 0.8281046 | 3.305894 | 3.305894
78.02679 | 18.6325 | 17.80635 | 11.20219 | 0.826153 | 3.302078 | 3.302078
78.03679 | 18.6196 | 17.79929 | 11.20277 | 0.8203135 | 3.29826 | 3.29826
78.04679 | 18.6081 | 17.79221 | 11.20334 | 0.8158871 | 3.294439 | 3.294439
78.05678 | 18.5948 | 17.78514 | 11.2039 | 0.8096646 | 3.29062 | 3.29062
78.06678 | 18.5827 | 17.77804 | 11.20445 | 0.8046608 | 3.286796 | 3.286796
78.07678 | 18.5786 | 17.77093 | 11.20499 | 0.8076688 | 3.28297 | 3.28297
78.08678 | 18.5663 | 17.76381 | 11.20553 | 0.8024877 | 3.279142 | 3.279142
78.09678 | 18.5615 | 17.75668 | 11.20606 | 0.8048175 | 3.275313 | 3.275313
78.10677 | 18.5511 | 17.74955 | 11.20658 | 0.8015513 | 3.271487 | 3.271487
78.11677 | 18.5416 | 17.7424 | 11.20709 | 0.7992019 | 3.267655 | 3.267655
78.12677 | 18.5312 | 17.73524 | 11.20759 | 0.7959637 | 3.263822 | 3.263822
78.13677 | 18.5261 | 17.72806 | 11.20809 | 0.7980357 | 3.259988 | 3.259988
78.14677 | 18.5153 | 17.72088 | 11.20858 | 0.7944177 | 3.256154 | 3.256154
78.15677 | 18.5124 | 17.71369 | 11.20905 | 0.7987092 | 3.252318 | 3.252318
78.16676 | 18.4981 | 17.7065 | 11.20953 | 0.7916039 | 3.248485 | 3.248485
78.17676 | 18.497 | 17.69929 | 11.20999 | 0.7977146 | 3.244649 | 3.244649
78.18676 | 18.4942 | 17.69206 | 11.21044 | 0.8021362 | 3.24081 | 3.24081
78.19676 | 18.4886 | 17.68483 | 11.21089 | 0.8037658 | 3.236972 | 3.236972
78.20676 | 18.4828 | 17.6776 | 11.21133 | 0.8052044 | 3.233134 | 3.233134
78.21675 | 18.4813 | 17.67036 | 11.21176 | 0.8109437 | 3.229299 | 3.229299
78.22675 | 18.4796 | 17.6631 | 11.21218 | 0.8165005 | 3.22546 | 3.22546
78.23675 | 18.4789 | 17.65583 | 11.21259 | 0.8230657 | 3.22162 | 3.22162
78.24675 | 18.4754 | 17.64856 | 11.213 | 0.82684 | 3.217781 | 3.217781
78.25675 | 18.4783 | 17.64128 | 11.2134 | 0.8370218 | 3.213941 | 3.213941
78.26675 | 18.483 | 17.63399 | 11.21378 | 0.8490128 | 3.210102 | 3.210102
78.27674 | 18.4776 | 17.6267 | 11.21416 | 0.8509044 | 3.206266 | 3.206266
78.28674 | 18.4837 | 17.61939 | 11.21454 | 0.8643113 | 3.202426 | 3.202426
78.29674 | 18.4922 | 17.61207 | 11.2149 | 0.8801264 | 3.198587 | 3.198587
78.30674 | 18.4958 | 17.60475 | 11.21525 | 0.8910487 | 3.194749 | 3.194749
78.31674 | 18.5018 | 17.59742 | 11.2156 | 0.9043788 | 3.19091 | 3.19091
78.32673 | 18.5064 | 17.59009 | 11.21594 | 0.9163097 | 3.187076 | 3.187076
78.33673 | 18.5112 | 17.58274 | 11.21627 | 0.9284553 | 3.183238 | 3.183238
78.34673 | 18.5197 | 17.57539 | 11.21659 | 0.9443078 | 3.179402 | 3.179402
78.35673 | 18.5274 | 17.56803 | 11.2169 | 0.9593683 | 3.175565 | 3.175565
78.36673 | 18.5359 | 17.56066 | 11.21721 | 0.9752358 | 3.171729 | 3.171729
78.37673 | 18.5422 | 17.55329 | 11.2175 | 0.9889095 | 3.167894 | 3.167894
78.38672 | 18.5559 | 17.54592 | 11.21779 | 1.009981 | 3.164065 | 3.164065
78.39672 | 18.5642 | 17.53853 | 11.21807 | 1.025669 | 3.160232 | 3.160232
78.40672 | 18.5779 | 17.53113 | 11.21834 | 1.046768 | 3.156398 | 3.156398
78.41672 | 18.5924 | 17.52373 | 11.2186 | 1.06867 | 3.152566 | 3.152566
78.42672 | 18.6002 | 17.51632 | 11.21885 | 1.083879 | 3.148735 | 3.148735
78.43671 | 18.6159 | 17.50892 | 11.21909 | 1.106983 | 3.144911 | 3.144911
78.44671 | 18.6303 | 17.50149 | 11.21933 | 1.128805 | 3.141082 | 3.141082
78.45671 | 18.6394 | 17.49407 | 11.21956 | 1.145334 | 3.137255 | 3.137255
78.46671 | 18.659 | 17.48663 | 11.21977 | 1.172369 | 3.133428 | 3.133428
78.47671 | 18.6764 | 17.47919 | 11.21998 | 1.19721 | 3.129603 | 3.129603
78.48671 | 18.6878 | 17.47174 | 11.22018 | 1.216058 | 3.125779 | 3.125779
78.4967 | 18.7076 | 17.4643 | 11.22038 | 1.243304 | 3.12196 | 3.12196
78.5067 | 18.7231 | 17.45684 | 11.22056 | 1.266264 | 3.118138 | 3.118138
78.5167 | 18.7445 | 17.44937 | 11.22073 | 1.295131 | 3.114318 | 3.114318
78.5267 | 18.7618 | 17.4419 | 11.2209 | 1.319904 | 3.110498 | 3.110498
78.5367 | 18.7808 | 17.43442 | 11.22106 | 1.346382 | 3.106681 | 3.106681
78.54669 | 18.805 | 17.42694 | 11.2212 | 1.37806 | 3.102868 | 3.102868
78.55669 | 18.8217 | 17.41945 | 11.22134 | 1.402251 | 3.099053 | 3.099053
78.56669 | 18.8427 | 17.41195 | 11.22147 | 1.430748 | 3.095239 | 3.095239
78.57669 | 18.8683 | 17.40445 | 11.22159 | 1.463851 | 3.091427 | 3.091427
78.58669 | 18.8943 | 17.39694 | 11.22171 | 1.49736 | 3.087616 | 3.087616
78.59669 | 18.9109 | 17.38942 | 11.22181 | 1.521475 | 3.083807 | 3.083807
78.60668 | 18.9327 | 17.38191 | 11.22191 | 1.550789 | 3.080002 | 3.080002
78.61668 | 18.9555 | 17.37438 | 11.22199 | 1.581116 | 3.076196 | 3.076196
78.62668 | 18.9826 | 17.36685 | 11.22207 | 1.615749 | 3.072391 | 3.072391
78.63668 | 19.0037 | 17.35931 | 11.22214 | 1.644388 | 3.068588 | 3.068588
78.64668 | 19.0274 | 17.35177 | 11.2222 | 1.675632 | 3.064786 | 3.064786
78.65667 | 19.0461 | 17.34422 | 11.22225 | 1.701875 | 3.06099 | 3.06099
78.66667 | 19.0648 | 17.33667 | 11.22229 | 1.728132 | 3.057191 | 3.057191
78.67667 | 19.0904 | 17.32911 | 11.22232 | 1.761294 | 3.053394 | 3.053394
78.68667 | 19.103 | 17.32154 | 11.22234 | 1.781462 | 3.049598 | 3.049598
78.69667 | 19.1205 | 17.31396 | 11.22236 | 1.806536 | 3.045804 | 3.045804
78.70667 | 19.1374 | 17.30638 | 11.22236 | 1.831016 | 3.042012 | 3.042012
78.71666 | 19.152 | 17.29881 | 11.22236 | 1.853195 | 3.038225 | 3.038225
78.72666 | 19.1728 | 17.29121 | 11.22234 | 1.881587 | 3.034435 | 3.034435
78.73666 | 19.1791 | 17.28362 | 11.22232 | 1.895484 | 3.030648 | 3.030648
78.74666 | 19.1959 | 17.27601 | 11.22229 | 1.919888 | 3.026862 | 3.026862
78.75666 | 19.2062 | 17.2684 | 11.22225 | 1.937798 | 3.023077 | 3.023077
78.76665 | 19.2211 | 17.26079 | 11.2222 | 1.960306 | 3.019298 | 3.019298
78.77665 | 19.2191 | 17.25317 | 11.22214 | 1.965928 | 3.015516 | 3.015516
78.78665 | 19.2324 | 17.24554 | 11.22207 | 1.986856 | 3.011737 | 3.011737
78.79665 | 19.2318 | 17.23791 | 11.22199 | 1.99389 | 3.007958 | 3.007958
78.80665 | 19.2429 | 17.23027 | 11.22191 | 2.01263 | 3.004181 | 3.004181
78.81665 | 19.2457 | 17.22262 | 11.22181 | 2.023077 | 3.000406 | 3.000406
78.82664 | 19.2529 | 17.21498 | 11.22171 | 2.037921 | 2.996636 | 2.996636
78.83664 | 19.2458 | 17.20732 | 11.22159 | 2.03848 | 2.992864 | 2.992864
78.84664 | 19.2431 | 17.19966 | 11.22147 | 2.043445 | 2.989093 | 2.989093
78.85664 | 19.243 | 17.19198 | 11.22134 | 2.051016 | 2.985324 | 2.985324
78.86664 | 19.2332 | 17.18431 | 11.22119 | 2.048894 | 2.981556 | 2.981556
78.87663 | 19.2326 | 17.17663 | 11.22104 | 2.05597 | 2.977794 | 2.977794
78.88663 | 19.219 | 17.16894 | 11.22088 | 2.050061 | 2.974029 | 2.974029
78.89663 | 19.2152 | 17.16124 | 11.22071 | 2.053958 | 2.970265 | 2.970265
78.90663 | 19.2042 | 17.15354 | 11.22053 | 2.050661 | 2.966503 | 2.966503
78.91663 | 19.1902 | 17.14583 | 11.22034 | 2.044372 | 2.962743 | 2.962743
78.92663 | 19.1754 | 17.13811 | 11.22014 | 2.037288 | 2.958984 | 2.958984
78.93662 | 19.1665 | 17.1304 | 11.21994 | 2.036104 | 2.955229 | 2.955229
78.94662 | 19.1458 | 17.12267 | 11.21972 | 2.023134 | 2.951473 | 2.951473
78.95662 | 19.1275 | 17.11493 | 11.21949 | 2.012571 | 2.947718 | 2.947718
78.96662 | 19.1088 | 17.10718 | 11.21926 | 2.001615 | 2.943964 | 2.943964
78.97662 | 19.0881 | 17.09943 | 11.21901 | 1.988666 | 2.940211 | 2.940211
78.98661 | 19.0671 | 17.09168 | 11.21876 | 1.975416 | 2.936463 | 2.936463
78.99661 | 19.0399 | 17.08392 | 11.21849 | 1.955981 | 2.932713 | 2.932713
79.00661 | 19.0232 | 17.07615 | 11.21822 | 1.947053 | 2.928964 | 2.928964
79.01661 | 18.9998 | 17.06837 | 11.21794 | 1.931432 | 2.925216 | 2.925216
79.02661 | 18.9785 | 17.06058 | 11.21764 | 1.917918 | 2.921469 | 2.921469
79.03661 | 18.955 | 17.05279 | 11.21734 | 1.902212 | 2.917723 | 2.917723
79.0466 | 18.9206 | 17.04499 | 11.21703 | 1.875606 | 2.913982 | 2.913982
79.0566 | 18.8983 | 17.03719 | 11.21671 | 1.861114 | 2.910239 | 2.910239
79.0666 | 18.8751 | 17.02937 | 11.21638 | 1.845731 | 2.906496 | 2.906496
79.0766 | 18.8468 | 17.02155 | 11.21604 | 1.825254 | 2.902755 | 2.902755
79.0866 | 18.8186 | 17.01371 | 11.21569 | 1.804886 | 2.899014 | 2.899014
79.09659 | 18.7943 | 17.00588 | 11.21533 | 1.788418 | 2.895278 | 2.895278
79.10659 | 18.7676 | 16.99804 | 11.21496 | 1.769565 | 2.891539 | 2.891539
79.11659 | 18.7365 | 16.99018 | 11.21458 | 1.74632 | 2.887802 | 2.887802
79.12659 | 18.7134 | 16.98232 | 11.21419 | 1.731083 | 2.884064 | 2.884064
79.13659 | 18.6881 | 16.97445 | 11.21379 | 1.713654 | 2.880328 | 2.880328
79.14659 | 18.663 | 16.96657 | 11.21338 | 1.696433 | 2.876593 | 2.876593
79.15658 | 18.6323 | 16.95869 | 11.21296 | 1.673613 | 2.872862 | 2.872862
79.16658 | 18.6049 | 16.95079 | 11.21254 | 1.654108 | 2.869128 | 2.869128
79.17658 | 18.5789 | 16.94289 | 11.2121 | 1.636012 | 2.865394 | 2.865394
79.18658 | 18.5569 | 16.93498 | 11.21165 | 1.621925 | 2.861662 | 2.861662
79.19658 | 18.537 | 16.92705 | 11.2112 | 1.609946 | 2.857929 | 2.857929
79.20657 | 18.5143 | 16.91913 | 11.21073 | 1.595167 | 2.854202 | 2.854202
79.21657 | 18.4868 | 16.91119 | 11.21025 | 1.575606 | 2.850471 | 2.850471
79.22657 | 18.4679 | 16.90325 | 11.20977 | 1.564653 | 2.84674 | 2.84674
79.23657 | 18.4447 | 16.89529 | 11.20927 | 1.549409 | 2.84301 | 2.84301
79.24657 | 18.4286 | 16.88733 | 11.20876 | 1.541275 | 2.83928 | 2.83928
79.25657 | 18.4115 | 16.87935 | 11.20825 | 1.532149 | 2.835551 | 2.835551
79.26656 | 18.3955 | 16.87138 | 11.20772 | 1.524123 | 2.831826 | 2.831826
79.27656 | 18.3794 | 16.86338 | 11.20719 | 1.516016 | 2.828097 | 2.828097
79.28656 | 18.3638 | 16.85538 | 11.20664 | 1.508418 | 2.824369 | 2.824369
79.29656 | 18.3529 | 16.84737 | 11.20609 | 1.50553 | 2.820641 | 2.820641
79.30656 | 18.3412 | 16.83935 | 11.20552 | 1.50185 | 2.816913 | 2.816913
79.31655 | 18.3245 | 16.83133 | 11.20495 | 1.493172 | 2.813189 | 2.813189
79.32655 | 18.3088 | 16.82329 | 11.20437 | 1.485512 | 2.809461 | 2.809461
79.33655 | 18.3036 | 16.81524 | 11.20377 | 1.488362 | 2.805734 | 2.805734
79.34655 | 18.286 | 16.80718 | 11.20317 | 1.478822 | 2.802006 | 2.802006
79.35655 | 18.2782 | 16.79911 | 11.20255 | 1.479091 | 2.798279 | 2.798279
79.36655 | 18.2687 | 16.79103 | 11.20193 | 1.47767 | 2.794552 | 2.794552
79.37654 | 18.2598 | 16.78295 | 11.20129 | 1.476852 | 2.790828 | 2.790828
79.38654 | 18.2457 | 16.77485 | 11.20065 | 1.470852 | 2.7871 | 2.7871
79.39654 | 18.2353 | 16.76674 | 11.19999 | 1.468561 | 2.783372 | 2.783372
79.40654 | 18.2281 | 16.75862 | 11.19933 | 1.469482 | 2.779644 | 2.779644
79.41654 | 18.2154 | 16.75049 | 11.19866 | 1.464912 | 2.775916 | 2.775916
79.42653 | 18.2004 | 16.74236 | 11.19797 | 1.458044 | 2.772192 | 2.772192
79.43653 | 18.1934 | 16.7342 | 11.19728 | 1.459196 | 2.768463 | 2.768463
79.44653 | 18.1815 | 16.72604 | 11.19657 | 1.455459 | 2.764734 | 2.764734
79.45653 | 18.1749 | 16.71787 | 11.19586 | 1.457032 | 2.761005 | 2.761005
79.46653 | 18.1669 | 16.70968 | 11.19513 | 1.457217 | 2.757275 | 2.757275
79.47653 | 18.1581 | 16.70149 | 11.1944 | 1.456612 | 2.753545 | 2.753545
79.48652 | 18.1474 | 16.69329 | 11.19365 | 1.45411 | 2.749818 | 2.749818
79.49652 | 18.1403 | 16.68507 | 11.1929 | 1.455228 | 2.746087 | 2.746087
79.50652 | 18.1319 | 16.67684 | 11.19213 | 1.455056 | 2.742355 | 2.742355
79.51652 | 18.1229 | 16.6686 | 11.19136 | 1.454296 | 2.738623 | 2.738623
79.52652 | 18.1128 | 16.66035 | 11.19057 | 1.452447 | 2.73489 | 2.73489
79.53651 | 18.105 | 16.6521 | 11.18978 | 1.452902 | 2.73116 | 2.73116
79.54651 | 18.0973 | 16.64382 | 11.18897 | 1.453476 | 2.727426 | 2.727426
79.55651 | 18.091 | 16.63554 | 11.18816 | 1.455462 | 2.723691 | 2.723691
79.56651 | 18.0819 | 16.62724 | 11.18733 | 1.454659 | 2.719955 | 2.719955
79.57651 | 18.0734 | 16.61893 | 11.18649 | 1.454469 | 2.716218 | 2.716218
79.58651 | 18.0687 | 16.61061 | 11.18565 | 1.45809 | 2.712481 | 2.712481
79.5965 | 18.0584 | 16.60228 | 11.18479 | 1.456115 | 2.708746 | 2.708746
79.6065 | 18.0501 | 16.59394 | 11.18393 | 1.45616 | 2.705007 | 2.705007
79.6165 | 18.0348 | 16.58558 | 11.18305 | 1.449217 | 2.701267 | 2.701267
79.6265 | 18.0232 | 16.57721 | 11.18216 | 1.445987 | 2.697526 | 2.697526
79.6365 | 18.0078 | 16.56883 | 11.18126 | 1.438968 | 2.693784 | 2.693784
79.64649 | 17.9992 | 16.56045 | 11.18036 | 1.438751 | 2.690046 | 2.690046
79.65649 | 17.9886 | 16.55204 | 11.17944 | 1.436558 | 2.686302 | 2.686302
79.66649 | 17.9712 | 16.54362 | 11.17851 | 1.427577 | 2.682556 | 2.682556
79.67649 | 17.952 | 16.53519 | 11.17757 | 1.416808 | 2.67881 | 2.67881
79.68649 | 17.9301 | 16.52675 | 11.17662 | 1.403352 | 2.675062 | 2.675062
79.69649 | 17.916 | 16.51829 | 11.17566 | 1.397709 | 2.671314 | 2.671314
79.70648 | 17.8961 | 16.50983 | 11.17469 | 1.38627 | 2.667567 | 2.667567
79.71648 | 17.8712 | 16.50135 | 11.17371 | 1.369852 | 2.663816 | 2.663816
79.72648 | 17.8506 | 16.49285 | 11.17272 | 1.357747 | 2.660064 | 2.660064
79.73648 | 17.8237 | 16.48434 | 11.17172 | 1.339356 | 2.65631 | 2.65631
79.74648 | 17.7987 | 16.47582 | 11.17071 | 1.322877 | 2.652555 | 2.652555
79.75647 | 17.7755 | 16.4673 | 11.16969 | 1.308203 | 2.648802 | 2.648802
79.76647 | 17.7484 | 16.45875 | 11.16866 | 1.28965 | 2.645045 | 2.645045
79.77647 | 17.7201 | 16.45019 | 11.16762 | 1.269911 | 2.641285 | 2.641285
79.78647 | 17.6866 | 16.44162 | 11.16657 | 1.244984 | 2.637525 | 2.637525
79.79647 | 17.6618 | 16.43303 | 11.1655 | 1.228771 | 2.633763 | 2.633763
79.80647 | 17.6302 | 16.42443 | 11.16443 | 1.205771 | 2.629999 | 2.629999
79.81646 | 17.5971 | 16.41582 | 11.16335 | 1.181277 | 2.626238 | 2.626238
79.82646 | 17.567 | 16.4072 | 11.16225 | 1.159804 | 2.622471 | 2.622471
79.83646 | 17.5272 | 16.39855 | 11.16115 | 1.128645 | 2.618703 | 2.618703
79.84646 | 17.49 | 16.3899 | 11.16003 | 1.1001 | 2.614933 | 2.614933
79.85646 | 17.4606 | 16.38123 | 11.15891 | 1.079368 | 2.611162 | 2.611162
79.86645 | 17.4264 | 16.37256 | 11.15777 | 1.053841 | 2.607393 | 2.607393
79.87645 | 17.393 | 16.36386 | 11.15663 | 1.029137 | 2.603618 | 2.603618
79.88645 | 17.3566 | 16.35515 | 11.15547 | 1.001446 | 2.599842 | 2.599842
79.89645 | 17.3208 | 16.34643 | 11.1543 | 0.9743699 | 2.596064 | 2.596064
79.90645 | 17.2845 | 16.33769 | 11.15312 | 0.946807 | 2.592284 | 2.592284
79.91645 | 17.2467 | 16.32894 | 11.15194 | 0.9177582 | 2.588503 | 2.588503
79.92644 | 17.2093 | 16.32019 | 11.15074 | 0.8891143 | 2.584724 | 2.584724
79.93644 | 17.1639 | 16.31141 | 11.14953 | 0.8524938 | 2.580939 | 2.580939
79.94644 | 17.1264 | 16.30261 | 11.14831 | 0.8237868 | 2.577152 | 2.577152
79.95644 | 17.0932 | 16.29381 | 11.14708 | 0.7993943 | 2.573364 | 2.573364
79.96644 | 17.0593 | 16.28498 | 11.14584 | 0.7743155 | 2.569574 | 2.569574
79.97643 | 17.0265 | 16.27616 | 11.14459 | 0.7503425 | 2.565786 | 2.565786
79.98643 | 16.9895 | 16.26731 | 11.14332 | 0.7221923 | 2.561992 | 2.561992
79.99643 | 16.9487 | 16.25844 | 11.14205 | 0.6902568 | 2.558196 | 2.558196
80.00643 | 16.9078 | 16.24957 | 11.14077 | 0.6582348 | 2.554399 | 2.554399
80.01643 | 16.8701 | 16.24067 | 11.13947 | 0.6294273 | 2.550599 | 2.550599
80.02643 | 16.8351 | 16.23177 | 11.13817 | 0.6033347 | 2.546798 | 2.546798
80.03642 | 16.784 | 16.22285 | 11.13686 | 0.561147 | 2.542999 | 2.542999
80.04642 | 16.7462 | 16.21392 | 11.13553 | 0.5322832 | 2.539193 | 2.539193
80.05642 | 16.7072 | 16.20497 | 11.13419 | 0.5022333 | 2.535387 | 2.535387
80.06642 | 16.6745 | 16.196 | 11.13285 | 0.4784977 | 2.531578 | 2.531578
80.07642 | 16.6358 | 16.18702 | 11.13149 | 0.4487766 | 2.527767 | 2.527767
80.08641 | 16.5922 | 16.17804 | 11.13012 | 0.4141611 | 2.523958 | 2.523958
80.09641 | 16.552 | 16.16903 | 11.12874 | 0.3829693 | 2.520144 | 2.520144
80.10641 | 16.5121 | 16.16001 | 11.12735 | 0.3520918 | 2.516327 | 2.516327
80.11641 | 16.4738 | 16.15097 | 11.12595 | 0.3228289 | 2.512509 | 2.512509
80.12641 | 16.4333 | 16.14192 | 11.12454 | 0.2913806 | 2.508688 | 2.508688
80.13641 | 16.382 | 16.13285 | 11.12312 | 0.2491468 | 2.504866 | 2.504866
80.1464 | 16.3394 | 16.12378 | 11.12169 | 0.2156191 | 2.501045 | 2.501045
80.1564 | 16.2988 | 16.11469 | 11.12025 | 0.184114 | 2.497219 | 2.497219
80.1664 | 16.2639 | 16.10558 | 11.11879 | 0.1583242 | 2.493391 | 2.493391
80.1764 | 16.2248 | 16.09645 | 11.11733 | 0.1283488 | 2.48956 | 2.48956
80.1864 | 16.1782 | 16.08731 | 11.11586 | 0.09088776 | 2.485728 | 2.485728
80.19639 | 16.1389 | 16.07817 | 11.11437 | 0.06073251 | 2.481898 | 2.481898
80.20639 | 16.0967 | 16.069 | 11.11288 | 0.0277007 | 2.478062 | 2.478062
80.21639 | 16.0634 | 16.05982 | 11.11137 | 0.003583661 | 2.474224 | 2.474224
80.22639 | 16.0252 | 16.05062 | 11.10985 | -0.02541849 | 2.470384 | 2.470384
80.23639 | 15.9814 | 16.04141 | 11.10832 | -0.06000666 | 2.466542 | 2.466542
80.24639 | 15.938 | 16.03218 | 11.10678 | -0.09417988 | 2.462698 | 2.462698
80.25638 | 15.9085 | 16.02295 | 11.10523 | -0.1144479 | 2.458856 | 2.458856
80.26638 | 15.874 | 16.01369 | 11.10367 | -0.1396917 | 2.455009 | 2.455009
80.27638 | 15.8386 | 16.00442 | 11.1021 | -0.1658212 | 2.451159 | 2.451159
80.28638 | 15.8056 | 15.99514 | 11.10052 | -0.1895365 | 2.447308 | 2.447308
80.29638 | 15.775 | 15.98584 | 11.09893 | -0.210837 | 2.443454 | 2.443454
80.30637 | 15.747 | 15.97653 | 11.09733 | -0.2295316 | 2.439603 | 2.439603
80.31637 | 15.7163 | 15.9672 | 11.09571 | -0.2509031 | 2.435746 | 2.435746
80.32637 | 15.6877 | 15.95786 | 11.09409 | -0.2701598 | 2.431887 | 2.431887
80.33637 | 15.6624 | 15.9485 | 11.09245 | -0.2861022 | 2.428026 | 2.428026
80.34637 | 15.6268 | 15.93913 | 11.0908 | -0.31233 | 2.424163 | 2.424163
80.35637 | 15.6072 | 15.92974 | 11.08915 | -0.3225436 | 2.420298 | 2.420298
80.36636 | 15.5838 | 15.92035 | 11.08748 | -0.3365518 | 2.416436 | 2.416436
80.37636 | 15.5617 | 15.91094 | 11.0858 | -0.3492366 | 2.412568 | 2.412568
80.38636 | 15.5424 | 15.90151 | 11.08411 | -0.3591064 | 2.408698 | 2.408698
80.39636 | 15.519 | 15.89206 | 11.08241 | -0.3730623 | 2.404826 | 2.404826
80.40636 | 15.5005 | 15.8826 | 11.0807 | -0.3821039 | 2.400952 | 2.400952
80.41635 | 15.4775 | 15.87314 | 11.07898 | -0.3956401 | 2.397081 | 2.397081
80.42635 | 15.4566 | 15.86365 | 11.07725 | -0.4070531 | 2.393204 | 2.393204
80.43635 | 15.4404 | 15.85415 | 11.0755 | -0.413752 | 2.389325 | 2.389325
80.44635 | 15.4143 | 15.84464 | 11.07375 | -0.4303365 | 2.385445 | 2.385445
80.45635 | 15.4009 | 15.83511 | 11.07198 | -0.4342067 | 2.381562 | 2.381562
80.46635 | 15.3823 | 15.82556 | 11.07021 | -0.4432628 | 2.377679 | 2.377679
80.47634 | 15.3622 | 15.81602 | 11.06842 | -0.4538154 | 2.373797 | 2.373797
80.48634 | 15.3441 | 15.80644 | 11.06662 | -0.4623424 | 2.36991 | 2.36991
80.49634 | 15.326 | 15.79686 | 11.06481 | -0.4708577 | 2.366022 | 2.366022
80.50634 | 15.3144 | 15.78726 | 11.06299 | -0.4728566 | 2.362131 | 2.362131
80.51634 | 15.2912 | 15.77764 | 11.06116 | -0.4864439 | 2.35824 | 2.35824
80.52633 | 15.2765 | 15.76803 | 11.05932 | -0.4915256 | 2.354351 | 2.354351
80.53633 | 15.2573 | 15.75838 | 11.05747 | -0.5010837 | 2.350456 | 2.350456
80.54633 | 15.2393 | 15.74873 | 11.05561 | -0.5094285 | 2.34656 | 2.34656
80.55633 | 15.2215 | 15.73906 | 11.05374 | -0.5175594 | 2.342662 | 2.342662
80.56633 | 15.2057 | 15.72938 | 11.05185 | -0.5236763 | 2.338763 | 2.338763
80.57633 | 15.1815 | 15.71968 | 11.04996 | -0.5381802 | 2.334862 | 2.334862
80.58632 | 15.1665 | 15.70998 | 11.04805 | -0.5434794 | 2.330964 | 2.330964
80.59632 | 15.1505 | 15.70026 | 11.04613 | -0.549756 | 2.327061 | 2.327061
80.60632 | 15.1313 | 15.69052 | 11.04421 | -0.5592187 | 2.323156 | 2.323156
80.61632 | 15.1152 | 15.68077 | 11.04227 | -0.565568 | 2.319251 | 2.319251
80.62632 | 15.0999 | 15.671 | 11.04032 | -0.5711043 | 2.315344 | 2.315344
80.63631 | 15.0802 | 15.66124 | 11.03836 | -0.5810366 | 2.311439 | 2.311439
80.64631 | 15.0644 | 15.65145 | 11.03639 | -0.5870481 | 2.307531 | 2.307531
80.65631 | 15.047 | 15.64164 | 11.0344 | -0.5946426 | 2.303619 | 2.303619
80.66631 | 15.0309 | 15.63183 | 11.03241 | -0.6009278 | 2.299708 | 2.299708
80.67631 | 15.0119 | 15.622 | 11.03041 | -0.6100959 | 2.295794 | 2.295794
80.68631 | 14.9968 | 15.61216 | 11.02839 | -0.6153551 | 2.291881 | 2.291881
80.6963 | 14.9789 | 15.60231 | 11.02637 | -0.6234087 | 2.28797 | 2.28797
80.7063 | 14.9622 | 15.59244 | 11.02433 | -0.630238 | 2.284053 | 2.284053
80.7163 | 14.9455 | 15.58256 | 11.02228 | -0.6370586 | 2.280137 | 2.280137
80.7263 | 14.931 | 15.57266 | 11.02023 | -0.6416624 | 2.276218 | 2.276218
80.7363 | 14.9146 | 15.56276 | 11.01816 | -0.6481573 | 2.272301 | 2.272301
80.74629 | 14.9 | 15.55285 | 11.01608 | -0.6528475 | 2.268385 | 2.268385
80.75629 | 14.8834 | 15.54292 | 11.01399 | -0.6595158 | 2.264464 | 2.264464
80.76629 | 14.8689 | 15.53297 | 11.01188 | -0.6640716 | 2.260543 | 2.260543
80.77629 | 14.8527 | 15.52301 | 11.00977 | -0.6703146 | 2.256621 | 2.256621
80.78629 | 14.834 | 15.51305 | 11.00765 | -0.6790453 | 2.252698 | 2.252698
80.79629 | 14.8244 | 15.50306 | 11.00551 | -0.6786639 | 2.248775 | 2.248775
80.80628 | 14.802 | 15.49308 | 11.00337 | -0.6910801 | 2.244855 | 2.244855
80.81628 | 14.7891 | 15.48307 | 11.00121 | -0.6939744 | 2.24093 | 2.24093
80.82628 | 14.7796 | 15.47306 | 10.99905 | -0.693457 | 2.237005 | 2.237005
80.83628 | 14.7693 | 15.46303 | 10.99687 | -0.6937275 | 2.233079 | 2.233079
80.84628 | 14.7524 | 15.45299 | 10.99468 | -0.7005863 | 2.229153 | 2.229153
80.85627 | 14.7454 | 15.44294 | 10.99248 | -0.6975438 | 2.225231 | 2.225231
80.86627 | 14.7285 | 15.43288 | 10.99027 | -0.7043789 | 2.221304 | 2.221304
80.87627 | 14.715 | 15.4228 | 10.98805 | -0.7078025 | 2.217376 | 2.217376
80.88627 | 14.7013 | 15.41271 | 10.98582 | -0.7114149 | 2.213449 | 2.213449
80.89627 | 14.6948 | 15.40262 | 10.98357 | -0.7078152 | 2.209521 | 2.209521
80.90627 | 14.6808 | 15.3925 | 10.98132 | -0.7117045 | 2.205593 | 2.205593
80.91626 | 14.6702 | 15.38239 | 10.97906 | -0.7121929 | 2.201668 | 2.201668
80.92626 | 14.6626 | 15.37226 | 10.97678 | -0.7096596 | 2.19774 | 2.19774
80.93626 | 14.6474 | 15.36212 | 10.97449 | -0.7147156 | 2.193811 | 2.193811
80.94626 | 14.634 | 15.35196 | 10.9722 | -0.7179602 | 2.189882 | 2.189882
80.95626 | 14.6291 | 15.34179 | 10.96989 | -0.7126944 | 2.185954 | 2.185954
80.96625 | 14.6165 | 15.33163 | 10.96757 | -0.7151277 | 2.182029 | 2.182029
80.97625 | 14.6037 | 15.32144 | 10.96524 | -0.7177399 | 2.1781 | 2.1781
80.98625 | 14.5955 | 15.31124 | 10.9629 | -0.7157415 | 2.174171 | 2.174171
80.99625 | 14.5931 | 15.30103 | 10.96055 | -0.7079329 | 2.170243 | 2.170243
81.00625 | 14.5834 | 15.29081 | 10.95818 | -0.7074138 | 2.166315 | 2.166315
81.01625 | 14.5775 | 15.28058 | 10.95581 | -0.7030844 | 2.162387 | 2.162387
81.02624 | 14.5685 | 15.27035 | 10.95343 | -0.7018547 | 2.158463 | 2.158463
81.03624 | 14.5586 | 15.2601 | 10.95103 | -0.7015045 | 2.154536 | 2.154536
81.04624 | 14.5505 | 15.24984 | 10.94863 | -0.6993444 | 2.150609 | 2.150609
81.05624 | 14.5488 | 15.23957 | 10.94621 | -0.6907746 | 2.146683 | 2.146683
81.06624 | 14.5399 | 15.22929 | 10.94378 | -0.6893944 | 2.142757 | 2.142757
81.07623 | 14.5344 | 15.21902 | 10.94134 | -0.6846151 | 2.138835 | 2.138835
81.08623 | 14.5346 | 15.20872 | 10.93889 | -0.6741154 | 2.13491 | 2.13491
81.09623 | 14.5261 | 15.19841 | 10.93643 | -0.6723066 | 2.130986 | 2.130986
81.10623 | 14.5159 | 15.18809 | 10.93396 | -0.6721881 | 2.127063 | 2.127063
81.11623 | 14.513 | 15.17776 | 10.93148 | -0.6647602 | 2.12314 | 2.12314
81.12623 | 14.5066 | 15.16742 | 10.92899 | -0.6608229 | 2.119217 | 2.119217
81.13622 | 14.4994 | 15.15709 | 10.92649 | -0.6576867 | 2.1153 | 2.1153
81.14622 | 14.4975 | 15.14673 | 10.92397 | -0.6492313 | 2.11138 | 2.11138
81.15622 | 14.4948 | 15.13637 | 10.92145 | -0.6415665 | 2.10746 | 2.10746
81.16622 | 14.4896 | 15.12599 | 10.91891 | -0.6363932 | 2.103541 | 2.103541
81.17622 | 14.4823 | 15.11561 | 10.91636 | -0.6333108 | 2.099624 | 2.099624
81.18621 | 14.4708 | 15.10523 | 10.91381 | -0.6344302 | 2.095711 | 2.095711
81.19621 | 14.4619 | 15.09483 | 10.91124 | -0.6329311 | 2.091796 | 2.091796
81.20621 | 14.455 | 15.08442 | 10.90866 | -0.6294228 | 2.087881 | 2.087881
81.21621 | 14.4519 | 15.07401 | 10.90607 | -0.6221064 | 2.083968 | 2.083968
81.22621 | 14.4443 | 15.06358 | 10.90347 | -0.6192816 | 2.080056 | 2.080056
81.2362 | 14.438 | 15.05316 | 10.90086 | -0.615159 | 2.076149 | 2.076149
81.2462 | 14.4325 | 15.04272 | 10.89824 | -0.610218 | 2.07224 | 2.07224
81.2562 | 14.4267 | 15.03227 | 10.8956 | -0.6055686 | 2.068332 | 2.068332
81.2662 | 14.4136 | 15.02181 | 10.89296 | -0.6082117 | 2.064426 | 2.064426
81.2762 | 14.4024 | 15.01135 | 10.89031 | -0.6089471 | 2.060521 | 2.060521
81.2862 | 14.3947 | 15.00087 | 10.88764 | -0.6061745 | 2.056617 | 2.056617
81.29619 | 14.3915 | 14.99041 | 10.88497 | -0.5989053 | 2.052719 | 2.052719
81.30619 | 14.3828 | 14.97992 | 10.88228 | -0.5971172 | 2.048819 | 2.048819
81.31619 | 14.3716 | 14.96942 | 10.87958 | -0.5978227 | 2.04492 | 2.04492
81.32619 | 14.3615 | 14.95892 | 10.87687 | -0.5974205 | 2.041024 | 2.041024
81.33619 | 14.3549 | 14.94841 | 10.87415 | -0.5935112 | 2.037129 | 2.037129
81.34618 | 14.3447 | 14.93791 | 10.87143 | -0.5932051 | 2.033239 | 2.033239
81.35618 | 14.3383 | 14.92738 | 10.86869 | -0.5890818 | 2.029348 | 2.029348
81.36618 | 14.3269 | 14.91685 | 10.86594 | -0.5899516 | 2.025458 | 2.025458
81.37618 | 14.3162 | 14.90631 | 10.86317 | -0.5901145 | 2.021571 | 2.021571
81.38618 | 14.3115 | 14.89577 | 10.8604 | -0.584271 | 2.017685 | 2.017685
81.39618 | 14.3021 | 14.88522 | 10.85762 | -0.583121 | 2.013802 | 2.013802
81.40617 | 14.2902 | 14.87467 | 10.85483 | -0.584475 | 2.009925 | 2.009925
81.41617 | 14.2825 | 14.86411 | 10.85202 | -0.5816123 | 2.006046 | 2.006046
81.42617 | 14.2708 | 14.85354 | 10.84921 | -0.582743 | 2.002169 | 2.002169
81.43617 | 14.2683 | 14.84297 | 10.84638 | -0.5746678 | 1.998294 | 1.998294
81.44617 | 14.2595 | 14.83239 | 10.84354 | -0.5728862 | 1.994422 | 1.994422
81.45616 | 14.2456 | 14.82181 | 10.8407 | -0.5762096 | 1.990555 | 1.990555
81.46616 | 14.236 | 14.81122 | 10.83784 | -0.5752163 | 1.986688 | 1.986688
81.47616 | 14.2272 | 14.80062 | 10.83497 | -0.5734175 | 1.982823 | 1.982823
81.48616 | 14.2152 | 14.79001 | 10.83209 | -0.5748133 | 1.97896 | 1.97896
81.49616 | 14.2027 | 14.7794 | 10.8292 | -0.5767031 | 1.9751 | 1.9751
81.50616 | 14.1876 | 14.76879 | 10.8263 | -0.5811878 | 1.971242 | 1.971242
81.51615 | 14.1793 | 14.75818 | 10.82339 | -0.5788776 | 1.967391 | 1.967391
81.52615 | 14.1607 | 14.74755 | 10.82047 | -0.5868518 | 1.963539 | 1.963539
81.53615 | 14.1477 | 14.73692 | 10.81754 | -0.5892209 | 1.95969 | 1.95969
81.54615 | 14.1337 | 14.72628 | 10.8146 | -0.5925849 | 1.955843 | 1.955843
81.55615 | 14.1205 | 14.71564 | 10.81165 | -0.5951441 | 1.951999 | 1.951999
81.56614 | 14.1019 | 14.70501 | 10.80868 | -0.6031089 | 1.948162 | 1.948162
81.57614 | 14.0847 | 14.69436 | 10.80571 | -0.6096585 | 1.944324 | 1.944324
81.58614 | 14.0728 | 14.6837 | 10.80273 | -0.6109036 | 1.940489 | 1.940489
81.59614 | 14.0511 | 14.67304 | 10.79973 | -0.6219443 | 1.936657 | 1.936657
81.60614 | 14.0302 | 14.66238 | 10.79672 | -0.6321803 | 1.932828 | 1.932828
81.61614 | 14.0207 | 14.65171 | 10.79371 | -0.6310122 | 1.929002 | 1.929002
81.62613 | 13.9978 | 14.64105 | 10.79068 | -0.6432505 | 1.925183 | 1.925183
81.63613 | 13.9801 | 14.63037 | 10.78765 | -0.6502745 | 1.921364 | 1.921364
81.64613 | 13.9642 | 14.61969 | 10.7846 | -0.6554939 | 1.917547 | 1.917547
81.65613 | 13.9485 | 14.60901 | 10.78154 | -0.6605099 | 1.913735 | 1.913735
81.66613 | 13.9299 | 14.59832 | 10.77847 | -0.6684221 | 1.909925 | 1.909925
81.67612 | 13.912 | 14.58764 | 10.7754 | -0.6756409 | 1.906122 | 1.906122
81.68612 | 13.8962 | 14.57695 | 10.77231 | -0.6807455 | 1.90232 | 1.90232
81.69612 | 13.8802 | 14.56625 | 10.76921 | -0.6860468 | 1.89852 | 1.89852
81.70612 | 13.8644 | 14.55554 | 10.7661 | -0.6911448 | 1.894724 | 1.894724
81.71612 | 13.8473 | 14.54484 | 10.76298 | -0.6975392 | 1.890932 | 1.890932
81.72612 | 13.83 | 14.53413 | 10.75984 | -0.7041306 | 1.887143 | 1.887143
81.73611 | 13.8154 | 14.52343 | 10.75671 | -0.7080305 | 1.883362 | 1.883362
81.74611 | 13.8044 | 14.51272 | 10.75355 | -0.708316 | 1.879581 | 1.879581
81.75611 | 13.7929 | 14.502 | 10.75039 | -0.7090985 | 1.875803 | 1.875803
81.76611 | 13.7805 | 14.49128 | 10.74722 | -0.7107779 | 1.872029 | 1.872029
81.77611 | 13.7695 | 14.48056 | 10.74404 | -0.7110552 | 1.86826 | 1.86826
81.7861 | 13.7526 | 14.46984 | 10.74085 | -0.7172398 | 1.864497 | 1.864497
81.7961 | 13.7348 | 14.45911 | 10.73764 | -0.7243117 | 1.860735 | 1.860735
81.8061 | 13.7227 | 14.44838 | 10.73443 | -0.7256814 | 1.856976 | 1.856976
81.8161 | 13.7055 | 14.43765 | 10.7312 | -0.7321486 | 1.853222 | 1.853222
81.8261 | 13.6949 | 14.42691 | 10.72797 | -0.7320134 | 1.849472 | 1.849472
81.8361 | 13.6831 | 14.41618 | 10.72473 | -0.7330763 | 1.845725 | 1.845725
81.84609 | 13.6752 | 14.40545 | 10.72147 | -0.7302476 | 1.841987 | 1.841987
81.85609 | 13.6619 | 14.39471 | 10.71821 | -0.7328064 | 1.838249 | 1.838249
81.86609 | 13.6505 | 14.38396 | 10.71493 | -0.7334636 | 1.834515 | 1.834515
81.87609 | 13.6354 | 14.37322 | 10.71165 | -0.7378186 | 1.830785 | 1.830785
81.88609 | 13.6211 | 14.36247 | 10.70835 | -0.741372 | 1.82706 | 1.82706
81.89608 | 13.6074 | 14.35173 | 10.70505 | -0.744335 | 1.823342 | 1.823342
81.90608 | 13.591 | 14.34099 | 10.70173 | -0.7499854 | 1.819626 | 1.819626
81.91608 | 13.5798 | 14.33024 | 10.69841 | -0.7504357 | 1.815914 | 1.815914
81.92608 | 13.5653 | 14.31948 | 10.69507 | -0.7541823 | 1.812205 | 1.812205
81.93608 | 13.5485 | 14.30873 | 10.69173 | -0.760229 | 1.808502 | 1.808502
81.94608 | 13.5395 | 14.29797 | 10.68837 | -0.7584744 | 1.804803 | 1.804803
81.95607 | 13.5245 | 14.28723 | 10.68501 | -0.7627305 | 1.801112 | 1.801112
81.96607 | 13.5084 | 14.27647 | 10.68163 | -0.7680741 | 1.797423 | 1.797423
81.97607 | 13.4962 | 14.26572 | 10.67824 | -0.7695169 | 1.793737 | 1.793737
81.98607 | 13.4806 | 14.25496 | 10.67485 | -0.7743588 | 1.790057 | 1.790057
81.99607 | 13.4611 | 14.2442 | 10.67144 | -0.7831003 | 1.786381 | 1.786381
82.00606 | 13.4502 | 14.23345 | 10.66803 | -0.7832519 | 1.782713 | 1.782713
82.01606 | 13.4353 | 14.22269 | 10.6646 | -0.7873916 | 1.779046 | 1.779046
82.02606 | 13.4199 | 14.21193 | 10.66116 | -0.7920316 | 1.775385 | 1.775385
82.03606 | 13.4075 | 14.20117 | 10.65772 | -0.7936708 | 1.771728 | 1.771728
82.04606 | 13.3966 | 14.19041 | 10.65426 | -0.7938103 | 1.768076 | 1.768076
82.05606 | 13.3848 | 14.17965 | 10.65079 | -0.7948494 | 1.764429 | 1.764429
82.06605 | 13.3705 | 14.1689 | 10.64732 | -0.798399 | 1.76079 | 1.76079
82.07605 | 13.3589 | 14.15814 | 10.64383 | -0.7992378 | 1.757153 | 1.757153
82.08605 | 13.3448 | 14.14738 | 10.64034 | -0.802577 | 1.75352 | 1.75352
82.09605 | 13.3339 | 14.13662 | 10.63683 | -0.8027165 | 1.749893 | 1.749893
82.10605 | 13.3129 | 14.12586 | 10.63331 | -0.8129559 | 1.746271 | 1.746271
82.11604 | 13.3043 | 14.11511 | 10.62979 | -0.8108077 | 1.742658 | 1.742658
82.12604 | 13.2932 | 14.10435 | 10.62626 | -0.8111465 | 1.739045 | 1.739045
82.13604 | 13.2838 | 14.09359 | 10.62271 | -0.8097888 | 1.735439 | 1.735439
82.14604 | 13.272 | 14.08283 | 10.61916 | -0.8108291 | 1.731837 | 1.731837
82.15604 | 13.2555 | 14.07207 | 10.61559 | -0.8165724 | 1.728241 | 1.728241
82.16604 | 13.2417 | 14.06131 | 10.61202 | -0.8196139 | 1.724649 | 1.724649
82.17603 | 13.2253 | 14.05057 | 10.60843 | -0.825268 | 1.721067 | 1.721067
82.18603 | 13.2069 | 14.03981 | 10.60484 | -0.8329126 | 1.717486 | 1.717486
82.19603 | 13.1837 | 14.02906 | 10.60124 | -0.8453578 | 1.713911 | 1.713911
82.20603 | 13.1769 | 14.0183 | 10.59762 | -0.8414045 | 1.710341 | 1.710341
82.21603 | 13.163 | 14.00755 | 10.594 | -0.8445523 | 1.706776 | 1.706776
82.22602 | 13.1464 | 13.99681 | 10.59037 | -0.850413 | 1.703221 | 1.703221
82.23602 | 13.1293 | 13.98606 | 10.58673 | -0.8567632 | 1.699668 | 1.699668
82.24602 | 13.109 | 13.97531 | 10.58308 | -0.8663145 | 1.696119 | 1.696119
82.25602 | 13.0888 | 13.96457 | 10.57941 | -0.8757673 | 1.692577 | 1.692577
82.26602 | 13.0725 | 13.95382 | 10.57574 | -0.881322 | 1.68904 | 1.68904
82.27602 | 13.055 | 13.94308 | 10.57206 | -0.888078 | 1.685508 | 1.685508
82.28601 | 13.0351 | 13.93235 | 10.56838 | -0.8972463 | 1.681985 | 1.681985
82.29601 | 13.0149 | 13.9216 | 10.56468 | -0.9067046 | 1.678465 | 1.678465
82.30601 | 13.002 | 13.91087 | 10.56097 | -0.9088668 | 1.67495 | 1.67495
82.31601 | 12.9882 | 13.90013 | 10.55725 | -0.9119287 | 1.671441 | 1.671441
82.32601 | 12.9705 | 13.8894 | 10.55352 | -0.9188951 | 1.667938 | 1.667938
82.336 | 12.9496 | 13.87867 | 10.54979 | -0.9290749 | 1.664445 | 1.664445
82.346 | 12.9339 | 13.86794 | 10.54604 | -0.9340419 | 1.660952 | 1.660952
82.356 | 12.918 | 13.85722 | 10.54228 | -0.9392153 | 1.657467 | 1.657467
82.366 | 12.9009 | 13.84649 | 10.53852 | -0.9455868 | 1.653985 | 1.653985
82.376 | 12.8819 | 13.83576 | 10.53474 | -0.9538644 | 1.650512 | 1.650512
82.386 | 12.8615 | 13.82504 | 10.53096 | -0.9635404 | 1.647042 | 1.647042
82.39599 | 12.8519 | 13.81433 | 10.52717 | -0.9624315 | 1.643582 | 1.643582
82.40599 | 12.844 | 13.80361 | 10.52336 | -0.9596144 | 1.640125 | 1.640125
82.41599 | 12.829 | 13.7929 | 10.51955 | -0.9639 | 1.636674 | 1.636674
82.42599 | 12.8154 | 13.78219 | 10.51573 | -0.9667884 | 1.633229 | 1.633229
82.43599 | 12.7956 | 13.77148 | 10.5119 | -0.9758793 | 1.62979 | 1.62979
82.44598 | 12.7796 | 13.76079 | 10.50806 | -0.9811856 | 1.626361 | 1.626361
82.45598 | 12.767 | 13.75008 | 10.50421 | -0.983082 | 1.622934 | 1.622934
82.46598 | 12.7539 | 13.73938 | 10.50036 | -0.9854816 | 1.619513 | 1.619513
82.47598 | 12.7413 | 13.72868 | 10.49649 | -0.987384 | 1.616098 | 1.616098
82.48598 | 12.7286 | 13.71799 | 10.49261 | -0.989389 | 1.612688 | 1.612688
82.49598 | 12.7152 | 13.7073 | 10.48873 | -0.9920976 | 1.609285 | 1.609285
82.50597 | 12.6982 | 13.69662 | 10.48484 | -0.9984195 | 1.605892 | 1.605892
82.51597 | 12.6859 | 13.68593 | 10.48093 | -1.000032 | 1.6025 | 1.6025
82.52597 | 12.6736 | 13.67525 | 10.47702 | -1.001652 | 1.599116 | 1.599116
82.53597 | 12.6568 | 13.66457 | 10.4731 | -1.007772 | 1.595736 | 1.595736
82.54597 | 12.648 | 13.6539 | 10.46917 | -1.005898 | 1.592365 | 1.592365
82.55596 | 12.6339 | 13.64324 | 10.46523 | -1.009337 | 1.589002 | 1.589002
82.56596 | 12.6212 | 13.63257 | 10.46128 | -1.011369 | 1.585642 | 1.585642
82.57596 | 12.5992 | 13.6219 | 10.45733 | -1.022704 | 1.582288 | 1.582288
82.58596 | 12.5924 | 13.61124 | 10.45336 | -1.018843 | 1.578941 | 1.578941
82.59596 | 12.5818 | 13.60059 | 10.44939 | -1.018785 | 1.575599 | 1.575599
82.60596 | 12.569 | 13.58993 | 10.4454 | -1.020932 | 1.572264 | 1.572264
82.61595 | 12.557 | 13.57929 | 10.44141 | -1.022292 | 1.568939 | 1.568939
82.62595 | 12.5457 | 13.56865 | 10.43741 | -1.022946 | 1.565616 | 1.565616
82.63595 | 12.5375 | 13.558 | 10.4334 | -1.020504 | 1.5623 | 1.5623
82.64595 | 12.5244 | 13.54737 | 10.42938 | -1.022966 | 1.55899 | 1.55899
82.65595 | 12.5099 | 13.53673 | 10.42536 | -1.026831 | 1.555687 | 1.555687
82.66594 | 12.4961 | 13.52611 | 10.42133 | -1.030012 | 1.552393 | 1.552393
82.67594 | 12.4852 | 13.51549 | 10.41728 | -1.030286 | 1.549102 | 1.549102
82.68594 | 12.481 | 13.50486 | 10.41323 | -1.023864 | 1.545818 | 1.545818
82.69594 | 12.4704 | 13.49425 | 10.40917 | -1.023846 | 1.54254 | 1.54254
82.70594 | 12.4581 | 13.48363 | 10.4051 | -1.025533 | 1.539269 | 1.539269
82.71594 | 12.4524 | 13.47302 | 10.40102 | -1.020624 | 1.536004 | 1.536004
82.72593 | 12.4438 | 13.46243 | 10.39693 | -1.01863 | 1.532748 | 1.532748
82.73593 | 12.4314 | 13.45183 | 10.39284 | -1.02043 | 1.529496 | 1.529496
82.74593 | 12.4208 | 13.44123 | 10.38873 | -1.020434 | 1.52625 | 1.52625
82.75593 | 12.4134 | 13.43064 | 10.38462 | -1.017243 | 1.523011 | 1.523011
82.76593 | 12.4037 | 13.42006 | 10.3805 | -1.016356 | 1.519778 | 1.519778
82.77592 | 12.3956 | 13.40949 | 10.37637 | -1.013885 | 1.516555 | 1.516555
82.78592 | 12.3889 | 13.39891 | 10.37224 | -1.010008 | 1.513336 | 1.513336
82.79592 | 12.3794 | 13.38834 | 10.36809 | -1.008936 | 1.510122 | 1.510122
82.80592 | 12.3732 | 13.37777 | 10.36394 | -1.004568 | 1.506916 | 1.506916
82.81592 | 12.3677 | 13.36721 | 10.35977 | -0.9995054 | 1.503716 | 1.503716
82.82592 | 12.3563 | 13.35665 | 10.3556 | -1.000348 | 1.500522 | 1.500522
82.83591 | 12.3519 | 13.3461 | 10.35143 | -0.9942049 | 1.497338 | 1.497338
82.84591 | 12.3452 | 13.33556 | 10.34724 | -0.9903572 | 1.494158 | 1.494158
82.85591 | 12.3331 | 13.32501 | 10.34305 | -0.9919146 | 1.490984 | 1.490984
82.86591 | 12.3259 | 13.31448 | 10.33884 | -0.9885767 | 1.487817 | 1.487817
82.87591 | 12.3165 | 13.30394 | 10.33463 | -0.9874442 | 1.484656 | 1.484656
82.8859 | 12.3059 | 13.29343 | 10.33042 | -0.9875273 | 1.481505 | 1.481505
82.8959 | 12.297 | 13.2829 | 10.32619 | -0.9859049 | 1.478358 | 1.478358
82.9059 | 12.2884 | 13.27239 | 10.32195 | -0.9839882 | 1.475217 | 1.475217
82.9159 | 12.2793 | 13.26188 | 10.31771 | -0.9825765 | 1.472083 | 1.472083
82.9259 | 12.264 | 13.25137 | 10.31346 | -0.9873705 | 1.468955 | 1.468955
82.9359 | 12.2554 | 13.24087 | 10.3092 | -0.9854696 | 1.465834 | 1.465834
82.94589 | 12.2443 | 13.23038 | 10.30494 | -0.9860847 | 1.462723 | 1.462723
82.95589 | 12.2309 | 13.2199 | 10.30066 | -0.988995 | 1.459616 | 1.459616
82.96589 | 12.2193 | 13.20941 | 10.29638 | -0.9901104 | 1.456514 | 1.456514
82.97589 | 12.2067 | 13.19893 | 10.29209 | -0.992232 | 1.45342 | 1.45342
82.98589 | 12.1959 | 13.18846 | 10.28779 | -0.9925589 | 1.450333 | 1.450333
82.99588 | 12.1851 | 13.178 | 10.28349 | -0.9929019 | 1.447255 | 1.447255
83.00588 | 12.1755 | 13.16754 | 10.27918 | -0.9920402 | 1.444181 | 1.444181
83.01588 | 12.1586 | 13.15708 | 10.27486 | -0.9984844 | 1.441113 | 1.441113
83.02588 | 12.1518 | 13.14663 | 10.27053 | -0.9948343 | 1.438052 | 1.438052
83.03588 | 12.1389 | 13.13619 | 10.26619 | -0.9972901 | 1.434998 | 1.434998
83.04588 | 12.1247 | 13.12575 | 10.26185 | -1.001052 | 1.431951 | 1.431951
83.05587 | 12.1163 | 13.11533 | 10.2575 | -0.9990297 | 1.428913 | 1.428913
83.06587 | 12.1075 | 13.1049 | 10.25315 | -0.9974033 | 1.425879 | 1.425879
83.07587 | 12.0908 | 13.09448 | 10.24878 | -1.003683 | 1.422852 | 1.422852
83.08587 | 12.0868 | 13.08407 | 10.24441 | -0.9972686 | 1.419831 | 1.419831
83.09587 | 12.077 | 13.07366 | 10.24003 | -0.9966603 | 1.416817 | 1.416817
83.10586 | 12.0669 | 13.06327 | 10.23564 | -0.9963684 | 1.413813 | 1.413813
83.11586 | 12.0551 | 13.05287 | 10.23125 | -0.9977725 | 1.410813 | 1.410813
83.12586 | 12.0486 | 13.04248 | 10.22684 | -0.9938828 | 1.407819 | 1.407819
83.13586 | 12.0357 | 13.0321 | 10.22243 | -0.9963991 | 1.404832 | 1.404832
83.14586 | 12.0305 | 13.02172 | 10.21802 | -0.991222 | 1.401852 | 1.401852
83.15586 | 12.0219 | 13.01135 | 10.21359 | -0.9894511 | 1.398879 | 1.398879
83.16585 | 12.0033 | 13.001 | 10.20917 | -0.9976969 | 1.395915 | 1.395915
83.17585 | 11.9955 | 12.99064 | 10.20473 | -0.9951388 | 1.392955 | 1.392955
83.18585 | 11.9855 | 12.98029 | 10.20028 | -0.9947872 | 1.390002 | 1.390002
83.19585 | 11.9796 | 12.96994 | 10.19583 | -0.9903421 | 1.387055 | 1.387055
83.20585 | 11.97 | 12.9596 | 10.19137 | -0.9896034 | 1.384115 | 1.384115
83.21584 | 11.9584 | 12.94928 | 10.18691 | -0.9908816 | 1.381185 | 1.381185
83.22584 | 11.9447 | 12.93896 | 10.18244 | -0.9942561 | 1.378259 | 1.378259
83.23584 | 11.9388 | 12.92864 | 10.17796 | -0.9898371 | 1.375339 | 1.375339
83.24584 | 11.9233 | 12.91833 | 10.17347 | -0.995025 | 1.372427 | 1.372427
83.25584 | 11.9132 | 12.90802 | 10.16898 | -0.9948196 | 1.369521 | 1.369521
83.26584 | 11.9038 | 12.89772 | 10.16448 | -0.993921 | 1.366621 | 1.366621
83.27583 | 11.8927 | 12.88744 | 10.15998 | -0.994739 | 1.363731 | 1.363731
83.28583 | 11.884 | 12.87715 | 10.15546 | -0.9931542 | 1.360846 | 1.360846
83.29583 | 11.8714 | 12.86688 | 10.15094 | -0.9954758 | 1.357967 | 1.357967
83.30583 | 11.8603 | 12.8566 | 10.14642 | -0.9963044 | 1.355094 | 1.355094
83.31583 | 11.8449 | 12.84634 | 10.14188 | -1.00144 | 1.352228 | 1.352228
83.32582 | 11.8371 | 12.83609 | 10.13735 | -0.9989925 | 1.349372 | 1.349372
83.33582 | 11.8274 | 12.82584 | 10.1328 | -0.9984421 | 1.34652 | 1.34652
83.34582 | 11.8155 | 12.8156 | 10.12825 | -1.000099 | 1.343675 | 1.343675
83.35582 | 11.802 | 12.80536 | 10.12369 | -1.003362 | 1.340836 | 1.340836
83.36582 | 11.7933 | 12.79513 | 10.11912 | -1.001833 | 1.338004 | 1.338004
83.37582 | 11.7839 | 12.78491 | 10.11455 | -1.001011 | 1.335179 | 1.335179
83.38581 | 11.7794 | 12.77471 | 10.10998 | -0.9953057 | 1.332363 | 1.332363
83.39581 | 11.7684 | 12.7645 | 10.1054 | -0.996098 | 1.329551 | 1.329551
83.40581 | 11.7553 | 12.7543 | 10.10081 | -0.9989975 | 1.326746 | 1.326746
83.41581 | 11.7433 | 12.7441 | 10.09621 | -1.000804 | 1.323948 | 1.323948
83.42581 | 11.7365 | 12.73392 | 10.09161 | -0.9974182 | 1.321156 | 1.321156
83.4358 | 11.7277 | 12.72375 | 10.087 | -0.9960496 | 1.318373 | 1.318373
83.4458 | 11.7175 | 12.71358 | 10.08239 | -0.9960784 | 1.315595 | 1.315595
83.4558 | 11.7127 | 12.70341 | 10.07777 | -0.9907146 | 1.312824 | 1.312824
83.4658 | 11.7055 | 12.69326 | 10.07314 | -0.9877581 | 1.310059 | 1.310059
83.4758 | 11.6999 | 12.68311 | 10.06851 | -0.9832092 | 1.3073 | 1.3073
83.4858 | 11.6942 | 12.67297 | 10.06387 | -0.9787678 | 1.304549 | 1.304549
83.49579 | 11.6896 | 12.66284 | 10.05923 | -0.9732441 | 1.301806 | 1.301806
83.50579 | 11.6783 | 12.65272 | 10.05458 | -0.9744177 | 1.299068 | 1.299068
83.51579 | 11.6717 | 12.6426 | 10.04993 | -0.9708992 | 1.296337 | 1.296337
83.52579 | 11.6693 | 12.63249 | 10.04526 | -0.963188 | 1.293612 | 1.293612
83.53579 | 11.6624 | 12.62238 | 10.0406 | -0.9599846 | 1.290893 | 1.290893
83.54578 | 11.658 | 12.6123 | 10.03593 | -0.954299 | 1.288184 | 1.288184
83.55578 | 11.6502 | 12.60221 | 10.03125 | -0.9520112 | 1.285479 | 1.285479
83.56578 | 11.6516 | 12.59213 | 10.02657 | -0.9405309 | 1.282781 | 1.282781
83.57578 | 11.6458 | 12.58206 | 10.02188 | -0.9362588 | 1.280089 | 1.280089
83.58578 | 11.6391 | 12.57199 | 10.01719 | -0.9328943 | 1.277404 | 1.277404
83.59578 | 11.626 | 12.56194 | 10.01249 | -0.9359376 | 1.274726 | 1.274726
83.60577 | 11.6244 | 12.5519 | 10.00779 | -0.927499 | 1.272057 | 1.272057
83.61577 | 11.6181 | 12.54186 | 10.00308 | -0.9237583 | 1.269391 | 1.269391
83.62577 | 11.6135 | 12.53183 | 9.99836 | -0.9183255 | 1.266733 | 1.266733
83.63577 | 11.6006 | 12.5218 | 9.99364 | -0.9212006 | 1.264081 | 1.264081
83.64577 | 11.5981 | 12.51178 | 9.988914 | -0.9136839 | 1.261435 | 1.261435
83.65576 | 11.592 | 12.50179 | 9.984188 | -0.9097851 | 1.258799 | 1.258799
83.66576 | 11.5851 | 12.49178 | 9.979452 | -0.9066845 | 1.256166 | 1.256166
83.67576 | 11.5764 | 12.48179 | 9.974711 | -0.9053922 | 1.253541 | 1.253541
83.68576 | 11.5624 | 12.47181 | 9.969965 | -0.9094079 | 1.250921 | 1.250921
83.69576 | 11.5577 | 12.46183 | 9.965214 | -0.9041318 | 1.248309 | 1.248309
83.70576 | 11.5478 | 12.45186 | 9.960459 | -0.9040639 | 1.245703 | 1.245703
83.71575 | 11.5378 | 12.44192 | 9.955703 | -0.9041161 | 1.243107 | 1.243107
83.72575 | 11.5394 | 12.43196 | 9.950938 | -0.8925648 | 1.240513 | 1.240513
83.73575 | 11.5263 | 12.42202 | 9.946168 | -0.8957217 | 1.237927 | 1.237927
83.74575 | 11.5232 | 12.41209 | 9.941394 | -0.8888871 | 1.235347 | 1.235347
83.75575 | 11.5167 | 12.40216 | 9.936614 | -0.8854611 | 1.232773 | 1.232773
83.76574 | 11.5049 | 12.39225 | 9.931836 | -0.8873531 | 1.230209 | 1.230209
83.77574 | 11.4877 | 12.38234 | 9.927047 | -0.8946439 | 1.227648 | 1.227648
83.78574 | 11.4908 | 12.37244 | 9.922255 | -0.8816431 | 1.225094 | 1.225094
83.79574 | 11.4807 | 12.36255 | 9.917458 | -0.8818508 | 1.222547 | 1.222547
83.80574 | 11.4714 | 12.35267 | 9.912656 | -0.881267 | 1.220005 | 1.220005
83.81574 | 11.4672 | 12.34279 | 9.90785 | -0.875592 | 1.217471 | 1.217471
83.82573 | 11.4575 | 12.33294 | 9.903045 | -0.8754354 | 1.214945 | 1.214945
83.83573 | 11.4513 | 12.32308 | 9.898231 | -0.8717775 | 1.212423 | 1.212423
83.84573 | 11.4409 | 12.31323 | 9.893413 | -0.8723283 | 1.209908 | 1.209908
83.85573 | 11.4341 | 12.30339 | 9.88859 | -0.8692879 | 1.207399 | 1.207399
83.86573 | 11.4118 | 12.29356 | 9.883764 | -0.8817563 | 1.204896 | 1.204896
83.87572 | 11.4136 | 12.28374 | 9.878938 | -0.8701431 | 1.202403 | 1.202403
83.88572 | 11.4037 | 12.27393 | 9.874103 | -0.870229 | 1.199913 | 1.199913
83.89572 | 11.3927 | 12.26412 | 9.869265 | -0.8714238 | 1.197429 | 1.197429
83.90572 | 11.3792 | 12.25433 | 9.864423 | -0.8751274 | 1.194952 | 1.194952
83.91572 | 11.3746 | 12.24454 | 9.859577 | -0.8699401 | 1.192482 | 1.192482
83.92572 | 11.3675 | 12.23476 | 9.854727 | -0.8672617 | 1.190017 | 1.190017
83.93571 | 11.3593 | 12.225 | 9.849878 | -0.8657019 | 1.187562 | 1.187562
83.94571 | 11.3488 | 12.21524 | 9.845021 | -0.8664415 | 1.18511 | 1.18511
83.95571 | 11.3354 | 12.20549 | 9.840161 | -0.8700902 | 1.182665 | 1.182665
83.96571 | 11.3306 | 12.19575 | 9.835296 | -0.8651478 | 1.180226 | 1.180226
83.97571 | 11.3204 | 12.18601 | 9.830429 | -0.8656147 | 1.177793 | 1.177793
83.9857 | 11.3183 | 12.1763 | 9.825562 | -0.8580002 | 1.175369 | 1.175369
83.9957 | 11.3082 | 12.16659 | 9.820688 | -0.8583854 | 1.172949 | 1.172949
84.0057 | 11.3107 | 12.15688 | 9.81581 | -0.8461799 | 1.170535 | 1.170535
84.0157 | 11.302 | 12.14718 | 9.810929 | -0.8451835 | 1.168127 | 1.168127
84.0257 | 11.2936 | 12.1375 | 9.806045 | -0.8438964 | 1.165726 | 1.165726
84.0357 | 11.2892 | 12.12782 | 9.801157 | -0.8386186 | 1.163331 | 1.163331
84.04569 | 11.2817 | 12.11816 | 9.796272 | -0.8364598 | 1.160944 | 1.160944
84.05569 | 11.2855 | 12.1085 | 9.791378 | -0.8230008 | 1.158561 | 1.158561
84.06569 | 11.2812 | 12.09885 | 9.786482 | -0.8176513 | 1.156185 | 1.156185
84.07569 | 11.2793 | 12.08921 | 9.781582 | -0.8099111 | 1.153814 | 1.153814
84.08569 | 11.2843 | 12.07958 | 9.77668 | -0.7952805 | 1.15145 | 1.15145
84.09568 | 11.2895 | 12.06997 | 9.77178 | -0.780469 | 1.149095 | 1.149095
84.10568 | 11.2767 | 12.06036 | 9.766872 | -0.7836575 | 1.146743 | 1.146743
84.11568 | 11.2828 | 12.05076 | 9.761961 | -0.7679555 | 1.144397 | 1.144397
84.12568 | 11.2869 | 12.04116 | 9.757048 | -0.7542634 | 1.142058 | 1.142058
84.13568 | 11.285 | 12.03158 | 9.752133 | -0.7465807 | 1.139724 | 1.139724
84.14568 | 11.2906 | 12.02201 | 9.747214 | -0.7314078 | 1.137397 | 1.137397
84.15567 | 11.2904 | 12.01245 | 9.742299 | -0.7220542 | 1.135078 | 1.135078
84.16567 | 11.2891 | 12.0029 | 9.737375 | -0.7138008 | 1.132763 | 1.132763
84.17567 | 11.2978 | 11.99336 | 9.73245 | -0.6955572 | 1.130454 | 1.130454
84.18567 | 11.3058 | 11.98382 | 9.727522 | -0.6780237 | 1.128151 | 1.128151
84.19567 | 11.3003 | 11.9743 | 9.722592 | -0.6739997 | 1.125854 | 1.125854
84.20566 | 11.3038 | 11.9648 | 9.717665 | -0.6609952 | 1.123565 | 1.123565
84.21566 | 11.312 | 11.95529 | 9.712731 | -0.6432912 | 1.12128 | 1.12128
84.22566 | 11.3103 | 11.9458 | 9.707795 | -0.6354973 | 1.119001 | 1.119001
84.23566 | 11.3163 | 11.93631 | 9.702857 | -0.6200134 | 1.116728 | 1.116728
84.24566 | 11.3133 | 11.92684 | 9.697916 | -0.6135396 | 1.114462 | 1.114462
84.25566 | 11.3186 | 11.91738 | 9.692974 | -0.5987759 | 1.112201 | 1.112201
84.26565 | 11.3238 | 11.90793 | 9.688036 | -0.5841323 | 1.109948 | 1.109948
84.27565 | 11.3239 | 11.89849 | 9.68309 | -0.5745891 | 1.107699 | 1.107699
84.28565 | 11.3229 | 11.88906 | 9.678143 | -0.5661558 | 1.105456 | 1.105456
84.29565 | 11.3255 | 11.87963 | 9.673194 | -0.554133 | 1.103219 | 1.103219
84.30565 | 11.3205 | 11.87022 | 9.668244 | -0.5497204 | 1.100988 | 1.100988
84.31564 | 11.323 | 11.86083 | 9.663297 | -0.5378273 | 1.098765 | 1.098765
84.32564 | 11.3234 | 11.85144 | 9.658344 | -0.5280354 | 1.096546 | 1.096546
84.33564 | 11.3175 | 11.84205 | 9.653389 | -0.5245539 | 1.094332 | 1.094332
84.34564 | 11.319 | 11.83268 | 9.648433 | -0.5136829 | 1.092125 | 1.092125
84.35564 | 11.3225 | 11.82332 | 9.643476 | -0.5008223 | 1.089923 | 1.089923
84.36564 | 11.315 | 11.81397 | 9.638518 | -0.4989721 | 1.087727 | 1.087727
84.37563 | 11.316 | 11.80464 | 9.633563 | -0.488642 | 1.085539 | 1.085539
84.38563 | 11.3113 | 11.79531 | 9.628603 | -0.4840131 | 1.083355 | 1.083355
84.39563 | 11.3089 | 11.78599 | 9.623642 | -0.477095 | 1.081177 | 1.081177
84.40563 | 11.3001 | 11.77669 | 9.618679 | -0.476588 | 1.079004 | 1.079004
84.41563 | 11.2988 | 11.76739 | 9.613716 | -0.4685906 | 1.076837 | 1.076837
84.42562 | 11.2928 | 11.75811 | 9.608757 | -0.4653138 | 1.074678 | 1.074678
84.43562 | 11.2972 | 11.74884 | 9.603793 | -0.4516387 | 1.072523 | 1.072523
84.44562 | 11.2961 | 11.73957 | 9.598828 | -0.4434742 | 1.070373 | 1.070373
84.45562 | 11.2937 | 11.73032 | 9.593862 | -0.4366206 | 1.068229 | 1.068229
84.46562 | 11.2923 | 11.72108 | 9.588896 | -0.4287782 | 1.066091 | 1.066091
84.47562 | 11.2822 | 11.71185 | 9.583929 | -0.4296465 | 1.063959 | 1.063959
84.48561 | 11.2743 | 11.70264 | 9.578967 | -0.4283359 | 1.061835 | 1.061835
84.49561 | 11.2709 | 11.69343 | 9.573999 | -0.4225263 | 1.059714 | 1.059714
84.50561 | 11.2716 | 11.68423 | 9.569032 | -0.4126278 | 1.057598 | 1.057598
84.51561 | 11.2662 | 11.67504 | 9.564064 | -0.40884 | 1.055488 | 1.055488
84.52561 | 11.2697 | 11.66586 | 9.559096 | -0.3961645 | 1.053384 | 1.053384
84.5356 | 11.2686 | 11.65671 | 9.554133 | -0.388108 | 1.051288 | 1.051288
84.5456 | 11.2622 | 11.64756 | 9.549165 | -0.3853552 | 1.049195 | 1.049195
84.5556 | 11.2614 | 11.63841 | 9.544197 | -0.3770129 | 1.047108 | 1.047108
84.5656 | 11.2575 | 11.62928 | 9.53923 | -0.3717813 | 1.045026 | 1.045026
84.5756 | 11.2479 | 11.62016 | 9.534262 | -0.3722617 | 1.04295 | 1.04295
84.58559 | 11.2469 | 11.61106 | 9.5293 | -0.3641632 | 1.040881 | 1.040881
84.59559 | 11.2432 | 11.60197 | 9.524334 | -0.3587679 | 1.038817 | 1.038817
84.60559 | 11.2413 | 11.59288 | 9.519368 | -0.3515829 | 1.036758 | 1.036758
84.61559 | 11.2436 | 11.58381 | 9.514402 | -0.3402083 | 1.034703 | 1.034703
84.62559 | 11.2355 | 11.57475 | 9.509437 | -0.3392463 | 1.032655 | 1.032655
84.63559 | 11.2362 | 11.5657 | 9.504473 | -0.3294974 | 1.030612 | 1.030612
84.64558 | 11.236 | 11.55667 | 9.499514 | -0.3206665 | 1.028576 | 1.028576
84.65558 | 11.2355 | 11.54764 | 9.494551 | -0.31214 | 1.026544 | 1.026544
84.66558 | 11.2258 | 11.53862 | 9.489589 | -0.3128244 | 1.024518 | 1.024518
84.67558 | 11.2273 | 11.52962 | 9.484629 | -0.302322 | 1.022497 | 1.022497
84.68558 | 11.2195 | 11.52063 | 9.479669 | -0.3011308 | 1.020481 | 1.020481
84.69557 | 11.2228 | 11.51166 | 9.474715 | -0.2888617 | 1.018473 | 1.018473
84.70557 | 11.2226 | 11.50269 | 9.469757 | -0.2800947 | 1.016469 | 1.016469
84.71557 | 11.2184 | 11.49374 | 9.464801 | -0.2753384 | 1.014469 | 1.014469
84.72557 | 11.2215 | 11.4848 | 9.459846 | -0.2632964 | 1.012475 | 1.012475
84.73557 | 11.2225 | 11.47587 | 9.454893 | -0.2533655 | 1.010486 | 1.010486
84.74557 | 11.2206 | 11.46695 | 9.449941 | -0.2463466 | 1.008503 | 1.008503
84.75556 | 11.2183 | 11.45805 | 9.444995 | -0.2397489 | 1.006527 | 1.006527
84.76556 | 11.2176 | 11.44915 | 9.440046 | -0.2315535 | 1.004554 | 1.004554
84.77556 | 11.2166 | 11.44027 | 9.435099 | -0.2236715 | 1.002586 | 1.002586
84.78556 | 11.2174 | 11.4314 | 9.430154 | -0.2140031 | 1.000625 | 1.000625
84.79556 | 11.2233 | 11.42255 | 9.42521 | -0.199246 | 0.9986678 | 0.9986678
84.80555 | 11.2271 | 11.41371 | 9.420274 | -0.1866103 | 0.9967183 | 0.9967183
84.81555 | 11.2321 | 11.40488 | 9.415334 | -0.1727782 | 0.994772 | 0.994772
84.82555 | 11.2336 | 11.39606 | 9.410397 | -0.1624587 | 0.9928309 | 0.9928309
84.83555 | 11.2338 | 11.38725 | 9.405462 | -0.1534517 | 0.990895 | 0.990895
84.84555 | 11.2433 | 11.37846 | 9.400529 | -0.1351577 | 0.9889644 | 0.9889644
84.85555 | 11.249 | 11.36968 | 9.395598 | -0.1206762 | 0.987039 | 0.987039
84.86554 | 11.252 | 11.36092 | 9.390675 | -0.1089151 | 0.9851201 | 0.9851201
84.87554 | 11.2555 | 11.35216 | 9.385749 | -0.09666031 | 0.9832055 | 0.9832055
84.88554 | 11.2669 | 11.34342 | 9.380826 | -0.0765174 | 0.9812957 | 0.9812957
84.89554 | 11.2751 | 11.33469 | 9.375906 | -0.05958735 | 0.9793909 | 0.9793909
84.90554 | 11.2794 | 11.32597 | 9.370988 | -0.04656938 | 0.9774908 | 0.9774908
84.91553 | 11.2928 | 11.31728 | 9.366078 | -0.02447516 | 0.9755987 | 0.9755987
84.92553 | 11.2944 | 11.30858 | 9.361166 | -0.01418421 | 0.9737092 | 0.9737092
84.93553 | 11.3059 | 11.29991 | 9.356257 | 0.005993403 | 0.9718249 | 0.9718249
84.94553 | 11.3142 | 11.29124 | 9.351351 | 0.02295788 | 0.9699457 | 0.9699457
84.95553 | 11.3307 | 11.28259 | 9.346448 | 0.04810898 | 0.9680716 | 0.9680716
84.96553 | 11.3418 | 11.27395 | 9.341548 | 0.06784687 | 0.9662025 | 0.9662025
84.97552 | 11.351 | 11.26534 | 9.336657 | 0.08566291 | 0.9643402 | 0.9643402
84.98552 | 11.3567 | 11.25673 | 9.331764 | 0.09997393 | 0.9624811 | 0.9624811
84.99552 | 11.3668 | 11.24813 | 9.326874 | 0.1186716 | 0.9606271 | 0.9606271
85.00552 | 11.3776 | 11.23954 | 9.321988 | 0.1380557 | 0.958778 | 0.958778
85.01552 | 11.393 | 11.23097 | 9.317106 | 0.162026 | 0.956934 | 0.956934
85.02551 | 11.3974 | 11.22243 | 9.312232 | 0.1749742 | 0.9550968 | 0.9550968
85.03551 | 11.4105 | 11.21388 | 9.307357 | 0.1966173 | 0.9532626 | 0.9532626
85.04551 | 11.4136 | 11.20535 | 9.302486 | 0.2082466 | 0.9514335 | 0.9514335
85.05551 | 11.4188 | 11.19684 | 9.29762 | 0.221962 | 0.9496092 | 0.9496092
85.06551 | 11.4204 | 11.18834 | 9.292757 | 0.2320637 | 0.9477898 | 0.9477898
85.07551 | 11.4318 | 11.17985 | 9.287898 | 0.2519513 | 0.9459755 | 0.9459755
85.0855 | 11.4424 | 11.17138 | 9.283048 | 0.2710165 | 0.9441677 | 0.9441677
85.0955 | 11.44 | 11.16292 | 9.278198 | 0.2770761 | 0.942363 | 0.942363
85.1055 | 11.4475 | 11.15448 | 9.273352 | 0.2930215 | 0.9405632 | 0.9405632
85.1155 | 11.4426 | 11.14605 | 9.268511 | 0.2965529 | 0.9387682 | 0.9387682
85.1255 | 11.4424 | 11.13763 | 9.263674 | 0.3047699 | 0.9369781 | 0.9369781
85.13549 | 11.4392 | 11.12924 | 9.258847 | 0.3099642 | 0.9351946 | 0.9351946
85.14549 | 11.4383 | 11.12085 | 9.254019 | 0.3174525 | 0.9334141 | 0.9334141
85.15549 | 11.4301 | 11.11247 | 9.249197 | 0.3176264 | 0.9316385 | 0.9316385
85.16549 | 11.4284 | 11.10411 | 9.244379 | 0.3242859 | 0.9298675 | 0.9298675
85.17549 | 11.4186 | 11.09577 | 9.239566 | 0.3228308 | 0.9281014 | 0.9281014
85.18549 | 11.4113 | 11.08744 | 9.234759 | 0.323861 | 0.9263401 | 0.9263401
85.19548 | 11.405 | 11.07913 | 9.229961 | 0.3258685 | 0.9245851 | 0.9245851
85.20548 | 11.3922 | 11.07083 | 9.225164 | 0.3213693 | 0.9228332 | 0.9228332
85.21548 | 11.3762 | 11.06254 | 9.220373 | 0.3136554 | 0.921086 | 0.921086
85.22548 | 11.3686 | 11.05427 | 9.215586 | 0.3143266 | 0.9193435 | 0.9193435
85.23548 | 11.3538 | 11.04602 | 9.210806 | 0.3077829 | 0.9176058 | 0.9176058
85.24547 | 11.3383 | 11.03778 | 9.206035 | 0.3005161 | 0.9158743 | 0.9158743
85.25547 | 11.3163 | 11.02956 | 9.201266 | 0.2867423 | 0.9141459 | 0.9141459
85.26547 | 11.3063 | 11.02135 | 9.196502 | 0.2849535 | 0.912422 | 0.912422
85.27547 | 11.2893 | 11.01315 | 9.191745 | 0.2761495 | 0.9107029 | 0.9107029
85.28547 | 11.2682 | 11.00497 | 9.186993 | 0.2632301 | 0.9089883 | 0.9089883
85.29547 | 11.2448 | 10.9968 | 9.182248 | 0.2479955 | 0.9072784 | 0.9072784
85.30546 | 11.2227 | 10.98866 | 9.177513 | 0.2340374 | 0.9055748 | 0.9055748
85.31546 | 11.2057 | 10.98053 | 9.17278 | 0.2251719 | 0.903874 | 0.903874
85.32546 | 11.1837 | 10.97241 | 9.168053 | 0.211291 | 0.9021778 | 0.9021778
85.33546 | 11.1654 | 10.96431 | 9.163333 | 0.2010943 | 0.9004862 | 0.9004862
85.34546 | 11.1376 | 10.95622 | 9.15862 | 0.1813822 | 0.8987991 | 0.8987991
85.35545 | 11.1164 | 10.94815 | 9.153917 | 0.1682462 | 0.8971182 | 0.8971182
85.36545 | 11.0981 | 10.9401 | 9.149217 | 0.1580025 | 0.8954402 | 0.8954402
85.37545 | 11.0742 | 10.93206 | 9.144524 | 0.1421429 | 0.8937667 | 0.8937667
85.38545 | 11.0564 | 10.92403 | 9.139837 | 0.1323673 | 0.8920977 | 0.8920977
85.39545 | 11.0338 | 10.91602 | 9.135158 | 0.1177759 | 0.8904331 | 0.8904331
85.40545 | 11.017 | 10.90803 | 9.130486 | 0.1089683 | 0.8887731 | 0.8887731
85.41544 | 11.0036 | 10.90006 | 9.125825 | 0.1035366 | 0.8871191 | 0.8871191
85.42544 | 10.9762 | 10.8921 | 9.121167 | 0.08409666 | 0.8854679 | 0.8854679
85.43544 | 10.9519 | 10.88416 | 9.116517 | 0.06774052 | 0.8838211 | 0.8838211
85.44544 | 10.9269 | 10.87623 | 9.111874 | 0.05066796 | 0.8821788 | 0.8821788
85.45544 | 10.917 | 10.86832 | 9.107239 | 0.0486789 | 0.8805409 | 0.8805409
85.46543 | 10.8979 | 10.86043 | 9.102617 | 0.03746561 | 0.8789089 | 0.8789089
85.47543 | 10.8786 | 10.85256 | 9.097997 | 0.02604364 | 0.8772797 | 0.8772797
85.48543 | 10.8522 | 10.8447 | 9.093385 | 0.007504765 | 0.875655 | 0.875655
85.49543 | 10.8419 | 10.83685 | 9.088782 | 0.00504942 | 0.8740345 | 0.8740345
85.50543 | 10.8238 | 10.82902 | 9.084186 | -0.005222738 | 0.8724184 | 0.8724184
85.51543 | 10.8108 | 10.82121 | 9.079599 | -0.01041184 | 0.8708066 | 0.8708066
85.52542 | 10.7753 | 10.81343 | 9.075024 | -0.03812559 | 0.8692007 | 0.8692007
85.53542 | 10.7626 | 10.80565 | 9.070454 | -0.04304857 | 0.8675975 | 0.8675975
85.54542 | 10.7462 | 10.79789 | 9.065891 | -0.05168876 | 0.8659987 | 0.8659987
85.55542 | 10.7314 | 10.79015 | 9.061338 | -0.05874597 | 0.864404 | 0.864404
85.56542 | 10.7108 | 10.78242 | 9.056793 | -0.07162041 | 0.8628136 | 0.8628136
85.57541 | 10.696 | 10.77472 | 9.052262 | -0.07871989 | 0.8612291 | 0.8612291
85.58541 | 10.686 | 10.76703 | 9.047735 | -0.08102919 | 0.8596472 | 0.8596472
85.59541 | 10.6664 | 10.75936 | 9.043217 | -0.09295586 | 0.8580696 | 0.8580696
85.60541 | 10.6425 | 10.7517 | 9.038708 | -0.1092001 | 0.8564961 | 0.8564961
85.61541 | 10.6218 | 10.74406 | 9.034208 | -0.122262 | 0.8549269 | 0.8549269
85.62541 | 10.619 | 10.73644 | 9.029718 | -0.1174416 | 0.8533619 | 0.8533619
85.6354 | 10.6073 | 10.72885 | 9.025242 | -0.1215466 | 0.8518025 | 0.8518025
85.6454 | 10.5855 | 10.72126 | 9.02077 | -0.1357617 | 0.8502458 | 0.8502458
85.6554 | 10.5737 | 10.71369 | 9.016309 | -0.1399949 | 0.8486932 | 0.8486932
85.6654 | 10.5671 | 10.70615 | 9.011857 | -0.1390461 | 0.8471448 | 0.8471448
85.6754 | 10.5489 | 10.69862 | 9.007415 | -0.1497154 | 0.8456004 | 0.8456004
85.68539 | 10.5409 | 10.69111 | 9.002987 | -0.1502104 | 0.8440618 | 0.8440618
85.69539 | 10.5258 | 10.68362 | 8.998565 | -0.1578162 | 0.8425257 | 0.8425257
85.70539 | 10.5105 | 10.67614 | 8.994153 | -0.1656403 | 0.8409936 | 0.8409936
85.71539 | 10.4983 | 10.66868 | 8.989751 | -0.1703829 | 0.8394657 | 0.8394657
85.72539 | 10.4945 | 10.66124 | 8.98536 | -0.1667439 | 0.8379418 | 0.8379418
85.73539 | 10.4821 | 10.65382 | 8.98098 | -0.1717236 | 0.836422 | 0.836422
85.74538 | 10.4725 | 10.64643 | 8.976614 | -0.1739294 | 0.8349077 | 0.8349077
85.75538 | 10.4687 | 10.63905 | 8.972255 | -0.1703466 | 0.833396 | 0.833396
85.76538 | 10.4632 | 10.63168 | 8.967906 | -0.1684825 | 0.8318882 | 0.8318882
85.77538 | 10.4584 | 10.62434 | 8.963569 | -0.1659374 | 0.8303844 | 0.8303844
85.78538 | 10.4439 | 10.61701 | 8.959242 | -0.1731113 | 0.8288846 | 0.8288846
85.79537 | 10.4397 | 10.60971 | 8.954931 | -0.1700116 | 0.8273903 | 0.8273903
85.80537 | 10.4354 | 10.60242 | 8.950627 | -0.1670239 | 0.8258985 | 0.8258985
85.81537 | 10.4322 | 10.59516 | 8.946334 | -0.1629554 | 0.8244106 | 0.8244106
85.82537 | 10.4294 | 10.58791 | 8.942053 | -0.1585062 | 0.8229266 | 0.8229266
85.83537 | 10.433 | 10.58068 | 8.937783 | -0.1476766 | 0.8214466 | 0.8214466
85.84537 | 10.429 | 10.57347 | 8.933525 | -0.1444664 | 0.8199705 | 0.8199705
85.85536 | 10.4197 | 10.56628 | 8.929284 | -0.1465832 | 0.8184998 | 0.8184998
85.86536 | 10.4112 | 10.55911 | 8.925049 | -0.1479124 | 0.8170315 | 0.8170315
85.87536 | 10.4114 | 10.55196 | 8.920827 | -0.1405614 | 0.8155671 | 0.8155671
85.88536 | 10.4084 | 10.54483 | 8.916617 | -0.1364303 | 0.8141065 | 0.8141065
85.89536 | 10.4107 | 10.53772 | 8.91242 | -0.1270193 | 0.8126498 | 0.8126498
85.90535 | 10.4001 | 10.53064 | 8.908238 | -0.1305352 | 0.8111984 | 0.8111984
85.91535 | 10.4009 | 10.52356 | 8.904066 | -0.1226644 | 0.8097494 | 0.8097494
85.92535 | 10.3979 | 10.51651 | 8.899905 | -0.1186138 | 0.8083042 | 0.8083042
85.93535 | 10.3894 | 10.50948 | 8.895758 | -0.1200836 | 0.8068627 | 0.8068627
85.94535 | 10.3883 | 10.50247 | 8.891623 | -0.1141738 | 0.8054252 | 0.8054252
85.95535 | 10.3847 | 10.49548 | 8.887502 | -0.1107846 | 0.8039914 | 0.8039914
85.96534 | 10.3787 | 10.48852 | 8.883397 | -0.1098238 | 0.8025632 | 0.8025632
85.97534 | 10.3736 | 10.48158 | 8.879302 | -0.1079758 | 0.8011369 | 0.8011369
85.98534 | 10.3694 | 10.47465 | 8.87522 | -0.1052487 | 0.7997143 | 0.7997143
85.99534 | 10.369 | 10.46774 | 8.871151 | -0.09874257 | 0.7982956 | 0.7982956
86.00534 | 10.366 | 10.46086 | 8.867096 | -0.09485731 | 0.7968805 | 0.7968805
86.01533 | 10.3512 | 10.454 | 8.863059 | -0.1027992 | 0.7954701 | 0.7954701
86.02533 | 10.352 | 10.44716 | 8.859031 | -0.09515708 | 0.7940628 | 0.7940628
86.03533 | 10.3487 | 10.44033 | 8.855018 | -0.09163462 | 0.7926584 | 0.7926584
86.04533 | 10.3392 | 10.43353 | 8.851018 | -0.09433448 | 0.7912582 | 0.7912582
86.05533 | 10.3306 | 10.42676 | 8.847033 | -0.09615566 | 0.7898615 | 0.7898615
86.06533 | 10.331 | 10.42 | 8.843061 | -0.08899855 | 0.7884686 | 0.7884686
86.07532 | 10.3265 | 10.41327 | 8.839108 | -0.08677061 | 0.7870811 | 0.7870811
86.08532 | 10.3278 | 10.40656 | 8.835166 | -0.0787569 | 0.7856954 | 0.7856954
86.09532 | 10.3186 | 10.39987 | 8.831238 | -0.08126512 | 0.7843134 | 0.7843134
86.10532 | 10.31 | 10.3932 | 8.827325 | -0.0831952 | 0.7829349 | 0.7829349
86.11532 | 10.3122 | 10.38655 | 8.823427 | -0.07434743 | 0.78156 | 0.78156
86.12531 | 10.3042 | 10.37993 | 8.819548 | -0.07572824 | 0.7801901 | 0.7801901
86.13531 | 10.3012 | 10.37332 | 8.81568 | -0.07212493 | 0.7788224 | 0.7788224
86.14531 | 10.3021 | 10.36674 | 8.811827 | -0.06464398 | 0.7774583 | 0.7774583
86.15531 | 10.3002 | 10.36019 | 8.80799 | -0.0599855 | 0.7760977 | 0.7760977
86.16531 | 10.2966 | 10.35365 | 8.804168 | -0.05704955 | 0.7747407 | 0.7747407
86.17531 | 10.301 | 10.34714 | 8.800362 | -0.04613631 | 0.7733872 | 0.7733872
86.1853 | 10.2926 | 10.34065 | 8.796575 | -0.0480524 | 0.7720386 | 0.7720386
86.1953 | 10.2919 | 10.33418 | 8.7928 | -0.04228479 | 0.7706922 | 0.7706922
86.2053 | 10.2997 | 10.32774 | 8.789042 | -0.02804019 | 0.7693492 | 0.7693492
86.2153 | 10.2895 | 10.32132 | 8.785299 | -0.03181877 | 0.7680098 | 0.7680098
86.2253 | 10.2993 | 10.31492 | 8.781573 | -0.01562049 | 0.7666738 | 0.7666738
86.23529 | 10.2953 | 10.30855 | 8.777867 | -0.0132517 | 0.7653425 | 0.7653425
86.24529 | 10.2908 | 10.3022 | 8.774173 | -0.01140013 | 0.7640135 | 0.7640135
86.25529 | 10.2955 | 10.29587 | 8.770496 | -0.0003720253 | 0.7626879 | 0.7626879
86.26529 | 10.2917 | 10.28957 | 8.766836 | 0.002132388 | 0.7613657 | 0.7613657
86.27529 | 10.2935 | 10.28329 | 8.763193 | 0.01021318 | 0.7600469 | 0.7600469
86.28529 | 10.298 | 10.27703 | 8.759567 | 0.02096999 | 0.7587316 | 0.7587316
86.29528 | 10.2897 | 10.2708 | 8.755961 | 0.01889681 | 0.7574209 | 0.7574209
86.30528 | 10.29 | 10.26459 | 8.75237 | 0.02540573 | 0.7561123 | 0.7561123
86.31528 | 10.2882 | 10.25841 | 8.748795 | 0.02979048 | 0.7548071 | 0.7548071
86.32528 | 10.2885 | 10.25225 | 8.745238 | 0.03625087 | 0.7535054 | 0.7535054
86.33528 | 10.2843 | 10.24611 | 8.741699 | 0.03818713 | 0.7522068 | 0.7522068
86.34527 | 10.2835 | 10.24001 | 8.738181 | 0.04349263 | 0.750913 | 0.750913
86.35527 | 10.2846 | 10.23392 | 8.734678 | 0.05067971 | 0.7496212 | 0.7496212
86.36527 | 10.2832 | 10.22786 | 8.731192 | 0.05534207 | 0.7483327 | 0.7483327
86.37527 | 10.2771 | 10.22182 | 8.727725 | 0.05527958 | 0.7470476 | 0.7470476
86.38527 | 10.2795 | 10.21581 | 8.724276 | 0.06369218 | 0.7457658 | 0.7457658
86.39527 | 10.2801 | 10.20982 | 8.720846 | 0.07027967 | 0.7444872 | 0.7444872
86.40526 | 10.2793 | 10.20386 | 8.717437 | 0.07543613 | 0.7432132 | 0.7432132
86.41526 | 10.2678 | 10.19793 | 8.714044 | 0.06987321 | 0.7419413 | 0.7419413
86.42526 | 10.2745 | 10.19202 | 8.71067 | 0.08248491 | 0.7406726 | 0.7406726
86.43526 | 10.2633 | 10.18613 | 8.707315 | 0.0771712 | 0.7394071 | 0.7394071
86.44526 | 10.271 | 10.18027 | 8.703979 | 0.09073179 | 0.7381448 | 0.7381448
86.45525 | 10.2642 | 10.17444 | 8.700665 | 0.08976102 | 0.736887 | 0.736887
86.46525 | 10.2593 | 10.16863 | 8.697367 | 0.09067006 | 0.7356312 | 0.7356312
86.47525 | 10.2534 | 10.16285 | 8.694089 | 0.09055313 | 0.7343787 | 0.7343787
86.48525 | 10.2517 | 10.15709 | 8.690831 | 0.09461017 | 0.7331293 | 0.7331293
86.49525 | 10.2483 | 10.15136 | 8.687593 | 0.09694101 | 0.7318831 | 0.7318831
86.50525 | 10.2454 | 10.14565 | 8.684374 | 0.09974548 | 0.7306401 | 0.7306401
86.51524 | 10.228 | 10.13998 | 8.681179 | 0.08801751 | 0.7294017 | 0.7294017
86.52524 | 10.2308 | 10.13433 | 8.678001 | 0.09646914 | 0.728165 | 0.728165
86.53524 | 10.2165 | 10.12871 | 8.674843 | 0.08779398 | 0.7269315 | 0.7269315
86.54524 | 10.224 | 10.12311 | 8.671706 | 0.1008921 | 0.7257011 | 0.7257011
86.55524 | 10.2177 | 10.11754 | 8.668589 | 0.1001633 | 0.7244738 | 0.7244738
86.56523 | 10.2053 | 10.112 | 8.665496 | 0.09330239 | 0.7232507 | 0.7232507
86.57523 | 10.193 | 10.10648 | 8.662421 | 0.08651946 | 0.7220296 | 0.7220296
86.58523 | 10.1915 | 10.10099 | 8.659367 | 0.09050885 | 0.7208119 | 0.7208119
86.59523 | 10.1902 | 10.09553 | 8.656335 | 0.09467159 | 0.7195969 | 0.7195969
86.60523 | 10.1832 | 10.09009 | 8.653323 | 0.09310597 | 0.7183853 | 0.7183853
86.61523 | 10.1808 | 10.08469 | 8.650334 | 0.09611364 | 0.7171764 | 0.7171764
86.62522 | 10.182 | 10.07931 | 8.647368 | 0.1026874 | 0.7159721 | 0.7159721
86.63522 | 10.1794 | 10.07396 | 8.644422 | 0.1054389 | 0.7147696 | 0.7147696
86.64522 | 10.1748 | 10.06864 | 8.641497 | 0.1061625 | 0.71357 | 0.71357
86.65522 | 10.1657 | 10.06334 | 8.638595 | 0.1023576 | 0.7123736 | 0.7123736
86.66522 | 10.174 | 10.05808 | 8.635715 | 0.1159248 | 0.7111801 | 0.7111801
86.67521 | 10.1701 | 10.05284 | 8.63286 | 0.1172588 | 0.7099906 | 0.7099906
86.68521 | 10.1684 | 10.04763 | 8.630025 | 0.1207691 | 0.7088031 | 0.7088031
86.69521 | 10.1762 | 10.04245 | 8.627212 | 0.1337509 | 0.7076185 | 0.7076185
86.70521 | 10.1717 | 10.0373 | 8.624422 | 0.1344038 | 0.706437 | 0.706437
86.71521 | 10.1693 | 10.03217 | 8.621655 | 0.1371278 | 0.7052585 | 0.7052585
86.72521 | 10.1669 | 10.02708 | 8.618912 | 0.1398227 | 0.7040829 | 0.7040829
86.7352 | 10.1644 | 10.02202 | 8.616194 | 0.1423832 | 0.7029115 | 0.7029115
86.7452 | 10.1692 | 10.01698 | 8.613497 | 0.1522198 | 0.7017418 | 0.7017418
86.7552 | 10.1657 | 10.01197 | 8.610823 | 0.153727 | 0.700575 | 0.700575
86.7652 | 10.1719 | 10.007 | 8.608173 | 0.1649047 | 0.6994111 | 0.6994111
86.7752 | 10.1692 | 10.00205 | 8.605547 | 0.1671529 | 0.6982501 | 0.6982501
86.78519 | 10.1705 | 9.997134 | 8.602948 | 0.1733663 | 0.6970931 | 0.6970931
86.79519 | 10.1669 | 9.992245 | 8.60037 | 0.1746546 | 0.6959379 | 0.6959379
86.80519 | 10.1584 | 9.987387 | 8.597816 | 0.1710127 | 0.6947857 | 0.6947857
86.81519 | 10.1701 | 9.982559 | 8.595287 | 0.1875406 | 0.6936363 | 0.6936363
86.82519 | 10.1702 | 9.977762 | 8.592782 | 0.1924383 | 0.6924898 | 0.6924898
86.83519 | 10.1626 | 9.972994 | 8.590302 | 0.1896055 | 0.6913461 | 0.6913461
86.84518 | 10.1691 | 9.968263 | 8.58785 | 0.2008369 | 0.6902066 | 0.6902066
86.85518 | 10.1696 | 9.963558 | 8.58542 | 0.2060422 | 0.6890689 | 0.6890689
86.86518 | 10.162 | 9.958883 | 8.583015 | 0.2031172 | 0.6879337 | 0.6879337
86.87518 | 10.1729 | 9.954238 | 8.580636 | 0.2186618 | 0.6868011 | 0.6868011
86.88518 | 10.169 | 9.949625 | 8.578282 | 0.2193746 | 0.6856716 | 0.6856716
86.89517 | 10.1689 | 9.945048 | 8.575956 | 0.2238521 | 0.6845457 | 0.6845457
86.90517 | 10.1677 | 9.940498 | 8.573654 | 0.2272022 | 0.6834218 | 0.6834218
86.91517 | 10.167 | 9.935979 | 8.571378 | 0.2310208 | 0.6823007 | 0.6823007
86.92517 | 10.1619 | 9.931493 | 8.569128 | 0.2304074 | 0.6811824 | 0.6811824
86.93517 | 10.1667 | 9.927037 | 8.566904 | 0.2396625 | 0.6800668 | 0.6800668
86.94517 | 10.1632 | 9.922614 | 8.564707 | 0.2405859 | 0.6789538 | 0.6789538
86.95516 | 10.1646 | 9.918228 | 8.562538 | 0.2463716 | 0.6778452 | 0.6778452
86.96516 | 10.1661 | 9.91387 | 8.560394 | 0.2522303 | 0.6767379 | 0.6767379
86.97516 | 10.1612 | 9.909543 | 8.558277 | 0.2516567 | 0.6756332 | 0.6756332
86.98516 | 10.1683 | 9.90525 | 8.556187 | 0.2630504 | 0.6745313 | 0.6745313
86.99516 | 10.1584 | 9.900988 | 8.554124 | 0.2574116 | 0.6734321 | 0.6734321
87.00515 | 10.1545 | 9.896763 | 8.552091 | 0.2577367 | 0.6723361 | 0.6723361
87.01515 | 10.1521 | 9.892568 | 8.550083 | 0.2595318 | 0.6712425 | 0.6712425
87.02515 | 10.1601 | 9.888406 | 8.548103 | 0.271694 | 0.6701514 | 0.6701514
87.03515 | 10.1503 | 9.884277 | 8.546151 | 0.266023 | 0.6690629 | 0.6690629
87.04515 | 10.1532 | 9.880181 | 8.544227 | 0.273019 | 0.6679769 | 0.6679769
87.05515 | 10.1536 | 9.876119 | 8.542331 | 0.2774807 | 0.6668939 | 0.6668939
87.06514 | 10.1618 | 9.872095 | 8.540466 | 0.2897045 | 0.6658148 | 0.6658148
87.07514 | 10.1541 | 9.868101 | 8.538627 | 0.285999 | 0.664737 | 0.664737
87.08514 | 10.1542 | 9.86414 | 8.536817 | 0.2900596 | 0.6636618 | 0.6636618
87.09514 | 10.1449 | 9.860214 | 8.535036 | 0.2846861 | 0.6625892 | 0.6625892
87.10514 | 10.1357 | 9.856322 | 8.533283 | 0.2793782 | 0.6615192 | 0.6615192
87.11513 | 10.1464 | 9.852467 | 8.531562 | 0.2939328 | 0.6604526 | 0.6604526
87.12513 | 10.1488 | 9.848645 | 8.529868 | 0.3001554 | 0.6593881 | 0.6593881
87.13513 | 10.1447 | 9.844856 | 8.528204 | 0.2998439 | 0.6583259 | 0.6583259
87.14513 | 10.1439 | 9.841102 | 8.52657 | 0.3027981 | 0.657266 | 0.657266
87.15513 | 10.1487 | 9.837383 | 8.524965 | 0.3113167 | 0.656209 | 0.656209
87.16513 | 10.1374 | 9.8337 | 8.523391 | 0.3036995 | 0.6551548 | 0.6551548
87.17512 | 10.1288 | 9.830056 | 8.521848 | 0.2987439 | 0.654104 | 0.654104
87.18512 | 10.1158 | 9.826443 | 8.520334 | 0.2893565 | 0.6530546 | 0.6530546
87.19512 | 10.1313 | 9.822867 | 8.518851 | 0.3084334 | 0.6520078 | 0.6520078
87.20512 | 10.1284 | 9.819325 | 8.517398 | 0.3090747 | 0.6509635 | 0.6509635
87.21512 | 10.1136 | 9.81582 | 8.515977 | 0.2977799 | 0.6499217 | 0.6499217
87.22511 | 10.1229 | 9.812354 | 8.514587 | 0.3105458 | 0.6488834 | 0.6488834
87.23511 | 10.1388 | 9.808921 | 8.513228 | 0.3298786 | 0.6478467 | 0.6478467
87.24511 | 10.1178 | 9.805524 | 8.5119 | 0.3122757 | 0.6468122 | 0.6468122
87.25511 | 10.1026 | 9.802165 | 8.510604 | 0.3004352 | 0.6457807 | 0.6457807
87.26511 | 10.0963 | 9.798842 | 8.509339 | 0.2974584 | 0.6447514 | 0.6447514
87.27511 | 10.1213 | 9.795555 | 8.508106 | 0.3257448 | 0.6437245 | 0.6437245
87.2851 | 10.1121 | 9.792309 | 8.506907 | 0.3197908 | 0.6427013 | 0.6427013
87.2951 | 10.1076 | 9.789097 | 8.505738 | 0.318503 | 0.6416794 | 0.6416794
87.3051 | 10.1056 | 9.785922 | 8.504602 | 0.3196777 | 0.64066 | 0.64066
87.3151 | 10.117 | 9.782785 | 8.503499 | 0.3342151 | 0.639643 | 0.639643
87.3251 | 10.1015 | 9.779685 | 8.502428 | 0.3218148 | 0.6386284 | 0.6386284
87.33509 | 10.1031 | 9.776626 | 8.501392 | 0.3264736 | 0.6376173 | 0.6376173
87.34509 | 10.0916 | 9.773603 | 8.500387 | 0.3179974 | 0.6366076 | 0.6366076
87.35509 | 10.1019 | 9.770617 | 8.499416 | 0.3312832 | 0.6356002 | 0.6356002
87.36509 | 10.0998 | 9.767669 | 8.498479 | 0.3321307 | 0.6345953 | 0.6345953
87.37509 | 10.0956 | 9.76476 | 8.497575 | 0.3308396 | 0.6335928 | 0.6335928
87.38509 | 10.0989 | 9.76189 | 8.496705 | 0.3370098 | 0.6325926 | 0.6325926
87.39508 | 10.1053 | 9.759062 | 8.49587 | 0.3462384 | 0.6315959 | 0.6315959
87.40508 | 10.095 | 9.756269 | 8.495068 | 0.338731 | 0.6306005 | 0.6306005
87.41508 | 10.1002 | 9.753516 | 8.494301 | 0.3466844 | 0.6296075 | 0.6296075
87.42508 | 10.0763 | 9.750802 | 8.493568 | 0.3254985 | 0.6286169 | 0.6286169
87.43508 | 10.0954 | 9.748127 | 8.49287 | 0.3472732 | 0.6276285 | 0.6276285
87.44507 | 10.0958 | 9.745494 | 8.492207 | 0.3503057 | 0.6266435 | 0.6266435
87.45507 | 10.0891 | 9.742899 | 8.491579 | 0.3462008 | 0.6256599 | 0.6256599
87.46507 | 10.0917 | 9.740344 | 8.490987 | 0.351356 | 0.6246786 | 0.6246786
87.47507 | 10.0943 | 9.737829 | 8.49043 | 0.3564713 | 0.6236996 | 0.6236996
87.48507 | 10.096 | 9.735354 | 8.489908 | 0.3606461 | 0.6227229 | 0.6227229
87.49507 | 10.0972 | 9.73292 | 8.489423 | 0.3642805 | 0.6217485 | 0.6217485
87.50506 | 10.0693 | 9.730528 | 8.488973 | 0.3387719 | 0.6207773 | 0.6207773
87.51506 | 10.0802 | 9.728175 | 8.48856 | 0.3520248 | 0.6198076 | 0.6198076
87.52506 | 10.1006 | 9.725863 | 8.488183 | 0.3747368 | 0.61884 | 0.61884
87.53506 | 10.0904 | 9.723592 | 8.487843 | 0.3668076 | 0.6178748 | 0.6178748
87.54506 | 10.0854 | 9.721363 | 8.487539 | 0.3640371 | 0.6169118 | 0.6169118
87.55505 | 10.0861 | 9.719177 | 8.487273 | 0.3669229 | 0.615952 | 0.615952
87.56505 | 10.0986 | 9.717031 | 8.487044 | 0.3815693 | 0.6149935 | 0.6149935
87.57505 | 10.0995 | 9.714926 | 8.486852 | 0.3845739 | 0.6140373 | 0.6140373
87.58505 | 10.0678 | 9.712864 | 8.486697 | 0.3549363 | 0.6130833 | 0.6130833
87.59505 | 10.093 | 9.710843 | 8.48658 | 0.3821566 | 0.6121315 | 0.6121315
87.60505 | 10.0997 | 9.708866 | 8.486502 | 0.3908345 | 0.611182 | 0.611182
87.61504 | 10.1064 | 9.706932 | 8.486461 | 0.3994681 | 0.6102355 | 0.6102355
87.62504 | 10.1103 | 9.705039 | 8.486458 | 0.4052607 | 0.6092904 | 0.6092904
87.63504 | 10.1169 | 9.703189 | 8.486495 | 0.4137105 | 0.6083475 | 0.6083475
87.64504 | 10.1132 | 9.701383 | 8.486569 | 0.4118172 | 0.6074067 | 0.6074067
87.65504 | 10.1262 | 9.699619 | 8.486683 | 0.4265806 | 0.6064682 | 0.6064682
87.66503 | 10.1158 | 9.697901 | 8.486836 | 0.417899 | 0.6055327 | 0.6055327
87.67503 | 10.1249 | 9.696225 | 8.487028 | 0.4286754 | 0.6045985 | 0.6045985
87.68503 | 10.1374 | 9.694592 | 8.487259 | 0.4428081 | 0.6036665 | 0.6036665
87.69503 | 10.141 | 9.693003 | 8.48753 | 0.4479967 | 0.6027366 | 0.6027366
87.70503 | 10.1508 | 9.691459 | 8.487841 | 0.4593412 | 0.6018089 | 0.6018089
87.71503 | 10.1486 | 9.689959 | 8.488192 | 0.4586414 | 0.6008833 | 0.6008833
87.72502 | 10.142 | 9.688504 | 8.488583 | 0.4534956 | 0.5999607 | 0.5999607
87.73502 | 10.1542 | 9.687093 | 8.489015 | 0.4671066 | 0.5990394 | 0.5990394
87.74502 | 10.1501 | 9.685727 | 8.489487 | 0.4643727 | 0.5981202 | 0.5981202
87.75502 | 10.1623 | 9.684406 | 8.49 | 0.4778938 | 0.5972031 | 0.5972031
87.76502 | 10.1589 | 9.68313 | 8.490554 | 0.4757695 | 0.5962881 | 0.5962881
87.77501 | 10.1728 | 9.681901 | 8.491149 | 0.4908986 | 0.5953761 | 0.5953761
87.78501 | 10.169 | 9.680717 | 8.491786 | 0.4882833 | 0.5944654 | 0.5944654
87.79501 | 10.1682 | 9.679578 | 8.492464 | 0.4886223 | 0.5935567 | 0.5935567
87.80501 | 10.1833 | 9.678485 | 8.493185 | 0.5048151 | 0.5926501 | 0.5926501
87.81501 | 10.177 | 9.677438 | 8.493947 | 0.4995619 | 0.5917455 | 0.5917455
87.82501 | 10.1697 | 9.676438 | 8.494752 | 0.4932621 | 0.5908431 | 0.5908431
87.835 | 10.1799 | 9.675485 | 8.495598 | 0.504415 | 0.5899435 | 0.5899435
87.845 | 10.1867 | 9.674578 | 8.496488 | 0.512122 | 0.5890452 | 0.5890452
87.855 | 10.1885 | 9.673718 | 8.49742 | 0.5147822 | 0.5881489 | 0.5881489
87.865 | 10.1926 | 9.672905 | 8.498396 | 0.5196951 | 0.5872546 | 0.5872546
87.875 | 10.1953 | 9.672139 | 8.499414 | 0.5231607 | 0.5863625 | 0.5863625
87.88499 | 10.1897 | 9.671422 | 8.500476 | 0.5182781 | 0.5854731 | 0.5854731
87.89499 | 10.1845 | 9.670751 | 8.501582 | 0.5137485 | 0.584585 | 0.584585
87.90499 | 10.1922 | 9.670129 | 8.502731 | 0.5220711 | 0.5836988 | 0.5836988
87.91499 | 10.1924 | 9.669554 | 8.503925 | 0.5228455 | 0.5828146 | 0.5828146
87.92499 | 10.1859 | 9.669028 | 8.505163 | 0.5168717 | 0.5819325 | 0.5819325
87.93498 | 10.1884 | 9.668551 | 8.506445 | 0.5198489 | 0.5810532 | 0.5810532
87.94498 | 10.1886 | 9.668122 | 8.507772 | 0.5204779 | 0.580175 | 0.580175
87.95498 | 10.1779 | 9.667742 | 8.509144 | 0.510158 | 0.5792989 | 0.5792989
87.96498 | 10.1731 | 9.667411 | 8.510562 | 0.505689 | 0.5784247 | 0.5784247
87.97498 | 10.17 | 9.667129 | 8.512024 | 0.5028708 | 0.5775525 | 0.5775525
87.98498 | 10.1616 | 9.666897 | 8.513533 | 0.4947031 | 0.5766822 | 0.5766822
87.99497 | 10.1514 | 9.666715 | 8.515085 | 0.4846855 | 0.5758148 | 0.5758148
88.00497 | 10.1472 | 9.666582 | 8.516685 | 0.4806182 | 0.5749484 | 0.5749484
88.01497 | 10.1418 | 9.666499 | 8.518331 | 0.4753009 | 0.574084 | 0.574084
88.02497 | 10.1372 | 9.666467 | 8.520023 | 0.4707334 | 0.5732216 | 0.5732216
88.03497 | 10.1236 | 9.666485 | 8.521763 | 0.4571153 | 0.5723611 | 0.5723611
88.04496 | 10.1317 | 9.666553 | 8.523547 | 0.4651468 | 0.5715033 | 0.5715033
88.05496 | 10.1074 | 9.666673 | 8.52538 | 0.4407272 | 0.5706466 | 0.5706466
88.06496 | 10.1005 | 9.666843 | 8.52726 | 0.4336566 | 0.5697918 | 0.5697918
88.07496 | 10.1008 | 9.667065 | 8.529187 | 0.4337347 | 0.568939 | 0.568939
88.08496 | 10.091 | 9.667339 | 8.531163 | 0.4236613 | 0.568088 | 0.568088
88.09496 | 10.0789 | 9.667664 | 8.533186 | 0.4112362 | 0.567239 | 0.567239
88.10495 | 10.0746 | 9.66804 | 8.535255 | 0.4065596 | 0.5663927 | 0.5663927
88.11495 | 10.0711 | 9.668469 | 8.537375 | 0.4026305 | 0.5655474 | 0.5655474
88.12495 | 10.0506 | 9.668951 | 8.539543 | 0.3816487 | 0.5647043 | 0.5647043
88.13495 | 10.0364 | 9.669485 | 8.54176 | 0.3669153 | 0.5638625 | 0.5638625
88.14495 | 10.0338 | 9.670071 | 8.544026 | 0.3637288 | 0.5630228 | 0.5630228
88.15494 | 10.018 | 9.67071 | 8.546338 | 0.3472899 | 0.5621859 | 0.5621859
88.16494 | 10.011 | 9.671403 | 8.548703 | 0.3395973 | 0.5613499 | 0.5613499
88.17494 | 10.0068 | 9.672149 | 8.551117 | 0.3346513 | 0.5605159 | 0.5605159
88.18494 | 9.9989 | 9.672948 | 8.553581 | 0.3259518 | 0.5596836 | 0.5596836
88.19494 | 9.9727 | 9.673801 | 8.556095 | 0.2988985 | 0.5588532 | 0.5588532
88.20494 | 9.9646 | 9.674709 | 8.558659 | 0.2898912 | 0.5580247 | 0.5580247
88.21493 | 9.9546 | 9.67567 | 8.561272 | 0.2789303 | 0.557199 | 0.557199
88.22493 | 9.9428 | 9.676686 | 8.563937 | 0.2661145 | 0.556374 | 0.556374
88.23493 | 9.9416 | 9.677756 | 8.566654 | 0.2638444 | 0.5555507 | 0.5555507
88.24493 | 9.9275 | 9.678881 | 8.569422 | 0.2486191 | 0.5547294 | 0.5547294
88.25493 | 9.9278 | 9.680062 | 8.572241 | 0.2477382 | 0.5539102 | 0.5539102
88.26492 | 9.9063 | 9.681296 | 8.575109 | 0.2250045 | 0.553093 | 0.553093
88.27492 | 9.9101 | 9.682587 | 8.578032 | 0.2275129 | 0.5522774 | 0.5522774
88.28492 | 9.903 | 9.683933 | 8.581007 | 0.2190667 | 0.551463 | 0.551463
88.29492 | 9.8855 | 9.685336 | 8.584035 | 0.200164 | 0.5506507 | 0.5506507
88.30492 | 9.8949 | 9.686795 | 8.587115 | 0.2081052 | 0.5498401 | 0.5498401
88.31492 | 9.8838 | 9.68831 | 8.590247 | 0.1954896 | 0.5490316 | 0.5490316
88.32491 | 9.8894 | 9.689881 | 8.59343 | 0.1995194 | 0.5482254 | 0.5482254
88.33491 | 9.889 | 9.691509 | 8.596669 | 0.197491 | 0.5474201 | 0.5474201
88.34491 | 9.8827 | 9.693194 | 8.599961 | 0.1895055 | 0.5466166 | 0.5466166
88.35491 | 9.8927 | 9.694937 | 8.603307 | 0.1977628 | 0.5458149 | 0.5458149
88.36491 | 9.8783 | 9.696737 | 8.606708 | 0.1815627 | 0.5450149 | 0.5450149
88.3749 | 9.8811 | 9.698593 | 8.610158 | 0.1825069 | 0.5442173 | 0.5442173
88.3849 | 9.8931 | 9.700508 | 8.613667 | 0.1925916 | 0.5434206 | 0.5434206
88.3949 | 9.8929 | 9.702483 | 8.617231 | 0.1904175 | 0.5426259 | 0.5426259
88.4049 | 9.8962 | 9.704515 | 8.620849 | 0.1916852 | 0.5418329 | 0.5418329
88.4149 | 9.9025 | 9.706605 | 8.624522 | 0.1958945 | 0.5410415 | 0.5410415
88.4249 | 9.894 | 9.708754 | 8.628251 | 0.1852455 | 0.5402516 | 0.5402516
88.43489 | 9.9044 | 9.710961 | 8.632032 | 0.1934387 | 0.5394647 | 0.5394647
88.44489 | 9.9022 | 9.713229 | 8.635872 | 0.188971 | 0.5386784 | 0.5386784
88.45489 | 9.9066 | 9.715556 | 8.639768 | 0.1910438 | 0.5378939 | 0.5378939
88.46489 | 9.9053 | 9.717943 | 8.643721 | 0.187357 | 0.537111 | 0.537111
88.47489 | 9.8997 | 9.72039 | 8.64773 | 0.1793101 | 0.5363298 | 0.5363298
88.48488 | 9.9198 | 9.722894 | 8.651792 | 0.1969058 | 0.535551 | 0.535551
88.49488 | 9.9067 | 9.725462 | 8.655915 | 0.1812384 | 0.5347732 | 0.5347732
88.50488 | 9.906 | 9.72809 | 8.660095 | 0.1779105 | 0.533997 | 0.533997
88.51488 | 9.9041 | 9.730778 | 8.664333 | 0.1733217 | 0.5332225 | 0.5332225
88.52488 | 9.8901 | 9.733528 | 8.668629 | 0.1565717 | 0.5324497 | 0.5324497
88.53488 | 9.8986 | 9.736339 | 8.672982 | 0.1622606 | 0.5316785 | 0.5316785
88.54487 | 9.8889 | 9.739209 | 8.67739 | 0.1496907 | 0.5309098 | 0.5309098
88.55487 | 9.901 | 9.742144 | 8.68186 | 0.1588562 | 0.5301418 | 0.5301418
88.56487 | 9.8822 | 9.74514 | 8.686389 | 0.1370598 | 0.5293756 | 0.5293756
88.57487 | 9.8843 | 9.748199 | 8.690977 | 0.1361009 | 0.528611 | 0.528611
88.58487 | 9.8735 | 9.75132 | 8.695624 | 0.1221797 | 0.527848 | 0.527848
88.59486 | 9.8583 | 9.754501 | 8.700326 | 0.1037991 | 0.5270873 | 0.5270873
88.60486 | 9.8674 | 9.757748 | 8.705093 | 0.1096521 | 0.5263276 | 0.5263276
88.61486 | 9.8523 | 9.761058 | 8.709919 | 0.09124204 | 0.5255695 | 0.5255695
88.62486 | 9.8503 | 9.764431 | 8.714806 | 0.0858686 | 0.5248129 | 0.5248129
88.63486 | 9.8458 | 9.767869 | 8.719753 | 0.07793135 | 0.524058 | 0.524058
88.64486 | 9.8321 | 9.77137 | 8.72476 | 0.06073026 | 0.5233047 | 0.5233047
88.65485 | 9.8246 | 9.774932 | 8.729824 | 0.04966836 | 0.5225538 | 0.5225538
88.66485 | 9.8151 | 9.778561 | 8.734954 | 0.03653892 | 0.5218036 | 0.5218036
88.67485 | 9.8181 | 9.782255 | 8.740145 | 0.03584466 | 0.521055 | 0.521055
88.68485 | 9.8054 | 9.786014 | 8.745398 | 0.01938551 | 0.520308 | 0.520308
88.69485 | 9.8031 | 9.789839 | 8.750713 | 0.01326103 | 0.5195627 | 0.5195627
88.70484 | 9.7919 | 9.793724 | 8.756085 | -0.001824402 | 0.5188195 | 0.5188195
88.71484 | 9.7865 | 9.79768 | 8.761525 | -0.01117962 | 0.5180773 | 0.5180773
88.72484 | 9.7861 | 9.801701 | 8.767028 | -0.01560074 | 0.5173366 | 0.5173366
88.73484 | 9.7759 | 9.805788 | 8.772593 | -0.02988787 | 0.5165974 | 0.5165974
88.74484 | 9.7893 | 9.809941 | 8.778222 | -0.02064144 | 0.5158599 | 0.5158599
88.75484 | 9.7866 | 9.814162 | 8.783914 | -0.02756158 | 0.5151238 | 0.5151238
88.76483 | 9.7807 | 9.818444 | 8.789664 | -0.03774443 | 0.5143901 | 0.5143901
88.77483 | 9.7849 | 9.822798 | 8.795484 | -0.03789823 | 0.5136571 | 0.5136571
88.78483 | 9.7864 | 9.82722 | 8.801368 | -0.04081979 | 0.5129258 | 0.5129258
88.79483 | 9.7869 | 9.831709 | 8.807317 | -0.04480874 | 0.5121958 | 0.5121958
88.80483 | 9.8062 | 9.836266 | 8.813331 | -0.03006555 | 0.5114675 | 0.5114675
88.81482 | 9.7935 | 9.840886 | 8.819403 | -0.04738552 | 0.5107412 | 0.5107412
88.82482 | 9.8162 | 9.845579 | 8.825547 | -0.02937875 | 0.5100159 | 0.5100159
88.83482 | 9.8138 | 9.85034 | 8.831756 | -0.03654049 | 0.509292 | 0.509292
88.84482 | 9.8224 | 9.855171 | 8.838032 | -0.03277132 | 0.5085698 | 0.5085698
88.85482 | 9.8311 | 9.860071 | 8.844373 | -0.02897098 | 0.5078489 | 0.5078489
88.86482 | 9.8332 | 9.86504 | 8.850781 | -0.03184003 | 0.5071296 | 0.5071296
88.87481 | 9.8439 | 9.870074 | 8.857249 | -0.02617393 | 0.5064126 | 0.5064126
88.88481 | 9.8438 | 9.875182 | 8.86379 | -0.03138246 | 0.5056962 | 0.5056962
88.89481 | 9.8359 | 9.880361 | 8.870398 | -0.04446119 | 0.5049814 | 0.5049814
88.90481 | 9.8484 | 9.88561 | 8.877074 | -0.03721046 | 0.5042681 | 0.5042681
88.91481 | 9.8506 | 9.89093 | 8.883818 | -0.04033 | 0.5035561 | 0.5035561
88.9248 | 9.8498 | 9.896315 | 8.890622 | -0.0465149 | 0.5028462 | 0.5028462
88.9348 | 9.8414 | 9.901777 | 8.897502 | -0.06037688 | 0.5021374 | 0.5021374
88.9448 | 9.8524 | 9.90731 | 8.90445 | -0.05491 | 0.5014299 | 0.5014299
88.9548 | 9.8371 | 9.912915 | 8.911467 | -0.07581488 | 0.5007238 | 0.5007238
88.9648 | 9.8322 | 9.918591 | 8.918553 | -0.08639148 | 0.5000191 | 0.5000191
88.9748 | 9.8403 | 9.924341 | 8.925708 | -0.08404068 | 0.4993161 | 0.4993161
88.98479 | 9.8266 | 9.930156 | 8.932926 | -0.1035564 | 0.4986151 | 0.4986151
88.99479 | 9.8387 | 9.936051 | 8.940221 | -0.0973507 | 0.497915 | 0.497915
89.00479 | 9.8219 | 9.942018 | 8.947586 | -0.1201179 | 0.4972161 | 0.4972161
89.01479 | 9.82 | 9.948058 | 8.955021 | -0.1280583 | 0.4965188 | 0.4965188
89.02479 | 9.8148 | 9.954172 | 8.962527 | -0.139372 | 0.4958227 | 0.4958227
89.03478 | 9.811 | 9.960353 | 8.970096 | -0.1493535 | 0.4951288 | 0.4951288
89.04478 | 9.8079 | 9.966615 | 8.977744 | -0.1587153 | 0.4944357 | 0.4944357
89.05478 | 9.8028 | 9.972951 | 8.985463 | -0.1701514 | 0.493744 | 0.493744
89.06478 | 9.8122 | 9.979362 | 8.993255 | -0.1671621 | 0.4930538 | 0.4930538
89.07478 | 9.7908 | 9.985848 | 9.001118 | -0.1950476 | 0.4923649 | 0.4923649
89.08478 | 9.8004 | 9.992408 | 9.009054 | -0.1920084 | 0.4916774 | 0.4916774
89.09477 | 9.7887 | 9.999038 | 9.017054 | -0.2103381 | 0.4909922 | 0.4909922
89.10477 | 9.7926 | 10.00575 | 9.025135 | -0.2131502 | 0.4903077 | 0.4903077
89.11477 | 9.7866 | 10.01254 | 9.033289 | -0.2259375 | 0.4896242 | 0.4896242
89.12477 | 9.7952 | 10.0194 | 9.041517 | -0.2242014 | 0.4889423 | 0.4889423
89.13477 | 9.7832 | 10.02634 | 9.049818 | -0.2431419 | 0.4882618 | 0.4882618
89.14476 | 9.7844 | 10.03335 | 9.058185 | -0.2489516 | 0.4875832 | 0.4875832
89.15476 | 9.787 | 10.04045 | 9.066635 | -0.253446 | 0.4869055 | 0.4869055
89.16476 | 9.7936 | 10.04762 | 9.075159 | -0.2540174 | 0.4862291 | 0.4862291
89.17476 | 9.7801 | 10.05487 | 9.083758 | -0.2747665 | 0.4855541 | 0.4855541
89.18476 | 9.7886 | 10.06219 | 9.092433 | -0.2735936 | 0.4848804 | 0.4848804
89.19476 | 9.7907 | 10.0696 | 9.101182 | -0.2788987 | 0.4842081 | 0.4842081
89.20475 | 9.7877 | 10.07708 | 9.109999 | -0.2893754 | 0.4835382 | 0.4835382
89.21475 | 9.8071 | 10.08464 | 9.1189 | -0.2775376 | 0.4828686 | 0.4828686
89.22475 | 9.8006 | 10.09228 | 9.127878 | -0.2916785 | 0.4822002 | 0.4822002
89.23475 | 9.7979 | 10.1 | 9.136932 | -0.3020994 | 0.4815335 | 0.4815335
89.24475 | 9.8098 | 10.1078 | 9.146064 | -0.2979995 | 0.4808679 | 0.4808679
89.25474 | 9.8026 | 10.11567 | 9.155263 | -0.3130709 | 0.4802041 | 0.4802041
89.26474 | 9.8081 | 10.12363 | 9.164548 | -0.315531 | 0.4795413 | 0.4795413
89.27474 | 9.8093 | 10.13167 | 9.173912 | -0.3223714 | 0.4788798 | 0.4788798
89.28474 | 9.8354 | 10.13979 | 9.183353 | -0.3043924 | 0.4782195 | 0.4782195
89.29474 | 9.8112 | 10.14799 | 9.192873 | -0.3367943 | 0.4775606 | 0.4775606
89.30474 | 9.8258 | 10.15628 | 9.202472 | -0.3304778 | 0.4769031 | 0.4769031
89.31473 | 9.8093 | 10.16463 | 9.212139 | -0.3553347 | 0.4762477 | 0.4762477
89.32473 | 9.8384 | 10.17308 | 9.221896 | -0.3346813 | 0.4755927 | 0.4755927
89.33473 | 9.8238 | 10.18161 | 9.231732 | -0.35781 | 0.4749391 | 0.4749391
89.34473 | 9.834 | 10.19022 | 9.241648 | -0.3562212 | 0.4742868 | 0.4742868
89.35473 | 9.8228 | 10.19892 | 9.251644 | -0.3761151 | 0.4736357 | 0.4736357
89.36472 | 9.8266 | 10.20768 | 9.26171 | -0.3810827 | 0.4729864 | 0.4729864
89.37472 | 9.8373 | 10.21654 | 9.271867 | -0.3792431 | 0.4723381 | 0.4723381
89.38472 | 9.826 | 10.22549 | 9.282105 | -0.3994863 | 0.4716908 | 0.4716908
89.39472 | 9.8344 | 10.23451 | 9.292424 | -0.4001139 | 0.4710449 | 0.4710449
89.40472 | 9.8496 | 10.24363 | 9.302825 | -0.3940255 | 0.4704003 | 0.4704003
89.41472 | 9.8177 | 10.25282 | 9.313308 | -0.4351221 | 0.4697572 | 0.4697572
89.42471 | 9.8363 | 10.26209 | 9.323862 | -0.4257936 | 0.4691158 | 0.4691158
89.43471 | 9.8279 | 10.27146 | 9.334509 | -0.4435595 | 0.4684751 | 0.4684751
89.44471 | 9.8365 | 10.28091 | 9.345239 | -0.4444107 | 0.4678356 | 0.4678356
89.45471 | 9.8397 | 10.29045 | 9.356053 | -0.4507474 | 0.4671973 | 0.4671973
89.46471 | 9.8306 | 10.30007 | 9.366949 | -0.4694702 | 0.4665604 | 0.4665604
89.4747 | 9.8456 | 10.30977 | 9.377919 | -0.4641694 | 0.4659253 | 0.4659253
89.4847 | 9.8294 | 10.31956 | 9.388983 | -0.4901648 | 0.4652908 | 0.4652908
89.4947 | 9.8351 | 10.32945 | 9.400132 | -0.4943468 | 0.4646574 | 0.4646574
89.5047 | 9.8407 | 10.33942 | 9.411365 | -0.4987165 | 0.4640257 | 0.4640257
89.5147 | 9.8363 | 10.34947 | 9.422683 | -0.5131734 | 0.463395 | 0.463395
89.5247 | 9.8338 | 10.35962 | 9.434087 | -0.5258179 | 0.4627655 | 0.4627655
89.53469 | 9.8714 | 10.36984 | 9.445565 | -0.4984403 | 0.4621379 | 0.4621379
89.54469 | 9.8469 | 10.38016 | 9.457139 | -0.5332612 | 0.4615109 | 0.4615109
89.55469 | 9.8589 | 10.39057 | 9.4688 | -0.5316707 | 0.4608851 | 0.4608851
89.56469 | 9.865 | 10.40107 | 9.480548 | -0.5360693 | 0.4602606 | 0.4602606
89.57469 | 9.8647 | 10.41166 | 9.492382 | -0.546957 | 0.4596373 | 0.4596373
89.58468 | 9.895 | 10.42232 | 9.504292 | -0.5273235 | 0.4590158 | 0.4590158
89.59468 | 9.8711 | 10.43309 | 9.516301 | -0.5619907 | 0.4583949 | 0.4583949
89.60468 | 9.9267 | 10.44395 | 9.528397 | -0.5172479 | 0.4577752 | 0.4577752
89.61468 | 9.9045 | 10.4549 | 9.540582 | -0.5503956 | 0.4571568 | 0.4571568
89.62468 | 9.917 | 10.46593 | 9.552855 | -0.5489343 | 0.4565396 | 0.4565396
89.63468 | 9.9317 | 10.47706 | 9.565217 | -0.5453639 | 0.4559235 | 0.4559235
89.64467 | 9.9493 | 10.48827 | 9.577655 | -0.5389738 | 0.4553093 | 0.4553093
89.65467 | 9.9667 | 10.49959 | 9.590195 | -0.5328865 | 0.4546957 | 0.4546957
89.66467 | 9.9771 | 10.51099 | 9.602825 | -0.5338914 | 0.4540832 | 0.4540832
89.67467 | 10.0141 | 10.52249 | 9.615545 | -0.5083885 | 0.453472 | 0.453472
89.68467 | 10.0179 | 10.53408 | 9.628355 | -0.5161783 | 0.4528619 | 0.4528619
89.69466 | 10.0109 | 10.54575 | 9.641242 | -0.5348494 | 0.4522536 | 0.4522536
89.70466 | 10.0726 | 10.55753 | 9.654234 | -0.4849255 | 0.4516459 | 0.4516459
89.71466 | 10.0549 | 10.5694 | 9.667316 | -0.5144951 | 0.4510394 | 0.4510394
89.72466 | 10.0961 | 10.58136 | 9.680491 | -0.4852587 | 0.4504341 | 0.4504341
89.73466 | 10.1442 | 10.59342 | 9.693757 | -0.4492166 | 0.4498299 | 0.4498299
89.74466 | 10.1313 | 10.60557 | 9.707115 | -0.474269 | 0.4492269 | 0.4492269
89.75465 | 10.1702 | 10.6178 | 9.720553 | -0.447604 | 0.4486257 | 0.4486257
89.76465 | 10.1916 | 10.63015 | 9.734096 | -0.4385465 | 0.448025 | 0.448025
89.77465 | 10.2095 | 10.64258 | 9.747733 | -0.4330845 | 0.4474255 | 0.4474255
89.78465 | 10.255 | 10.65512 | 9.761464 | -0.4001184 | 0.4468272 | 0.4468272
89.79465 | 10.2844 | 10.66775 | 9.775288 | -0.3833484 | 0.44623 | 0.44623
89.80464 | 10.3098 | 10.68046 | 9.789193 | -0.3706622 | 0.4456345 | 0.4456345
89.81464 | 10.3322 | 10.69329 | 9.803206 | -0.3610854 | 0.4450396 | 0.4450396
89.82464 | 10.3557 | 10.70621 | 9.817314 | -0.3505059 | 0.4444459 | 0.4444459
89.83464 | 10.3858 | 10.71922 | 9.831517 | -0.3334239 | 0.4438533 | 0.4438533
89.84464 | 10.4238 | 10.73234 | 9.845816 | -0.3085396 | 0.4432619 | 0.4432619
89.85464 | 10.446 | 10.74555 | 9.86021 | -0.2995535 | 0.4426715 | 0.4426715
89.86463 | 10.4801 | 10.75885 | 9.874687 | -0.2787525 | 0.4420829 | 0.4420829
89.87463 | 10.4925 | 10.77226 | 9.889274 | -0.2797635 | 0.4414949 | 0.4414949
89.88463 | 10.5252 | 10.78577 | 9.903958 | -0.2605737 | 0.4409079 | 0.4409079
89.89463 | 10.5405 | 10.79938 | 9.918739 | -0.2588832 | 0.4403221 | 0.4403221
89.90463 | 10.5717 | 10.81309 | 9.933618 | -0.2413927 | 0.4397374 | 0.4397374
89.91462 | 10.6005 | 10.82689 | 9.948579 | -0.2263883 | 0.4391545 | 0.4391545
89.92462 | 10.6219 | 10.8408 | 9.963654 | -0.2188982 | 0.438572 | 0.438572
89.93462 | 10.6509 | 10.85481 | 9.978827 | -0.2039089 | 0.4379907 | 0.4379907
89.94462 | 10.6621 | 10.86892 | 9.9941 | -0.2068206 | 0.4374104 | 0.4374104
89.95462 | 10.7017 | 10.88313 | 10.00947 | -0.1814338 | 0.4368313 | 0.4368313
89.96462 | 10.7324 | 10.89745 | 10.02494 | -0.1650489 | 0.4362533 | 0.4362533
89.97461 | 10.7266 | 10.91185 | 10.0405 | -0.1852516 | 0.435677 | 0.435677
89.98461 | 10.7799 | 10.92637 | 10.05617 | -0.1464711 | 0.4351012 | 0.4351012
89.99461 | 10.7705 | 10.94099 | 10.07194 | -0.1704935 | 0.4345265 | 0.4345265