## Summary
Parameter | MoO2 P 1 | C_mp-48_conventional_standard P 1
Sample | T.1.1-MoxCy-SM_Cu_powder.dat | T.1.1-MoxCy-SM_Cu_powder.dat
Method | GSAS-II | GSAS-II
Phase name | MoO2 P 1 | C_mp-48_conventional_standard P 1
COD / MP ID | manual | manual
Formula | Mo4 O8 | C4
Space group
Space group # | 1 | 1
Crystal system | triclinic | triclinic
a (Å) | 5.50591 | 2.46772
b (Å) | 4.86063 | 2.46772
c (Å) | 5.60896 | 8.68504
α (°) | 91.389 | 90
β (°) | 119.819 | 90
γ (°) | 89.723 | 120
Volume (A^3) | 130.19105 | 45.80303
da/a0 (%) | -0.63 | 0
db/b0 (%) | -0.163 | 0
dc/c0 (%) | -0.575 | 0
dV/V0 (%) | -1.04 | 0
Weight fraction (%) | 50 | 50
GSAS-II mass weight fraction (%) | 54.3 | 45.7
Weight fraction ± (%) | 3.67 | 3.67
Weight fraction error source | integrated_phase_area_full_covariance+binary_closure | integrated_phase_area_full_covariance+binary_closure
Weight fraction propagated sigma (%) | 3.669 | 3.669
Weight fraction systematic floor (%) | 1 | 1
Weight fraction method | integrated_phase_pattern_area | integrated_phase_pattern_area
Integrated phase fraction (%) | 50 | 50
Integrated - wt fraction (percentage points) | -4.3 | 4.3
Integrated phase fraction method | primary_quant_from_refined_phase_envelope | primary_quant_from_refined_phase_envelope
Crystallite size (nm) | 1000 | 1000
Crystallite size source | gsas_hap_size | gsas_hap_size
Scale factor | 0.33299 | 1.49062
Scale factor sigma | 0.03296354 | 0.24087675
Scale factor sigma (%) | 9.899 | 16.16
Scale factor sigma source | gsas_covariance | gsas_covariance
Scale * phase mass value | 42.60203384 | 35.80760983
Legacy mass-weighted scale value | 42.60203384 | 35.80760983
U (Caglioti) | 0.01489 | 0.01489
V (Caglioti) | -0.01538 | -0.01538
W (Caglioti) | 0.00566 | 0.00566
X (Lorentzian) | 0 | 0
Y (Lorentzian) | 1.70625 | 1.70625
η at strongest | 0.999 | 0.999
FWHM (°) | 1.7164 | 1.7164
FWHM reference 2theta (deg) | 10.1791 | 10.1791
FWHM reference hkl | [2, 1, 2] | [0, 0, 1]
N reflections | 205 | 18
Seeded by | gsas2 | gsas2
Zero shift (°) | -0.00155 | -0.00155
Rwp (%) | 18.35 | 18.35
Rp (%) | 14.22 | 14.22
χ² | 787.069 | 787.069
GoF | 28.055 | 28.055

## Plot Data
2theta | Y_obs | Y_calc | Background | Residual | MoO2 P 1 | C_mp-48_conventional_standard P 1 | MoO2 P 1 peak 2θ | MoO2 P 1 [hkl] | C_mp-48_conventional_standard P 1 peak 2θ | C_mp-48_conventional_standard P 1 [hkl]
10.00918 | 52.0059 | 41.33424 | 33.87042 | 10.67166 | 3.731912 | 3.731912 | 18.221 | [001] | 10.177 | [001]
10.01918 | 51.9787 | 42.19367 | 33.98804 | 9.785031 | 4.102816 | 4.102816 | 18.243 | [010] | 20.434 | [002]
10.02917 | 51.9852 | 43.11201 | 34.10496 | 8.87319 | 4.503523 | 4.503523 | 18.443 | [101] | 30.861 | [003]
10.03917 | 51.9361 | 44.0901 | 34.22143 | 7.846002 | 4.934333 | 4.934333 | 18.56 | [100] | 41.558 | [004]
10.04917 | 51.9159 | 45.12442 | 34.33733 | 6.791477 | 5.393548 | 5.393548 | 25.561 | [011] | 42.253 | [100]
10.05917 | 51.8885 | 46.21053 | 34.45265 | 5.677967 | 5.878941 | 5.878941 | 25.834 | [111] | 43.577 | [101]
10.06917 | 51.8233 | 47.34175 | 34.5674 | 4.481553 | 6.387172 | 6.387172 | 26.027 | [110] | 47.371 | [102]
10.07916 | 51.8368 | 48.50755 | 34.68147 | 3.329254 | 6.913037 | 6.913037 | 26.224 | [011] | 52.649 | [005]
10.08916 | 51.7699 | 49.69771 | 34.79509 | 2.072194 | 7.451308 | 7.451308 | 26.249 | [110] | 53.231 | [103]
10.09916 | 51.779 | 50.89494 | 34.90814 | 0.8840585 | 7.9934 | 7.9934 | 26.272 | [111] | 60.76 | [104]
10.10916 | 51.6988 | 52.07909 | 35.02063 | -0.3802892 | 8.52923 | 8.52923 | 31.896 | [102] | 64.301 | [006]
10.11916 | 51.7078 | 53.22583 | 35.13255 | -1.518032 | 9.046639 | 9.046639 | 32.106 | [101] | 69.703 | [105]
10.12916 | 51.6518 | 54.30702 | 35.24392 | -2.655222 | 9.531552 | 9.531552 | 32.498 | [201] | 76.754 | [007]
10.13915 | 51.5986 | 55.29068 | 35.35461 | -3.692084 | 9.968036 | 9.968036 | 36.587 | [112] | 77.259 | [210]
10.14915 | 51.5912 | 56.14663 | 35.46486 | -4.55543 | 10.34089 | 10.34089 | 36.853 | [111] | 78.182 | [211]
10.15915 | 51.5846 | 56.8429 | 35.57455 | -5.258301 | 10.63418 | 10.63418 | 36.924 | [002] | 79.99 | [106]
10.16915 | 51.5269 | 57.35288 | 35.68369 | -5.825976 | 10.8346 | 10.8346 | 36.969 | [020] | 80.932 | [212]
10.17915 | 51.5031 | 57.65721 | 35.79227 | -6.15411 | 10.93247 | 10.93247 | 37.386 | [202] | 85.472 | [213]
10.18914 | 51.4719 | 57.74623 | 35.90019 | -6.274327 | 10.92302 | 10.92302 | 37.388 | [112]
10.19914 | 51.4438 | 57.62132 | 36.00767 | -6.17752 | 10.80682 | 10.80682 | 37.441 | [211]
10.20914 | 51.4153 | 57.29417 | 36.1146 | -5.878868 | 10.58978 | 10.58978 | 37.493 | [111]
10.21914 | 51.3575 | 56.78573 | 36.22099 | -5.428234 | 10.28237 | 10.28237 | 37.597 | [211]
10.22914 | 51.3854 | 56.12352 | 36.32683 | -4.738121 | 9.898345 | 9.898345 | 37.63 | [200]
10.23914 | 51.2948 | 55.33859 | 36.43213 | -4.043794 | 9.453234 | 9.453234 | 41.042 | [012]
10.24913 | 51.2946 | 54.46373 | 36.53678 | -3.169132 | 8.963478 | 8.963478 | 41.073 | [021]
10.25913 | 51.2306 | 53.52742 | 36.64099 | -2.296818 | 8.443215 | 8.443215 | 41.327 | [121]
10.26913 | 51.2386 | 52.55784 | 36.74466 | -1.319243 | 7.906591 | 7.906591 | 41.526 | [120]
10.27913 | 51.1977 | 51.5785 | 36.8478 | -0.3808013 | 7.365352 | 7.365352 | 41.612 | [212]
10.28913 | 51.1566 | 50.60883 | 36.9504 | 0.5477744 | 6.829214 | 6.829214 | 41.82 | [120]
10.29912 | 51.1272 | 49.66525 | 37.05236 | 1.461949 | 6.306446 | 6.306446 | 41.906 | [121]
10.30912 | 51.118 | 48.75794 | 37.15389 | 2.360064 | 5.802022 | 5.802022 | 41.917 | [012]
10.31912 | 51.0603 | 47.89676 | 37.25489 | 3.16354 | 5.320935 | 5.320935 | 41.947 | [021]
10.32912 | 51.0906 | 47.08807 | 37.35536 | 4.002533 | 4.866354 | 4.866354 | 41.977 | [210]
10.33912 | 50.9891 | 46.33603 | 37.4553 | 4.653071 | 4.440364 | 4.440364 | 42.187 | [212]
10.34912 | 51.0359 | 45.64301 | 37.55471 | 5.392891 | 4.044148 | 4.044148 | 42.268 | [210]
10.35911 | 50.9591 | 45.01047 | 37.6535 | 5.94863 | 3.678484 | 3.678484 | 48.976 | [122]
10.36911 | 50.9467 | 44.43683 | 37.75186 | 6.50987 | 3.342483 | 3.342483 | 49.249 | [121]
10.37911 | 50.93 | 43.9214 | 37.84971 | 7.008604 | 3.035846 | 3.035846 | 49.527 | [103]
10.38911 | 50.8976 | 43.46203 | 37.94702 | 7.435569 | 2.757503 | 2.757503 | 49.771 | [102]
10.39911 | 50.8696 | 43.05599 | 38.04382 | 7.813614 | 2.506082 | 2.506082 | 49.802 | [203]
10.4091 | 50.8493 | 42.70038 | 38.14001 | 8.148921 | 2.280186 | 2.280186 | 49.908 | [221]
10.4191 | 50.8218 | 42.39101 | 38.23577 | 8.430791 | 2.077619 | 2.077619 | 50.155 | [221]
10.4291 | 50.8057 | 42.12454 | 38.33102 | 8.681156 | 1.896762 | 1.896762 | 50.189 | [201]
10.4391 | 50.7521 | 41.89721 | 38.42575 | 8.854887 | 1.73573 | 1.73573 | 50.241 | [122]
10.4491 | 50.7798 | 41.70527 | 38.51998 | 9.074534 | 1.592645 | 1.592645 | 50.263 | [121]
10.4591 | 50.715 | 41.54505 | 38.61369 | 9.169947 | 1.465683 | 1.465683 | 50.498 | [302]
10.46909 | 50.7091 | 41.4132 | 38.70679 | 9.295898 | 1.353204 | 1.353204 | 50.642 | [301]
10.47909 | 50.672 | 41.30619 | 38.79949 | 9.365814 | 1.253349 | 1.253349 | 52.519 | [022]
10.48909 | 50.6726 | 41.22111 | 38.89167 | 9.451489 | 1.164719 | 1.164719 | 52.731 | [113]
10.49909 | 50.6369 | 41.1552 | 38.98336 | 9.481695 | 1.085925 | 1.085925 | 53.023 | [112]
10.50909 | 50.612 | 41.10596 | 39.07453 | 9.506035 | 1.015716 | 1.015716 | 53.055 | [213]
10.51908 | 50.5805 | 41.0712 | 39.16512 | 9.509303 | 0.9530395 | 0.9530395 | 53.114 | [222]
10.52908 | 50.5384 | 41.04884 | 39.25529 | 9.489563 | 0.896772 | 0.896772 | 53.535 | [220]
10.53908 | 50.5177 | 41.03721 | 39.34497 | 9.48049 | 0.8461208 | 0.8461208 | 53.543 | [211]
10.54908 | 50.5106 | 41.03482 | 39.43415 | 9.475783 | 0.8003357 | 0.8003357 | 53.694 | [113]
10.55908 | 50.4849 | 41.04036 | 39.52283 | 9.444536 | 0.7587691 | 0.7587691 | 53.866 | [112]
10.56908 | 50.4743 | 41.05274 | 39.61101 | 9.421556 | 0.7208664 | 0.7208664 | 53.893 | [213]
10.57907 | 50.4315 | 41.07099 | 39.69862 | 9.36051 | 0.6861871 | 0.6861871 | 53.96 | [312]
10.58907 | 50.4115 | 41.09434 | 39.78582 | 9.31716 | 0.6542621 | 0.6542621 | 53.965 | [022]
10.59907 | 50.368 | 41.1221 | 39.87253 | 9.245902 | 0.6247863 | 0.6247863 | 54.018 | [220]
10.60907 | 50.3643 | 41.15369 | 39.95874 | 9.210612 | 0.5974716 | 0.5974716 | 54.068 | [222]
10.61907 | 50.3323 | 41.18862 | 40.04448 | 9.143675 | 0.5720741 | 0.5720741 | 54.143 | [211]
10.62906 | 50.3154 | 41.22646 | 40.12964 | 9.088945 | 0.5484095 | 0.5484095 | 54.272 | [311]
10.63906 | 50.2907 | 41.26691 | 40.2144 | 9.023791 | 0.5262559 | 0.5262559 | 54.276 | [311]
10.64906 | 50.2529 | 41.30965 | 40.29867 | 8.943253 | 0.505487 | 0.505487 | 54.314 | [312]
10.65906 | 50.2301 | 41.35442 | 40.38247 | 8.875684 | 0.485974 | 0.485974 | 56.72 | [003]
10.66906 | 50.2219 | 41.40099 | 40.46578 | 8.820907 | 0.4676057 | 0.4676057 | 56.794 | [030]
10.67906 | 50.1971 | 41.44919 | 40.54861 | 8.747915 | 0.4502854 | 0.4502854 | 57.468 | [303]
10.68905 | 50.1853 | 41.49878 | 40.63089 | 8.686524 | 0.4339437 | 0.4339437 | 57.863 | [300]
10.69905 | 50.1418 | 41.54972 | 40.71277 | 8.592084 | 0.4184741 | 0.4184741 | 59.599 | [013]
10.70905 | 50.1047 | 41.60182 | 40.79417 | 8.502875 | 0.4038266 | 0.4038266 | 59.662 | [031]
10.71905 | 50.1083 | 41.65499 | 40.8751 | 8.453314 | 0.389942 | 0.389942 | 59.912 | [131]
10.72905 | 50.0878 | 41.70909 | 40.95556 | 8.378707 | 0.3767669 | 0.3767669 | 60.119 | [130]
10.73904 | 50.0749 | 41.764 | 41.03547 | 8.310904 | 0.3642649 | 0.3642649 | 60.456 | [130]
10.74904 | 50.0402 | 41.81972 | 41.11498 | 8.220481 | 0.3523679 | 0.3523679 | 60.492 | [313]
10.75904 | 50.0219 | 41.87613 | 41.19403 | 8.145772 | 0.3410483 | 0.3410483 | 60.576 | [131]
10.76904 | 49.9896 | 41.93315 | 41.27261 | 8.056448 | 0.3302694 | 0.3302694 | 60.601 | [013]
10.77904 | 49.9659 | 41.99072 | 41.35073 | 7.975176 | 0.3199976 | 0.3199976 | 60.664 | [031]
10.78904 | 49.9557 | 42.04878 | 41.42838 | 7.906916 | 0.3102018 | 0.3102018 | 61.038 | [310]
10.79903 | 49.9382 | 42.10722 | 41.50549 | 7.830981 | 0.3008631 | 0.3008631 | 61.152 | [313]
10.80903 | 49.9212 | 42.16609 | 41.58222 | 7.755108 | 0.2919356 | 0.2919356 | 61.372 | [310]
10.81903 | 49.8882 | 42.2253 | 41.65849 | 7.662905 | 0.2834037 | 0.2834037 | 62.516 | [123]
10.82903 | 49.8598 | 42.28479 | 41.7343 | 7.575012 | 0.2752458 | 0.2752458 | 62.831 | [122]
10.83903 | 49.8324 | 42.34453 | 41.80965 | 7.487871 | 0.2674402 | 0.2674402 | 62.861 | [223]
10.84902 | 49.8129 | 42.40442 | 41.88447 | 7.408482 | 0.2599748 | 0.2599748 | 63.406 | [221]
10.85902 | 49.786 | 42.46454 | 41.95891 | 7.321458 | 0.2528158 | 0.2528158 | 63.892 | [322]
10.86902 | 49.7781 | 42.52481 | 42.0329 | 7.253294 | 0.245954 | 0.245954 | 64.241 | [123]
10.87902 | 49.7464 | 42.58518 | 42.10643 | 7.16122 | 0.2393734 | 0.2393734 | 64.331 | [321]
10.88902 | 49.7221 | 42.64564 | 42.17952 | 7.076463 | 0.233059 | 0.233059 | 64.337 | [321]
10.89902 | 49.7102 | 42.70615 | 42.25215 | 7.004052 | 0.2269968 | 0.2269968 | 64.342 | [122]
10.90901 | 49.6645 | 42.76663 | 42.32427 | 6.897871 | 0.2211794 | 0.2211794 | 64.365 | [223]
10.91901 | 49.6476 | 42.82718 | 42.39601 | 6.820422 | 0.2155831 | 0.2155831 | 64.485 | [221]
10.92901 | 49.6369 | 42.88771 | 42.46731 | 6.749187 | 0.2102023 | 0.2102023 | 64.528 | [322]
10.93901 | 49.6093 | 42.94821 | 42.53816 | 6.661087 | 0.2050261 | 0.2050261 | 65.841 | [132]
10.94901 | 49.5925 | 43.00866 | 42.60857 | 6.58384 | 0.2000445 | 0.2000445 | 66.118 | [131]
10.959 | 49.5598 | 43.06897 | 42.67847 | 6.490825 | 0.1952526 | 0.1952526 | 66.67 | [204]
10.969 | 49.5317 | 43.12926 | 42.748 | 6.402437 | 0.190632 | 0.190632 | 66.825 | [231]
10.979 | 49.4997 | 43.18945 | 42.81709 | 6.310253 | 0.1861791 | 0.1861791 | 67.133 | [231]
10.989 | 49.5049 | 43.24951 | 42.88574 | 6.255386 | 0.181886 | 0.181886 | 67.154 | [202]
10.999 | 49.4801 | 43.30945 | 42.95396 | 6.17065 | 0.1777452 | 0.1777452 | 67.382 | [131]
11.009 | 49.4513 | 43.36924 | 43.02174 | 6.082058 | 0.1737498 | 0.1737498 | 67.415 | [132]
11.01899 | 49.4386 | 43.42882 | 43.08902 | 6.009783 | 0.1698967 | 0.1698967 | 68.06 | [402]
11.02899 | 49.4117 | 43.48829 | 43.15594 | 5.923414 | 0.1661722 | 0.1661722 | 68.725 | [023]
11.03899 | 49.3978 | 43.54758 | 43.22243 | 5.850223 | 0.1625743 | 0.1625743 | 68.762 | [032]
11.04899 | 49.3894 | 43.60668 | 43.28849 | 5.78272 | 0.1590972 | 0.1590972 | 69.257 | [214]
11.05899 | 49.3742 | 43.66559 | 43.35411 | 5.708614 | 0.1557357 | 0.1557357 | 69.373 | [232]
11.06898 | 49.333 | 43.72423 | 43.41925 | 5.608771 | 0.1524882 | 0.1524882 | 69.581 | [104]
11.07898 | 49.3204 | 43.78272 | 43.48403 | 5.537684 | 0.1493431 | 0.1493431 | 69.709 | [323]
11.08898 | 49.3036 | 43.84098 | 43.54838 | 5.462618 | 0.1462994 | 0.1462994 | 69.834 | [212]
11.09898 | 49.2716 | 43.89902 | 43.61231 | 5.372581 | 0.143353 | 0.143353 | 69.858 | [103]
11.10898 | 49.2696 | 43.95682 | 43.67582 | 5.312779 | 0.1404995 | 0.1404995 | 70.175 | [304]
11.11898 | 49.2706 | 44.01438 | 43.73891 | 5.256219 | 0.1377353 | 0.1377353 | 70.284 | [214]
11.12897 | 49.2427 | 44.07164 | 43.80152 | 5.171065 | 0.1350593 | 0.1350593 | 70.366 | [320]
11.13897 | 49.2188 | 44.12869 | 43.86377 | 5.090106 | 0.1324628 | 0.1324628 | 70.457 | [230]
11.14897 | 49.2105 | 44.18549 | 43.9256 | 5.025005 | 0.1299452 | 0.1299452 | 70.578 | [023]
11.15897 | 49.1892 | 44.24203 | 43.98702 | 4.947169 | 0.1275034 | 0.1275034 | 70.6 | [232]
11.16897 | 49.1727 | 44.2983 | 44.04803 | 4.874401 | 0.1251344 | 0.1251344 | 70.614 | [032]
11.17896 | 49.1578 | 44.35424 | 44.10856 | 4.803561 | 0.1228376 | 0.1228376 | 70.656 | [212]
11.18896 | 49.1373 | 44.40996 | 44.16875 | 4.727342 | 0.1206058 | 0.1206058 | 70.766 | [301]
11.19896 | 49.1226 | 44.4654 | 44.22852 | 4.657204 | 0.1184387 | 0.1184387 | 70.933 | [323]
11.20896 | 49.091 | 44.52055 | 44.28788 | 4.57045 | 0.116334 | 0.116334 | 70.968 | [403]
11.21896 | 49.0906 | 44.57542 | 44.34684 | 4.515183 | 0.1142892 | 0.1142892 | 70.987 | [320]
11.22896 | 49.0447 | 44.62999 | 44.40539 | 4.414708 | 0.1123021 | 0.1123021 | 71.033 | [412]
11.23895 | 49.045 | 44.68422 | 44.46347 | 4.36078 | 0.1103725 | 0.1103725 | 71.232 | [412]
11.24895 | 49.0225 | 44.73821 | 44.52122 | 4.284295 | 0.1084946 | 0.1084946 | 71.282 | [401]
11.25895 | 49.0251 | 44.79189 | 44.57855 | 4.233209 | 0.1066683 | 0.1066683 | 72.068 | [114]
11.26895 | 49.0052 | 44.84528 | 44.63549 | 4.159924 | 0.1048919 | 0.1048919 | 72.391 | [113]
11.27895 | 48.9592 | 44.89836 | 44.69203 | 4.060843 | 0.1031635 | 0.1031635 | 72.756 | [314]
11.28894 | 48.9589 | 44.95108 | 44.74811 | 4.007822 | 0.1014831 | 0.1014831 | 73.18 | [114]
11.29894 | 48.9346 | 45.00354 | 44.80385 | 3.931055 | 0.09984581 | 0.09984581 | 73.402 | [113]
11.30894 | 48.9049 | 45.0557 | 44.8592 | 3.849198 | 0.0982517 | 0.0982517 | 73.486 | [311]
11.31894 | 48.9008 | 45.10755 | 44.91415 | 3.793253 | 0.09669931 | 0.09669931 | 73.66 | [314]
11.32894 | 48.8573 | 45.15908 | 44.9687 | 3.698221 | 0.09518722 | 0.09518722 | 73.739 | [413]
11.33894 | 48.8338 | 45.2103 | 45.02287 | 3.623504 | 0.09371409 | 0.09371409 | 74.092 | [311]
11.34893 | 48.8053 | 45.26115 | 45.07659 | 3.544154 | 0.09227999 | 0.09227999 | 74.237 | [413]
11.35893 | 48.7894 | 45.31173 | 45.12997 | 3.47767 | 0.09088088 | 0.09088088 | 74.245 | [411]
11.36893 | 48.7731 | 45.362 | 45.18296 | 3.411104 | 0.08951696 | 0.08951696 | 74.349 | [411]
11.37893 | 48.7715 | 45.41194 | 45.23557 | 3.359558 | 0.08818711 | 0.08818711 | 77.471 | [133]
11.38893 | 48.7387 | 45.46157 | 45.28779 | 3.277133 | 0.08689021 | 0.08689021 | 77.773 | [224]
11.39892 | 48.7264 | 45.51082 | 45.33957 | 3.215578 | 0.08562659 | 0.08562659 | 77.806 | [132]
11.40892 | 48.6911 | 45.5598 | 45.39102 | 3.131296 | 0.08439246 | 0.08439246 | 77.835 | [233]
11.41892 | 48.6865 | 45.60846 | 45.44209 | 3.078037 | 0.08318823 | 0.08318823 | 78.421 | [222]
11.42892 | 48.6582 | 45.6568 | 45.49277 | 3.001402 | 0.08201298 | 0.08201298 | 78.428 | [231]
11.43892 | 48.6181 | 45.70481 | 45.54308 | 2.913291 | 0.0808658 | 0.0808658 | 78.595 | [004]
11.44892 | 48.5876 | 45.7525 | 45.593 | 2.835105 | 0.07974583 | 0.07974583 | 78.707 | [040]
11.45891 | 48.5775 | 45.79981 | 45.6425 | 2.777691 | 0.0786533 | 0.0786533 | 78.973 | [332]
11.46891 | 48.5701 | 45.84684 | 45.69167 | 2.723256 | 0.07758525 | 0.07758525 | 79.52 | [331]
11.47891 | 48.509 | 45.89355 | 45.74047 | 2.615446 | 0.07654201 | 0.07654201 | 79.529 | [331]
11.48891 | 48.4994 | 45.93994 | 45.78889 | 2.559463 | 0.07552285 | 0.07552285 | 79.732 | [404]
11.49891 | 48.4857 | 45.98599 | 45.83694 | 2.499706 | 0.07452703 | 0.07452703 | 79.737 | [224]
11.5089 | 48.4627 | 46.03168 | 45.88457 | 2.431021 | 0.07355481 | 0.07355481 | 79.831 | [133]
11.5189 | 48.4444 | 46.07708 | 45.93187 | 2.367318 | 0.07260363 | 0.07260363 | 79.848 | [332]
11.5289 | 48.4381 | 46.12216 | 45.97881 | 2.315941 | 0.07167381 | 0.07167381 | 79.869 | [422]
11.5389 | 48.4085 | 46.16691 | 46.02538 | 2.241592 | 0.07076473 | 0.07076473 | 79.876 | [132]
11.5489 | 48.3796 | 46.21133 | 46.07158 | 2.168269 | 0.06987581 | 0.06987581 | 79.895 | [233]
11.5589 | 48.3499 | 46.25543 | 46.11741 | 2.094473 | 0.06900646 | 0.06900646 | 79.909 | [231]
11.56889 | 48.3068 | 46.29915 | 46.16284 | 2.007648 | 0.06815695 | 0.06815695 | 79.997 | [222]
11.57889 | 48.2932 | 46.34259 | 46.20794 | 1.950606 | 0.06732511 | 0.06732511 | 80.253 | [422]
11.58889 | 48.2544 | 46.38571 | 46.25269 | 1.86869 | 0.06651124 | 0.06651124 | 80.335 | [400]
11.59889 | 48.2448 | 46.4285 | 46.29707 | 1.816301 | 0.06571485 | 0.06571485 | 80.424 | [124]
11.60889 | 48.2314 | 46.47096 | 46.34109 | 1.760437 | 0.06493547 | 0.06493547 | 80.783 | [123]
11.61888 | 48.2101 | 46.51306 | 46.38471 | 1.697042 | 0.06417342 | 0.06417342 | 80.933 | [014]
11.62888 | 48.1952 | 46.55487 | 46.42802 | 1.64033 | 0.06342666 | 0.06342666 | 81.037 | [041]
11.63888 | 48.1491 | 46.59636 | 46.47096 | 1.552744 | 0.06269549 | 0.06269549 | 81.187 | [324]
11.64888 | 48.1425 | 46.63752 | 46.51356 | 1.504983 | 0.06197963 | 0.06197963 | 81.305 | [141]
11.65888 | 48.1112 | 46.67835 | 46.5558 | 1.432847 | 0.06127861 | 0.06127861 | 81.534 | [140]
11.66887 | 48.1089 | 46.71883 | 46.59764 | 1.390075 | 0.06059279 | 0.06059279 | 81.928 | [140]
11.67887 | 48.0807 | 46.75901 | 46.63917 | 1.321687 | 0.05992027 | 0.05992027 | 82.036 | [321]
11.68887 | 48.0487 | 46.79888 | 46.68036 | 1.249822 | 0.05926145 | 0.05926145 | 82.081 | [141]
11.69887 | 48.0232 | 46.83842 | 46.72119 | 1.18478 | 0.05861599 | 0.05861599 | 82.105 | [014]
11.70887 | 47.9889 | 46.87764 | 46.76167 | 1.111261 | 0.05798355 | 0.05798355 | 82.208 | [041]
11.71887 | 48.0029 | 46.91654 | 46.80181 | 1.086364 | 0.05736378 | 0.05736378 | 82.259 | [414]
11.72886 | 47.9761 | 46.95507 | 46.84156 | 1.021028 | 0.05675696 | 0.05675696 | 82.334 | [423]
11.73886 | 47.9511 | 46.99333 | 46.881 | 0.9577736 | 0.05616159 | 0.05616159 | 82.569 | [124]
11.74886 | 47.9526 | 47.03126 | 46.9201 | 0.92134 | 0.05557796 | 0.05557796 | 82.736 | [123]
11.75886 | 47.9473 | 47.06887 | 46.95886 | 0.8784266 | 0.05500579 | 0.05500579 | 82.935 | [324]
11.76886 | 47.932 | 47.10617 | 46.99728 | 0.8258326 | 0.0544448 | 0.0544448 | 83.014 | [421]
11.77885 | 47.9188 | 47.14311 | 47.03532 | 0.7756945 | 0.05389523 | 0.05389523 | 83.033 | [414]
11.78885 | 47.8867 | 47.17976 | 47.07305 | 0.7069376 | 0.05335576 | 0.05335576 | 83.048 | [410]
11.79885 | 47.8718 | 47.2161 | 47.11045 | 0.6556984 | 0.05282668 | 0.05282668 | 83.158 | [033]
11.80885 | 47.8634 | 47.25212 | 47.14751 | 0.6112763 | 0.05230771 | 0.05230771 | 83.21 | [321]
11.81885 | 47.8593 | 47.28783 | 47.18423 | 0.5714708 | 0.05179864 | 0.05179864 | 83.217 | [421]
11.82885 | 47.8437 | 47.32322 | 47.22062 | 0.520481 | 0.05129922 | 0.05129922 | 83.298 | [423]
11.83884 | 47.8315 | 47.35826 | 47.25664 | 0.4732414 | 0.0508097 | 0.0508097 | 83.441 | [410]
11.84884 | 47.8136 | 47.39302 | 47.29236 | 0.4205811 | 0.05032891 | 0.05032891 | 84.232 | [333]
11.85884 | 47.8062 | 47.42747 | 47.32775 | 0.3787346 | 0.04985711 | 0.04985711 | 84.994 | [330]
11.86884 | 47.8007 | 47.4616 | 47.36281 | 0.3391012 | 0.04939409 | 0.04939409 | 85.777 | [033]
11.87884 | 47.815 | 47.49542 | 47.39754 | 0.3195803 | 0.04893965 | 0.04893965 | 85.875 | [330]
11.88883 | 47.7913 | 47.5289 | 47.43191 | 0.2624045 | 0.04849403 | 0.04849403 | 85.966 | [333]
11.89883 | 47.7863 | 47.56209 | 47.46598 | 0.2242061 | 0.04805616 | 0.04805616 | 86.466 | [142]
11.90883 | 47.7831 | 47.59498 | 47.49973 | 0.1881179 | 0.04762631 | 0.04762631 | 86.766 | [141]
11.91883 | 47.7562 | 47.62756 | 47.53315 | 0.1286393 | 0.04720428 | 0.04720428 | 87.345 | [205]
11.92883 | 47.7216 | 47.65983 | 47.56625 | 0.06176944 | 0.04678992 | 0.04678992 | 87.562 | [241]
11.93883 | 47.7286 | 47.69179 | 47.59903 | 0.03680769 | 0.04638303 | 0.04638303 | 87.694 | [305]
11.94882 | 47.7031 | 47.72342 | 47.63145 | -0.02031532 | 0.04598389 | 0.04598389 | 87.939 | [203]
11.95882 | 47.7032 | 47.75476 | 47.66358 | -0.05156356 | 0.04559149 | 0.04559149 | 88.316 | [141]
11.96882 | 47.6978 | 47.78581 | 47.69539 | -0.08800603 | 0.04520609 | 0.04520609 | 88.394 | [142]
11.97882 | 47.6834 | 47.81654 | 47.72689 | -0.1331435 | 0.04482754 | 0.04482754 | 88.474 | [302]
11.98882 | 47.6709 | 47.84698 | 47.75807 | -0.1760768 | 0.0444557 | 0.0444557 | 89.031 | [024]
11.99881 | 47.6613 | 47.87708 | 47.7889 | -0.2157767 | 0.0440908 | 0.0440908 | 89.113 | [042]
12.00881 | 47.6426 | 47.9069 | 47.81944 | -0.2643043 | 0.04373194 | 0.04373194 | 89.404 | [503]
12.01881 | 47.6378 | 47.93643 | 47.84967 | -0.29863 | 0.04337938 | 0.04337938 | 89.59 | [502]
12.02881 | 47.6103 | 47.96565 | 47.87959 | -0.3553548 | 0.04303296 | 0.04303296 | 89.599 | [215]
12.03881 | 47.602 | 47.99458 | 47.90919 | -0.3925794 | 0.04269258 | 0.04269258 | 89.782 | [242]
12.04881 | 47.6038 | 48.0232 | 47.93849 | -0.4194045 | 0.0423581 | 0.0423581
12.0588 | 47.5508 | 48.0515 | 47.96744 | -0.5007029 | 0.04202972 | 0.04202972
12.0688 | 47.5367 | 48.07953 | 47.99612 | -0.5428321 | 0.04170668 | 0.04170668
12.0788 | 47.5214 | 48.10726 | 48.02449 | -0.5858644 | 0.04138919 | 0.04138919
12.0888 | 47.501 | 48.1347 | 48.05255 | -0.6337006 | 0.04107713 | 0.04107713
12.0988 | 47.491 | 48.16184 | 48.0803 | -0.6708415 | 0.04077039 | 0.04077039
12.10879 | 47.4808 | 48.18866 | 48.10772 | -0.7078614 | 0.04046917 | 0.04046917
12.11879 | 47.4811 | 48.21521 | 48.13487 | -0.7341146 | 0.04017277 | 0.04017277
12.12879 | 47.4564 | 48.24148 | 48.16171 | -0.7850752 | 0.03988138 | 0.03988138
12.13879 | 47.4304 | 48.26744 | 48.18825 | -0.8370439 | 0.0395949 | 0.0395949
12.14879 | 47.4075 | 48.29312 | 48.2145 | -0.8856216 | 0.03931325 | 0.03931325
12.15879 | 47.3895 | 48.31851 | 48.24044 | -0.9290091 | 0.03903631 | 0.03903631
12.16878 | 47.367 | 48.34358 | 48.26605 | -0.9765824 | 0.03876428 | 0.03876428
12.17878 | 47.3322 | 48.36839 | 48.2914 | -1.036192 | 0.03849652 | 0.03849652
12.18878 | 47.3243 | 48.39291 | 48.31645 | -1.068615 | 0.03823322 | 0.03823322
12.19878 | 47.2876 | 48.41715 | 48.3412 | -1.129551 | 0.0379743 | 0.0379743
12.20878 | 47.2846 | 48.4411 | 48.36566 | -1.156501 | 0.03771967 | 0.03771967
12.21877 | 47.2729 | 48.46474 | 48.3898 | -1.191842 | 0.03746952 | 0.03746952
12.22877 | 47.2319 | 48.48812 | 48.41368 | -1.256223 | 0.03722322 | 0.03722322
12.23877 | 47.2104 | 48.51122 | 48.43726 | -1.300821 | 0.03698098 | 0.03698098
12.24877 | 47.2199 | 48.53404 | 48.46055 | -1.314136 | 0.03674272 | 0.03674272
12.25877 | 47.2079 | 48.55657 | 48.48355 | -1.34867 | 0.03650836 | 0.03650836
12.26877 | 47.1703 | 48.57882 | 48.50627 | -1.408523 | 0.03627784 | 0.03627784
12.27876 | 47.146 | 48.60078 | 48.52867 | -1.454775 | 0.03605131 | 0.03605131
12.28876 | 47.1079 | 48.62247 | 48.55081 | -1.51457 | 0.03582825 | 0.03582825
12.29876 | 47.0838 | 48.64389 | 48.57267 | -1.560087 | 0.03560882 | 0.03560882
12.30876 | 47.0599 | 48.66503 | 48.59424 | -1.605127 | 0.03539296 | 0.03539296
12.31876 | 47.0362 | 48.68589 | 48.61553 | -1.64969 | 0.03518061 | 0.03518061
12.32875 | 47.0347 | 48.70646 | 48.63651 | -1.671758 | 0.0349719 | 0.0349719
12.33875 | 47.0185 | 48.72677 | 48.65724 | -1.708272 | 0.03476636 | 0.03476636
12.34875 | 46.9975 | 48.74681 | 48.67768 | -1.749312 | 0.03456415 | 0.03456415
12.35875 | 46.9884 | 48.76658 | 48.69785 | -1.77818 | 0.0343652 | 0.0343652
12.36875 | 46.9562 | 48.78608 | 48.71774 | -1.829875 | 0.03416947 | 0.03416947
12.37875 | 46.9528 | 48.8053 | 48.73735 | -1.8525 | 0.03397688 | 0.03397688
12.38874 | 46.9115 | 48.82424 | 48.75666 | -1.912736 | 0.03378759 | 0.03378759
12.39874 | 46.911 | 48.84292 | 48.77572 | -1.931922 | 0.03360115 | 0.03360115
12.40874 | 46.8608 | 48.86134 | 48.7945 | -2.00054 | 0.03341771 | 0.03341771
12.41874 | 46.8581 | 48.87949 | 48.81302 | -2.02139 | 0.03323722 | 0.03323722
12.42874 | 46.8369 | 48.89737 | 48.83125 | -2.060473 | 0.03305963 | 0.03305963
12.43873 | 46.8347 | 48.91497 | 48.8492 | -2.080274 | 0.03288506 | 0.03288506
12.44873 | 46.8323 | 48.93233 | 48.8669 | -2.100027 | 0.03271311 | 0.03271311
12.45873 | 46.8045 | 48.94942 | 48.88433 | -2.144917 | 0.03254393 | 0.03254393
12.46873 | 46.7756 | 48.96624 | 48.90149 | -2.190643 | 0.03237746 | 0.03237746
12.47873 | 46.7926 | 48.98281 | 48.91838 | -2.190208 | 0.03221366 | 0.03221366
12.48873 | 46.7713 | 48.99911 | 48.93501 | -2.227811 | 0.03205249 | 0.03205249
12.49872 | 46.7657 | 49.01514 | 48.95135 | -2.249438 | 0.03189405 | 0.03189405
12.50872 | 46.7551 | 49.03092 | 48.96745 | -2.275821 | 0.031738 | 0.031738
12.51872 | 46.7149 | 49.04645 | 48.98328 | -2.331546 | 0.03158446 | 0.03158446
12.52872 | 46.6841 | 49.06171 | 48.99885 | -2.377614 | 0.03143338 | 0.03143338
12.53872 | 46.6814 | 49.07672 | 49.01415 | -2.395324 | 0.03128473 | 0.03128473
12.54871 | 46.6856 | 49.09146 | 49.02919 | -2.405864 | 0.03113864 | 0.03113864
12.55871 | 46.6778 | 49.10596 | 49.04397 | -2.428164 | 0.03099473 | 0.03099473
12.56871 | 46.6636 | 49.12021 | 49.0585 | -2.45661 | 0.03085313 | 0.03085313
12.57871 | 46.6561 | 49.1342 | 49.07277 | -2.478102 | 0.03071382 | 0.03071382
12.58871 | 46.6384 | 49.14794 | 49.08679 | -2.509542 | 0.03057675 | 0.03057675
12.59871 | 46.6178 | 49.16143 | 49.10055 | -2.543631 | 0.0304419 | 0.0304419
12.6087 | 46.6018 | 49.17466 | 49.11404 | -2.572855 | 0.03030937 | 0.03030937
12.6187 | 46.5843 | 49.18764 | 49.12729 | -2.603344 | 0.03017884 | 0.03017884
12.6287 | 46.5958 | 49.20038 | 49.14028 | -2.604583 | 0.03005044 | 0.03005044
12.6387 | 46.5629 | 49.21287 | 49.15303 | -2.649975 | 0.02992412 | 0.02992412
12.6487 | 46.543 | 49.22512 | 49.16552 | -2.682119 | 0.02979986 | 0.02979986
12.65869 | 46.5408 | 49.2371 | 49.17775 | -2.696305 | 0.02967774 | 0.02967774
12.66869 | 46.5238 | 49.24886 | 49.18974 | -2.725058 | 0.02955751 | 0.02955751
12.67869 | 46.5078 | 49.26037 | 49.20149 | -2.752566 | 0.02943924 | 0.02943924
12.68869 | 46.5054 | 49.27163 | 49.21298 | -2.766231 | 0.02932291 | 0.02932291
12.69869 | 46.4601 | 49.28265 | 49.22424 | -2.822553 | 0.0292085 | 0.0292085
12.70869 | 46.4633 | 49.29343 | 49.23524 | -2.830133 | 0.02909598 | 0.02909598
12.71868 | 46.4504 | 49.30396 | 49.24599 | -2.853561 | 0.02898543 | 0.02898543
12.72868 | 46.4584 | 49.31426 | 49.25651 | -2.85586 | 0.0288766 | 0.0288766
12.73868 | 46.4419 | 49.32432 | 49.26678 | -2.88242 | 0.02876959 | 0.02876959
12.74868 | 46.4022 | 49.33414 | 49.27681 | -2.931941 | 0.02866436 | 0.02866436
12.75868 | 46.3939 | 49.34373 | 49.2866 | -2.949825 | 0.0285609 | 0.0285609
12.76867 | 46.3828 | 49.35306 | 49.29614 | -2.970263 | 0.02845929 | 0.02845929
12.77867 | 46.3705 | 49.36217 | 49.30546 | -2.991675 | 0.02835928 | 0.02835928
12.78867 | 46.3573 | 49.37105 | 49.31453 | -3.013751 | 0.02826097 | 0.02826097
12.79867 | 46.3376 | 49.37969 | 49.32336 | -3.042094 | 0.02816433 | 0.02816433
12.80867 | 46.3419 | 49.3881 | 49.33196 | -3.046203 | 0.02806934 | 0.02806934
12.81867 | 46.3295 | 49.39628 | 49.34033 | -3.06678 | 0.02797598 | 0.02797598
12.82866 | 46.3285 | 49.40422 | 49.34845 | -3.075717 | 0.02788433 | 0.02788433
12.83866 | 46.2922 | 49.41193 | 49.35634 | -3.119732 | 0.02779416 | 0.02779416
12.84866 | 46.3028 | 49.41942 | 49.36401 | -3.116617 | 0.02770557 | 0.02770557
12.85866 | 46.2656 | 49.42667 | 49.37144 | -3.161073 | 0.02761852 | 0.02761852
12.86866 | 46.2438 | 49.4337 | 49.37863 | -3.189901 | 0.02753301 | 0.02753301
12.87865 | 46.2294 | 49.44049 | 49.3856 | -3.211095 | 0.02744909 | 0.02744909
12.88865 | 46.2546 | 49.44707 | 49.39234 | -3.192469 | 0.02736658 | 0.02736658
12.89865 | 46.2279 | 49.45342 | 49.39885 | -3.225518 | 0.02728554 | 0.02728554
12.90865 | 46.2194 | 49.45954 | 49.40513 | -3.240143 | 0.02720596 | 0.02720596
12.91865 | 46.2154 | 49.46544 | 49.41119 | -3.250043 | 0.02712782 | 0.02712782
12.92865 | 46.1972 | 49.47112 | 49.41702 | -3.27392 | 0.02705111 | 0.02705111
12.93864 | 46.1824 | 49.47657 | 49.42262 | -3.29417 | 0.02697587 | 0.02697587
12.94864 | 46.1775 | 49.4818 | 49.428 | -3.304304 | 0.0269019572 | 0.0269019572
12.95864 | 46.1763 | 49.48682 | 49.43316 | -3.310518 | 0.02682941 | 0.02682941
12.96864 | 46.1445 | 49.49161 | 49.4381 | -3.347112 | 0.02675823 | 0.02675823
12.97864 | 46.1284 | 49.49619 | 49.44281 | -3.367787 | 0.02668839 | 0.02668839
12.98863 | 46.1112 | 49.50054 | 49.4473 | -3.38934 | 0.02661994 | 0.02661994
12.99863 | 46.1009 | 49.50468 | 49.45158 | -3.403781 | 0.02655275 | 0.02655275
13.00863 | 46.0881 | 49.5086 | 49.45563 | -3.420505 | 0.02648685 | 0.02648685
13.01863 | 46.0692 | 49.51231 | 49.45947 | -3.443113 | 0.02642224 | 0.02642224
13.02863 | 46.0604 | 49.51581 | 49.46309 | -3.455407 | 0.02635889 | 0.02635889
13.03863 | 46.0638 | 49.51909 | 49.46649 | -3.455287 | 0.02629681 | 0.02629681
13.04862 | 46.0571 | 49.52215 | 49.46968 | -3.465052 | 0.02623603 | 0.02623603
13.05862 | 46.0386 | 49.52501 | 49.47265 | -3.486407 | 0.02617643 | 0.02617643
13.06862 | 46.0261 | 49.52765 | 49.47541 | -3.501551 | 0.02611804 | 0.02611804
13.07862 | 46.0087 | 49.53008 | 49.47796 | -3.521384 | 0.02606087 | 0.02606087
13.08862 | 45.9718 | 49.53231 | 49.4803 | -3.560508 | 0.02600488 | 0.02600488
13.09861 | 45.9618 | 49.53432 | 49.48242 | -3.572521 | 0.02595013 | 0.02595013
13.10861 | 45.9303 | 49.53613 | 49.48434 | -3.605829 | 0.0258965 | 0.0258965
13.11861 | 45.9375 | 49.53773 | 49.48604 | -3.600229 | 0.02584403 | 0.02584403
13.12861 | 45.9225 | 49.53912 | 49.48754 | -3.616622 | 0.02579272 | 0.02579272
13.13861 | 45.9204 | 49.54031 | 49.48883 | -3.61991 | 0.02574253 | 0.02574253
13.14861 | 45.9066 | 49.54129 | 49.48991 | -3.634694 | 0.02569348 | 0.02569348
13.1586 | 45.9005 | 49.54207 | 49.49078 | -3.641573 | 0.02564559 | 0.02564559
13.1686 | 45.8857 | 49.54265 | 49.49145 | -3.656949 | 0.02559875 | 0.02559875
13.1786 | 45.8741 | 49.54302 | 49.49192 | -3.668923 | 0.02555301 | 0.02555301
13.1886 | 45.8379 | 49.5432 | 49.49218 | -3.705296 | 0.02550836 | 0.02550836
13.1986 | 45.843 | 49.54317 | 49.49224 | -3.700168 | 0.02546478 | 0.02546478
13.20859 | 45.7972 | 49.54294 | 49.4921 | -3.745741 | 0.02542231 | 0.02542231
13.21859 | 45.8099 | 49.54251 | 49.49175 | -3.732614 | 0.02538085 | 0.02538085
13.22859 | 45.809 | 49.54189 | 49.49121 | -3.732889 | 0.02534044 | 0.02534044
13.23859 | 45.7677 | 49.54107 | 49.49046 | -3.773366 | 0.02530108 | 0.02530108
13.24859 | 45.7572 | 49.54005 | 49.48952 | -3.782847 | 0.02526274 | 0.02526274
13.25859 | 45.7527 | 49.53883 | 49.48838 | -3.786132 | 0.02522543 | 0.02522543
13.26858 | 45.7516 | 49.53742 | 49.48705 | -3.785824 | 0.02518916 | 0.02518916
13.27858 | 45.7323 | 49.53582 | 49.48551 | -3.80352 | 0.02515386 | 0.02515386
13.28858 | 45.7326 | 49.53402 | 49.48378 | -3.801422 | 0.02511956 | 0.02511956
13.29858 | 45.7205 | 49.53203 | 49.48186 | -3.811532 | 0.02508625 | 0.02508625
13.30858 | 45.7073 | 49.52985 | 49.47974 | -3.82255 | 0.02505392 | 0.02505392
13.31857 | 45.6651 | 49.52748 | 49.47743 | -3.862379 | 0.02502261 | 0.02502261
13.32857 | 45.675 | 49.52492 | 49.47493 | -3.849916 | 0.02499223 | 0.02499223
13.33857 | 45.6545 | 49.52216 | 49.47224 | -3.867663 | 0.0249628 | 0.0249628
13.34857 | 45.6278 | 49.51922 | 49.46935 | -3.891421 | 0.02493433 | 0.02493433
13.35857 | 45.6193 | 49.51609 | 49.46628 | -3.896791 | 0.0249068 | 0.0249068
13.36857 | 45.6065 | 49.51277 | 49.46301 | -3.906275 | 0.02488021 | 0.02488021
13.37856 | 45.6146 | 49.50927 | 49.45957 | -3.894675 | 0.02485458 | 0.02485458
13.38856 | 45.5814 | 49.50559 | 49.45593 | -3.924186 | 0.02482985 | 0.02482985
13.39856 | 45.5919 | 49.50171 | 49.4521 | -3.909813 | 0.02480604 | 0.02480604
13.40856 | 45.5627 | 49.49766 | 49.44809 | -3.934955 | 0.02478315 | 0.02478315
13.41856 | 45.5494 | 49.49341 | 49.44389 | -3.944015 | 0.02476117 | 0.02476117
13.42855 | 45.5248 | 49.489 | 49.43952 | -3.964196 | 0.0247401 | 0.0247401
13.43855 | 45.4991 | 49.48439 | 49.43495 | -3.985291 | 0.02471992 | 0.02471992
13.44855 | 45.4984 | 49.47961 | 49.4302 | -3.981205 | 0.02470062 | 0.02470062
13.45855 | 45.4875 | 49.47464 | 49.42527 | -3.987139 | 0.02468221 | 0.02468221
13.46855 | 45.463 | 49.46949 | 49.42016 | -4.006494 | 0.02466469 | 0.02466469
13.47855 | 45.4364 | 49.46417 | 49.41487 | -4.02777 | 0.02464804 | 0.02464804
13.48854 | 45.4206 | 49.45867 | 49.40941 | -4.038073 | 0.02463227 | 0.02463227
13.49854 | 45.4141 | 49.45299 | 49.40376 | -4.038894 | 0.02461736 | 0.02461736
13.50854 | 45.3915 | 49.44714 | 49.39793 | -4.055639 | 0.0246033 | 0.0246033
13.51854 | 45.3672 | 49.44111 | 49.39193 | -4.073908 | 0.0245901 | 0.0245901
13.52854 | 45.3594 | 49.4349 | 49.38575 | -4.075502 | 0.02457776 | 0.02457776
13.53853 | 45.3478 | 49.42853 | 49.3794 | -4.080728 | 0.02456627 | 0.02456627
13.54853 | 45.3018 | 49.42198 | 49.37286 | -4.120175 | 0.02455562 | 0.02455562
13.55853 | 45.3113 | 49.41525 | 49.36616 | -4.103949 | 0.02454581 | 0.02454581
13.56853 | 45.2917 | 49.40835 | 49.35928 | -4.116652 | 0.02453683 | 0.02453683
13.57853 | 45.2827 | 49.40128 | 49.35223 | -4.118583 | 0.02452868 | 0.02452868
13.58853 | 45.2654 | 49.39404 | 49.345 | -4.128644 | 0.02452137 | 0.02452137
13.59852 | 45.2569 | 49.38664 | 49.33761 | -4.129743 | 0.02451488 | 0.02451488
13.60852 | 45.2333 | 49.37907 | 49.33005 | -4.145766 | 0.0245092 | 0.0245092
13.61852 | 45.2228 | 49.37132 | 49.32231 | -4.14852 | 0.02450435 | 0.02450435
13.62852 | 45.2255 | 49.36341 | 49.31441 | -4.137907 | 0.02450031 | 0.02450031
13.63852 | 45.1977 | 49.35533 | 49.30633 | -4.157628 | 0.02449708 | 0.02449708
13.64851 | 45.1855 | 49.34709 | 49.2981 | -4.161591 | 0.02449466 | 0.02449466
13.65851 | 45.1844 | 49.33868 | 49.28969 | -4.15428 | 0.02449304 | 0.02449304
13.66851 | 45.1801 | 49.33011 | 49.28112 | -4.150006 | 0.02449222 | 0.02449222
13.67851 | 45.1494 | 49.32137 | 49.27238 | -4.171967 | 0.02449221 | 0.02449221
13.68851 | 45.1574 | 49.31247 | 49.26348 | -4.155066 | 0.02449299 | 0.02449299
13.69851 | 45.1538 | 49.3034 | 49.25441 | -4.149602 | 0.02449457 | 0.02449457
13.7085 | 45.1459 | 49.29419 | 49.24519 | -4.148286 | 0.02449694 | 0.02449694
13.7185 | 45.1531 | 49.2848 | 49.2358 | -4.131701 | 0.0245001 | 0.0245001
13.7285 | 45.1223 | 49.27526 | 49.22625 | -4.152955 | 0.02450404 | 0.02450404
13.7385 | 45.1074 | 49.26555 | 49.21653 | -4.15815 | 0.02450878 | 0.02450878
13.7485 | 45.1083 | 49.25569 | 49.20666 | -4.147386 | 0.02451429 | 0.02451429
13.75849 | 45.1076 | 49.24568 | 49.19663 | -4.138075 | 0.02452058 | 0.02452058
13.76849 | 45.0694 | 49.2355 | 49.18644 | -4.166097 | 0.02452765 | 0.02452765
13.77849 | 45.0786 | 49.22516 | 49.17609 | -4.146562 | 0.02453551 | 0.02453551
13.78849 | 45.0861 | 49.21467 | 49.16558 | -4.128571 | 0.02454413 | 0.02454413
13.79849 | 45.0821 | 49.20403 | 49.15492 | -4.121925 | 0.02455354 | 0.02455354
13.80849 | 45.0711 | 49.19323 | 49.1441 | -4.122126 | 0.02456372 | 0.02456372
13.81848 | 45.0595 | 49.18228 | 49.13313 | -4.122783 | 0.02457465 | 0.02457465
13.82848 | 45.0526 | 49.17118 | 49.122 | -4.118577 | 0.02458637 | 0.02458637
13.83848 | 45.0464 | 49.15992 | 49.11072 | -4.113519 | 0.02459886 | 0.02459886
13.84848 | 45.0232 | 49.14851 | 49.09928 | -4.125309 | 0.02461212 | 0.02461212
13.85848 | 44.9863 | 49.13695 | 49.0877 | -4.150649 | 0.02462615 | 0.02462615
13.86847 | 44.9903 | 49.12525 | 49.07597 | -4.13495 | 0.02464093 | 0.02464093
13.87847 | 44.9827 | 49.11339 | 49.06408 | -4.130691 | 0.02465649 | 0.02465649
13.88847 | 44.9673 | 49.10138 | 49.05204 | -4.134082 | 0.02467281 | 0.02467281
13.89847 | 44.9612 | 49.08923 | 49.03985 | -4.128026 | 0.0246899 | 0.0246899
13.90847 | 44.9447 | 49.07692 | 49.02751 | -4.132223 | 0.02470775 | 0.02470775
13.91847 | 44.9592 | 49.06447 | 49.01502 | -4.105273 | 0.02472637 | 0.02472637
13.92846 | 44.9597 | 49.05189 | 49.0024 | -4.09219 | 0.02474574 | 0.02474574
13.93846 | 44.9231 | 49.03915 | 48.98962 | -4.116049 | 0.02476588 | 0.02476588
13.94846 | 44.9115 | 49.02626 | 48.97669 | -4.114764 | 0.02478679 | 0.02478679
13.95846 | 44.8935 | 49.01324 | 48.96362 | -4.119735 | 0.02480846 | 0.02480846
13.96846 | 44.8728 | 49.00006 | 48.9504 | -4.127264 | 0.02483089 | 0.02483089
13.97845 | 44.8674 | 48.98676 | 48.93705 | -4.119363 | 0.02485407 | 0.02485407
13.98845 | 44.8557 | 48.97331 | 48.92355 | -4.117607 | 0.02487803 | 0.02487803
13.99845 | 44.8359 | 48.95971 | 48.9099 | -4.12381 | 0.02490275 | 0.02490275
14.00845 | 44.8393 | 48.94597 | 48.89612 | -4.106673 | 0.02492824 | 0.02492824
14.01845 | 44.8265 | 48.9321 | 48.88219 | -4.105596 | 0.0249545 | 0.0249545
14.02845 | 44.824 | 48.91808 | 48.86812 | -4.094081 | 0.02498152 | 0.02498152
14.03844 | 44.8032 | 48.90394 | 48.85392 | -4.100741 | 0.02500927 | 0.02500927
14.04844 | 44.7916 | 48.88965 | 48.83957 | -4.09805 | 0.02503783 | 0.02503783
14.05844 | 44.7838 | 48.87522 | 48.82509 | -4.091422 | 0.02506715 | 0.02506715
14.06844 | 44.7512 | 48.86066 | 48.81046 | -4.109457 | 0.02509724 | 0.02509724
14.07844 | 44.7312 | 48.84596 | 48.7957 | -4.114757 | 0.0251281 | 0.0251281
14.08843 | 44.7255 | 48.83114 | 48.78082 | -4.105637 | 0.02515969 | 0.02515969
14.09843 | 44.7285 | 48.81617 | 48.76578 | -4.087668 | 0.02519209 | 0.02519209
14.10843 | 44.6979 | 48.80107 | 48.75062 | -4.103166 | 0.02522527 | 0.02522527
14.11843 | 44.6811 | 48.78583 | 48.73531 | -4.10473 | 0.02525922 | 0.02525922
14.12843 | 44.6711 | 48.77046 | 48.71987 | -4.099363 | 0.02529395 | 0.02529395
14.13843 | 44.6839 | 48.75496 | 48.7043 | -4.071064 | 0.02532945 | 0.02532945
14.14842 | 44.6371 | 48.73935 | 48.68862 | -4.102249 | 0.0253657 | 0.0253657
14.15842 | 44.618 | 48.72359 | 48.67278 | -4.105589 | 0.02540276 | 0.02540276
14.16842 | 44.5877 | 48.7077 | 48.65682 | -4.119999 | 0.02544061 | 0.02544061
14.17842 | 44.5879 | 48.69168 | 48.64072 | -4.103781 | 0.02547924 | 0.02547924
14.18842 | 44.5594 | 48.67553 | 48.6245 | -4.116134 | 0.02551866 | 0.02551866
14.19841 | 44.5485 | 48.65928 | 48.60816 | -4.110776 | 0.02555883 | 0.02555883
14.20841 | 44.5246 | 48.64287 | 48.59168 | -4.118275 | 0.02559982 | 0.02559982
14.21841 | 44.4953 | 48.62635 | 48.57506 | -4.131047 | 0.02564162 | 0.02564162
14.22841 | 44.4913 | 48.60969 | 48.55833 | -4.118394 | 0.0256842 | 0.0256842
14.23841 | 44.4688 | 48.59292 | 48.54146 | -4.124116 | 0.02572759 | 0.02572759
14.24841 | 44.4465 | 48.57601 | 48.52447 | -4.129514 | 0.02577178 | 0.02577178
14.2584 | 44.4185 | 48.559 | 48.50737 | -4.140505 | 0.02581673 | 0.02581673
14.2684 | 44.396 | 48.54186 | 48.49013 | -4.145856 | 0.02586253 | 0.02586253
14.2784 | 44.3665 | 48.52458 | 48.47277 | -4.158085 | 0.02590913 | 0.02590913
14.2884 | 44.3531 | 48.50719 | 48.45528 | -4.154091 | 0.02595655 | 0.02595655
14.2984 | 44.3183 | 48.48968 | 48.43767 | -4.171377 | 0.02600478 | 0.02600478
14.30839 | 44.3155 | 48.47206 | 48.41995 | -4.15656 | 0.02605379 | 0.02605379
14.31839 | 44.2938 | 48.45431 | 48.4021 | -4.160506 | 0.02610366 | 0.02610366
14.32839 | 44.2621 | 48.43643 | 48.38412 | -4.174332 | 0.02615436 | 0.02615436
14.33839 | 44.2602 | 48.41844 | 48.36603 | -4.15824 | 0.02620588 | 0.02620588
14.34839 | 44.2393 | 48.40033 | 48.34781 | -4.16103 | 0.02625824 | 0.02625824
14.35839 | 44.2233 | 48.3821 | 48.32948 | -4.158803 | 0.02631143 | 0.02631143
14.36838 | 44.2059 | 48.36378 | 48.31105 | -4.157878 | 0.02636541 | 0.02636541
14.37838 | 44.1538 | 48.34532 | 48.29248 | -4.191518 | 0.02642028 | 0.02642028
14.38838 | 44.1746 | 48.32674 | 48.27379 | -4.152143 | 0.026476 | 0.026476
14.39838 | 44.1637 | 48.30805 | 48.25499 | -4.144353 | 0.02653257 | 0.02653257
14.40838 | 44.099 | 48.28925 | 48.23607 | -4.190249 | 0.02659 | 0.02659
14.41837 | 44.1081 | 48.27035 | 48.21705 | -4.16225 | 0.02664822 | 0.02664822
14.42837 | 44.1009 | 48.25132 | 48.19791 | -4.15042 | 0.02670737 | 0.02670737
14.43837 | 44.0635 | 48.23218 | 48.17864 | -4.168677 | 0.02676739 | 0.02676739
14.44837 | 44.0714 | 48.21292 | 48.15927 | -4.141523 | 0.02682827 | 0.02682827
14.45837 | 44.0636 | 48.19356 | 48.13978 | -4.129958 | 0.02689004 | 0.02689004
14.46837 | 44.0412 | 48.17408 | 48.12018 | -4.132882 | 0.02695268 | 0.02695268
14.47836 | 44.0289 | 48.15452 | 48.10048 | -4.125616 | 0.02701615 | 0.02701615
14.48836 | 44.0085 | 48.13482 | 48.08066 | -4.126322 | 0.02708058 | 0.02708058
14.49836 | 44.0131 | 48.11502 | 48.06073 | -4.101919 | 0.02714589 | 0.02714589
14.50836 | 44.004 | 48.09511 | 48.04068 | -4.091108 | 0.02721211 | 0.02721211
14.51836 | 43.9689 | 48.07509 | 48.02053 | -4.10619 | 0.02727924 | 0.02727924
14.52835 | 43.9653 | 48.05499 | 48.00029 | -4.089685 | 0.02734721 | 0.02734721
14.53835 | 43.9375 | 48.03475 | 47.97992 | -4.097254 | 0.02741617 | 0.02741617
14.54835 | 43.9418 | 48.01442 | 47.95945 | -4.072618 | 0.02748605 | 0.02748605
14.55835 | 43.9299 | 47.99398 | 47.93886 | -4.064076 | 0.02755686 | 0.02755686
14.56835 | 43.9124 | 47.97343 | 47.91817 | -4.061031 | 0.0276286 | 0.0276286
14.57835 | 43.9264 | 47.95278 | 47.89738 | -4.026381 | 0.02770129 | 0.02770129
14.58834 | 43.9113 | 47.93205 | 47.8765 | -4.02075 | 0.02777485 | 0.02777485
14.59834 | 43.896 | 47.9112 | 47.8555 | -4.015195 | 0.02784943 | 0.02784943
14.60834 | 43.8801 | 47.89024 | 47.83439 | -4.010139 | 0.02792498 | 0.02792498
14.61834 | 43.8629 | 47.86918 | 47.81318 | -4.006281 | 0.02800149 | 0.02800149
14.62834 | 43.8449 | 47.84802 | 47.79186 | -4.003122 | 0.02807897 | 0.02807897
14.63833 | 43.8441 | 47.82678 | 47.77047 | -3.982685 | 0.02815735 | 0.02815735
14.64833 | 43.8235 | 47.80543 | 47.74895 | -3.981927 | 0.0282368 | 0.0282368
14.65833 | 43.8099 | 47.78397 | 47.72734 | -3.97407 | 0.02831724 | 0.02831724
14.66833 | 43.7975 | 47.76241 | 47.70562 | -3.964915 | 0.02839868 | 0.02839868
14.67833 | 43.8014 | 47.74076 | 47.6838 | -3.939362 | 0.02848113 | 0.02848113
14.68833 | 43.7763 | 47.71901 | 47.66188 | -3.942712 | 0.02856459 | 0.02856459
14.69832 | 43.7557 | 47.69719 | 47.63989 | -3.941488 | 0.02864899 | 0.02864899
14.70832 | 43.7664 | 47.67525 | 47.61778 | -3.908845 | 0.02873451 | 0.02873451
14.71832 | 43.7619 | 47.65321 | 47.59557 | -3.891308 | 0.02882106 | 0.02882106
14.72832 | 43.7452 | 47.63108 | 47.57326 | -3.885875 | 0.02890866 | 0.02890866
14.73832 | 43.7152 | 47.60885 | 47.55085 | -3.893649 | 0.02899731 | 0.02899731
14.74831 | 43.7111 | 47.58655 | 47.52838 | -3.875451 | 0.02908693 | 0.02908693
14.75831 | 43.7096 | 47.56414 | 47.50578 | -3.854538 | 0.02917771 | 0.02917771
14.76831 | 43.6783 | 47.54163 | 47.48309 | -3.863332 | 0.02926958 | 0.02926958
14.77831 | 43.6701 | 47.51903 | 47.46031 | -3.848935 | 0.02936253 | 0.02936253
14.78831 | 43.6671 | 47.49635 | 47.43743 | -3.829246 | 0.02945657 | 0.02945657
14.79831 | 43.6453 | 47.47357 | 47.41446 | -3.828267 | 0.02955172 | 0.02955172
14.8083 | 43.6292 | 47.45072 | 47.39142 | -3.82152 | 0.02964789 | 0.02964789
14.8183 | 43.6168 | 47.42776 | 47.36827 | -3.810961 | 0.02974528 | 0.02974528
14.8283 | 43.6029 | 47.40471 | 47.34503 | -3.801813 | 0.0298438 | 0.0298438
14.8383 | 43.6083 | 47.38158 | 47.32169 | -3.773277 | 0.02994347 | 0.02994347
14.8483 | 43.5917 | 47.35835 | 47.29826 | -3.766653 | 0.03004428 | 0.03004428
14.85829 | 43.5763 | 47.33506 | 47.27477 | -3.758765 | 0.03014616 | 0.03014616
14.86829 | 43.5682 | 47.31167 | 47.25117 | -3.743467 | 0.03024932 | 0.03024932
14.87829 | 43.5487 | 47.28818 | 47.22748 | -3.739483 | 0.03035365 | 0.03035365
14.88829 | 43.554 | 47.26461 | 47.20369 | -3.710613 | 0.03045918 | 0.03045918
14.89829 | 43.5166 | 47.24096 | 47.17983 | -3.724359 | 0.03056591 | 0.03056591
14.90829 | 43.4781 | 47.21722 | 47.15587 | -3.73912 | 0.03067386 | 0.03067386
14.91828 | 43.4812 | 47.19342 | 47.13185 | -3.712221 | 0.03078291 | 0.03078291
14.92828 | 43.4561 | 47.16951 | 47.10773 | -3.713415 | 0.03089332 | 0.03089332
14.93828 | 43.4432 | 47.14553 | 47.08352 | -3.702326 | 0.03100498 | 0.03100498
14.94828 | 43.4336 | 47.12145 | 47.05922 | -3.687855 | 0.0311179 | 0.0311179
14.95828 | 43.4196 | 47.0973 | 47.03484 | -3.677702 | 0.03123209 | 0.03123209
14.96827 | 43.4085 | 47.07309 | 47.0104 | -3.664593 | 0.03134745 | 0.03134745
14.97827 | 43.4096 | 47.04878 | 46.98585 | -3.639179 | 0.03146421 | 0.03146421
14.98827 | 43.3839 | 47.02438 | 46.96122 | -3.640485 | 0.03158229 | 0.03158229
14.99827 | 43.3812 | 46.99991 | 46.93651 | -3.618712 | 0.03170169 | 0.03170169
15.00827 | 43.351 | 46.97536 | 46.91171 | -3.624359 | 0.03182242 | 0.03182242
15.01826 | 43.3309 | 46.95075 | 46.88686 | -3.619854 | 0.03194438 | 0.03194438
15.02826 | 43.2966 | 46.92605 | 46.86191 | -3.629446 | 0.03206782 | 0.03206782
15.03826 | 43.307 | 46.90126 | 46.83688 | -3.59426 | 0.03219263 | 0.03219263
15.04826 | 43.2981 | 46.8764 | 46.81176 | -3.578299 | 0.03231883 | 0.03231883
15.05826 | 43.2696 | 46.85146 | 46.78657 | -3.581861 | 0.03244643 | 0.03244643
15.06826 | 43.2494 | 46.82645 | 46.7613 | -3.577047 | 0.03257545 | 0.03257545
15.07825 | 43.2582 | 46.80138 | 46.73597 | -3.543184 | 0.03270577 | 0.03270577
15.08825 | 43.2583 | 46.77622 | 46.71055 | -3.517921 | 0.03283766 | 0.03283766
15.09825 | 43.2475 | 46.75098 | 46.68504 | -3.503485 | 0.03297101 | 0.03297101
15.10825 | 43.2357 | 46.72567 | 46.65946 | -3.489975 | 0.03310584 | 0.03310584
15.11825 | 43.2122 | 46.70029 | 46.63381 | -3.488092 | 0.03324215 | 0.03324215
15.12824 | 43.1981 | 46.67486 | 46.6081 | -3.476763 | 0.03337983 | 0.03337983
15.13824 | 43.1789 | 46.64934 | 46.5823 | -3.470436 | 0.03351918 | 0.03351918
15.14824 | 43.1732 | 46.62374 | 46.55642 | -3.450539 | 0.03366005 | 0.03366005
15.15824 | 43.1723 | 46.59807 | 46.53047 | -3.42577 | 0.03380249 | 0.03380249
15.16824 | 43.1493 | 46.57233 | 46.50444 | -3.423032 | 0.0339465 | 0.0339465
15.17824 | 43.1175 | 46.54652 | 46.47834 | -3.429024 | 0.03409209 | 0.03409209
15.18823 | 43.125 | 46.52067 | 46.45219 | -3.395673 | 0.03423915 | 0.03423915
15.19823 | 43.1216 | 46.49473 | 46.42595 | -3.373128 | 0.03438797 | 0.03438797
15.20823 | 43.111 | 46.46871 | 46.39964 | -3.357714 | 0.03453843 | 0.03453843
15.21823 | 43.0956 | 46.44263 | 46.37325 | -3.347034 | 0.03469056 | 0.03469056
15.22823 | 43.0793 | 46.41649 | 46.3468 | -3.337186 | 0.03484436 | 0.03484436
15.23822 | 43.0555 | 46.3903 | 46.3203 | -3.334799 | 0.0349997 | 0.0349997
15.24822 | 43.0662 | 46.36402 | 46.29371 | -3.297819 | 0.03515692 | 0.03515692
15.25822 | 43.0367 | 46.33767 | 46.26704 | -3.300975 | 0.03531586 | 0.03531586
15.26822 | 43.0139 | 46.31127 | 46.24031 | -3.297365 | 0.03547657 | 0.03547657
15.27822 | 42.9997 | 46.28479 | 46.21351 | -3.285092 | 0.03563905 | 0.03563905
15.28822 | 42.9933 | 46.25825 | 46.18665 | -3.264954 | 0.03580332 | 0.03580332
15.29821 | 42.9754 | 46.23168 | 46.15974 | -3.256281 | 0.03596925 | 0.03596925
15.30821 | 42.983 | 46.20502 | 46.13274 | -3.222018 | 0.03613718 | 0.03613718
15.31821 | 42.9401 | 46.17829 | 46.10568 | -3.238193 | 0.03630697 | 0.03630697
15.32821 | 42.935 | 46.15151 | 46.07855 | -3.216506 | 0.03647864 | 0.03647864
15.33821 | 42.9235 | 46.12466 | 46.05135 | -3.201159 | 0.03665222 | 0.03665222
15.3482 | 42.9029 | 46.09778 | 46.02412 | -3.194878 | 0.03682754 | 0.03682754
15.3582 | 42.8946 | 46.07081 | 45.9968 | -3.17621 | 0.03700499 | 0.03700499
15.3682 | 42.8683 | 46.04378 | 45.96941 | -3.175483 | 0.03718442 | 0.03718442
15.3782 | 42.8673 | 46.0167 | 45.94197 | -3.149397 | 0.03736584 | 0.03736584
15.3882 | 42.8199 | 45.98955 | 45.91445 | -3.169652 | 0.03754928 | 0.03754928
15.3982 | 42.829 | 45.96235 | 45.88688 | -3.13335 | 0.03773477 | 0.03773477
15.40819 | 42.8183 | 45.93512 | 45.85927 | -3.116818 | 0.03792215 | 0.03792215
15.41819 | 42.8074 | 45.9078 | 45.83158 | -3.100401 | 0.0381118 | 0.0381118
15.42819 | 42.7738 | 45.88043 | 45.80382 | -3.106629 | 0.03830359 | 0.03830359
15.43819 | 42.7749 | 45.853 | 45.77601 | -3.0781 | 0.03849752 | 0.03849752
15.44819 | 42.7493 | 45.82552 | 45.74813 | -3.076217 | 0.03869363 | 0.03869363
15.45818 | 42.7244 | 45.79801 | 45.72022 | -3.073606 | 0.03889175 | 0.03889175
15.46818 | 42.7206 | 45.77041 | 45.69223 | -3.049813 | 0.03909229 | 0.03909229
15.47818 | 42.7074 | 45.74277 | 45.66418 | -3.035367 | 0.0392951 | 0.0392951
15.48818 | 42.6883 | 45.71507 | 45.63607 | -3.026768 | 0.0395002 | 0.0395002
15.49818 | 42.6634 | 45.68732 | 45.6079 | -3.023916 | 0.03970761 | 0.03970761
15.50818 | 42.6523 | 45.65951 | 45.57968 | -3.007212 | 0.03991738 | 0.03991738
15.51817 | 42.6746 | 45.63168 | 45.55143 | -2.957085 | 0.04012931 | 0.04012931
15.52817 | 42.6524 | 45.60378 | 45.52309 | -2.951378 | 0.04034387 | 0.04034387
15.53817 | 42.6205 | 45.57582 | 45.4947 | -2.955321 | 0.04056087 | 0.04056087
15.54817 | 42.6172 | 45.54781 | 45.46625 | -2.930614 | 0.04078035 | 0.04078035
15.55817 | 42.5964 | 45.51976 | 45.43775 | -2.923358 | 0.04100233 | 0.04100233
15.56816 | 42.5668 | 45.49168 | 45.40923 | -2.92488 | 0.04122663 | 0.04122663
15.57816 | 42.5507 | 45.46353 | 45.38062 | -2.912827 | 0.04145374 | 0.04145374
15.58816 | 42.5483 | 45.43532 | 45.35196 | -2.887025 | 0.04168345 | 0.04168345
15.59816 | 42.5154 | 45.40708 | 45.32324 | -2.891676 | 0.04191581 | 0.04191581
15.60816 | 42.4947 | 45.37878 | 45.29448 | -2.884079 | 0.04215085 | 0.04215085
15.61816 | 42.4988 | 45.35044 | 45.26566 | -2.851637 | 0.04238861 | 0.04238861
15.62815 | 42.4874 | 45.32208 | 45.23682 | -2.834677 | 0.04262888 | 0.04262888
15.63815 | 42.478 | 45.29364 | 45.2079 | -2.815644 | 0.04287219 | 0.04287219
15.64815 | 42.4506 | 45.26517 | 45.17893 | -2.814565 | 0.04311834 | 0.04311834
15.65815 | 42.4452 | 45.23664 | 45.14991 | -2.791443 | 0.04336735 | 0.04336735
15.66815 | 42.4312 | 45.20808 | 45.12084 | -2.776876 | 0.04361928 | 0.04361928
15.67814 | 42.3992 | 45.1795 | 45.09175 | -2.780295 | 0.0438739 | 0.0438739
15.68814 | 42.3829 | 45.15084 | 45.06258 | -2.767943 | 0.04413177 | 0.04413177
15.69814 | 42.3655 | 45.12215 | 45.03336 | -2.756648 | 0.04439269 | 0.04439269
15.70814 | 42.3272 | 45.09341 | 45.0041 | -2.766212 | 0.04465668 | 0.04465668
15.71814 | 42.333 | 45.06463 | 44.97479 | -2.731635 | 0.0449238 | 0.0449238
15.72814 | 42.3006 | 45.03582 | 44.94543 | -2.735217 | 0.04519409 | 0.04519409
15.73813 | 42.2859 | 45.00699 | 44.91605 | -2.721088 | 0.04546733 | 0.04546733
15.74813 | 42.2673 | 44.97809 | 44.8866 | -2.71079 | 0.0457441 | 0.0457441
15.75813 | 42.2518 | 44.94915 | 44.8571 | -2.697353 | 0.04602418 | 0.04602418
15.76813 | 42.2229 | 44.92018 | 44.82756 | -2.697278 | 0.04630762 | 0.04630762
15.77813 | 42.2102 | 44.89116 | 44.79798 | -2.680965 | 0.04659447 | 0.04659447
15.78812 | 42.1994 | 44.86214 | 44.76837 | -2.662743 | 0.0468845 | 0.0468845
15.79812 | 42.1774 | 44.83306 | 44.7387 | -2.655656 | 0.04717831 | 0.04717831
15.80812 | 42.1609 | 44.80393 | 44.70898 | -2.643032 | 0.04747569 | 0.04747569
15.81812 | 42.1137 | 44.77477 | 44.67922 | -2.661072 | 0.04777669 | 0.04777669
15.82812 | 42.1324 | 44.74558 | 44.64941 | -2.613177 | 0.04808136 | 0.04808136
15.83812 | 42.0816 | 44.71635 | 44.61957 | -2.634746 | 0.04838976 | 0.04838976
15.84811 | 42.0683 | 44.68711 | 44.58971 | -2.618811 | 0.04870162 | 0.04870162
15.85811 | 42.0562 | 44.65781 | 44.55978 | -2.601613 | 0.04901765 | 0.04901765
15.86811 | 42.0407 | 44.62848 | 44.52981 | -2.587782 | 0.04933757 | 0.04933757
15.87811 | 42.0108 | 44.59912 | 44.49979 | -2.588318 | 0.04966145 | 0.04966145
15.88811 | 42.0107 | 44.56972 | 44.46974 | -2.559021 | 0.04998937 | 0.04998937
15.8981 | 41.9968 | 44.54032 | 44.43968 | -2.543523 | 0.05032103 | 0.05032103
15.9081 | 41.9914 | 44.51086 | 44.40955 | -2.519464 | 0.05065717 | 0.05065717
15.9181 | 41.9824 | 44.48137 | 44.37938 | -2.498975 | 0.05099752 | 0.05099752
15.9281 | 41.9616 | 44.45186 | 44.34917 | -2.490255 | 0.05134216 | 0.05134216
15.9381 | 41.9596 | 44.42231 | 44.31892 | -2.462706 | 0.05169116 | 0.05169116
15.9481 | 41.964 | 44.39273 | 44.28864 | -2.428728 | 0.05204457 | 0.05204457
15.95809 | 41.9285 | 44.36315 | 44.25835 | -2.434652 | 0.05240212 | 0.05240212
15.96809 | 41.9149 | 44.33352 | 44.22799 | -2.418618 | 0.05276458 | 0.05276458
15.97809 | 41.9275 | 44.30386 | 44.19759 | -2.376356 | 0.05313168 | 0.05313168
15.98809 | 41.9009 | 44.27417 | 44.16716 | -2.373268 | 0.05350349 | 0.05350349
15.99809 | 41.9134 | 44.24445 | 44.13669 | -2.331054 | 0.05388009 | 0.05388009
16.00808 | 41.9088 | 44.21474 | 44.10622 | -2.305944 | 0.05426118 | 0.05426118
16.01808 | 41.9109 | 44.18498 | 44.07568 | -2.274079 | 0.0546476 | 0.0546476
16.02808 | 41.8877 | 44.15519 | 44.04511 | -2.26749 | 0.05503905 | 0.05503905
16.03808 | 41.8933 | 44.12538 | 44.01451 | -2.232077 | 0.05543561 | 0.05543561
16.04808 | 41.88 | 44.09554 | 43.98387 | -2.21554 | 0.05583737 | 0.05583737
16.05808 | 41.8779 | 44.06568 | 43.95319 | -2.187781 | 0.05624442 | 0.05624442
16.06807 | 41.8657 | 44.03583 | 43.92252 | -2.170129 | 0.05665643 | 0.05665643
16.07807 | 41.8396 | 44.00593 | 43.89178 | -2.166326 | 0.05707432 | 0.05707432
16.08807 | 41.8471 | 43.976 | 43.86101 | -2.128902 | 0.05749777 | 0.05749777
16.09807 | 41.8509 | 43.94606 | 43.8302 | -2.095157 | 0.05792688 | 0.05792688
16.10807 | 41.848 | 43.91609 | 43.79937 | -2.068092 | 0.05836175 | 0.05836175
16.11806 | 41.8187 | 43.88614 | 43.76853 | -2.067438 | 0.05880204 | 0.05880204
16.12806 | 41.8369 | 43.85614 | 43.73764 | -2.019235 | 0.05924872 | 0.05924872
16.13806 | 41.8208 | 43.82611 | 43.70671 | -2.005314 | 0.05970145 | 0.05970145
16.14806 | 41.8045 | 43.79608 | 43.67576 | -1.991576 | 0.06016036 | 0.06016036
16.15806 | 41.7806 | 43.76602 | 43.64477 | -1.98542 | 0.06062554 | 0.06062554
16.16806 | 41.7717 | 43.73595 | 43.61375 | -1.964249 | 0.06109712 | 0.06109712
16.17805 | 41.7514 | 43.70589 | 43.58274 | -1.954491 | 0.06157471 | 0.06157471
16.18805 | 41.734 | 43.67579 | 43.55167 | -1.941789 | 0.0620594 | 0.0620594
16.19805 | 41.7194 | 43.64567 | 43.52057 | -1.926271 | 0.06255082 | 0.06255082
16.20805 | 41.7281 | 43.61554 | 43.48944 | -1.88744 | 0.06304911 | 0.06304911
16.21805 | 41.6925 | 43.5854 | 43.45829 | -1.892896 | 0.06355438 | 0.06355438
16.22804 | 41.6682 | 43.55527 | 43.42714 | -1.887069 | 0.06406626 | 0.06406626
16.23804 | 41.6941 | 43.5251 | 43.39593 | -1.831 | 0.06458589 | 0.06458589
16.24804 | 41.6521 | 43.49492 | 43.36469 | -1.84282 | 0.06511289 | 0.06511289
16.25804 | 41.6292 | 43.46473 | 43.33343 | -1.835529 | 0.06564741 | 0.06564741
16.26804 | 41.6233 | 43.43453 | 43.30215 | -1.811228 | 0.06618958 | 0.06618958
16.27804 | 41.5943 | 43.40432 | 43.27084 | -1.810017 | 0.06673956 | 0.06673956
16.28803 | 41.588 | 43.37413 | 43.23953 | -1.786128 | 0.06729691 | 0.06729691
16.29803 | 41.5478 | 43.3439 | 43.20817 | -1.796101 | 0.06786292 | 0.06786292
16.30803 | 41.5312 | 43.31367 | 43.17679 | -1.782466 | 0.06843718 | 0.06843718
16.31803 | 41.5399 | 43.28342 | 43.14538 | -1.743524 | 0.06901986 | 0.06901986
16.32803 | 41.5172 | 43.25318 | 43.11395 | -1.735976 | 0.06961111 | 0.06961111
16.33802 | 41.4945 | 43.22295 | 43.08253 | -1.728454 | 0.07021049 | 0.07021049
16.34802 | 41.4817 | 43.1927 | 43.05106 | -1.710996 | 0.07081938 | 0.07081938
16.35802 | 41.4591 | 43.16243 | 43.01956 | -1.703334 | 0.07143734 | 0.07143734
16.36802 | 41.4493 | 43.13217 | 42.98804 | -1.682869 | 0.07206456 | 0.07206456
16.37802 | 41.4221 | 43.1019 | 42.9565 | -1.679802 | 0.07270123 | 0.07270123
16.38802 | 41.4127 | 43.07163 | 42.92494 | -1.658933 | 0.07334752 | 0.07334752
16.39801 | 41.3889 | 43.04139 | 42.89339 | -1.652493 | 0.074003 | 0.074003
16.40801 | 41.3566 | 43.01112 | 42.86178 | -1.654522 | 0.07466913 | 0.07466913
16.41801 | 41.3253 | 42.98085 | 42.83016 | -1.655552 | 0.07534549 | 0.07534549
16.42801 | 41.3277 | 42.95058 | 42.79852 | -1.622883 | 0.07603227 | 0.07603227
16.43801 | 41.3267 | 42.92032 | 42.76686 | -1.593616 | 0.07672971 | 0.07672971
16.448 | 41.3075 | 42.89008 | 42.73521 | -1.582582 | 0.07743726 | 0.07743726
16.458 | 41.2722 | 42.85982 | 42.70351 | -1.587621 | 0.07815663 | 0.07815663
16.468 | 41.2804 | 42.82956 | 42.67179 | -1.549165 | 0.07888731 | 0.07888731
16.478 | 41.2443 | 42.79931 | 42.64005 | -1.555014 | 0.07962955 | 0.07962955
16.488 | 41.2224 | 42.76907 | 42.6083 | -1.546669 | 0.08038359 | 0.08038359
16.498 | 41.2093 | 42.73883 | 42.57653 | -1.52953 | 0.08114966 | 0.08114966
16.50799 | 41.2116 | 42.70863 | 42.54478 | -1.49703 | 0.08192724 | 0.08192724
16.51799 | 41.1722 | 42.67841 | 42.51297 | -1.506208 | 0.08271817 | 0.08271817
16.52799 | 41.1529 | 42.6482 | 42.48115 | -1.495296 | 0.08352193 | 0.08352193
16.53799 | 41.1473 | 42.61799 | 42.44932 | -1.470694 | 0.08433879 | 0.08433879
16.54799 | 41.1485 | 42.5878 | 42.41746 | -1.439303 | 0.08516905 | 0.08516905
16.55798 | 41.1184 | 42.55765 | 42.38563 | -1.439254 | 0.08601216 | 0.08601216
16.56798 | 41.0974 | 42.52749 | 42.35375 | -1.430089 | 0.08687008 | 0.08687008
16.57798 | 41.0796 | 42.49734 | 42.32185 | -1.417737 | 0.08774229 | 0.08774229
16.58798 | 41.0878 | 42.4672 | 42.28994 | -1.379401 | 0.08862911 | 0.08862911
16.59798 | 41.0826 | 42.43708 | 42.25802 | -1.35448 | 0.08953087 | 0.08953087
16.60798 | 41.0406 | 42.40698 | 42.22608 | -1.366376 | 0.09044791 | 0.09044791
16.61797 | 41.0324 | 42.37692 | 42.19416 | -1.344521 | 0.09137962 | 0.09137962
16.62797 | 41.0273 | 42.34685 | 42.1622 | -1.319555 | 0.09232823 | 0.09232823
16.63797 | 41.0078 | 42.31681 | 42.13022 | -1.309008 | 0.09329318 | 0.09329318
16.64797 | 41.0131 | 42.28678 | 42.09823 | -1.273683 | 0.09427485 | 0.09427485
16.65797 | 41.0129 | 42.25678 | 42.06623 | -1.243881 | 0.09527362 | 0.09527362
16.66796 | 40.9753 | 42.22683 | 42.03425 | -1.251531 | 0.09628886 | 0.09628886
16.67796 | 40.9628 | 42.19688 | 42.00223 | -1.234076 | 0.09732303 | 0.09732303
16.68796 | 40.9626 | 42.16695 | 41.9702 | -1.204347 | 0.09837553 | 0.09837553
16.69796 | 40.9517 | 42.13705 | 41.93815 | -1.185345 | 0.0994468 | 0.0994468
16.70796 | 40.927 | 42.10717 | 41.9061 | -1.180171 | 0.1005373 | 0.1005373
16.71796 | 40.9195 | 42.07733 | 41.87403 | -1.157827 | 0.1016475 | 0.1016475
16.72795 | 40.9297 | 42.04754 | 41.84199 | -1.117843 | 0.1027766 | 0.1027766
16.73795 | 40.8947 | 42.01776 | 41.80991 | -1.123061 | 0.1039276 | 0.1039276
16.74795 | 40.9227 | 41.98801 | 41.77781 | -1.065312 | 0.1050997 | 0.1050997
16.75795 | 40.8758 | 41.9583 | 41.74571 | -1.082498 | 0.1062934 | 0.1062934
16.76795 | 40.8687 | 41.92862 | 41.7136 | -1.05992 | 0.1075094 | 0.1075094
16.77794 | 40.8426 | 41.89901 | 41.68152 | -1.056409 | 0.1087468 | 0.1087468
16.78794 | 40.8308 | 41.86941 | 41.64939 | -1.038607 | 0.1100089 | 0.1100089
16.79794 | 40.8267 | 41.83985 | 41.61726 | -1.013146 | 0.1112948 | 0.1112948
16.80794 | 40.8115 | 41.81033 | 41.58512 | -0.9988266 | 0.1126053 | 0.1126053
16.81794 | 40.7973 | 41.78085 | 41.55297 | -0.9835507 | 0.113941 | 0.113941
16.82794 | 40.7721 | 41.75142 | 41.52082 | -0.9793199 | 0.1153024 | 0.1153024
16.83793 | 40.7713 | 41.72207 | 41.48869 | -0.9507652 | 0.116689 | 0.116689
16.84793 | 40.775 | 41.69273 | 41.45652 | -0.9177295 | 0.118104 | 0.118104
16.85793 | 40.7481 | 41.66344 | 41.42435 | -0.915344 | 0.119547 | 0.119547
16.86793 | 40.7426 | 41.63421 | 41.39217 | -0.8916104 | 0.1210186 | 0.1210186
16.87793 | 40.707 | 41.60503 | 41.35999 | -0.8980306 | 0.1225196 | 0.1225196
16.88792 | 40.6937 | 41.57594 | 41.32784 | -0.8822356 | 0.1240491 | 0.1240491
16.89792 | 40.6614 | 41.54687 | 41.29565 | -0.8854689 | 0.1256113 | 0.1256113
16.90792 | 40.6668 | 41.51786 | 41.26345 | -0.8510619 | 0.1272052 | 0.1272052
16.91792 | 40.6445 | 41.48892 | 41.23125 | -0.8444164 | 0.1288318 | 0.1288318
16.92792 | 40.6447 | 41.46003 | 41.19905 | -0.8153347 | 0.1304921 | 0.1304921
16.93792 | 40.6115 | 41.43122 | 41.16685 | -0.8197188 | 0.1321869 | 0.1321869
16.94791 | 40.6491 | 41.4025 | 41.13467 | -0.7533999 | 0.1339155 | 0.1339155
16.95791 | 40.5781 | 41.37382 | 41.10246 | -0.7957225 | 0.1356823 | 0.1356823
16.96791 | 40.581 | 41.34522 | 41.07024 | -0.7642179 | 0.1374866 | 0.1374866
16.97791 | 40.5251 | 41.31669 | 41.03803 | -0.7915885 | 0.1393296 | 0.1393296
16.98791 | 40.5379 | 41.28824 | 41.00581 | -0.7503369 | 0.1412123 | 0.1412123
16.9979 | 40.4992 | 41.25989 | 40.97363 | -0.7606938 | 0.1431339 | 0.1431339
17.0079 | 40.4896 | 41.23161 | 40.94141 | -0.7420054 | 0.1450996 | 0.1450996
17.0179 | 40.4711 | 41.2034 | 40.90919 | -0.7323029 | 0.1471086 | 0.1471086
17.0279 | 40.4707 | 41.17529 | 40.87696 | -0.704589 | 0.1491622 | 0.1491622
17.0379 | 40.4422 | 41.14727 | 40.84474 | -0.7050667 | 0.1512618 | 0.1512618
17.0479 | 40.4644 | 41.11934 | 40.81252 | -0.6549392 | 0.1534087 | 0.1534087
17.05789 | 40.4261 | 41.09154 | 40.78033 | -0.6654372 | 0.1556022 | 0.1556022
17.06789 | 40.412 | 41.06381 | 40.74811 | -0.6518085 | 0.1578481 | 0.1578481
17.07789 | 40.3771 | 41.03618 | 40.71589 | -0.6590843 | 0.160146 | 0.160146
17.08789 | 40.3682 | 41.00867 | 40.68367 | -0.6404681 | 0.1624972 | 0.1624972
17.09789 | 40.3522 | 40.98126 | 40.65146 | -0.6290636 | 0.1649036 | 0.1649036
17.10788 | 40.313 | 40.954 | 40.61927 | -0.6410017 | 0.1673643 | 0.1673643
17.11788 | 40.3238 | 40.92683 | 40.58706 | -0.6030318 | 0.1698861 | 0.1698861
17.12788 | 40.3102 | 40.89979 | 40.55485 | -0.5895853 | 0.1724686 | 0.1724686
17.13788 | 40.3083 | 40.87287 | 40.52264 | -0.5645663 | 0.1751135 | 0.1751135
17.14788 | 40.3018 | 40.84608 | 40.49043 | -0.5442793 | 0.1778231 | 0.1778231
17.15788 | 40.2997 | 40.81943 | 40.45823 | -0.5197288 | 0.1805993 | 0.1805993
17.16787 | 40.286 | 40.79295 | 40.42606 | -0.506946 | 0.1834416 | 0.1834416
17.17787 | 40.271 | 40.76658 | 40.39387 | -0.4955826 | 0.186358 | 0.186358
17.18787 | 40.2172 | 40.74037 | 40.36167 | -0.5231704 | 0.189348 | 0.189348
17.19787 | 40.225 | 40.71431 | 40.32949 | -0.4893147 | 0.1924141 | 0.1924141
17.20787 | 40.1949 | 40.68842 | 40.2973 | -0.4935209 | 0.195559 | 0.195559
17.21786 | 40.189 | 40.66272 | 40.26516 | -0.4737207 | 0.1987823 | 0.1987823
17.22786 | 40.1886 | 40.63717 | 40.23298 | -0.4485682 | 0.202093 | 0.202093
17.23786 | 40.1758 | 40.6118 | 40.20081 | -0.4359956 | 0.2054911 | 0.2054911
17.24786 | 40.1843 | 40.58661 | 40.16865 | -0.4023095 | 0.2089796 | 0.2089796
17.25786 | 40.1825 | 40.56162 | 40.13649 | -0.3791165 | 0.2125619 | 0.2125619
17.26786 | 40.1277 | 40.53682 | 40.10434 | -0.4091238 | 0.2162413 | 0.2162413
17.27785 | 40.1471 | 40.51226 | 40.07223 | -0.3651632 | 0.2200175 | 0.2200175
17.28785 | 40.1043 | 40.48789 | 40.04009 | -0.3835933 | 0.2239018 | 0.2239018
17.29785 | 40.1163 | 40.46375 | 40.00796 | -0.3474468 | 0.2278945 | 0.2278945
17.30785 | 40.0505 | 40.43983 | 39.97583 | -0.3893321 | 0.2319996 | 0.2319996
17.31785 | 40.0715 | 40.41616 | 39.94372 | -0.3446582 | 0.2362213 | 0.2362213
17.32784 | 40.0415 | 40.39276 | 39.91164 | -0.3512571 | 0.2405596 | 0.2405596
17.33784 | 40.0353 | 40.36959 | 39.87954 | -0.3342922 | 0.2450282 | 0.2450282
17.34784 | 40.0572 | 40.3467 | 39.84744 | -0.289497 | 0.2496275 | 0.2496275
17.35784 | 40.0399 | 40.32408 | 39.81536 | -0.2841821 | 0.2543628 | 0.2543628
17.36784 | 39.987 | 40.30176 | 39.78328 | -0.3147585 | 0.2592395 | 0.2592395
17.37784 | 39.9784 | 40.27974 | 39.75121 | -0.301338 | 0.2642633 | 0.2642633
17.38783 | 39.9695 | 40.25805 | 39.71918 | -0.2885541 | 0.2694348 | 0.2694348
17.39783 | 39.9369 | 40.23668 | 39.68714 | -0.2997766 | 0.2747708 | 0.2747708
17.40783 | 39.8807 | 40.21564 | 39.6551 | -0.3349409 | 0.2802729 | 0.2802729
17.41783 | 39.9145 | 40.19496 | 39.62306 | -0.2804609 | 0.285948 | 0.285948
17.42783 | 39.8868 | 40.17465 | 39.59105 | -0.2878519 | 0.2918034 | 0.2918034
17.43782 | 39.8661 | 40.15475 | 39.55907 | -0.2886492 | 0.2978409 | 0.2978409
17.44782 | 39.8759 | 40.13523 | 39.52707 | -0.2593296 | 0.3040806 | 0.3040806
17.45782 | 39.8531 | 40.11613 | 39.49508 | -0.2630307 | 0.3105252 | 0.3105252
17.46782 | 39.8182 | 40.09747 | 39.4631 | -0.2792712 | 0.3171839 | 0.3171839
17.47782 | 39.8026 | 40.07927 | 39.43114 | -0.2766702 | 0.3240663 | 0.3240663
17.48782 | 39.7844 | 40.06155 | 39.39918 | -0.2771487 | 0.3311826 | 0.3311826
17.49781 | 39.7534 | 40.04435 | 39.36727 | -0.2909457 | 0.3385362 | 0.3385362
17.50781 | 39.7265 | 40.02765 | 39.33534 | -0.3011492 | 0.346153 | 0.346153
17.51781 | 39.7183 | 40.0115 | 39.30343 | -0.2932015 | 0.354038 | 0.354038
17.52781 | 39.7001 | 39.99593 | 39.27152 | -0.2958285 | 0.3622042 | 0.3622042
17.53781 | 39.682 | 39.98096 | 39.23963 | -0.2989579 | 0.3706651 | 0.3706651
17.5478 | 39.6881 | 39.96663 | 39.20778 | -0.2785329 | 0.3794264 | 0.3794264
17.5578 | 39.6628 | 39.95296 | 39.17591 | -0.2901568 | 0.3885214 | 0.3885214
17.5678 | 39.639 | 39.93998 | 39.14406 | -0.3009769 | 0.3979577 | 0.3979577
17.5778 | 39.6294 | 39.92773 | 39.11222 | -0.2983292 | 0.4077533 | 0.4077533
17.5878 | 39.5863 | 39.91625 | 39.0804 | -0.3299517 | 0.417927 | 0.417927
17.5978 | 39.5643 | 39.90559 | 39.04859 | -0.3412858 | 0.4284994 | 0.4284994
17.60779 | 39.5428 | 39.89578 | 39.01682 | -0.3529846 | 0.439481 | 0.439481
17.61779 | 39.5064 | 39.88688 | 38.98504 | -0.3804762 | 0.4509176 | 0.4509176
17.62779 | 39.507 | 39.87892 | 38.95327 | -0.3719219 | 0.4628237 | 0.4628237
17.63779 | 39.5181 | 39.87198 | 38.92152 | -0.3538772 | 0.4752271 | 0.4752271
17.64779 | 39.4923 | 39.8661 | 38.88979 | -0.373802 | 0.4881575 | 0.4881575
17.65778 | 39.4787 | 39.86137 | 38.8581 | -0.3826655 | 0.5016337 | 0.5016337
17.66778 | 39.4462 | 39.85783 | 38.82639 | -0.4116297 | 0.5157181 | 0.5157181
17.67778 | 39.4353 | 39.85558 | 38.7947 | -0.4202773 | 0.5304362 | 0.5304362
17.68778 | 39.3939 | 39.85469 | 38.76303 | -0.4607928 | 0.5458301 | 0.5458301
17.69778 | 39.3941 | 39.85527 | 38.73138 | -0.4611691 | 0.5619462 | 0.5619462
17.70778 | 39.3736 | 39.85741 | 38.69974 | -0.4838079 | 0.5788351 | 0.5788351
17.71777 | 39.3352 | 39.86122 | 38.66815 | -0.526017 | 0.5965349 | 0.5965349
17.72777 | 39.3314 | 39.86682 | 38.63654 | -0.535425 | 0.6151414 | 0.6151414
17.73777 | 39.3495 | 39.87436 | 38.60495 | -0.5248648 | 0.6347051 | 0.6347051
17.74777 | 39.3384 | 39.88399 | 38.57338 | -0.5455851 | 0.6553001 | 0.6553001
17.75777 | 39.32 | 39.89585 | 38.54183 | -0.5758492 | 0.6770082 | 0.6770082
17.76776 | 39.2923 | 39.91012 | 38.51033 | -0.6178217 | 0.6998957 | 0.6998957
17.77776 | 39.2877 | 39.92703 | 38.47881 | -0.6393281 | 0.7241068 | 0.7241068
17.78776 | 39.2526 | 39.94677 | 38.44732 | -0.6941725 | 0.7497277 | 0.7497277
17.79776 | 39.2385 | 39.96959 | 38.41584 | -0.7310929 | 0.7768771 | 0.7768771
17.80776 | 39.215 | 39.99575 | 38.38438 | -0.7807496 | 0.8056853 | 0.8056853
17.81776 | 39.2124 | 40.02553 | 38.35294 | -0.813127 | 0.8362942 | 0.8362942
17.82775 | 39.1936 | 40.0592 | 38.32155 | -0.8655976 | 0.8688243 | 0.8688243
17.83775 | 39.2168 | 40.09717 | 38.29015 | -0.880368 | 0.9035103 | 0.9035103
17.84775 | 39.2208 | 40.13977 | 38.25877 | -0.9189709 | 0.9405026 | 0.9405026
17.85775 | 39.2022 | 40.1874 | 38.2274 | -0.985197 | 0.9799966 | 0.9799966
17.86775 | 39.1751 | 40.24047 | 38.19606 | -1.065373 | 1.022205 | 1.022205
17.87774 | 39.1637 | 40.29939 | 38.16477 | -1.135688 | 1.067308 | 1.067308
17.88774 | 39.17 | 40.36475 | 38.13347 | -1.194746 | 1.115637 | 1.115637
17.89774 | 39.1275 | 40.43701 | 38.10219 | -1.309506 | 1.167407 | 1.167407
17.90774 | 39.0923 | 40.51671 | 38.07093 | -1.424412 | 1.222889 | 1.222889
17.91774 | 39.1077 | 40.60444 | 38.0397 | -1.496737 | 1.28237 | 1.28237
17.92774 | 39.1002 | 40.70078 | 38.00848 | -1.600581 | 1.34615 | 1.34615
17.93773 | 39.1084 | 40.80626 | 37.97732 | -1.697859 | 1.414471 | 1.414471
17.94773 | 39.1002 | 40.92173 | 37.94614 | -1.82153 | 1.487793 | 1.487793
17.95773 | 39.0919 | 41.04776 | 37.91499 | -1.955857 | 1.566381 | 1.566381
17.96773 | 39.0735 | 41.18502 | 37.88387 | -2.111518 | 1.650576 | 1.650576
17.97773 | 39.0617 | 41.3342 | 37.85276 | -2.2725 | 1.74072 | 1.74072
17.98772 | 39.0669 | 41.49582 | 37.82171 | -2.428925 | 1.837058 | 1.837058
17.99772 | 39.0184 | 41.67088 | 37.79065 | -2.652484 | 1.940118 | 1.940118
18.00772 | 38.9679 | 41.85989 | 37.75961 | -2.891985 | 2.050137 | 2.050137
18.01772 | 38.9634 | 42.06345 | 37.7286 | -3.100052 | 2.167427 | 2.167427
18.02772 | 38.9687 | 42.28216 | 37.69761 | -3.313457 | 2.292275 | 2.292275
18.03772 | 38.9904 | 42.5165 | 37.66664 | -3.526102 | 2.424931 | 2.424931
18.04771 | 38.9454 | 42.76663 | 37.63573 | -3.821235 | 2.565453 | 2.565453
18.05771 | 38.9616 | 43.03332 | 37.60481 | -4.07172 | 2.714255 | 2.714255
18.06771 | 38.9315 | 43.31642 | 37.57392 | -4.384921 | 2.871253 | 2.871253
18.07771 | 38.9065 | 43.61582 | 37.54305 | -4.709324 | 3.036389 | 3.036389
18.08771 | 38.9056 | 43.93114 | 37.5122 | -5.025543 | 3.209472 | 3.209472
18.0977 | 38.8804 | 44.26133 | 37.48141 | -5.380934 | 3.389962 | 3.389962
18.1077 | 38.818 | 44.60592 | 37.45061 | -5.787923 | 3.577655 | 3.577655
18.1177 | 38.8166 | 44.96301 | 37.41984 | -6.146414 | 3.771585 | 3.771585
18.1277 | 38.8443 | 45.33049 | 37.3891 | -6.48619 | 3.970696 | 3.970696
18.1377 | 38.8398 | 45.70565 | 37.35838 | -6.865852 | 4.173636 | 4.173636
18.1477 | 38.8028 | 46.08518 | 37.32769 | -7.282382 | 4.378748 | 4.378748
18.15769 | 38.8269 | 46.46476 | 37.29705 | -7.637857 | 4.583855 | 4.583855
18.16769 | 38.7923 | 46.8407 | 37.26641 | -8.0484 | 4.787146 | 4.787146
18.17769 | 38.7865 | 47.20767 | 37.23579 | -8.421174 | 4.985941 | 4.985941
18.18769 | 38.7827 | 47.56047 | 37.2052 | -8.77777 | 5.177634 | 5.177634
18.19769 | 38.7768 | 47.89384 | 37.17464 | -9.117039 | 5.359599 | 5.359599
18.20768 | 38.7259 | 48.20247 | 37.14414 | -9.476565 | 5.529165 | 5.529165
18.21768 | 38.7431 | 48.48252 | 37.11363 | -9.739425 | 5.684449 | 5.684449
18.22768 | 38.752 | 48.73007 | 37.08315 | -9.978073 | 5.823463 | 5.823463
18.23768 | 38.748 | 48.94261 | 37.05269 | -10.19461 | 5.944958 | 5.944958
18.24768 | 38.7371 | 49.11894 | 37.02227 | -10.38184 | 6.048335 | 6.048335
18.25767 | 38.7356 | 49.25914 | 36.9919 | -10.52354 | 6.133619 | 6.133619
18.26767 | 38.7503 | 49.36507 | 36.96153 | -10.61477 | 6.201771 | 6.201771
18.27767 | 38.7211 | 49.43943 | 36.93119 | -10.71833 | 6.254123 | 6.254123
18.28767 | 38.7328 | 49.48612 | 36.90087 | -10.75332 | 6.292625 | 6.292625
18.29767 | 38.7163 | 49.50982 | 36.87059 | -10.79352 | 6.319614 | 6.319614
18.30767 | 38.6944 | 49.51562 | 36.84033 | -10.82122 | 6.337645 | 6.337645
18.31766 | 38.687 | 49.50875 | 36.81013 | -10.82175 | 6.349311 | 6.349311
18.32766 | 38.7233 | 49.49424 | 36.77993 | -10.77094 | 6.35715 | 6.35715
18.33766 | 38.7002 | 49.47655 | 36.74976 | -10.77635 | 6.363393 | 6.363393
18.34766 | 38.6894 | 49.45947 | 36.71962 | -10.77007 | 6.369924 | 6.369924
18.35766 | 38.6874 | 49.44587 | 36.68951 | -10.75847 | 6.37818 | 6.37818
18.36765 | 38.6774 | 49.43762 | 36.65946 | -10.76022 | 6.389079 | 6.389079
18.37765 | 38.6808 | 49.43554 | 36.62941 | -10.75474 | 6.403065 | 6.403065
18.38765 | 38.6627 | 49.43949 | 36.59939 | -10.77679 | 6.42005 | 6.42005
18.39765 | 38.6611 | 49.44841 | 36.5694 | -10.78731 | 6.439507 | 6.439507
18.40765 | 38.6227 | 49.4605 | 36.53944 | -10.8378 | 6.460532 | 6.460532
18.41765 | 38.6163 | 49.47338 | 36.50951 | -10.85708 | 6.481933 | 6.481933
18.42764 | 38.6313 | 49.48427 | 36.47964 | -10.85297 | 6.502318 | 6.502318
18.43764 | 38.6201 | 49.49024 | 36.44977 | -10.87014 | 6.520233 | 6.520233
18.44764 | 38.5906 | 49.48828 | 36.41993 | -10.89768 | 6.534175 | 6.534175
18.45764 | 38.5774 | 49.47553 | 36.39013 | -10.89813 | 6.542701 | 6.542701
18.46764 | 38.5771 | 49.44927 | 36.36035 | -10.87217 | 6.544457 | 6.544457
18.47763 | 38.555 | 49.40704 | 36.33064 | -10.85204 | 6.538199 | 6.538199
18.48763 | 38.5293 | 49.34641 | 36.30093 | -10.81711 | 6.522741 | 6.522741
18.49763 | 38.5021 | 49.26525 | 36.27125 | -10.76315 | 6.497002 | 6.497002
18.50763 | 38.4775 | 49.16151 | 36.2416 | -10.68401 | 6.459958 | 6.459958
18.51763 | 38.4596 | 49.03328 | 36.21198 | -10.57368 | 6.410649 | 6.410649
18.52763 | 38.4586 | 48.87879 | 36.1824 | -10.42019 | 6.348193 | 6.348193
18.53762 | 38.4506 | 48.6967 | 36.15288 | -10.2461 | 6.271911 | 6.271911
18.54762 | 38.4261 | 48.48549 | 36.12336 | -10.05939 | 6.181067 | 6.181067
18.55762 | 38.3897 | 48.24464 | 36.09387 | -9.854943 | 6.075384 | 6.075384
18.56762 | 38.3902 | 47.97408 | 36.06442 | -9.583882 | 5.95483 | 5.95483
18.57762 | 38.3636 | 47.67445 | 36.035 | -9.310852 | 5.819725 | 5.819725
18.58761 | 38.322 | 47.34751 | 36.00565 | -9.02551 | 5.670932 | 5.670932
18.59761 | 38.2736 | 46.99478 | 35.97629 | -8.721182 | 5.509245 | 5.509245
18.60761 | 38.2439 | 46.61945 | 35.94697 | -8.375551 | 5.336239 | 5.336239
18.61761 | 38.2614 | 46.22496 | 35.91769 | -7.963564 | 5.153638 | 5.153638
18.62761 | 38.2198 | 45.81519 | 35.88844 | -7.595386 | 4.963375 | 4.963375
18.63761 | 38.2129 | 45.39422 | 35.85922 | -7.181319 | 4.7675 | 4.7675
18.6476 | 38.1893 | 44.96664 | 35.83006 | -6.777335 | 4.568285 | 4.568285
18.6576 | 38.1386 | 44.53563 | 35.80092 | -6.39703 | 4.367358 | 4.367358
18.6676 | 38.1326 | 44.1054 | 35.7718 | -5.972801 | 4.1668 | 4.1668
18.6776 | 38.1015 | 43.67935 | 35.74272 | -5.577854 | 3.968317 | 3.968317
18.6876 | 38.0874 | 43.26047 | 35.71368 | -5.173067 | 3.773396 | 3.773396
18.69759 | 38.0201 | 42.85164 | 35.68469 | -4.831537 | 3.583472 | 3.583472
18.70759 | 38.0025 | 42.45408 | 35.65572 | -4.451584 | 3.399183 | 3.399183
18.71759 | 38.0151 | 42.06978 | 35.62678 | -4.054684 | 3.221503 | 3.221503
18.72759 | 37.972 | 41.69989 | 35.59787 | -3.727891 | 3.051009 | 3.051009
18.73759 | 37.9581 | 41.34518 | 35.569 | -3.387085 | 2.88809 | 2.88809
18.74759 | 37.9289 | 41.00612 | 35.54017 | -3.077224 | 2.732977 | 2.732977
18.75758 | 37.9116 | 40.68321 | 35.5114 | -2.771611 | 2.585905 | 2.585905
18.76758 | 37.9091 | 40.37578 | 35.48264 | -2.466679 | 2.44657 | 2.44657
18.77758 | 37.8858 | 40.08395 | 35.45391 | -2.198147 | 2.315017 | 2.315017
18.78758 | 37.8519 | 39.80737 | 35.42522 | -1.955468 | 2.191073 | 2.191073
18.79758 | 37.8104 | 39.54559 | 35.39657 | -1.735191 | 2.074511 | 2.074511
18.80757 | 37.7996 | 39.29832 | 35.36798 | -1.498724 | 1.965172 | 1.965172
18.81757 | 37.7895 | 39.06448 | 35.3394 | -1.274984 | 1.862541 | 1.862541
18.82757 | 37.769 | 38.8437 | 35.31086 | -1.074698 | 1.766421 | 1.766421
18.83757 | 37.748 | 38.63532 | 35.28235 | -0.8873192 | 1.676484 | 1.676484
18.84757 | 37.7412 | 38.43869 | 35.25388 | -0.6974858 | 1.592403 | 1.592403
18.85757 | 37.7326 | 38.25314 | 35.22545 | -0.5205362 | 1.513844 | 1.513844
18.86756 | 37.7221 | 38.07819 | 35.19708 | -0.3560886 | 1.440554 | 1.440554
18.87756 | 37.6902 | 37.91285 | 35.16872 | -0.2226472 | 1.372062 | 1.372062
18.88756 | 37.6612 | 37.75665 | 35.1404 | -0.0954544 | 1.308126 | 1.308126
18.89756 | 37.631 | 37.60902 | 35.11212 | 0.02198138 | 1.248449 | 1.248449
18.90756 | 37.641 | 37.46937 | 35.08387 | 0.1716314 | 1.192747 | 1.192747
18.91755 | 37.6096 | 37.33725 | 35.0557 | 0.2723466 | 1.140779 | 1.140779
18.92755 | 37.6016 | 37.21189 | 35.02753 | 0.389705 | 1.092184 | 1.092184
18.93755 | 37.5913 | 37.09293 | 34.9994 | 0.4983731 | 1.046765 | 1.046765
18.94755 | 37.5804 | 36.97988 | 34.9713 | 0.6005213 | 1.004287 | 1.004287
18.95755 | 37.5515 | 36.87231 | 34.94325 | 0.6791915 | 0.9645291 | 0.9645291
18.96755 | 37.5516 | 36.7698 | 34.91523 | 0.7817966 | 0.9272842 | 0.9272842
18.97754 | 37.5482 | 36.67207 | 34.88729 | 0.8761266 | 0.8923935 | 0.8923935
18.98754 | 37.5151 | 36.57857 | 34.85935 | 0.936532 | 0.8596097 | 0.8596097
18.99754 | 37.5031 | 36.48906 | 34.83145 | 1.014044 | 0.828803 | 0.828803
19.00754 | 37.4547 | 36.40323 | 34.80359 | 1.051468 | 0.7998209 | 0.7998209
19.01754 | 37.473 | 36.32082 | 34.77577 | 1.152185 | 0.7725228 | 0.7725228
19.02753 | 37.4319 | 36.24162 | 34.74802 | 1.190275 | 0.7468043 | 0.7468043
19.03753 | 37.4281 | 36.16527 | 34.72027 | 1.262832 | 0.7224966 | 0.7224966
19.04753 | 37.4266 | 36.09161 | 34.69257 | 1.334992 | 0.6995177 | 0.6995177
19.05753 | 37.3978 | 36.02045 | 34.66491 | 1.377353 | 0.6777686 | 0.6777686
19.06753 | 37.3936 | 35.95161 | 34.63729 | 1.441994 | 0.6571593 | 0.6571593
19.07753 | 37.3657 | 35.88492 | 34.60971 | 1.48078 | 0.6376074 | 0.6376074
19.08752 | 37.3776 | 35.8203 | 34.58219 | 1.557297 | 0.6190564 | 0.6190564
19.09752 | 37.3394 | 35.75749 | 34.55469 | 1.581911 | 0.6014005 | 0.6014005
19.10752 | 37.3088 | 35.69642 | 34.52723 | 1.612381 | 0.5845968 | 0.5845968
19.11752 | 37.3202 | 35.63698 | 34.4998 | 1.683218 | 0.5685886 | 0.5685886
19.12752 | 37.2906 | 35.57907 | 34.47242 | 1.711528 | 0.5533244 | 0.5533244
19.13751 | 37.3025 | 35.52265 | 34.44511 | 1.779848 | 0.5387708 | 0.5387708
19.14751 | 37.268 | 35.46752 | 34.41781 | 1.800477 | 0.5248564 | 0.5248564
19.15751 | 37.2542 | 35.41367 | 34.39055 | 1.840534 | 0.5115568 | 0.5115568
19.16751 | 37.2566 | 35.361 | 34.36333 | 1.895595 | 0.4988352 | 0.4988352
19.17751 | 37.2231 | 35.30947 | 34.33616 | 1.913627 | 0.4866574 | 0.4866574
19.18751 | 37.2188 | 35.25901 | 34.30902 | 1.959788 | 0.474995 | 0.474995
19.1975 | 37.1757 | 35.20962 | 34.28196 | 1.966083 | 0.4638306 | 0.4638306
19.2075 | 37.1739 | 35.16113 | 34.2549 | 2.012767 | 0.4531148 | 0.4531148
19.2175 | 37.1541 | 35.11356 | 34.22789 | 2.040537 | 0.4428357 | 0.4428357
19.2275 | 37.1285 | 35.06686 | 34.20092 | 2.061635 | 0.4329711 | 0.4329711
19.2375 | 37.1221 | 35.021 | 34.174 | 2.101104 | 0.4235003 | 0.4235003
19.24749 | 37.1036 | 34.97596 | 34.14714 | 2.127638 | 0.414413 | 0.414413
19.25749 | 37.0877 | 34.93164 | 34.12029 | 2.15606 | 0.4056735 | 0.4056735
19.26749 | 37.0806 | 34.88804 | 34.09349 | 2.19256 | 0.3972744 | 0.3972744
19.27749 | 37.0727 | 34.84513 | 34.06673 | 2.227568 | 0.3892 | 0.3892
19.28749 | 37.031 | 34.80289 | 34.04002 | 2.228113 | 0.3814359 | 0.3814359
19.29749 | 37.0097 | 34.76128 | 34.01334 | 2.248422 | 0.3739684 | 0.3739684
19.30748 | 36.9733 | 34.72032 | 33.98674 | 2.25298 | 0.366792 | 0.366792
19.31748 | 36.9905 | 34.67991 | 33.96015 | 2.310593 | 0.3598803 | 0.3598803
19.32748 | 36.9614 | 34.64006 | 33.9336 | 2.321342 | 0.3532293 | 0.3532293
19.33748 | 36.9431 | 34.60075 | 33.9071 | 2.342347 | 0.3468286 | 0.3468286
19.34748 | 36.9417 | 34.56197 | 33.88064 | 2.379728 | 0.3406682 | 0.3406682
19.35747 | 36.9153 | 34.52373 | 33.85424 | 2.391567 | 0.3347447 | 0.3347447
19.36747 | 36.8978 | 34.48594 | 33.82787 | 2.411856 | 0.3290374 | 0.3290374
19.37747 | 36.9265 | 34.44863 | 33.80154 | 2.477873 | 0.3235441 | 0.3235441
19.38747 | 36.8722 | 34.41176 | 33.77525 | 2.460435 | 0.3182571 | 0.3182571
19.39747 | 36.8068 | 34.37534 | 33.74901 | 2.431456 | 0.313169 | 0.313169
19.40747 | 36.8333 | 34.33935 | 33.72281 | 2.493949 | 0.308273 | 0.308273
19.41746 | 36.8253 | 34.30381 | 33.69667 | 2.521492 | 0.3035671 | 0.3035671
19.42746 | 36.8079 | 34.26863 | 33.67056 | 2.539267 | 0.299036 | 0.299036
19.43746 | 36.8142 | 34.23385 | 33.64449 | 2.580351 | 0.2946787 | 0.2946787
19.44746 | 36.8064 | 34.19945 | 33.61847 | 2.606954 | 0.2904898 | 0.2904898
19.45746 | 36.7896 | 34.16541 | 33.59248 | 2.624187 | 0.2864644 | 0.2864644
19.46745 | 36.7982 | 34.13178 | 33.56657 | 2.666424 | 0.2826016 | 0.2826016
19.47745 | 36.7601 | 34.09846 | 33.54068 | 2.661642 | 0.2788888 | 0.2788888
19.48745 | 36.7582 | 34.06548 | 33.51483 | 2.692716 | 0.2753262 | 0.2753262
19.49745 | 36.712 | 34.03285 | 33.48903 | 2.679154 | 0.2719098 | 0.2719098
19.50745 | 36.7442 | 34.00054 | 33.46327 | 2.743661 | 0.268636 | 0.268636
19.51745 | 36.7314 | 33.96856 | 33.43755 | 2.762845 | 0.2655016 | 0.2655016
19.52744 | 36.705 | 33.93692 | 33.41191 | 2.76808 | 0.2625062 | 0.2625062
19.53744 | 36.7 | 33.90556 | 33.38628 | 2.794436 | 0.2596412 | 0.2596412
19.54744 | 36.7036 | 33.87451 | 33.3607 | 2.829085 | 0.2569069 | 0.2569069
19.55744 | 36.7191 | 33.84377 | 33.33516 | 2.875333 | 0.2543009 | 0.2543009
19.56744 | 36.6824 | 33.81332 | 33.30967 | 2.869083 | 0.2518212 | 0.2518212
19.57743 | 36.6819 | 33.78319 | 33.28425 | 2.89871 | 0.2494679 | 0.2494679
19.58743 | 36.6428 | 33.75332 | 33.25885 | 2.889477 | 0.2472347 | 0.2472347
19.59743 | 36.6178 | 33.72374 | 33.2335 | 2.894056 | 0.2451225 | 0.2451225
19.60743 | 36.6304 | 33.69445 | 33.20819 | 2.93595 | 0.2431299 | 0.2431299
19.61743 | 36.6277 | 33.66544 | 33.18293 | 2.962262 | 0.2412559 | 0.2412559
19.62743 | 36.6013 | 33.63671 | 33.15771 | 2.964594 | 0.2394995 | 0.2394995
19.63742 | 36.5922 | 33.60828 | 33.13256 | 2.983917 | 0.2378616 | 0.2378616
19.64742 | 36.5862 | 33.58011 | 33.10743 | 3.00609 | 0.2363385 | 0.2363385
19.65742 | 36.5932 | 33.55222 | 33.08235 | 3.040984 | 0.2349317 | 0.2349317
19.66742 | 36.5316 | 33.5246 | 33.05732 | 3.007001 | 0.2336411 | 0.2336411
19.67742 | 36.5504 | 33.49726 | 33.03233 | 3.053138 | 0.2324668 | 0.2324668
19.68741 | 36.4999 | 33.47023 | 33.00741 | 3.029669 | 0.2314103 | 0.2314103
19.69741 | 36.493 | 33.44345 | 32.98251 | 3.049546 | 0.2304702 | 0.2304702
19.70741 | 36.4816 | 33.41696 | 32.95766 | 3.06464 | 0.2296484 | 0.2296484
19.71741 | 36.4765 | 33.39075 | 32.93286 | 3.085749 | 0.2289461 | 0.2289461
19.72741 | 36.4626 | 33.36483 | 32.9081 | 3.097769 | 0.2283648 | 0.2283648
19.73741 | 36.4462 | 33.3392 | 32.88339 | 3.106997 | 0.227906 | 0.227906
19.7474 | 36.4705 | 33.3139 | 32.85875 | 3.156604 | 0.2275724 | 0.2275724
19.7574 | 36.425 | 33.28886 | 32.83413 | 3.136137 | 0.2273652 | 0.2273652
19.7674 | 36.4204 | 33.26414 | 32.80956 | 3.156262 | 0.2272878 | 0.2272878
19.7774 | 36.4023 | 33.23972 | 32.78504 | 3.162576 | 0.2273431 | 0.2273431
19.7874 | 36.3195 | 33.21563 | 32.76056 | 3.10387 | 0.2275347 | 0.2275347
19.79739 | 36.3666 | 33.19189 | 32.73615 | 3.174713 | 0.2278661 | 0.2278661
19.80739 | 36.3471 | 33.16846 | 32.71177 | 3.178644 | 0.2283422 | 0.2283422
19.81739 | 36.3218 | 33.14537 | 32.68744 | 3.176429 | 0.2289679 | 0.2289679
19.82739 | 36.3164 | 33.12264 | 32.66315 | 3.193756 | 0.2297484 | 0.2297484
19.83739 | 36.321 | 33.10029 | 32.63891 | 3.220715 | 0.23069 | 0.23069
19.84739 | 36.2987 | 33.07831 | 32.61471 | 3.22039 | 0.2317995 | 0.2317995
19.85738 | 36.2787 | 33.05675 | 32.59059 | 3.221945 | 0.233083 | 0.233083
19.86738 | 36.2609 | 33.03559 | 32.56649 | 3.225308 | 0.2345514 | 0.2345514
19.87738 | 36.2555 | 33.01486 | 32.54244 | 3.240637 | 0.2362127 | 0.2362127
19.88738 | 36.2061 | 32.99459 | 32.51843 | 3.211511 | 0.2380774 | 0.2380774
19.89738 | 36.2136 | 32.97479 | 32.49448 | 3.238809 | 0.2401567 | 0.2401567
19.90737 | 36.2008 | 32.95551 | 32.47059 | 3.245286 | 0.2424604 | 0.2424604
19.91737 | 36.1949 | 32.93675 | 32.44673 | 3.258152 | 0.2450077 | 0.2450077
19.92737 | 36.1713 | 32.91854 | 32.42292 | 3.252757 | 0.2478113 | 0.2478113
19.93737 | 36.1606 | 32.90093 | 32.39916 | 3.259668 | 0.250888 | 0.250888
19.94737 | 36.1662 | 32.88395 | 32.37544 | 3.282248 | 0.2542564 | 0.2542564
19.95737 | 36.1315 | 32.86764 | 32.35177 | 3.263856 | 0.2579366 | 0.2579366
19.96736 | 36.1302 | 32.85207 | 32.32817 | 3.278132 | 0.2619467 | 0.2619467
19.97736 | 36.0934 | 32.83724 | 32.3046 | 3.25616 | 0.2663189 | 0.2663189
19.98736 | 36.0585 | 32.82323 | 32.28108 | 3.235269 | 0.2710757 | 0.2710757
19.99736 | 36.1 | 32.8101 | 32.2576 | 3.289904 | 0.2762458 | 0.2762458
20.00736 | 36.0393 | 32.7979 | 32.23418 | 3.241402 | 0.2818603 | 0.2818603
20.01735 | 36.0384 | 32.78672 | 32.21082 | 3.251683 | 0.2879468 | 0.2879468
20.02735 | 36.0401 | 32.7766 | 32.18749 | 3.2635 | 0.2945531 | 0.2945531
20.03735 | 36 | 32.76764 | 32.16421 | 3.232362 | 0.3017126 | 0.3017126
20.04735 | 36.0024 | 32.75991 | 32.14098 | 3.242485 | 0.3094669 | 0.3094669
20.05735 | 35.9866 | 32.75352 | 32.1178 | 3.233081 | 0.3178603 | 0.3178603
20.06735 | 35.9539 | 32.74854 | 32.09466 | 3.205356 | 0.3269399 | 0.3269399
20.07734 | 35.9466 | 32.74509 | 32.0716 | 3.201507 | 0.3367456 | 0.3367456
20.08734 | 35.9062 | 32.74326 | 32.04857 | 3.162937 | 0.3473489 | 0.3473489
20.09734 | 35.9114 | 32.74317 | 32.02558 | 3.16823 | 0.3587958 | 0.3587958
20.10734 | 35.8888 | 32.74493 | 32.00264 | 3.143873 | 0.3711434 | 0.3711434
20.11734 | 35.8888 | 32.74865 | 31.97975 | 3.140147 | 0.3844512 | 0.3844512
20.12733 | 35.8466 | 32.75447 | 31.95693 | 3.092134 | 0.3987662 | 0.3987662
20.13733 | 35.8352 | 32.7625 | 31.93414 | 3.072699 | 0.4141789 | 0.4141789
20.14733 | 35.8175 | 32.77288 | 31.9114 | 3.044618 | 0.4307399 | 0.4307399
20.15733 | 35.7906 | 32.78574 | 31.88871 | 3.004863 | 0.4485133 | 0.4485133
20.16733 | 35.7736 | 32.8012 | 31.86607 | 2.972404 | 0.4675635 | 0.4675635
20.17733 | 35.7642 | 32.81938 | 31.84348 | 2.944817 | 0.4879534 | 0.4879534
20.18732 | 35.7433 | 32.84039 | 31.82096 | 2.902906 | 0.5097193 | 0.5097193
20.19732 | 35.7403 | 32.8644 | 31.79846 | 2.875904 | 0.532967 | 0.532967
20.20732 | 35.7439 | 32.89147 | 31.77602 | 2.85243 | 0.557726 | 0.557726
20.21732 | 35.692 | 32.92171 | 31.75362 | 2.770291 | 0.5840424 | 0.5840424
20.22732 | 35.7002 | 32.95519 | 31.73128 | 2.745014 | 0.611953 | 0.611953
20.23731 | 35.7004 | 32.99191 | 31.70901 | 2.708486 | 0.6414534 | 0.6414534
20.24731 | 35.6454 | 33.03198 | 31.68676 | 2.613416 | 0.6726106 | 0.6726106
20.25731 | 35.6285 | 33.07534 | 31.66457 | 2.553158 | 0.7053865 | 0.7053865
20.26731 | 35.6372 | 33.12192 | 31.64242 | 2.515282 | 0.7397467 | 0.7397467
20.27731 | 35.6142 | 33.17158 | 31.62033 | 2.442617 | 0.7756265 | 0.7756265
20.28731 | 35.5894 | 33.22414 | 31.59829 | 2.365265 | 0.8129248 | 0.8129248
20.2973 | 35.6102 | 33.27923 | 31.57631 | 2.330969 | 0.8514587 | 0.8514587
20.3073 | 35.5884 | 33.33659 | 31.55437 | 2.251815 | 0.8911079 | 0.8911079
20.3173 | 35.5641 | 33.39564 | 31.53248 | 2.168462 | 0.9315811 | 0.9315811
20.3273 | 35.5821 | 33.45575 | 31.51063 | 2.126349 | 0.9725594 | 0.9725594
20.3373 | 35.5533 | 33.51615 | 31.48884 | 2.037154 | 1.013653 | 1.013653
20.34729 | 35.5468 | 33.57584 | 31.46712 | 1.970957 | 1.054362 | 1.054362
20.35729 | 35.5107 | 33.63389 | 31.44543 | 1.876809 | 1.094232 | 1.094232
20.36729 | 35.5014 | 33.68904 | 31.42379 | 1.812364 | 1.132626 | 1.132626
20.37729 | 35.4949 | 33.73998 | 31.40219 | 1.75492 | 1.168893 | 1.168893
20.38729 | 35.5085 | 33.78535 | 31.38065 | 1.723148 | 1.202349 | 1.202349
20.39729 | 35.485 | 33.82377 | 31.35916 | 1.661231 | 1.232302 | 1.232302
20.40728 | 35.4727 | 33.85387 | 31.33775 | 1.618833 | 1.25806 | 1.25806
20.41728 | 35.4653 | 33.87447 | 31.31636 | 1.590828 | 1.279057 | 1.279057
20.42728 | 35.4671 | 33.8845 | 31.29502 | 1.582598 | 1.294741 | 1.294741
20.43728 | 35.446 | 33.88314 | 31.27373 | 1.562861 | 1.304703 | 1.304703
20.44728 | 35.4244 | 33.86985 | 31.2525 | 1.554546 | 1.308678 | 1.308678
20.45727 | 35.4076 | 33.84447 | 31.23133 | 1.563135 | 1.306566 | 1.306566
20.46727 | 35.4126 | 33.80704 | 31.2102 | 1.605563 | 1.298419 | 1.298419
20.47727 | 35.3926 | 33.75801 | 31.18912 | 1.634586 | 1.284449 | 1.284449
20.48727 | 35.3821 | 33.69811 | 31.16809 | 1.68399 | 1.265012 | 1.265012
20.49727 | 35.3642 | 33.62828 | 31.1471 | 1.735924 | 1.240586 | 1.240586
20.50727 | 35.3639 | 33.54965 | 31.12617 | 1.814248 | 1.211739 | 1.211739
20.51726 | 35.3473 | 33.46359 | 31.10532 | 1.883712 | 1.179135 | 1.179135
20.52726 | 35.3243 | 33.37124 | 31.08449 | 1.953059 | 1.143376 | 1.143376
20.53726 | 35.3371 | 33.27403 | 31.06371 | 2.063073 | 1.105157 | 1.105157
20.54726 | 35.302 | 33.17324 | 31.04299 | 2.12876 | 1.065125 | 1.065125
20.55726 | 35.3 | 33.07009 | 31.02232 | 2.229908 | 1.023888 | 1.023888
20.56725 | 35.2958 | 32.96579 | 31.00171 | 2.330009 | 0.9820383 | 0.9820383
20.57725 | 35.2843 | 32.86111 | 30.98114 | 2.423191 | 0.9399828 | 0.9399828
20.58725 | 35.2718 | 32.75699 | 30.96062 | 2.514808 | 0.8981837 | 0.8981837
20.59725 | 35.231 | 32.65415 | 30.94016 | 2.576854 | 0.8569948 | 0.8569948
20.60725 | 35.2305 | 32.55315 | 30.91974 | 2.677349 | 0.8167052 | 0.8167052
20.61725 | 35.234 | 32.45446 | 30.89938 | 2.779537 | 0.7775439 | 0.7775439
20.62724 | 35.2137 | 32.35854 | 30.87908 | 2.855161 | 0.7397284 | 0.7397284
20.63724 | 35.1611 | 32.26542 | 30.85882 | 2.895676 | 0.7033013 | 0.7033013
20.64724 | 35.183 | 32.1754 | 30.83861 | 3.007599 | 0.6683947 | 0.6683947
20.65724 | 35.1692 | 32.08858 | 30.81845 | 3.080621 | 0.6350631 | 0.6350631
20.66724 | 35.1672 | 32.00501 | 30.79835 | 3.162187 | 0.603333 | 0.603333
20.67723 | 35.1362 | 31.92479 | 30.77831 | 3.211413 | 0.5732373 | 0.5732373
20.68723 | 35.1365 | 31.84771 | 30.75831 | 3.288785 | 0.5447029 | 0.5447029
20.69723 | 35.111 | 31.77382 | 30.73836 | 3.337179 | 0.5177315 | 0.5177315
20.70723 | 35.1114 | 31.70303 | 30.71846 | 3.408375 | 0.4922834 | 0.4922834
20.71723 | 35.1015 | 31.63523 | 30.69861 | 3.466268 | 0.4683107 | 0.4683107
20.72723 | 35.0824 | 31.57033 | 30.67882 | 3.512066 | 0.445759 | 0.445759
20.73722 | 35.0716 | 31.50827 | 30.65909 | 3.563329 | 0.4245897 | 0.4245897
20.74722 | 35.054 | 31.4488 | 30.6394 | 3.605201 | 0.4046995 | 0.4046995
20.75722 | 35.0539 | 31.39185 | 30.61976 | 3.662046 | 0.3860465 | 0.3860465
20.76722 | 35.0494 | 31.33731 | 30.60017 | 3.712095 | 0.3685661 | 0.3685661
20.77722 | 35.0192 | 31.28503 | 30.58064 | 3.734174 | 0.3521941 | 0.3521941
20.78721 | 35.0002 | 31.23494 | 30.56117 | 3.765263 | 0.3368814 | 0.3368814
20.79721 | 35.0164 | 31.18681 | 30.54174 | 3.829587 | 0.3225355 | 0.3225355
20.80721 | 34.979 | 31.14058 | 30.52236 | 3.838415 | 0.3091109 | 0.3091109
20.81721 | 34.9745 | 31.09613 | 30.50304 | 3.878367 | 0.2965485 | 0.2965485
20.82721 | 34.976 | 31.05334 | 30.48376 | 3.922655 | 0.2847916 | 0.2847916
20.83721 | 34.9405 | 31.01211 | 30.46454 | 3.928389 | 0.2737858 | 0.2737858
20.8472 | 34.9621 | 30.97237 | 30.44539 | 3.989734 | 0.2634889 | 0.2634889
20.8572 | 34.9421 | 30.93393 | 30.42627 | 4.008167 | 0.2538316 | 0.2538316
20.8672 | 34.9319 | 30.89676 | 30.4072 | 4.035141 | 0.2447776 | 0.2447776
20.8772 | 34.9164 | 30.86076 | 30.38819 | 4.055643 | 0.2362833 | 0.2362833
20.8872 | 34.8947 | 30.82584 | 30.36923 | 4.068856 | 0.2283074 | 0.2283074
20.89719 | 34.9005 | 30.79198 | 30.35034 | 4.108521 | 0.2208194 | 0.2208194
20.90719 | 34.9076 | 30.75902 | 30.33148 | 4.148582 | 0.2137673 | 0.2137673
20.91719 | 34.8624 | 30.72693 | 30.31268 | 4.135468 | 0.2071262 | 0.2071262
20.92719 | 34.8384 | 30.69566 | 30.29393 | 4.142741 | 0.2008652 | 0.2008652
20.93719 | 34.8493 | 30.66514 | 30.27523 | 4.184159 | 0.1949558 | 0.1949558
20.94719 | 34.8375 | 30.63533 | 30.25658 | 4.202174 | 0.1893718 | 0.1893718
20.95718 | 34.8192 | 30.6062 | 30.23801 | 4.213005 | 0.184094 | 0.184094
20.96718 | 34.794 | 30.57765 | 30.21947 | 4.216355 | 0.1790898 | 0.1790898
20.97718 | 34.7942 | 30.54967 | 30.20098 | 4.244535 | 0.1743442 | 0.1743442
20.98718 | 34.7753 | 30.52222 | 30.18254 | 4.253083 | 0.1698384 | 0.1698384
20.99718 | 34.7883 | 30.49527 | 30.16416 | 4.293032 | 0.1655554 | 0.1655554
21.00717 | 34.7528 | 30.46881 | 30.14584 | 4.283989 | 0.1614835 | 0.1614835
21.01717 | 34.7284 | 30.44277 | 30.12757 | 4.285634 | 0.1576003 | 0.1576003
21.02717 | 34.7245 | 30.41713 | 30.10934 | 4.307367 | 0.1538969 | 0.1538969
21.03717 | 34.7215 | 30.39189 | 30.09117 | 4.329611 | 0.1503613 | 0.1503613
21.04717 | 34.7111 | 30.36701 | 30.07305 | 4.344089 | 0.1469826 | 0.1469826
21.05717 | 34.6936 | 30.34248 | 30.05498 | 4.351121 | 0.1437508 | 0.1437508
21.06716 | 34.6828 | 30.3183 | 30.03698 | 4.3645 | 0.1406596 | 0.1406596
21.07716 | 34.6659 | 30.29441 | 30.01902 | 4.371493 | 0.1376946 | 0.1376946
21.08716 | 34.6465 | 30.27081 | 30.00111 | 4.375689 | 0.1348513 | 0.1348513
21.09716 | 34.6652 | 30.2475 | 29.98325 | 4.417704 | 0.1321224 | 0.1321224
21.10716 | 34.6344 | 30.22445 | 29.96545 | 4.40995 | 0.1295014 | 0.1295014
21.11715 | 34.6253 | 30.20168 | 29.94771 | 4.423617 | 0.1269848 | 0.1269848
21.12715 | 34.6127 | 30.17914 | 29.93001 | 4.433561 | 0.1245619 | 0.1245619
21.13715 | 34.6018 | 30.15683 | 29.91237 | 4.444971 | 0.1222303 | 0.1222303
21.14715 | 34.5821 | 30.13475 | 29.89478 | 4.447354 | 0.119985 | 0.119985
21.15715 | 34.5954 | 30.11288 | 29.87724 | 4.482521 | 0.1178217 | 0.1178217
21.16715 | 34.5647 | 30.09122 | 29.85975 | 4.473479 | 0.1157361 | 0.1157361
21.17714 | 34.5545 | 30.06978 | 29.84233 | 4.484715 | 0.1137267 | 0.1137267
21.18714 | 34.5671 | 30.04852 | 29.82495 | 4.51858 | 0.1117851 | 0.1117851
21.19714 | 34.541 | 30.02744 | 29.80762 | 4.513557 | 0.1099109 | 0.1099109
21.20714 | 34.5109 | 30.00655 | 29.79035 | 4.504354 | 0.1081003 | 0.1081003
21.21714 | 34.5169 | 29.98582 | 29.77312 | 4.531076 | 0.1063505 | 0.1063505
21.22713 | 34.5098 | 29.96529 | 29.75597 | 4.544509 | 0.1046604 | 0.1046604
21.23713 | 34.4692 | 29.9449 | 29.73885 | 4.524299 | 0.1030241 | 0.1030241
21.24713 | 34.4626 | 29.92467 | 29.72179 | 4.53793 | 0.1014407 | 0.1014407
21.25713 | 34.4495 | 29.90459 | 29.70478 | 4.544906 | 0.09990802 | 0.09990802
21.26713 | 34.4354 | 29.88467 | 29.68782 | 4.550733 | 0.09842378 | 0.09842378
21.27713 | 34.4271 | 29.86489 | 29.67091 | 4.562214 | 0.09698593 | 0.09698593
21.28712 | 34.4097 | 29.84527 | 29.65408 | 4.564433 | 0.09559386 | 0.09559386
21.29712 | 34.3987 | 29.82577 | 29.63728 | 4.572934 | 0.09424299 | 0.09424299
21.30712 | 34.361 | 29.8064 | 29.62053 | 4.554601 | 0.09293294 | 0.09293294
21.31712 | 34.3446 | 29.78716 | 29.60384 | 4.557436 | 0.09166205 | 0.09166205
21.32712 | 34.3425 | 29.76806 | 29.5872 | 4.574443 | 0.09042877 | 0.09042877
21.33711 | 34.2916 | 29.74909 | 29.57063 | 4.542505 | 0.08923272 | 0.08923272
21.34711 | 34.2805 | 29.73024 | 29.55409 | 4.550265 | 0.08807017 | 0.08807017
21.35711 | 34.2608 | 29.7115 | 29.53761 | 4.549304 | 0.08694095 | 0.08694095
21.36711 | 34.2471 | 29.69287 | 29.52119 | 4.554227 | 0.08584378 | 0.08584378
21.37711 | 34.2266 | 29.67437 | 29.50481 | 4.552235 | 0.08477744 | 0.08477744
21.38711 | 34.1999 | 29.65597 | 29.48849 | 4.54393 | 0.08374077 | 0.08374077
21.3971 | 34.1744 | 29.6377 | 29.47224 | 4.536697 | 0.08273363 | 0.08273363
21.4071 | 34.1863 | 29.61953 | 29.45602 | 4.566775 | 0.08175302 | 0.08175302
21.4171 | 34.1302 | 29.60145 | 29.43986 | 4.528746 | 0.08079892 | 0.08079892
21.4271 | 34.114 | 29.58349 | 29.42375 | 4.530513 | 0.07987037 | 0.07987037
21.4371 | 34.1142 | 29.56562 | 29.40769 | 4.548578 | 0.07896646 | 0.07896646
21.44709 | 34.0765 | 29.54788 | 29.3917 | 4.528624 | 0.07808725 | 0.07808725
21.45709 | 34.0612 | 29.53021 | 29.37575 | 4.530989 | 0.07722998 | 0.07722998
21.46709 | 34.0498 | 29.51264 | 29.35985 | 4.537157 | 0.07639493 | 0.07639493
21.47709 | 34.0396 | 29.49517 | 29.34401 | 4.544429 | 0.07558134 | 0.07558134
21.48709 | 34.0209 | 29.47779 | 29.32822 | 4.543107 | 0.0747883 | 0.0747883
21.49709 | 34.0022 | 29.46051 | 29.31248 | 4.541692 | 0.0740153 | 0.0740153
21.50708 | 33.987 | 29.44333 | 29.29681 | 4.543667 | 0.0732624 | 0.0732624
21.51708 | 33.9704 | 29.42623 | 29.28118 | 4.54417 | 0.07252738 | 0.07252738
21.52708 | 33.9546 | 29.40922 | 29.2656 | 4.545383 | 0.07181044 | 0.07181044
21.53708 | 33.9411 | 29.39229 | 29.25007 | 4.548808 | 0.071111 | 0.071111
21.54708 | 33.9332 | 29.37545 | 29.2346 | 4.557747 | 0.0704285 | 0.0704285
21.55707 | 33.9217 | 29.35872 | 29.21919 | 4.562982 | 0.06976305 | 0.06976305
21.56707 | 33.9068 | 29.34205 | 29.20382 | 4.56475 | 0.06911284 | 0.06911284
21.57707 | 33.9191 | 29.32547 | 29.18851 | 4.593634 | 0.06847803 | 0.06847803
21.58707 | 33.8912 | 29.30897 | 29.17325 | 4.582235 | 0.06785817 | 0.06785817
21.59707 | 33.8819 | 29.29255 | 29.15804 | 4.589354 | 0.06725278 | 0.06725278
21.60706 | 33.8885 | 29.27622 | 29.1429 | 4.612275 | 0.06666203 | 0.06666203
21.61706 | 33.8829 | 29.25997 | 29.1278 | 4.622933 | 0.06608432 | 0.06608432
21.62706 | 33.8523 | 29.24379 | 29.11275 | 4.608511 | 0.06551985 | 0.06551985
21.63706 | 33.8579 | 29.22769 | 29.09775 | 4.63021 | 0.06496824 | 0.06496824
21.64706 | 33.8555 | 29.21167 | 29.08281 | 4.643831 | 0.06442911 | 0.06442911
21.65706 | 33.8526 | 29.19573 | 29.06792 | 4.656875 | 0.0639021 | 0.0639021
21.66705 | 33.8492 | 29.17987 | 29.0531 | 4.669326 | 0.06338739 | 0.06338739
21.67705 | 33.8346 | 29.16408 | 29.03831 | 4.670518 | 0.06288362 | 0.06288362
21.68705 | 33.8292 | 29.14837 | 29.02358 | 4.680834 | 0.062391 | 0.062391
21.69705 | 33.8225 | 29.13272 | 29.00891 | 4.689776 | 0.06190921 | 0.06190921
21.70705 | 33.8126 | 29.11716 | 28.99428 | 4.695443 | 0.06143798 | 0.06143798
21.71704 | 33.807 | 29.10168 | 28.97972 | 4.705322 | 0.06097745 | 0.06097745
21.72704 | 33.8062 | 29.08626 | 28.9652 | 4.719943 | 0.06052647 | 0.06052647
21.73704 | 33.8053 | 29.07091 | 28.95074 | 4.734391 | 0.06008521 | 0.06008521
21.74704 | 33.7981 | 29.05563 | 28.93633 | 4.742468 | 0.05965344 | 0.05965344
21.75704 | 33.7944 | 29.04043 | 28.92196 | 4.753973 | 0.0592309 | 0.0592309
21.76704 | 33.7766 | 29.02529 | 28.90766 | 4.751308 | 0.05881736 | 0.05881736
21.77703 | 33.7738 | 29.01024 | 28.89342 | 4.763556 | 0.05841304 | 0.05841304
21.78703 | 33.7646 | 28.99525 | 28.87922 | 4.76935 | 0.05801682 | 0.05801682
21.79703 | 33.7611 | 28.98033 | 28.86507 | 4.780775 | 0.05762895 | 0.05762895
21.80703 | 33.7287 | 28.96547 | 28.85097 | 4.76323 | 0.05724922 | 0.05724922
21.81703 | 33.7242 | 28.95068 | 28.83693 | 4.773516 | 0.05687744 | 0.05687744
21.82702 | 33.7295 | 28.93598 | 28.82295 | 4.793519 | 0.05651378 | 0.05651378
21.83702 | 33.7223 | 28.92133 | 28.80902 | 4.800969 | 0.05615732 | 0.05615732
21.84702 | 33.7179 | 28.90675 | 28.79513 | 4.811151 | 0.05580826 | 0.05580826
21.85702 | 33.6858 | 28.89223 | 28.7813 | 4.793567 | 0.05546642 | 0.05546642
21.86702 | 33.6734 | 28.87779 | 28.76752 | 4.795615 | 0.05513165 | 0.05513165
21.87702 | 33.6913 | 28.8634 | 28.7538 | 4.827896 | 0.05480377 | 0.05480377
21.88701 | 33.6514 | 28.8491 | 28.74014 | 4.802297 | 0.05448296 | 0.05448296
21.89701 | 33.6344 | 28.83485 | 28.72652 | 4.799546 | 0.05416842 | 0.05416842
21.90701 | 33.6273 | 28.82067 | 28.71295 | 4.80663 | 0.05386033 | 0.05386033
21.91701 | 33.6231 | 28.80655 | 28.69944 | 4.816548 | 0.05355855 | 0.05355855
21.92701 | 33.6007 | 28.7925 | 28.68597 | 4.808201 | 0.05326295 | 0.05326295
21.937 | 33.6038 | 28.77852 | 28.67258 | 4.825275 | 0.05297368 | 0.05297368
21.947 | 33.5812 | 28.7646 | 28.65922 | 4.816599 | 0.05269004 | 0.05269004
21.957 | 33.5632 | 28.75074 | 28.64592 | 4.812458 | 0.05241219 | 0.05241219
21.967 | 33.556 | 28.73695 | 28.63267 | 4.819054 | 0.05214003 | 0.05214003
21.977 | 33.5282 | 28.72321 | 28.61947 | 4.804985 | 0.05187342 | 0.05187342
21.987 | 33.522 | 28.70955 | 28.60632 | 4.812453 | 0.05161226 | 0.05161226
21.99699 | 33.4944 | 28.69596 | 28.59324 | 4.798444 | 0.0513567 | 0.0513567
22.00699 | 33.4986 | 28.68241 | 28.5802 | 4.816186 | 0.05110612 | 0.05110612
22.01699 | 33.4823 | 28.66894 | 28.56721 | 4.813365 | 0.05086068 | 0.05086068
22.02699 | 33.4591 | 28.65552 | 28.55428 | 4.803581 | 0.05062028 | 0.05062028
22.03699 | 33.467 | 28.64217 | 28.5414 | 4.824834 | 0.05038482 | 0.05038482
22.04698 | 33.4408 | 28.62889 | 28.52858 | 4.811912 | 0.05015445 | 0.05015445
22.05698 | 33.4185 | 28.61566 | 28.5158 | 4.802842 | 0.04992859 | 0.04992859
22.06698 | 33.4034 | 28.60249 | 28.50308 | 4.800909 | 0.04970741 | 0.04970741
22.07698 | 33.3941 | 28.58939 | 28.4904 | 4.804715 | 0.04949081 | 0.04949081
22.08698 | 33.3673 | 28.57634 | 28.47778 | 4.790959 | 0.04927874 | 0.04927874
22.09698 | 33.373 | 28.56336 | 28.46522 | 4.809642 | 0.04907109 | 0.04907109
22.10697 | 33.3471 | 28.55045 | 28.45271 | 4.796651 | 0.04886801 | 0.04886801
22.11697 | 33.335 | 28.53759 | 28.44025 | 4.797412 | 0.04866899 | 0.04866899
22.12697 | 33.3399 | 28.52479 | 28.42784 | 4.815112 | 0.04847418 | 0.04847418
22.13697 | 33.3225 | 28.51205 | 28.41548 | 4.810451 | 0.04828351 | 0.04828351
22.14697 | 33.29 | 28.49937 | 28.40318 | 4.79063 | 0.0480969 | 0.0480969
22.15696 | 33.2995 | 28.48676 | 28.39093 | 4.812736 | 0.04791448 | 0.04791448
22.16696 | 33.2829 | 28.47421 | 28.37873 | 4.808695 | 0.04773581 | 0.04773581
22.17696 | 33.2692 | 28.46171 | 28.36659 | 4.807493 | 0.04756102 | 0.04756102
22.18696 | 33.2758 | 28.44927 | 28.35449 | 4.826531 | 0.04739005 | 0.04739005
22.19696 | 33.2436 | 28.43689 | 28.34244 | 4.80671 | 0.04722283 | 0.04722283
22.20696 | 33.2544 | 28.42457 | 28.33045 | 4.829829 | 0.04705932 | 0.04705932
22.21695 | 33.252 | 28.41232 | 28.31852 | 4.839676 | 0.04689962 | 0.04689962
22.22695 | 33.2303 | 28.40012 | 28.30664 | 4.830176 | 0.04674334 | 0.04674334
22.23695 | 33.21 | 28.38798 | 28.2948 | 4.822017 | 0.04659061 | 0.04659061
22.24695 | 33.2146 | 28.3759 | 28.28302 | 4.838699 | 0.04644137 | 0.04644137
22.25695 | 33.1994 | 28.36388 | 28.27129 | 4.835522 | 0.04629557 | 0.04629557
22.26694 | 33.1983 | 28.35193 | 28.25962 | 4.846374 | 0.04615331 | 0.04615331
22.27694 | 33.2042 | 28.34002 | 28.24799 | 4.864179 | 0.04601426 | 0.04601426
22.28694 | 33.1926 | 28.32817 | 28.23642 | 4.864426 | 0.04587851 | 0.04587851
22.29694 | 33.1851 | 28.31639 | 28.22489 | 4.868714 | 0.04574602 | 0.04574602
22.30694 | 33.1967 | 28.30466 | 28.21342 | 4.892044 | 0.04561675 | 0.04561675
22.31694 | 33.1771 | 28.29299 | 28.202 | 4.884115 | 0.04549066 | 0.04549066
22.32693 | 33.17 | 28.28138 | 28.19065 | 4.888616 | 0.04536786 | 0.04536786
22.33693 | 33.1626 | 28.26983 | 28.17933 | 4.892771 | 0.04524801 | 0.04524801
22.34693 | 33.1349 | 28.25833 | 28.16807 | 4.876568 | 0.04513123 | 0.04513123
22.35693 | 33.1421 | 28.24689 | 28.15686 | 4.895207 | 0.04501747 | 0.04501747
22.36693 | 33.1482 | 28.23551 | 28.1457 | 4.912689 | 0.04490672 | 0.04490672
22.37692 | 33.1297 | 28.2242 | 28.1346 | 4.905501 | 0.04479902 | 0.04479902
22.38692 | 33.1234 | 28.21293 | 28.12355 | 4.910467 | 0.04469415 | 0.04469415
22.39692 | 33.1272 | 28.20172 | 28.11254 | 4.925475 | 0.04459217 | 0.04459217
22.40692 | 33.1293 | 28.19057 | 28.10159 | 4.938726 | 0.04449307 | 0.04449307
22.41692 | 33.1027 | 28.17948 | 28.09069 | 4.92322 | 0.0443968 | 0.0443968
22.42692 | 33.0776 | 28.16844 | 28.07984 | 4.909156 | 0.04430333 | 0.04430333
22.43691 | 33.08 | 28.15748 | 28.06905 | 4.922524 | 0.04421274 | 0.04421274
22.44691 | 33.0654 | 28.14655 | 28.0583 | 4.918846 | 0.04412481 | 0.04412481
22.45691 | 33.0767 | 28.13569 | 28.04761 | 4.941011 | 0.04403961 | 0.04403961
22.46691 | 33.0514 | 28.12488 | 28.03697 | 4.926519 | 0.0439571 | 0.0439571
22.47691 | 33.0397 | 28.11413 | 28.02638 | 4.92557 | 0.04387728 | 0.04387728
22.4869 | 33.0509 | 28.10345 | 28.01585 | 4.947454 | 0.04380018 | 0.04380018
22.4969 | 33.0471 | 28.09281 | 28.00536 | 4.954292 | 0.04372564 | 0.04372564
22.5069 | 33.0133 | 28.08223 | 27.99492 | 4.931073 | 0.04365371 | 0.04365371
22.5169 | 33.0171 | 28.0717 | 27.98453 | 4.945397 | 0.04358438 | 0.04358438
22.5269 | 32.9845 | 28.06123 | 27.9742 | 4.923265 | 0.04351761 | 0.04351761
22.5369 | 32.9806 | 28.05082 | 27.96392 | 4.929777 | 0.04345339 | 0.04345339
22.54689 | 32.9585 | 28.04048 | 27.95369 | 4.918022 | 0.04339177 | 0.04339177
22.55689 | 32.9545 | 28.03018 | 27.94351 | 4.924321 | 0.04333259 | 0.04333259
22.56689 | 32.9436 | 28.01994 | 27.93338 | 4.923663 | 0.04327591 | 0.04327591
22.57689 | 32.9315 | 28.00975 | 27.92331 | 4.92175 | 0.04322171 | 0.04322171
22.58689 | 32.9319 | 27.99962 | 27.91328 | 4.93228 | 0.04316998 | 0.04316998
22.59688 | 32.9042 | 27.98956 | 27.90331 | 4.914645 | 0.04312075 | 0.04312075
22.60688 | 32.8889 | 27.97954 | 27.89339 | 4.909363 | 0.0430739 | 0.0430739
22.61688 | 32.8801 | 27.96957 | 27.88352 | 4.910526 | 0.04302947 | 0.04302947
22.62688 | 32.8679 | 27.95967 | 27.87369 | 4.908233 | 0.04298744 | 0.04298744
22.63688 | 32.8509 | 27.94982 | 27.86392 | 4.901084 | 0.04294781 | 0.04294781
22.64688 | 32.8045 | 27.94002 | 27.8542 | 4.864479 | 0.04291057 | 0.04291057
22.65687 | 32.8198 | 27.93029 | 27.84454 | 4.889509 | 0.04287572 | 0.04287572
22.66687 | 32.8117 | 27.92061 | 27.83492 | 4.891093 | 0.04284321 | 0.04284321
22.67687 | 32.7976 | 27.91098 | 27.82535 | 4.886621 | 0.04281304 | 0.04281304
22.68687 | 32.7821 | 27.90141 | 27.81584 | 4.880694 | 0.04278522 | 0.04278522
22.69687 | 32.7503 | 27.89189 | 27.80637 | 4.858412 | 0.04275973 | 0.04275973
22.70686 | 32.7516 | 27.88244 | 27.79696 | 4.869164 | 0.04273658 | 0.04273658
22.71686 | 32.7179 | 27.87303 | 27.7876 | 4.844871 | 0.04271573 | 0.04271573
22.72686 | 32.7339 | 27.86368 | 27.77828 | 4.870222 | 0.04269719 | 0.04269719
22.73686 | 32.7013 | 27.85438 | 27.76902 | 4.846919 | 0.04268095 | 0.04268095
22.74686 | 32.689 | 27.84514 | 27.75981 | 4.84386 | 0.042667 | 0.042667
22.75686 | 32.6766 | 27.83595 | 27.75064 | 4.840646 | 0.04265535 | 0.04265535
22.76685 | 32.6822 | 27.82683 | 27.74154 | 4.855367 | 0.04264599 | 0.04264599
22.77685 | 32.6594 | 27.81776 | 27.73248 | 4.841643 | 0.04263891 | 0.04263891
22.78685 | 32.6362 | 27.80874 | 27.72347 | 4.827464 | 0.0426341 | 0.0426341
22.79685 | 32.634 | 27.79977 | 27.71451 | 4.834229 | 0.04263157 | 0.04263157
22.80685 | 32.6253 | 27.79086 | 27.7056 | 4.83444 | 0.0426313 | 0.0426313
22.81684 | 32.6215 | 27.78201 | 27.69675 | 4.839487 | 0.0426333 | 0.0426333
22.82684 | 32.5963 | 27.77321 | 27.68794 | 4.823089 | 0.04263757 | 0.04263757
22.83684 | 32.5796 | 27.76447 | 27.67918 | 4.815135 | 0.04264411 | 0.04264411
22.84684 | 32.5729 | 27.75577 | 27.67047 | 4.817127 | 0.04265292 | 0.04265292
22.85684 | 32.5686 | 27.74714 | 27.66181 | 4.821463 | 0.04266399 | 0.04266399
22.86684 | 32.5433 | 27.73855 | 27.6532 | 4.804746 | 0.04267732 | 0.04267732
22.87683 | 32.5466 | 27.73004 | 27.64465 | 4.816565 | 0.04269291 | 0.04269291
22.88683 | 32.5189 | 27.72156 | 27.63614 | 4.797338 | 0.04271078 | 0.04271078
22.89683 | 32.5095 | 27.71314 | 27.62768 | 4.796356 | 0.04273091 | 0.04273091
22.90683 | 32.4997 | 27.70478 | 27.61927 | 4.79492 | 0.04275332 | 0.04275332
22.91683 | 32.4981 | 27.69647 | 27.61091 | 4.80163 | 0.042778 | 0.042778
22.92682 | 32.4699 | 27.68822 | 27.60261 | 4.781676 | 0.04280495 | 0.04280495
22.93682 | 32.4694 | 27.68002 | 27.59435 | 4.789377 | 0.04283419 | 0.04283419
22.94682 | 32.4489 | 27.67188 | 27.58615 | 4.777023 | 0.04286572 | 0.04286572
22.95682 | 32.4254 | 27.66378 | 27.57799 | 4.761615 | 0.04289954 | 0.04289954
22.96682 | 32.4246 | 27.65575 | 27.56988 | 4.768853 | 0.04293565 | 0.04293565
22.97682 | 32.4177 | 27.64776 | 27.56182 | 4.769936 | 0.04297407 | 0.04297407
22.98681 | 32.3827 | 27.63984 | 27.55381 | 4.742857 | 0.04301475 | 0.04301475
22.99681 | 32.3719 | 27.63197 | 27.54585 | 4.739932 | 0.0430578 | 0.0430578
23.00681 | 32.3694 | 27.62415 | 27.53794 | 4.745252 | 0.04310316 | 0.04310316
23.01681 | 32.3749 | 27.61638 | 27.53008 | 4.758518 | 0.04315086 | 0.04315086
23.02681 | 32.3297 | 27.60867 | 27.52227 | 4.721031 | 0.0432009 | 0.0432009
23.0368 | 32.3188 | 27.60102 | 27.51451 | 4.717781 | 0.04325323 | 0.04325323
23.0468 | 32.3128 | 27.59341 | 27.5068 | 4.719385 | 0.04330798 | 0.04330798
23.0568 | 32.3298 | 27.58587 | 27.49913 | 4.743935 | 0.04336509 | 0.04336509
23.0668 | 32.2895 | 27.57837 | 27.49152 | 4.711131 | 0.04342458 | 0.04342458
23.0768 | 32.2612 | 27.57093 | 27.48395 | 4.690273 | 0.04348646 | 0.04348646
23.0868 | 32.2634 | 27.56354 | 27.47644 | 4.69986 | 0.04355075 | 0.04355075
23.09679 | 32.2714 | 27.55621 | 27.46898 | 4.715187 | 0.04361738 | 0.04361738
23.10679 | 32.2562 | 27.54893 | 27.46156 | 4.707267 | 0.0436865 | 0.0436865
23.11679 | 32.2287 | 27.54171 | 27.45419 | 4.686993 | 0.04375807 | 0.04375807
23.12679 | 32.211 | 27.53454 | 27.44687 | 4.676465 | 0.04383209 | 0.04383209
23.13679 | 32.224 | 27.52742 | 27.4396 | 4.696583 | 0.04390858 | 0.04390858
23.14678 | 32.1934 | 27.52036 | 27.43239 | 4.67304 | 0.04398747 | 0.04398747
23.15678 | 32.1982 | 27.51335 | 27.42521 | 4.68485 | 0.04406895 | 0.04406895
23.16678 | 32.181 | 27.50639 | 27.41809 | 4.674606 | 0.04415294 | 0.04415294
23.17678 | 32.1651 | 27.49949 | 27.41101 | 4.665609 | 0.04423946 | 0.04423946
23.18678 | 32.1609 | 27.49264 | 27.40399 | 4.668257 | 0.04432853 | 0.04432853
23.19678 | 32.1444 | 27.48585 | 27.39701 | 4.658552 | 0.04442018 | 0.04442018
23.20677 | 32.1373 | 27.47911 | 27.39008 | 4.658186 | 0.04451432 | 0.04451432
23.21677 | 32.1393 | 27.47243 | 27.3832 | 4.666874 | 0.04461116 | 0.04461116
23.22677 | 32.1313 | 27.46579 | 27.37637 | 4.665507 | 0.04471062 | 0.04471062
23.23677 | 32.0945 | 27.45921 | 27.36959 | 4.635286 | 0.04481273 | 0.04481273
23.24677 | 32.0875 | 27.45269 | 27.36285 | 4.634812 | 0.04491752 | 0.04491752
23.25676 | 32.094 | 27.44622 | 27.35617 | 4.647778 | 0.04502488 | 0.04502488
23.26676 | 32.0942 | 27.4398 | 27.34953 | 4.654396 | 0.04513506 | 0.04513506
23.27676 | 32.0509 | 27.43344 | 27.34294 | 4.61746 | 0.04524799 | 0.04524799
23.28676 | 32.0535 | 27.42713 | 27.3364 | 4.626371 | 0.04536367 | 0.04536367
23.29676 | 32.0449 | 27.42087 | 27.32991 | 4.624027 | 0.04548214 | 0.04548214
23.30676 | 32.0418 | 27.41467 | 27.32346 | 4.62713 | 0.04560342 | 0.04560342
23.31675 | 32.04 | 27.40853 | 27.31707 | 4.631473 | 0.04572741 | 0.04572741
23.32675 | 31.9971 | 27.40243 | 27.31072 | 4.594669 | 0.04585439 | 0.04585439
23.33675 | 31.9862 | 27.39639 | 27.30442 | 4.58981 | 0.04598426 | 0.04598426
23.34675 | 31.9895 | 27.3904 | 27.29817 | 4.599098 | 0.04611705 | 0.04611705
23.35675 | 31.9803 | 27.38447 | 27.29196 | 4.595832 | 0.04625279 | 0.04625279
23.36674 | 31.9762 | 27.37859 | 27.28581 | 4.597606 | 0.04639138 | 0.04639138
23.37674 | 31.9475 | 27.37277 | 27.2797 | 4.574732 | 0.04653311 | 0.04653311
23.38674 | 31.941 | 27.367 | 27.27364 | 4.574005 | 0.04667788 | 0.04667788
23.39674 | 31.9312 | 27.36128 | 27.26763 | 4.569923 | 0.04682573 | 0.04682573
23.40674 | 31.9317 | 27.35561 | 27.26166 | 4.576088 | 0.04697668 | 0.04697668
23.41674 | 31.9071 | 27.35 | 27.25574 | 4.557099 | 0.04713078 | 0.04713078
23.42673 | 31.8978 | 27.34445 | 27.24987 | 4.55335 | 0.0472879 | 0.0472879
23.43673 | 31.8858 | 27.33895 | 27.24405 | 4.546853 | 0.04744839 | 0.04744839
23.44673 | 31.882 | 27.3335 | 27.23827 | 4.548502 | 0.04761212 | 0.04761212
23.45673 | 31.8532 | 27.3281 | 27.23255 | 4.525096 | 0.04777915 | 0.04777915
23.46673 | 31.8678 | 27.32276 | 27.22686 | 4.545037 | 0.0479495 | 0.0479495
23.47672 | 31.8451 | 27.31748 | 27.22124 | 4.527619 | 0.04812304 | 0.04812304
23.48672 | 31.8393 | 27.31225 | 27.21565 | 4.527052 | 0.04830017 | 0.04830017
23.49672 | 31.8273 | 27.30707 | 27.21011 | 4.52023 | 0.04848074 | 0.04848074
23.50672 | 31.815 | 27.30195 | 27.20462 | 4.513055 | 0.04866481 | 0.04866481
23.51672 | 31.8066 | 27.29687 | 27.19917 | 4.509725 | 0.04885241 | 0.04885241
23.52672 | 31.7754 | 27.29186 | 27.19377 | 4.483541 | 0.0490436 | 0.0490436
23.53671 | 31.796 | 27.2869 | 27.18843 | 4.509098 | 0.04923823 | 0.04923823
23.54671 | 31.7812 | 27.28199 | 27.18312 | 4.499206 | 0.04943672 | 0.04943672
23.55671 | 31.7801 | 27.27714 | 27.17786 | 4.502959 | 0.04963893 | 0.04963893
23.56671 | 31.7659 | 27.27234 | 27.17265 | 4.493558 | 0.04984491 | 0.04984491
23.57671 | 31.7475 | 27.2676 | 27.16749 | 4.479903 | 0.05005472 | 0.05005472
23.5867 | 31.7432 | 27.26291 | 27.16238 | 4.480288 | 0.0502682 | 0.0502682
23.5967 | 31.7502 | 27.25828 | 27.1573 | 4.491923 | 0.05048582 | 0.05048582
23.6067 | 31.724 | 27.2537 | 27.15228 | 4.470304 | 0.05070743 | 0.05070743
23.6167 | 31.7171 | 27.24917 | 27.1473 | 4.467931 | 0.05093308 | 0.05093308
23.6267 | 31.7095 | 27.2447 | 27.14237 | 4.464802 | 0.05116283 | 0.05116283
23.6367 | 31.7127 | 27.24028 | 27.13749 | 4.472419 | 0.05139674 | 0.05139674
23.64669 | 31.7015 | 27.23592 | 27.13265 | 4.465576 | 0.05163463 | 0.05163463
23.65669 | 31.7013 | 27.23162 | 27.12786 | 4.469683 | 0.05187704 | 0.05187704
23.66669 | 31.7016 | 27.22736 | 27.12312 | 4.474236 | 0.0521238 | 0.0521238
23.67669 | 31.6678 | 27.22317 | 27.11842 | 4.444633 | 0.05237496 | 0.05237496
23.68669 | 31.6749 | 27.21903 | 27.11376 | 4.455874 | 0.05263061 | 0.05263061
23.69668 | 31.664 | 27.21494 | 27.10916 | 4.449057 | 0.05289053 | 0.05289053
23.70668 | 31.6546 | 27.21091 | 27.1046 | 4.443689 | 0.05315534 | 0.05315534
23.71668 | 31.6599 | 27.20694 | 27.10009 | 4.452965 | 0.05342483 | 0.05342483
23.72668 | 31.6541 | 27.20301 | 27.09562 | 4.451085 | 0.05369908 | 0.05369908
23.73668 | 31.6193 | 27.19915 | 27.09119 | 4.42015 | 0.05397818 | 0.05397818
23.74668 | 31.6395 | 27.19534 | 27.08682 | 4.44416 | 0.05426218 | 0.05426218
23.75667 | 31.6145 | 27.19159 | 27.08249 | 4.422909 | 0.0545509 | 0.0545509
23.76667 | 31.6169 | 27.18789 | 27.0782 | 4.429007 | 0.05484498 | 0.05484498
23.77667 | 31.6005 | 27.18425 | 27.07396 | 4.416249 | 0.05514422 | 0.05514422
23.78667 | 31.5995 | 27.18067 | 27.06977 | 4.418835 | 0.0554487 | 0.0554487
23.79667 | 31.5804 | 27.17714 | 27.06562 | 4.403264 | 0.05575852 | 0.05575852
23.80666 | 31.5598 | 27.17367 | 27.06152 | 4.386134 | 0.05607344 | 0.05607344
23.81666 | 31.5674 | 27.17025 | 27.05746 | 4.39715 | 0.0563942 | 0.0563942
23.82666 | 31.5615 | 27.16689 | 27.05345 | 4.394611 | 0.05672056 | 0.05672056
23.83666 | 31.5336 | 27.16359 | 27.04948 | 4.370014 | 0.05705263 | 0.05705263
23.84666 | 31.544 | 27.16034 | 27.04556 | 4.38366 | 0.05739051 | 0.05739051
23.85666 | 31.5141 | 27.15715 | 27.04168 | 4.35695 | 0.05773429 | 0.05773429
23.86665 | 31.5141 | 27.15402 | 27.03785 | 4.360079 | 0.05808374 | 0.05808374
23.87665 | 31.4915 | 27.15095 | 27.03407 | 4.340554 | 0.05843966 | 0.05843966
23.88665 | 31.4777 | 27.14793 | 27.03032 | 4.329772 | 0.05880181 | 0.05880181
23.89665 | 31.4625 | 27.14497 | 27.02663 | 4.317532 | 0.0591703 | 0.0591703
23.90665 | 31.4626 | 27.14207 | 27.02298 | 4.320534 | 0.05954525 | 0.05954525
23.91664 | 31.4568 | 27.13922 | 27.01937 | 4.317575 | 0.05992641 | 0.05992641
23.92664 | 31.44 | 27.13644 | 27.01581 | 4.303561 | 0.06031464 | 0.06031464
23.93664 | 31.4203 | 27.13371 | 27.01229 | 4.286589 | 0.06070967 | 0.06070967
23.94664 | 31.3932 | 27.13104 | 27.00882 | 4.262158 | 0.06111169 | 0.06111169
23.95664 | 31.399 | 27.12843 | 27.00539 | 4.270568 | 0.06152079 | 0.06152079
23.96664 | 31.3935 | 27.12588 | 27.00201 | 4.267619 | 0.06193712 | 0.06193712
23.97663 | 31.3795 | 27.12339 | 26.99867 | 4.256109 | 0.06236039 | 0.06236039
23.98663 | 31.3625 | 27.12096 | 26.99538 | 4.241542 | 0.06279158 | 0.06279158
23.99663 | 31.3599 | 27.11859 | 26.99212 | 4.241315 | 0.06323043 | 0.06323043
24.00663 | 31.3414 | 27.11627 | 26.98892 | 4.225128 | 0.06367708 | 0.06367708
24.01663 | 31.3282 | 27.11402 | 26.98576 | 4.214181 | 0.0641317 | 0.0641317
24.02662 | 31.3067 | 27.11183 | 26.98264 | 4.194871 | 0.06459397 | 0.06459397
24.03662 | 31.3156 | 27.1097 | 26.97957 | 4.205903 | 0.06506499 | 0.06506499
24.04662 | 31.3099 | 27.10763 | 26.97654 | 4.202274 | 0.06554445 | 0.06554445
24.05662 | 31.2886 | 27.10562 | 26.97355 | 4.182984 | 0.06603254 | 0.06603254
24.06662 | 31.2837 | 27.10367 | 26.97061 | 4.180032 | 0.06652944 | 0.06652944
24.07662 | 31.2532 | 27.10178 | 26.96771 | 4.151418 | 0.06703532 | 0.06703532
24.08661 | 31.2422 | 27.09996 | 26.96486 | 4.14224 | 0.06754987 | 0.06754987
24.09661 | 31.2528 | 27.0982 | 26.96205 | 4.154602 | 0.0680743 | 0.0680743
24.10661 | 31.2366 | 27.0965 | 26.95928 | 4.140101 | 0.06860829 | 0.06860829
24.11661 | 31.2083 | 27.09486 | 26.95656 | 4.113437 | 0.06915206 | 0.06915206
24.12661 | 31.2171 | 27.09329 | 26.95388 | 4.123809 | 0.06970581 | 0.06970581
24.1366 | 31.2036 | 27.09178 | 26.95125 | 4.111816 | 0.07026919 | 0.07026919
24.1466 | 31.2138 | 27.09034 | 26.94865 | 4.12346 | 0.07084356 | 0.07084356
24.1566 | 31.1758 | 27.08896 | 26.9461 | 4.08684 | 0.07142859 | 0.07142859
24.1666 | 31.1644 | 27.08765 | 26.9436 | 4.076754 | 0.07202451 | 0.07202451
24.1766 | 31.1589 | 27.0864 | 26.94113 | 4.072503 | 0.07263156 | 0.07263156
24.1866 | 31.154 | 27.08521 | 26.93871 | 4.068786 | 0.07325001 | 0.07325001
24.19659 | 31.1416 | 27.0841 | 26.93634 | 4.057501 | 0.07387949 | 0.07387949
24.20659 | 31.1476 | 27.08305 | 26.93401 | 4.064551 | 0.07452149 | 0.07452149
24.21659 | 31.1193 | 27.08207 | 26.93172 | 4.037233 | 0.07517568 | 0.07517568
24.22659 | 31.114 | 27.08115 | 26.92947 | 4.032848 | 0.07584234 | 0.07584234
24.23659 | 31.1121 | 27.08031 | 26.92726 | 4.031794 | 0.07652177 | 0.07652177
24.24658 | 31.0853 | 27.07953 | 26.9251 | 4.00577 | 0.07721357 | 0.07721357
24.25658 | 31.0921 | 27.07882 | 26.92298 | 4.013278 | 0.07791943 | 0.07791943
24.26658 | 31.073 | 27.07818 | 26.92091 | 3.994816 | 0.07863899 | 0.07863899
24.27658 | 31.0587 | 27.07762 | 26.91887 | 3.981083 | 0.07937257 | 0.07937257
24.28658 | 31.0605 | 27.07712 | 26.91688 | 3.983379 | 0.08012051 | 0.08012051
24.29658 | 31.053 | 27.0767 | 26.91493 | 3.976303 | 0.08088318 | 0.08088318
24.30657 | 31.0422 | 27.07635 | 26.91303 | 3.965854 | 0.08166011 | 0.08166011
24.31657 | 31.0293 | 27.07607 | 26.91116 | 3.953232 | 0.08245331 | 0.08245331
24.32657 | 31.0217 | 27.07586 | 26.90934 | 3.945836 | 0.08326235 | 0.08326235
24.33657 | 30.9973 | 27.07573 | 26.90756 | 3.921565 | 0.08408767 | 0.08408767
24.34657 | 30.9948 | 27.07568 | 26.90582 | 3.919119 | 0.08492962 | 0.08492962
24.35656 | 30.9856 | 27.0757 | 26.90413 | 3.909897 | 0.0857878 | 0.0857878
24.36656 | 30.9744 | 27.0758 | 26.90247 | 3.898598 | 0.08666435 | 0.08666435
24.37656 | 30.9841 | 27.07598 | 26.90086 | 3.908121 | 0.0875589 | 0.0875589
24.38656 | 30.9616 | 27.07623 | 26.89929 | 3.885365 | 0.0884719 | 0.0884719
24.39656 | 30.9482 | 27.07657 | 26.89776 | 3.87163 | 0.08940385 | 0.08940385
24.40656 | 30.9312 | 27.07699 | 26.89628 | 3.854213 | 0.09035523 | 0.09035523
24.41655 | 30.9363 | 27.07748 | 26.89483 | 3.858816 | 0.09132564 | 0.09132564
24.42655 | 30.9322 | 27.07806 | 26.89343 | 3.854136 | 0.09231751 | 0.09231751
24.43655 | 30.8938 | 27.07873 | 26.89207 | 3.815071 | 0.09333046 | 0.09333046
24.44655 | 30.909 | 27.07948 | 26.89075 | 3.829523 | 0.09436507 | 0.09436507
24.45655 | 30.8981 | 27.08031 | 26.88947 | 3.817788 | 0.09542193 | 0.09542193
24.46654 | 30.8854 | 27.08123 | 26.88823 | 3.804167 | 0.09650056 | 0.09650056
24.47654 | 30.8785 | 27.08224 | 26.88704 | 3.796257 | 0.09760381 | 0.09760381
24.48654 | 30.8728 | 27.08334 | 26.88588 | 3.789457 | 0.09873125 | 0.09873125
24.49654 | 30.8466 | 27.08453 | 26.88477 | 3.762066 | 0.09988358 | 0.09988358
24.50654 | 30.8562 | 27.08582 | 26.88369 | 3.770383 | 0.1010615 | 0.1010615
24.51654 | 30.8336 | 27.08719 | 26.88266 | 3.746407 | 0.1022658 | 0.1022658
24.52653 | 30.817 | 27.08866 | 26.88167 | 3.728336 | 0.103496 | 0.103496
24.53653 | 30.808 | 27.09023 | 26.88072 | 3.717768 | 0.1047554 | 0.1047554
24.54653 | 30.8144 | 27.0919 | 26.87981 | 3.722501 | 0.1060435 | 0.1060435
24.55653 | 30.8018 | 27.09367 | 26.87894 | 3.708134 | 0.1073613 | 0.1073613
24.56653 | 30.7875 | 27.09553 | 26.87812 | 3.691966 | 0.1087096 | 0.1087096
24.57652 | 30.7512 | 27.0975 | 26.87733 | 3.653695 | 0.110088 | 0.110088
24.58652 | 30.7541 | 27.09958 | 26.87658 | 3.654518 | 0.1115002 | 0.1115002
24.59652 | 30.7433 | 27.10177 | 26.87588 | 3.641533 | 0.1129459 | 0.1129459
24.60652 | 30.7377 | 27.10406 | 26.87521 | 3.633639 | 0.1144261 | 0.1144261
24.61652 | 30.7169 | 27.10647 | 26.87458 | 3.610433 | 0.1159419 | 0.1159419
24.62652 | 30.6997 | 27.10899 | 26.874 | 3.590713 | 0.1174946 | 0.1174946
24.63651 | 30.6958 | 27.11162 | 26.87345 | 3.58418 | 0.1190835 | 0.1190835
24.64651 | 30.6733 | 27.11437 | 26.87295 | 3.558926 | 0.1207133 | 0.1207133
24.65651 | 30.6752 | 27.11725 | 26.87248 | 3.55795 | 0.1223836 | 0.1223836
24.66651 | 30.6393 | 27.12025 | 26.87206 | 3.519051 | 0.1240957 | 0.1240957
24.67651 | 30.6427 | 27.12337 | 26.87167 | 3.519326 | 0.1258512 | 0.1258512
24.6865 | 30.6084 | 27.12663 | 26.87133 | 3.481774 | 0.1276495 | 0.1276495
24.6965 | 30.6113 | 27.13001 | 26.87102 | 3.481287 | 0.129496 | 0.129496
24.7065 | 30.5925 | 27.13354 | 26.87075 | 3.458965 | 0.1313903 | 0.1313903
24.7165 | 30.5817 | 27.1372 | 26.87053 | 3.444503 | 0.1333342 | 0.1333342
24.7265 | 30.5806 | 27.141 | 26.87034 | 3.4396 | 0.1353295 | 0.1353295
24.7365 | 30.5553 | 27.14495 | 26.87019 | 3.41035 | 0.1373781 | 0.1373781
24.74649 | 30.5306 | 27.14905 | 26.87009 | 3.381555 | 0.1394796 | 0.1394796
24.75649 | 30.5273 | 27.1533 | 26.87002 | 3.374002 | 0.1416404 | 0.1416404
24.76649 | 30.5222 | 27.15771 | 26.86999 | 3.364491 | 0.1438605 | 0.1438605
24.77649 | 30.5048 | 27.16228 | 26.87 | 3.342518 | 0.1461422 | 0.1461422
24.78649 | 30.5056 | 27.16702 | 26.87005 | 3.338578 | 0.1484877 | 0.1484877
24.79648 | 30.4663 | 27.17193 | 26.87013 | 3.294372 | 0.1508972 | 0.1508972
24.80648 | 30.4696 | 27.17702 | 26.87026 | 3.292583 | 0.1533781 | 0.1533781
24.81648 | 30.4632 | 27.18229 | 26.87043 | 3.280912 | 0.1559307 | 0.1559307
24.82648 | 30.4514 | 27.18775 | 26.87063 | 3.263653 | 0.158558 | 0.158558
24.83648 | 30.4441 | 27.1934 | 26.87087 | 3.250699 | 0.161263 | 0.161263
24.84648 | 30.4265 | 27.19925 | 26.87116 | 3.227245 | 0.1640489 | 0.1640489
24.85647 | 30.4113 | 27.20531 | 26.87148 | 3.205991 | 0.1669161 | 0.1669161
24.86647 | 30.4047 | 27.21158 | 26.87184 | 3.193115 | 0.1698743 | 0.1698743
24.87647 | 30.4084 | 27.21808 | 26.87223 | 3.190317 | 0.1729243 | 0.1729243
24.88647 | 30.3784 | 27.22481 | 26.87267 | 3.15359 | 0.1760701 | 0.1760701
24.89647 | 30.37 | 27.23178 | 26.87314 | 3.138223 | 0.1793161 | 0.1793161
24.90646 | 30.3744 | 27.23898 | 26.87366 | 3.135416 | 0.1826635 | 0.1826635
24.91646 | 30.355 | 27.24646 | 26.87421 | 3.108545 | 0.1861236 | 0.1861236
24.92646 | 30.3477 | 27.25419 | 26.8748 | 3.093506 | 0.1896986 | 0.1896986
24.93646 | 30.326 | 27.26221 | 26.87542 | 3.063788 | 0.1933938 | 0.1933938
24.94646 | 30.3173 | 27.27052 | 26.87609 | 3.04678 | 0.1972152 | 0.1972152
24.95645 | 30.3258 | 27.27912 | 26.87679 | 3.046679 | 0.2011649 | 0.2011649
24.96645 | 30.3089 | 27.28805 | 26.87753 | 3.020853 | 0.2052573 | 0.2052573
24.97645 | 30.3032 | 27.2973 | 26.87831 | 3.005898 | 0.2094956 | 0.2094956
24.98645 | 30.271 | 27.3069 | 26.87913 | 2.964098 | 0.2138874 | 0.2138874
24.99645 | 30.27 | 27.31686 | 26.87998 | 2.953137 | 0.2184407 | 0.2184407
25.00645 | 30.2652 | 27.3272 | 26.88087 | 2.937999 | 0.2231639 | 0.2231639
25.01644 | 30.262 | 27.33792 | 26.8818 | 2.924077 | 0.2280613 | 0.2280613
25.02644 | 30.2392 | 27.34907 | 26.88277 | 2.890129 | 0.233152 | 0.233152
25.03644 | 30.2279 | 27.36065 | 26.88377 | 2.867246 | 0.2384416 | 0.2384416
25.04644 | 30.2328 | 27.37269 | 26.88481 | 2.860106 | 0.2439411 | 0.2439411
25.05644 | 30.2059 | 27.38521 | 26.88589 | 2.820686 | 0.2496619 | 0.2496619
25.06643 | 30.2192 | 27.39822 | 26.887 | 2.820975 | 0.2556104 | 0.2556104
25.07643 | 30.2095 | 27.41178 | 26.88816 | 2.797721 | 0.2618115 | 0.2618115
25.08643 | 30.1833 | 27.42589 | 26.88935 | 2.757408 | 0.2682733 | 0.2682733
25.09643 | 30.1639 | 27.44059 | 26.89057 | 2.723308 | 0.2750104 | 0.2750104
25.10643 | 30.1734 | 27.45591 | 26.89183 | 2.717489 | 0.2820383 | 0.2820383
25.11643 | 30.155 | 27.47188 | 26.89313 | 2.683119 | 0.2893735 | 0.2893735
25.12642 | 30.155 | 27.48852 | 26.89447 | 2.66648 | 0.2970256 | 0.2970256
25.13642 | 30.1485 | 27.5059 | 26.89584 | 2.642602 | 0.3050279 | 0.3050279
25.14642 | 30.1364 | 27.52404 | 26.89725 | 2.612364 | 0.3133923 | 0.3133923
25.15642 | 30.1298 | 27.54298 | 26.8987 | 2.586825 | 0.3221389 | 0.3221389
25.16642 | 30.121 | 27.56276 | 26.90018 | 2.558242 | 0.3312891 | 0.3312891
25.17641 | 30.1083 | 27.58341 | 26.9017 | 2.524892 | 0.3408554 | 0.3408554
25.18641 | 30.104 | 27.60501 | 26.90325 | 2.498989 | 0.3508798 | 0.3508798
25.19641 | 30.0939 | 27.6276 | 26.90484 | 2.466303 | 0.3613774 | 0.3613774
25.20641 | 30.0916 | 27.65122 | 26.90647 | 2.440383 | 0.3723735 | 0.3723735
25.21641 | 30.0998 | 27.67592 | 26.90813 | 2.423879 | 0.3838942 | 0.3838942
25.22641 | 30.0789 | 27.70177 | 26.90983 | 2.377135 | 0.3959667 | 0.3959667
25.2364 | 30.0745 | 27.72878 | 26.91156 | 2.345723 | 0.4086059 | 0.4086059
25.2464 | 30.0515 | 27.75707 | 26.91334 | 2.294432 | 0.4218662 | 0.4218662
25.2564 | 30.0744 | 27.78667 | 26.91514 | 2.28773 | 0.4357643 | 0.4357643
25.2664 | 30.0505 | 27.81764 | 26.91698 | 2.232856 | 0.4503304 | 0.4503304
25.2764 | 30.054 | 27.85005 | 26.91886 | 2.20395 | 0.4655945 | 0.4655945
25.28639 | 30.0624 | 27.88391 | 26.92077 | 2.178486 | 0.4815708 | 0.4815708
25.29639 | 30.0471 | 27.91936 | 26.92272 | 2.127737 | 0.4983211 | 0.4983211
25.30639 | 30.0452 | 27.95642 | 26.9247 | 2.088778 | 0.5158592 | 0.5158592
25.31639 | 30.058 | 27.99515 | 26.92672 | 2.06285 | 0.5342135 | 0.5342135
25.32639 | 30.0597 | 28.0356 | 26.92878 | 2.024102 | 0.5534106 | 0.5534106
25.33639 | 30.048 | 28.07782 | 26.93087 | 1.970184 | 0.5734747 | 0.5734747
25.34638 | 30.0751 | 28.1218 | 26.93299 | 1.9533 | 0.5944059 | 0.5944059
25.35638 | 30.0739 | 28.16767 | 26.93515 | 1.906229 | 0.6162619 | 0.6162619
25.36638 | 30.1012 | 28.21541 | 26.93734 | 1.88579 | 0.639034 | 0.639034
25.37638 | 30.0933 | 28.26503 | 26.93957 | 1.828274 | 0.6627275 | 0.6627275
25.38638 | 30.1172 | 28.31651 | 26.94183 | 1.800687 | 0.6873394 | 0.6873394
25.39637 | 30.1337 | 28.36979 | 26.94413 | 1.763914 | 0.712828 | 0.712828
25.40637 | 30.1727 | 28.42492 | 26.94646 | 1.747785 | 0.7392261 | 0.7392261
25.41637 | 30.1992 | 28.48177 | 26.94883 | 1.717431 | 0.7664693 | 0.7664693
25.42637 | 30.2298 | 28.54025 | 26.95123 | 1.689554 | 0.7945067 | 0.7945067
25.43637 | 30.2521 | 28.60021 | 26.95367 | 1.651888 | 0.8232719 | 0.8232719
25.44637 | 30.2925 | 28.6615 | 26.95614 | 1.630998 | 0.8526818 | 0.8526818
25.45636 | 30.3502 | 28.72385 | 26.95864 | 1.626346 | 0.8826065 | 0.8826065
25.46636 | 30.404 | 28.78715 | 26.96118 | 1.616845 | 0.9129876 | 0.9129876
25.47636 | 30.4637 | 28.85108 | 26.96375 | 1.612621 | 0.9436633 | 0.9436633
25.48636 | 30.5307 | 28.91533 | 26.96636 | 1.615366 | 0.9744876 | 0.9744876
25.49636 | 30.6037 | 28.97961 | 26.969 | 1.624092 | 1.005304 | 1.005304
25.50635 | 30.6635 | 29.04351 | 26.97167 | 1.619988 | 1.03592 | 1.03592
25.51635 | 30.7626 | 29.10685 | 26.97438 | 1.655746 | 1.066237 | 1.066237
25.52635 | 30.8792 | 29.16926 | 26.97712 | 1.709941 | 1.096069 | 1.096069
25.53635 | 30.971 | 29.23044 | 26.9799 | 1.740555 | 1.125274 | 1.125274
25.54635 | 31.0974 | 29.29017 | 26.98271 | 1.80723 | 1.153732 | 1.153732
25.55635 | 31.2211 | 29.34825 | 26.98555 | 1.872851 | 1.18135 | 1.18135
25.56634 | 31.3727 | 29.4045 | 26.98842 | 1.968196 | 1.208041 | 1.208041
25.57634 | 31.5245 | 29.459 | 26.99133 | 2.0655 | 1.233835 | 1.233835
25.58634 | 31.6968 | 29.51171 | 26.99427 | 2.185091 | 1.258718 | 1.258718
25.59634 | 31.8761 | 29.56274 | 26.99725 | 2.31336 | 1.282746 | 1.282746
25.60634 | 32.0731 | 29.61228 | 27.00026 | 2.460822 | 1.306011 | 1.306011
25.61633 | 32.2774 | 29.66052 | 27.0033 | 2.616877 | 1.328614 | 1.328614
25.62633 | 32.5163 | 29.70789 | 27.00637 | 2.808412 | 1.350759 | 1.350759
25.63633 | 32.7624 | 29.75468 | 27.00948 | 3.007725 | 1.372599 | 1.372599
25.64633 | 33.0288 | 29.80127 | 27.01262 | 3.227529 | 1.394327 | 1.394327
25.65633 | 33.3011 | 29.84808 | 27.01579 | 3.453024 | 1.416143 | 1.416143
25.66633 | 33.5974 | 29.89549 | 27.01899 | 3.701913 | 1.438246 | 1.438246
25.67632 | 33.9101 | 29.94384 | 27.02223 | 3.966263 | 1.460804 | 1.460804
25.68632 | 34.2572 | 29.99357 | 27.0255 | 4.263631 | 1.484035 | 1.484035
25.69632 | 34.5923 | 30.04494 | 27.0288 | 4.547365 | 1.508067 | 1.508067
25.70632 | 34.9697 | 30.09818 | 27.03214 | 4.871519 | 1.533023 | 1.533023
25.71632 | 35.3616 | 30.15348 | 27.0355 | 5.208117 | 1.55899 | 1.55899
25.72631 | 35.7756 | 30.21089 | 27.0389 | 5.564712 | 1.585995 | 1.585995
25.73631 | 36.1921 | 30.27054 | 27.04233 | 5.921561 | 1.614105 | 1.614105
25.74631 | 36.6274 | 30.33233 | 27.04579 | 6.295066 | 1.643271 | 1.643271
25.75631 | 37.0809 | 30.39616 | 27.04929 | 6.684743 | 1.673435 | 1.673435
25.76631 | 37.5628 | 30.46183 | 27.05281 | 7.100971 | 1.704507 | 1.704507
25.77631 | 38.0352 | 30.52912 | 27.05637 | 7.506084 | 1.736371 | 1.736371
25.7863 | 38.5281 | 30.59768 | 27.05996 | 7.930425 | 1.768858 | 1.768858
25.7963 | 39.0427 | 30.66735 | 27.06358 | 8.375354 | 1.801882 | 1.801882
25.8063 | 39.565 | 30.73775 | 27.06723 | 8.827248 | 1.835258 | 1.835258
25.8163 | 40.0553 | 30.80859 | 27.07092 | 9.246706 | 1.868837 | 1.868837
25.8263 | 40.6135 | 30.87959 | 27.07464 | 9.733908 | 1.902478 | 1.902478
25.83629 | 41.1307 | 30.95043 | 27.07838 | 10.18027 | 1.936025 | 1.936025
25.84629 | 41.6746 | 31.02105 | 27.08216 | 10.65355 | 1.969445 | 1.969445
25.85629 | 42.1997 | 31.09122 | 27.08597 | 11.10848 | 2.002625 | 2.002625
25.86629 | 42.7183 | 31.16083 | 27.08981 | 11.55747 | 2.03551 | 2.03551
25.87629 | 43.2801 | 31.22981 | 27.09368 | 12.05029 | 2.068063 | 2.068063
25.88629 | 43.7829 | 31.29811 | 27.09758 | 12.48479 | 2.100265 | 2.100265
25.89628 | 44.2781 | 31.36566 | 27.10151 | 12.91244 | 2.132073 | 2.132073
25.90628 | 44.7934 | 31.43256 | 27.10548 | 13.36084 | 2.16354 | 2.16354
25.91628 | 45.2687 | 31.49871 | 27.10947 | 13.76999 | 2.19462 | 2.19462
25.92628 | 45.7214 | 31.56406 | 27.1135 | 14.15734 | 2.225284 | 2.225284
25.93628 | 46.1822 | 31.62852 | 27.11755 | 14.55368 | 2.255484 | 2.255484
25.94627 | 46.6164 | 31.69187 | 27.12163 | 14.92453 | 2.285116 | 2.285116
25.95627 | 46.9974 | 31.75404 | 27.12575 | 15.24336 | 2.314147 | 2.314147
25.96627 | 47.3535 | 31.81474 | 27.1299 | 15.53876 | 2.34242 | 2.34242
25.97627 | 47.721 | 31.87366 | 27.13407 | 15.84734 | 2.369794 | 2.369794
25.98627 | 48.0097 | 31.9305 | 27.13828 | 16.0792 | 2.396109 | 2.396109
25.99627 | 48.2946 | 31.98491 | 27.14252 | 16.30969 | 2.421197 | 2.421197
26.00626 | 48.5469 | 32.03653 | 27.14678 | 16.51037 | 2.444872 | 2.444872
26.01626 | 48.7678 | 32.08515 | 27.15108 | 16.68265 | 2.467034 | 2.467034
26.02626 | 48.9072 | 32.13046 | 27.15541 | 16.77674 | 2.487527 | 2.487527
26.03626 | 49.0348 | 32.17227 | 27.15976 | 16.86253 | 2.506256 | 2.506256
26.04626 | 49.1284 | 32.21046 | 27.16415 | 16.91794 | 2.523158 | 2.523158
26.05625 | 49.172 | 32.24495 | 27.16856 | 16.92705 | 2.538196 | 2.538196
26.06625 | 49.2222 | 32.27583 | 27.173 | 16.94637 | 2.551412 | 2.551412
26.07625 | 49.1348 | 32.30315 | 27.17748 | 16.83165 | 2.562834 | 2.562834
26.08625 | 49.0939 | 32.32705 | 27.18198 | 16.76685 | 2.572532 | 2.572532
26.09625 | 48.9937 | 32.3477 | 27.18652 | 16.646 | 2.580591 | 2.580591
26.10625 | 48.8413 | 32.36527 | 27.19108 | 16.47603 | 2.587097 | 2.587097
26.11624 | 48.5886 | 32.37991 | 27.19566 | 16.20869 | 2.592122 | 2.592122
26.12624 | 48.4643 | 32.39176 | 27.20028 | 16.07254 | 2.595736 | 2.595736
26.13624 | 48.1413 | 32.40084 | 27.20493 | 15.74046 | 2.597955 | 2.597955
26.14624 | 47.8686 | 32.40713 | 27.20961 | 15.46147 | 2.598759 | 2.598759
26.15624 | 47.4823 | 32.41048 | 27.21432 | 15.07182 | 2.598079 | 2.598079
26.16623 | 47.1491 | 32.41065 | 27.21905 | 14.73845 | 2.5958 | 2.5958
26.17623 | 46.719 | 32.40731 | 27.22381 | 14.31169 | 2.591746 | 2.591746
26.18623 | 46.2834 | 32.40001 | 27.22861 | 13.88339 | 2.585702 | 2.585702
26.19623 | 45.872 | 32.38825 | 27.23343 | 13.48375 | 2.577413 | 2.577413
26.20623 | 45.3922 | 32.37148 | 27.23828 | 13.02072 | 2.5666 | 2.5666
26.21623 | 44.8935 | 32.3491 | 27.24315 | 12.5444 | 2.552972 | 2.552972
26.22622 | 44.3449 | 32.32059 | 27.24806 | 12.02431 | 2.536266 | 2.536266
26.23622 | 43.8231 | 32.28534 | 27.25299 | 11.53776 | 2.516178 | 2.516178
26.24622 | 43.2619 | 32.24295 | 27.25795 | 11.01895 | 2.4925 | 2.4925
26.25622 | 42.751 | 32.19306 | 27.26294 | 10.55794 | 2.465059 | 2.465059
26.26622 | 42.1615 | 32.13545 | 27.26796 | 10.02605 | 2.433747 | 2.433747
26.27621 | 41.6369 | 32.07013 | 27.273 | 9.566774 | 2.398563 | 2.398563
26.28621 | 41.0483 | 31.99703 | 27.27807 | 9.051274 | 2.359476 | 2.359476
26.29621 | 40.4613 | 31.91645 | 27.28318 | 8.544852 | 2.316636 | 2.316636
26.30621 | 39.8937 | 31.82877 | 27.2883 | 8.064928 | 2.270234 | 2.270234
26.31621 | 39.3448 | 31.73452 | 27.29346 | 7.610283 | 2.220528 | 2.220528
26.32621 | 38.7826 | 31.63431 | 27.29864 | 7.148286 | 2.167835 | 2.167835
26.3362 | 38.2374 | 31.529 | 27.30385 | 6.708398 | 2.112576 | 2.112576
26.3462 | 37.6773 | 31.41917 | 27.30909 | 6.258134 | 2.055039 | 2.055039
26.3562 | 37.1521 | 31.30575 | 27.31435 | 5.846347 | 1.9957 | 1.9957
26.3662 | 36.6565 | 31.18962 | 27.31965 | 5.466876 | 1.934989 | 1.934989
26.3762 | 36.1429 | 31.07164 | 27.32497 | 5.071263 | 1.873336 | 1.873336
26.38619 | 35.6739 | 30.95274 | 27.33031 | 4.721158 | 1.811218 | 1.811218
26.39619 | 35.2251 | 30.83349 | 27.33568 | 4.391607 | 1.748906 | 1.748906
26.40619 | 34.7496 | 30.71474 | 27.34108 | 4.034863 | 1.686828 | 1.686828
26.41619 | 34.3291 | 30.59714 | 27.34651 | 3.731963 | 1.625315 | 1.625315
26.42619 | 33.9285 | 30.48128 | 27.35196 | 3.447217 | 1.564661 | 1.564661
26.43619 | 33.5113 | 30.36768 | 27.35744 | 3.143616 | 1.505122 | 1.505122
26.44618 | 33.1429 | 30.25688 | 27.36294 | 2.886019 | 1.44697 | 1.44697
26.45618 | 32.8013 | 30.14901 | 27.36847 | 2.652289 | 1.390268 | 1.390268
26.46618 | 32.4734 | 30.04447 | 27.37403 | 2.428932 | 1.335217 | 1.335217
26.47618 | 32.1542 | 29.94347 | 27.37962 | 2.21073 | 1.281926 | 1.281926
26.48618 | 31.8696 | 29.84617 | 27.38523 | 2.023427 | 1.230472 | 1.230472
26.49617 | 31.5901 | 29.75277 | 27.39086 | 1.837328 | 1.180955 | 1.180955
26.50617 | 31.3221 | 29.66314 | 27.39653 | 1.658963 | 1.133306 | 1.133306
26.51617 | 31.0919 | 29.57738 | 27.40222 | 1.51452 | 1.087582 | 1.087582
26.52617 | 30.8593 | 29.49548 | 27.40793 | 1.363819 | 1.043776 | 1.043776
26.53617 | 30.6399 | 29.4174 | 27.41367 | 1.222503 | 1.001863 | 1.001863
26.54617 | 30.4522 | 29.34306 | 27.41944 | 1.109142 | 0.9618102 | 0.9618102
26.55616 | 30.2865 | 29.27245 | 27.42522 | 1.014048 | 0.9236139 | 0.9236139
26.56616 | 30.1001 | 29.20533 | 27.43104 | 0.8947732 | 0.8871423 | 0.8871423
26.57616 | 29.975 | 29.14165 | 27.43689 | 0.833352 | 0.8523813 | 0.8523813
26.58616 | 29.7977 | 29.0813 | 27.44275 | 0.7164027 | 0.8192716 | 0.8192716
26.59616 | 29.6766 | 29.02415 | 27.44865 | 0.6524501 | 0.7877511 | 0.7877511
26.60615 | 29.5499 | 28.97013 | 27.45456 | 0.5797685 | 0.7577853 | 0.7577853
26.61615 | 29.4431 | 28.919 | 27.4605 | 0.5240955 | 0.7292498 | 0.7292498
26.62615 | 29.3372 | 28.8707 | 27.46647 | 0.4665045 | 0.7021107 | 0.7021107
26.63615 | 29.2391 | 28.82508 | 27.47247 | 0.4140229 | 0.6763045 | 0.6763045
26.64615 | 29.1587 | 28.78202 | 27.47849 | 0.3766771 | 0.6517679 | 0.6517679
26.65615 | 29.0679 | 28.74141 | 27.48453 | 0.3264903 | 0.6284394 | 0.6284394
26.66614 | 29.0095 | 28.70315 | 27.49059 | 0.3063459 | 0.6062805 | 0.6062805
26.67614 | 28.9247 | 28.66706 | 27.49669 | 0.257636 | 0.5851889 | 0.5851889
26.68614 | 28.8672 | 28.63307 | 27.5028 | 0.2341344 | 0.5651309 | 0.5651309
26.69614 | 28.8035 | 28.60105 | 27.50895 | 0.2024495 | 0.5460523 | 0.5460523
26.70614 | 28.7529 | 28.57091 | 27.51511 | 0.1819855 | 0.5279011 | 0.5279011
26.71613 | 28.681 | 28.54259 | 27.5213 | 0.1384144 | 0.5106443 | 0.5106443
26.72613 | 28.637 | 28.51591 | 27.52751 | 0.1210891 | 0.4941995 | 0.4941995
26.73613 | 28.5954 | 28.49083 | 27.53375 | 0.104571 | 0.478539 | 0.478539
26.74613 | 28.561 | 28.46725 | 27.54001 | 0.09374682 | 0.4636195 | 0.4636195
26.75613 | 28.5328 | 28.4451 | 27.5463 | 0.08769894 | 0.4493998 | 0.4493998
26.76613 | 28.4729 | 28.42429 | 27.55261 | 0.04860565 | 0.4358409 | 0.4358409
26.77612 | 28.4443 | 28.40478 | 27.55894 | 0.0395219 | 0.4229185 | 0.4229185
26.78612 | 28.3932 | 28.38644 | 27.5653 | 0.006757089 | 0.4105716 | 0.4105716
26.79612 | 28.3702 | 28.36924 | 27.57168 | 0.000957196 | 0.3987804 | 0.3987804
26.80612 | 28.3358 | 28.35312 | 27.57809 | -0.01731523 | 0.3875136 | 0.3875136
26.81612 | 28.3072 | 28.338 | 27.58452 | -0.03080128 | 0.3767419 | 0.3767419
26.82611 | 28.2882 | 28.32386 | 27.59096 | -0.03565866 | 0.3664474 | 0.3664474
26.83611 | 28.2462 | 28.31061 | 27.59744 | -0.06440783 | 0.3565839 | 0.3565839
26.84611 | 28.2157 | 28.29821 | 27.60394 | -0.08251384 | 0.3471371 | 0.3471371
26.85611 | 28.1971 | 28.28663 | 27.61046 | -0.08953046 | 0.3380841 | 0.3380841
26.86611 | 28.1757 | 28.27581 | 27.61701 | -0.1001145 | 0.3294033 | 0.3294033
26.87611 | 28.1312 | 28.26573 | 27.62358 | -0.1345253 | 0.3210742 | 0.3210742
26.8861 | 28.124 | 28.25633 | 27.63016 | -0.1323336 | 0.3130858 | 0.3130858
26.8961 | 28.0931 | 28.24759 | 27.63678 | -0.1544853 | 0.3054044 | 0.3054044
26.9061 | 28.0782 | 28.23946 | 27.64341 | -0.1612563 | 0.2980212 | 0.2980212
26.9161 | 28.0538 | 28.23192 | 27.65007 | -0.1781155 | 0.2909207 | 0.2909207
26.9261 | 28.0121 | 28.22493 | 27.65676 | -0.2128332 | 0.2840882 | 0.2840882
26.93609 | 28.0137 | 28.21849 | 27.66346 | -0.2047881 | 0.2775163 | 0.2775163
26.94609 | 27.9841 | 28.21254 | 27.67018 | -0.2284417 | 0.2711793 | 0.2711793
26.95609 | 27.958 | 28.20708 | 27.67693 | -0.2490763 | 0.2650715 | 0.2650715
26.96609 | 27.9527 | 28.20207 | 27.68371 | -0.2493693 | 0.2591818 | 0.2591818
26.97609 | 27.9104 | 28.1975 | 27.6905 | -0.2870994 | 0.2534995 | 0.2534995
26.98609 | 27.8932 | 28.19335 | 27.69732 | -0.3001465 | 0.2480146 | 0.2480146
26.99608 | 27.8804 | 28.1896 | 27.70415 | -0.3091952 | 0.2427229 | 0.2427229
27.00608 | 27.8506 | 28.18622 | 27.71101 | -0.3356209 | 0.2376053 | 0.2376053
27.01608 | 27.841 | 28.18321 | 27.71789 | -0.3422106 | 0.2326588 | 0.2326588
27.02608 | 27.8145 | 28.18055 | 27.7248 | -0.3660488 | 0.2278756 | 0.2278756
27.03608 | 27.7904 | 28.17822 | 27.73172 | -0.3878208 | 0.2232484 | 0.2232484
27.04607 | 27.7802 | 28.17621 | 27.73867 | -0.3960146 | 0.2187747 | 0.2187747
27.05607 | 27.7567 | 28.17451 | 27.74563 | -0.4178131 | 0.2144391 | 0.2144391
27.06607 | 27.7471 | 28.17311 | 27.75263 | -0.4260061 | 0.2102401 | 0.2102401
27.07607 | 27.7236 | 28.17198 | 27.75964 | -0.448382 | 0.2061717 | 0.2061717
27.08607 | 27.6962 | 28.17113 | 27.76667 | -0.4749301 | 0.2022288 | 0.2022288
27.09607 | 27.6844 | 28.17054 | 27.77373 | -0.4861395 | 0.1984059 | 0.1984059
27.10606 | 27.6582 | 28.1702 | 27.7808 | -0.5120008 | 0.1947019 | 0.1947019
27.11606 | 27.6538 | 28.1701 | 27.78789 | -0.516304 | 0.1911048 | 0.1911048
27.12606 | 27.6362 | 28.17024 | 27.79501 | -0.5340405 | 0.1876138 | 0.1876138
27.13606 | 27.6142 | 28.1706 | 27.80215 | -0.5564021 | 0.1842248 | 0.1842248
27.14606 | 27.597 | 28.17118 | 27.80931 | -0.5741807 | 0.1809339 | 0.1809339
27.15605 | 27.5845 | 28.17197 | 27.81649 | -0.5874681 | 0.1777406 | 0.1777406
27.16605 | 27.5626 | 28.17296 | 27.82369 | -0.610358 | 0.1746347 | 0.1746347
27.17605 | 27.555 | 28.17414 | 27.83091 | -0.6191433 | 0.1716161 | 0.1716161
27.18605 | 27.5373 | 28.17552 | 27.83815 | -0.6382173 | 0.1686815 | 0.1686815
27.19605 | 27.5198 | 28.17707 | 27.84542 | -0.6572736 | 0.1658279 | 0.1658279
27.20605 | 27.5187 | 28.17881 | 27.8527 | -0.6601065 | 0.1630524 | 0.1630524
27.21604 | 27.5051 | 28.18071 | 27.86 | -0.6756082 | 0.1603548 | 0.1603548
27.22604 | 27.4993 | 28.18278 | 27.86732 | -0.6834771 | 0.157727 | 0.157727
27.23604 | 27.4668 | 28.18501 | 27.87467 | -0.7182062 | 0.1551693 | 0.1551693
27.24604 | 27.4682 | 28.18739 | 27.88203 | -0.7191903 | 0.152679 | 0.152679
27.25604 | 27.4578 | 28.18992 | 27.88942 | -0.7321248 | 0.1502539 | 0.1502539
27.26603 | 27.4456 | 28.1926 | 27.89681 | -0.7470025 | 0.1478942 | 0.1478942
27.27603 | 27.4315 | 28.19542 | 27.90424 | -0.7639242 | 0.1455928 | 0.1455928
27.28603 | 27.428 | 28.19838 | 27.91168 | -0.7703831 | 0.1433502 | 0.1433502
27.29603 | 27.424 | 28.20148 | 27.91915 | -0.7774753 | 0.1411643 | 0.1411643
27.30603 | 27.397 | 28.2047 | 27.92663 | -0.8076969 | 0.1390334 | 0.1390334
27.31603 | 27.4025 | 28.20804 | 27.93413 | -0.8055443 | 0.1369556 | 0.1369556
27.32602 | 27.3761 | 28.21151 | 27.94165 | -0.8354101 | 0.1349311 | 0.1349311
27.33602 | 27.3717 | 28.2151 | 27.94919 | -0.8433983 | 0.1329543 | 0.1329543
27.34602 | 27.3644 | 28.2188 | 27.95675 | -0.8544019 | 0.1310256 | 0.1310256
27.35602 | 27.3498 | 28.22262 | 27.96433 | -0.8728179 | 0.1291434 | 0.1291434
27.36602 | 27.3563 | 28.22654 | 27.97193 | -0.8702433 | 0.1273064 | 0.1273064
27.37601 | 27.3242 | 28.23057 | 27.97954 | -0.906371 | 0.1255149 | 0.1255149
27.38601 | 27.321 | 28.23471 | 27.98718 | -0.9137063 | 0.1237639 | 0.1237639
27.39601 | 27.3218 | 28.23894 | 27.99483 | -0.9171426 | 0.1220539 | 0.1220539
27.40601 | 27.3013 | 28.24328 | 28.00251 | -0.9419772 | 0.1203837 | 0.1203837
27.41601 | 27.2982 | 28.24771 | 28.0102 | -0.9495077 | 0.118752 | 0.118752
27.42601 | 27.2865 | 28.25223 | 28.01792 | -0.9657317 | 0.1171578 | 0.1171578
27.436 | 27.2679 | 28.25684 | 28.02564 | -0.988942 | 0.1156013 | 0.1156013
27.446 | 27.2531 | 28.26155 | 28.03339 | -1.008446 | 0.1140786 | 0.1140786
27.456 | 27.2525 | 28.26634 | 28.04116 | -1.013837 | 0.11259 | 0.11259
27.466 | 27.2249 | 28.27121 | 28.04894 | -1.046312 | 0.1111346 | 0.1111346
27.476 | 27.231 | 28.27617 | 28.05675 | -1.04517 | 0.1097114 | 0.1097114
27.48599 | 27.2167 | 28.2812 | 28.06456 | -1.064504 | 0.1083209 | 0.1083209
27.49599 | 27.2276 | 28.28632 | 28.0724 | -1.058722 | 0.1069594 | 0.1069594
27.50599 | 27.1929 | 28.29152 | 28.08026 | -1.098616 | 0.1056275 | 0.1056275
27.51599 | 27.1799 | 28.29679 | 28.08814 | -1.116887 | 0.1043242 | 0.1043242
27.52599 | 27.1943 | 28.30213 | 28.09603 | -1.10783 | 0.1030489 | 0.1030489
27.53599 | 27.1663 | 28.30755 | 28.10395 | -1.141246 | 0.1018007 | 0.1018007
27.54598 | 27.1587 | 28.31303 | 28.11187 | -1.154327 | 0.10058 | 0.10058
27.55598 | 27.1414 | 28.31858 | 28.11981 | -1.177182 | 0.09938386 | 0.09938386
27.56598 | 27.1506 | 28.32421 | 28.12778 | -1.173605 | 0.09821265 | 0.09821265
27.57598 | 27.1305 | 28.32989 | 28.13576 | -1.199394 | 0.09706575 | 0.09706575
27.58598 | 27.1104 | 28.33565 | 28.14376 | -1.225247 | 0.0959425 | 0.0959425
27.59597 | 27.1181 | 28.34146 | 28.15177 | -1.223358 | 0.09484334 | 0.09484334
27.60597 | 27.085 | 28.34734 | 28.15981 | -1.262337 | 0.09376551 | 0.09376551
27.61597 | 27.0923 | 28.35328 | 28.16786 | -1.260977 | 0.09270951 | 0.09270951
27.62597 | 27.0674 | 28.35928 | 28.17593 | -1.291876 | 0.09167477 | 0.09167477
27.63597 | 27.0648 | 28.36533 | 28.18401 | -1.300533 | 0.09066074 | 0.09066074
27.64597 | 27.0541 | 28.37145 | 28.19211 | -1.317348 | 0.0896669 | 0.0896669
27.65596 | 27.0496 | 28.37761 | 28.20023 | -1.328013 | 0.08869367 | 0.08869367
27.66596 | 27.0417 | 28.38384 | 28.20836 | -1.342139 | 0.08773868 | 0.08773868
27.67596 | 27.0144 | 28.39012 | 28.21651 | -1.375719 | 0.08680236 | 0.08680236
27.68596 | 27 | 28.39645 | 28.22468 | -1.396453 | 0.08588427 | 0.08588427
27.69596 | 26.9918 | 28.40284 | 28.23287 | -1.411038 | 0.08498396 | 0.08498396
27.70595 | 27.0031 | 28.40927 | 28.24106 | -1.406168 | 0.0841019 | 0.0841019
27.71595 | 26.9754 | 28.41575 | 28.24928 | -1.440354 | 0.08323583 | 0.08323583
27.72595 | 26.9592 | 28.42229 | 28.25752 | -1.46309 | 0.08238626 | 0.08238626
27.73595 | 26.9665 | 28.42887 | 28.26577 | -1.462374 | 0.0815528 | 0.0815528
27.74595 | 26.9407 | 28.43551 | 28.27404 | -1.494806 | 0.08073506 | 0.08073506
27.75595 | 26.9372 | 28.44218 | 28.28232 | -1.504985 | 0.07993268 | 0.07993268
27.76594 | 26.9334 | 28.4489 | 28.29061 | -1.515502 | 0.07914605 | 0.07914605
27.77594 | 26.9089 | 28.45567 | 28.29893 | -1.546772 | 0.07837328 | 0.07837328
27.78594 | 26.8923 | 28.46249 | 28.30726 | -1.570186 | 0.07761481 | 0.07761481
27.79594 | 26.8924 | 28.46934 | 28.3156 | -1.576944 | 0.0768703 | 0.0768703
27.80594 | 26.8828 | 28.47624 | 28.32397 | -1.593444 | 0.07613944 | 0.07613944
27.81593 | 26.8674 | 28.48318 | 28.33233 | -1.61578 | 0.07542263 | 0.07542263
27.82593 | 26.859 | 28.49016 | 28.34073 | -1.631165 | 0.07471812 | 0.07471812
27.83593 | 26.8412 | 28.49719 | 28.34914 | -1.65599 | 0.07402635 | 0.07402635
27.84593 | 26.8264 | 28.50426 | 28.35756 | -1.677855 | 0.07334705 | 0.07334705
27.85593 | 26.8305 | 28.51136 | 28.366 | -1.68086 | 0.07267992 | 0.07267992
27.86593 | 26.7993 | 28.5185 | 28.37446 | -1.719205 | 0.0720247 | 0.0720247
27.87592 | 26.8123 | 28.52568 | 28.38292 | -1.71338 | 0.07138175 | 0.07138175
27.88592 | 26.7915 | 28.5329 | 28.3914 | -1.7414 | 0.07074957 | 0.07074957
27.89592 | 26.7665 | 28.54016 | 28.3999 | -1.773658 | 0.07012853 | 0.07012853
27.90592 | 26.7675 | 28.54745 | 28.40842 | -1.779952 | 0.06951841 | 0.06951841
27.91592 | 26.7371 | 28.55478 | 28.41694 | -1.817682 | 0.06891896 | 0.06891896
27.92591 | 26.7425 | 28.56214 | 28.42548 | -1.819641 | 0.06833056 | 0.06833056
27.93591 | 26.732 | 28.56954 | 28.43404 | -1.837542 | 0.06775179 | 0.06775179
27.94591 | 26.7259 | 28.57698 | 28.44261 | -1.851078 | 0.06718304 | 0.06718304
27.95591 | 26.7147 | 28.58445 | 28.4512 | -1.869748 | 0.0666241 | 0.0666241
27.96591 | 26.7094 | 28.59195 | 28.4598 | -1.882551 | 0.06607476 | 0.06607476
27.97591 | 26.6972 | 28.59949 | 28.46842 | -1.902287 | 0.06553484 | 0.06553484
27.9859 | 26.6781 | 28.60705 | 28.47704 | -1.928949 | 0.06500466 | 0.06500466
27.9959 | 26.6741 | 28.61465 | 28.48568 | -1.940551 | 0.06448298 | 0.06448298
28.0059 | 26.6724 | 28.62228 | 28.49434 | -1.949884 | 0.06397016 | 0.06397016
28.0159 | 26.641 | 28.62995 | 28.50302 | -1.988948 | 0.06346602 | 0.06346602
28.0259 | 26.648 | 28.63764 | 28.5117 | -1.989644 | 0.06297038 | 0.06297038
28.03589 | 26.6326 | 28.64536 | 28.5204 | -2.012762 | 0.06248356 | 0.06248356
28.04589 | 26.6236 | 28.65312 | 28.52911 | -2.029518 | 0.06200443 | 0.06200443
28.05589 | 26.621 | 28.6609 | 28.53784 | -2.039904 | 0.06153332 | 0.06153332
28.06589 | 26.6018 | 28.66872 | 28.54658 | -2.06692 | 0.06107007 | 0.06107007
28.07589 | 26.6068 | 28.67656 | 28.55533 | -2.069764 | 0.06061453 | 0.06061453
28.08589 | 26.5772 | 28.68444 | 28.5641 | -2.107237 | 0.06016657 | 0.06016657
28.09588 | 26.584 | 28.69233 | 28.57288 | -2.10833 | 0.05972646 | 0.05972646
28.10588 | 26.5583 | 28.70026 | 28.58167 | -2.141959 | 0.05929319 | 0.05929319
28.11588 | 26.549 | 28.70822 | 28.59048 | -2.159215 | 0.05886708 | 0.05886708
28.12588 | 26.543 | 28.7162 | 28.5993 | -2.173199 | 0.05844799 | 0.05844799
28.13588 | 26.5392 | 28.72421 | 28.60814 | -2.185009 | 0.05803579 | 0.05803579
28.14587 | 26.5195 | 28.73224 | 28.61698 | -2.212738 | 0.05763075 | 0.05763075
28.15587 | 26.5187 | 28.7403 | 28.62584 | -2.221602 | 0.05723195 | 0.05723195
28.16587 | 26.4968 | 28.74839 | 28.63471 | -2.251591 | 0.05683968 | 0.05683968
28.17587 | 26.4948 | 28.75651 | 28.6436 | -2.261706 | 0.05645382 | 0.05645382
28.18587 | 26.4921 | 28.76465 | 28.6525 | -2.272546 | 0.05607425 | 0.05607425
28.19586 | 26.4678 | 28.7728 | 28.6614 | -2.305003 | 0.05570123 | 0.05570123
28.20586 | 26.4567 | 28.78099 | 28.67032 | -2.324293 | 0.05533394 | 0.05533394
28.21586 | 26.4525 | 28.78921 | 28.67926 | -2.336707 | 0.05497261 | 0.05497261
28.22586 | 26.4388 | 28.79745 | 28.68821 | -2.358645 | 0.05461716 | 0.05461716
28.23586 | 26.435 | 28.80571 | 28.69717 | -2.370707 | 0.05426747 | 0.05426747
28.24586 | 26.4093 | 28.81399 | 28.70615 | -2.404693 | 0.05392347 | 0.05392347
28.25585 | 26.4106 | 28.82229 | 28.71512 | -2.411694 | 0.05358539 | 0.05358539
28.26585 | 26.3928 | 28.83063 | 28.72412 | -2.437826 | 0.05325246 | 0.05325246
28.27585 | 26.384 | 28.83898 | 28.73313 | -2.454981 | 0.05292492 | 0.05292492
28.28585 | 26.3681 | 28.84736 | 28.74215 | -2.479258 | 0.0526027 | 0.0526027
28.29585 | 26.3533 | 28.85576 | 28.75119 | -2.502458 | 0.05228571 | 0.05228571
28.30584 | 26.3485 | 28.86417 | 28.76022 | -2.515672 | 0.05197419 | 0.05197419
28.31584 | 26.3372 | 28.87262 | 28.76928 | -2.535415 | 0.0516674 | 0.0516674
28.32584 | 26.3288 | 28.88108 | 28.77835 | -2.552281 | 0.05136559 | 0.05136559
28.33584 | 26.3155 | 28.88957 | 28.78743 | -2.574067 | 0.0510687 | 0.0510687
28.34584 | 26.293 | 28.89808 | 28.79652 | -2.605075 | 0.05077663 | 0.05077663
28.35584 | 26.281 | 28.9066 | 28.80563 | -2.625604 | 0.05048933 | 0.05048933
28.36583 | 26.2668 | 28.91514 | 28.81473 | -2.648345 | 0.05020698 | 0.05020698
28.37583 | 26.2541 | 28.92371 | 28.82386 | -2.669615 | 0.04992897 | 0.04992897
28.38583 | 26.2454 | 28.9323 | 28.83299 | -2.686905 | 0.04965551 | 0.04965551
28.39583 | 26.2277 | 28.94092 | 28.84214 | -2.713215 | 0.04938653 | 0.04938653
28.40583 | 26.2109 | 28.94955 | 28.8513 | -2.738645 | 0.04912197 | 0.04912197
28.41582 | 26.2059 | 28.95819 | 28.86046 | -2.752286 | 0.04886203 | 0.04886203
28.42582 | 26.1913 | 28.96686 | 28.86964 | -2.775555 | 0.0486061 | 0.0486061
28.43582 | 26.1689 | 28.97554 | 28.87883 | -2.806644 | 0.04835442 | 0.04835442
28.44582 | 26.1664 | 28.98425 | 28.88804 | -2.817851 | 0.0481069 | 0.0481069
28.45582 | 26.1379 | 28.99298 | 28.89725 | -2.855077 | 0.0478635 | 0.0478635
28.46582 | 26.1406 | 29.00172 | 28.90647 | -2.861122 | 0.04762416 | 0.04762416
28.47581 | 26.1127 | 29.01048 | 28.9157 | -2.897777 | 0.04738906 | 0.04738906
28.48581 | 26.1167 | 29.01926 | 28.92494 | -2.902559 | 0.04715767 | 0.04715767
28.49581 | 26.1074 | 29.02806 | 28.9342 | -2.920659 | 0.04693019 | 0.04693019
28.50581 | 26.0852 | 29.03688 | 28.94346 | -2.951677 | 0.04670656 | 0.04670656
28.51581 | 26.0852 | 29.04571 | 28.95274 | -2.960513 | 0.04648673 | 0.04648673
28.5258 | 26.0819 | 29.05456 | 28.96202 | -2.972657 | 0.04627088 | 0.04627088
28.5358 | 26.0467 | 29.06343 | 28.97131 | -3.016728 | 0.04605851 | 0.04605851
28.5458 | 26.0424 | 29.07232 | 28.98062 | -3.029916 | 0.0458498 | 0.0458498
28.5558 | 26.0344 | 29.08122 | 28.98993 | -3.046821 | 0.04564471 | 0.04564471
28.5658 | 26.0219 | 29.09014 | 28.99926 | -3.068243 | 0.0454432 | 0.0454432
28.5758 | 26.0222 | 29.09908 | 29.00859 | -3.076882 | 0.04524523 | 0.04524523
28.58579 | 26.0153 | 29.10803 | 29.01793 | -3.092729 | 0.04505093 | 0.04505093
28.59579 | 26.0048 | 29.117 | 29.02728 | -3.112201 | 0.04485989 | 0.04485989
28.60579 | 25.9967 | 29.12599 | 29.03664 | -3.129289 | 0.04467228 | 0.04467228
28.61579 | 25.9743 | 29.13499 | 29.04602 | -3.160694 | 0.04448803 | 0.04448803
28.62579 | 25.9801 | 29.14401 | 29.0554 | -3.163914 | 0.04430714 | 0.04430714
28.63578 | 25.9591 | 29.15304 | 29.06478 | -3.193942 | 0.04412972 | 0.04412972
28.64578 | 25.9469 | 29.16209 | 29.07418 | -3.215194 | 0.0439554 | 0.0439554
28.65578 | 25.9404 | 29.17116 | 29.08359 | -3.230762 | 0.04378431 | 0.04378431
28.66578 | 25.9421 | 29.18025 | 29.09301 | -3.238145 | 0.04361644 | 0.04361644
28.67578 | 25.9255 | 29.18934 | 29.10244 | -3.263844 | 0.04345173 | 0.04345173
28.68578 | 25.9226 | 29.19846 | 29.11188 | -3.275858 | 0.04329018 | 0.04329018
28.69577 | 25.9191 | 29.20758 | 29.12131 | -3.288478 | 0.04313189 | 0.04313189
28.70577 | 25.9081 | 29.21672 | 29.13077 | -3.308622 | 0.04297653 | 0.04297653
28.71577 | 25.891 | 29.22588 | 29.14023 | -3.33488 | 0.04282423 | 0.04282423
28.72577 | 25.8863 | 29.23505 | 29.1497 | -3.348754 | 0.04267497 | 0.04267497
28.73577 | 25.8728 | 29.24424 | 29.15918 | -3.371442 | 0.04252871 | 0.04252871
28.74576 | 25.864 | 29.25344 | 29.16866 | -3.389435 | 0.04238558 | 0.04238558
28.75576 | 25.8538 | 29.26265 | 29.17816 | -3.408852 | 0.04224526 | 0.04224526
28.76576 | 25.8419 | 29.27188 | 29.18767 | -3.429983 | 0.04210787 | 0.04210787
28.77576 | 25.834 | 29.28113 | 29.19718 | -3.447128 | 0.04197339 | 0.04197339
28.78576 | 25.8214 | 29.29039 | 29.2067 | -3.468986 | 0.04184181 | 0.04184181
28.79576 | 25.8096 | 29.29966 | 29.21623 | -3.490059 | 0.0417131 | 0.0417131
28.80575 | 25.8085 | 29.30894 | 29.22576 | -3.500436 | 0.04158736 | 0.04158736
28.81575 | 25.8078 | 29.31824 | 29.23531 | -3.510436 | 0.04146432 | 0.04146432
28.82575 | 25.797 | 29.32755 | 29.24486 | -3.53055 | 0.0413441 | 0.0413441
28.83575 | 25.7808 | 29.33688 | 29.25442 | -3.556077 | 0.04122668 | 0.04122668
28.84575 | 25.765 | 29.34622 | 29.26399 | -3.581217 | 0.04111203 | 0.04111203
28.85574 | 25.7653 | 29.35556 | 29.27356 | -3.590261 | 0.04100028 | 0.04100028
28.86574 | 25.7576 | 29.36493 | 29.28315 | -3.607328 | 0.04089114 | 0.04089114
28.87574 | 25.7429 | 29.37431 | 29.29274 | -3.631407 | 0.04078473 | 0.04078473
28.88574 | 25.7556 | 29.3837 | 29.30234 | -3.6281 | 0.04068105 | 0.04068105
28.89574 | 25.7267 | 29.3931 | 29.31194 | -3.666405 | 0.04058009 | 0.04058009
28.90574 | 25.7266 | 29.40252 | 29.32156 | -3.675922 | 0.04048181 | 0.04048181
28.91573 | 25.723 | 29.41194 | 29.33117 | -3.688943 | 0.04038631 | 0.04038631
28.92573 | 25.6924 | 29.42139 | 29.3408 | -3.728986 | 0.04029339 | 0.04029339
28.93573 | 25.6964 | 29.43084 | 29.35044 | -3.734442 | 0.04020314 | 0.04020314
28.94573 | 25.6858 | 29.44031 | 29.36008 | -3.754509 | 0.04011554 | 0.04011554
28.95573 | 25.6818 | 29.44979 | 29.36973 | -3.767989 | 0.0400306 | 0.0400306
28.96572 | 25.6815 | 29.45927 | 29.37937 | -3.777772 | 0.03994838 | 0.03994838
28.97572 | 25.6725 | 29.46878 | 29.38904 | -3.796276 | 0.03986871 | 0.03986871
28.98572 | 25.673 | 29.47829 | 29.39871 | -3.805291 | 0.03979168 | 0.03979168
28.99572 | 25.6436 | 29.48782 | 29.40838 | -3.844219 | 0.03971727 | 0.03971727
29.00572 | 25.6341 | 29.49736 | 29.41807 | -3.863259 | 0.03964548 | 0.03964548
29.01572 | 25.6312 | 29.50691 | 29.42776 | -3.87571 | 0.03957631 | 0.03957631
29.02571 | 25.6329 | 29.51646 | 29.43744 | -3.883564 | 0.03950982 | 0.03950982
29.03571 | 25.6169 | 29.52604 | 29.44715 | -3.909138 | 0.03944587 | 0.03944587
29.04571 | 25.6058 | 29.53562 | 29.45686 | -3.929825 | 0.03938455 | 0.03938455
29.05571 | 25.5968 | 29.54522 | 29.46657 | -3.948422 | 0.03932584 | 0.03932584
29.06571 | 25.5857 | 29.55483 | 29.47629 | -3.969131 | 0.03926974 | 0.03926974
29.0757 | 25.594 | 29.56444 | 29.48601 | -3.970442 | 0.03921631 | 0.03921631
29.0857 | 25.5732 | 29.57407 | 29.49574 | -4.000873 | 0.03916545 | 0.03916545
29.0957 | 25.557 | 29.58372 | 29.50548 | -4.026715 | 0.03911721 | 0.03911721
29.1057 | 25.5527 | 29.59337 | 29.51523 | -4.040669 | 0.0390716 | 0.0390716
29.1157 | 25.548 | 29.60303 | 29.52498 | -4.055034 | 0.03902862 | 0.03902862
29.1257 | 25.5491 | 29.61271 | 29.53473 | -4.063609 | 0.03898828 | 0.03898828
29.13569 | 25.5421 | 29.62239 | 29.54449 | -4.080286 | 0.03895062 | 0.03895062
29.14569 | 25.5316 | 29.63208 | 29.55425 | -4.100484 | 0.03891558 | 0.03891558
29.15569 | 25.5242 | 29.64179 | 29.56403 | -4.117592 | 0.0388832 | 0.0388832
29.16569 | 25.5095 | 29.65151 | 29.5738 | -4.142011 | 0.03885349 | 0.03885349
29.17569 | 25.5199 | 29.66124 | 29.58359 | -4.141341 | 0.03882647 | 0.03882647
29.18568 | 25.5073 | 29.67097 | 29.59337 | -4.163671 | 0.03880217 | 0.03880217
29.19568 | 25.497 | 29.68072 | 29.60316 | -4.183722 | 0.03878054 | 0.03878054
29.20568 | 25.5064 | 29.69048 | 29.61296 | -4.184084 | 0.03876164 | 0.03876164
29.21568 | 25.4976 | 29.70026 | 29.62276 | -4.202656 | 0.03874548 | 0.03874548
29.22568 | 25.483 | 29.71004 | 29.63257 | -4.227038 | 0.03873207 | 0.03873207
29.23568 | 25.4717 | 29.71983 | 29.64239 | -4.248131 | 0.03872143 | 0.03872143
29.24567 | 25.4747 | 29.72962 | 29.6522 | -4.254925 | 0.03871358 | 0.03871358
29.25567 | 25.4704 | 29.73944 | 29.66202 | -4.269038 | 0.03870853 | 0.03870853
29.26567 | 25.4559 | 29.74926 | 29.67185 | -4.293363 | 0.03870631 | 0.03870631
29.27567 | 25.4445 | 29.7591 | 29.68168 | -4.314597 | 0.03870694 | 0.03870694
29.28567 | 25.453 | 29.76894 | 29.69152 | -4.315942 | 0.03871044 | 0.03871044
29.29566 | 25.4459 | 29.77879 | 29.70135 | -4.332887 | 0.03871683 | 0.03871683
29.30566 | 25.4239 | 29.78865 | 29.7112 | -4.364752 | 0.03872614 | 0.03872614
29.31566 | 25.4228 | 29.79853 | 29.72105 | -4.375728 | 0.0387384 | 0.0387384
29.32566 | 25.4225 | 29.80841 | 29.73091 | -4.385913 | 0.03875363 | 0.03875363
29.33566 | 25.4187 | 29.81831 | 29.74077 | -4.399609 | 0.03877187 | 0.03877187
29.34566 | 25.4116 | 29.82822 | 29.75063 | -4.416615 | 0.03879314 | 0.03879314
29.35565 | 25.3874 | 29.83812 | 29.76049 | -4.450722 | 0.03881746 | 0.03881746
29.36565 | 25.3916 | 29.84805 | 29.77036 | -4.456448 | 0.03884489 | 0.03884489
29.37565 | 25.3738 | 29.85798 | 29.78023 | -4.484185 | 0.03887546 | 0.03887546
29.38565 | 25.3614 | 29.86793 | 29.79011 | -4.506532 | 0.03890921 | 0.03890921
29.39565 | 25.3685 | 29.87789 | 29.8 | -4.509389 | 0.03894616 | 0.03894616
29.40564 | 25.3547 | 29.88785 | 29.80987 | -4.533146 | 0.03898631 | 0.03898631
29.41564 | 25.3434 | 29.89782 | 29.81976 | -4.554424 | 0.0390298 | 0.0390298
29.42564 | 25.3299 | 29.90781 | 29.82966 | -4.577911 | 0.03907662 | 0.03907662
29.43564 | 25.331 | 29.91781 | 29.83956 | -4.586809 | 0.03912683 | 0.03912683
29.44564 | 25.3189 | 29.92782 | 29.84946 | -4.608918 | 0.03918046 | 0.03918046
29.45564 | 25.312 | 29.93784 | 29.85936 | -4.625836 | 0.03923757 | 0.03923757
29.46563 | 25.2932 | 29.94786 | 29.86926 | -4.654655 | 0.03929815 | 0.03929815
29.47563 | 25.2967 | 29.95789 | 29.87917 | -4.661194 | 0.03936236 | 0.03936236
29.48563 | 25.2952 | 29.96794 | 29.88908 | -4.672744 | 0.03943021 | 0.03943021
29.49563 | 25.2796 | 29.978 | 29.899 | -4.698404 | 0.03950175 | 0.03950175
29.50563 | 25.2777 | 29.98808 | 29.90892 | -4.710375 | 0.03957704 | 0.03957704
29.51562 | 25.2686 | 29.99815 | 29.91883 | -4.729546 | 0.03965607 | 0.03965607
29.52562 | 25.2777 | 30.00824 | 29.92876 | -4.730538 | 0.03973906 | 0.03973906
29.53562 | 25.2633 | 30.01834 | 29.93869 | -4.755041 | 0.03982599 | 0.03982599
29.54562 | 25.2484 | 30.02845 | 29.94862 | -4.780054 | 0.03991693 | 0.03991693
29.55562 | 25.2484 | 30.03858 | 29.95855 | -4.790179 | 0.04001197 | 0.04001197
29.56562 | 25.2495 | 30.04871 | 29.96849 | -4.799214 | 0.04011118 | 0.04011118
29.57561 | 25.2351 | 30.05885 | 29.97842 | -4.82375 | 0.04021452 | 0.04021452
29.58561 | 25.222 | 30.06901 | 29.98836 | -4.847007 | 0.04032228 | 0.04032228
29.59561 | 25.2271 | 30.07918 | 29.99831 | -4.852076 | 0.04043446 | 0.04043446
29.60561 | 25.2189 | 30.08936 | 30.00825 | -4.870456 | 0.04055113 | 0.04055113
29.61561 | 25.2216 | 30.09955 | 30.0182 | -4.877947 | 0.0406724 | 0.0406724
29.6256 | 25.2139 | 30.10974 | 30.02814 | -4.89584 | 0.04079822 | 0.04079822
29.6356 | 25.2106 | 30.11995 | 30.0381 | -4.909354 | 0.04092895 | 0.04092895
29.6456 | 25.1901 | 30.13018 | 30.04805 | -4.940081 | 0.04106457 | 0.04106457
29.6556 | 25.199 | 30.14042 | 30.05801 | -4.941419 | 0.04120517 | 0.04120517
29.6656 | 25.1761 | 30.15067 | 30.06797 | -4.97457 | 0.04135088 | 0.04135088
29.6756 | 25.1767 | 30.16093 | 30.07793 | -4.984232 | 0.04150181 | 0.04150181
29.68559 | 25.188 | 30.1712 | 30.08788 | -4.983197 | 0.04165793 | 0.04165793
29.69559 | 25.1455 | 30.18149 | 30.09785 | -5.035985 | 0.04181965 | 0.04181965
29.70559 | 25.1623 | 30.19179 | 30.10781 | -5.029486 | 0.04198698 | 0.04198698
29.71559 | 25.1614 | 30.2021 | 30.11778 | -5.0407 | 0.04216003 | 0.04216003
29.72559 | 25.1398 | 30.21243 | 30.12775 | -5.072627 | 0.04233895 | 0.04233895
29.73558 | 25.136 | 30.22276 | 30.13771 | -5.086757 | 0.04252369 | 0.04252369
29.74558 | 25.1207 | 30.23311 | 30.14768 | -5.112411 | 0.04271479 | 0.04271479
29.75558 | 25.1137 | 30.24348 | 30.15765 | -5.129779 | 0.04291222 | 0.04291222
29.76558 | 25.1134 | 30.25386 | 30.16763 | -5.140461 | 0.04311614 | 0.04311614
29.77558 | 25.1051 | 30.26426 | 30.1776 | -5.159158 | 0.04332672 | 0.04332672
29.78558 | 25.1008 | 30.27467 | 30.18758 | -5.17387 | 0.04354415 | 0.04354415
29.79557 | 25.0905 | 30.28509 | 30.19755 | -5.194586 | 0.04376838 | 0.04376838
29.80557 | 25.0784 | 30.29553 | 30.20753 | -5.217128 | 0.04400006 | 0.04400006
29.81557 | 25.0777 | 30.30599 | 30.21751 | -5.228286 | 0.04423916 | 0.04423916
29.82557 | 25.0804 | 30.31646 | 30.22749 | -5.23606 | 0.04448589 | 0.04448589
29.83557 | 25.0512 | 30.32695 | 30.23747 | -5.275751 | 0.04474049 | 0.04474049
29.84556 | 25.0594 | 30.33745 | 30.24744 | -5.278048 | 0.04500291 | 0.04500291
29.85556 | 25.0629 | 30.34797 | 30.25742 | -5.285073 | 0.04527392 | 0.04527392
29.86556 | 25.0449 | 30.35851 | 30.26741 | -5.313615 | 0.04555351 | 0.04555351
29.87556 | 25.0565 | 30.36908 | 30.27739 | -5.312576 | 0.04584194 | 0.04584194
29.88556 | 25.0313 | 30.37965 | 30.28738 | -5.348355 | 0.04613948 | 0.04613948
29.89556 | 25.0306 | 30.39025 | 30.29736 | -5.359653 | 0.04644643 | 0.04644643
29.90555 | 25.0289 | 30.40086 | 30.30734 | -5.371961 | 0.04676278 | 0.04676278
29.91555 | 25.0187 | 30.4115 | 30.31732 | -5.392799 | 0.04708944 | 0.04708944
29.92555 | 25.0161 | 30.42216 | 30.32731 | -5.406059 | 0.04742645 | 0.04742645
29.93555 | 25.0077 | 30.43284 | 30.33729 | -5.42514 | 0.04777415 | 0.04777415
29.94555 | 25.0046 | 30.44354 | 30.34728 | -5.438943 | 0.0481329 | 0.0481329
29.95554 | 25.0073 | 30.45426 | 30.35725 | -5.446958 | 0.04850272 | 0.04850272
29.96554 | 24.9952 | 30.46501 | 30.36724 | -5.469807 | 0.04888472 | 0.04888472
29.97554 | 24.9922 | 30.47578 | 30.37722 | -5.483581 | 0.04927896 | 0.04927896
29.98554 | 24.9855 | 30.48658 | 30.38721 | -5.50108 | 0.0496859 | 0.0496859
29.99554 | 24.976 | 30.4974 | 30.39719 | -5.521404 | 0.05010598 | 0.05010598
30.00554 | 24.982 | 30.50826 | 30.40718 | -5.526256 | 0.05053969 | 0.05053969
30.01553 | 24.9806 | 30.51912 | 30.41715 | -5.538525 | 0.05098703 | 0.05098703
30.02553 | 24.9663 | 30.53003 | 30.42713 | -5.563733 | 0.05144954 | 0.05144954
30.03553 | 24.9738 | 30.54097 | 30.43712 | -5.567172 | 0.05192729 | 0.05192729
30.04553 | 24.9573 | 30.55194 | 30.4471 | -5.594641 | 0.05242089 | 0.05242089
30.05553 | 24.9565 | 30.56294 | 30.45708 | -5.606443 | 0.05293095 | 0.05293095
30.06552 | 24.9417 | 30.57397 | 30.46705 | -5.632267 | 0.05345762 | 0.05345762
30.07552 | 24.9528 | 30.58504 | 30.47703 | -5.632237 | 0.05400263 | 0.05400263
30.08552 | 24.9423 | 30.59614 | 30.48701 | -5.653844 | 0.05456621 | 0.05456621
30.09552 | 24.9272 | 30.60729 | 30.49699 | -5.680088 | 0.05514915 | 0.05514915
30.10552 | 24.9343 | 30.61847 | 30.50697 | -5.684171 | 0.05575227 | 0.05575227
30.11552 | 24.9146 | 30.6297 | 30.51694 | -5.715096 | 0.05637645 | 0.05637645
30.12551 | 24.9186 | 30.64095 | 30.52691 | -5.722352 | 0.05702195 | 0.05702195
30.13551 | 24.9089 | 30.65226 | 30.53688 | -5.743364 | 0.05769103 | 0.05769103
30.14551 | 24.8812 | 30.66362 | 30.54685 | -5.782423 | 0.0583841 | 0.0583841
30.15551 | 24.8996 | 30.67503 | 30.55683 | -5.775431 | 0.05910224 | 0.05910224
30.16551 | 24.8739 | 30.68649 | 30.5668 | -5.812589 | 0.05984664 | 0.05984664
30.1755 | 24.8878 | 30.69799 | 30.57675 | -5.81019 | 0.06061773 | 0.06061773
30.1855 | 24.8769 | 30.70956 | 30.58672 | -5.832658 | 0.06141831 | 0.06141831
30.1955 | 24.8612 | 30.72118 | 30.59669 | -5.859985 | 0.06224904 | 0.06224904
30.2055 | 24.8556 | 30.73287 | 30.60665 | -5.877273 | 0.06311135 | 0.06311135
30.2155 | 24.8554 | 30.74463 | 30.61661 | -5.889226 | 0.06400678 | 0.06400678
30.2255 | 24.8411 | 30.75645 | 30.62657 | -5.915347 | 0.06493696 | 0.06493696
30.23549 | 24.8328 | 30.76833 | 30.63652 | -5.935527 | 0.06590265 | 0.06590265
30.24549 | 24.8361 | 30.78029 | 30.64648 | -5.944193 | 0.06690754 | 0.06690754
30.25549 | 24.8291 | 30.79234 | 30.65643 | -5.963238 | 0.06795264 | 0.06795264
30.26549 | 24.814 | 30.80447 | 30.66639 | -5.990465 | 0.06903996 | 0.06903996
30.27549 | 24.8079 | 30.81668 | 30.67634 | -6.008779 | 0.07017164 | 0.07017164
30.28548 | 24.8167 | 30.82897 | 30.68627 | -6.012272 | 0.0713487 | 0.0713487
30.29548 | 24.8055 | 30.84137 | 30.69622 | -6.035872 | 0.07257595 | 0.07257595
30.30548 | 24.7867 | 30.85387 | 30.70616 | -6.067174 | 0.07385469 | 0.07385469
30.31548 | 24.8085 | 30.86648 | 30.71611 | -6.057981 | 0.07518757 | 0.07518757
30.32548 | 24.7973 | 30.8792 | 30.72604 | -6.081899 | 0.07657734 | 0.07657734
30.33548 | 24.787 | 30.89204 | 30.73598 | -6.105035 | 0.07802691 | 0.07802691
30.34547 | 24.7866 | 30.90498 | 30.74591 | -6.118381 | 0.07953782 | 0.07953782
30.35547 | 24.7725 | 30.91807 | 30.75584 | -6.14557 | 0.08111624 | 0.08111624
30.36547 | 24.773 | 30.93129 | 30.76577 | -6.158294 | 0.08276406 | 0.08276406
30.37547 | 24.7802 | 30.94466 | 30.77569 | -6.164462 | 0.08448477 | 0.08448477
30.38547 | 24.7557 | 30.95818 | 30.78562 | -6.20248 | 0.08628205 | 0.08628205
30.39546 | 24.7678 | 30.97184 | 30.79553 | -6.204042 | 0.08815781 | 0.08815781
30.40546 | 24.7575 | 30.98568 | 30.80544 | -6.228184 | 0.0901197 | 0.0901197
30.41546 | 24.7527 | 30.9997 | 30.81536 | -6.246999 | 0.09217003 | 0.09217003
30.42546 | 24.7487 | 31.0139 | 30.82527 | -6.265197 | 0.0943131 | 0.0943131
30.43546 | 24.7501 | 31.02829 | 30.83518 | -6.278186 | 0.09655331 | 0.09655331
30.44546 | 24.7405 | 31.04288 | 30.84508 | -6.302375 | 0.09889525 | 0.09889525
30.45545 | 24.7407 | 31.05766 | 30.85498 | -6.316959 | 0.1013412 | 0.1013412
30.46545 | 24.7371 | 31.07268 | 30.86488 | -6.335577 | 0.1039007 | 0.1039007
30.47545 | 24.7333 | 31.08792 | 30.87477 | -6.354624 | 0.1065763 | 0.1065763
30.48545 | 24.7324 | 31.10341 | 30.88466 | -6.37101 | 0.1093732 | 0.1093732
30.49545 | 24.7171 | 31.11915 | 30.89455 | -6.402046 | 0.1122964 | 0.1122964
30.50544 | 24.7316 | 31.13512 | 30.90443 | -6.403524 | 0.115348 | 0.115348
30.51544 | 24.7219 | 31.15139 | 30.91431 | -6.429488 | 0.118539 | 0.118539
30.52544 | 24.7238 | 31.16793 | 30.92419 | -6.444132 | 0.1218717 | 0.1218717
30.53544 | 24.7048 | 31.18476 | 30.93406 | -6.479965 | 0.1253511 | 0.1253511
30.54544 | 24.7342 | 31.2019 | 30.94393 | -6.467697 | 0.128982 | 0.128982
30.55544 | 24.7205 | 31.21934 | 30.9538 | -6.498838 | 0.132769 | 0.132769
30.56543 | 24.7085 | 31.23708 | 30.96365 | -6.528577 | 0.1367117 | 0.1367117
30.57543 | 24.7234 | 31.25516 | 30.97351 | -6.531758 | 0.1408231 | 0.1408231
30.58543 | 24.7227 | 31.27357 | 30.98337 | -6.550871 | 0.1451021 | 0.1451021
30.59543 | 24.7254 | 31.29232 | 30.99322 | -6.56692 | 0.1495511 | 0.1495511
30.60543 | 24.7115 | 31.31141 | 31.00306 | -6.599909 | 0.1541719 | 0.1541719
30.61542 | 24.7222 | 31.33082 | 31.0129 | -6.608618 | 0.1589603 | 0.1589603
30.62542 | 24.7273 | 31.35059 | 31.02274 | -6.623286 | 0.1639252 | 0.1639252
30.63542 | 24.7176 | 31.37069 | 31.03257 | -6.653089 | 0.1690596 | 0.1690596
30.64542 | 24.7223 | 31.39112 | 31.0424 | -6.668819 | 0.1743596 | 0.1743596
30.65542 | 24.7271 | 31.41186 | 31.05223 | -6.684763 | 0.1798191 | 0.1798191
30.66542 | 24.7249 | 31.43291 | 31.06205 | -6.708005 | 0.1854297 | 0.1854297
30.67541 | 24.7098 | 31.4542 | 31.07185 | -6.744401 | 0.1911744 | 0.1911744
30.68541 | 24.7282 | 31.47576 | 31.08166 | -6.747565 | 0.1970503 | 0.1970503
30.69541 | 24.7123 | 31.49754 | 31.09147 | -6.785239 | 0.2030341 | 0.2030341
30.70541 | 24.7094 | 31.51948 | 31.10127 | -6.810083 | 0.2091046 | 0.2091046
30.71541 | 24.719 | 31.54154 | 31.11107 | -6.822544 | 0.2152366 | 0.2152366
30.7254 | 24.7052 | 31.56364 | 31.12085 | -6.858443 | 0.2213946 | 0.2213946
30.7354 | 24.7115 | 31.58576 | 31.13064 | -6.874256 | 0.2275573 | 0.2275573
30.7454 | 24.7142 | 31.60779 | 31.14042 | -6.893586 | 0.233681 | 0.233681
30.7554 | 24.711 | 31.62965 | 31.1502 | -6.91865 | 0.239724 | 0.239724
30.7654 | 24.6981 | 31.65126 | 31.15998 | -6.953157 | 0.2456409 | 0.2456409
30.7754 | 24.7013 | 31.67251 | 31.16974 | -6.97121 | 0.2513835 | 0.2513835
30.78539 | 24.7028 | 31.69329 | 31.1795 | -6.990486 | 0.2568955 | 0.2568955
30.79539 | 24.6912 | 31.71352 | 31.18925 | -7.022323 | 0.2621355 | 0.2621355
30.80539 | 24.7047 | 31.73309 | 31.199 | -7.028395 | 0.2670453 | 0.2670453
30.81539 | 24.6966 | 31.7519 | 31.20875 | -7.055297 | 0.2715731 | 0.2715731
30.82539 | 24.6878 | 31.76983 | 31.21849 | -7.08203 | 0.2756692 | 0.2756692
30.83538 | 24.7048 | 31.78679 | 31.22822 | -7.081986 | 0.2792843 | 0.2792843
30.84538 | 24.691 | 31.80272 | 31.23795 | -7.111716 | 0.2823843 | 0.2823843
30.85538 | 24.685 | 31.81753 | 31.24767 | -7.132533 | 0.2849303 | 0.2849303
30.86538 | 24.6917 | 31.83118 | 31.25739 | -7.13948 | 0.2868945 | 0.2868945
30.87538 | 24.6948 | 31.84362 | 31.2671 | -7.148818 | 0.288257 | 0.288257
30.88538 | 24.6825 | 31.85482 | 31.27681 | -7.172324 | 0.2890066 | 0.2890066
30.89537 | 24.6948 | 31.86478 | 31.2865 | -7.169984 | 0.2891408 | 0.2891408
30.90537 | 24.6902 | 31.87353 | 31.2962 | -7.183332 | 0.2886668 | 0.2886668
30.91537 | 24.6867 | 31.88109 | 31.30589 | -7.194386 | 0.287599 | 0.287599
30.92537 | 24.6874 | 31.88749 | 31.31557 | -7.200092 | 0.2859602 | 0.2859602
30.93537 | 24.6871 | 31.89281 | 31.32525 | -7.20571 | 0.2837806 | 0.2837806
30.94536 | 24.6912 | 31.89711 | 31.33491 | -7.20591 | 0.2810996 | 0.2810996
30.95536 | 24.6919 | 31.90048 | 31.34458 | -7.208583 | 0.2779534 | 0.2779534
30.96536 | 24.6851 | 31.90302 | 31.35423 | -7.217915 | 0.2743901 | 0.2743901
30.97536 | 24.691 | 31.9048 | 31.36389 | -7.213804 | 0.2704583 | 0.2704583
30.98536 | 24.664 | 31.90595 | 31.37353 | -7.24195 | 0.2662082 | 0.2662082
30.99536 | 24.701 | 31.90655 | 31.38317 | -7.205555 | 0.2616905 | 0.2616905
31.00535 | 24.6816 | 31.90672 | 31.3928 | -7.225119 | 0.2569605 | 0.2569605
31.01535 | 24.6808 | 31.90654 | 31.40242 | -7.22574 | 0.2520579 | 0.2520579
31.02535 | 24.6907 | 31.90611 | 31.41204 | -7.215413 | 0.2470343 | 0.2470343
31.03535 | 24.6794 | 31.90553 | 31.42166 | -7.226126 | 0.2419338 | 0.2419338
31.04535 | 24.6778 | 31.90486 | 31.43127 | -7.227061 | 0.2367977 | 0.2367977
31.05534 | 24.7059 | 31.90419 | 31.44086 | -7.198293 | 0.2316683 | 0.2316683
31.06534 | 24.684 | 31.90359 | 31.45045 | -7.219589 | 0.2265695 | 0.2265695
31.07534 | 24.7037 | 31.90311 | 31.46004 | -7.199409 | 0.2215362 | 0.2215362
31.08534 | 24.6975 | 31.90281 | 31.46962 | -7.205305 | 0.2165946 | 0.2165946
31.09534 | 24.7015 | 31.90272 | 31.47919 | -7.201224 | 0.2117674 | 0.2117674
31.10534 | 24.7087 | 31.9029 | 31.48875 | -7.194202 | 0.2070736 | 0.2070736
31.11533 | 24.7041 | 31.90337 | 31.4983 | -7.199271 | 0.2025335 | 0.2025335
31.12533 | 24.7064 | 31.90416 | 31.50786 | -7.197758 | 0.1981512 | 0.1981512
31.13533 | 24.7155 | 31.90528 | 31.5174 | -7.189783 | 0.1939415 | 0.1939415
31.14533 | 24.7255 | 31.90676 | 31.52694 | -7.181261 | 0.1899124 | 0.1899124
31.15533 | 24.719 | 31.90861 | 31.53647 | -7.189606 | 0.1860696 | 0.1860696
31.16532 | 24.7293 | 31.91082 | 31.54598 | -7.181522 | 0.1824214 | 0.1824214
31.17532 | 24.7209 | 31.91342 | 31.55549 | -7.192518 | 0.1789619 | 0.1789619
31.18532 | 24.7394 | 31.91639 | 31.565 | -7.176995 | 0.1756966 | 0.1756966
31.19532 | 24.7354 | 31.91975 | 31.5745 | -7.184353 | 0.1726256 | 0.1726256
31.20532 | 24.7381 | 31.92349 | 31.58399 | -7.185391 | 0.1697483 | 0.1697483
31.21532 | 24.7338 | 31.92761 | 31.59348 | -7.193805 | 0.1670632 | 0.1670632
31.22531 | 24.7369 | 31.93209 | 31.60295 | -7.195188 | 0.1645705 | 0.1645705
31.23531 | 24.7371 | 31.93694 | 31.61242 | -7.199843 | 0.1622634 | 0.1622634
31.24531 | 24.7464 | 31.94216 | 31.62188 | -7.19576 | 0.1601414 | 0.1601414
31.25531 | 24.7469 | 31.94773 | 31.63133 | -7.200834 | 0.1582016 | 0.1582016
31.26531 | 24.7364 | 31.95366 | 31.64078 | -7.217259 | 0.1564412 | 0.1564412
31.2753 | 24.7663 | 31.95992 | 31.65021 | -7.193622 | 0.1548585 | 0.1548585
31.2853 | 24.7485 | 31.96653 | 31.65964 | -7.21803 | 0.1534475 | 0.1534475
31.2953 | 24.7547 | 31.97347 | 31.66906 | -7.21877 | 0.1522067 | 0.1522067
31.3053 | 24.7614 | 31.98074 | 31.67847 | -7.219338 | 0.1511336 | 0.1511336
31.3153 | 24.7474 | 31.98833 | 31.68788 | -7.240927 | 0.1502253 | 0.1502253
31.3253 | 24.765 | 31.99623 | 31.69727 | -7.231232 | 0.1494795 | 0.1494795
31.33529 | 24.7474 | 32.00444 | 31.70665 | -7.257041 | 0.1488944 | 0.1488944
31.34529 | 24.7775 | 32.01297 | 31.71603 | -7.235467 | 0.1484669 | 0.1484669
31.35529 | 24.7694 | 32.0218 | 31.72541 | -7.252397 | 0.1481959 | 0.1481959
31.36529 | 24.7774 | 32.03093 | 31.73477 | -7.253529 | 0.1480801 | 0.1480801
31.37529 | 24.7893 | 32.04036 | 31.74412 | -7.251061 | 0.1481181 | 0.1481181
31.38528 | 24.8032 | 32.05008 | 31.75346 | -7.24688 | 0.1483089 | 0.1483089
31.39528 | 24.8032 | 32.0601 | 31.7628 | -7.256905 | 0.1486524 | 0.1486524
31.40528 | 24.8096 | 32.07043 | 31.77213 | -7.260826 | 0.1491482 | 0.1491482
31.41528 | 24.8289 | 32.08104 | 31.78145 | -7.252143 | 0.1497963 | 0.1497963
31.42528 | 24.8247 | 32.09196 | 31.79076 | -7.267256 | 0.1505972 | 0.1505972
31.43528 | 24.8455 | 32.10317 | 31.80007 | -7.257668 | 0.1515517 | 0.1515517
31.44527 | 24.8532 | 32.11467 | 31.80935 | -7.26147 | 0.1526598 | 0.1526598
31.45527 | 24.8627 | 32.12648 | 31.81864 | -7.263785 | 0.1539247 | 0.1539247
31.46527 | 24.8821 | 32.13861 | 31.82791 | -7.256507 | 0.1553474 | 0.1553474
31.47527 | 24.8776 | 32.15104 | 31.83718 | -7.273439 | 0.15693 | 0.15693
31.48527 | 24.9154 | 32.16379 | 31.84644 | -7.248387 | 0.1586749 | 0.1586749
31.49526 | 24.9052 | 32.17684 | 31.85568 | -7.271643 | 0.1605828 | 0.1605828
31.50526 | 24.9251 | 32.19024 | 31.86492 | -7.265138 | 0.1626605 | 0.1626605
31.51526 | 24.9302 | 32.20397 | 31.87415 | -7.273767 | 0.1649096 | 0.1649096
31.52526 | 24.948 | 32.21804 | 31.88337 | -7.270037 | 0.1673338 | 0.1673338
31.53526 | 24.9663 | 32.23246 | 31.89258 | -7.266155 | 0.1699369 | 0.1699369
31.54525 | 24.9778 | 32.24722 | 31.90177 | -7.269416 | 0.1727204 | 0.1727204
31.55525 | 24.9902 | 32.26236 | 31.91097 | -7.272156 | 0.1756942 | 0.1756942
31.56525 | 25.0041 | 32.27787 | 31.92015 | -7.273772 | 0.1788602 | 0.1788602
31.57525 | 25.0208 | 32.29377 | 31.92933 | -7.272973 | 0.1822233 | 0.1822233
31.58525 | 25.0314 | 32.31007 | 31.93849 | -7.278667 | 0.1857884 | 0.1857884
31.59525 | 25.0315 | 32.32677 | 31.94765 | -7.295267 | 0.1895606 | 0.1895606
31.60524 | 25.0488 | 32.34386 | 31.95678 | -7.295064 | 0.1935411 | 0.1935411
31.61524 | 25.0663 | 32.3614 | 31.96592 | -7.295102 | 0.1977426 | 0.1977426
31.62524 | 25.0789 | 32.37938 | 31.97504 | -7.300475 | 0.2021663 | 0.2021663
31.63524 | 25.0955 | 32.39779 | 31.98416 | -7.302293 | 0.206817 | 0.206817
31.64524 | 25.0968 | 32.41666 | 31.99326 | -7.319863 | 0.2116991 | 0.2116991
31.65523 | 25.1223 | 32.43597 | 32.00235 | -7.313673 | 0.2168109 | 0.2168109
31.66523 | 25.1281 | 32.45577 | 32.01144 | -7.327672 | 0.2221672 | 0.2221672
31.67523 | 25.134 | 32.47604 | 32.02051 | -7.342044 | 0.2277652 | 0.2277652
31.68523 | 25.1566 | 32.49679 | 32.02958 | -7.340193 | 0.2336071 | 0.2336071
31.69523 | 25.1648 | 32.51802 | 32.03864 | -7.353222 | 0.2396936 | 0.2396936
31.70523 | 25.1873 | 32.53973 | 32.04768 | -7.35243 | 0.2460246 | 0.2460246
31.71522 | 25.1832 | 32.56189 | 32.05671 | -7.378691 | 0.2525921 | 0.2525921
31.72522 | 25.2112 | 32.58454 | 32.06573 | -7.373343 | 0.2594056 | 0.2594056
31.73522 | 25.2128 | 32.60765 | 32.07475 | -7.394854 | 0.2664541 | 0.2664541
31.74522 | 25.2319 | 32.63121 | 32.08375 | -7.399312 | 0.2737307 | 0.2737307
31.75522 | 25.2292 | 32.6552 | 32.09274 | -7.425998 | 0.2812268 | 0.2812268
31.76521 | 25.2443 | 32.67957 | 32.10172 | -7.435266 | 0.2889238 | 0.2889238
31.77521 | 25.2577 | 32.70434 | 32.11069 | -7.446638 | 0.2968237 | 0.2968237
31.78521 | 25.2705 | 32.72946 | 32.11965 | -7.458961 | 0.3049039 | 0.3049039
31.79521 | 25.2934 | 32.7549 | 32.1286 | -7.461498 | 0.3131471 | 0.3131471
31.80521 | 25.2941 | 32.78061 | 32.13754 | -7.486513 | 0.3215338 | 0.3215338
31.81521 | 25.3031 | 32.80656 | 32.14647 | -7.503461 | 0.3300431 | 0.3300431
31.8252 | 25.3189 | 32.83267 | 32.15539 | -7.51377 | 0.3386425 | 0.3386425
31.8352 | 25.3225 | 32.85895 | 32.16429 | -7.536449 | 0.3473278 | 0.3473278
31.8452 | 25.3394 | 32.88532 | 32.17319 | -7.545921 | 0.3560649 | 0.3560649
31.8552 | 25.3362 | 32.91174 | 32.18208 | -7.575535 | 0.364829 | 0.364829
31.8652 | 25.3657 | 32.93814 | 32.19095 | -7.572444 | 0.3735957 | 0.3735957
31.87519 | 25.3554 | 32.96447 | 32.19981 | -7.609073 | 0.3823322 | 0.3823322
31.88519 | 25.3848 | 32.99073 | 32.20866 | -7.605927 | 0.3910325 | 0.3910325
31.89519 | 25.3827 | 33.01684 | 32.2175 | -7.634136 | 0.3996661 | 0.3996661
31.90519 | 25.384 | 33.04276 | 32.22633 | -7.658759 | 0.408212 | 0.408212
31.91519 | 25.3921 | 33.06846 | 32.23515 | -7.676356 | 0.4166506 | 0.4166506
31.92519 | 25.3897 | 33.09389 | 32.24396 | -7.70419 | 0.4249637 | 0.4249637
31.93518 | 25.4 | 33.119 | 32.25275 | -7.719002 | 0.4331254 | 0.4331254
31.94518 | 25.409 | 33.14381 | 32.26154 | -7.734807 | 0.4411348 | 0.4411348
31.95518 | 25.4098 | 33.16824 | 32.27031 | -7.758445 | 0.4489667 | 0.4489667
31.96518 | 25.4226 | 33.19228 | 32.27907 | -7.769681 | 0.4566033 | 0.4566033
31.97518 | 25.4215 | 33.21588 | 32.28783 | -7.794377 | 0.4640259 | 0.4640259
31.98517 | 25.4234 | 33.23897 | 32.29656 | -7.815571 | 0.4712075 | 0.4712075
31.99517 | 25.4439 | 33.26156 | 32.30528 | -7.817665 | 0.4781401 | 0.4781401
32.00517 | 25.4386 | 33.28359 | 32.314 | -7.844986 | 0.4847925 | 0.4847925
32.01517 | 25.4445 | 33.30498 | 32.32271 | -7.860483 | 0.4911385 | 0.4911385
32.02517 | 25.4407 | 33.3257 | 32.3314 | -7.884999 | 0.4971499 | 0.4971499
32.03517 | 25.4475 | 33.34567 | 32.34008 | -7.898174 | 0.5027971 | 0.5027971
32.04516 | 25.4542 | 33.36483 | 32.34874 | -7.910629 | 0.5080443 | 0.5080443
32.05516 | 25.4492 | 33.38314 | 32.3574 | -7.933942 | 0.5128719 | 0.5128719
32.06516 | 25.461 | 33.40053 | 32.36604 | -7.939533 | 0.5172448 | 0.5172448
32.07516 | 25.4612 | 33.41695 | 32.37468 | -7.955748 | 0.5211355 | 0.5211355
32.08516 | 25.4715 | 33.43234 | 32.3833 | -7.960838 | 0.52452 | 0.52452
32.09515 | 25.4735 | 33.44665 | 32.3919 | -7.973152 | 0.5273763 | 0.5273763
32.10515 | 25.4669 | 33.45989 | 32.4005 | -7.992989 | 0.5296963 | 0.5296963
32.11515 | 25.4741 | 33.47202 | 32.40908 | -7.997922 | 0.53147 | 0.53147
32.12515 | 25.4873 | 33.48305 | 32.41765 | -7.995749 | 0.5326975 | 0.5326975
32.13515 | 25.4726 | 33.49299 | 32.42621 | -8.020389 | 0.5333872 | 0.5333872
32.14515 | 25.4908 | 33.50187 | 32.43476 | -8.011074 | 0.5335553 | 0.5335553
32.15514 | 25.5004 | 33.50974 | 32.44329 | -8.009344 | 0.533227 | 0.533227
32.16514 | 25.4974 | 33.51668 | 32.45181 | -8.019281 | 0.5324333 | 0.5324333
32.17514 | 25.4979 | 33.52275 | 32.46033 | -8.024852 | 0.5312136 | 0.5312136
32.18514 | 25.498 | 33.52805 | 32.46882 | -8.03005 | 0.5296131 | 0.5296131
32.19514 | 25.5196 | 33.53267 | 32.47731 | -8.013074 | 0.5276823 | 0.5276823
32.20513 | 25.513 | 33.53673 | 32.48577 | -8.023731 | 0.5254782 | 0.5254782
32.21513 | 25.5276 | 33.54034 | 32.49424 | -8.012741 | 0.5230529 | 0.5230529
32.22513 | 25.5357 | 33.54362 | 32.50268 | -8.007918 | 0.5204675 | 0.5204675
32.23513 | 25.5394 | 33.54668 | 32.51112 | -8.00728 | 0.5177808 | 0.5177808
32.24513 | 25.5225 | 33.54964 | 32.51954 | -8.027142 | 0.5150502 | 0.5150502
32.25513 | 25.5572 | 33.55261 | 32.52795 | -7.995413 | 0.5123309 | 0.5123309
32.26512 | 25.5531 | 33.55569 | 32.53634 | -8.002593 | 0.5096768 | 0.5096768
32.27512 | 25.5579 | 33.55898 | 32.54472 | -8.001082 | 0.5071291 | 0.5071291
32.28512 | 25.5713 | 33.56256 | 32.55309 | -7.991258 | 0.5047316 | 0.5047316
32.29512 | 25.5812 | 33.56649 | 32.56145 | -7.98529 | 0.5025187 | 0.5025187
32.30512 | 25.588 | 33.57083 | 32.5698 | -7.982833 | 0.5005178 | 0.5005178
32.31511 | 25.5794 | 33.57562 | 32.57812 | -7.996221 | 0.4987498 | 0.4987498
32.32511 | 25.6065 | 33.58089 | 32.58644 | -7.974386 | 0.4972226 | 0.4972226
32.33511 | 25.5962 | 33.58663 | 32.59475 | -7.990428 | 0.495941 | 0.495941
32.34511 | 25.6049 | 33.59284 | 32.60304 | -7.987937 | 0.494899 | 0.494899
32.35511 | 25.6268 | 33.59948 | 32.61132 | -7.972683 | 0.4940825 | 0.4940825
32.36511 | 25.6222 | 33.60652 | 32.61958 | -7.984321 | 0.4934687 | 0.4934687
32.3751 | 25.6217 | 33.61388 | 32.62783 | -7.992185 | 0.4930284 | 0.4930284
32.3851 | 25.6393 | 33.62151 | 32.63607 | -7.982205 | 0.4927191 | 0.4927191
32.3951 | 25.6569 | 33.62929 | 32.64429 | -7.972388 | 0.4924974 | 0.4924974
32.4051 | 25.6535 | 33.63713 | 32.65251 | -7.983628 | 0.4923116 | 0.4923116
32.4151 | 25.6654 | 33.64491 | 32.6607 | -7.979513 | 0.4921048 | 0.4921048
32.42509 | 25.6892 | 33.65251 | 32.66888 | -7.963314 | 0.4918168 | 0.4918168
32.43509 | 25.6937 | 33.65982 | 32.67705 | -7.96612 | 0.4913839 | 0.4913839
32.44509 | 25.7101 | 33.66669 | 32.68521 | -7.956595 | 0.4907421 | 0.4907421
32.45509 | 25.7232 | 33.67301 | 32.69335 | -7.949811 | 0.4898281 | 0.4898281
32.46509 | 25.7314 | 33.67865 | 32.70149 | -7.947246 | 0.4885805 | 0.4885805
32.47509 | 25.7639 | 33.68349 | 32.7096 | -7.919586 | 0.4869423 | 0.4869423
32.48508 | 25.7633 | 33.68742 | 32.7177 | -7.924124 | 0.4848634 | 0.4848634
32.49508 | 25.7759 | 33.69038 | 32.72579 | -7.914478 | 0.4822961 | 0.4822961
32.50508 | 25.7984 | 33.69227 | 32.73386 | -7.893871 | 0.4792048 | 0.4792048
32.51508 | 25.8179 | 33.69305 | 32.74192 | -7.875146 | 0.4755617 | 0.4755617
32.52508 | 25.8426 | 33.69267 | 32.74997 | -7.850066 | 0.4713484 | 0.4713484
32.53507 | 25.8655 | 33.69112 | 32.75799 | -7.825618 | 0.4665615 | 0.4665615
32.54507 | 25.872 | 33.6884 | 32.76601 | -7.8164 | 0.461193 | 0.461193
32.55507 | 25.8986 | 33.68454 | 32.77402 | -7.785935 | 0.4552582 | 0.4552582
32.56507 | 25.9146 | 33.67956 | 32.78201 | -7.764963 | 0.4487769 | 0.4487769
32.57507 | 25.926 | 33.67354 | 32.78999 | -7.74754 | 0.4417769 | 0.4417769
32.58507 | 25.9499 | 33.66654 | 32.79795 | -7.716636 | 0.4342935 | 0.4342935
32.59506 | 25.9696 | 33.65864 | 32.80589 | -7.689042 | 0.4263767 | 0.4263767
32.60506 | 25.9857 | 33.64993 | 32.81382 | -7.664233 | 0.4180548 | 0.4180548
32.61506 | 26.0034 | 33.64051 | 32.82174 | -7.637114 | 0.409386 | 0.409386
32.62506 | 26.026 | 33.63049 | 32.82965 | -7.604492 | 0.400422 | 0.400422
32.63506 | 26.0571 | 33.61997 | 32.83754 | -7.56287 | 0.3912161 | 0.3912161
32.64505 | 26.05 | 33.60907 | 32.84541 | -7.559068 | 0.3818305 | 0.3818305
32.65505 | 26.0809 | 33.59787 | 32.85327 | -7.516966 | 0.3722991 | 0.3722991
32.66505 | 26.0949 | 33.58648 | 32.86112 | -7.491578 | 0.3626813 | 0.3626813
32.67505 | 26.1115 | 33.575 | 32.86895 | -7.463497 | 0.3530248 | 0.3530248
32.68505 | 26.1487 | 33.56351 | 32.87677 | -7.414814 | 0.3433743 | 0.3433743
32.69505 | 26.1498 | 33.55211 | 32.88457 | -7.40231 | 0.3337708 | 0.3337708
32.70504 | 26.1693 | 33.54087 | 32.89235 | -7.371571 | 0.3242606 | 0.3242606
32.71504 | 26.1858 | 33.52984 | 32.90012 | -7.34404 | 0.3148582 | 0.3148582
32.72504 | 26.1901 | 33.51909 | 32.90788 | -7.328986 | 0.3056018 | 0.3056018
32.73504 | 26.235 | 33.50866 | 32.91563 | -7.273659 | 0.2965164 | 0.2965164
32.74504 | 26.2406 | 33.4986 | 32.92336 | -7.258001 | 0.2876229 | 0.2876229
32.75503 | 26.2665 | 33.48896 | 32.93106 | -7.222456 | 0.2789471 | 0.2789471
32.76503 | 26.2931 | 33.47973 | 32.93876 | -7.186632 | 0.2704857 | 0.2704857
32.77503 | 26.3047 | 33.47096 | 32.94645 | -7.166262 | 0.2622581 | 0.2622581
32.78503 | 26.334 | 33.46266 | 32.95411 | -7.128659 | 0.2542723 | 0.2542723
32.79503 | 26.3598 | 33.45484 | 32.96177 | -7.095035 | 0.2465334 | 0.2465334
32.80503 | 26.3622 | 33.4475 | 32.96941 | -7.085297 | 0.2390446 | 0.2390446
32.81502 | 26.4019 | 33.44065 | 32.97702 | -7.038752 | 0.2318138 | 0.2318138
32.82502 | 26.4059 | 33.43429 | 32.98463 | -7.028385 | 0.2248265 | 0.2248265
32.83502 | 26.4555 | 33.4284 | 32.99223 | -6.972901 | 0.2180877 | 0.2180877
32.84502 | 26.4657 | 33.42299 | 32.9998 | -6.957293 | 0.2115942 | 0.2115942
32.85502 | 26.479 | 33.41805 | 33.00737 | -6.939051 | 0.205342 | 0.205342
32.86501 | 26.5162 | 33.41357 | 33.01491 | -6.89737 | 0.1993316 | 0.1993316
32.87501 | 26.5279 | 33.40953 | 33.02244 | -6.881631 | 0.1935459 | 0.1935459
32.88501 | 26.5627 | 33.40592 | 33.02996 | -6.843224 | 0.1879844 | 0.1879844
32.89501 | 26.5862 | 33.40274 | 33.03746 | -6.816538 | 0.1826409 | 0.1826409
32.90501 | 26.598 | 33.39996 | 33.04494 | -6.801959 | 0.1775085 | 0.1775085
32.91501 | 26.6303 | 33.39757 | 33.05241 | -6.767273 | 0.1725801 | 0.1725801
32.925 | 26.6492 | 33.39557 | 33.05986 | -6.746366 | 0.1678534 | 0.1678534
32.935 | 26.6745 | 33.39392 | 33.0673 | -6.719422 | 0.1633119 | 0.1633119
32.945 | 26.71 | 33.39263 | 33.07472 | -6.682628 | 0.1589533 | 0.1589533
32.955 | 26.7087 | 33.39167 | 33.08213 | -6.68297 | 0.1547706 | 0.1547706
32.965 | 26.7511 | 33.39103 | 33.08952 | -6.639934 | 0.1507568 | 0.1507568
32.97499 | 26.7693 | 33.39071 | 33.09689 | -6.621408 | 0.146909 | 0.146909
32.98499 | 26.8008 | 33.39068 | 33.10425 | -6.589875 | 0.1432127 | 0.1432127
32.99499 | 26.8364 | 33.39092 | 33.11159 | -6.554525 | 0.1396654 | 0.1396654
33.00499 | 26.8591 | 33.39144 | 33.11892 | -6.532344 | 0.1362608 | 0.1362608
33.01499 | 26.8709 | 33.39222 | 33.12624 | -6.521321 | 0.1329929 | 0.1329929
33.02499 | 26.8953 | 33.39324 | 33.13353 | -6.497943 | 0.1298556 | 0.1298556
33.03498 | 26.9508 | 33.3945 | 33.14081 | -6.443698 | 0.1268463 | 0.1268463
33.04498 | 26.9658 | 33.39598 | 33.14807 | -6.430177 | 0.1239534 | 0.1239534
33.05498 | 27.0031 | 33.39767 | 33.15532 | -6.394568 | 0.1211748 | 0.1211748
33.06498 | 27.0167 | 33.39956 | 33.16255 | -6.382861 | 0.1185052 | 0.1185052
33.07498 | 27.0501 | 33.40165 | 33.16977 | -6.351547 | 0.11594 | 0.11594
33.08497 | 27.0785 | 33.40391 | 33.17696 | -6.325413 | 0.1134768 | 0.1134768
33.09497 | 27.1105 | 33.40636 | 33.18414 | -6.295856 | 0.111106 | 0.111106
33.10497 | 27.1429 | 33.40896 | 33.19131 | -6.266063 | 0.1088261 | 0.1088261
33.11497 | 27.1782 | 33.41173 | 33.19846 | -6.233528 | 0.1066328 | 0.1066328
33.12497 | 27.2021 | 33.41464 | 33.2056 | -6.212542 | 0.1045222 | 0.1045222
33.13497 | 27.2393 | 33.4177 | 33.21272 | -6.178398 | 0.1024907 | 0.1024907
33.14496 | 27.258 | 33.42088 | 33.21981 | -6.162885 | 0.1005368 | 0.1005368
33.15496 | 27.2831 | 33.4242 | 33.2269 | -6.141103 | 0.09865271 | 0.09865271
33.16496 | 27.3204 | 33.42764 | 33.23397 | -6.107241 | 0.09683744 | 0.09683744
33.17496 | 27.3507 | 33.4312 | 33.24102 | -6.080495 | 0.09508791 | 0.09508791
33.18496 | 27.3787 | 33.43486 | 33.24806 | -6.056158 | 0.09340117 | 0.09340117
33.19495 | 27.4315 | 33.43862 | 33.25507 | -6.00712 | 0.09177599 | 0.09177599
33.20495 | 27.4296 | 33.44248 | 33.26207 | -6.012884 | 0.09020654 | 0.09020654
33.21495 | 27.4726 | 33.44644 | 33.26906 | -5.973842 | 0.08869191 | 0.08869191
33.22495 | 27.509 | 33.45049 | 33.27603 | -5.941487 | 0.08722971 | 0.08722971
33.23495 | 27.5296 | 33.45462 | 33.28298 | -5.925016 | 0.08581765 | 0.08581765
33.24495 | 27.557 | 33.45882 | 33.28992 | -5.901824 | 0.08445357 | 0.08445357
33.25494 | 27.5994 | 33.4631 | 33.29683 | -5.863703 | 0.08313667 | 0.08313667
33.26494 | 27.6423 | 33.46746 | 33.30373 | -5.825157 | 0.08186244 | 0.08186244
33.27494 | 27.6648 | 33.47188 | 33.31062 | -5.807079 | 0.08063034 | 0.08063034
33.28494 | 27.6874 | 33.47636 | 33.31749 | -5.788964 | 0.07943859 | 0.07943859
33.29494 | 27.732 | 33.48091 | 33.32434 | -5.74891 | 0.07828553 | 0.07828553
33.30493 | 27.7539 | 33.48551 | 33.33117 | -5.731609 | 0.07717066 | 0.07717066
33.31493 | 27.8065 | 33.49017 | 33.33799 | -5.683666 | 0.07609027 | 0.07609027
33.32493 | 27.8347 | 33.49487 | 33.34479 | -5.660175 | 0.07504406 | 0.07504406
33.33493 | 27.859 | 33.49963 | 33.35157 | -5.640632 | 0.07403066 | 0.07403066
33.34493 | 27.9142 | 33.50444 | 33.35834 | -5.590235 | 0.07304878 | 0.07304878
33.35493 | 27.931 | 33.50928 | 33.36509 | -5.578282 | 0.0720972 | 0.0720972
33.36492 | 27.9775 | 33.51416 | 33.37181 | -5.536665 | 0.07117564 | 0.07117564
33.37492 | 28.0096 | 33.51909 | 33.37853 | -5.509491 | 0.07028118 | 0.07028118
33.38492 | 28.0419 | 33.52405 | 33.38523 | -5.482155 | 0.06941371 | 0.06941371
33.39492 | 28.0838 | 33.52905 | 33.39191 | -5.445253 | 0.06857219 | 0.06857219
33.40492 | 28.1176 | 33.53408 | 33.39857 | -5.416483 | 0.06775569 | 0.06775569
33.41491 | 28.1493 | 33.53914 | 33.40521 | -5.38984 | 0.06696405 | 0.06696405
33.42491 | 28.1814 | 33.54423 | 33.41184 | -5.36283 | 0.06619487 | 0.06619487
33.43491 | 28.2281 | 33.54935 | 33.41845 | -5.321248 | 0.06544811 | 0.06544811
33.44491 | 28.2476 | 33.55449 | 33.42505 | -5.306892 | 0.06472297 | 0.06472297
33.45491 | 28.2931 | 33.55966 | 33.43162 | -5.266561 | 0.06401872 | 0.06401872
33.46491 | 28.3263 | 33.56485 | 33.43818 | -5.238552 | 0.06333463 | 0.06333463
33.4749 | 28.3649 | 33.57006 | 33.44472 | -5.205159 | 0.06267068 | 0.06267068
33.4849 | 28.4001 | 33.57529 | 33.45124 | -5.175191 | 0.06202489 | 0.06202489
33.4949 | 28.4286 | 33.58054 | 33.45775 | -5.151943 | 0.06139732 | 0.06139732
33.5049 | 28.4595 | 33.58581 | 33.46424 | -5.126312 | 0.06078735 | 0.06078735
33.5149 | 28.5003 | 33.5911 | 33.47071 | -5.090797 | 0.06019443 | 0.06019443
33.52489 | 28.5378 | 33.59639 | 33.47716 | -5.058593 | 0.05961861 | 0.05961861
33.53489 | 28.5648 | 33.60171 | 33.48359 | -5.036908 | 0.05905815 | 0.05905815
33.54489 | 28.5908 | 33.60704 | 33.49001 | -5.016236 | 0.05851318 | 0.05851318
33.55489 | 28.6525 | 33.61238 | 33.49641 | -4.959877 | 0.05798321 | 0.05798321
33.56489 | 28.6673 | 33.61773 | 33.50279 | -4.950428 | 0.05746778 | 0.05746778
33.57489 | 28.709 | 33.62309 | 33.50916 | -4.91409 | 0.05696646 | 0.05696646
33.58488 | 28.7484 | 33.62846 | 33.5155 | -4.880057 | 0.05647929 | 0.05647929
33.59488 | 28.7785 | 33.63384 | 33.52183 | -4.855337 | 0.05600492 | 0.05600492
33.60488 | 28.8251 | 33.63922 | 33.52814 | -4.814125 | 0.05554343 | 0.05554343
33.61488 | 28.85 | 33.64462 | 33.53443 | -4.79462 | 0.05509447 | 0.05509447
33.62488 | 28.8984 | 33.65002 | 33.54071 | -4.751621 | 0.05465767 | 0.05465767
33.63487 | 28.9184 | 33.65542 | 33.54696 | -4.737023 | 0.05423312 | 0.05423312
33.64487 | 28.9641 | 33.66084 | 33.5532 | -4.696735 | 0.05381961 | 0.05381961
33.65487 | 28.998 | 33.66625 | 33.55942 | -4.668251 | 0.05341727 | 0.05341727
33.66487 | 29.0285 | 33.67167 | 33.56562 | -4.643171 | 0.0530258 | 0.0530258
33.67487 | 29.0891 | 33.67709 | 33.5718 | -4.587994 | 0.0526449 | 0.0526449
33.68487 | 29.1234 | 33.68252 | 33.57797 | -4.559119 | 0.05227428 | 0.05227428
33.69486 | 29.1539 | 33.68794 | 33.58411 | -4.534041 | 0.05191403 | 0.05191403
33.70486 | 29.1918 | 33.69337 | 33.59024 | -4.501569 | 0.05156317 | 0.05156317
33.71486 | 29.2422 | 33.6988 | 33.59635 | -4.456598 | 0.05122182 | 0.05122182
33.72486 | 29.3033 | 33.70423 | 33.60245 | -4.400927 | 0.05088972 | 0.05088972
33.73486 | 29.3228 | 33.70966 | 33.60852 | -4.386856 | 0.05056665 | 0.05056665
33.74485 | 29.3752 | 33.71508 | 33.61457 | -4.339879 | 0.05025272 | 0.05025272
33.75485 | 29.4246 | 33.72051 | 33.62061 | -4.295906 | 0.04994703 | 0.04994703
33.76485 | 29.4731 | 33.72593 | 33.62663 | -4.252831 | 0.0496497 | 0.0496497
33.77485 | 29.5196 | 33.73135 | 33.63263 | -4.211754 | 0.04936055 | 0.04936055
33.78485 | 29.5738 | 33.73677 | 33.63862 | -4.162975 | 0.04907938 | 0.04907938
33.79485 | 29.623 | 33.74219 | 33.64458 | -4.119193 | 0.04880599 | 0.04880599
33.80484 | 29.6778 | 33.7476 | 33.65052 | -4.069802 | 0.04854047 | 0.04854047
33.81484 | 29.6998 | 33.75301 | 33.65645 | -4.053212 | 0.04828213 | 0.04828213
33.82484 | 29.7656 | 33.75842 | 33.66236 | -3.992819 | 0.04803104 | 0.04803104
33.83484 | 29.8265 | 33.76382 | 33.66825 | -3.937321 | 0.04778706 | 0.04778706
33.84484 | 29.8623 | 33.76922 | 33.67412 | -3.906918 | 0.04755003 | 0.04755003
33.85483 | 29.9161 | 33.77461 | 33.67997 | -3.858505 | 0.04732001 | 0.04732001
33.86483 | 29.9674 | 33.77999 | 33.6858 | -3.812592 | 0.04709641 | 0.04709641
33.87483 | 30.0208 | 33.78537 | 33.69161 | -3.764573 | 0.04687932 | 0.04687932
33.88483 | 30.06 | 33.79075 | 33.69741 | -3.730749 | 0.04666861 | 0.04666861
33.89483 | 30.1062 | 33.79612 | 33.70319 | -3.689917 | 0.04646413 | 0.04646413
33.90483 | 30.1603 | 33.80148 | 33.70895 | -3.64118 | 0.04626577 | 0.04626577
33.91482 | 30.212 | 33.80683 | 33.71468 | -3.59483 | 0.04607357 | 0.04607357
33.92482 | 30.2476 | 33.81218 | 33.7204 | -3.564578 | 0.04588707 | 0.04588707
33.93482 | 30.3061 | 33.81752 | 33.72611 | -3.511419 | 0.04570632 | 0.04570632
33.94482 | 30.3512 | 33.82285 | 33.73179 | -3.471652 | 0.04553122 | 0.04553122
33.95482 | 30.4017 | 33.82818 | 33.73745 | -3.426477 | 0.04536167 | 0.04536167
33.96481 | 30.449 | 33.83349 | 33.74309 | -3.384489 | 0.04519771 | 0.04519771
33.97481 | 30.5037 | 33.8388 | 33.74872 | -3.335098 | 0.04503892 | 0.04503892
33.98481 | 30.5414 | 33.8441 | 33.75433 | -3.302698 | 0.04488538 | 0.04488538
33.99481 | 30.5851 | 33.84939 | 33.75992 | -3.26429 | 0.044737 | 0.044737
34.00481 | 30.6456 | 33.85467 | 33.76549 | -3.209072 | 0.04459367 | 0.04459367
34.01481 | 30.6931 | 33.85995 | 33.77104 | -3.166846 | 0.04445532 | 0.04445532
34.0248 | 30.7458 | 33.8652 | 33.77656 | -3.119405 | 0.044322 | 0.044322
34.0348 | 30.7962 | 33.87046 | 33.78207 | -3.074259 | 0.04419335 | 0.04419335
34.0448 | 30.8359 | 33.8757 | 33.78756 | -3.039804 | 0.04406944 | 0.04406944
34.0548 | 30.8942 | 33.88094 | 33.79304 | -2.986739 | 0.0439502 | 0.0439502
34.0648 | 30.93 | 33.88616 | 33.79849 | -2.956163 | 0.04383554 | 0.04383554
34.07479 | 31.0011 | 33.89137 | 33.80392 | -2.890272 | 0.0437255 | 0.0437255
34.08479 | 31.0421 | 33.89658 | 33.80934 | -2.854477 | 0.04361981 | 0.04361981
34.09479 | 31.0924 | 33.90177 | 33.81473 | -2.80937 | 0.0435185 | 0.0435185
34.10479 | 31.1576 | 33.90695 | 33.82011 | -2.749353 | 0.04342153 | 0.04342153
34.11479 | 31.2025 | 33.91212 | 33.82547 | -2.709625 | 0.04332882 | 0.04332882
34.12479 | 31.2555 | 33.91729 | 33.83081 | -2.661786 | 0.04324032 | 0.04324032
34.13478 | 31.3007 | 33.92243 | 33.83612 | -2.62173 | 0.04315605 | 0.04315605
34.14478 | 31.3584 | 33.92757 | 33.84142 | -2.569169 | 0.04307579 | 0.04307579
34.15478 | 31.4242 | 33.9327 | 33.8467 | -2.508496 | 0.04299958 | 0.04299958
34.16478 | 31.4623 | 33.93781 | 33.85196 | -2.475511 | 0.04292737 | 0.04292737
34.17478 | 31.5262 | 33.94292 | 33.8572 | -2.416715 | 0.04285911 | 0.04285911
34.18477 | 31.5809 | 33.948 | 33.86241 | -2.367102 | 0.04279481 | 0.04279481
34.19477 | 31.6273 | 33.95308 | 33.86761 | -2.325783 | 0.04273432 | 0.04273432
34.20477 | 31.693 | 33.95815 | 33.8728 | -2.265151 | 0.04267764 | 0.04267764
34.21477 | 31.7338 | 33.96321 | 33.87796 | -2.229407 | 0.04262474 | 0.04262474
34.22477 | 31.8015 | 33.96825 | 33.8831 | -2.166751 | 0.04257558 | 0.04257558
34.23477 | 31.8485 | 33.97328 | 33.88822 | -2.124783 | 0.04253012 | 0.04253012
34.24476 | 31.9174 | 33.9783 | 33.89332 | -2.060897 | 0.04248837 | 0.04248837
34.25476 | 31.9711 | 33.9833 | 33.8984 | -2.012204 | 0.04245021 | 0.04245021
34.26476 | 32.0174 | 33.9883 | 33.90347 | -1.970898 | 0.04241565 | 0.04241565
34.27476 | 32.0909 | 33.99328 | 33.90851 | -1.90238 | 0.04238466 | 0.04238466
34.28476 | 32.1511 | 33.99825 | 33.91353 | -1.847149 | 0.04235722 | 0.04235722
34.29475 | 32.2111 | 34.0032 | 33.91853 | -1.7921 | 0.04233332 | 0.04233332
34.30475 | 32.2486 | 34.00814 | 33.92352 | -1.759543 | 0.04231288 | 0.04231288
34.31475 | 32.3294 | 34.01307 | 33.92848 | -1.683673 | 0.0422959 | 0.0422959
34.32475 | 32.3906 | 34.01799 | 33.93343 | -1.627391 | 0.04228235 | 0.04228235
34.33475 | 32.4504 | 34.02289 | 33.93835 | -1.572495 | 0.04227223 | 0.04227223
34.34475 | 32.5037 | 34.02752 | 33.94325 | -1.52382 | 0.04213264 | 0.04213264
34.35474 | 32.5776 | 34.03239 | 33.94813 | -1.454793 | 0.04212939 | 0.04212939
34.36474 | 32.6272 | 34.03726 | 33.953 | -1.410057 | 0.04212951 | 0.04212951
34.37474 | 32.702 | 34.04198 | 33.95784 | -1.339976 | 0.04206656 | 0.04206656
34.38474 | 32.7594 | 34.04681 | 33.96267 | -1.287414 | 0.0420734 | 0.0420734
34.39474 | 32.8049 | 34.05164 | 33.96747 | -1.246738 | 0.04208356 | 0.04208356
34.40473 | 32.8877 | 34.05644 | 33.97225 | -1.168744 | 0.04209699 | 0.04209699
34.41473 | 32.9555 | 34.06124 | 33.97701 | -1.105742 | 0.04211373 | 0.04211373
34.42473 | 33.0149 | 34.06603 | 33.98176 | -1.051126 | 0.04213374 | 0.04213374
34.43473 | 33.0879 | 34.0708 | 33.98648 | -0.9828958 | 0.04215701 | 0.04215701
34.44473 | 33.1309 | 34.07555 | 33.99119 | -0.9446523 | 0.04218355 | 0.04218355
34.45473 | 33.2207 | 34.0803 | 33.99587 | -0.859595 | 0.04221333 | 0.04221333
34.46472 | 33.2699 | 34.08502 | 34.00053 | -0.8151193 | 0.04224633 | 0.04224633
34.47472 | 33.3625 | 34.08973 | 34.00517 | -0.7272346 | 0.0422826 | 0.0422826
34.48472 | 33.4018 | 34.09444 | 34.00979 | -0.692636 | 0.0423221 | 0.0423221
34.49472 | 33.471 | 34.09912 | 34.01439 | -0.6281235 | 0.04236484 | 0.04236484
34.50472 | 33.5369 | 34.1038 | 34.01898 | -0.5668972 | 0.0424108 | 0.0424108
34.51471 | 33.6189 | 34.10845 | 34.02353 | -0.4895523 | 0.04245994 | 0.04245994
34.52471 | 33.664 | 34.1131 | 34.02807 | -0.4490982 | 0.04251237 | 0.04251237
34.53471 | 33.7343 | 34.11773 | 34.03259 | -0.3834302 | 0.04256803 | 0.04256803
34.54471 | 33.8038 | 34.12235 | 34.03709 | -0.3185482 | 0.04262692 | 0.04262692
34.55471 | 33.8622 | 34.12695 | 34.04157 | -0.2647522 | 0.04268905 | 0.04268905
34.56471 | 33.9288 | 34.13154 | 34.04603 | -0.2027423 | 0.04275442 | 0.04275442
34.5747 | 34.0024 | 34.13611 | 34.05047 | -0.1337137 | 0.04282297 | 0.04282297
34.5847 | 34.045 | 34.14068 | 34.05489 | -0.0956758 | 0.04289484 | 0.04289484
34.5947 | 34.138 | 34.14522 | 34.05928 | -0.007223868 | 0.04296998 | 0.04296998
34.6047 | 34.1868 | 34.14976 | 34.06366 | 0.03704207 | 0.0430484 | 0.0430484
34.6147 | 34.252 | 34.15428 | 34.06802 | 0.097722 | 0.0431301 | 0.0431301
34.62469 | 34.3393 | 34.15878 | 34.07235 | 0.1805205 | 0.043215 | 0.043215
34.63469 | 34.3943 | 34.16327 | 34.07667 | 0.2310284 | 0.0433033 | 0.0433033
34.64469 | 34.4507 | 34.16775 | 34.08096 | 0.2829503 | 0.04339492 | 0.04339492
34.65469 | 34.5306 | 34.17221 | 34.08523 | 0.3583862 | 0.04348988 | 0.04348988
34.66469 | 34.6125 | 34.17666 | 34.08949 | 0.4358361 | 0.04358818 | 0.04358818
34.67469 | 34.6775 | 34.1811 | 34.09372 | 0.4963999 | 0.04368986 | 0.04368986
34.68468 | 34.7292 | 34.18552 | 34.09793 | 0.5436821 | 0.04379482 | 0.04379482
34.69468 | 34.8263 | 34.18993 | 34.10212 | 0.6363739 | 0.04390328 | 0.04390328
34.70468 | 34.8924 | 34.19432 | 34.10629 | 0.6980795 | 0.04401517 | 0.04401517
34.71468 | 34.9588 | 34.1987 | 34.11044 | 0.760099 | 0.04413051 | 0.04413051
34.72468 | 35.0317 | 34.20307 | 34.11457 | 0.8286323 | 0.04424931 | 0.04424931
34.73467 | 35.0938 | 34.20742 | 34.11867 | 0.8863839 | 0.04437149 | 0.04437149
34.74467 | 35.1932 | 34.21176 | 34.12276 | 0.9814448 | 0.04449731 | 0.04449731
34.75467 | 35.2473 | 34.21608 | 34.12683 | 1.03122 | 0.04462667 | 0.04462667
34.76467 | 35.3046 | 34.22039 | 34.13087 | 1.084208 | 0.0447596 | 0.0447596
34.77467 | 35.4162 | 34.22469 | 34.1349 | 1.19151 | 0.04489614 | 0.04489614
34.78467 | 35.4691 | 34.22897 | 34.1389 | 1.240126 | 0.04503631 | 0.04503631
34.79466 | 35.544 | 34.23324 | 34.14288 | 1.31076 | 0.04517999 | 0.04517999
34.80466 | 35.6258 | 34.2375 | 34.14684 | 1.388303 | 0.04532751 | 0.04532751
34.81466 | 35.7036 | 34.24174 | 34.15078 | 1.461859 | 0.04547875 | 0.04547875
34.82466 | 35.7671 | 34.24597 | 34.1547 | 1.521129 | 0.04563376 | 0.04563376
34.83466 | 35.8547 | 34.25019 | 34.1586 | 1.604513 | 0.04579258 | 0.04579258
34.84465 | 35.9192 | 34.25439 | 34.16248 | 1.664814 | 0.04595506 | 0.04595506
34.85465 | 36.0116 | 34.25858 | 34.16633 | 1.753024 | 0.04612158 | 0.04612158
34.86465 | 36.0705 | 34.26275 | 34.17017 | 1.807747 | 0.04629202 | 0.04629202
34.87465 | 36.1457 | 34.26692 | 34.17398 | 1.878783 | 0.04646642 | 0.04646642
34.88465 | 36.2285 | 34.27107 | 34.17778 | 1.957433 | 0.04664483 | 0.04664483
34.89464 | 36.3178 | 34.2752 | 34.18155 | 2.0426 | 0.0468271 | 0.0468271
34.90464 | 36.3763 | 34.27932 | 34.1853 | 2.096975 | 0.04701364 | 0.04701364
34.91464 | 36.4536 | 34.28344 | 34.18903 | 2.170164 | 0.04720433 | 0.04720433
34.92464 | 36.5531 | 34.28754 | 34.19274 | 2.265565 | 0.04739921 | 0.04739921
34.93464 | 36.595 | 34.29162 | 34.19642 | 2.303379 | 0.04759834 | 0.04759834
34.94464 | 36.702 | 34.29569 | 34.20009 | 2.406305 | 0.04780176 | 0.04780176
34.95463 | 36.7574 | 34.29975 | 34.20373 | 2.457648 | 0.04800934 | 0.04800934
34.96463 | 36.8197 | 34.3038 | 34.20736 | 2.5159 | 0.04822152 | 0.04822152
34.97463 | 36.9477 | 34.30784 | 34.21096 | 2.639864 | 0.04843818 | 0.04843818
34.98463 | 36.9815 | 34.31186 | 34.21454 | 2.66964 | 0.04865936 | 0.04865936
34.99463 | 37.0622 | 34.31587 | 34.2181 | 2.746328 | 0.04888513 | 0.04888513
35.00462 | 37.1766 | 34.31987 | 34.22164 | 2.856732 | 0.04911533 | 0.04911533
35.01462 | 37.2171 | 34.32386 | 34.22516 | 2.893244 | 0.04935048 | 0.04935048
35.02462 | 37.3417 | 34.32783 | 34.22865 | 3.013868 | 0.04959041 | 0.04959041
35.03462 | 37.3803 | 34.3318 | 34.23213 | 3.048503 | 0.0498352 | 0.0498352
35.04462 | 37.4875 | 34.33575 | 34.23558 | 3.15175 | 0.05008493 | 0.05008493
35.05462 | 37.5852 | 34.33969 | 34.23901 | 3.245509 | 0.05033967 | 0.05033967
35.06461 | 37.6311 | 34.34362 | 34.24242 | 3.287482 | 0.05059921 | 0.05059921
35.07461 | 37.7439 | 34.34754 | 34.24581 | 3.396363 | 0.05086419 | 0.05086419
35.08461 | 37.8465 | 34.35145 | 34.24918 | 3.495055 | 0.05113441 | 0.05113441
35.09461 | 37.8933 | 34.35534 | 34.25252 | 3.537957 | 0.05140996 | 0.05140996
35.10461 | 37.9992 | 34.35923 | 34.25585 | 3.639971 | 0.05169091 | 0.05169091
35.1146 | 38.0748 | 34.3631 | 34.25915 | 3.711698 | 0.05197707 | 0.05197707
35.1246 | 38.1905 | 34.36697 | 34.26243 | 3.823532 | 0.05226912 | 0.05226912
35.1346 | 38.2839 | 34.37082 | 34.26569 | 3.913077 | 0.05256687 | 0.05256687
35.1446 | 38.3221 | 34.37467 | 34.26893 | 3.947431 | 0.0528704 | 0.0528704
35.1546 | 38.4476 | 34.37851 | 34.27215 | 4.069095 | 0.05317981 | 0.05317981
35.1646 | 38.5358 | 34.38233 | 34.27534 | 4.153468 | 0.05349522 | 0.05349522
35.17459 | 38.5951 | 34.38614 | 34.27851 | 4.208955 | 0.0538164 | 0.0538164
35.18459 | 38.7113 | 34.38995 | 34.28166 | 4.321347 | 0.0541441 | 0.0541441
35.19459 | 38.7578 | 34.39375 | 34.2848 | 4.364049 | 0.05447812 | 0.05447812
35.20459 | 38.8873 | 34.39754 | 34.2879 | 4.489759 | 0.05481857 | 0.05481857
35.21459 | 38.9627 | 34.40132 | 34.29099 | 4.561377 | 0.05516558 | 0.05516558
35.22458 | 39.0106 | 34.40509 | 34.29405 | 4.605508 | 0.05551891 | 0.05551891
35.23458 | 39.131 | 34.40886 | 34.2971 | 4.722143 | 0.05587939 | 0.05587939
35.24458 | 39.18 | 34.41261 | 34.30012 | 4.767386 | 0.0562468 | 0.0562468
35.25458 | 39.2966 | 34.41636 | 34.30312 | 4.880236 | 0.05662128 | 0.05662128
35.26458 | 39.3712 | 34.42011 | 34.3061 | 4.951094 | 0.05700297 | 0.05700297
35.27458 | 39.4252 | 34.42384 | 34.30906 | 5.001358 | 0.057392 | 0.057392
35.28457 | 39.5499 | 34.42757 | 34.31199 | 5.122334 | 0.05778814 | 0.05778814
35.29457 | 39.5935 | 34.43129 | 34.3149 | 5.162212 | 0.05819231 | 0.05819231
35.30457 | 39.7057 | 34.435 | 34.3178 | 5.270696 | 0.05860428 | 0.05860428
35.31457 | 39.7847 | 34.43871 | 34.32067 | 5.345986 | 0.05902422 | 0.05902422
35.32457 | 39.8306 | 34.44242 | 34.32351 | 5.388182 | 0.05945228 | 0.05945228
35.33456 | 39.9561 | 34.44611 | 34.32634 | 5.509986 | 0.05988822 | 0.05988822
35.34456 | 40.0037 | 34.44981 | 34.32914 | 5.553892 | 0.06033305 | 0.06033305
35.35456 | 40.0875 | 34.4535 | 34.33192 | 5.634003 | 0.06078655 | 0.06078655
35.36456 | 40.1814 | 34.45718 | 34.33469 | 5.724217 | 0.06124889 | 0.06124889
35.37456 | 40.2424 | 34.46086 | 34.33742 | 5.781536 | 0.06172028 | 0.06172028
35.38456 | 40.3295 | 34.46454 | 34.34014 | 5.864957 | 0.06220091 | 0.06220091
35.39455 | 40.3984 | 34.46821 | 34.34283 | 5.930186 | 0.06269047 | 0.06269047
35.40455 | 40.4816 | 34.47189 | 34.34551 | 6.009713 | 0.06319019 | 0.06319019
35.41455 | 40.5587 | 34.47556 | 34.34816 | 6.083143 | 0.06369978 | 0.06369978
35.42455 | 40.6244 | 34.47923 | 34.35079 | 6.145175 | 0.06421949 | 0.06421949
35.43455 | 40.7267 | 34.48289 | 34.35339 | 6.243807 | 0.06474953 | 0.06474953
35.44454 | 40.7895 | 34.48656 | 34.35598 | 6.302945 | 0.06528962 | 0.06528962
35.45454 | 40.8743 | 34.49022 | 34.35854 | 6.384078 | 0.06584106 | 0.06584106
35.46454 | 40.9661 | 34.49389 | 34.36108 | 6.472212 | 0.06640358 | 0.06640358
35.47454 | 41.0224 | 34.49755 | 34.3636 | 6.524845 | 0.06697746 | 0.06697746
35.48454 | 41.1367 | 34.50122 | 34.3661 | 6.635477 | 0.06756297 | 0.06756297
35.49454 | 41.2013 | 34.50489 | 34.36857 | 6.696407 | 0.06816039 | 0.06816039
35.50453 | 41.2908 | 34.50856 | 34.37102 | 6.782239 | 0.06876941 | 0.06876941
35.51453 | 41.3917 | 34.51224 | 34.37345 | 6.879463 | 0.06939155 | 0.06939155
35.52453 | 41.4421 | 34.51592 | 34.37586 | 6.926185 | 0.07002652 | 0.07002652
35.53453 | 41.5614 | 34.5196 | 34.37825 | 7.041802 | 0.07067464 | 0.07067464
35.54453 | 41.6295 | 34.52329 | 34.38061 | 7.106214 | 0.07133626 | 0.07133626
35.55452 | 41.7195 | 34.52698 | 34.38295 | 7.192524 | 0.07201104 | 0.07201104
35.56452 | 41.8092 | 34.53068 | 34.38527 | 7.278525 | 0.07270069 | 0.07270069
35.57452 | 41.8739 | 34.53438 | 34.38757 | 7.339518 | 0.07340492 | 0.07340492
35.58452 | 41.9975 | 34.5381 | 34.38985 | 7.459404 | 0.07412412 | 0.07412412
35.59452 | 42.0552 | 34.54182 | 34.3921 | 7.513381 | 0.07485869 | 0.07485869
35.60452 | 42.1635 | 34.54555 | 34.39433 | 7.617948 | 0.07560905 | 0.07560905
35.61451 | 42.2445 | 34.54929 | 34.39654 | 7.695209 | 0.07637487 | 0.07637487
35.62451 | 42.3377 | 34.55304 | 34.39873 | 7.784656 | 0.07715811 | 0.07715811
35.63451 | 42.4371 | 34.55681 | 34.40089 | 7.88029 | 0.0779585 | 0.0779585
35.64451 | 42.4994 | 34.56059 | 34.40304 | 7.938811 | 0.07877651 | 0.07877651
35.65451 | 42.6064 | 34.56438 | 34.40516 | 8.042018 | 0.07961265 | 0.07961265
35.6645 | 42.6937 | 34.56819 | 34.40725 | 8.125514 | 0.08046655 | 0.08046655
35.6745 | 42.7815 | 34.57201 | 34.40933 | 8.20949 | 0.08134051 | 0.08134051
35.6845 | 42.8914 | 34.57585 | 34.41138 | 8.315549 | 0.08223424 | 0.08223424
35.6945 | 42.9459 | 34.57971 | 34.41341 | 8.366189 | 0.08314831 | 0.08314831
35.7045 | 43.0572 | 34.58359 | 34.41542 | 8.47361 | 0.0840833 | 0.0840833
35.7145 | 43.1206 | 34.58749 | 34.41741 | 8.53311 | 0.08503991 | 0.08503991
35.72449 | 43.2294 | 34.59141 | 34.41937 | 8.637992 | 0.08601777 | 0.08601777
35.73449 | 43.3102 | 34.59535 | 34.42131 | 8.714846 | 0.08701955 | 0.08701955
35.74449 | 43.3973 | 34.59932 | 34.42323 | 8.797976 | 0.08804497 | 0.08804497
35.75449 | 43.504 | 34.60332 | 34.42513 | 8.900678 | 0.08909479 | 0.08909479
35.76449 | 43.5662 | 34.60735 | 34.42701 | 8.958853 | 0.09016978 | 0.09016978
35.77448 | 43.6802 | 34.6114 | 34.42886 | 9.068803 | 0.09126963 | 0.09126963
35.78448 | 43.7474 | 34.61548 | 34.43069 | 9.131917 | 0.09239739 | 0.09239739
35.79448 | 43.8306 | 34.6196 | 34.4325 | 9.210998 | 0.09355285 | 0.09355285
35.80448 | 43.9326 | 34.62376 | 34.43428 | 9.308844 | 0.09473693 | 0.09473693
35.81448 | 43.99 | 34.62795 | 34.43605 | 9.362054 | 0.09595056 | 0.09595056
35.82448 | 44.0912 | 34.63218 | 34.43779 | 9.459025 | 0.09719476 | 0.09719476
35.83447 | 44.1621 | 34.63644 | 34.4395 | 9.525659 | 0.09846928 | 0.09846928
35.84447 | 44.2435 | 34.64075 | 34.4412 | 9.602746 | 0.09977772 | 0.09977772
35.85447 | 44.3304 | 34.64511 | 34.44287 | 9.685288 | 0.10112 | 0.10112
35.86447 | 44.4076 | 34.64952 | 34.44452 | 9.758083 | 0.1024972 | 0.1024972
35.87447 | 44.4869 | 34.65397 | 34.44615 | 9.832928 | 0.1039106 | 0.1039106
35.88446 | 44.5687 | 34.65848 | 34.44776 | 9.910224 | 0.1053601 | 0.1053601
35.89446 | 44.6464 | 34.66304 | 34.44934 | 9.983361 | 0.1068498 | 0.1068498
35.90446 | 44.7329 | 34.66766 | 34.4509 | 10.06524 | 0.1083797 | 0.1083797
35.91446 | 44.8329 | 34.67234 | 34.45244 | 10.16056 | 0.1099513 | 0.1099513
35.92446 | 44.9023 | 34.67709 | 34.45395 | 10.22521 | 0.1115661 | 0.1115661
35.93446 | 45.0138 | 34.6819 | 34.45545 | 10.3319 | 0.1132257 | 0.1132257
35.94445 | 45.0719 | 34.68678 | 34.45692 | 10.38512 | 0.11493 | 0.11493
35.95445 | 45.1751 | 34.69173 | 34.45837 | 10.48337 | 0.1166841 | 0.1166841
35.96445 | 45.2448 | 34.69677 | 34.45979 | 10.54803 | 0.1184881 | 0.1184881
35.97445 | 45.3353 | 34.70188 | 34.46119 | 10.63342 | 0.1203441 | 0.1203441
35.98445 | 45.4274 | 34.70708 | 34.46258 | 10.72032 | 0.1222537 | 0.1222537
35.99444 | 45.489 | 34.71237 | 34.46393 | 10.77663 | 0.1242172 | 0.1242172
36.00444 | 45.5891 | 34.71775 | 34.46527 | 10.87135 | 0.1262406 | 0.1262406
36.01444 | 45.6627 | 34.72323 | 34.46658 | 10.93947 | 0.1283242 | 0.1283242
36.02444 | 45.7702 | 34.72881 | 34.46787 | 11.04139 | 0.1304702 | 0.1304702
36.03444 | 45.8318 | 34.7345 | 34.46914 | 11.0973 | 0.1326811 | 0.1326811
36.04444 | 45.9393 | 34.7403 | 34.47038 | 11.199 | 0.1349594 | 0.1349594
36.05443 | 46.004 | 34.74622 | 34.47161 | 11.25778 | 0.1373052 | 0.1373052
36.06443 | 46.0722 | 34.75226 | 34.47281 | 11.31994 | 0.1397261 | 0.1397261
36.07443 | 46.1923 | 34.75843 | 34.47398 | 11.43387 | 0.1422224 | 0.1422224
36.08443 | 46.2448 | 34.76473 | 34.47514 | 11.48007 | 0.1447971 | 0.1447971
36.09443 | 46.3364 | 34.77118 | 34.47627 | 11.56522 | 0.1474533 | 0.1474533
36.10442 | 46.4185 | 34.77776 | 34.47738 | 11.64074 | 0.1501914 | 0.1501914
36.11442 | 46.4767 | 34.7845 | 34.47846 | 11.6922 | 0.15302 | 0.15302
36.12442 | 46.583 | 34.79141 | 34.47953 | 11.79159 | 0.1559397 | 0.1559397
36.13442 | 46.6398 | 34.79848 | 34.48057 | 11.84132 | 0.1589542 | 0.1589542
36.14442 | 46.7368 | 34.80572 | 34.48159 | 11.93108 | 0.162067 | 0.162067
36.15442 | 46.7941 | 34.81315 | 34.48258 | 11.98095 | 0.1652818 | 0.1652818
36.16441 | 46.8953 | 34.82075 | 34.48356 | 12.07455 | 0.1685991 | 0.1685991
36.17441 | 46.9594 | 34.82857 | 34.48451 | 12.13083 | 0.1720294 | 0.1720294
36.18441 | 47.0403 | 34.83658 | 34.48543 | 12.20372 | 0.1755734 | 0.1755734
36.19441 | 47.1161 | 34.84481 | 34.48634 | 12.27129 | 0.1792354 | 0.1792354
36.20441 | 47.196 | 34.85326 | 34.48722 | 12.34274 | 0.1830195 | 0.1830195
36.2144 | 47.2688 | 34.86193 | 34.48808 | 12.40687 | 0.1869257 | 0.1869257
36.2244 | 47.332 | 34.87085 | 34.48892 | 12.46115 | 0.1909667 | 0.1909667
36.2344 | 47.4453 | 34.88002 | 34.48973 | 12.56528 | 0.1951428 | 0.1951428
36.2444 | 47.4954 | 34.88944 | 34.49052 | 12.60596 | 0.1994582 | 0.1994582
36.2544 | 47.6057 | 34.89913 | 34.49129 | 12.70657 | 0.2039175 | 0.2039175
36.2644 | 47.6641 | 34.90909 | 34.49204 | 12.75501 | 0.2085247 | 0.2085247
36.27439 | 47.7555 | 34.91932 | 34.49276 | 12.83618 | 0.2132794 | 0.2132794
36.28439 | 47.8542 | 34.92985 | 34.49346 | 12.92435 | 0.2181953 | 0.2181953
36.29439 | 47.9357 | 34.94068 | 34.49414 | 12.99502 | 0.2232717 | 0.2232717
36.30439 | 48.0194 | 34.95182 | 34.49479 | 13.06758 | 0.2285121 | 0.2285121
36.31439 | 48.1039 | 34.96327 | 34.49542 | 13.14063 | 0.2339203 | 0.2339203
36.32438 | 48.2015 | 34.97502 | 34.49603 | 13.22648 | 0.2394935 | 0.2394935
36.33438 | 48.2947 | 34.98711 | 34.49662 | 13.30759 | 0.2452458 | 0.2452458
36.34438 | 48.3752 | 34.99953 | 34.49718 | 13.37567 | 0.251174 | 0.251174
36.35438 | 48.4774 | 35.01228 | 34.49772 | 13.46512 | 0.2572797 | 0.2572797
36.36438 | 48.5593 | 35.02537 | 34.49824 | 13.53393 | 0.2635641 | 0.2635641
36.37438 | 48.6502 | 35.03879 | 34.49874 | 13.61141 | 0.2700275 | 0.2700275
36.38437 | 48.7355 | 35.05253 | 34.49921 | 13.68297 | 0.2766628 | 0.2766628
36.39437 | 48.8228 | 35.06662 | 34.49966 | 13.75618 | 0.2834818 | 0.2834818
36.40437 | 48.9335 | 35.08104 | 34.50009 | 13.85246 | 0.2904758 | 0.2904758
36.41437 | 49.0155 | 35.09577 | 34.50049 | 13.91973 | 0.2976415 | 0.2976415
36.42437 | 49.1366 | 35.11082 | 34.50087 | 14.02578 | 0.3049743 | 0.3049743
36.43436 | 49.2469 | 35.12615 | 34.50123 | 14.12075 | 0.3124615 | 0.3124615
36.44436 | 49.3507 | 35.14178 | 34.50156 | 14.20892 | 0.320111 | 0.320111
36.45436 | 49.4697 | 35.15769 | 34.50188 | 14.31201 | 0.3279077 | 0.3279077
36.46436 | 49.5774 | 35.17385 | 34.50216 | 14.40355 | 0.3358428 | 0.3358428
36.47436 | 49.7192 | 35.19024 | 34.50243 | 14.52896 | 0.3439065 | 0.3439065
36.48436 | 49.8259 | 35.20685 | 34.50268 | 14.61905 | 0.352088 | 0.352088
36.49435 | 49.9676 | 35.22363 | 34.5029 | 14.74397 | 0.3603678 | 0.3603678
36.50435 | 50.1142 | 35.24059 | 34.50309 | 14.87361 | 0.36875 | 0.36875
36.51435 | 50.239 | 35.2577 | 34.50327 | 14.9813 | 0.3772145 | 0.3772145
36.52435 | 50.3878 | 35.27492 | 34.50342 | 15.11288 | 0.3857489 | 0.3857489
36.53435 | 50.5467 | 35.29223 | 34.50355 | 15.25447 | 0.3943413 | 0.3943413
36.54434 | 50.6944 | 35.3096 | 34.50366 | 15.3848 | 0.4029713 | 0.4029713
36.55434 | 50.8372 | 35.32703 | 34.50374 | 15.51017 | 0.4116459 | 0.4116459
36.56434 | 51.0044 | 35.3445 | 34.5038 | 15.6599 | 0.4203467 | 0.4203467
36.57434 | 51.1888 | 35.36197 | 34.50384 | 15.82683 | 0.4290656 | 0.4290656
36.58434 | 51.347 | 35.37945 | 34.50385 | 15.96755 | 0.4377957 | 0.4377957
36.59434 | 51.5256 | 35.39691 | 34.50385 | 16.12869 | 0.4465321 | 0.4465321
36.60433 | 51.7292 | 35.41434 | 34.50382 | 16.31486 | 0.4552623 | 0.4552623
36.61433 | 51.8787 | 35.43177 | 34.50376 | 16.44693 | 0.4640026 | 0.4640026
36.62433 | 52.093 | 35.44917 | 34.50369 | 16.64383 | 0.4727439 | 0.4727439
36.63433 | 52.2898 | 35.46656 | 34.50359 | 16.82324 | 0.4814878 | 0.4814878
36.64433 | 52.4666 | 35.48394 | 34.50346 | 16.98266 | 0.4902365 | 0.4902365
36.65432 | 52.6982 | 35.50129 | 34.50332 | 17.19691 | 0.498985 | 0.498985
36.66432 | 52.8877 | 35.51866 | 34.50315 | 17.36904 | 0.5077548 | 0.5077548
36.67432 | 53.1279 | 35.53604 | 34.50296 | 17.59186 | 0.5165414 | 0.5165414
36.68432 | 53.3338 | 35.55344 | 34.50274 | 17.78036 | 0.5253488 | 0.5253488
36.69432 | 53.5494 | 35.57087 | 34.50251 | 17.97853 | 0.5341803 | 0.5341803
36.70432 | 53.791 | 35.58832 | 34.50225 | 18.20268 | 0.543038 | 0.543038
36.71431 | 53.9917 | 35.60579 | 34.50196 | 18.38591 | 0.5519137 | 0.5519137
36.72431 | 54.2323 | 35.62331 | 34.50166 | 18.60899 | 0.5608236 | 0.5608236
36.73431 | 54.4718 | 35.64084 | 34.50133 | 18.83096 | 0.5697553 | 0.5697553
36.74431 | 54.689 | 35.65838 | 34.50098 | 19.03062 | 0.5787024 | 0.5787024
36.75431 | 54.9453 | 35.67592 | 34.5006 | 19.26938 | 0.587656 | 0.587656
36.7643 | 55.168 | 35.6934 | 34.50021 | 19.4746 | 0.5965947 | 0.5965947
36.7743 | 55.4119 | 35.71083 | 34.49979 | 19.70107 | 0.605522 | 0.605522
36.7843 | 55.6366 | 35.72816 | 34.49934 | 19.90844 | 0.6144109 | 0.6144109
36.7943 | 55.8965 | 35.74536 | 34.49888 | 20.15114 | 0.6232409 | 0.6232409
36.8043 | 56.1154 | 35.76236 | 34.49839 | 20.35304 | 0.631989 | 0.631989
36.8143 | 56.3605 | 35.77913 | 34.49787 | 20.58137 | 0.6406302 | 0.6406302
36.82429 | 56.6081 | 35.7956 | 34.49734 | 20.8125 | 0.6491298 | 0.6491298
36.83429 | 56.8229 | 35.81173 | 34.49678 | 21.01117 | 0.6574772 | 0.6574772
36.84429 | 57.0697 | 35.82747 | 34.4962 | 21.24223 | 0.665636 | 0.665636
36.85429 | 57.2961 | 35.84275 | 34.49559 | 21.45335 | 0.673579 | 0.673579
36.86429 | 57.5151 | 35.85753 | 34.49497 | 21.65757 | 0.6812797 | 0.6812797
36.87428 | 57.7337 | 35.87173 | 34.49432 | 21.86197 | 0.6887069 | 0.6887069
36.88428 | 57.949 | 35.88535 | 34.49365 | 22.06365 | 0.6958525 | 0.6958525
36.89428 | 58.1537 | 35.89833 | 34.49295 | 22.25537 | 0.7026905 | 0.7026905
36.90428 | 58.3665 | 35.91064 | 34.49223 | 22.45586 | 0.709206 | 0.709206
36.91428 | 58.5443 | 35.92226 | 34.49149 | 22.62204 | 0.7153884 | 0.7153884
36.92428 | 58.7643 | 35.93319 | 34.49072 | 22.83111 | 0.7212321 | 0.7212321
36.93427 | 58.9062 | 35.9434 | 34.48994 | 22.9628 | 0.7267314 | 0.7267314
36.94427 | 59.1114 | 35.95293 | 34.48913 | 23.15847 | 0.7319024 | 0.7319024
36.95427 | 59.24 | 35.96179 | 34.48829 | 23.27821 | 0.7367502 | 0.7367502
36.96427 | 59.425 | 35.97002 | 34.48743 | 23.45498 | 0.7412916 | 0.7412916
36.97427 | 59.5538 | 35.97765 | 34.48656 | 23.57615 | 0.7455489 | 0.7455489
36.98426 | 59.6919 | 35.98474 | 34.48565 | 23.70716 | 0.7495454 | 0.7495454
36.99426 | 59.8065 | 35.99137 | 34.48473 | 23.81513 | 0.753322 | 0.753322
37.00426 | 59.9408 | 35.9976 | 34.48378 | 23.9432 | 0.7569119 | 0.7569119
37.01426 | 60.0371 | 36.00352 | 34.48281 | 24.03358 | 0.7603566 | 0.7603566
37.02426 | 60.1072 | 36.00922 | 34.48181 | 24.09798 | 0.7637009 | 0.7637009
37.03426 | 60.2405 | 36.01478 | 34.4808 | 24.22572 | 0.7669926 | 0.7669926
37.04425 | 60.2683 | 36.02031 | 34.47976 | 24.24799 | 0.7702784 | 0.7702784
37.05425 | 60.3653 | 36.02593 | 34.47869 | 24.33937 | 0.7736165 | 0.7736165
37.06425 | 60.4062 | 36.03172 | 34.47761 | 24.37448 | 0.7770556 | 0.7770556
37.07425 | 60.4372 | 36.03779 | 34.4765 | 24.39941 | 0.7806482 | 0.7806482
37.08425 | 60.4715 | 36.04426 | 34.47537 | 24.42724 | 0.7844457 | 0.7844457
37.09424 | 60.4836 | 36.0512 | 34.47421 | 24.4324 | 0.7884945 | 0.7884945
37.10424 | 60.502 | 36.05873 | 34.47303 | 24.44327 | 0.7928502 | 0.7928502
37.11424 | 60.5025 | 36.06694 | 34.47183 | 24.43556 | 0.7975548 | 0.7975548
37.12424 | 60.4447 | 36.07591 | 34.47061 | 24.36879 | 0.8026506 | 0.8026506
37.13424 | 60.4481 | 36.08571 | 34.46936 | 24.36239 | 0.8081763 | 0.8081763
37.14424 | 60.3797 | 36.09642 | 34.46809 | 24.28328 | 0.814166 | 0.814166
37.15423 | 60.3754 | 36.10809 | 34.4668 | 24.26731 | 0.8206429 | 0.8206429
37.16423 | 60.2645 | 36.12077 | 34.46549 | 24.14373 | 0.8276438 | 0.8276438
37.17423 | 60.2354 | 36.13451 | 34.46415 | 24.10089 | 0.8351816 | 0.8351816
37.18423 | 60.1277 | 36.14932 | 34.46279 | 23.97838 | 0.8432692 | 0.8432692
37.19423 | 60.0361 | 36.16523 | 34.4614 | 23.87087 | 0.8519132 | 0.8519132
37.20422 | 59.9367 | 36.1822 | 34.45999 | 23.7545 | 0.861104 | 0.861104
37.21422 | 59.8287 | 36.20027 | 34.45856 | 23.62843 | 0.8708539 | 0.8708539
37.22422 | 59.7059 | 36.21939 | 34.45711 | 23.48651 | 0.8811401 | 0.8811401
37.23422 | 59.5995 | 36.23952 | 34.45563 | 23.35998 | 0.8919417 | 0.8919417
37.24422 | 59.4439 | 36.2606 | 34.45414 | 23.1833 | 0.9032308 | 0.9032308
37.25422 | 59.3334 | 36.28256 | 34.45261 | 23.05084 | 0.9149721 | 0.9149721
37.26421 | 59.1635 | 36.30529 | 34.45107 | 22.85821 | 0.9271109 | 0.9271109
37.27421 | 59.0185 | 36.32875 | 34.4495 | 22.68975 | 0.9396214 | 0.9396214
37.28421 | 58.8386 | 36.35278 | 34.44791 | 22.48582 | 0.9524354 | 0.9524354
37.29421 | 58.6951 | 36.37728 | 34.4463 | 22.31782 | 0.9654899 | 0.9654899
37.30421 | 58.493 | 36.40209 | 34.44466 | 22.09091 | 0.9787158 | 0.9787158
37.3142 | 58.3516 | 36.42705 | 34.443 | 21.92455 | 0.9920253 | 0.9920253
37.3242 | 58.1676 | 36.45205 | 34.44132 | 21.71555 | 1.005365 | 1.005365
37.3342 | 57.9721 | 36.47689 | 34.43962 | 21.49521 | 1.018639 | 1.018639
37.3442 | 57.7946 | 36.50141 | 34.43789 | 21.29319 | 1.03176 | 1.03176
37.3542 | 57.6028 | 36.52542 | 34.43614 | 21.07738 | 1.044639 | 1.044639
37.3642 | 57.4464 | 36.54874 | 34.43436 | 20.89766 | 1.057187 | 1.057187
37.37419 | 57.2315 | 36.57117 | 34.43257 | 20.66033 | 1.0693 | 1.0693
37.38419 | 57.0326 | 36.59258 | 34.43075 | 20.44002 | 1.080916 | 1.080916
37.39419 | 56.8323 | 36.61277 | 34.42891 | 20.21953 | 1.091933 | 1.091933
37.40419 | 56.612 | 36.63158 | 34.42704 | 19.98042 | 1.102268 | 1.102268
37.41419 | 56.425 | 36.64884 | 34.42515 | 19.77616 | 1.111841 | 1.111841
37.42418 | 56.209 | 36.66438 | 34.42324 | 19.54462 | 1.120568 | 1.120568
37.43418 | 55.996 | 36.6781 | 34.42131 | 19.3179 | 1.128397 | 1.128397
37.44418 | 55.8119 | 36.68986 | 34.41935 | 19.12204 | 1.135255 | 1.135255
37.45418 | 55.5586 | 36.69954 | 34.41737 | 18.85906 | 1.141085 | 1.141085
37.46418 | 55.3608 | 36.70704 | 34.41537 | 18.65376 | 1.145836 | 1.145836
37.47418 | 55.1002 | 36.71228 | 34.41334 | 18.38792 | 1.149467 | 1.149467
37.48417 | 54.8979 | 36.71518 | 34.4113 | 18.18272 | 1.151939 | 1.151939
37.49417 | 54.6706 | 36.71569 | 34.40923 | 17.95491 | 1.153229 | 1.153229
37.50417 | 54.4327 | 36.71376 | 34.40713 | 17.71894 | 1.153314 | 1.153314
37.51417 | 54.1871 | 36.70938 | 34.40502 | 17.47772 | 1.152179 | 1.152179
37.52417 | 53.9524 | 36.70252 | 34.40288 | 17.24988 | 1.14982 | 1.14982
37.53416 | 53.7306 | 36.69319 | 34.40072 | 17.03741 | 1.146238 | 1.146238
37.54416 | 53.4953 | 36.68141 | 34.39853 | 16.81389 | 1.141437 | 1.141437
37.55416 | 53.2655 | 36.66718 | 34.39632 | 16.59832 | 1.13543 | 1.13543
37.56416 | 53.0232 | 36.65057 | 34.39409 | 16.37263 | 1.128238 | 1.128238
37.57416 | 52.8256 | 36.63162 | 34.39184 | 16.19398 | 1.119888 | 1.119888
37.58416 | 52.5681 | 36.61038 | 34.38956 | 15.95772 | 1.110409 | 1.110409
37.59415 | 52.3824 | 36.58697 | 34.38727 | 15.79543 | 1.09985 | 1.09985
37.60415 | 52.128 | 36.56141 | 34.38494 | 15.56659 | 1.088232 | 1.088232
37.61415 | 51.9609 | 36.53382 | 34.3826 | 15.42708 | 1.075612 | 1.075612
37.62415 | 51.7398 | 36.50432 | 34.38023 | 15.23548 | 1.062042 | 1.062042
37.63415 | 51.4982 | 36.473 | 34.37784 | 15.0252 | 1.047577 | 1.047577
37.64414 | 51.3185 | 36.44002 | 34.37543 | 14.87848 | 1.032293 | 1.032293
37.65414 | 51.0874 | 36.40544 | 34.373 | 14.68196 | 1.016222 | 1.016222
37.66414 | 50.9291 | 36.36943 | 34.37054 | 14.55967 | 0.9994452 | 0.9994452
37.67414 | 50.6921 | 36.33212 | 34.36806 | 14.35998 | 0.9820299 | 0.9820299
37.68414 | 50.5092 | 36.29364 | 34.36555 | 14.21556 | 0.9640461 | 0.9640461
37.69414 | 50.3197 | 36.25415 | 34.36303 | 14.06555 | 0.9455643 | 0.9455643
37.70413 | 50.1173 | 36.21383 | 34.36048 | 13.90347 | 0.9266753 | 0.9266753
37.71413 | 49.9511 | 36.17273 | 34.35791 | 13.77837 | 0.9074115 | 0.9074115
37.72413 | 49.7429 | 36.13104 | 34.35531 | 13.61186 | 0.8878622 | 0.8878622
37.73413 | 49.5772 | 36.08889 | 34.35269 | 13.48831 | 0.8680965 | 0.8680965
37.74413 | 49.3996 | 36.04642 | 34.35005 | 13.35318 | 0.8481815 | 0.8481815
37.75412 | 49.2125 | 36.0038 | 34.34739 | 13.2087 | 0.828202 | 0.828202
37.76412 | 49.0807 | 35.96107 | 34.34471 | 13.11963 | 0.8081798 | 0.8081798
37.77412 | 48.8912 | 35.91839 | 34.342 | 12.97281 | 0.7881939 | 0.7881939
37.78412 | 48.7319 | 35.87587 | 34.33927 | 12.85603 | 0.7682995 | 0.7682995
37.79412 | 48.5664 | 35.83361 | 34.33651 | 12.73279 | 0.748548 | 0.748548
37.80412 | 48.4216 | 35.79171 | 34.33374 | 12.62989 | 0.7289869 | 0.7289869
37.81411 | 48.2757 | 35.7503 | 34.33094 | 12.5254 | 0.7096784 | 0.7096784
37.82411 | 48.1478 | 35.70937 | 34.32812 | 12.43843 | 0.6906235 | 0.6906235
37.83411 | 47.988 | 35.66903 | 34.32528 | 12.31897 | 0.671876 | 0.671876
37.84411 | 47.8794 | 35.62934 | 34.32241 | 12.25006 | 0.6534664 | 0.6534664
37.85411 | 47.7122 | 35.59036 | 34.31952 | 12.12184 | 0.6354212 | 0.6354212
37.8641 | 47.6245 | 35.55217 | 34.31661 | 12.07233 | 0.6177803 | 0.6177803
37.8741 | 47.4695 | 35.51473 | 34.31368 | 11.95477 | 0.6005266 | 0.6005266
37.8841 | 47.3612 | 35.4781 | 34.31072 | 11.8831 | 0.5836931 | 0.5836931
37.8941 | 47.2239 | 35.44232 | 34.30774 | 11.78158 | 0.5672914 | 0.5672914
37.9041 | 47.1116 | 35.4074 | 34.30474 | 11.7042 | 0.5513298 | 0.5513298
37.9141 | 47.0286 | 35.37334 | 34.30171 | 11.65526 | 0.535814 | 0.535814
37.92409 | 46.8941 | 35.34019 | 34.29867 | 11.55391 | 0.5207619 | 0.5207619
37.93409 | 46.7953 | 35.30788 | 34.2956 | 11.48742 | 0.5061436 | 0.5061436
37.94409 | 46.6938 | 35.27645 | 34.2925 | 11.41735 | 0.4919732 | 0.4919732
37.95409 | 46.5829 | 35.24588 | 34.28939 | 11.33702 | 0.4782473 | 0.4782473
37.96409 | 46.4855 | 35.21617 | 34.28625 | 11.26933 | 0.4649612 | 0.4649612
37.97408 | 46.3804 | 35.18733 | 34.28309 | 11.19307 | 0.4521216 | 0.4521216
37.98408 | 46.2887 | 35.1593 | 34.27991 | 11.1294 | 0.4396946 | 0.4396946
37.99408 | 46.1878 | 35.13207 | 34.2767 | 11.05573 | 0.4276853 | 0.4276853
38.00408 | 46.0695 | 35.10564 | 34.27347 | 10.96386 | 0.4160846 | 0.4160846
38.01408 | 45.9995 | 35.07999 | 34.27022 | 10.91951 | 0.4048827 | 0.4048827
38.02408 | 45.8827 | 35.05509 | 34.26695 | 10.82761 | 0.3940692 | 0.3940692
38.03407 | 45.7959 | 35.03095 | 34.26366 | 10.76495 | 0.3836435 | 0.3836435
38.04407 | 45.6992 | 35.00749 | 34.26034 | 10.69171 | 0.3735744 | 0.3735744
38.05407 | 45.5924 | 34.98472 | 34.257 | 10.60768 | 0.3638609 | 0.3638609
38.06407 | 45.5211 | 34.96262 | 34.25364 | 10.55848 | 0.354492 | 0.354492
38.07407 | 45.3655 | 34.94116 | 34.25025 | 10.42434 | 0.3454565 | 0.3454565
38.08406 | 45.3221 | 34.92035 | 34.24685 | 10.40175 | 0.3367519 | 0.3367519
38.09406 | 45.2169 | 34.90012 | 34.24342 | 10.31678 | 0.3283494 | 0.3283494
38.10406 | 45.1042 | 34.88046 | 34.23996 | 10.22374 | 0.3202471 | 0.3202471
38.11406 | 45.0284 | 34.86136 | 34.23649 | 10.16704 | 0.3124343 | 0.3124343
38.12406 | 44.9213 | 34.84279 | 34.23299 | 10.07851 | 0.3049005 | 0.3049005
38.13405 | 44.8309 | 34.82476 | 34.22947 | 10.00614 | 0.2976424 | 0.2976424
38.14405 | 44.7201 | 34.8072 | 34.22593 | 9.912897 | 0.2906357 | 0.2906357
38.15405 | 44.6285 | 34.79012 | 34.22237 | 9.838377 | 0.2838779 | 0.2838779
38.16405 | 44.5441 | 34.7735 | 34.21878 | 9.770601 | 0.2773595 | 0.2773595
38.17405 | 44.4172 | 34.75731 | 34.21517 | 9.659887 | 0.2710714 | 0.2710714
38.18405 | 44.3574 | 34.74155 | 34.21154 | 9.615853 | 0.2650045 | 0.2650045
38.19404 | 44.2563 | 34.7262 | 34.20789 | 9.5301 | 0.2591561 | 0.2591561
38.20404 | 44.1695 | 34.71122 | 34.20421 | 9.458277 | 0.2535062 | 0.2535062
38.21404 | 44.0429 | 34.69662 | 34.20051 | 9.346282 | 0.2480527 | 0.2480527
38.22404 | 43.969 | 34.68237 | 34.19679 | 9.286633 | 0.2427879 | 0.2427879
38.23404 | 43.8709 | 34.66846 | 34.19305 | 9.202444 | 0.2377042 | 0.2377042
38.24403 | 43.7664 | 34.65488 | 34.18929 | 9.111516 | 0.2327995 | 0.2327995
38.25403 | 43.6828 | 34.64161 | 34.1855 | 9.041189 | 0.228057 | 0.228057
38.26403 | 43.5884 | 34.62864 | 34.18169 | 8.959763 | 0.223475 | 0.223475
38.27403 | 43.4769 | 34.61595 | 34.17785 | 8.860952 | 0.2190472 | 0.2190472
38.28403 | 43.3962 | 34.60353 | 34.174 | 8.792666 | 0.2147676 | 0.2147676
38.29403 | 43.3022 | 34.59138 | 34.17012 | 8.710818 | 0.2106302 | 0.2106302
38.30402 | 43.2304 | 34.57949 | 34.16623 | 8.650907 | 0.2066335 | 0.2066335
38.31402 | 43.1257 | 34.56783 | 34.1623 | 8.557868 | 0.202764 | 0.202764
38.32402 | 43.0288 | 34.5564 | 34.15836 | 8.472398 | 0.1990207 | 0.1990207
38.33402 | 42.9323 | 34.54519 | 34.15439 | 8.387108 | 0.1953987 | 0.1953987
38.34402 | 42.8376 | 34.53419 | 34.15041 | 8.303408 | 0.1918931 | 0.1918931
38.35401 | 42.7537 | 34.52341 | 34.1464 | 8.230294 | 0.1885029 | 0.1885029
38.36401 | 42.6568 | 34.5128 | 34.14237 | 8.143999 | 0.185217 | 0.185217
38.37401 | 42.5797 | 34.50238 | 34.13831 | 8.077318 | 0.1820347 | 0.1820347
38.38401 | 42.4935 | 34.49214 | 34.13424 | 8.001361 | 0.178952 | 0.178952
38.39401 | 42.3894 | 34.48207 | 34.13014 | 7.907334 | 0.1759651 | 0.1759651
38.40401 | 42.3038 | 34.47216 | 34.12601 | 7.831644 | 0.1730704 | 0.1730704
38.414 | 42.2044 | 34.46241 | 34.12188 | 7.74199 | 0.1702672 | 0.1702672
38.424 | 42.1586 | 34.4528 | 34.11771 | 7.705797 | 0.1675467 | 0.1675467
38.434 | 42.0046 | 34.44334 | 34.11352 | 7.561261 | 0.1649085 | 0.1649085
38.444 | 41.955 | 34.43401 | 34.10931 | 7.520988 | 0.1623496 | 0.1623496
38.454 | 41.834 | 34.42481 | 34.10508 | 7.409185 | 0.159867 | 0.159867
38.46399 | 41.754 | 34.41575 | 34.10083 | 7.338248 | 0.1574605 | 0.1574605
38.47399 | 41.6826 | 34.4068 | 34.09656 | 7.2758 | 0.1551225 | 0.1551225
38.48399 | 41.551 | 34.39796 | 34.09226 | 7.153037 | 0.1528529 | 0.1528529
38.49399 | 41.5128 | 34.38924 | 34.08794 | 7.123564 | 0.1506494 | 0.1506494
38.50399 | 41.3733 | 34.38061 | 34.0836 | 6.992685 | 0.1485097 | 0.1485097
38.51399 | 41.3011 | 34.37209 | 34.07923 | 6.929006 | 0.1464314 | 0.1464314
38.52398 | 41.219 | 34.36368 | 34.07485 | 6.855321 | 0.1444147 | 0.1444147
38.53398 | 41.1021 | 34.35535 | 34.07044 | 6.746752 | 0.1424532 | 0.1424532
38.54398 | 41.0582 | 34.34711 | 34.06601 | 6.711094 | 0.1405471 | 0.1405471
38.55398 | 40.945 | 34.33895 | 34.06156 | 6.606051 | 0.1386947 | 0.1386947
38.56398 | 40.8314 | 34.33087 | 34.05709 | 6.500526 | 0.1368941 | 0.1368941
38.57397 | 40.7688 | 34.32289 | 34.05259 | 6.445915 | 0.1351453 | 0.1351453
38.58397 | 40.6714 | 34.31496 | 34.04808 | 6.356436 | 0.1334433 | 0.1334433
38.59397 | 40.5898 | 34.30711 | 34.04354 | 6.282686 | 0.1317882 | 0.1317882
38.60397 | 40.4706 | 34.29933 | 34.03898 | 6.171267 | 0.1301786 | 0.1301786
38.61397 | 40.3839 | 34.29162 | 34.03439 | 6.092282 | 0.128613 | 0.128613
38.62397 | 40.3255 | 34.28397 | 34.02979 | 6.041533 | 0.1270901 | 0.1270901
38.63396 | 40.2133 | 34.27638 | 34.02516 | 5.936916 | 0.1256099 | 0.1256099
38.64396 | 40.1349 | 34.26885 | 34.02052 | 5.866048 | 0.1241684 | 0.1241684
38.65396 | 40.0374 | 34.26138 | 34.01584 | 5.776024 | 0.1227657 | 0.1227657
38.66396 | 39.9207 | 34.25395 | 34.01115 | 5.666747 | 0.1214007 | 0.1214007
38.67396 | 39.8783 | 34.24658 | 34.00644 | 5.631718 | 0.1200723 | 0.1200723
38.68395 | 39.7483 | 34.23927 | 34.00171 | 5.509033 | 0.1187808 | 0.1187808
38.69395 | 39.666 | 34.23199 | 33.99695 | 5.434008 | 0.1175224 | 0.1175224
38.70395 | 39.5925 | 34.22476 | 33.99217 | 5.367737 | 0.1162975 | 0.1162975
38.71395 | 39.4733 | 34.21758 | 33.98737 | 5.255724 | 0.1151052 | 0.1151052
38.72395 | 39.4451 | 34.21043 | 33.98254 | 5.234668 | 0.1139445 | 0.1139445
38.73395 | 39.3038 | 34.20333 | 33.9777 | 5.100473 | 0.1128146 | 0.1128146
38.74394 | 39.213 | 34.19627 | 33.97284 | 5.016733 | 0.1117157 | 0.1117157
38.75394 | 39.1554 | 34.18924 | 33.96795 | 4.966163 | 0.1106449 | 0.1106449
38.76394 | 39.0062 | 34.18224 | 33.96304 | 4.823959 | 0.1096024 | 0.1096024
38.77394 | 38.9734 | 34.17528 | 33.9581 | 4.79812 | 0.1085875 | 0.1085875
38.78394 | 38.8408 | 34.16835 | 33.95315 | 4.67245 | 0.1075994 | 0.1075994
38.79393 | 38.754 | 34.16146 | 33.94818 | 4.592542 | 0.1066386 | 0.1066386
38.80393 | 38.6651 | 34.15459 | 33.94318 | 4.510512 | 0.1057022 | 0.1057022
38.81393 | 38.585 | 34.14775 | 33.93817 | 4.437253 | 0.1047908 | 0.1047908
38.82393 | 38.489 | 34.14093 | 33.93313 | 4.348068 | 0.1039036 | 0.1039036
38.83393 | 38.4119 | 34.13414 | 33.92806 | 4.277757 | 0.10304 | 0.10304
38.84393 | 38.291 | 34.12738 | 33.92298 | 4.163621 | 0.1021996 | 0.1021996
38.85392 | 38.2231 | 34.12064 | 33.91788 | 4.102455 | 0.1013824 | 0.1013824
38.86392 | 38.1261 | 34.11393 | 33.91275 | 4.012174 | 0.1005865 | 0.1005865
38.87392 | 38.0475 | 34.10723 | 33.90761 | 3.940271 | 0.09981204 | 0.09981204
38.88392 | 37.992 | 34.10055 | 33.90244 | 3.891447 | 0.09905858 | 0.09905858
38.89392 | 37.8746 | 34.0939 | 33.89724 | 3.780704 | 0.09832564 | 0.09832564
38.90391 | 37.8121 | 34.08726 | 33.89204 | 3.724836 | 0.09761346 | 0.09761346
38.91391 | 37.7127 | 34.08064 | 33.8868 | 3.632057 | 0.09692016 | 0.09692016
38.92391 | 37.6315 | 34.07404 | 33.88155 | 3.55746 | 0.09624606 | 0.09624606
38.93391 | 37.5747 | 34.06745 | 33.87627 | 3.507248 | 0.09559073 | 0.09559073
38.94391 | 37.4713 | 34.06088 | 33.87097 | 3.41042 | 0.09495378 | 0.09495378
38.95391 | 37.407 | 34.05432 | 33.86565 | 3.352678 | 0.09433482 | 0.09433482
38.9639 | 37.2989 | 34.04778 | 33.86032 | 3.251116 | 0.09373409 | 0.09373409
38.9739 | 37.2666 | 34.04125 | 33.85495 | 3.225347 | 0.09315001 | 0.09315001
38.9839 | 37.1421 | 34.03473 | 33.84957 | 3.107365 | 0.09258284 | 0.09258284
38.9939 | 37.0852 | 34.02823 | 33.84416 | 3.056972 | 0.09203229 | 0.09203229
39.0039 | 37.0085 | 34.02173 | 33.83874 | 2.986767 | 0.09149802 | 0.09149802
39.01389 | 36.9169 | 34.01525 | 33.83329 | 2.901646 | 0.09098024 | 0.09098024
39.02389 | 36.8632 | 34.00878 | 33.82782 | 2.854421 | 0.0904776 | 0.0904776
39.03389 | 36.7631 | 34.00231 | 33.82233 | 2.760786 | 0.08999036 | 0.08999036
39.04389 | 36.6929 | 33.99586 | 33.81682 | 2.697042 | 0.08951826 | 0.08951826
39.05389 | 36.6253 | 33.98941 | 33.81129 | 2.63589 | 0.089061 | 0.089061
39.06389 | 36.5585 | 33.98297 | 33.80573 | 2.57553 | 0.08861833 | 0.08861833
39.07388 | 36.4773 | 33.97654 | 33.80016 | 2.500757 | 0.08819045 | 0.08819045
39.08388 | 36.3853 | 33.97012 | 33.79457 | 2.415182 | 0.08777625 | 0.08777625
39.09388 | 36.3342 | 33.9637 | 33.78895 | 2.370501 | 0.08737595 | 0.08737595
39.10388 | 36.2643 | 33.95729 | 33.78331 | 2.307014 | 0.08698933 | 0.08698933
39.11388 | 36.1794 | 33.95088 | 33.77765 | 2.228521 | 0.08661619 | 0.08661619
39.12387 | 36.1142 | 33.94448 | 33.77197 | 2.169717 | 0.08625668 | 0.08625668
39.13387 | 36.0483 | 33.93809 | 33.76627 | 2.110214 | 0.08590987 | 0.08590987
39.14387 | 35.9684 | 33.93169 | 33.76054 | 2.036706 | 0.08557595 | 0.08557595
39.15387 | 35.8866 | 33.92531 | 33.7548 | 1.961294 | 0.08525475 | 0.08525475
39.16387 | 35.8061 | 33.91892 | 33.74903 | 1.887178 | 0.08494609 | 0.08494609
39.17387 | 35.74 | 33.91254 | 33.74324 | 1.827458 | 0.08464981 | 0.08464981
39.18386 | 35.7104 | 33.90617 | 33.73744 | 1.804229 | 0.08436603 | 0.08436603
39.19386 | 35.5977 | 33.8998 | 33.73161 | 1.697902 | 0.08409406 | 0.08409406
39.20386 | 35.5486 | 33.89343 | 33.72576 | 1.655174 | 0.08383402 | 0.08383402
39.21386 | 35.4578 | 33.88706 | 33.71989 | 1.570742 | 0.08358578 | 0.08358578
39.22386 | 35.4003 | 33.88069 | 33.71399 | 1.519608 | 0.08334921 | 0.08334921
39.23385 | 35.2917 | 33.87433 | 33.70809 | 1.417366 | 0.08312442 | 0.08312442
39.24385 | 35.2373 | 33.86797 | 33.70215 | 1.369328 | 0.08291083 | 0.08291083
39.25385 | 35.1612 | 33.86161 | 33.69619 | 1.299588 | 0.08270856 | 0.08270856
39.26385 | 35.084 | 33.85525 | 33.69022 | 1.228747 | 0.08251752 | 0.08251752
39.27385 | 35.0411 | 33.84889 | 33.68422 | 1.192205 | 0.0823376 | 0.0823376
39.28385 | 34.9518 | 33.84254 | 33.6782 | 1.109262 | 0.0821687 | 0.0821687
39.29384 | 34.884 | 33.83619 | 33.67217 | 1.047811 | 0.0820109 | 0.0820109
39.30384 | 34.8084 | 33.82983 | 33.66611 | 0.9785659 | 0.08186379 | 0.08186379
39.31384 | 34.7245 | 33.82348 | 33.66003 | 0.90102 | 0.08172747 | 0.08172747
39.32384 | 34.6758 | 33.81713 | 33.65392 | 0.8586735 | 0.08160188 | 0.08160188
39.33384 | 34.5835 | 33.81077 | 33.6478 | 0.7727266 | 0.08148692 | 0.08148692
39.34383 | 34.5436 | 33.80443 | 33.64166 | 0.739173 | 0.08138263 | 0.08138263
39.35383 | 34.468 | 33.79807 | 33.6355 | 0.6699255 | 0.08128879 | 0.08128879
39.36383 | 34.4158 | 33.79172 | 33.62931 | 0.6240778 | 0.08120543 | 0.08120543
39.37383 | 34.3447 | 33.78537 | 33.6231 | 0.55933 | 0.0811325 | 0.0811325
39.38383 | 34.2647 | 33.77902 | 33.61688 | 0.4856822 | 0.08106998 | 0.08106998
39.39383 | 34.2235 | 33.77267 | 33.61063 | 0.4508344 | 0.08101781 | 0.08101781
39.40382 | 34.1317 | 33.76632 | 33.60437 | 0.3653803 | 0.08097602 | 0.08097602
39.41382 | 34.0785 | 33.75997 | 33.59808 | 0.3185327 | 0.08094448 | 0.08094448
39.42382 | 34.012 | 33.75361 | 33.59177 | 0.2583852 | 0.08092324 | 0.08092324
39.43382 | 33.9415 | 33.74726 | 33.58544 | 0.1942378 | 0.08091227 | 0.08091227
39.44382 | 33.9012 | 33.74091 | 33.57909 | 0.1602905 | 0.08091157 | 0.08091157
39.45381 | 33.8387 | 33.73456 | 33.57272 | 0.104137 | 0.08092112 | 0.08092112
39.46381 | 33.7691 | 33.72821 | 33.56633 | 0.04088992 | 0.08094092 | 0.08094092
39.47381 | 33.7127 | 33.72186 | 33.55992 | -0.009157042 | 0.08097098 | 0.08097098
39.48381 | 33.6478 | 33.7155 | 33.55348 | -0.06770396 | 0.08101132 | 0.08101132
39.49381 | 33.5938 | 33.70915 | 33.54703 | -0.1153509 | 0.08106194 | 0.08106194
39.50381 | 33.5437 | 33.7028 | 33.54055 | -0.1590979 | 0.08112287 | 0.08112287
39.5138 | 33.493 | 33.69645 | 33.53406 | -0.2034513 | 0.08119405 | 0.08119405
39.5238 | 33.418 | 33.6901 | 33.52755 | -0.2720986 | 0.08127565 | 0.08127565
39.5338 | 33.3618 | 33.68375 | 33.52101 | -0.3219462 | 0.08136765 | 0.08136765
39.5438 | 33.3373 | 33.67739 | 33.51445 | -0.3400941 | 0.08147007 | 0.08147007
39.5538 | 33.2757 | 33.67104 | 33.50788 | -0.3953426 | 0.08158297 | 0.08158297
39.56379 | 33.2038 | 33.6647 | 33.50129 | -0.460898 | 0.08170628 | 0.08170628
39.57379 | 33.1563 | 33.65835 | 33.49467 | -0.5020478 | 0.08184026 | 0.08184026
39.58379 | 33.0902 | 33.652 | 33.48803 | -0.5617984 | 0.08198489 | 0.08198489
39.59379 | 33.0592 | 33.64565 | 33.48137 | -0.5864501 | 0.08214023 | 0.08214023
39.60379 | 32.9876 | 33.6393 | 33.47469 | -0.6517029 | 0.08230633 | 0.08230633
39.61379 | 32.9395 | 33.63296 | 33.46799 | -0.6934571 | 0.08248328 | 0.08248328
39.62378 | 32.9109 | 33.62662 | 33.46128 | -0.7157191 | 0.08267099 | 0.08267099
39.63378 | 32.8413 | 33.62028 | 33.45454 | -0.7789765 | 0.08286987 | 0.08286987
39.64378 | 32.7893 | 33.61394 | 33.44778 | -0.8246358 | 0.08307986 | 0.08307986
39.65378 | 32.733 | 33.6076 | 33.441 | -0.8745973 | 0.08330106 | 0.08330106
39.66378 | 32.6665 | 33.60126 | 33.43419 | -0.9347611 | 0.08353357 | 0.08353357
39.67377 | 32.6507 | 33.59493 | 33.42738 | -0.9442338 | 0.08377727 | 0.08377727
39.68377 | 32.5559 | 33.5886 | 33.42054 | -1.032703 | 0.08403272 | 0.08403272
39.69377 | 32.5367 | 33.58228 | 33.41368 | -1.045575 | 0.08429983 | 0.08429983
39.70377 | 32.4824 | 33.57595 | 33.40679 | -1.093551 | 0.08457873 | 0.08457873
39.71377 | 32.4317 | 33.56963 | 33.39989 | -1.137931 | 0.08486955 | 0.08486955
39.72377 | 32.3767 | 33.56331 | 33.39297 | -1.186614 | 0.08517243 | 0.08517243
39.73376 | 32.3236 | 33.55701 | 33.38603 | -1.233408 | 0.08548721 | 0.08548721
39.74376 | 32.2619 | 33.5507 | 33.37907 | -1.2888 | 0.08581466 | 0.08581466
39.75376 | 32.2329 | 33.5444 | 33.37209 | -1.311498 | 0.08615465 | 0.08615465
39.76376 | 32.179 | 33.5381 | 33.36509 | -1.3591 | 0.08650734 | 0.08650734
39.77376 | 32.1358 | 33.53181 | 33.35806 | -1.396008 | 0.08687291 | 0.08687291
39.78375 | 32.0949 | 33.52553 | 33.35103 | -1.430629 | 0.08725116 | 0.08725116
39.79375 | 32.0546 | 33.51925 | 33.34396 | -1.46465 | 0.08764306 | 0.08764306
39.80375 | 31.9767 | 33.51298 | 33.33688 | -1.536278 | 0.0880484 | 0.0880484
39.81375 | 31.9725 | 33.50671 | 33.32978 | -1.534213 | 0.08846742 | 0.08846742
39.82375 | 31.9103 | 33.50046 | 33.32266 | -1.590156 | 0.08890033 | 0.08890033
39.83375 | 31.8777 | 33.49421 | 33.31551 | -1.616507 | 0.08934736 | 0.08934736
39.84374 | 31.8427 | 33.48797 | 33.30836 | -1.645274 | 0.0898083 | 0.0898083
39.85374 | 31.7756 | 33.48174 | 33.30117 | -1.706143 | 0.09028429 | 0.09028429
39.86374 | 31.7863 | 33.47552 | 33.29397 | -1.689223 | 0.09077515 | 0.09077515
39.87374 | 31.7149 | 33.46931 | 33.28675 | -1.754412 | 0.09128113 | 0.09128113
39.88374 | 31.6829 | 33.46311 | 33.27951 | -1.780213 | 0.09180253 | 0.09180253
39.89373 | 31.6591 | 33.45693 | 33.27225 | -1.797831 | 0.09233901 | 0.09233901
39.90373 | 31.6216 | 33.45076 | 33.26497 | -1.829156 | 0.09289209 | 0.09289209
39.91373 | 31.5793 | 33.44459 | 33.25767 | -1.865293 | 0.09346148 | 0.09346148
39.92373 | 31.5433 | 33.43844 | 33.25035 | -1.895144 | 0.09404752 | 0.09404752
39.93373 | 31.5028 | 33.43231 | 33.24301 | -1.929509 | 0.09465053 | 0.09465053
39.94373 | 31.4836 | 33.42619 | 33.23565 | -1.942589 | 0.09527088 | 0.09527088
39.95372 | 31.4293 | 33.42009 | 33.22827 | -1.99079 | 0.09590828 | 0.09590828
39.96372 | 31.4273 | 33.414 | 33.22087 | -1.986702 | 0.09656438 | 0.09656438
39.97372 | 31.3839 | 33.40793 | 33.21345 | -2.024032 | 0.09723893 | 0.09723893
39.98372 | 31.3313 | 33.40188 | 33.20601 | -2.070579 | 0.09793236 | 0.09793236
39.99372 | 31.3106 | 33.39585 | 33.19856 | -2.085246 | 0.09864509 | 0.09864509
40.00371 | 31.2743 | 33.38984 | 33.19108 | -2.115538 | 0.09937679 | 0.09937679
40.01371 | 31.2488 | 33.38385 | 33.18359 | -2.135045 | 0.1001294 | 0.1001294
40.02371 | 31.2404 | 33.37787 | 33.17607 | -2.137474 | 0.1009028 | 0.1009028
40.03371 | 31.1827 | 33.37193 | 33.16853 | -2.189226 | 0.1016973 | 0.1016973
40.04371 | 31.1702 | 33.366 | 33.16097 | -2.195801 | 0.1025134 | 0.1025134
40.05371 | 31.1078 | 33.3601 | 33.1534 | -2.252302 | 0.1033518 | 0.1033518
40.0637 | 31.1117 | 33.35423 | 33.14581 | -2.242534 | 0.1042121 | 0.1042121
40.0737 | 31.0508 | 33.34839 | 33.13819 | -2.297588 | 0.1050967 | 0.1050967
40.0837 | 31.023 | 33.34257 | 33.13056 | -2.31957 | 0.1060051 | 0.1060051
40.0937 | 31.0007 | 33.33678 | 33.12291 | -2.336082 | 0.1069381 | 0.1069381
40.1037 | 30.9628 | 33.33103 | 33.11523 | -2.368225 | 0.1078964 | 0.1078964
40.11369 | 30.9622 | 33.32531 | 33.10755 | -2.363106 | 0.1088796 | 0.1088796
40.12369 | 30.9131 | 33.31962 | 33.09984 | -2.406516 | 0.1098903 | 0.1098903
40.13369 | 30.8993 | 33.31396 | 33.0921 | -2.41466 | 0.1109284 | 0.1109284
40.14369 | 30.8631 | 33.30834 | 33.08435 | -2.445242 | 0.1119945 | 0.1119945
40.15369 | 30.8323 | 33.30276 | 33.07658 | -2.470462 | 0.1130895 | 0.1130895
40.16369 | 30.816 | 33.29722 | 33.06879 | -2.481222 | 0.1142143 | 0.1142143
40.17368 | 30.7842 | 33.29173 | 33.06099 | -2.507529 | 0.1153684 | 0.1153684
40.18368 | 30.7994 | 33.28627 | 33.05316 | -2.486875 | 0.1165551 | 0.1165551
40.19368 | 30.7336 | 33.28087 | 33.04532 | -2.547266 | 0.1177741 | 0.1177741
40.20368 | 30.7297 | 33.2755 | 33.03745 | -2.545804 | 0.1190265 | 0.1190265
40.21368 | 30.718 | 33.27019 | 33.02957 | -2.552192 | 0.1203132 | 0.1203132
40.22367 | 30.6829 | 33.26494 | 33.02167 | -2.582037 | 0.1216339 | 0.1216339
40.23367 | 30.6764 | 33.25973 | 33.01375 | -2.58333 | 0.1229924 | 0.1229924
40.24367 | 30.6499 | 33.25458 | 33.0058 | -2.60468 | 0.1243884 | 0.1243884
40.25367 | 30.6305 | 33.24949 | 32.99784 | -2.618987 | 0.1258231 | 0.1258231
40.26367 | 30.6245 | 33.24446 | 32.98986 | -2.619956 | 0.1272979 | 0.1272979
40.27367 | 30.5948 | 33.23949 | 32.98186 | -2.644688 | 0.1288138 | 0.1288138
40.28366 | 30.5859 | 33.23459 | 32.97385 | -2.648691 | 0.1303707 | 0.1303707
40.29366 | 30.5794 | 33.22976 | 32.96581 | -2.650358 | 0.1319731 | 0.1319731
40.30366 | 30.5355 | 33.225 | 32.95775 | -2.689496 | 0.1336208 | 0.1336208
40.31366 | 30.5451 | 33.22031 | 32.94968 | -2.675209 | 0.1353153 | 0.1353153
40.32366 | 30.5068 | 33.2157 | 32.94158 | -2.7089 | 0.1370582 | 0.1370582
40.33365 | 30.527 | 33.21118 | 32.93348 | -2.684177 | 0.1388492 | 0.1388492
40.34365 | 30.4967 | 33.20673 | 32.92535 | -2.710033 | 0.1406937 | 0.1406937
40.35365 | 30.5113 | 33.20238 | 32.91719 | -2.691077 | 0.1425915 | 0.1425915
40.36365 | 30.5054 | 33.19811 | 32.90902 | -2.692713 | 0.1445445 | 0.1445445
40.37365 | 30.4537 | 33.19394 | 32.90084 | -2.740244 | 0.1465545 | 0.1465545
40.38365 | 30.4603 | 33.18987 | 32.89263 | -2.729575 | 0.1486236 | 0.1486236
40.39364 | 30.4346 | 33.18591 | 32.88441 | -2.751312 | 0.1507515 | 0.1507515
40.40364 | 30.4799 | 33.18205 | 32.87616 | -2.702153 | 0.1529446 | 0.1529446
40.41364 | 30.4241 | 33.17831 | 32.8679 | -2.754206 | 0.1552031 | 0.1552031
40.42364 | 30.4329 | 33.17468 | 32.85962 | -2.741775 | 0.1575291 | 0.1575291
40.43364 | 30.4184 | 33.17117 | 32.85132 | -2.752765 | 0.159925 | 0.159925
40.44363 | 30.3798 | 33.16778 | 32.843 | -2.787985 | 0.1623906 | 0.1623906
40.45363 | 30.385 | 33.16453 | 32.83467 | -2.779532 | 0.1649337 | 0.1649337
40.46363 | 30.3756 | 33.16142 | 32.82631 | -2.785816 | 0.1675541 | 0.1675541
40.47363 | 30.3707 | 33.15844 | 32.81793 | -2.787742 | 0.170255 | 0.170255
40.48363 | 30.3706 | 33.15561 | 32.80954 | -2.785015 | 0.1730387 | 0.1730387
40.49363 | 30.352 | 33.15294 | 32.80112 | -2.800941 | 0.1759084 | 0.1759084
40.50362 | 30.3346 | 33.15043 | 32.7927 | -2.815829 | 0.178864 | 0.178864
40.51362 | 30.3454 | 33.14808 | 32.78425 | -2.80268 | 0.1819145 | 0.1819145
40.52362 | 30.3047 | 33.1459 | 32.77578 | -2.841203 | 0.1850602 | 0.1850602
40.53362 | 30.3368 | 33.1439 | 32.7673 | -2.807104 | 0.1883044 | 0.1883044
40.54362 | 30.3053 | 33.14209 | 32.75879 | -2.836791 | 0.1916505 | 0.1916505
40.55361 | 30.3249 | 33.14047 | 32.75027 | -2.815572 | 0.1950985 | 0.1950985
40.56361 | 30.302 | 33.13905 | 32.74173 | -2.83705 | 0.1986588 | 0.1986588
40.57361 | 30.2955 | 33.13784 | 32.73317 | -2.842336 | 0.2023318 | 0.2023318
40.58361 | 30.288 | 33.13684 | 32.72459 | -2.848836 | 0.2061213 | 0.2061213
40.59361 | 30.2721 | 33.13606 | 32.716 | -2.863958 | 0.210031 | 0.210031
40.60361 | 30.3029 | 33.13551 | 32.70738 | -2.83261 | 0.2140649 | 0.2140649
40.6136 | 30.2899 | 33.1352 | 32.69876 | -2.845301 | 0.2182228 | 0.2182228
40.6236 | 30.2966 | 33.13514 | 32.6901 | -2.838537 | 0.222517 | 0.222517
40.6336 | 30.2829 | 33.13533 | 32.68143 | -2.852428 | 0.2269476 | 0.2269476
40.6436 | 30.2777 | 33.13578 | 32.67274 | -2.858082 | 0.2315186 | 0.2315186
40.6536 | 30.2939 | 33.13651 | 32.66404 | -2.842606 | 0.2362343 | 0.2362343
40.66359 | 30.2861 | 33.13751 | 32.65532 | -2.851409 | 0.2410938 | 0.2410938
40.67359 | 30.3019 | 33.1388 | 32.64658 | -2.836901 | 0.2461109 | 0.2461109
40.68359 | 30.3046 | 33.14039 | 32.63782 | -2.835788 | 0.251285 | 0.251285
40.69359 | 30.2983 | 33.14228 | 32.62904 | -2.843979 | 0.25662 | 0.25662
40.70359 | 30.3206 | 33.14448 | 32.62024 | -2.823881 | 0.2621198 | 0.2621198
40.71359 | 30.3236 | 33.147 | 32.61143 | -2.823402 | 0.267788 | 0.267788
40.72358 | 30.3213 | 33.14985 | 32.6026 | -2.828547 | 0.2736223 | 0.2736223
40.73358 | 30.3482 | 33.15303 | 32.59375 | -2.804826 | 0.2796375 | 0.2796375
40.74358 | 30.3258 | 33.15654 | 32.58488 | -2.830743 | 0.2858309 | 0.2858309
40.75358 | 30.3672 | 33.1604 | 32.57599 | -2.793204 | 0.292205 | 0.292205
40.76358 | 30.3741 | 33.16461 | 32.56709 | -2.790513 | 0.2987619 | 0.2987619
40.77357 | 30.3826 | 33.16917 | 32.55818 | -2.786569 | 0.3054967 | 0.3054967
40.78357 | 30.3888 | 33.17408 | 32.54923 | -2.785282 | 0.3124237 | 0.3124237
40.79357 | 30.4047 | 33.17935 | 32.54028 | -2.774649 | 0.3195367 | 0.3195367
40.80357 | 30.4189 | 33.18497 | 32.5313 | -2.76607 | 0.3268354 | 0.3268354
40.81357 | 30.4106 | 33.19094 | 32.52231 | -2.780343 | 0.3343187 | 0.3343187
40.82357 | 30.4511 | 33.19726 | 32.51329 | -2.746163 | 0.3419846 | 0.3419846
40.83356 | 30.4362 | 33.20392 | 32.50427 | -2.767717 | 0.3498222 | 0.3498222
40.84356 | 30.4629 | 33.21091 | 32.49523 | -2.748011 | 0.3578429 | 0.3578429
40.85356 | 30.457 | 33.21823 | 32.48616 | -2.761228 | 0.3660337 | 0.3660337
40.86356 | 30.4597 | 33.22585 | 32.47708 | -2.766154 | 0.3743882 | 0.3743882
40.87356 | 30.5101 | 33.23377 | 32.46798 | -2.723674 | 0.3828986 | 0.3828986
40.88355 | 30.4964 | 33.24196 | 32.45887 | -2.745562 | 0.391547 | 0.391547
40.89355 | 30.5131 | 33.25041 | 32.44973 | -2.737312 | 0.4003401 | 0.4003401
40.90355 | 30.5361 | 33.25909 | 32.44058 | -2.722994 | 0.4092575 | 0.4092575
40.91355 | 30.5194 | 33.26798 | 32.43141 | -2.74858 | 0.4182861 | 0.4182861
40.92355 | 30.5531 | 33.27704 | 32.42222 | -2.723942 | 0.4274111 | 0.4274111
40.93355 | 30.5629 | 33.28625 | 32.41301 | -2.723347 | 0.4366171 | 0.4366171
40.94354 | 30.5759 | 33.29555 | 32.4038 | -2.719654 | 0.4458776 | 0.4458776
40.95354 | 30.5936 | 33.30495 | 32.39456 | -2.711345 | 0.4551935 | 0.4551935
40.96354 | 30.6021 | 33.31437 | 32.3853 | -2.712273 | 0.4645365 | 0.4645365
40.97354 | 30.6408 | 33.3238 | 32.37602 | -2.683001 | 0.4738886 | 0.4738886
40.98354 | 30.6413 | 33.33319 | 32.36673 | -2.691891 | 0.4832297 | 0.4832297
40.99353 | 30.6608 | 33.34249 | 32.35743 | -2.681693 | 0.4925315 | 0.4925315
41.00353 | 30.6909 | 33.35169 | 32.3481 | -2.660788 | 0.5017928 | 0.5017928
41.01353 | 30.6845 | 33.36073 | 32.33876 | -2.676229 | 0.510986 | 0.510986
41.02353 | 30.7374 | 33.36958 | 32.32939 | -2.632182 | 0.5200934 | 0.5200934
41.03353 | 30.7286 | 33.37821 | 32.32002 | -2.649612 | 0.5290984 | 0.5290984
41.04353 | 30.7593 | 33.38659 | 32.31062 | -2.62729 | 0.5379861 | 0.5379861
41.05352 | 30.7944 | 33.39468 | 32.30121 | -2.600282 | 0.5467344 | 0.5467344
41.06352 | 30.8117 | 33.40248 | 32.29178 | -2.59078 | 0.5553488 | 0.5553488
41.07352 | 30.843 | 33.40996 | 32.28233 | -2.566957 | 0.5638115 | 0.5638115
41.08352 | 30.8394 | 33.4171 | 32.27287 | -2.577698 | 0.5721149 | 0.5721149
41.09352 | 30.8842 | 33.42389 | 32.26339 | -2.539694 | 0.580254 | 0.580254
41.10351 | 30.9268 | 33.43033 | 32.2539 | -2.503532 | 0.588218 | 0.588218
41.11351 | 30.9389 | 33.43642 | 32.24438 | -2.497522 | 0.5960218 | 0.5960218
41.12351 | 31.0127 | 33.44216 | 32.23484 | -2.429462 | 0.6036585 | 0.6036585
41.13351 | 31.0089 | 33.44756 | 32.22529 | -2.438656 | 0.6111313 | 0.6111313
41.14351 | 31.049 | 33.45262 | 32.21573 | -2.403616 | 0.6184447 | 0.6184447
41.15351 | 31.0906 | 33.45735 | 32.20614 | -2.366751 | 0.6256049 | 0.6256049
41.1635 | 31.1253 | 33.46177 | 32.19655 | -2.336474 | 0.6326123 | 0.6326123
41.1735 | 31.1894 | 33.46591 | 32.18693 | -2.276508 | 0.6394888 | 0.6394888
41.1835 | 31.2102 | 33.46977 | 32.1773 | -2.259567 | 0.6462361 | 0.6462361
41.1935 | 31.2486 | 33.47337 | 32.16764 | -2.22477 | 0.6528636 | 0.6528636
41.2035 | 31.2952 | 33.47673 | 32.15797 | -2.181534 | 0.6593805 | 0.6593805
41.21349 | 31.3176 | 33.47988 | 32.1483 | -2.162277 | 0.6657898 | 0.6657898
41.22349 | 31.3949 | 33.48282 | 32.13859 | -2.08792 | 0.672113 | 0.672113
41.23349 | 31.4118 | 33.48558 | 32.12887 | -2.073779 | 0.6783523 | 0.6783523
41.24349 | 31.4682 | 33.48817 | 32.11914 | -2.01997 | 0.6845158 | 0.6845158
41.25349 | 31.4759 | 33.49061 | 32.10939 | -2.014707 | 0.6906108 | 0.6906108
41.26349 | 31.5115 | 33.4929 | 32.09962 | -1.981404 | 0.696644 | 0.696644
41.27348 | 31.5734 | 33.49507 | 32.08984 | -1.92167 | 0.7026155 | 0.7026155
41.28348 | 31.5952 | 33.49712 | 32.08004 | -1.901922 | 0.7085428 | 0.7085428
41.29348 | 31.6701 | 33.49907 | 32.07022 | -1.828966 | 0.7144246 | 0.7144246
41.30348 | 31.6751 | 33.50091 | 32.06038 | -1.825811 | 0.7202651 | 0.7202651
41.31348 | 31.7175 | 33.50266 | 32.05053 | -1.785164 | 0.7260679 | 0.7260679
41.32347 | 31.7587 | 33.50433 | 32.04067 | -1.745629 | 0.73183 | 0.73183
41.33347 | 31.7771 | 33.50592 | 32.03078 | -1.728817 | 0.7375667 | 0.7375667
41.34347 | 31.8604 | 33.50743 | 32.02088 | -1.64703 | 0.7432743 | 0.7432743
41.35347 | 31.8811 | 33.50887 | 32.01096 | -1.627772 | 0.7489549 | 0.7489549
41.36347 | 31.9213 | 33.51025 | 32.00103 | -1.588948 | 0.7546102 | 0.7546102
41.37347 | 31.9689 | 33.51156 | 31.99108 | -1.54266 | 0.760242 | 0.760242
41.38346 | 32.001 | 33.51281 | 31.98112 | -1.51181 | 0.765846 | 0.765846
41.39346 | 32.0497 | 33.514 | 31.97113 | -1.464302 | 0.7714339 | 0.7714339
41.40346 | 32.0917 | 33.51514 | 31.96113 | -1.423436 | 0.777001 | 0.777001
41.41346 | 32.1184 | 33.51621 | 31.95112 | -1.397811 | 0.7825472 | 0.7825472
41.42346 | 32.1612 | 33.51723 | 31.94108 | -1.356028 | 0.7880721 | 0.7880721
41.43345 | 32.1687 | 33.51819 | 31.93105 | -1.349486 | 0.7935705 | 0.7935705
41.44345 | 32.2375 | 33.51908 | 31.92098 | -1.28158 | 0.7990501 | 0.7990501
41.45345 | 32.2426 | 33.51991 | 31.9109 | -1.277307 | 0.8045044 | 0.8045044
41.46345 | 32.2836 | 33.52066 | 31.9008 | -1.237063 | 0.8099311 | 0.8099311
41.47345 | 32.3347 | 33.52134 | 31.89069 | -1.186642 | 0.8153275 | 0.8153275
41.48344 | 32.3546 | 33.52194 | 31.88057 | -1.167336 | 0.8206847 | 0.8206847
41.49344 | 32.397 | 33.52244 | 31.87042 | -1.125442 | 0.8260109 | 0.8260109
41.50344 | 32.4065 | 33.52285 | 31.86026 | -1.116352 | 0.8312968 | 0.8312968
41.51344 | 32.4387 | 33.52316 | 31.85008 | -1.084458 | 0.8365388 | 0.8365388
41.52344 | 32.4711 | 33.52335 | 31.83989 | -1.052253 | 0.8417334 | 0.8417334
41.53344 | 32.517 | 33.52343 | 31.82968 | -1.006432 | 0.8468777 | 0.8468777
41.54343 | 32.5516 | 33.52339 | 31.81946 | -0.9717868 | 0.8519632 | 0.8519632
41.55343 | 32.5604 | 33.52322 | 31.80922 | -0.9628158 | 0.8569986 | 0.8569986
41.56343 | 32.5919 | 33.52291 | 31.79896 | -0.9310149 | 0.8619771 | 0.8619771
41.57343 | 32.6273 | 33.52248 | 31.78869 | -0.8951824 | 0.8668977 | 0.8668977
41.58343 | 32.6374 | 33.52192 | 31.7784 | -0.8845187 | 0.8717606 | 0.8717606
41.59342 | 32.676 | 33.52123 | 31.7681 | -0.8452266 | 0.8765621 | 0.8765621
41.60342 | 32.6978 | 33.52041 | 31.75778 | -0.8226081 | 0.8813134 | 0.8813134
41.61342 | 32.7292 | 33.51947 | 31.74744 | -0.7902695 | 0.8860125 | 0.8860125
41.62342 | 32.7521 | 33.51842 | 31.73709 | -0.7663176 | 0.8906629 | 0.8906629
41.63342 | 32.7812 | 33.51726 | 31.72672 | -0.7360606 | 0.8952685 | 0.8952685
41.64342 | 32.8154 | 33.51601 | 31.71634 | -0.7006074 | 0.8998339 | 0.8998339
41.65341 | 32.8484 | 33.51467 | 31.70595 | -0.6662696 | 0.9043596 | 0.9043596
41.66341 | 32.8681 | 33.51325 | 31.69554 | -0.6451516 | 0.9088582 | 0.9088582
41.67341 | 32.8866 | 33.51176 | 31.6851 | -0.625164 | 0.9133299 | 0.9133299
41.68341 | 32.9074 | 33.51021 | 31.67466 | -0.6028137 | 0.9177779 | 0.9177779
41.69341 | 32.9558 | 33.50861 | 31.6642 | -0.552805 | 0.9222045 | 0.9222045
41.7034 | 32.9729 | 33.50694 | 31.65373 | -0.534042 | 0.9266065 | 0.9266065
41.7134 | 33.0358 | 33.50522 | 31.64324 | -0.4694162 | 0.9309901 | 0.9309901
41.7234 | 33.0224 | 33.50343 | 31.63273 | -0.4810286 | 0.9353505 | 0.9353505
41.7334 | 33.0608 | 33.50157 | 31.6222 | -0.4407684 | 0.9396822 | 0.9396822
41.7434 | 33.0907 | 33.49961 | 31.61166 | -0.4089117 | 0.9439735 | 0.9439735
41.7534 | 33.1153 | 33.49754 | 31.60111 | -0.3822439 | 0.948217 | 0.948217
41.76339 | 33.1397 | 33.49534 | 31.59055 | -0.3556368 | 0.9523931 | 0.9523931
41.77339 | 33.1708 | 33.49295 | 31.57997 | -0.3221513 | 0.956493 | 0.956493
41.78339 | 33.1893 | 33.49035 | 31.56936 | -0.3010486 | 0.9604919 | 0.9604919
41.79339 | 33.2399 | 33.48748 | 31.55875 | -0.2475816 | 0.9643663 | 0.9643663
41.80339 | 33.2401 | 33.4843 | 31.54812 | -0.2441968 | 0.9680894 | 0.9680894
41.81338 | 33.3091 | 33.48074 | 31.53748 | -0.1716395 | 0.9716286 | 0.9716286
41.82338 | 33.2975 | 33.47674 | 31.52682 | -0.1792385 | 0.9749588 | 0.9749588
41.83338 | 33.3583 | 33.47223 | 31.51614 | -0.1139291 | 0.9780424 | 0.9780424
41.84338 | 33.383 | 33.46714 | 31.50545 | -0.08413995 | 0.9808437 | 0.9808437
41.85338 | 33.4082 | 33.4614 | 31.49475 | -0.05319746 | 0.9833259 | 0.9833259
41.86338 | 33.4509 | 33.45493 | 31.48402 | -0.004026825 | 0.9854515 | 0.9854515
41.87337 | 33.4564 | 33.44766 | 31.4733 | 0.008738254 | 0.9871821 | 0.9871821
41.88337 | 33.5209 | 33.43951 | 31.46255 | 0.08138701 | 0.9884837 | 0.9884837
41.89337 | 33.5173 | 33.43042 | 31.45178 | 0.08688221 | 0.9893195 | 0.9893195
41.90337 | 33.5533 | 33.42031 | 31.441 | 0.1329906 | 0.9896563 | 0.9896563
41.91337 | 33.5889 | 33.40913 | 31.4302 | 0.1797735 | 0.9894633 | 0.9894633
41.92336 | 33.5977 | 33.39683 | 31.4194 | 0.2008719 | 0.9887146 | 0.9887146
41.93336 | 33.617 | 33.38334 | 31.40857 | 0.2336603 | 0.9873837 | 0.9873837
41.94336 | 33.6624 | 33.36863 | 31.39773 | 0.2937651 | 0.985452 | 0.985452
41.95336 | 33.6575 | 33.35268 | 31.38687 | 0.304817 | 0.9829042 | 0.9829042
41.96336 | 33.7035 | 33.33546 | 31.376 | 0.3680368 | 0.9797298 | 0.9797298
41.97336 | 33.6994 | 33.31696 | 31.36512 | 0.3824361 | 0.9759231 | 0.9759231
41.98335 | 33.752 | 33.2972 | 31.35423 | 0.4547972 | 0.9714874 | 0.9714874
41.99335 | 33.7626 | 33.27615 | 31.34331 | 0.4864493 | 0.9664191 | 0.9664191
42.00335 | 33.7839 | 33.25384 | 31.33238 | 0.5300569 | 0.9607303 | 0.9607303
42.01335 | 33.8023 | 33.23031 | 31.32144 | 0.5719941 | 0.9544339 | 0.9544339
42.02335 | 33.8185 | 33.20557 | 31.31048 | 0.6129266 | 0.9475474 | 0.9475474
42.03334 | 33.8474 | 33.17971 | 31.29952 | 0.667685 | 0.9400996 | 0.9400996
42.04334 | 33.8768 | 33.15272 | 31.28853 | 0.7240755 | 0.9320985 | 0.9320985
42.05334 | 33.8734 | 33.12468 | 31.27752 | 0.748718 | 0.9235788 | 0.9235788
42.06334 | 33.9145 | 33.09565 | 31.26651 | 0.8188543 | 0.9145694 | 0.9145694
42.07334 | 33.9042 | 33.06568 | 31.25547 | 0.838523 | 0.905101 | 0.905101
42.08334 | 33.9492 | 33.03484 | 31.24443 | 0.91436 | 0.8952057 | 0.8952057
42.09333 | 33.9439 | 33.00323 | 31.23338 | 0.9406684 | 0.8849264 | 0.8849264
42.10333 | 33.941 | 32.97086 | 31.2223 | 0.9701447 | 0.8742759 | 0.8742759
42.11333 | 33.979 | 32.93781 | 31.21121 | 1.041193 | 0.8632968 | 0.8632968
42.12333 | 33.9584 | 32.90415 | 31.20011 | 1.054247 | 0.8520214 | 0.8520214
42.13333 | 34.0197 | 32.86995 | 31.18899 | 1.149747 | 0.8404809 | 0.8404809
42.14332 | 34.0256 | 32.8353 | 31.17787 | 1.190295 | 0.8287173 | 0.8287173
42.15332 | 34.0176 | 32.8002 | 31.16672 | 1.217404 | 0.8167363 | 0.8167363
42.16332 | 34.0418 | 32.76472 | 31.15556 | 1.277084 | 0.8045767 | 0.8045767
42.17332 | 34.0485 | 32.72892 | 31.14439 | 1.319585 | 0.7922642 | 0.7922642
42.18332 | 34.0864 | 32.69284 | 31.1332 | 1.393557 | 0.7798229 | 0.7798229
42.19332 | 34.1059 | 32.65654 | 31.12199 | 1.449356 | 0.7672752 | 0.7672752
42.20331 | 34.1099 | 32.6201 | 31.11079 | 1.489803 | 0.7546545 | 0.7546545
42.21331 | 34.1347 | 32.58347 | 31.09956 | 1.551234 | 0.7419553 | 0.7419553
42.22331 | 34.157 | 32.54673 | 31.08831 | 1.610274 | 0.7292079 | 0.7292079
42.23331 | 34.1998 | 32.50991 | 31.07705 | 1.689892 | 0.7164289 | 0.7164289
42.24331 | 34.2079 | 32.47304 | 31.06578 | 1.734856 | 0.703634 | 0.703634
42.2533 | 34.2016 | 32.4362 | 31.0545 | 1.7654 | 0.69085 | 0.69085
42.2633 | 34.23 | 32.39933 | 31.0432 | 1.83067 | 0.6780659 | 0.6780659
42.2733 | 34.2456 | 32.3625 | 31.03188 | 1.883103 | 0.6653072 | 0.6653072
42.2833 | 34.2921 | 32.32573 | 31.02055 | 1.966374 | 0.6525864 | 0.6525864
42.2933 | 34.2883 | 32.28904 | 31.00921 | 1.99926 | 0.6399154 | 0.6399154
42.3033 | 34.3122 | 32.25246 | 30.99785 | 2.059736 | 0.6273059 | 0.6273059
42.31329 | 34.332 | 32.21606 | 30.98649 | 2.115945 | 0.6147813 | 0.6147813
42.32329 | 34.3652 | 32.17976 | 30.97511 | 2.185436 | 0.6023284 | 0.6023284
42.33329 | 34.3838 | 32.14365 | 30.96371 | 2.24015 | 0.5899702 | 0.5899702
42.34329 | 34.3889 | 32.10773 | 30.9523 | 2.281168 | 0.5777175 | 0.5777175
42.35329 | 34.427 | 32.07203 | 30.94087 | 2.354968 | 0.5655806 | 0.5655806
42.36328 | 34.445 | 32.03661 | 30.92944 | 2.408394 | 0.5535816 | 0.5535816
42.37328 | 34.4519 | 32.0014 | 30.91799 | 2.450497 | 0.5417067 | 0.5417067
42.38328 | 34.5001 | 31.96648 | 30.90652 | 2.533622 | 0.5299774 | 0.5299774
42.39328 | 34.4902 | 31.93185 | 30.89504 | 2.558351 | 0.5184032 | 0.5184032
42.40328 | 34.5323 | 31.89753 | 30.88355 | 2.634766 | 0.5069928 | 0.5069928
42.41328 | 34.5482 | 31.86355 | 30.87204 | 2.68465 | 0.4957546 | 0.4957546
42.42327 | 34.5444 | 31.82995 | 30.86053 | 2.714452 | 0.4847083 | 0.4847083
42.43327 | 34.5902 | 31.79667 | 30.849 | 2.793527 | 0.4738378 | 0.4738378
42.44327 | 34.5791 | 31.76377 | 30.83745 | 2.815327 | 0.4631617 | 0.4631617
42.45327 | 34.6297 | 31.73126 | 30.82589 | 2.898439 | 0.4526861 | 0.4526861
42.46327 | 34.6269 | 31.69915 | 30.81431 | 2.927753 | 0.4424165 | 0.4424165
42.47326 | 34.664 | 31.66747 | 30.80274 | 2.996527 | 0.4323675 | 0.4323675
42.48326 | 34.6697 | 31.63618 | 30.79114 | 3.033517 | 0.4225232 | 0.4225232
42.49326 | 34.6903 | 31.60532 | 30.77952 | 3.084984 | 0.412897 | 0.412897
42.50326 | 34.7236 | 31.57488 | 30.76789 | 3.148723 | 0.4034916 | 0.4034916
42.51326 | 34.7371 | 31.54487 | 30.75625 | 3.192229 | 0.3943089 | 0.3943089
42.52326 | 34.7445 | 31.5153 | 30.7446 | 3.229201 | 0.3853501 | 0.3853501
42.53325 | 34.7902 | 31.48619 | 30.73294 | 3.304008 | 0.3766243 | 0.3766243
42.54325 | 34.8027 | 31.45749 | 30.72126 | 3.345208 | 0.3681142 | 0.3681142
42.55325 | 34.8371 | 31.42923 | 30.70957 | 3.407874 | 0.359828 | 0.359828
42.56325 | 34.8563 | 31.40139 | 30.69786 | 3.454908 | 0.3517644 | 0.3517644
42.57325 | 34.8576 | 31.37399 | 30.68614 | 3.483613 | 0.3439217 | 0.3439217
42.58324 | 34.9117 | 31.34703 | 30.67442 | 3.564666 | 0.3363055 | 0.3363055
42.59324 | 34.9226 | 31.32047 | 30.66268 | 3.602127 | 0.3288976 | 0.3288976
42.60324 | 34.9588 | 31.29432 | 30.65092 | 3.664475 | 0.321703 | 0.321703
42.61324 | 34.951 | 31.26858 | 30.63915 | 3.682416 | 0.3147183 | 0.3147183
42.62324 | 34.9898 | 31.24324 | 30.62736 | 3.746557 | 0.30794 | 0.30794
42.63324 | 35.0212 | 31.21829 | 30.61557 | 3.802905 | 0.3013643 | 0.3013643
42.64323 | 35.0733 | 31.19376 | 30.60377 | 3.879545 | 0.2949936 | 0.2949936
42.65323 | 35.0637 | 31.16957 | 30.59195 | 3.894134 | 0.2888103 | 0.2888103
42.66323 | 35.0774 | 31.14574 | 30.58011 | 3.931656 | 0.2828173 | 0.2828173
42.67323 | 35.1164 | 31.12228 | 30.56826 | 3.994119 | 0.27701 | 0.27701
42.68323 | 35.1408 | 31.09917 | 30.5564 | 4.041632 | 0.2713838 | 0.2713838
42.69322 | 35.1707 | 31.07642 | 30.54454 | 4.094282 | 0.2659398 | 0.2659398
42.70322 | 35.1879 | 31.05398 | 30.53265 | 4.133924 | 0.2606622 | 0.2606622
42.71322 | 35.1888 | 31.03186 | 30.52075 | 4.156943 | 0.2555521 | 0.2555521
42.72322 | 35.2421 | 31.01005 | 30.50884 | 4.232048 | 0.2506051 | 0.2506051
42.73322 | 35.263 | 30.98855 | 30.49692 | 4.27445 | 0.2458166 | 0.2458166
42.74322 | 35.2679 | 30.96735 | 30.48498 | 4.300555 | 0.2411823 | 0.2411823
42.75321 | 35.3137 | 30.94645 | 30.47304 | 4.367252 | 0.2367022 | 0.2367022
42.76321 | 35.3226 | 30.92581 | 30.46108 | 4.396792 | 0.2323631 | 0.2323631
42.77321 | 35.3481 | 30.90544 | 30.44911 | 4.442661 | 0.2281655 | 0.2281655
42.78321 | 35.3766 | 30.88533 | 30.43712 | 4.491269 | 0.2241052 | 0.2241052
42.79321 | 35.4085 | 30.86548 | 30.42512 | 4.543021 | 0.2201782 | 0.2201782
42.8032 | 35.4359 | 30.84589 | 30.41312 | 4.590008 | 0.2163845 | 0.2163845
42.8132 | 35.4406 | 30.82652 | 30.4011 | 4.614075 | 0.2127127 | 0.2127127
42.8232 | 35.4964 | 30.80739 | 30.38906 | 4.68901 | 0.2091631 | 0.2091631
42.8332 | 35.4932 | 30.78848 | 30.37702 | 4.704721 | 0.205732 | 0.205732
42.8432 | 35.5404 | 30.76979 | 30.36495 | 4.770613 | 0.2024162 | 0.2024162
42.8532 | 35.5574 | 30.75131 | 30.35288 | 4.806093 | 0.1992124 | 0.1992124
42.86319 | 35.5676 | 30.73305 | 30.34081 | 4.83455 | 0.1961204 | 0.1961204
42.87319 | 35.6095 | 30.71498 | 30.32871 | 4.894525 | 0.1931311 | 0.1931311
42.88319 | 35.6132 | 30.69709 | 30.3166 | 4.916107 | 0.1902448 | 0.1902448
42.89319 | 35.651 | 30.6794 | 30.30448 | 4.9716 | 0.1874586 | 0.1874586
42.90319 | 35.6871 | 30.66189 | 30.29235 | 5.025211 | 0.1847698 | 0.1847698
42.91318 | 35.6639 | 30.64457 | 30.28022 | 5.019327 | 0.1821785 | 0.1821785
42.92318 | 35.7193 | 30.62741 | 30.26806 | 5.091887 | 0.179677 | 0.179677
42.93318 | 35.7221 | 30.61042 | 30.25589 | 5.111679 | 0.1772656 | 0.1772656
42.94318 | 35.7551 | 30.59359 | 30.24371 | 5.161507 | 0.1749421 | 0.1749421
42.95318 | 35.7731 | 30.57693 | 30.23152 | 5.196175 | 0.1727045 | 0.1727045
42.96318 | 35.7572 | 30.56041 | 30.21931 | 5.196787 | 0.1705506 | 0.1705506
42.97317 | 35.8068 | 30.54407 | 30.20711 | 5.262732 | 0.1684807 | 0.1684807
42.98317 | 35.8173 | 30.52786 | 30.19488 | 5.289444 | 0.1664888 | 0.1664888
42.99317 | 35.8457 | 30.51179 | 30.18264 | 5.333911 | 0.1645753 | 0.1645753
43.00317 | 35.8494 | 30.49586 | 30.17039 | 5.353537 | 0.1627386 | 0.1627386
43.01317 | 35.8597 | 30.48008 | 30.15812 | 5.379623 | 0.1609772 | 0.1609772
43.02316 | 35.9092 | 30.46444 | 30.14586 | 5.444758 | 0.1592913 | 0.1592913
43.03316 | 35.9164 | 30.44892 | 30.13357 | 5.467476 | 0.1576761 | 0.1576761
43.04316 | 35.9234 | 30.43354 | 30.12127 | 5.489862 | 0.1561322 | 0.1561322
43.05316 | 35.9659 | 30.41828 | 30.10896 | 5.54762 | 0.1546583 | 0.1546583
43.06316 | 35.9709 | 30.40315 | 30.09664 | 5.567752 | 0.1532533 | 0.1532533
43.07316 | 36.0091 | 30.38814 | 30.08431 | 5.62096 | 0.1519162 | 0.1519162
43.08315 | 36.0134 | 30.37327 | 30.07197 | 5.64013 | 0.1506473 | 0.1506473
43.09315 | 36.0445 | 30.3585 | 30.05962 | 5.685996 | 0.149443 | 0.149443
43.10315 | 36.0613 | 30.34386 | 30.04725 | 5.717442 | 0.1483037 | 0.1483037
43.11315 | 36.0627 | 30.32933 | 30.03487 | 5.733371 | 0.1472288 | 0.1472288
43.12315 | 36.1018 | 30.31492 | 30.02248 | 5.786885 | 0.1462173 | 0.1462173
43.13314 | 36.108 | 30.30063 | 30.01009 | 5.80737 | 0.1452696 | 0.1452696
43.14314 | 36.1418 | 30.28644 | 29.99768 | 5.855356 | 0.144383 | 0.144383
43.15314 | 36.1546 | 30.27237 | 29.98525 | 5.882231 | 0.1435578 | 0.1435578
43.16314 | 36.1632 | 30.2584 | 29.97282 | 5.904796 | 0.1427934 | 0.1427934
43.17314 | 36.1748 | 30.24455 | 29.96037 | 5.930252 | 0.1420891 | 0.1420891
43.18314 | 36.2044 | 30.2308 | 29.94791 | 5.9736 | 0.1414443 | 0.1414443
43.19313 | 36.2311 | 30.21717 | 29.93545 | 6.013927 | 0.140859 | 0.140859
43.20313 | 36.2317 | 30.20364 | 29.92297 | 6.028064 | 0.1403313 | 0.1403313
43.21313 | 36.2333 | 30.1902 | 29.91048 | 6.043096 | 0.139861 | 0.139861
43.22313 | 36.2674 | 30.17687 | 29.89798 | 6.090526 | 0.1394475 | 0.1394475
43.23313 | 36.2745 | 30.16365 | 29.88547 | 6.110855 | 0.13909 | 0.13909
43.24312 | 36.2963 | 30.15053 | 29.87295 | 6.145771 | 0.1387878 | 0.1387878
43.25312 | 36.276 | 30.1375 | 29.86042 | 6.138504 | 0.1385395 | 0.1385395
43.26312 | 36.3162 | 30.12456 | 29.84787 | 6.191641 | 0.1383444 | 0.1383444
43.27312 | 36.3203 | 30.11171 | 29.83531 | 6.208585 | 0.1382012 | 0.1382012
43.28312 | 36.3105 | 30.09896 | 29.82274 | 6.211539 | 0.1381086 | 0.1381086
43.29312 | 36.3207 | 30.08629 | 29.81016 | 6.234405 | 0.1380652 | 0.1380652
43.30311 | 36.3371 | 30.07372 | 29.79759 | 6.263375 | 0.1380693 | 0.1380693
43.31311 | 36.3403 | 30.06122 | 29.78499 | 6.279077 | 0.1381189 | 0.1381189
43.32311 | 36.3541 | 30.0488 | 29.77237 | 6.305303 | 0.1382121 | 0.1382121
43.33311 | 36.3393 | 30.03644 | 29.75975 | 6.302856 | 0.1383465 | 0.1383465
43.34311 | 36.364 | 30.02416 | 29.74712 | 6.339844 | 0.1385196 | 0.1385196
43.3531 | 36.3659 | 30.01194 | 29.73449 | 6.353958 | 0.1387282 | 0.1387282
43.3631 | 36.3798 | 29.99977 | 29.72183 | 6.38003 | 0.1389696 | 0.1389696
43.3731 | 36.3797 | 29.98765 | 29.70917 | 6.392054 | 0.1392402 | 0.1392402
43.3831 | 36.3848 | 29.97556 | 29.69649 | 6.409238 | 0.1395361 | 0.1395361
43.3931 | 36.4077 | 29.96351 | 29.6838 | 6.444191 | 0.1398532 | 0.1398532
43.4031 | 36.3909 | 29.95148 | 29.67111 | 6.43942 | 0.140187 | 0.140187
43.41309 | 36.4195 | 29.93948 | 29.65841 | 6.480025 | 0.1405321 | 0.1405321
43.42309 | 36.4241 | 29.92746 | 29.64569 | 6.496637 | 0.1408848 | 0.1408848
43.43309 | 36.4194 | 29.91544 | 29.63296 | 6.503957 | 0.1412389 | 0.1412389
43.44309 | 36.4219 | 29.9034 | 29.62023 | 6.518496 | 0.1415889 | 0.1415889
43.45309 | 36.451 | 29.89133 | 29.60748 | 6.559666 | 0.1419288 | 0.1419288
43.46308 | 36.4404 | 29.87923 | 29.59473 | 6.561166 | 0.1422522 | 0.1422522
43.47308 | 36.4551 | 29.86707 | 29.58196 | 6.588033 | 0.1425535 | 0.1425535
43.48308 | 36.453 | 29.85483 | 29.56918 | 6.598168 | 0.142826 | 0.142826
43.49308 | 36.4765 | 29.84252 | 29.55639 | 6.633984 | 0.1430634 | 0.1430634
43.50308 | 36.5029 | 29.83011 | 29.54359 | 6.672792 | 0.1432594 | 0.1432594
43.51308 | 36.4888 | 29.81759 | 29.53078 | 6.671206 | 0.1434078 | 0.1434078
43.52307 | 36.5087 | 29.80498 | 29.51797 | 6.703725 | 0.1435026 | 0.1435026
43.53307 | 36.4985 | 29.79222 | 29.50514 | 6.706285 | 0.1435383 | 0.1435383
43.54307 | 36.5394 | 29.77932 | 29.4923 | 6.760083 | 0.1435094 | 0.1435094
43.55307 | 36.5441 | 29.76627 | 29.47945 | 6.777831 | 0.1434112 | 0.1434112
43.56307 | 36.5252 | 29.75306 | 29.46659 | 6.772136 | 0.1432391 | 0.1432391
43.57306 | 36.5683 | 29.73971 | 29.45373 | 6.828593 | 0.1429899 | 0.1429899
43.58306 | 36.5563 | 29.72616 | 29.44085 | 6.830135 | 0.1426596 | 0.1426596
43.59306 | 36.6055 | 29.71245 | 29.42795 | 6.893053 | 0.1422461 | 0.1422461
43.60306 | 36.5549 | 29.69855 | 29.41505 | 6.856351 | 0.1417477 | 0.1417477
43.61306 | 36.5864 | 29.68447 | 29.40214 | 6.901931 | 0.1411631 | 0.1411631
43.62306 | 36.5884 | 29.67021 | 29.38922 | 6.918194 | 0.1404921 | 0.1404921
43.63305 | 36.6067 | 29.65578 | 29.3763 | 6.950924 | 0.1397357 | 0.1397357
43.64305 | 36.5908 | 29.64115 | 29.36336 | 6.949649 | 0.1388937 | 0.1388937
43.65305 | 36.5939 | 29.62635 | 29.35041 | 6.96755 | 0.1379683 | 0.1379683
43.66305 | 36.6147 | 29.61138 | 29.33745 | 7.003322 | 0.136962 | 0.136962
43.67305 | 36.5954 | 29.59624 | 29.32448 | 6.99916 | 0.1358778 | 0.1358778
43.68304 | 36.5984 | 29.58096 | 29.31152 | 7.017442 | 0.1347202 | 0.1347202
43.69304 | 36.6011 | 29.56551 | 29.29853 | 7.035589 | 0.133491 | 0.133491
43.70304 | 36.5889 | 29.54992 | 29.28553 | 7.038978 | 0.1321956 | 0.1321956
43.71304 | 36.5772 | 29.5342 | 29.27252 | 7.042999 | 0.1308389 | 0.1308389
43.72304 | 36.5935 | 29.51836 | 29.25951 | 7.075143 | 0.1294257 | 0.1294257
43.73304 | 36.5672 | 29.5024 | 29.24648 | 7.064799 | 0.1279614 | 0.1279614
43.74303 | 36.5846 | 29.48636 | 29.23346 | 7.098239 | 0.1264527 | 0.1264527
43.75303 | 36.5265 | 29.47021 | 29.22041 | 7.056286 | 0.1249022 | 0.1249022
43.76303 | 36.5628 | 29.45399 | 29.20735 | 7.108812 | 0.1233169 | 0.1233169
43.77303 | 36.5333 | 29.43769 | 29.19429 | 7.095606 | 0.1217021 | 0.1217021
43.78303 | 36.5256 | 29.42134 | 29.18122 | 7.104258 | 0.1200632 | 0.1200632
43.79302 | 36.4974 | 29.40496 | 29.16815 | 7.092441 | 0.1184072 | 0.1184072
43.80302 | 36.4849 | 29.38852 | 29.15505 | 7.096376 | 0.1167356 | 0.1167356
43.81302 | 36.5038 | 29.37206 | 29.14195 | 7.131739 | 0.115055 | 0.115055
43.82302 | 36.4771 | 29.35558 | 29.12884 | 7.12152 | 0.11337 | 0.11337
43.83302 | 36.449 | 29.33909 | 29.11572 | 7.109911 | 0.1116848 | 0.1116848
43.84302 | 36.4529 | 29.3226 | 29.10259 | 7.130303 | 0.1100036 | 0.1100036
43.85301 | 36.4434 | 29.30613 | 29.08946 | 7.137272 | 0.1083315 | 0.1083315
43.86301 | 36.4147 | 29.28965 | 29.07632 | 7.125045 | 0.1066688 | 0.1066688
43.87301 | 36.4135 | 29.2732 | 29.06316 | 7.140299 | 0.1050203 | 0.1050203
43.88301 | 36.3994 | 29.25677 | 29.04999 | 7.142628 | 0.1033886 | 0.1033886
43.89301 | 36.4042 | 29.24037 | 29.03682 | 7.163828 | 0.1017763 | 0.1017763
43.903 | 36.3482 | 29.22402 | 29.02365 | 7.124176 | 0.1001871 | 0.1001871
43.913 | 36.3748 | 29.2077 | 29.01046 | 7.167104 | 0.09861991 | 0.09861991
43.923 | 36.3473 | 29.19141 | 28.99726 | 7.155889 | 0.09707782 | 0.09707782
43.933 | 36.3415 | 29.17517 | 28.98404 | 7.166331 | 0.0955623 | 0.0955623
43.943 | 36.31 | 29.15897 | 28.97083 | 7.151025 | 0.09407448 | 0.09407448
43.953 | 36.3004 | 29.14283 | 28.9576 | 7.157572 | 0.09261532 | 0.09261532
43.96299 | 36.3035 | 29.12675 | 28.94437 | 7.176752 | 0.09118697 | 0.09118697
43.97299 | 36.2696 | 29.1107 | 28.93113 | 7.158897 | 0.08978712 | 0.08978712
43.98299 | 36.2642 | 29.09471 | 28.91787 | 7.169491 | 0.08841764 | 0.08841764
43.99299 | 36.2669 | 29.07877 | 28.90461 | 7.188131 | 0.08707874 | 0.08707874
44.00299 | 36.2335 | 29.06288 | 28.89134 | 7.170619 | 0.08577054 | 0.08577054
44.01298 | 36.212 | 29.04706 | 28.87807 | 7.164939 | 0.08449427 | 0.08449427
44.02298 | 36.1993 | 29.03128 | 28.86478 | 7.168022 | 0.08324728 | 0.08324728
44.03298 | 36.2008 | 29.01555 | 28.85149 | 7.185252 | 0.08203063 | 0.08203063
44.04298 | 36.1763 | 28.99987 | 28.83818 | 7.176431 | 0.08084404 | 0.08084404
44.05298 | 36.1433 | 28.98424 | 28.82487 | 7.15906 | 0.07968713 | 0.07968713
44.06298 | 36.1522 | 28.96866 | 28.81154 | 7.183538 | 0.07855949 | 0.07855949
44.07297 | 36.1235 | 28.95315 | 28.79823 | 7.170351 | 0.0774617 | 0.0774617
44.08297 | 36.1155 | 28.93767 | 28.78489 | 7.177832 | 0.07639109 | 0.07639109
44.09297 | 36.0714 | 28.92223 | 28.77154 | 7.149166 | 0.0753482 | 0.0753482
44.10297 | 36.078 | 28.90685 | 28.75818 | 7.171154 | 0.07433247 | 0.07433247
44.11297 | 36.0439 | 28.8915 | 28.74482 | 7.152397 | 0.07334328 | 0.07334328
44.12296 | 36.0029 | 28.87622 | 28.73146 | 7.126681 | 0.07238096 | 0.07238096
44.13296 | 36.0119 | 28.86096 | 28.71808 | 7.150938 | 0.07144298 | 0.07144298
44.14296 | 35.9817 | 28.84575 | 28.70469 | 7.135954 | 0.07052969 | 0.07052969
44.15296 | 35.9502 | 28.83057 | 28.69129 | 7.11963 | 0.06964042 | 0.06964042
44.16296 | 35.9499 | 28.81543 | 28.67788 | 7.134468 | 0.06877456 | 0.06877456
44.17296 | 35.892 | 28.80033 | 28.66447 | 7.091668 | 0.06793146 | 0.06793146
44.18295 | 35.9158 | 28.78528 | 28.65106 | 7.130517 | 0.06711129 | 0.06711129
44.19295 | 35.8507 | 28.77025 | 28.63763 | 7.080446 | 0.06631182 | 0.06631182
44.20295 | 35.8438 | 28.75526 | 28.62419 | 7.088541 | 0.06553323 | 0.06553323
44.21295 | 35.837 | 28.7403 | 28.61075 | 7.096703 | 0.06477493 | 0.06477493
44.22295 | 35.788 | 28.72537 | 28.59729 | 7.062635 | 0.06403632 | 0.06403632
44.23294 | 35.783 | 28.71048 | 28.58384 | 7.072521 | 0.06331752 | 0.06331752
44.24294 | 35.762 | 28.69561 | 28.57037 | 7.066392 | 0.06261653 | 0.06261653
44.25294 | 35.7321 | 28.68076 | 28.5569 | 7.051336 | 0.06193352 | 0.06193352
44.26294 | 35.7035 | 28.66595 | 28.54341 | 7.037553 | 0.06126794 | 0.06126794
44.27294 | 35.675 | 28.65116 | 28.52992 | 7.023843 | 0.06061926 | 0.06061926
44.28294 | 35.664 | 28.63639 | 28.51642 | 7.027609 | 0.05998696 | 0.05998696
44.29293 | 35.613 | 28.62166 | 28.50292 | 6.991336 | 0.05937114 | 0.05937114
44.30293 | 35.6242 | 28.60695 | 28.48941 | 7.017254 | 0.0587701 | 0.0587701
44.31293 | 35.59 | 28.59225 | 28.47588 | 6.997751 | 0.05818397 | 0.05818397
44.32293 | 35.5655 | 28.57757 | 28.46235 | 6.987926 | 0.05761231 | 0.05761231
44.33293 | 35.5266 | 28.56292 | 28.44881 | 6.963681 | 0.05705466 | 0.05705466
44.34292 | 35.5047 | 28.5483 | 28.43528 | 6.956401 | 0.05651111 | 0.05651111
44.35292 | 35.4852 | 28.53368 | 28.42172 | 6.951517 | 0.05598019 | 0.05598019
44.36292 | 35.4499 | 28.51908 | 28.40816 | 6.930816 | 0.05546203 | 0.05546203
44.37292 | 35.4199 | 28.5045 | 28.39459 | 6.915397 | 0.05495623 | 0.05495623
44.38292 | 35.4235 | 28.48994 | 28.38101 | 6.933561 | 0.05446242 | 0.05446242
44.39292 | 35.3868 | 28.47539 | 28.36743 | 6.91141 | 0.05398024 | 0.05398024
44.40291 | 35.3395 | 28.46087 | 28.35385 | 6.878629 | 0.05350983 | 0.05350983
44.41291 | 35.3243 | 28.44635 | 28.34025 | 6.877948 | 0.05304983 | 0.05304983
44.42291 | 35.3044 | 28.43185 | 28.32665 | 6.872554 | 0.05260043 | 0.05260043
44.43291 | 35.2654 | 28.41735 | 28.31303 | 6.848046 | 0.05216131 | 0.05216131
44.44291 | 35.2381 | 28.40288 | 28.29941 | 6.835225 | 0.05173216 | 0.05173216
44.4529 | 35.1981 | 28.38842 | 28.2858 | 6.809678 | 0.05131311 | 0.05131311
44.4629 | 35.188 | 28.37397 | 28.27216 | 6.814033 | 0.05090302 | 0.05090302
44.4729 | 35.1393 | 28.35952 | 28.25852 | 6.779778 | 0.05050204 | 0.05050204
44.4829 | 35.1259 | 28.34509 | 28.24487 | 6.780812 | 0.05010992 | 0.05010992
44.4929 | 35.0847 | 28.33066 | 28.23121 | 6.754035 | 0.04972639 | 0.04972639
44.5029 | 35.0653 | 28.31625 | 28.21755 | 6.74905 | 0.04935121 | 0.04935121
44.51289 | 35.0346 | 28.30186 | 28.20389 | 6.73274 | 0.04898449 | 0.04898449
44.52289 | 34.9836 | 28.28746 | 28.19021 | 6.696137 | 0.04862529 | 0.04862529
44.53289 | 34.9621 | 28.27308 | 28.17653 | 6.689025 | 0.04827374 | 0.04827374
44.54289 | 34.9301 | 28.2587 | 28.16284 | 6.671405 | 0.04792964 | 0.04792964
44.55289 | 34.8946 | 28.24432 | 28.14914 | 6.650277 | 0.04759277 | 0.04759277
44.56288 | 34.8686 | 28.22997 | 28.13545 | 6.638628 | 0.04726331 | 0.04726331
44.57288 | 34.8213 | 28.21561 | 28.12173 | 6.605687 | 0.04694031 | 0.04694031
44.58288 | 34.8092 | 28.20126 | 28.10801 | 6.607939 | 0.04662398 | 0.04662398
44.59288 | 34.7555 | 28.18692 | 28.09429 | 6.568584 | 0.04631413 | 0.04631413
44.60288 | 34.7194 | 28.17258 | 28.08055 | 6.546824 | 0.04601059 | 0.04601059
44.61288 | 34.6915 | 28.15824 | 28.06681 | 6.533259 | 0.0457132 | 0.0457132
44.62287 | 34.6438 | 28.14393 | 28.05308 | 6.499873 | 0.04542208 | 0.04542208
44.63287 | 34.6001 | 28.1296 | 28.03933 | 6.470497 | 0.04513651 | 0.04513651
44.64287 | 34.566 | 28.11528 | 28.02557 | 6.450717 | 0.04485662 | 0.04485662
44.65287 | 34.5487 | 28.10097 | 28.0118 | 6.447732 | 0.04458227 | 0.04458227
44.66287 | 34.4916 | 28.08666 | 27.99803 | 6.404942 | 0.04431332 | 0.04431332
44.67286 | 34.4351 | 28.07237 | 27.98427 | 6.362734 | 0.04404991 | 0.04404991
44.68286 | 34.4347 | 28.05806 | 27.97048 | 6.376637 | 0.04379137 | 0.04379137
44.69286 | 34.3698 | 28.04376 | 27.95669 | 6.326036 | 0.04353785 | 0.04353785
44.70286 | 34.3293 | 28.02947 | 27.94289 | 6.299832 | 0.04328922 | 0.04328922
44.71286 | 34.2823 | 28.01518 | 27.92908 | 6.267125 | 0.04304538 | 0.04304538
44.72286 | 34.2588 | 28.00089 | 27.91527 | 6.257915 | 0.04280621 | 0.04280621
44.73285 | 34.2088 | 27.98661 | 27.90147 | 6.222187 | 0.04257184 | 0.04257184
44.74285 | 34.161 | 27.97233 | 27.88764 | 6.188672 | 0.04234168 | 0.04234168
44.75285 | 34.1267 | 27.95805 | 27.87381 | 6.168654 | 0.04211589 | 0.04211589
44.76285 | 34.0929 | 27.94377 | 27.85998 | 6.149133 | 0.04189435 | 0.04189435
44.77285 | 34.0153 | 27.92949 | 27.84614 | 6.085811 | 0.04167698 | 0.04167698
44.78284 | 34.0096 | 27.91523 | 27.8323 | 6.094372 | 0.04146391 | 0.04146391
44.79284 | 33.9278 | 27.90095 | 27.81845 | 6.026846 | 0.0412546 | 0.0412546
44.80284 | 33.9123 | 27.88668 | 27.80458 | 6.025618 | 0.0410492 | 0.0410492
44.81284 | 33.848 | 27.87241 | 27.79072 | 5.975588 | 0.04084761 | 0.04084761
44.82284 | 33.8242 | 27.85814 | 27.77684 | 5.966057 | 0.04064978 | 0.04064978
44.83283 | 33.7519 | 27.84389 | 27.76298 | 5.908011 | 0.04045579 | 0.04045579
44.84283 | 33.7368 | 27.82962 | 27.74909 | 5.907177 | 0.0402652 | 0.0402652
44.85283 | 33.6734 | 27.81536 | 27.7352 | 5.858043 | 0.04007814 | 0.04007814
44.86283 | 33.6296 | 27.80109 | 27.7213 | 5.828507 | 0.03989453 | 0.03989453
44.87283 | 33.5889 | 27.78683 | 27.7074 | 5.802071 | 0.03971429 | 0.03971429
44.88283 | 33.5637 | 27.77257 | 27.69349 | 5.791134 | 0.03953738 | 0.03953738
44.89282 | 33.4789 | 27.75832 | 27.67959 | 5.720581 | 0.03936389 | 0.03936389
44.90282 | 33.4679 | 27.74406 | 27.66567 | 5.723843 | 0.03919342 | 0.03919342
44.91282 | 33.425 | 27.7298 | 27.65174 | 5.695204 | 0.03902609 | 0.03902609
44.92282 | 33.3711 | 27.71554 | 27.63781 | 5.655565 | 0.03886183 | 0.03886183
44.93282 | 33.3109 | 27.70127 | 27.62387 | 5.609625 | 0.0387006 | 0.0387006
44.94281 | 33.2929 | 27.68703 | 27.60994 | 5.605871 | 0.03854248 | 0.03854248
44.95281 | 33.2604 | 27.67277 | 27.59599 | 5.587631 | 0.03838713 | 0.03838713
44.96281 | 33.1696 | 27.65851 | 27.58204 | 5.511091 | 0.03823464 | 0.03823464
44.97281 | 33.1562 | 27.64425 | 27.56808 | 5.51195 | 0.03808497 | 0.03808497
44.98281 | 33.1297 | 27.62999 | 27.55411 | 5.49971 | 0.03793806 | 0.03793806
44.99281 | 33.0437 | 27.61573 | 27.54014 | 5.42797 | 0.03779388 | 0.03779388
45.0028 | 33.0494 | 27.60148 | 27.52618 | 5.447915 | 0.03765252 | 0.03765252
45.0128 | 32.9891 | 27.58722 | 27.5122 | 5.401876 | 0.03751364 | 0.03751364
45.0228 | 32.9513 | 27.57296 | 27.49821 | 5.378336 | 0.03737736 | 0.03737736
45.0328 | 32.9002 | 27.5587 | 27.48422 | 5.341496 | 0.03724363 | 0.03724363
45.0428 | 32.8773 | 27.54444 | 27.47022 | 5.332857 | 0.03711242 | 0.03711242
45.05279 | 32.828 | 27.5302 | 27.45623 | 5.297805 | 0.0369838 | 0.0369838
45.06279 | 32.7997 | 27.51593 | 27.44222 | 5.283766 | 0.03685749 | 0.03685749
45.07279 | 32.7468 | 27.50167 | 27.4282 | 5.245128 | 0.03673358 | 0.03673358
45.08279 | 32.6991 | 27.48741 | 27.41418 | 5.211691 | 0.03661204 | 0.03661204
45.09279 | 32.6648 | 27.47315 | 27.40016 | 5.191654 | 0.03649283 | 0.03649283
45.10279 | 32.6364 | 27.45888 | 27.38613 | 5.177518 | 0.03637592 | 0.03637592
45.11278 | 32.5598 | 27.44463 | 27.37211 | 5.115168 | 0.03626139 | 0.03626139
45.12278 | 32.5314 | 27.43037 | 27.35807 | 5.101033 | 0.03614898 | 0.03614898
45.13278 | 32.5095 | 27.4161 | 27.34402 | 5.093399 | 0.03603878 | 0.03603878
45.14278 | 32.4284 | 27.40183 | 27.32997 | 5.026566 | 0.03593076 | 0.03593076
45.15278 | 32.4017 | 27.38757 | 27.31592 | 5.014133 | 0.03582488 | 0.03582488
45.16277 | 32.374 | 27.37331 | 27.30187 | 5.000686 | 0.03572123 | 0.03572123
45.17277 | 32.3016 | 27.35905 | 27.28781 | 4.942555 | 0.03561957 | 0.03561957
45.18277 | 32.2584 | 27.34478 | 27.27374 | 4.913624 | 0.03551997 | 0.03551997
45.19277 | 32.2046 | 27.33051 | 27.25966 | 4.874094 | 0.03542243 | 0.03542243
45.20277 | 32.1974 | 27.31623 | 27.24558 | 4.881165 | 0.0353269 | 0.0353269
45.21277 | 32.1035 | 27.30196 | 27.2315 | 4.801537 | 0.03523337 | 0.03523337
45.22276 | 32.0844 | 27.2877 | 27.21742 | 4.796695 | 0.0351419 | 0.0351419
45.23276 | 32.0488 | 27.27343 | 27.20333 | 4.775369 | 0.0350523 | 0.0350523
45.24276 | 31.9661 | 27.25916 | 27.18923 | 4.706943 | 0.03496463 | 0.03496463
45.25276 | 31.9385 | 27.24488 | 27.17512 | 4.693618 | 0.03487886 | 0.03487886
45.26276 | 31.8968 | 27.23061 | 27.16102 | 4.666194 | 0.03479499 | 0.03479499
45.27275 | 31.8486 | 27.21634 | 27.14692 | 4.632257 | 0.03471307 | 0.03471307
45.28275 | 31.7854 | 27.20206 | 27.1328 | 4.583335 | 0.03463292 | 0.03463292
45.29275 | 31.7414 | 27.18779 | 27.11868 | 4.553614 | 0.0345546 | 0.0345546
45.30275 | 31.71 | 27.17351 | 27.10455 | 4.536493 | 0.03447811 | 0.03447811
45.31275 | 31.658 | 27.15923 | 27.09042 | 4.498774 | 0.03440341 | 0.03440341
45.32275 | 31.6092 | 27.14494 | 27.07628 | 4.464255 | 0.0343305 | 0.0343305
45.33274 | 31.5469 | 27.13068 | 27.06216 | 4.416224 | 0.03425943 | 0.03425943
45.34274 | 31.5392 | 27.11639 | 27.04801 | 4.422807 | 0.03419004 | 0.03419004
45.35274 | 31.4724 | 27.10211 | 27.03386 | 4.370291 | 0.0341224 | 0.0341224
45.36274 | 31.4027 | 27.08782 | 27.01971 | 4.314876 | 0.03405647 | 0.03405647
45.37274 | 31.3956 | 27.07354 | 27.00555 | 4.322062 | 0.03399227 | 0.03399227
45.38273 | 31.3466 | 27.05927 | 26.99141 | 4.287334 | 0.03392982 | 0.03392982
45.39273 | 31.2608 | 27.04498 | 26.97724 | 4.215822 | 0.033869 | 0.033869
45.40273 | 31.2567 | 27.03069 | 26.96307 | 4.226011 | 0.03380986 | 0.03380986
45.41273 | 31.222 | 27.0164 | 26.9489 | 4.2056 | 0.03375238 | 0.03375238
45.42273 | 31.1284 | 27.00211 | 26.93472 | 4.12629 | 0.03369655 | 0.03369655
45.43273 | 31.109 | 26.98782 | 26.92053 | 4.121181 | 0.03364237 | 0.03364237
45.44272 | 31.084 | 26.97354 | 26.90636 | 4.110459 | 0.03358988 | 0.03358988
45.45272 | 30.971 | 26.95925 | 26.89217 | 4.011752 | 0.03353895 | 0.03353895
45.46272 | 30.9688 | 26.94495 | 26.87798 | 4.023845 | 0.03348965 | 0.03348965
45.47272 | 30.9243 | 26.93066 | 26.86378 | 3.99364 | 0.03344195 | 0.03344195
45.48272 | 30.859 | 26.91637 | 26.84957 | 3.942635 | 0.03339585 | 0.03339585
45.49271 | 30.7994 | 26.90208 | 26.83538 | 3.897316 | 0.03335139 | 0.03335139
45.50271 | 30.7812 | 26.88779 | 26.82117 | 3.893413 | 0.03330847 | 0.03330847
45.51271 | 30.7172 | 26.87349 | 26.80696 | 3.84371 | 0.03326713 | 0.03326713
45.52271 | 30.6742 | 26.85919 | 26.79274 | 3.815008 | 0.03322736 | 0.03322736
45.53271 | 30.6113 | 26.84489 | 26.77852 | 3.766407 | 0.03318916 | 0.03318916
45.54271 | 30.5789 | 26.83059 | 26.76429 | 3.748306 | 0.03315252 | 0.03315252
45.5527 | 30.5334 | 26.81631 | 26.75007 | 3.717091 | 0.03311748 | 0.03311748
45.5627 | 30.4704 | 26.80201 | 26.73584 | 3.668392 | 0.03308396 | 0.03308396
45.5727 | 30.4377 | 26.78771 | 26.7216 | 3.649993 | 0.03305199 | 0.03305199
45.5827 | 30.409 | 26.77341 | 26.70736 | 3.635595 | 0.03302156 | 0.03302156
45.5927 | 30.3085 | 26.7591 | 26.69312 | 3.549397 | 0.03299268 | 0.03299268
45.60269 | 30.2942 | 26.74481 | 26.67888 | 3.549385 | 0.03296536 | 0.03296536
45.61269 | 30.2523 | 26.73051 | 26.66463 | 3.521788 | 0.03293956 | 0.03293956
45.62269 | 30.1728 | 26.71621 | 26.65038 | 3.456592 | 0.03291529 | 0.03291529
45.63269 | 30.1261 | 26.7019 | 26.63612 | 3.424196 | 0.03289257 | 0.03289257
45.64269 | 30.1118 | 26.6876 | 26.62186 | 3.424201 | 0.03287138 | 0.03287138
45.65269 | 30.0429 | 26.67329 | 26.60759 | 3.369605 | 0.03285173 | 0.03285173
45.66268 | 29.9768 | 26.659 | 26.59334 | 3.317796 | 0.03283363 | 0.03283363
45.67268 | 29.9632 | 26.6447 | 26.57906 | 3.318502 | 0.03281705 | 0.03281705
45.68268 | 29.8916 | 26.63039 | 26.56479 | 3.261207 | 0.03280201 | 0.03280201
45.69268 | 29.8197 | 26.61609 | 26.55051 | 3.203613 | 0.03278851 | 0.03278851
45.70268 | 29.8182 | 26.60178 | 26.53623 | 3.216419 | 0.03277656 | 0.03277656
45.71267 | 29.7274 | 26.58749 | 26.52196 | 3.139911 | 0.03276615 | 0.03276615
45.72267 | 29.6941 | 26.57318 | 26.50767 | 3.120917 | 0.03275729 | 0.03275729
45.73267 | 29.655 | 26.55888 | 26.49338 | 3.096124 | 0.03274998 | 0.03274998
45.74267 | 29.5926 | 26.54457 | 26.47908 | 3.04803 | 0.03274422 | 0.03274422
45.75267 | 29.5377 | 26.53026 | 26.46478 | 3.007437 | 0.03274003 | 0.03274003
45.76267 | 29.4804 | 26.51596 | 26.45048 | 2.964443 | 0.0327374 | 0.0327374
45.77266 | 29.4378 | 26.50166 | 26.43619 | 2.936135 | 0.03273634 | 0.03273634
45.78266 | 29.3873 | 26.48736 | 26.42188 | 2.899941 | 0.03273685 | 0.03273685
45.79266 | 29.2918 | 26.47305 | 26.40757 | 2.818748 | 0.03273895 | 0.03273895
45.80266 | 29.2897 | 26.45875 | 26.39326 | 2.830953 | 0.03274264 | 0.03274264
45.81266 | 29.2245 | 26.44444 | 26.37895 | 2.780059 | 0.03274793 | 0.03274793
45.82265 | 29.1545 | 26.43015 | 26.36464 | 2.72435 | 0.03275482 | 0.03275482
45.83265 | 29.1313 | 26.41585 | 26.35032 | 2.715455 | 0.03276333 | 0.03276333
45.84265 | 29.0694 | 26.40154 | 26.33599 | 2.667859 | 0.03277346 | 0.03277346
45.85265 | 28.9942 | 26.38724 | 26.32167 | 2.606963 | 0.03278523 | 0.03278523
45.86265 | 28.9543 | 26.37293 | 26.30734 | 2.581367 | 0.03279864 | 0.03279864
45.87265 | 28.9364 | 26.35863 | 26.293 | 2.57777 | 0.03281371 | 0.03281371
45.88264 | 28.8342 | 26.34434 | 26.27868 | 2.489858 | 0.03283041 | 0.03283041
45.89264 | 28.8169 | 26.33004 | 26.26434 | 2.486859 | 0.03284882 | 0.03284882
45.90264 | 28.7759 | 26.31574 | 26.25 | 2.46016 | 0.03286892 | 0.03286892
45.91264 | 28.6929 | 26.30144 | 26.23566 | 2.39146 | 0.03289073 | 0.03289073
45.92264 | 28.6624 | 26.28714 | 26.22131 | 2.37526 | 0.03291427 | 0.03291427
45.93263 | 28.603 | 26.27286 | 26.20698 | 2.330144 | 0.0329395 | 0.0329395
45.94263 | 28.5652 | 26.25856 | 26.19263 | 2.306641 | 0.03296651 | 0.03296651
45.95263 | 28.4877 | 26.24426 | 26.17827 | 2.243437 | 0.03299529 | 0.03299529
45.96263 | 28.4483 | 26.22997 | 26.16392 | 2.218333 | 0.03302585 | 0.03302585
45.97263 | 28.4084 | 26.21567 | 26.14956 | 2.192727 | 0.03305821 | 0.03305821
45.98263 | 28.363 | 26.20138 | 26.1352 | 2.16162 | 0.03309239 | 0.03309239
45.99262 | 28.2842 | 26.1871 | 26.12085 | 2.097097 | 0.03312837 | 0.03312837
46.00262 | 28.2634 | 26.17281 | 26.10648 | 2.090587 | 0.03316625 | 0.03316625
46.01262 | 28.1936 | 26.15852 | 26.09211 | 2.035076 | 0.03320601 | 0.03320601
46.02262 | 28.1495 | 26.14424 | 26.07774 | 2.005263 | 0.03324767 | 0.03324767
46.03262 | 28.1152 | 26.12995 | 26.06337 | 1.985248 | 0.03329125 | 0.03329125
46.04261 | 28.0456 | 26.11568 | 26.04901 | 1.929918 | 0.03333673 | 0.03333673
46.05261 | 27.996 | 26.1014 | 26.03463 | 1.8946 | 0.03338423 | 0.03338423
46.06261 | 27.9704 | 26.08712 | 26.02025 | 1.883281 | 0.03343372 | 0.03343372
46.07261 | 27.8974 | 26.07284 | 26.00587 | 1.824559 | 0.03348525 | 0.03348525
46.08261 | 27.8653 | 26.05856 | 25.99149 | 1.806735 | 0.03353882 | 0.03353882
46.09261 | 27.8223 | 26.04429 | 25.9771 | 1.77801 | 0.03359448 | 0.03359448
46.1026 | 27.7709 | 26.03003 | 25.96273 | 1.740867 | 0.03365219 | 0.03365219
46.1126 | 27.6968 | 26.01576 | 25.94834 | 1.681037 | 0.03371209 | 0.03371209
46.1226 | 27.6847 | 26.0015 | 25.93395 | 1.683205 | 0.03377417 | 0.03377417
46.1326 | 27.6157 | 25.98723 | 25.91955 | 1.62847 | 0.03383846 | 0.03383846
46.1426 | 27.5646 | 25.97297 | 25.90516 | 1.591632 | 0.03390499 | 0.03390499
46.15259 | 27.5315 | 25.95872 | 25.89078 | 1.572777 | 0.03397372 | 0.03397372
46.16259 | 27.4842 | 25.94447 | 25.87638 | 1.539734 | 0.03404484 | 0.03404484
46.17259 | 27.4383 | 25.93021 | 25.86198 | 1.508088 | 0.03411831 | 0.03411831
46.18259 | 27.3919 | 25.91596 | 25.84757 | 1.475939 | 0.03419417 | 0.03419417
46.19259 | 27.3539 | 25.90171 | 25.83317 | 1.452187 | 0.03427247 | 0.03427247
46.20259 | 27.2973 | 25.88747 | 25.81876 | 1.409832 | 0.03435324 | 0.03435324
46.21258 | 27.2446 | 25.87324 | 25.80437 | 1.371359 | 0.03443646 | 0.03443646
46.22258 | 27.2143 | 25.859 | 25.78996 | 1.355297 | 0.03452233 | 0.03452233
46.23258 | 27.1526 | 25.84477 | 25.77555 | 1.307831 | 0.0346108 | 0.0346108
46.24258 | 27.1292 | 25.83054 | 25.76113 | 1.298662 | 0.03470195 | 0.03470195
46.25258 | 27.0844 | 25.81631 | 25.74672 | 1.268088 | 0.03479582 | 0.03479582
46.26257 | 26.984 | 25.8021 | 25.73232 | 1.181897 | 0.03489236 | 0.03489236
46.27257 | 27.0157 | 25.78788 | 25.7179 | 1.227815 | 0.03499183 | 0.03499183
46.28257 | 26.9189 | 25.77367 | 25.70348 | 1.145229 | 0.03509417 | 0.03509417
46.29257 | 26.8552 | 25.75946 | 25.68906 | 1.095739 | 0.03519947 | 0.03519947
46.30257 | 26.846 | 25.74526 | 25.67464 | 1.100744 | 0.03530777 | 0.03530777
46.31257 | 26.7749 | 25.73106 | 25.66022 | 1.043845 | 0.03541914 | 0.03541914
46.32256 | 26.7225 | 25.71687 | 25.64581 | 1.005626 | 0.03553354 | 0.03553354
46.33256 | 26.7238 | 25.70268 | 25.63138 | 1.021116 | 0.03565126 | 0.03565126
46.34256 | 26.6132 | 25.6885 | 25.61695 | 0.9247016 | 0.03577225 | 0.03577225
46.35256 | 26.5823 | 25.67432 | 25.60253 | 0.9079813 | 0.0358966 | 0.0358966
46.36256 | 26.5311 | 25.66014 | 25.5881 | 0.8709553 | 0.03602437 | 0.03602437
46.37255 | 26.4902 | 25.64599 | 25.57368 | 0.8442094 | 0.03615553 | 0.03615553
46.38255 | 26.4474 | 25.63183 | 25.55925 | 0.8155716 | 0.03629041 | 0.03629041
46.39255 | 26.3823 | 25.61767 | 25.54481 | 0.7646276 | 0.03642897 | 0.03642897
46.40255 | 26.3652 | 25.60352 | 25.53038 | 0.7616772 | 0.03657129 | 0.03657129
46.41255 | 26.2881 | 25.58938 | 25.51594 | 0.6987202 | 0.03671747 | 0.03671747
46.42255 | 26.2424 | 25.57524 | 25.50151 | 0.6671563 | 0.03686762 | 0.03686762
46.43254 | 26.2167 | 25.56113 | 25.48709 | 0.6555712 | 0.03702166 | 0.03702166
46.44254 | 26.1213 | 25.54701 | 25.47265 | 0.5742928 | 0.03718 | 0.03718
46.45254 | 26.1129 | 25.53289 | 25.45821 | 0.580007 | 0.03734261 | 0.03734261
46.46254 | 26.0628 | 25.51879 | 25.44377 | 0.5440132 | 0.0375096 | 0.0375096
46.47254 | 25.9824 | 25.50469 | 25.42933 | 0.4777115 | 0.03768107 | 0.03768107
46.48253 | 25.9774 | 25.49061 | 25.4149 | 0.4867872 | 0.03785698 | 0.03785698
46.49253 | 25.911 | 25.47653 | 25.40046 | 0.4344685 | 0.03803778 | 0.03803778
46.50253 | 25.8645 | 25.46246 | 25.38601 | 0.4020408 | 0.03822344 | 0.03822344
46.51253 | 25.8355 | 25.4484 | 25.37157 | 0.387104 | 0.03841409 | 0.03841409
46.52253 | 25.7597 | 25.43434 | 25.35712 | 0.3253576 | 0.03860986 | 0.03860986
46.53253 | 25.7424 | 25.4203 | 25.34268 | 0.3221015 | 0.03881089 | 0.03881089
46.54252 | 25.6905 | 25.40628 | 25.32824 | 0.2842212 | 0.03901713 | 0.03901713
46.55252 | 25.6434 | 25.39226 | 25.3138 | 0.2511444 | 0.03922913 | 0.03922913
46.56252 | 25.6061 | 25.37824 | 25.29935 | 0.2278568 | 0.03944684 | 0.03944684
46.57252 | 25.5475 | 25.36424 | 25.2849 | 0.1832581 | 0.03967044 | 0.03967044
46.58252 | 25.53 | 25.35025 | 25.27045 | 0.1797479 | 0.03990007 | 0.03990007
46.59251 | 25.4714 | 25.33629 | 25.25602 | 0.1351117 | 0.04013569 | 0.04013569
46.60251 | 25.4264 | 25.32232 | 25.24157 | 0.1040773 | 0.04037794 | 0.04037794
46.61251 | 25.3945 | 25.30837 | 25.22712 | 0.08613021 | 0.04062676 | 0.04062676
46.62251 | 25.3247 | 25.29443 | 25.21267 | 0.03027 | 0.04088235 | 0.04088235
46.63251 | 25.2994 | 25.2805 | 25.19821 | 0.01889628 | 0.04114491 | 0.04114491
46.64251 | 25.2618 | 25.26659 | 25.18376 | -0.004791399 | 0.04141464 | 0.04141464
46.6525 | 25.1875 | 25.25271 | 25.16932 | -0.06520738 | 0.04169147 | 0.04169147
46.6625 | 25.174 | 25.23882 | 25.15487 | -0.06482431 | 0.04197616 | 0.04197616
46.6725 | 25.1095 | 25.22496 | 25.14042 | -0.1154566 | 0.04226866 | 0.04226866
46.6825 | 25.0973 | 25.2111 | 25.12597 | -0.1138047 | 0.0425692 | 0.0425692
46.6925 | 25.0378 | 25.19727 | 25.11151 | -0.1594691 | 0.04287803 | 0.04287803
46.70249 | 24.9842 | 25.18346 | 25.09707 | -0.1992641 | 0.04319506 | 0.04319506
46.71249 | 24.9509 | 25.16966 | 25.08262 | -0.2187627 | 0.04352117 | 0.04352117
46.72249 | 24.9075 | 25.15588 | 25.06817 | -0.2483793 | 0.04385629 | 0.04385629
46.73249 | 24.8714 | 25.14211 | 25.05371 | -0.2707142 | 0.04420071 | 0.04420071
46.74249 | 24.8274 | 25.12837 | 25.03926 | -0.3009682 | 0.04455468 | 0.04455468
46.75249 | 24.7848 | 25.11464 | 25.0248 | -0.3298418 | 0.04491848 | 0.04491848
46.76248 | 24.7349 | 25.10095 | 25.01037 | -0.3660493 | 0.04529201 | 0.04529201
46.77248 | 24.7143 | 25.08726 | 24.99591 | -0.3729639 | 0.0456763 | 0.0456763
46.78248 | 24.6493 | 25.0736 | 24.98146 | -0.4242999 | 0.04607128 | 0.04607128
46.79248 | 24.6064 | 25.05996 | 24.967 | -0.4535579 | 0.04647725 | 0.04647725
46.80248 | 24.5612 | 25.04634 | 24.95255 | -0.4851386 | 0.0468945 | 0.0468945
46.81247 | 24.5481 | 25.03276 | 24.93811 | -0.4846562 | 0.04732293 | 0.04732293
46.82247 | 24.4657 | 25.01918 | 24.92366 | -0.5534841 | 0.04776367 | 0.04776367
46.83247 | 24.476 | 25.00564 | 24.9092 | -0.5296367 | 0.04821663 | 0.04821663
46.84247 | 24.4062 | 24.99211 | 24.89475 | -0.5859146 | 0.04868211 | 0.04868211
46.85247 | 24.3721 | 24.97862 | 24.8803 | -0.6065183 | 0.04916045 | 0.04916045
46.86247 | 24.3284 | 24.96515 | 24.86584 | -0.6367487 | 0.04965194 | 0.04965194
46.87246 | 24.2759 | 24.95172 | 24.85141 | -0.6758198 | 0.0501564 | 0.0501564
46.88246 | 24.2567 | 24.93831 | 24.83696 | -0.6816053 | 0.05067513 | 0.05067513
46.89246 | 24.1965 | 24.92492 | 24.8225 | -0.7284193 | 0.05120795 | 0.05120795
46.90246 | 24.1734 | 24.91156 | 24.80805 | -0.7381625 | 0.05175515 | 0.05175515
46.91246 | 24.1335 | 24.89824 | 24.7936 | -0.7647355 | 0.05231701 | 0.05231701
46.92245 | 24.077 | 24.88495 | 24.77917 | -0.8079521 | 0.05289324 | 0.05289324
46.93245 | 24.0613 | 24.87169 | 24.76472 | -0.8103862 | 0.05348523 | 0.05348523
46.94245 | 24.0018 | 24.85845 | 24.75027 | -0.8566517 | 0.05409265 | 0.05409265
46.95245 | 23.9664 | 24.84525 | 24.73582 | -0.8788491 | 0.05471573 | 0.05471573
46.96245 | 23.9159 | 24.83208 | 24.72137 | -0.9161787 | 0.05535466 | 0.05535466
46.97245 | 23.8782 | 24.81894 | 24.70692 | -0.940741 | 0.05600959 | 0.05600959
46.98244 | 23.8779 | 24.80585 | 24.69249 | -0.9279493 | 0.05667999 | 0.05667999
46.99244 | 23.7675 | 24.79278 | 24.67804 | -1.025277 | 0.05736726 | 0.05736726
47.00244 | 23.7774 | 24.77974 | 24.6636 | -1.002339 | 0.05807078 | 0.05807078
47.01244 | 23.7238 | 24.76673 | 24.64915 | -1.042934 | 0.05879054 | 0.05879054
47.02244 | 23.6805 | 24.75376 | 24.63471 | -1.073261 | 0.05952647 | 0.05952647
47.03243 | 23.6591 | 24.74083 | 24.62028 | -1.081735 | 0.06027769 | 0.06027769
47.04243 | 23.5845 | 24.72793 | 24.60584 | -1.143428 | 0.06104545 | 0.06104545
47.05243 | 23.5851 | 24.71505 | 24.5914 | -1.129953 | 0.06182873 | 0.06182873
47.06243 | 23.5176 | 24.70221 | 24.57695 | -1.184609 | 0.06262716 | 0.06262716
47.07243 | 23.4939 | 24.68939 | 24.56251 | -1.195495 | 0.06344024 | 0.06344024
47.08243 | 23.4603 | 24.67661 | 24.54808 | -1.21631 | 0.0642674 | 0.0642674
47.09242 | 23.4105 | 24.66387 | 24.53365 | -1.253365 | 0.06510686 | 0.06510686
47.10242 | 23.3837 | 24.65113 | 24.51921 | -1.267434 | 0.06595993 | 0.06595993
47.11242 | 23.3219 | 24.63843 | 24.50478 | -1.316528 | 0.0668246 | 0.0668246
47.12242 | 23.306 | 24.62574 | 24.49034 | -1.319743 | 0.06769978 | 0.06769978
47.13242 | 23.247 | 24.61308 | 24.47591 | -1.366078 | 0.06858423 | 0.06858423
47.14241 | 23.2254 | 24.60044 | 24.46149 | -1.375042 | 0.06947568 | 0.06947568
47.15241 | 23.202 | 24.58781 | 24.44706 | -1.385808 | 0.07037434 | 0.07037434
47.16241 | 23.1379 | 24.57518 | 24.43263 | -1.437284 | 0.07127763 | 0.07127763
47.17241 | 23.1423 | 24.56257 | 24.4182 | -1.420267 | 0.07218368 | 0.07218368
47.18241 | 23.0641 | 24.54995 | 24.40377 | -1.485852 | 0.07309046 | 0.07309046
47.19241 | 23.0438 | 24.53734 | 24.38934 | -1.493536 | 0.07399578 | 0.07399578
47.2024 | 23.0176 | 24.52473 | 24.37493 | -1.507126 | 0.07489631 | 0.07489631
47.2124 | 22.9734 | 24.51209 | 24.36051 | -1.538692 | 0.07579157 | 0.07579157
47.2224 | 22.9439 | 24.49944 | 24.34609 | -1.555541 | 0.07667793 | 0.07667793
47.2324 | 22.9044 | 24.48677 | 24.33166 | -1.582369 | 0.07755265 | 0.07755265
47.2424 | 22.8637 | 24.47407 | 24.31724 | -1.610369 | 0.0784129 | 0.0784129
47.25239 | 22.8476 | 24.46135 | 24.30284 | -1.613749 | 0.07925494 | 0.07925494
47.26239 | 22.7906 | 24.44858 | 24.28842 | -1.657977 | 0.08007744 | 0.08007744
47.27239 | 22.7618 | 24.43576 | 24.27401 | -1.673959 | 0.08087657 | 0.08087657
47.28239 | 22.7265 | 24.42289 | 24.25959 | -1.69639 | 0.08164933 | 0.08164933
47.29239 | 22.6791 | 24.40996 | 24.24518 | -1.730864 | 0.08239274 | 0.08239274
47.30239 | 22.6546 | 24.39698 | 24.23077 | -1.742375 | 0.08310389 | 0.08310389
47.31238 | 22.6207 | 24.38393 | 24.21637 | -1.763231 | 0.08377931 | 0.08377931
47.32238 | 22.5656 | 24.3708 | 24.20196 | -1.8052 | 0.08441772 | 0.08441772
47.33238 | 22.5643 | 24.35759 | 24.18756 | -1.79329 | 0.08501588 | 0.08501588
47.34238 | 22.4839 | 24.3443 | 24.17315 | -1.860396 | 0.08557153 | 0.08557153
47.35238 | 22.4723 | 24.33092 | 24.15875 | -1.858615 | 0.08608256 | 0.08608256
47.36237 | 22.4379 | 24.31746 | 24.14436 | -1.879557 | 0.08654671 | 0.08654671
47.37237 | 22.3845 | 24.30389 | 24.12996 | -1.91939 | 0.08696342 | 0.08696342
47.38237 | 22.3953 | 24.29023 | 24.11557 | -1.894928 | 0.08733093 | 0.08733093
47.39237 | 22.2953 | 24.27647 | 24.10117 | -1.981167 | 0.08764836 | 0.08764836
47.40237 | 22.3096 | 24.26261 | 24.08678 | -1.953006 | 0.0879151 | 0.0879151
47.41237 | 22.2531 | 24.24865 | 24.07238 | -1.995546 | 0.08813091 | 0.08813091
47.42236 | 22.2097 | 24.2346 | 24.05801 | -2.0249 | 0.08829573 | 0.08829573
47.43236 | 22.1921 | 24.22044 | 24.04362 | -2.02834 | 0.08841031 | 0.08841031
47.44236 | 22.1528 | 24.20618 | 24.02923 | -2.053384 | 0.08847519 | 0.08847519
47.45236 | 22.1164 | 24.19183 | 24.01485 | -2.075432 | 0.08849142 | 0.08849142
47.46236 | 22.0878 | 24.17739 | 24.00047 | -2.089588 | 0.08846033 | 0.08846033
47.47235 | 22.0509 | 24.16287 | 23.9861 | -2.111968 | 0.08838366 | 0.08838366
47.48235 | 22.0042 | 24.14825 | 23.97172 | -2.144049 | 0.08826311 | 0.08826311
47.49235 | 21.9941 | 24.13355 | 23.95735 | -2.139449 | 0.08810086 | 0.08810086
47.50235 | 21.9347 | 24.11877 | 23.94297 | -2.184071 | 0.08789918 | 0.08789918
47.51235 | 21.947 | 24.10392 | 23.9286 | -2.156922 | 0.08766058 | 0.08766058
47.52235 | 21.8622 | 24.08901 | 23.91423 | -2.226807 | 0.08738768 | 0.08738768
47.53234 | 21.8588 | 24.07405 | 23.89988 | -2.215246 | 0.08708354 | 0.08708354
47.54234 | 21.8127 | 24.05901 | 23.88551 | -2.246314 | 0.08675041 | 0.08675041
47.55234 | 21.7869 | 24.04393 | 23.87115 | -2.257034 | 0.08639146 | 0.08639146
47.56234 | 21.7769 | 24.02881 | 23.85679 | -2.25191 | 0.08600965 | 0.08600965
47.57234 | 21.7012 | 24.01365 | 23.84243 | -2.312448 | 0.08560791 | 0.08560791
47.58233 | 21.6969 | 23.99847 | 23.82809 | -2.30157 | 0.0851896 | 0.0851896
47.59233 | 21.6534 | 23.98325 | 23.81374 | -2.329851 | 0.0847568 | 0.0847568
47.60233 | 21.6358 | 23.96801 | 23.79939 | -2.332212 | 0.08431274 | 0.08431274
47.61233 | 21.5862 | 23.95276 | 23.78504 | -2.366558 | 0.08386019 | 0.08386019
47.62233 | 21.5436 | 23.9375 | 23.77069 | -2.393896 | 0.08340181 | 0.08340181
47.63233 | 21.5222 | 23.92223 | 23.75635 | -2.400029 | 0.08294017 | 0.08294017
47.64232 | 21.509 | 23.90698 | 23.74202 | -2.397978 | 0.08247815 | 0.08247815
47.65232 | 21.4486 | 23.89172 | 23.72768 | -2.443118 | 0.08201718 | 0.08201718
47.66232 | 21.4529 | 23.87647 | 23.71335 | -2.423568 | 0.08155987 | 0.08155987
47.67232 | 21.3958 | 23.86123 | 23.69901 | -2.465431 | 0.08110827 | 0.08110827
47.68232 | 21.3735 | 23.84601 | 23.68468 | -2.472513 | 0.08066428 | 0.08066428
47.69231 | 21.3454 | 23.83083 | 23.67037 | -2.485431 | 0.08023005 | 0.08023005
47.70231 | 21.2867 | 23.81566 | 23.65605 | -2.528958 | 0.07980637 | 0.07980637
47.71231 | 21.3023 | 23.80051 | 23.64172 | -2.498213 | 0.07939513 | 0.07939513
47.72231 | 21.2298 | 23.7854 | 23.6274 | -2.555599 | 0.07899766 | 0.07899766
47.73231 | 21.2375 | 23.77032 | 23.61309 | -2.532817 | 0.07861518 | 0.07861518
47.74231 | 21.1915 | 23.75527 | 23.59877 | -2.56377 | 0.07824876 | 0.07824876
47.7523 | 21.1715 | 23.74027 | 23.58448 | -2.568775 | 0.07789968 | 0.07789968
47.7623 | 21.1375 | 23.7253 | 23.57017 | -2.587804 | 0.07756813 | 0.07756813
47.7723 | 21.1018 | 23.71037 | 23.55586 | -2.608572 | 0.07725519 | 0.07725519
47.7823 | 21.0794 | 23.69548 | 23.54156 | -2.616082 | 0.0769615 | 0.0769615
47.7923 | 21.0603 | 23.68064 | 23.52726 | -2.620335 | 0.07668763 | 0.07668763
47.80229 | 21.0321 | 23.66585 | 23.51298 | -2.633746 | 0.07643428 | 0.07643428
47.81229 | 21.0043 | 23.65109 | 23.49868 | -2.646787 | 0.07620135 | 0.07620135
47.82229 | 20.9687 | 23.63637 | 23.48439 | -2.667672 | 0.07598945 | 0.07598945
47.83229 | 20.9357 | 23.6217 | 23.47011 | -2.686004 | 0.07579883 | 0.07579883
47.84229 | 20.9301 | 23.60708 | 23.45582 | -2.676981 | 0.07562971 | 0.07562971
47.85229 | 20.8808 | 23.59251 | 23.44154 | -2.711705 | 0.07548227 | 0.07548227
47.86228 | 20.9034 | 23.57799 | 23.42728 | -2.67459 | 0.07535674 | 0.07535674
47.87228 | 20.8065 | 23.56351 | 23.413 | -2.757008 | 0.07525297 | 0.07525297
47.88228 | 20.8436 | 23.54907 | 23.39873 | -2.705473 | 0.07517115 | 0.07517115
47.89228 | 20.7645 | 23.53468 | 23.38446 | -2.770184 | 0.07511132 | 0.07511132
47.90228 | 20.7768 | 23.52034 | 23.3702 | -2.743544 | 0.07507349 | 0.07507349
47.91227 | 20.7421 | 23.50606 | 23.35595 | -2.763964 | 0.07505764 | 0.07505764
47.92227 | 20.6845 | 23.49182 | 23.34169 | -2.807318 | 0.07506376 | 0.07506376
47.93227 | 20.7053 | 23.47762 | 23.32744 | -2.772319 | 0.07509184 | 0.07509184
47.94227 | 20.6383 | 23.46347 | 23.31318 | -2.825167 | 0.07514183 | 0.07514183
47.95227 | 20.6293 | 23.44936 | 23.29893 | -2.820062 | 0.0752137 | 0.0752137
47.96227 | 20.6051 | 23.4353 | 23.28469 | -2.830205 | 0.07530741 | 0.07530741
47.97226 | 20.5558 | 23.42131 | 23.27046 | -2.865508 | 0.07542279 | 0.07542279
47.98226 | 20.5433 | 23.40734 | 23.25622 | -2.864044 | 0.07556005 | 0.07556005
47.99226 | 20.5204 | 23.39343 | 23.24199 | -2.873028 | 0.07571903 | 0.07571903
48.00226 | 20.4793 | 23.37956 | 23.22776 | -2.900258 | 0.07589972 | 0.07589972
48.01226 | 20.4761 | 23.36574 | 23.21353 | -2.889635 | 0.07610211 | 0.07610211
48.02225 | 20.4017 | 23.35197 | 23.19932 | -2.950273 | 0.07632595 | 0.07632595
48.03225 | 20.4166 | 23.33824 | 23.1851 | -2.921645 | 0.07657169 | 0.07657169
48.04225 | 20.3487 | 23.32456 | 23.17088 | -2.975863 | 0.07683914 | 0.07683914
48.05225 | 20.3655 | 23.31093 | 23.15667 | -2.945428 | 0.07712833 | 0.07712833
48.06225 | 20.2999 | 23.29734 | 23.14246 | -2.997441 | 0.0774393 | 0.0774393
48.07224 | 20.2981 | 23.28381 | 23.12827 | -2.985714 | 0.07777175 | 0.07777175
48.08224 | 20.2706 | 23.27032 | 23.11407 | -2.999722 | 0.07812646 | 0.07812646
48.09224 | 20.2366 | 23.25688 | 23.09987 | -3.020278 | 0.07850318 | 0.07850318
48.10224 | 20.205 | 23.24348 | 23.08568 | -3.038481 | 0.078902 | 0.078902
48.11224 | 20.1761 | 23.23013 | 23.07149 | -3.054033 | 0.07932308 | 0.07932308
48.12224 | 20.1378 | 23.21683 | 23.0573 | -3.079033 | 0.07976655 | 0.07976655
48.13223 | 20.1442 | 23.2036 | 23.04313 | -3.059396 | 0.08023209 | 0.08023209
48.14223 | 20.0981 | 23.19039 | 23.02895 | -3.092295 | 0.08072082 | 0.08072082
48.15223 | 20.0891 | 23.17724 | 23.01478 | -3.088143 | 0.08123248 | 0.08123248
48.16223 | 20.0425 | 23.16414 | 23.00061 | -3.121642 | 0.08176729 | 0.08176729
48.17223 | 20.0229 | 23.15109 | 22.98644 | -3.128192 | 0.08232551 | 0.08232551
48.18222 | 20.0011 | 23.13811 | 22.97229 | -3.137006 | 0.08290682 | 0.08290682
48.19222 | 19.9762 | 23.12516 | 22.95813 | -3.148958 | 0.08351262 | 0.08351262
48.20222 | 19.9458 | 23.11226 | 22.94398 | -3.166464 | 0.08414267 | 0.08414267
48.21222 | 19.9273 | 23.09942 | 22.92983 | -3.172122 | 0.08479729 | 0.08479729
48.22222 | 19.9061 | 23.08664 | 22.91568 | -3.180535 | 0.08547685 | 0.08547685
48.23222 | 19.8766 | 23.0739 | 22.90154 | -3.197303 | 0.0861817 | 0.0861817
48.24221 | 19.8472 | 23.06124 | 22.88742 | -3.214038 | 0.0869115 | 0.0869115
48.25221 | 19.8224 | 23.04862 | 22.87328 | -3.226218 | 0.08766812 | 0.08766812
48.26221 | 19.799 | 23.03605 | 22.85915 | -3.237054 | 0.08845129 | 0.08845129
48.27221 | 19.7852 | 23.02355 | 22.84503 | -3.238349 | 0.08926147 | 0.08926147
48.28221 | 19.7459 | 23.0111 | 22.83091 | -3.265204 | 0.09009914 | 0.09009914
48.2922 | 19.7342 | 22.99873 | 22.8168 | -3.264531 | 0.09096397 | 0.09096397
48.3022 | 19.6844 | 22.98641 | 22.80269 | -3.302006 | 0.09185815 | 0.09185815
48.3122 | 19.6914 | 22.97414 | 22.78858 | -3.282745 | 0.09278143 | 0.09278143
48.3222 | 19.6343 | 22.96195 | 22.77448 | -3.327647 | 0.09373438 | 0.09373438
48.3322 | 19.6435 | 22.94981 | 22.76038 | -3.306314 | 0.0947176 | 0.0947176
48.3422 | 19.6109 | 22.93775 | 22.74628 | -3.326848 | 0.09573172 | 0.09573172
48.35219 | 19.5696 | 22.92576 | 22.73221 | -3.356161 | 0.09677633 | 0.09677633
48.36219 | 19.5787 | 22.91383 | 22.71812 | -3.335131 | 0.09785419 | 0.09785419
48.37219 | 19.5035 | 22.90197 | 22.70404 | -3.398471 | 0.09896498 | 0.09896498
48.38219 | 19.5274 | 22.89018 | 22.68996 | -3.362783 | 0.1001094 | 0.1001094
48.39219 | 19.4797 | 22.87847 | 22.67589 | -3.398768 | 0.1012882 | 0.1012882
48.40218 | 19.4577 | 22.86684 | 22.66184 | -3.40914 | 0.1025009 | 0.1025009
48.41218 | 19.4555 | 22.85528 | 22.64778 | -3.399777 | 0.1037506 | 0.1037506
48.42218 | 19.4014 | 22.84379 | 22.63372 | -3.442392 | 0.1050371 | 0.1050371
48.43218 | 19.4032 | 22.83239 | 22.61966 | -3.429186 | 0.1063611 | 0.1063611
48.44218 | 19.3574 | 22.82106 | 22.60561 | -3.463662 | 0.1077235 | 0.1077235
48.45218 | 19.3491 | 22.80982 | 22.59157 | -3.460721 | 0.109125 | 0.109125
48.46217 | 19.306 | 22.79868 | 22.57755 | -3.492675 | 0.1105649 | 0.1105649
48.47217 | 19.3096 | 22.78761 | 22.56351 | -3.478005 | 0.1120473 | 0.1120473
48.48217 | 19.2634 | 22.77662 | 22.54948 | -3.513224 | 0.1135715 | 0.1135715
48.49217 | 19.2631 | 22.76573 | 22.53546 | -3.502633 | 0.1151384 | 0.1151384
48.50217 | 19.2122 | 22.75493 | 22.52144 | -3.542734 | 0.1167487 | 0.1167487
48.51216 | 19.2233 | 22.74424 | 22.50743 | -3.520939 | 0.1184019 | 0.1184019
48.52216 | 19.1793 | 22.73363 | 22.49342 | -3.554328 | 0.1201018 | 0.1201018
48.53216 | 19.1559 | 22.72312 | 22.47942 | -3.567215 | 0.1218479 | 0.1218479
48.54216 | 19.1487 | 22.7127 | 22.46542 | -3.564001 | 0.1236409 | 0.1236409
48.55216 | 19.1152 | 22.70239 | 22.45142 | -3.587187 | 0.1254817 | 0.1254817
48.56216 | 19.1024 | 22.69218 | 22.43743 | -3.589775 | 0.1273709 | 0.1273709
48.57215 | 19.0744 | 22.68208 | 22.42346 | -3.607677 | 0.1293075 | 0.1293075
48.58215 | 19.049 | 22.67207 | 22.40948 | -3.623074 | 0.1312959 | 0.1312959
48.59215 | 19.0503 | 22.66218 | 22.39551 | -3.611876 | 0.1333348 | 0.1333348
48.60215 | 18.9946 | 22.65239 | 22.38154 | -3.657787 | 0.1354249 | 0.1354249
48.61215 | 19.0091 | 22.64271 | 22.36757 | -3.633605 | 0.1375667 | 0.1375667
48.62214 | 18.9437 | 22.63314 | 22.35363 | -3.689443 | 0.1397583 | 0.1397583
48.63214 | 18.9825 | 22.62368 | 22.33967 | -3.641181 | 0.1420043 | 0.1420043
48.64214 | 18.896 | 22.61433 | 22.32572 | -3.718329 | 0.144303 | 0.144303
48.65214 | 18.9258 | 22.60509 | 22.31178 | -3.679287 | 0.1466542 | 0.1466542
48.66214 | 18.8644 | 22.59596 | 22.29784 | -3.731556 | 0.1490581 | 0.1490581
48.67214 | 18.8828 | 22.58694 | 22.28391 | -3.704135 | 0.1515143 | 0.1515143
48.68213 | 18.8416 | 22.57803 | 22.26999 | -3.736433 | 0.1540201 | 0.1540201
48.69213 | 18.8291 | 22.56923 | 22.25607 | -3.740129 | 0.1565798 | 0.1565798
48.70213 | 18.7928 | 22.56053 | 22.24215 | -3.767733 | 0.1591902 | 0.1591902
48.71213 | 18.7893 | 22.55194 | 22.22824 | -3.762642 | 0.1618505 | 0.1618505
48.72213 | 18.7613 | 22.54345 | 22.21433 | -3.782153 | 0.1645595 | 0.1645595
48.73212 | 18.7417 | 22.53507 | 22.20045 | -3.793373 | 0.167313 | 0.167313
48.74212 | 18.7488 | 22.52678 | 22.18655 | -3.777981 | 0.1701149 | 0.1701149
48.75212 | 18.6812 | 22.51858 | 22.17266 | -3.837383 | 0.1729607 | 0.1729607
48.76212 | 18.7161 | 22.51047 | 22.15878 | -3.794373 | 0.1758482 | 0.1758482
48.77212 | 18.6342 | 22.50245 | 22.1449 | -3.868248 | 0.178775 | 0.178775
48.78212 | 18.6683 | 22.4945 | 22.13102 | -3.826202 | 0.1817387 | 0.1817387
48.79211 | 18.6094 | 22.48664 | 22.11717 | -3.877237 | 0.1847332 | 0.1847332
48.80211 | 18.632 | 22.47883 | 22.10331 | -3.846832 | 0.1877615 | 0.1877615
48.81211 | 18.5698 | 22.47109 | 22.08945 | -3.901286 | 0.1908171 | 0.1908171
48.82211 | 18.598 | 22.46339 | 22.0756 | -3.865394 | 0.1938965 | 0.1938965
48.83211 | 18.5326 | 22.45575 | 22.06176 | -3.923148 | 0.1969961 | 0.1969961
48.8421 | 18.5606 | 22.44815 | 22.04793 | -3.887548 | 0.2001086 | 0.2001086
48.8521 | 18.5167 | 22.44057 | 22.0341 | -3.923869 | 0.2032361 | 0.2032361
48.8621 | 18.5012 | 22.43301 | 22.02027 | -3.931812 | 0.2063713 | 0.2063713
48.8721 | 18.5004 | 22.42547 | 22.00645 | -3.925067 | 0.2095099 | 0.2095099
48.8821 | 18.4623 | 22.41793 | 21.99263 | -3.955626 | 0.2126476 | 0.2126476
48.8921 | 18.488 | 22.41038 | 21.97882 | -3.922381 | 0.2157799 | 0.2157799
48.90209 | 18.413 | 22.40283 | 21.96503 | -3.989829 | 0.2188996 | 0.2188996
48.91209 | 18.4651 | 22.39525 | 21.95123 | -3.930149 | 0.2220084 | 0.2220084
48.92209 | 18.3888 | 22.38764 | 21.93744 | -3.998838 | 0.2250993 | 0.2250993
48.93209 | 18.4303 | 22.37999 | 21.92365 | -3.949689 | 0.2281684 | 0.2281684
48.94209 | 18.3439 | 22.3723 | 21.90987 | -4.028396 | 0.231212 | 0.231212
48.95208 | 18.3836 | 22.36456 | 21.89611 | -3.980959 | 0.2342237 | 0.2342237
48.96208 | 18.3455 | 22.35676 | 21.88234 | -4.011255 | 0.2372064 | 0.2372064
48.97208 | 18.3415 | 22.34889 | 21.86858 | -4.007389 | 0.2401544 | 0.2401544
48.98208 | 18.3158 | 22.34095 | 21.85482 | -4.025154 | 0.2430652 | 0.2430652
48.99208 | 18.317 | 22.33295 | 21.84107 | -4.015947 | 0.2459369 | 0.2459369
49.00208 | 18.2984 | 22.32486 | 21.82733 | -4.026465 | 0.2487679 | 0.2487679
49.01207 | 18.2789 | 22.31671 | 21.8136 | -4.037813 | 0.2515542 | 0.2515542
49.02207 | 18.2792 | 22.30847 | 21.79987 | -4.029274 | 0.2543005 | 0.2543005
49.03207 | 18.2343 | 22.30015 | 21.78615 | -4.065854 | 0.2570038 | 0.2570038
49.04207 | 18.2758 | 22.29176 | 21.77243 | -4.015955 | 0.2596639 | 0.2596639
49.05207 | 18.202 | 22.28328 | 21.75871 | -4.081277 | 0.2622813 | 0.2622813
49.06206 | 18.2235 | 22.27473 | 21.74502 | -4.051229 | 0.2648542 | 0.2648542
49.07206 | 18.2106 | 22.2661 | 21.73132 | -4.055498 | 0.2673887 | 0.2673887
49.08206 | 18.1901 | 22.25739 | 21.71763 | -4.067293 | 0.2698837 | 0.2698837
49.09206 | 18.1966 | 22.24862 | 21.70394 | -4.05202 | 0.2723409 | 0.2723409
49.10206 | 18.1703 | 22.23978 | 21.69026 | -4.06948 | 0.274762 | 0.274762
49.11206 | 18.1576 | 22.23088 | 21.67658 | -4.07328 | 0.2771492 | 0.2771492
49.12205 | 18.1574 | 22.22193 | 21.66293 | -4.064531 | 0.2795026 | 0.2795026
49.13205 | 18.1562 | 22.21292 | 21.64926 | -4.056722 | 0.2818292 | 0.2818292
49.14205 | 18.1307 | 22.20387 | 21.63561 | -4.073166 | 0.2841293 | 0.2841293
49.15205 | 18.1162 | 22.19477 | 21.62196 | -4.07857 | 0.2864056 | 0.2864056
49.16205 | 18.1371 | 22.18564 | 21.60832 | -4.048537 | 0.288661 | 0.288661
49.17204 | 18.107 | 22.17648 | 21.59469 | -4.069485 | 0.2908961 | 0.2908961
49.18204 | 18.1354 | 22.1673 | 21.58106 | -4.0319 | 0.2931184 | 0.2931184
49.19204 | 18.0925 | 22.1581 | 21.56744 | -4.065597 | 0.2953287 | 0.2953287
49.20204 | 18.1379 | 22.14888 | 21.55382 | -4.010983 | 0.2975299 | 0.2975299
49.21204 | 18.0733 | 22.13966 | 21.54021 | -4.066363 | 0.2997251 | 0.2997251
49.22204 | 18.1219 | 22.13044 | 21.52661 | -4.008545 | 0.3019174 | 0.3019174
49.23203 | 18.0891 | 22.12124 | 21.51303 | -4.032142 | 0.3041075 | 0.3041075
49.24203 | 18.103 | 22.11204 | 21.49944 | -4.009043 | 0.306303 | 0.306303
49.25203 | 18.1092 | 22.10286 | 21.48585 | -3.993663 | 0.3085047 | 0.3085047
49.26203 | 18.0986 | 22.09371 | 21.47228 | -3.995109 | 0.3107157 | 0.3107157
49.27203 | 18.1117 | 22.08459 | 21.45871 | -3.972885 | 0.3129387 | 0.3129387
49.28202 | 18.0951 | 22.07551 | 21.44516 | -3.980408 | 0.3151746 | 0.3151746
49.29202 | 18.1001 | 22.06646 | 21.4316 | -3.966364 | 0.3174305 | 0.3174305
49.30202 | 18.1221 | 22.05747 | 21.41805 | -3.935368 | 0.3197072 | 0.3197072
49.31202 | 18.0949 | 22.04853 | 21.40451 | -3.953625 | 0.3220071 | 0.3220071
49.32202 | 18.1515 | 22.03964 | 21.39098 | -3.888142 | 0.3243329 | 0.3243329
49.33202 | 18.105 | 22.03082 | 21.37745 | -3.925822 | 0.3266871 | 0.3266871
49.34201 | 18.1487 | 22.02208 | 21.36394 | -3.873378 | 0.3290692 | 0.3290692
49.35201 | 18.1161 | 22.0134 | 21.35042 | -3.897299 | 0.3314869 | 0.3314869
49.36201 | 18.1489 | 22.0048 | 21.33692 | -3.855896 | 0.3339395 | 0.3339395
49.37201 | 18.1346 | 21.99627 | 21.32342 | -3.861675 | 0.3364289 | 0.3364289
49.38201 | 18.1645 | 21.98784 | 21.30992 | -3.823337 | 0.3389566 | 0.3389566
49.392 | 18.1636 | 21.97949 | 21.29645 | -3.815894 | 0.3415218 | 0.3415218
49.402 | 18.1661 | 21.97123 | 21.28297 | -3.805132 | 0.3441307 | 0.3441307
49.412 | 18.1785 | 21.96306 | 21.2695 | -3.784562 | 0.3467819 | 0.3467819
49.422 | 18.1771 | 21.95499 | 21.25603 | -3.777886 | 0.3494762 | 0.3494762
49.432 | 18.1724 | 21.947 | 21.24258 | -3.774604 | 0.3522142 | 0.3522142
49.442 | 18.2102 | 21.93912 | 21.22912 | -3.728918 | 0.3549964 | 0.3549964
49.45199 | 18.1804 | 21.93134 | 21.21569 | -3.750935 | 0.3578203 | 0.3578203
49.46199 | 18.2347 | 21.92364 | 21.20226 | -3.688941 | 0.3606911 | 0.3606911
49.47199 | 18.1812 | 21.91604 | 21.18883 | -3.734841 | 0.363606 | 0.363606
49.48199 | 18.2376 | 21.90854 | 21.17541 | -3.670936 | 0.3665645 | 0.3665645
49.49199 | 18.2012 | 21.90112 | 21.16199 | -3.699924 | 0.3695659 | 0.3695659
49.50198 | 18.2471 | 21.89381 | 21.1486 | -3.64671 | 0.3726056 | 0.3726056
49.51198 | 18.2356 | 21.88658 | 21.1352 | -3.650978 | 0.3756895 | 0.3756895
49.52198 | 18.237 | 21.87943 | 21.12181 | -3.642432 | 0.3788127 | 0.3788127
49.53198 | 18.2443 | 21.87237 | 21.10842 | -3.628068 | 0.3819736 | 0.3819736
49.54198 | 18.2351 | 21.86538 | 21.09504 | -3.630284 | 0.3851702 | 0.3851702
49.55198 | 18.2341 | 21.85847 | 21.08167 | -3.624374 | 0.3884003 | 0.3884003
49.56197 | 18.2656 | 21.85164 | 21.06832 | -3.58604 | 0.3916581 | 0.3916581
49.57197 | 18.2203 | 21.84486 | 21.05497 | -3.624564 | 0.394948 | 0.394948
49.58197 | 18.2923 | 21.83815 | 21.04162 | -3.545847 | 0.3982632 | 0.3982632
49.59197 | 18.193 | 21.83148 | 21.02828 | -3.638481 | 0.4016008 | 0.4016008
49.60197 | 18.2475 | 21.82486 | 21.01495 | -3.577361 | 0.4049572 | 0.4049572
49.61196 | 18.2295 | 21.81829 | 21.00163 | -3.588785 | 0.4083252 | 0.4083252
49.62196 | 18.2111 | 21.81173 | 20.98832 | -3.600632 | 0.4117076 | 0.4117076
49.63196 | 18.2307 | 21.8052 | 20.97501 | -3.5745 | 0.4150964 | 0.4150964
49.64196 | 18.1814 | 21.79868 | 20.9617 | -3.617279 | 0.4184873 | 0.4184873
49.65196 | 18.1943 | 21.79216 | 20.94841 | -3.59786 | 0.4218752 | 0.4218752
49.66196 | 18.1774 | 21.78563 | 20.93512 | -3.608233 | 0.4252551 | 0.4252551
49.67195 | 18.1526 | 21.77909 | 20.92186 | -3.626493 | 0.4286184 | 0.4286184
49.68195 | 18.1648 | 21.77252 | 20.90858 | -3.607717 | 0.4319663 | 0.4319663
49.69195 | 18.1138 | 21.7659 | 20.89532 | -3.6521 | 0.4352898 | 0.4352898
49.70195 | 18.0928 | 21.75923 | 20.88206 | -3.666431 | 0.4385833 | 0.4385833
49.71195 | 18.1036 | 21.7525 | 20.86882 | -3.648898 | 0.441841 | 0.441841
49.72194 | 18.0374 | 21.7457 | 20.85559 | -3.708297 | 0.4450541 | 0.4450541
49.73194 | 18.0676 | 21.7388 | 20.84236 | -3.671203 | 0.4482235 | 0.4482235
49.74194 | 17.9911 | 21.73181 | 20.82913 | -3.740711 | 0.4513402 | 0.4513402
49.75194 | 17.9801 | 21.72471 | 20.81591 | -3.744612 | 0.4543992 | 0.4543992
49.76194 | 17.9571 | 21.71749 | 20.8027 | -3.760395 | 0.4573951 | 0.4573951
49.77194 | 17.9181 | 21.71015 | 20.7895 | -3.79205 | 0.4603233 | 0.4603233
49.78193 | 17.8856 | 21.70268 | 20.77632 | -3.817076 | 0.4631764 | 0.4631764
49.79193 | 17.8755 | 21.69505 | 20.76314 | -3.81955 | 0.4659562 | 0.4659562
49.80193 | 17.8052 | 21.68727 | 20.74996 | -3.882073 | 0.468656 | 0.468656
49.81193 | 17.8117 | 21.67934 | 20.73679 | -3.867637 | 0.4712727 | 0.4712727
49.82193 | 17.7394 | 21.67124 | 20.72363 | -3.931837 | 0.4738035 | 0.4738035
49.83192 | 17.7396 | 21.66298 | 20.71049 | -3.923378 | 0.4762439 | 0.4762439
49.84192 | 17.713 | 21.65454 | 20.69734 | -3.941539 | 0.4785971 | 0.4785971
49.85192 | 17.6412 | 21.64593 | 20.68421 | -4.004726 | 0.4808593 | 0.4808593
49.86192 | 17.6564 | 21.63714 | 20.67108 | -3.980738 | 0.4830298 | 0.4830298
49.87192 | 17.5677 | 21.62817 | 20.65796 | -4.060475 | 0.4851084 | 0.4851084
49.88192 | 17.5728 | 21.61904 | 20.64485 | -4.046236 | 0.4870953 | 0.4870953
49.89191 | 17.5428 | 21.60973 | 20.63175 | -4.066932 | 0.4889891 | 0.4889891
49.90191 | 17.4915 | 21.60025 | 20.61866 | -4.108747 | 0.4907949 | 0.4907949
49.91191 | 17.4691 | 21.59059 | 20.60557 | -4.121493 | 0.4925119 | 0.4925119
49.92191 | 17.4385 | 21.58077 | 20.59249 | -4.142273 | 0.4941415 | 0.4941415
49.93191 | 17.3803 | 21.57079 | 20.57942 | -4.190489 | 0.4956854 | 0.4956854
49.9419 | 17.3854 | 21.56066 | 20.56637 | -4.175256 | 0.4971442 | 0.4971442
49.9519 | 17.3181 | 21.55036 | 20.55331 | -4.232258 | 0.4985223 | 0.4985223
49.9619 | 17.3115 | 21.53991 | 20.54027 | -4.228407 | 0.4998202 | 0.4998202
49.9719 | 17.2837 | 21.52931 | 20.52723 | -4.245607 | 0.5010394 | 0.5010394
49.9819 | 17.2421 | 21.51856 | 20.5142 | -4.276461 | 0.5021813 | 0.5021813
49.9919 | 17.2328 | 21.50767 | 20.50118 | -4.274871 | 0.5032472 | 0.5032472
50.00189 | 17.1707 | 21.49665 | 20.48818 | -4.325951 | 0.504237 | 0.504237
50.01189 | 17.1912 | 21.48548 | 20.47517 | -4.294277 | 0.5051526 | 0.5051526
50.02189 | 17.1154 | 21.47416 | 20.46218 | -4.358762 | 0.505993 | 0.505993
50.03189 | 17.1158 | 21.4627 | 20.44919 | -4.346904 | 0.5067577 | 0.5067577
50.04189 | 17.0772 | 21.4511 | 20.43621 | -4.3739 | 0.5074455 | 0.5074455
50.05188 | 17.0499 | 21.43936 | 20.42325 | -4.389459 | 0.5080541 | 0.5080541
50.06188 | 17.0321 | 21.42745 | 20.41029 | -4.395354 | 0.5085823 | 0.5085823
50.07188 | 17.0078 | 21.41539 | 20.39734 | -4.407589 | 0.5090266 | 0.5090266
50.08188 | 16.9762 | 21.40316 | 20.38439 | -4.426958 | 0.5093836 | 0.5093836
50.09188 | 16.9514 | 21.39075 | 20.37145 | -4.439353 | 0.5096493 | 0.5096493
50.10188 | 16.9319 | 21.37817 | 20.35853 | -4.446265 | 0.5098193 | 0.5098193
50.11187 | 16.8973 | 21.3654 | 20.34562 | -4.468098 | 0.5098887 | 0.5098887
50.12187 | 16.898 | 21.35242 | 20.33271 | -4.454415 | 0.5098526 | 0.5098526
50.13187 | 16.8427 | 21.33922 | 20.31981 | -4.496519 | 0.5097052 | 0.5097052
50.14187 | 16.8676 | 21.3258 | 20.30692 | -4.458198 | 0.5094412 | 0.5094412
50.15187 | 16.8065 | 21.31214 | 20.29403 | -4.50564 | 0.5090547 | 0.5090547
50.16186 | 16.8004 | 21.29825 | 20.28117 | -4.49785 | 0.5085408 | 0.5085408
50.17186 | 16.7869 | 21.28409 | 20.2683 | -4.497187 | 0.5078929 | 0.5078929
50.18186 | 16.7523 | 21.26966 | 20.25544 | -4.517356 | 0.5071062 | 0.5071062
50.19186 | 16.7699 | 21.25495 | 20.24259 | -4.485046 | 0.5061756 | 0.5061756
50.20186 | 16.715 | 21.23995 | 20.22975 | -4.524948 | 0.5050968 | 0.5050968
50.21186 | 16.7201 | 21.22465 | 20.21692 | -4.504554 | 0.5038657 | 0.5038657
50.22185 | 16.6854 | 21.20907 | 20.20411 | -4.523673 | 0.5024802 | 0.5024802
50.23185 | 16.6674 | 21.19317 | 20.1913 | -4.525769 | 0.5009349 | 0.5009349
50.24185 | 16.6775 | 21.17695 | 20.17849 | -4.499452 | 0.4992289 | 0.4992289
50.25185 | 16.6372 | 21.16042 | 20.1657 | -4.52322 | 0.4973609 | 0.4973609
50.26185 | 16.6259 | 21.14357 | 20.15291 | -4.517672 | 0.4953303 | 0.4953303
50.27184 | 16.6127 | 21.12643 | 20.14015 | -4.513725 | 0.4931393 | 0.4931393
50.28184 | 16.6073 | 21.10895 | 20.12738 | -4.501648 | 0.4907852 | 0.4907852
50.29184 | 16.5708 | 21.09116 | 20.11462 | -4.520361 | 0.4882715 | 0.4882715
50.30184 | 16.5895 | 21.07307 | 20.10187 | -4.483568 | 0.4856008 | 0.4856008
50.31184 | 16.5555 | 21.05468 | 20.08913 | -4.499178 | 0.4827764 | 0.4827764
50.32184 | 16.5449 | 21.036 | 20.07639 | -4.491096 | 0.4798021 | 0.4798021
50.33183 | 16.5455 | 21.01705 | 20.06368 | -4.471553 | 0.4766857 | 0.4766857
50.34183 | 16.5086 | 20.99782 | 20.05097 | -4.489219 | 0.4734262 | 0.4734262
50.35183 | 16.5282 | 20.97833 | 20.03826 | -4.450126 | 0.4700322 | 0.4700322
50.36183 | 16.477 | 20.95858 | 20.02557 | -4.481585 | 0.4665098 | 0.4665098
50.37183 | 16.4954 | 20.93861 | 20.01288 | -4.443209 | 0.4628654 | 0.4628654
50.38182 | 16.4789 | 20.91843 | 20.00021 | -4.439533 | 0.4591099 | 0.4591099
50.39182 | 16.4462 | 20.89803 | 19.98754 | -4.451828 | 0.4552418 | 0.4552418
50.40182 | 16.4701 | 20.87743 | 19.97489 | -4.40733 | 0.4512724 | 0.4512724
50.41182 | 16.4253 | 20.85665 | 19.96224 | -4.431352 | 0.4472086 | 0.4472086
50.42182 | 16.4408 | 20.83571 | 19.94959 | -4.394909 | 0.4430575 | 0.4430575
50.43182 | 16.3982 | 20.81462 | 19.93696 | -4.416415 | 0.4388264 | 0.4388264
50.44181 | 16.3981 | 20.79341 | 19.92435 | -4.395306 | 0.4345262 | 0.4345262
50.45181 | 16.3966 | 20.77205 | 19.91174 | -4.375451 | 0.4301553 | 0.4301553
50.46181 | 16.3729 | 20.75059 | 19.89914 | -4.377685 | 0.4257244 | 0.4257244
50.47181 | 16.387 | 20.72902 | 19.88654 | -4.342022 | 0.4212398 | 0.4212398
50.48181 | 16.354 | 20.70737 | 19.87396 | -4.353373 | 0.4167075 | 0.4167075
50.4918 | 16.3454 | 20.68567 | 19.8614 | -4.340272 | 0.4121383 | 0.4121383
50.5018 | 16.3456 | 20.66388 | 19.84883 | -4.318284 | 0.4075276 | 0.4075276
50.5118 | 16.3309 | 20.64204 | 19.83627 | -4.311144 | 0.4028854 | 0.4028854
50.5218 | 16.3267 | 20.62016 | 19.82373 | -4.293459 | 0.3982166 | 0.3982166
50.5318 | 16.3106 | 20.59824 | 19.81119 | -4.287639 | 0.3935255 | 0.3935255
50.5418 | 16.3094 | 20.57629 | 19.79866 | -4.266893 | 0.3888164 | 0.3888164
50.55179 | 16.289 | 20.55435 | 19.78615 | -4.26535 | 0.3840976 | 0.3840976
50.56179 | 16.2909 | 20.53237 | 19.77365 | -4.241473 | 0.3793637 | 0.3793637
50.57179 | 16.2786 | 20.51039 | 19.76115 | -4.231791 | 0.3746224 | 0.3746224
50.58179 | 16.2585 | 20.48841 | 19.74866 | -4.22991 | 0.369877 | 0.369877
50.59179 | 16.2644 | 20.46644 | 19.73618 | -4.202037 | 0.3651304 | 0.3651304
50.60178 | 16.2463 | 20.4445 | 19.72372 | -4.198198 | 0.36039 | 0.36039
50.61178 | 16.2365 | 20.42256 | 19.71126 | -4.186055 | 0.3556489 | 0.3556489
50.62178 | 16.2382 | 20.40063 | 19.69881 | -4.162435 | 0.3509143 | 0.3509143
50.63178 | 16.2326 | 20.37874 | 19.68636 | -4.146142 | 0.3461887 | 0.3461887
50.64178 | 16.2313 | 20.35688 | 19.67393 | -4.125582 | 0.3414744 | 0.3414744
50.65178 | 16.207 | 20.33506 | 19.66151 | -4.128058 | 0.3367737 | 0.3367737
50.66177 | 16.212 | 20.31323 | 19.64911 | -4.101228 | 0.3320587 | 0.3320587
50.67177 | 16.2009 | 20.29149 | 19.63671 | -4.090592 | 0.3273919 | 0.3273919
50.68177 | 16.1938 | 20.26981 | 19.62432 | -4.076006 | 0.3227454 | 0.3227454
50.69177 | 16.1916 | 20.24818 | 19.61193 | -4.056576 | 0.3181217 | 0.3181217
50.70177 | 16.1704 | 20.2266 | 19.59956 | -4.056205 | 0.3135228 | 0.3135228
50.71176 | 16.1713 | 20.20501 | 19.58721 | -4.033714 | 0.3089029 | 0.3089029
50.72176 | 16.1525 | 20.18358 | 19.57485 | -4.031077 | 0.304361 | 0.304361
50.73176 | 16.1671 | 20.16221 | 19.56251 | -3.995113 | 0.2998511 | 0.2998511
50.74176 | 16.1557 | 20.14093 | 19.55018 | -3.985229 | 0.2953757 | 0.2953757
50.75176 | 16.128 | 20.11969 | 19.53785 | -3.991692 | 0.2909192 | 0.2909192
50.76176 | 16.1349 | 20.09858 | 19.52554 | -3.963679 | 0.2865199 | 0.2865199
50.77175 | 16.1193 | 20.07758 | 19.51325 | -3.958281 | 0.2821666 | 0.2821666
50.78175 | 16.1179 | 20.05666 | 19.50095 | -3.93876 | 0.2778529 | 0.2778529
50.79175 | 16.1218 | 20.03584 | 19.48867 | -3.914041 | 0.2735855 | 0.2735855
50.80175 | 16.0797 | 20.01513 | 19.4764 | -3.93543 | 0.2693669 | 0.2693669
50.81175 | 16.099 | 19.99453 | 19.46413 | -3.89553 | 0.2651991 | 0.2651991
50.82174 | 16.0875 | 19.97407 | 19.45189 | -3.886567 | 0.2610885 | 0.2610885
50.83174 | 16.0706 | 19.9537 | 19.43965 | -3.883104 | 0.2570289 | 0.2570289
50.84174 | 16.0801 | 19.93347 | 19.42741 | -3.853366 | 0.2530266 | 0.2530266
50.85174 | 16.0414 | 19.91336 | 19.41519 | -3.871955 | 0.2490833 | 0.2490833
50.86174 | 16.0538 | 19.89338 | 19.40298 | -3.839577 | 0.2452008 | 0.2452008
50.87174 | 16.0495 | 19.87353 | 19.39077 | -3.824033 | 0.2413809 | 0.2413809
50.88173 | 16.0179 | 19.85385 | 19.37859 | -3.835948 | 0.2376288 | 0.2376288
50.89173 | 16.0297 | 19.83428 | 19.36641 | -3.804584 | 0.2339382 | 0.2339382
50.90173 | 16.0081 | 19.81486 | 19.35423 | -3.806763 | 0.2303144 | 0.2303144
50.91173 | 15.9933 | 19.79559 | 19.34207 | -3.802288 | 0.2267583 | 0.2267583
50.92173 | 16.0039 | 19.77646 | 19.32992 | -3.772561 | 0.2232709 | 0.2232709
50.93172 | 15.9659 | 19.7575 | 19.31779 | -3.791602 | 0.2198564 | 0.2198564
50.94172 | 15.9876 | 19.73867 | 19.30566 | -3.751074 | 0.2165087 | 0.2165087
50.95172 | 15.962 | 19.72 | 19.29353 | -3.757999 | 0.2132318 | 0.2132318
50.96172 | 15.9599 | 19.70148 | 19.28142 | -3.741575 | 0.2100261 | 0.2100261
50.97172 | 15.9462 | 19.68311 | 19.26932 | -3.736905 | 0.2068917 | 0.2068917
50.98172 | 15.9408 | 19.66489 | 19.25723 | -3.724089 | 0.2038287 | 0.2038287
50.99171 | 15.9365 | 19.64684 | 19.24516 | -3.710343 | 0.2008404 | 0.2008404
51.00171 | 15.9285 | 19.62893 | 19.23309 | -3.700433 | 0.1979201 | 0.1979201
51.01171 | 15.9107 | 19.61117 | 19.22103 | -3.700475 | 0.195071 | 0.195071
51.02171 | 15.9087 | 19.59357 | 19.20898 | -3.684868 | 0.1922925 | 0.1922925
51.03171 | 15.8877 | 19.57611 | 19.19694 | -3.688413 | 0.1895843 | 0.1895843
51.0417 | 15.9017 | 19.55882 | 19.18493 | -3.657125 | 0.1869484 | 0.1869484
51.0517 | 15.8774 | 19.54167 | 19.17291 | -3.664267 | 0.1843789 | 0.1843789
51.0617 | 15.8831 | 19.52466 | 19.1609 | -3.641557 | 0.1818777 | 0.1818777
51.0717 | 15.8595 | 19.50779 | 19.1489 | -3.648293 | 0.179444 | 0.179444
51.0817 | 15.8531 | 19.49107 | 19.13692 | -3.637972 | 0.1770771 | 0.1770771
51.0917 | 15.85 | 19.47449 | 19.12494 | -3.624494 | 0.174776 | 0.174776
51.10169 | 15.8401 | 19.45807 | 19.11299 | -3.617972 | 0.1725419 | 0.1725419
51.11169 | 15.8299 | 19.44177 | 19.10103 | -3.611872 | 0.1703695 | 0.1703695
51.12169 | 15.8349 | 19.42553 | 19.08909 | -3.59063 | 0.1682208 | 0.1682208
51.13169 | 15.8085 | 19.4095 | 19.07715 | -3.601001 | 0.1661731 | 0.1661731
51.14169 | 15.815 | 19.3936 | 19.06523 | -3.578604 | 0.1641862 | 0.1641862
51.15168 | 15.8054 | 19.37785 | 19.05333 | -3.572452 | 0.1622609 | 0.1622609
51.16168 | 15.7917 | 19.36217 | 19.04143 | -3.570474 | 0.1603726 | 0.1603726
51.17168 | 15.789 | 19.34666 | 19.02954 | -3.55766 | 0.1585615 | 0.1585615
51.18168 | 15.767 | 19.33127 | 19.01766 | -3.56427 | 0.1568067 | 0.1568067
51.19168 | 15.7707 | 19.316 | 19.00579 | -3.545301 | 0.1551072 | 0.1551072
51.20168 | 15.761 | 19.30085 | 18.99393 | -3.539851 | 0.1534619 | 0.1534619
51.21167 | 15.7511 | 19.28583 | 18.98209 | -3.534733 | 0.1518713 | 0.1518713
51.22167 | 15.749 | 19.27091 | 18.97025 | -3.521915 | 0.1503312 | 0.1503312
51.23167 | 15.7233 | 19.25611 | 18.95843 | -3.532809 | 0.1488421 | 0.1488421
51.24167 | 15.7279 | 19.24141 | 18.94661 | -3.513515 | 0.147403 | 0.147403
51.25167 | 15.7087 | 19.22683 | 18.9348 | -3.518129 | 0.1460127 | 0.1460127
51.26166 | 15.7068 | 19.21236 | 18.92302 | -3.505564 | 0.1446717 | 0.1446717
51.27166 | 15.6976 | 19.19799 | 18.91124 | -3.500389 | 0.1433763 | 0.1433763
51.28166 | 15.6955 | 19.18372 | 18.89946 | -3.488217 | 0.1421269 | 0.1421269
51.29166 | 15.6837 | 19.16955 | 18.8877 | -3.485846 | 0.1409226 | 0.1409226
51.30166 | 15.6788 | 19.15547 | 18.87595 | -3.476674 | 0.1397624 | 0.1397624
51.31166 | 15.6618 | 19.1415 | 18.86421 | -3.4797 | 0.1386454 | 0.1386454
51.32165 | 15.6637 | 19.12763 | 18.85249 | -3.463935 | 0.1375718 | 0.1375718
51.33165 | 15.6537 | 19.11385 | 18.84077 | -3.46015 | 0.1365388 | 0.1365388
51.34165 | 15.6295 | 19.10016 | 18.82906 | -3.470658 | 0.1355464 | 0.1355464
51.35165 | 15.6502 | 19.08656 | 18.81737 | -3.436356 | 0.1345941 | 0.1345941
51.36165 | 15.6264 | 19.07294 | 18.80568 | -3.446538 | 0.1336277 | 0.1336277
51.37164 | 15.6243 | 19.05953 | 18.79402 | -3.435227 | 0.1327539 | 0.1327539
51.38164 | 15.6252 | 19.04619 | 18.78236 | -3.420989 | 0.1319169 | 0.1319169
51.39164 | 15.6025 | 19.03294 | 18.7707 | -3.430437 | 0.1311171 | 0.1311171
51.40164 | 15.6058 | 19.01971 | 18.75906 | -3.413915 | 0.1303271 | 0.1303271
51.41164 | 15.5952 | 19.00663 | 18.74743 | -3.411429 | 0.1295996 | 0.1295996
51.42163 | 15.5759 | 18.99364 | 18.73582 | -3.417738 | 0.128908 | 0.128908
51.43163 | 15.5998 | 18.98071 | 18.72421 | -3.380914 | 0.1282503 | 0.1282503
51.44163 | 15.5686 | 18.96787 | 18.71262 | -3.399269 | 0.1276268 | 0.1276268
51.45163 | 15.5693 | 18.9551 | 18.70103 | -3.385803 | 0.1270369 | 0.1270369
51.46163 | 15.5812 | 18.94241 | 18.68945 | -3.361214 | 0.1264802 | 0.1264802
51.47163 | 15.5535 | 18.9298 | 18.67789 | -3.376302 | 0.1259561 | 0.1259561
51.48162 | 15.5634 | 18.91728 | 18.66635 | -3.353878 | 0.1254647 | 0.1254647
51.49162 | 15.5551 | 18.90482 | 18.65481 | -3.349716 | 0.1250046 | 0.1250046
51.50162 | 15.5362 | 18.89243 | 18.64328 | -3.356228 | 0.1245759 | 0.1245759
51.51162 | 15.5405 | 18.88011 | 18.63176 | -3.339614 | 0.1241784 | 0.1241784
51.52162 | 15.5431 | 18.86787 | 18.62025 | -3.324772 | 0.1238115 | 0.1238115
51.53161 | 15.5182 | 18.85571 | 18.60876 | -3.337514 | 0.1234755 | 0.1234755
51.54161 | 15.5292 | 18.84362 | 18.59728 | -3.314416 | 0.1231692 | 0.1231692
51.55161 | 15.5084 | 18.83159 | 18.5858 | -3.323189 | 0.1228928 | 0.1228928
51.56161 | 15.504 | 18.81963 | 18.57434 | -3.315632 | 0.122646 | 0.122646
51.57161 | 15.5063 | 18.80775 | 18.56289 | -3.301446 | 0.1224286 | 0.1224286
51.58161 | 15.4909 | 18.79593 | 18.55145 | -3.305029 | 0.1222404 | 0.1222404
51.5916 | 15.4977 | 18.78419 | 18.54003 | -3.286493 | 0.1220815 | 0.1220815
51.6016 | 15.4817 | 18.77251 | 18.52861 | -3.290815 | 0.1219512 | 0.1219512
51.6116 | 15.4804 | 18.76091 | 18.51721 | -3.280505 | 0.1218497 | 0.1218497
51.6216 | 15.4753 | 18.74936 | 18.50581 | -3.274065 | 0.1217769 | 0.1217769
51.6316 | 15.463 | 18.73789 | 18.49443 | -3.274893 | 0.1217327 | 0.1217327
51.64159 | 15.4578 | 18.7265 | 18.48307 | -3.2687 | 0.121717 | 0.121717
51.65159 | 15.4552 | 18.71516 | 18.47171 | -3.259965 | 0.1217297 | 0.1217297
51.66159 | 15.4369 | 18.7039 | 18.46036 | -3.266998 | 0.1217709 | 0.1217709
51.67159 | 15.4346 | 18.6927 | 18.44902 | -3.258099 | 0.1218406 | 0.1218406
51.68159 | 15.42 | 18.68157 | 18.43769 | -3.261569 | 0.1219388 | 0.1219388
51.69159 | 15.4252 | 18.67051 | 18.42638 | -3.245308 | 0.1220656 | 0.1220656
51.70158 | 15.4097 | 18.65953 | 18.41508 | -3.249826 | 0.1222208 | 0.1222208
51.71158 | 15.405 | 18.6486 | 18.40379 | -3.243602 | 0.1224048 | 0.1224048
51.72158 | 15.3881 | 18.63775 | 18.39251 | -3.249648 | 0.1226177 | 0.1226177
51.73158 | 15.3782 | 18.62696 | 18.38124 | -3.248762 | 0.1228596 | 0.1228596
51.74158 | 15.381 | 18.61625 | 18.36999 | -3.235247 | 0.1231305 | 0.1231305
51.75157 | 15.3713 | 18.60561 | 18.35875 | -3.234312 | 0.1234305 | 0.1234305
51.76157 | 15.3621 | 18.59504 | 18.34752 | -3.232938 | 0.1237602 | 0.1237602
51.77157 | 15.3463 | 18.58453 | 18.33629 | -3.238234 | 0.1241197 | 0.1241197
51.78157 | 15.3524 | 18.5741 | 18.32508 | -3.221702 | 0.1245091 | 0.1245091
51.79157 | 15.348 | 18.56374 | 18.31388 | -3.215742 | 0.1249288 | 0.1249288
51.80157 | 15.3275 | 18.55345 | 18.3027 | -3.225955 | 0.125379 | 0.125379
51.81156 | 15.3323 | 18.54325 | 18.29153 | -3.210951 | 0.1258594 | 0.1258594
51.82156 | 15.3246 | 18.53311 | 18.28037 | -3.208511 | 0.1263716 | 0.1263716
51.83156 | 15.3088 | 18.52305 | 18.26921 | -3.214245 | 0.1269153 | 0.1269153
51.84156 | 15.3095 | 18.51306 | 18.25807 | -3.203555 | 0.1274908 | 0.1274908
51.85156 | 15.3079 | 18.50314 | 18.24694 | -3.195242 | 0.1280986 | 0.1280986
51.86155 | 15.2888 | 18.49332 | 18.23584 | -3.204515 | 0.1287385 | 0.1287385
51.87155 | 15.2996 | 18.48356 | 18.22473 | -3.183957 | 0.1294122 | 0.1294122
51.88155 | 15.2903 | 18.47388 | 18.21364 | -3.183577 | 0.1301194 | 0.1301194
51.89155 | 15.2802 | 18.46428 | 18.20256 | -3.184077 | 0.1308607 | 0.1308607
51.90155 | 15.2791 | 18.45476 | 18.19149 | -3.175659 | 0.1316366 | 0.1316366
51.91155 | 15.2752 | 18.44532 | 18.18043 | -3.170122 | 0.1324475 | 0.1324475
51.92154 | 15.2697 | 18.43598 | 18.16939 | -3.166278 | 0.1332933 | 0.1332933
51.93154 | 15.2696 | 18.42671 | 18.15836 | -3.157108 | 0.1341761 | 0.1341761
51.94154 | 15.2572 | 18.41752 | 18.14733 | -3.160324 | 0.1350956 | 0.1350956
51.95154 | 15.2642 | 18.40843 | 18.13632 | -3.144227 | 0.1360525 | 0.1360525
51.96154 | 15.2659 | 18.39942 | 18.12532 | -3.133517 | 0.1370474 | 0.1370474
51.97153 | 15.2497 | 18.39051 | 18.11435 | -3.140805 | 0.1380798 | 0.1380798
51.98153 | 15.2538 | 18.38168 | 18.10337 | -3.127875 | 0.1391525 | 0.1391525
51.99153 | 15.2419 | 18.37294 | 18.09241 | -3.131037 | 0.1402652 | 0.1402652
52.00153 | 15.2447 | 18.36429 | 18.08145 | -3.119591 | 0.1414184 | 0.1414184
52.01153 | 15.2483 | 18.35574 | 18.07051 | -3.10744 | 0.1426129 | 0.1426129
52.02153 | 15.2335 | 18.34729 | 18.05959 | -3.113785 | 0.1438494 | 0.1438494
52.03152 | 15.2382 | 18.33894 | 18.04868 | -3.100736 | 0.1451273 | 0.1451273
52.04152 | 15.2408 | 18.33068 | 18.03778 | -3.089877 | 0.1464498 | 0.1464498
52.05152 | 15.2203 | 18.32252 | 18.02689 | -3.102218 | 0.1478164 | 0.1478164
52.06152 | 15.2309 | 18.31446 | 18.01601 | -3.083561 | 0.1492278 | 0.1492278
52.07152 | 15.2139 | 18.30651 | 18.00514 | -3.092607 | 0.1506847 | 0.1506847
52.08151 | 15.2303 | 18.29867 | 17.99429 | -3.068366 | 0.1521864 | 0.1521864
52.09151 | 15.2373 | 18.29092 | 17.98345 | -3.053622 | 0.1537365 | 0.1537365
52.10151 | 15.2092 | 18.28329 | 17.97262 | -3.074085 | 0.1553341 | 0.1553341
52.11151 | 15.2298 | 18.27576 | 17.9618 | -3.045958 | 0.1569801 | 0.1569801
52.12151 | 15.2168 | 18.26834 | 17.95099 | -3.05154 | 0.158675 | 0.158675
52.13151 | 15.206 | 18.26103 | 17.94019 | -3.055033 | 0.1604195 | 0.1604195
52.1415 | 15.2199 | 18.25385 | 17.92942 | -3.033946 | 0.1622123 | 0.1622123
52.1515 | 15.2042 | 18.24677 | 17.91865 | -3.042566 | 0.1640576 | 0.1640576
52.1615 | 15.2048 | 18.2398 | 17.90789 | -3.035 | 0.1659542 | 0.1659542
52.1715 | 15.2184 | 18.23295 | 17.89714 | -3.014549 | 0.1679024 | 0.1679024
52.1815 | 15.2027 | 18.22621 | 17.88641 | -3.023515 | 0.1699028 | 0.1699028
52.19149 | 15.2002 | 18.2196 | 17.8757 | -3.019404 | 0.1719535 | 0.1719535
52.20149 | 15.1936 | 18.2131 | 17.86499 | -3.019505 | 0.174059 | 0.174059
52.21149 | 15.1963 | 18.20672 | 17.85429 | -3.010424 | 0.1762174 | 0.1762174
52.22149 | 15.196 | 18.20046 | 17.8436 | -3.004461 | 0.1784289 | 0.1784289
52.23149 | 15.1837 | 18.19432 | 17.83293 | -3.010616 | 0.1806935 | 0.1806935
52.24149 | 15.1866 | 18.18829 | 17.82227 | -3.00169 | 0.1830112 | 0.1830112
52.25148 | 15.1907 | 18.18239 | 17.81163 | -2.991687 | 0.1853791 | 0.1853791
52.26148 | 15.1734 | 18.1766 | 17.80099 | -3.003196 | 0.187802 | 0.187802
52.27148 | 15.191 | 18.17092 | 17.79037 | -2.979921 | 0.1902771 | 0.1902771
52.28148 | 15.1701 | 18.16536 | 17.77975 | -2.995262 | 0.1928039 | 0.1928039
52.29148 | 15.1835 | 18.15992 | 17.76915 | -2.976418 | 0.1953815 | 0.1953815
52.30147 | 15.1765 | 18.15459 | 17.75858 | -2.978091 | 0.1980066 | 0.1980066
52.31147 | 15.1643 | 18.14937 | 17.748 | -2.985069 | 0.2006835 | 0.2006835
52.32147 | 15.166 | 18.14426 | 17.73744 | -2.978255 | 0.2034083 | 0.2034083
52.33147 | 15.1589 | 18.13925 | 17.72689 | -2.980348 | 0.20618 | 0.20618
52.34147 | 15.1557 | 18.13434 | 17.71635 | -2.978643 | 0.2089969 | 0.2089969
52.35147 | 15.1612 | 18.12954 | 17.70582 | -2.968339 | 0.2118577 | 0.2118577
52.36146 | 15.1474 | 18.12484 | 17.69532 | -2.977436 | 0.2147576 | 0.2147576
52.37146 | 15.1456 | 18.12022 | 17.68482 | -2.97462 | 0.2177006 | 0.2177006
52.38146 | 15.1496 | 18.11569 | 17.67433 | -2.966094 | 0.2206816 | 0.2206816
52.39146 | 15.1234 | 18.11125 | 17.66385 | -2.987852 | 0.2236987 | 0.2236987
52.40146 | 15.1554 | 18.10689 | 17.65339 | -2.951489 | 0.2267494 | 0.2267494
52.41145 | 15.1342 | 18.10261 | 17.64295 | -2.968406 | 0.2298284 | 0.2298284
52.42145 | 15.1311 | 18.09839 | 17.63251 | -2.967288 | 0.2329391 | 0.2329391
52.43145 | 15.1409 | 18.09424 | 17.62208 | -2.953336 | 0.2360759 | 0.2360759
52.44145 | 15.1299 | 18.09014 | 17.61167 | -2.960242 | 0.2392361 | 0.2392361
52.45145 | 15.1291 | 18.0861 | 17.60127 | -2.957002 | 0.2424168 | 0.2424168
52.46145 | 15.1345 | 18.08211 | 17.59088 | -2.94761 | 0.2456152 | 0.2456152
52.47144 | 15.1325 | 18.07816 | 17.58051 | -2.945663 | 0.248825 | 0.248825
52.48144 | 15.1253 | 18.07425 | 17.57015 | -2.948949 | 0.25205 | 0.25205
52.49144 | 15.1167 | 18.07037 | 17.5598 | -2.953666 | 0.2552838 | 0.2552838
52.50144 | 15.1396 | 18.06651 | 17.54946 | -2.926906 | 0.2585236 | 0.2585236
52.51144 | 15.1298 | 18.06267 | 17.53913 | -2.932866 | 0.2617665 | 0.2617665
52.52143 | 15.1372 | 18.05884 | 17.52883 | -2.921642 | 0.2650062 | 0.2650062
52.53143 | 15.1342 | 18.05502 | 17.51853 | -2.920821 | 0.2682464 | 0.2682464
52.54143 | 15.1315 | 18.0512 | 17.50824 | -2.919702 | 0.2714812 | 0.2714812
52.55143 | 15.1426 | 18.04738 | 17.49796 | -2.90478 | 0.2747078 | 0.2747078
52.56143 | 15.1587 | 18.04355 | 17.4877 | -2.884848 | 0.2779237 | 0.2779237
52.57143 | 15.1548 | 18.0397 | 17.47745 | -2.884903 | 0.2811264 | 0.2811264
52.58142 | 15.1784 | 18.03584 | 17.46722 | -2.857443 | 0.2843103 | 0.2843103
52.59142 | 15.1741 | 18.03196 | 17.457 | -2.857857 | 0.2874797 | 0.2874797
52.60142 | 15.1867 | 18.02804 | 17.44679 | -2.841344 | 0.2906294 | 0.2906294
52.61142 | 15.204 | 18.0241 | 17.43659 | -2.8201 | 0.2937574 | 0.2937574
52.62142 | 15.2189 | 18.02012 | 17.4264 | -2.801222 | 0.296862 | 0.296862
52.63141 | 15.249 | 18.01611 | 17.41623 | -2.767112 | 0.2999388 | 0.2999388
52.64141 | 15.2556 | 18.01206 | 17.40607 | -2.756457 | 0.3029925 | 0.3029925
52.65141 | 15.2686 | 18.00796 | 17.39592 | -2.739361 | 0.3060188 | 0.3060188
52.66141 | 15.3062 | 18.00382 | 17.38579 | -2.697621 | 0.3090169 | 0.3090169
52.67141 | 15.3226 | 17.99964 | 17.37566 | -2.677036 | 0.3119861 | 0.3119861
52.68141 | 15.3558 | 17.9954 | 17.36555 | -2.639604 | 0.3149258 | 0.3149258
52.6914 | 15.3847 | 17.99113 | 17.35547 | -2.606431 | 0.3178329 | 0.3178329
52.7014 | 15.4034 | 17.98681 | 17.34538 | -2.583406 | 0.3207131 | 0.3207131
52.7114 | 15.4611 | 17.98243 | 17.33531 | -2.521335 | 0.3235636 | 0.3235636
52.7214 | 15.4979 | 17.97802 | 17.32525 | -2.480117 | 0.3263845 | 0.3263845
52.7314 | 15.5364 | 17.97355 | 17.3152 | -2.437154 | 0.3291765 | 0.3291765
52.74139 | 15.5806 | 17.96905 | 17.30518 | -2.388452 | 0.3319373 | 0.3319373
52.75139 | 15.6269 | 17.9645 | 17.29516 | -2.337603 | 0.3346732 | 0.3346732
52.76139 | 15.6886 | 17.95991 | 17.28515 | -2.271313 | 0.3373822 | 0.3373822
52.77139 | 15.7386 | 17.95528 | 17.27515 | -2.216683 | 0.3400652 | 0.3400652
52.78139 | 15.7939 | 17.95062 | 17.26517 | -2.156717 | 0.3427232 | 0.3427232
52.79139 | 15.8644 | 17.94592 | 17.2552 | -2.081516 | 0.3453572 | 0.3453572
52.80138 | 15.9208 | 17.94119 | 17.24525 | -2.020386 | 0.3479655 | 0.3479655
52.81138 | 15.9838 | 17.93642 | 17.23531 | -1.95262 | 0.3505545 | 0.3505545
52.82138 | 16.0727 | 17.93162 | 17.22538 | -1.858924 | 0.3531223 | 0.3531223
52.83138 | 16.1354 | 17.9268 | 17.21546 | -1.791401 | 0.3556696 | 0.3556696
52.84138 | 16.2188 | 17.92195 | 17.20556 | -1.703152 | 0.3581973 | 0.3581973
52.85137 | 16.3001 | 17.91708 | 17.19568 | -1.616982 | 0.3607034 | 0.3607034
52.86137 | 16.3804 | 17.91218 | 17.1858 | -1.531782 | 0.363193 | 0.363193
52.87137 | 16.4758 | 17.90726 | 17.17593 | -1.431458 | 0.365664 | 0.365664
52.88137 | 16.5621 | 17.90231 | 17.16608 | -1.340209 | 0.3681162 | 0.3681162
52.89137 | 16.6653 | 17.89734 | 17.15624 | -1.232036 | 0.3705495 | 0.3705495
52.90137 | 16.7679 | 17.89234 | 17.14641 | -1.124436 | 0.3729632 | 0.3729632
52.91136 | 16.86 | 17.88731 | 17.13661 | -1.027314 | 0.3753545 | 0.3753545
52.92136 | 16.9753 | 17.88226 | 17.1268 | -0.9069578 | 0.3777267 | 0.3777267
52.93136 | 17.0789 | 17.87717 | 17.11702 | -0.7982694 | 0.3800765 | 0.3800765
52.94136 | 17.1807 | 17.87205 | 17.10724 | -0.6913464 | 0.3824025 | 0.3824025
52.95136 | 17.3078 | 17.86689 | 17.09748 | -0.5590857 | 0.3847031 | 0.3847031
52.96135 | 17.4063 | 17.86169 | 17.08774 | -0.4553891 | 0.3869744 | 0.3869744
52.97135 | 17.5239 | 17.85644 | 17.078 | -0.332542 | 0.3892187 | 0.3892187
52.98135 | 17.6454 | 17.85115 | 17.06828 | -0.2057458 | 0.391432 | 0.391432
52.99135 | 17.7605 | 17.8458 | 17.05857 | -0.08529641 | 0.3936121 | 0.3936121
53.00135 | 17.8894 | 17.84039 | 17.04888 | 0.04901052 | 0.3957569 | 0.3957569
53.01135 | 18.0087 | 17.83492 | 17.03919 | 0.1737791 | 0.3978643 | 0.3978643
53.02134 | 18.1313 | 17.82939 | 17.02953 | 0.301908 | 0.3999302 | 0.3999302
53.03134 | 18.2626 | 17.82379 | 17.01987 | 0.4388121 | 0.4019567 | 0.4019567
53.04134 | 18.3756 | 17.81811 | 17.01023 | 0.5574897 | 0.4039399 | 0.4039399
53.05134 | 18.5092 | 17.81236 | 17.0006 | 0.696844 | 0.4058782 | 0.4058782
53.06134 | 18.6412 | 17.80652 | 16.99098 | 0.8346779 | 0.4077702 | 0.4077702
53.07133 | 18.7617 | 17.80061 | 16.98139 | 0.961088 | 0.4096126 | 0.4096126
53.08133 | 18.9011 | 17.79461 | 16.9718 | 1.106487 | 0.4114086 | 0.4114086
53.09133 | 19.0024 | 17.78853 | 16.96222 | 1.213871 | 0.4131557 | 0.4131557
53.10133 | 19.1489 | 17.78236 | 16.95265 | 1.36654 | 0.4148538 | 0.4148538
53.11133 | 19.2645 | 17.77611 | 16.9431 | 1.488394 | 0.4165029 | 0.4165029
53.12133 | 19.3886 | 17.76977 | 16.93356 | 1.618831 | 0.4181037 | 0.4181037
53.13132 | 19.5054 | 17.76336 | 16.92405 | 1.742043 | 0.4196557 | 0.4196557
53.14132 | 19.6224 | 17.75686 | 16.91453 | 1.865539 | 0.4211634 | 0.4211634
53.15132 | 19.7525 | 17.75029 | 16.90504 | 2.002211 | 0.4226271 | 0.4226271
53.16132 | 19.8702 | 17.74365 | 16.89555 | 2.126553 | 0.424049 | 0.424049
53.17132 | 19.9672 | 17.73694 | 16.88608 | 2.230259 | 0.4254319 | 0.4254319
53.18131 | 20.1105 | 17.73018 | 16.87663 | 2.380318 | 0.4267774 | 0.4267774
53.19131 | 20.2129 | 17.72336 | 16.86718 | 2.489535 | 0.4280916 | 0.4280916
53.20131 | 20.3096 | 17.7165 | 16.85775 | 2.593097 | 0.429377 | 0.429377
53.21131 | 20.4281 | 17.70961 | 16.84833 | 2.718495 | 0.4306376 | 0.4306376
53.22131 | 20.5187 | 17.70268 | 16.83892 | 2.81602 | 0.4318779 | 0.4318779
53.23131 | 20.6295 | 17.69574 | 16.82953 | 2.933764 | 0.4331023 | 0.4331023
53.2413 | 20.7321 | 17.68879 | 16.82016 | 3.04331 | 0.4343145 | 0.4343145
53.2513 | 20.8312 | 17.68184 | 16.8108 | 3.149361 | 0.4355219 | 0.4355219
53.2613 | 20.9203 | 17.6749 | 16.80144 | 3.245401 | 0.4367283 | 0.4367283
53.2713 | 21.0147 | 17.66798 | 16.7921 | 3.346719 | 0.4379389 | 0.4379389
53.2813 | 21.1101 | 17.6611 | 16.78278 | 3.449005 | 0.4391589 | 0.4391589
53.29129 | 21.1976 | 17.65426 | 16.77347 | 3.543342 | 0.4403922 | 0.4403922
53.30129 | 21.2653 | 17.64747 | 16.76417 | 3.617833 | 0.4416461 | 0.4416461
53.31129 | 21.3866 | 17.64074 | 16.75489 | 3.745862 | 0.4429246 | 0.4429246
53.32129 | 21.4581 | 17.63408 | 16.74562 | 3.824019 | 0.4442324 | 0.4442324
53.33129 | 21.5255 | 17.62751 | 16.73636 | 3.897994 | 0.4455741 | 0.4455741
53.34129 | 21.6312 | 17.62102 | 16.72711 | 4.01018 | 0.4469542 | 0.4469542
53.35128 | 21.6979 | 17.61464 | 16.71789 | 4.083261 | 0.448375 | 0.448375
53.36128 | 21.773 | 17.60836 | 16.70867 | 4.164642 | 0.4498437 | 0.4498437
53.37128 | 21.8638 | 17.60219 | 16.69946 | 4.261611 | 0.4513622 | 0.4513622
53.38128 | 21.9199 | 17.59614 | 16.69027 | 4.32376 | 0.4529335 | 0.4529335
53.39128 | 22.0079 | 17.59022 | 16.68109 | 4.417684 | 0.4545606 | 0.4545606
53.40127 | 22.0684 | 17.58443 | 16.67194 | 4.483973 | 0.4562441 | 0.4562441
53.41127 | 22.1381 | 17.57877 | 16.66279 | 4.559334 | 0.4579895 | 0.4579895
53.42127 | 22.2087 | 17.57324 | 16.65365 | 4.635457 | 0.4597969 | 0.4597969
53.43127 | 22.2695 | 17.56786 | 16.64452 | 4.70164 | 0.4616675 | 0.4616675
53.44127 | 22.3454 | 17.56262 | 16.63541 | 4.782782 | 0.4636024 | 0.4636024
53.45127 | 22.3889 | 17.55752 | 16.62632 | 4.83138 | 0.465602 | 0.465602
53.46126 | 22.4374 | 17.55257 | 16.61724 | 4.884831 | 0.4676643 | 0.4676643
53.47126 | 22.5136 | 17.54776 | 16.60817 | 4.965842 | 0.469794 | 0.469794
53.48126 | 22.5636 | 17.54309 | 16.59911 | 5.020511 | 0.4719881 | 0.4719881
53.49126 | 22.6075 | 17.53856 | 16.59007 | 5.068938 | 0.4742463 | 0.4742463
53.50126 | 22.6622 | 17.53417 | 16.58104 | 5.128026 | 0.4765673 | 0.4765673
53.51125 | 22.6921 | 17.52993 | 16.57203 | 5.162172 | 0.4789478 | 0.4789478
53.52125 | 22.7325 | 17.52581 | 16.56303 | 5.206689 | 0.4813908 | 0.4813908
53.53125 | 22.7797 | 17.52182 | 16.55404 | 5.257875 | 0.4838925 | 0.4838925
53.54125 | 22.7964 | 17.51797 | 16.54506 | 5.278434 | 0.4864509 | 0.4864509
53.55125 | 22.826 | 17.51423 | 16.5361 | 5.31177 | 0.489064 | 0.489064
53.56125 | 22.8409 | 17.51061 | 16.52715 | 5.330288 | 0.4917294 | 0.4917294
53.57124 | 22.8664 | 17.50711 | 16.51823 | 5.359288 | 0.4944422 | 0.4944422
53.58124 | 22.8736 | 17.50372 | 16.50931 | 5.369884 | 0.497205 | 0.497205
53.59124 | 22.8749 | 17.50042 | 16.5004 | 5.374477 | 0.5000126 | 0.5000126
53.60124 | 22.8912 | 17.49723 | 16.4915 | 5.393973 | 0.5028619 | 0.5028619
53.61124 | 22.8638 | 17.49412 | 16.48262 | 5.369677 | 0.5057499 | 0.5057499
53.62123 | 22.8468 | 17.49111 | 16.47376 | 5.355694 | 0.5086705 | 0.5086705
53.63123 | 22.8607 | 17.48816 | 16.46491 | 5.372536 | 0.5116261 | 0.5116261
53.64123 | 22.8248 | 17.48529 | 16.45607 | 5.339508 | 0.5146103 | 0.5146103
53.65123 | 22.8017 | 17.48248 | 16.44725 | 5.319216 | 0.5176192 | 0.5176192
53.66123 | 22.7688 | 17.47973 | 16.43843 | 5.289069 | 0.5206489 | 0.5206489
53.67123 | 22.7348 | 17.47703 | 16.42963 | 5.257775 | 0.5236952 | 0.5236952
53.68122 | 22.6999 | 17.47436 | 16.42086 | 5.22554 | 0.5267509 | 0.5267509
53.69122 | 22.6296 | 17.47172 | 16.41209 | 5.157879 | 0.5298169 | 0.5298169
53.70122 | 22.5923 | 17.4691 | 16.40333 | 5.1232 | 0.5328854 | 0.5328854
53.71122 | 22.5339 | 17.46649 | 16.39459 | 5.067412 | 0.5359513 | 0.5359513
53.72122 | 22.4367 | 17.46387 | 16.38585 | 4.972827 | 0.5390091 | 0.5390091
53.73121 | 22.4032 | 17.46125 | 16.37715 | 4.941953 | 0.5420501 | 0.5420501
53.74121 | 22.3312 | 17.45859 | 16.36844 | 4.872608 | 0.545074 | 0.545074
53.75121 | 22.2282 | 17.4559 | 16.35975 | 4.772302 | 0.5480716 | 0.5480716
53.76121 | 22.1559 | 17.45315 | 16.35108 | 4.702748 | 0.5510362 | 0.5510362
53.77121 | 22.0696 | 17.45034 | 16.34242 | 4.619261 | 0.5539608 | 0.5539608
53.78121 | 21.9787 | 17.44745 | 16.33377 | 4.531254 | 0.5568382 | 0.5568382
53.7912 | 21.8712 | 17.44446 | 16.32514 | 4.42674 | 0.5596581 | 0.5596581
53.8012 | 21.7809 | 17.44136 | 16.31652 | 4.33954 | 0.5624184 | 0.5624184
53.8112 | 21.6944 | 17.43813 | 16.30792 | 4.256267 | 0.5651083 | 0.5651083
53.8212 | 21.5682 | 17.43476 | 16.29932 | 4.133437 | 0.5677197 | 0.5677197
53.8312 | 21.4828 | 17.43123 | 16.29074 | 4.051567 | 0.5702442 | 0.5702442
53.84119 | 21.3689 | 17.42753 | 16.28219 | 3.941371 | 0.5726708 | 0.5726708
53.85119 | 21.24 | 17.42363 | 16.27364 | 3.816372 | 0.5749962 | 0.5749962
53.86119 | 21.1551 | 17.41952 | 16.2651 | 3.735584 | 0.5772094 | 0.5772094
53.87119 | 21.029 | 17.41518 | 16.25657 | 3.613823 | 0.5793017 | 0.5793017
53.88119 | 20.9145 | 17.41059 | 16.24806 | 3.503907 | 0.5812647 | 0.5812647
53.89119 | 20.8011 | 17.40575 | 16.23957 | 3.395353 | 0.5830901 | 0.5830901
53.90118 | 20.6767 | 17.40063 | 16.23109 | 3.276071 | 0.5847682 | 0.5847682
53.91118 | 20.5767 | 17.39521 | 16.22262 | 3.181488 | 0.5862943 | 0.5862943
53.92118 | 20.4362 | 17.38949 | 16.21417 | 3.046713 | 0.5876592 | 0.5876592
53.93118 | 20.3332 | 17.38344 | 16.20573 | 2.949762 | 0.5888554 | 0.5888554
53.94118 | 20.2119 | 17.37705 | 16.1973 | 2.834848 | 0.5898762 | 0.5898762
53.95117 | 20.0907 | 17.37032 | 16.18889 | 2.720377 | 0.590714 | 0.590714
53.96117 | 19.9875 | 17.36322 | 16.1805 | 2.624275 | 0.5913647 | 0.5913647
53.97117 | 19.8584 | 17.35575 | 16.17211 | 2.502647 | 0.5918217 | 0.5918217
53.98117 | 19.7352 | 17.3479 | 16.16374 | 2.387303 | 0.5920798 | 0.5920798
53.99117 | 19.6366 | 17.33965 | 16.15538 | 2.296951 | 0.5921347 | 0.5921347
54.00117 | 19.5235 | 17.331 | 16.14704 | 2.1925 | 0.5919823 | 0.5919823
54.01116 | 19.401 | 17.32195 | 16.13871 | 2.079048 | 0.5916197 | 0.5916197
54.02116 | 19.2858 | 17.31248 | 16.1304 | 1.973317 | 0.5910435 | 0.5910435
54.03116 | 19.1848 | 17.3026 | 16.12209 | 1.882203 | 0.5902516 | 0.5902516
54.04116 | 19.0653 | 17.29229 | 16.11381 | 1.77301 | 0.5892426 | 0.5892426
54.05116 | 18.9551 | 17.28156 | 16.10553 | 1.673539 | 0.5880153 | 0.5880153
54.06115 | 18.8324 | 17.27042 | 16.09728 | 1.56198 | 0.586571 | 0.586571
54.07115 | 18.738 | 17.25884 | 16.08903 | 1.479155 | 0.5849069 | 0.5849069
54.08115 | 18.6161 | 17.24685 | 16.0808 | 1.369252 | 0.5830251 | 0.5830251
54.09115 | 18.5072 | 17.23443 | 16.07258 | 1.272768 | 0.5809268 | 0.5809268
54.10115 | 18.3937 | 17.2216 | 16.06437 | 1.172099 | 0.5786137 | 0.5786137
54.11115 | 18.2853 | 17.20836 | 16.05618 | 1.076942 | 0.576088 | 0.576088
54.12114 | 18.1806 | 17.19472 | 16.04801 | 0.9858764 | 0.5733554 | 0.5733554
54.13114 | 18.0657 | 17.18068 | 16.03985 | 0.8850236 | 0.5704135 | 0.5704135
54.14114 | 17.9574 | 17.16624 | 16.0317 | 0.7911632 | 0.5672685 | 0.5672685
54.15114 | 17.8615 | 17.15141 | 16.02356 | 0.7100871 | 0.5639243 | 0.5639243
54.16114 | 17.7381 | 17.13621 | 16.01544 | 0.601887 | 0.5603851 | 0.5603851
54.17113 | 17.6481 | 17.12066 | 16.00734 | 0.5274378 | 0.5566595 | 0.5566595
54.18113 | 17.5272 | 17.10474 | 15.99925 | 0.4224604 | 0.552745 | 0.552745
54.19113 | 17.4188 | 17.08847 | 15.99117 | 0.3303292 | 0.5486504 | 0.5486504
54.20113 | 17.3182 | 17.07187 | 15.9831 | 0.246333 | 0.5443813 | 0.5443813
54.21113 | 17.2203 | 17.05494 | 15.97505 | 0.1653605 | 0.5399435 | 0.5399435
54.22113 | 17.1124 | 17.0377 | 15.96701 | 0.07469939 | 0.5353429 | 0.5353429
54.23112 | 17.0035 | 17.02018 | 15.959 | -0.0166806 | 0.5305907 | 0.5305907
54.24112 | 16.902 | 17.00236 | 15.95099 | -0.1003567 | 0.5256837 | 0.5256837
54.25112 | 16.8053 | 16.98426 | 15.94299 | -0.17896 | 0.5206332 | 0.5206332
54.26112 | 16.6999 | 16.9659 | 15.93501 | -0.2660041 | 0.5154461 | 0.5154461
54.27112 | 16.5909 | 16.9473 | 15.92704 | -0.3564029 | 0.5101293 | 0.5101293
54.28111 | 16.5038 | 16.92849 | 15.9191 | -0.4246898 | 0.5046957 | 0.5046957
54.29111 | 16.4069 | 16.90944 | 15.91116 | -0.5025415 | 0.4991414 | 0.4991414
54.30111 | 16.2919 | 16.89019 | 15.90323 | -0.5982915 | 0.4934792 | 0.4934792
54.31111 | 16.2167 | 16.87075 | 15.89532 | -0.654055 | 0.4877167 | 0.4877167
54.32111 | 16.12 | 16.85115 | 15.88742 | -0.7311471 | 0.4818616 | 0.4818616
54.33111 | 16.0277 | 16.83138 | 15.87954 | -0.8036832 | 0.4759214 | 0.4759214
54.3411 | 15.9443 | 16.8115 | 15.87168 | -0.8671985 | 0.4699099 | 0.4699099
54.3511 | 15.8509 | 16.79147 | 15.86382 | -0.9405694 | 0.4638231 | 0.4638231
54.3611 | 15.775 | 16.77133 | 15.85598 | -0.9963309 | 0.4576746 | 0.4576746
54.3711 | 15.6913 | 16.7511 | 15.84815 | -1.059799 | 0.4514722 | 0.4514722
54.3811 | 15.6003 | 16.73079 | 15.84034 | -1.130489 | 0.4452237 | 0.4452237
54.39109 | 15.54 | 16.71044 | 15.83255 | -1.170436 | 0.4389431 | 0.4389431
54.40109 | 15.4453 | 16.69002 | 15.82476 | -1.244716 | 0.4326256 | 0.4326256
54.41109 | 15.3747 | 16.66956 | 15.81699 | -1.294863 | 0.426285 | 0.426285
54.42109 | 15.3243 | 16.64909 | 15.80924 | -1.324794 | 0.4199288 | 0.4199288
54.43109 | 15.2236 | 16.62862 | 15.80149 | -1.405022 | 0.4135643 | 0.4135643
54.44109 | 15.1795 | 16.60816 | 15.79376 | -1.428662 | 0.4071988 | 0.4071988
54.45108 | 15.108 | 16.58775 | 15.78606 | -1.479749 | 0.4008455 | 0.4008455
54.46108 | 15.049 | 16.56735 | 15.77836 | -1.518354 | 0.3944987 | 0.3944987
54.47108 | 14.9928 | 16.54701 | 15.77067 | -1.554213 | 0.3881713 | 0.3881713
54.48108 | 14.927 | 16.52674 | 15.763 | -1.599737 | 0.3818696 | 0.3818696
54.49108 | 14.888 | 16.50654 | 15.75534 | -1.618539 | 0.3755999 | 0.3755999
54.50107 | 14.834 | 16.48645 | 15.7477 | -1.652451 | 0.3693744 | 0.3693744
54.51107 | 14.776 | 16.46644 | 15.74007 | -1.690445 | 0.363186 | 0.363186
54.52107 | 14.7371 | 16.44655 | 15.73246 | -1.709449 | 0.3570464 | 0.3570464
54.53107 | 14.6925 | 16.42678 | 15.72485 | -1.734276 | 0.3509607 | 0.3509607
54.54107 | 14.6449 | 16.40713 | 15.71727 | -1.762234 | 0.3449335 | 0.3449335
54.55107 | 14.6238 | 16.38763 | 15.70969 | -1.763832 | 0.3389695 | 0.3389695
54.56106 | 14.5678 | 16.3683 | 15.70214 | -1.800498 | 0.3330787 | 0.3330787
54.57106 | 14.5209 | 16.3491 | 15.6946 | -1.828201 | 0.3272527 | 0.3272527
54.58106 | 14.5077 | 16.33007 | 15.68706 | -1.822367 | 0.3215014 | 0.3215014
54.59106 | 14.4648 | 16.3112 | 15.67955 | -1.846402 | 0.3158277 | 0.3158277
54.60106 | 14.4312 | 16.29251 | 15.67204 | -1.861313 | 0.3102346 | 0.3102346
54.61105 | 14.4067 | 16.27402 | 15.66456 | -1.867323 | 0.3047304 | 0.3047304
54.62105 | 14.3576 | 16.2557 | 15.65709 | -1.8981 | 0.2993058 | 0.2993058
54.63105 | 14.3468 | 16.23756 | 15.64963 | -1.890765 | 0.2939688 | 0.2939688
54.64105 | 14.3231 | 16.21962 | 15.64218 | -1.896522 | 0.2887208 | 0.2887208
54.65105 | 14.2958 | 16.20188 | 15.63475 | -1.906075 | 0.2835634 | 0.2835634
54.66105 | 14.2744 | 16.18433 | 15.62733 | -1.909926 | 0.2784978 | 0.2784978
54.67104 | 14.2523 | 16.16699 | 15.61993 | -1.914694 | 0.2735298 | 0.2735298
54.68104 | 14.2341 | 16.14984 | 15.61254 | -1.915744 | 0.26865 | 0.26865
54.69104 | 14.2141 | 16.1329 | 15.60517 | -1.918796 | 0.2638639 | 0.2638639
54.70104 | 14.1953 | 16.11615 | 15.59781 | -1.920851 | 0.2591718 | 0.2591718
54.71104 | 14.1824 | 16.09961 | 15.59046 | -1.917207 | 0.2545737 | 0.2545737
54.72103 | 14.1659 | 16.08328 | 15.58313 | -1.917382 | 0.2500738 | 0.2500738
54.73103 | 14.1437 | 16.06714 | 15.57582 | -1.923441 | 0.2456629 | 0.2456629
54.74103 | 14.1423 | 16.0512 | 15.56851 | -1.9089 | 0.241345 | 0.241345
54.75103 | 14.1138 | 16.03546 | 15.56122 | -1.921659 | 0.2371195 | 0.2371195
54.76103 | 14.108 | 16.01991 | 15.55394 | -1.911915 | 0.2329857 | 0.2329857
54.77102 | 14.0898 | 16.00458 | 15.54669 | -1.914782 | 0.2289466 | 0.2289466
54.78102 | 14.083 | 15.98943 | 15.53944 | -1.906427 | 0.2249931 | 0.2249931
54.79102 | 14.0798 | 15.97446 | 15.53221 | -1.894663 | 0.2211281 | 0.2211281
54.80102 | 14.0596 | 15.95969 | 15.52499 | -1.900089 | 0.2173507 | 0.2173507
54.81102 | 14.0518 | 15.9451 | 15.51778 | -1.893301 | 0.2136594 | 0.2136594
54.82102 | 14.0398 | 15.9307 | 15.51059 | -1.890897 | 0.2100529 | 0.2100529
54.83101 | 14.0397 | 15.91649 | 15.50342 | -1.876788 | 0.2065334 | 0.2065334
54.84101 | 14.0309 | 15.90244 | 15.49626 | -1.871543 | 0.2030924 | 0.2030924
54.85101 | 14.0314 | 15.88857 | 15.48911 | -1.857174 | 0.199732 | 0.199732
54.86101 | 14.0113 | 15.87488 | 15.48198 | -1.863577 | 0.1964507 | 0.1964507
54.87101 | 14.0131 | 15.86135 | 15.47486 | -1.848249 | 0.193247 | 0.193247
54.881 | 13.9926 | 15.848 | 15.46776 | -1.855402 | 0.1901224 | 0.1901224
54.891 | 13.9966 | 15.8348 | 15.46067 | -1.838203 | 0.1870691 | 0.1870691
54.901 | 13.9906 | 15.82177 | 15.45359 | -1.831165 | 0.1840887 | 0.1840887
54.911 | 13.9893 | 15.80888 | 15.44652 | -1.819584 | 0.1811797 | 0.1811797
54.921 | 13.975 | 15.79616 | 15.43948 | -1.821156 | 0.1783404 | 0.1783404
54.931 | 13.9654 | 15.78358 | 15.43244 | -1.818179 | 0.1755694 | 0.1755694
54.94099 | 13.9637 | 15.77116 | 15.42543 | -1.807463 | 0.1728676 | 0.1728676
54.95099 | 13.9587 | 15.75888 | 15.41842 | -1.800178 | 0.1702283 | 0.1702283
54.96099 | 13.9606 | 15.74673 | 15.41143 | -1.786134 | 0.1676527 | 0.1676527
54.97099 | 13.9413 | 15.73473 | 15.40445 | -1.79343 | 0.1651392 | 0.1651392
54.98099 | 13.9408 | 15.72286 | 15.39749 | -1.78206 | 0.1626863 | 0.1626863
54.99098 | 13.9368 | 15.71114 | 15.39055 | -1.774335 | 0.160295 | 0.160295
55.00098 | 13.9324 | 15.69953 | 15.38361 | -1.767128 | 0.157959 | 0.157959
55.01098 | 13.9232 | 15.68805 | 15.37669 | -1.764848 | 0.1556793 | 0.1556793
55.02098 | 13.924 | 15.67669 | 15.36978 | -1.752692 | 0.1534546 | 0.1534546
55.03098 | 13.9093 | 15.66546 | 15.36289 | -1.756157 | 0.1512835 | 0.1512835
55.04098 | 13.9101 | 15.65434 | 15.35601 | -1.744241 | 0.1491645 | 0.1491645
55.05097 | 13.9007 | 15.64335 | 15.34916 | -1.742653 | 0.1470986 | 0.1470986
55.06097 | 13.8867 | 15.63247 | 15.34231 | -1.745766 | 0.1450803 | 0.1450803
55.07097 | 13.8848 | 15.62169 | 15.33547 | -1.736891 | 0.1431104 | 0.1431104
55.08097 | 13.8769 | 15.61102 | 15.32865 | -1.734125 | 0.1411876 | 0.1411876
55.09097 | 13.8533 | 15.60046 | 15.32184 | -1.747164 | 0.1393109 | 0.1393109
55.10096 | 13.8657 | 15.59002 | 15.31506 | -1.724318 | 0.1374808 | 0.1374808
55.11096 | 13.8457 | 15.57966 | 15.30828 | -1.733964 | 0.1356926 | 0.1356926
55.12096 | 13.8502 | 15.56941 | 15.30151 | -1.719209 | 0.133947 | 0.133947
55.13096 | 13.8286 | 15.55925 | 15.29476 | -1.730651 | 0.132243 | 0.132243
55.14096 | 13.8238 | 15.54919 | 15.28803 | -1.725388 | 0.1305794 | 0.1305794
55.15096 | 13.8222 | 15.53922 | 15.28131 | -1.717019 | 0.1289553 | 0.1289553
55.16095 | 13.8134 | 15.52935 | 15.27461 | -1.71595 | 0.1273712 | 0.1273712
55.17095 | 13.8058 | 15.51956 | 15.26791 | -1.713761 | 0.1258231 | 0.1258231
55.18095 | 13.7999 | 15.50986 | 15.26124 | -1.70996 | 0.1243116 | 0.1243116
55.19095 | 13.783 | 15.50024 | 15.25457 | -1.717244 | 0.1228357 | 0.1228357
55.20095 | 13.791 | 15.49067 | 15.24792 | -1.699669 | 0.1213734 | 0.1213734
55.21094 | 13.7814 | 15.48123 | 15.24129 | -1.699829 | 0.1199676 | 0.1199676
55.22094 | 13.7628 | 15.47186 | 15.23467 | -1.709059 | 0.1185936 | 0.1185936
55.23094 | 13.7663 | 15.46257 | 15.22807 | -1.696269 | 0.1172518 | 0.1172518
55.24094 | 13.7554 | 15.45336 | 15.22147 | -1.697955 | 0.1159415 | 0.1159415
55.25094 | 13.7462 | 15.4442 | 15.21489 | -1.697996 | 0.1146514 | 0.1146514
55.26094 | 13.7402 | 15.43513 | 15.20833 | -1.694933 | 0.1134018 | 0.1134018
55.27093 | 13.739 | 15.42615 | 15.20179 | -1.687152 | 0.1121828 | 0.1121828
55.28093 | 13.7309 | 15.41723 | 15.19525 | -1.686333 | 0.1109911 | 0.1109911
55.29093 | 13.7404 | 15.40838 | 15.18873 | -1.667984 | 0.1098274 | 0.1098274
55.30093 | 13.712 | 15.3996 | 15.18222 | -1.687604 | 0.1086909 | 0.1086909
55.31093 | 13.7298 | 15.39089 | 15.17573 | -1.661091 | 0.1075811 | 0.1075811
55.32092 | 13.7163 | 15.38225 | 15.16926 | -1.665954 | 0.1064984 | 0.1064984
55.33092 | 13.7127 | 15.37367 | 15.16279 | -1.660973 | 0.1054401 | 0.1054401
55.34092 | 13.7179 | 15.36516 | 15.15634 | -1.647256 | 0.1044066 | 0.1044066
55.35092 | 13.705 | 15.3567 | 15.14991 | -1.651702 | 0.1033974 | 0.1033974
55.36092 | 13.7061 | 15.34831 | 15.14349 | -1.642209 | 0.1024121 | 0.1024121
55.37092 | 13.7041 | 15.33998 | 15.13708 | -1.635878 | 0.10145 | 0.10145
55.38091 | 13.6977 | 15.33171 | 15.13069 | -1.634015 | 0.1005115 | 0.1005115
55.39091 | 13.6913 | 15.3235 | 15.12431 | -1.632202 | 0.09959446 | 0.09959446
55.40091 | 13.6922 | 15.31535 | 15.11795 | -1.623147 | 0.09869919 | 0.09869919
55.41091 | 13.6781 | 15.30725 | 15.1116 | -1.629149 | 0.09782529 | 0.09782529
55.42091 | 13.6854 | 15.29921 | 15.10526 | -1.613808 | 0.09697231 | 0.09697231
55.4309 | 13.6759 | 15.29123 | 15.09895 | -1.615329 | 0.09614064 | 0.09614064
55.4409 | 13.6763 | 15.2833 | 15.09264 | -1.606997 | 0.09532824 | 0.09532824
55.4509 | 13.6744 | 15.27542 | 15.08635 | -1.601019 | 0.09453556 | 0.09453556
55.4609 | 13.6665 | 15.26759 | 15.08007 | -1.601093 | 0.0937622 | 0.0937622
55.4709 | 13.6625 | 15.25982 | 15.0738 | -1.59732 | 0.0930078 | 0.0930078
55.4809 | 13.6672 | 15.2521 | 15.06755 | -1.584899 | 0.09227201 | 0.09227201
55.49089 | 13.6561 | 15.24444 | 15.06133 | -1.588335 | 0.09155519 | 0.09155519
55.50089 | 13.6531 | 15.23681 | 15.0551 | -1.583715 | 0.09085561 | 0.09085561
55.51089 | 13.6583 | 15.22924 | 15.0489 | -1.570944 | 0.09017366 | 0.09017366
55.52089 | 13.6352 | 15.22172 | 15.0427 | -1.586522 | 0.08950904 | 0.08950904
55.53089 | 13.6456 | 15.21425 | 15.03652 | -1.568648 | 0.08886147 | 0.08886147
55.54088 | 13.6378 | 15.20683 | 15.03037 | -1.569029 | 0.08823126 | 0.08823126
55.55088 | 13.6225 | 15.19945 | 15.02422 | -1.57695 | 0.08761693 | 0.08761693
55.56088 | 13.6223 | 15.19212 | 15.01808 | -1.569818 | 0.08701884 | 0.08701884
55.57088 | 13.6071 | 15.18483 | 15.01196 | -1.577733 | 0.08643676 | 0.08643676
55.58088 | 13.6216 | 15.17759 | 15.00585 | -1.555993 | 0.08587044 | 0.08587044
55.59088 | 13.6102 | 15.1704 | 14.99976 | -1.560198 | 0.08531965 | 0.08531965
55.60087 | 13.5974 | 15.16326 | 14.99369 | -1.565856 | 0.08478471 | 0.08478471
55.61087 | 13.6015 | 15.15615 | 14.98762 | -1.554651 | 0.08426437 | 0.08426437
55.62087 | 13.5955 | 15.14909 | 14.98157 | -1.55359 | 0.08375895 | 0.08375895
55.63087 | 13.5932 | 15.14207 | 14.97554 | -1.548873 | 0.08326827 | 0.08326827
55.64087 | 13.588 | 15.1351 | 14.96951 | -1.547099 | 0.08279217 | 0.08279217
55.65086 | 13.5773 | 15.12818 | 14.96351 | -1.550875 | 0.08233092 | 0.08233092
55.66086 | 13.5758 | 15.12129 | 14.95752 | -1.545487 | 0.08188346 | 0.08188346
55.67086 | 13.5784 | 15.11444 | 14.95154 | -1.536042 | 0.0814501 | 0.0814501
55.68086 | 13.5755 | 15.10764 | 14.94558 | -1.532139 | 0.0810307 | 0.0810307
55.69086 | 13.5604 | 15.10088 | 14.93963 | -1.540477 | 0.08062512 | 0.08062512
55.70086 | 13.5638 | 15.09416 | 14.93369 | -1.530358 | 0.08023326 | 0.08023326
55.71085 | 13.5502 | 15.08749 | 14.92778 | -1.537286 | 0.07985537 | 0.07985537
55.72085 | 13.5467 | 15.08085 | 14.92187 | -1.534149 | 0.07949059 | 0.07949059
55.73085 | 13.5556 | 15.07425 | 14.91597 | -1.518653 | 0.0791392 | 0.0791392
55.74085 | 13.5311 | 15.0677 | 14.9101 | -1.536598 | 0.07880113 | 0.07880113
55.75085 | 13.5524 | 15.06118 | 14.90423 | -1.508784 | 0.07847628 | 0.07847628
55.76084 | 13.5383 | 15.05472 | 14.89839 | -1.516417 | 0.07816493 | 0.07816493
55.77084 | 13.5262 | 15.04828 | 14.89255 | -1.522084 | 0.07786633 | 0.07786633
55.78084 | 13.5446 | 15.04189 | 14.88673 | -1.497291 | 0.07758076 | 0.07758076
55.79084 | 13.5259 | 15.03554 | 14.88092 | -1.509638 | 0.07730819 | 0.07730819
55.80084 | 13.5308 | 15.02923 | 14.87513 | -1.498426 | 0.07704856 | 0.07704856
55.81084 | 13.5303 | 15.02295 | 14.86935 | -1.492653 | 0.07680185 | 0.07680185
55.82083 | 13.5165 | 15.01673 | 14.86359 | -1.500227 | 0.07656828 | 0.07656828
55.83083 | 13.5316 | 15.01053 | 14.85784 | -1.478935 | 0.07634733 | 0.07634733
55.84083 | 13.5172 | 15.00438 | 14.8521 | -1.487183 | 0.07613926 | 0.07613926
55.85083 | 13.5127 | 14.99827 | 14.84638 | -1.48557 | 0.07594404 | 0.07594404
55.86083 | 13.5202 | 14.9922 | 14.84067 | -1.471998 | 0.0757617 | 0.0757617
55.87082 | 13.5086 | 14.98617 | 14.83499 | -1.477571 | 0.07559238 | 0.07559238
55.88082 | 13.4994 | 14.98018 | 14.82931 | -1.480779 | 0.07543581 | 0.07543581
55.89082 | 13.5138 | 14.97423 | 14.82364 | -1.460427 | 0.07529217 | 0.07529217
55.90082 | 13.4966 | 14.96831 | 14.81799 | -1.471715 | 0.0751615 | 0.0751615
55.91082 | 13.5086 | 14.96244 | 14.81236 | -1.453843 | 0.07504383 | 0.07504383
55.92082 | 13.5024 | 14.95661 | 14.80673 | -1.454212 | 0.07493922 | 0.07493922
55.93081 | 13.4931 | 14.95083 | 14.80113 | -1.457727 | 0.07484782 | 0.07484782
55.94081 | 13.5131 | 14.94508 | 14.79554 | -1.431976 | 0.07476948 | 0.07476948
55.95081 | 13.498 | 14.93937 | 14.78996 | -1.441367 | 0.07470439 | 0.07470439
55.96081 | 13.4933 | 14.9337 | 14.78439 | -1.440398 | 0.07465261 | 0.07465261
55.97081 | 13.5071 | 14.92807 | 14.77884 | -1.42097 | 0.07461424 | 0.07461424
55.9808 | 13.4963 | 14.92249 | 14.77331 | -1.426189 | 0.07458939 | 0.07458939
55.9908 | 13.4994 | 14.91694 | 14.76779 | -1.417544 | 0.07457809 | 0.07457809
56.0008 | 13.5004 | 14.91144 | 14.76228 | -1.41104 | 0.07458049 | 0.07458049
56.0108 | 13.4909 | 14.90598 | 14.75679 | -1.415079 | 0.07459669 | 0.07459669
56.0208 | 13.4949 | 14.90056 | 14.75131 | -1.405659 | 0.07462681 | 0.07462681
56.0308 | 13.4945 | 14.89518 | 14.74584 | -1.400682 | 0.07467098 | 0.07467098
56.04079 | 13.4755 | 14.88985 | 14.74039 | -1.414352 | 0.07472925 | 0.07472925
56.05079 | 13.5033 | 14.88456 | 14.73496 | -1.38126 | 0.07480187 | 0.07480187
56.06079 | 13.4848 | 14.87931 | 14.72953 | -1.394512 | 0.07488892 | 0.07488892
56.07079 | 13.4822 | 14.87411 | 14.72413 | -1.391906 | 0.07499055 | 0.07499055
56.08079 | 13.4963 | 14.86894 | 14.71873 | -1.372644 | 0.07510691 | 0.07510691
56.09078 | 13.4846 | 14.86383 | 14.71336 | -1.379232 | 0.075238 | 0.075238
56.10078 | 13.4833 | 14.85876 | 14.70799 | -1.375458 | 0.07538424 | 0.07538424
56.11078 | 13.4925 | 14.85373 | 14.70264 | -1.361229 | 0.07554567 | 0.07554567
56.12078 | 13.4771 | 14.84874 | 14.6973 | -1.371645 | 0.07572244 | 0.07572244
56.13078 | 13.4851 | 14.84381 | 14.69198 | -1.358706 | 0.07591471 | 0.07591471
56.14078 | 13.4826 | 14.83891 | 14.68667 | -1.356312 | 0.07612265 | 0.07612265
56.15077 | 13.4705 | 14.83407 | 14.68138 | -1.36357 | 0.07634619 | 0.07634619
56.16077 | 13.4758 | 14.82927 | 14.6761 | -1.353468 | 0.07658593 | 0.07658593
56.17077 | 13.4826 | 14.82451 | 14.67083 | -1.341913 | 0.07684182 | 0.07684182
56.18077 | 13.4589 | 14.8198 | 14.66558 | -1.360905 | 0.077114 | 0.077114
56.19077 | 13.4635 | 14.81514 | 14.66034 | -1.351644 | 0.07740265 | 0.07740265
56.20076 | 13.4544 | 14.81053 | 14.65512 | -1.356135 | 0.07770759 | 0.07770759
56.21076 | 13.4529 | 14.80597 | 14.64991 | -1.353069 | 0.07802957 | 0.07802957
56.22076 | 13.4556 | 14.80145 | 14.64471 | -1.345851 | 0.07836843 | 0.07836843
56.23076 | 13.4554 | 14.79698 | 14.63953 | -1.341581 | 0.07872429 | 0.07872429
56.24076 | 13.4401 | 14.79256 | 14.63436 | -1.352459 | 0.07909727 | 0.07909727
56.25076 | 13.4468 | 14.78819 | 14.62921 | -1.341386 | 0.07948746 | 0.07948746
56.26075 | 13.4299 | 14.78387 | 14.62408 | -1.353966 | 0.07989455 | 0.07989455
56.27075 | 13.4422 | 14.77959 | 14.61895 | -1.337391 | 0.08031939 | 0.08031939
56.28075 | 13.4234 | 14.77536 | 14.61384 | -1.351965 | 0.08076164 | 0.08076164
56.29075 | 13.4238 | 14.77119 | 14.60874 | -1.347388 | 0.08122132 | 0.08122132
56.30075 | 13.4328 | 14.76706 | 14.60366 | -1.334259 | 0.08169843 | 0.08169843
56.31074 | 13.4106 | 14.76298 | 14.5986 | -1.352384 | 0.08219245 | 0.08219245
56.32074 | 13.4158 | 14.75895 | 14.59354 | -1.343153 | 0.0827043 | 0.0827043
56.33074 | 13.4149 | 14.75497 | 14.5885 | -1.340072 | 0.08323339 | 0.08323339
56.34074 | 13.4009 | 14.75104 | 14.58348 | -1.350138 | 0.0837796 | 0.0837796
56.35074 | 13.3865 | 14.74715 | 14.57847 | -1.360653 | 0.08434275 | 0.08434275
56.36074 | 13.4016 | 14.74331 | 14.57347 | -1.341715 | 0.08492263 | 0.08492263
56.37073 | 13.3918 | 14.73953 | 14.56849 | -1.347728 | 0.08551838 | 0.08551838
56.38073 | 13.3897 | 14.73578 | 14.56352 | -1.346083 | 0.08613085 | 0.08613085
56.39073 | 13.3856 | 14.73208 | 14.55857 | -1.346484 | 0.0867591 | 0.0867591
56.40073 | 13.3824 | 14.72843 | 14.55363 | -1.34603 | 0.08740268 | 0.08740268
56.41073 | 13.3839 | 14.72482 | 14.5487 | -1.34092 | 0.08806112 | 0.08806112
56.42072 | 13.3772 | 14.72126 | 14.54379 | -1.344056 | 0.08873314 | 0.08873314
56.43072 | 13.3806 | 14.71773 | 14.53889 | -1.33713 | 0.0894195 | 0.0894195
56.44072 | 13.3839 | 14.71424 | 14.53401 | -1.330344 | 0.09011881 | 0.09011881
56.45072 | 13.3759 | 14.7108 | 14.52914 | -1.334896 | 0.09083029 | 0.09083029
56.46072 | 13.3702 | 14.70739 | 14.52428 | -1.337185 | 0.09155308 | 0.09155308
56.47072 | 13.3713 | 14.70401 | 14.51944 | -1.332709 | 0.09228623 | 0.09228623
56.48071 | 13.3717 | 14.70067 | 14.51461 | -1.328969 | 0.09302785 | 0.09302785
56.49071 | 13.3598 | 14.69736 | 14.5098 | -1.337556 | 0.09377855 | 0.09377855
56.50071 | 13.363 | 14.69407 | 14.505 | -1.331072 | 0.09453628 | 0.09453628
56.51071 | 13.3665 | 14.69081 | 14.50021 | -1.324313 | 0.09529976 | 0.09529976
56.52071 | 13.3565 | 14.68758 | 14.49544 | -1.331076 | 0.0960676 | 0.0960676
56.5307 | 13.363 | 14.68436 | 14.49069 | -1.321363 | 0.09683761 | 0.09683761
56.5407 | 13.3657 | 14.68116 | 14.48594 | -1.315464 | 0.09760976 | 0.09760976
56.5507 | 13.3627 | 14.67798 | 14.48121 | -1.315278 | 0.09838167 | 0.09838167
56.5607 | 13.365 | 14.6748 | 14.4765 | -1.309802 | 0.09915168 | 0.09915168
56.5707 | 13.3541 | 14.67163 | 14.4718 | -1.317533 | 0.099918 | 0.099918
56.5807 | 13.3645 | 14.66847 | 14.46711 | -1.303967 | 0.1006788 | 0.1006788
56.59069 | 13.3683 | 14.6653 | 14.46244 | -1.297003 | 0.1014315 | 0.1014315
56.60069 | 13.3524 | 14.66213 | 14.45778 | -1.309732 | 0.1021757 | 0.1021757
56.61069 | 13.36 | 14.65895 | 14.45314 | -1.298953 | 0.1029088 | 0.1029088
56.62069 | 13.364 | 14.65576 | 14.4485 | -1.291761 | 0.1036286 | 0.1036286
56.63069 | 13.3525 | 14.65255 | 14.44389 | -1.300053 | 0.1043332 | 0.1043332
56.64068 | 13.3618 | 14.64933 | 14.43929 | -1.287528 | 0.1050201 | 0.1050201
56.65068 | 13.3483 | 14.64608 | 14.4347 | -1.297775 | 0.1056885 | 0.1056885
56.66068 | 13.3549 | 14.64279 | 14.43012 | -1.287895 | 0.1063358 | 0.1063358
56.67068 | 13.3544 | 14.63948 | 14.42556 | -1.285082 | 0.1069603 | 0.1069603
56.68068 | 13.3464 | 14.63613 | 14.42101 | -1.289734 | 0.1075599 | 0.1075599
56.69068 | 13.3525 | 14.63275 | 14.41648 | -1.280247 | 0.1081331 | 0.1081331
56.70067 | 13.3611 | 14.62932 | 14.41197 | -1.268221 | 0.1086775 | 0.1086775
56.71067 | 13.3531 | 14.62585 | 14.40746 | -1.272747 | 0.1091927 | 0.1091927
56.72067 | 13.3558 | 14.62232 | 14.40297 | -1.266523 | 0.1096768 | 0.1096768
56.73067 | 13.3614 | 14.61875 | 14.39849 | -1.257349 | 0.1101282 | 0.1101282
56.74067 | 13.3496 | 14.61512 | 14.39403 | -1.265521 | 0.110546 | 0.110546
56.75066 | 13.3622 | 14.61144 | 14.38958 | -1.249241 | 0.1109287 | 0.1109287
56.76066 | 13.3548 | 14.6077 | 14.38515 | -1.252901 | 0.1112761 | 0.1112761
56.77066 | 13.3545 | 14.6039 | 14.38073 | -1.249402 | 0.1115871 | 0.1115871
56.78066 | 13.3595 | 14.60004 | 14.37632 | -1.240543 | 0.1118613 | 0.1118613
56.79066 | 13.357 | 14.59612 | 14.37193 | -1.239123 | 0.1120983 | 0.1120983
56.80066 | 13.3685 | 14.59214 | 14.36755 | -1.223643 | 0.1122979 | 0.1122979
56.81065 | 13.3522 | 14.58811 | 14.36319 | -1.235905 | 0.1124599 | 0.1124599
56.82065 | 13.3512 | 14.584 | 14.35883 | -1.232804 | 0.1125849 | 0.1125849
56.83065 | 13.3716 | 14.57984 | 14.3545 | -1.208242 | 0.112673 | 0.112673
56.84065 | 13.3652 | 14.57562 | 14.35017 | -1.210422 | 0.1127249 | 0.1127249
56.85065 | 13.3611 | 14.57135 | 14.34586 | -1.210245 | 0.1127411 | 0.1127411
56.86064 | 13.3725 | 14.56702 | 14.34157 | -1.194517 | 0.1127228 | 0.1127228
56.87064 | 13.3656 | 14.56263 | 14.33729 | -1.197031 | 0.1126707 | 0.1126707
56.88064 | 13.3671 | 14.55819 | 14.33302 | -1.191093 | 0.1125861 | 0.1125861
56.89064 | 13.3795 | 14.55371 | 14.32877 | -1.174208 | 0.1124704 | 0.1124704
56.90064 | 13.3711 | 14.54918 | 14.32453 | -1.178077 | 0.112325 | 0.112325
56.91064 | 13.3705 | 14.5446 | 14.3203 | -1.174103 | 0.1121514 | 0.1121514
56.92063 | 13.3778 | 14.54 | 14.31609 | -1.162195 | 0.1119515 | 0.1119515
56.93063 | 13.3608 | 14.53535 | 14.31189 | -1.174547 | 0.1117267 | 0.1117267
56.94063 | 13.3824 | 14.53067 | 14.30771 | -1.148267 | 0.111479 | 0.111479
56.95063 | 13.3801 | 14.52596 | 14.30354 | -1.145859 | 0.1112103 | 0.1112103
56.96063 | 13.3669 | 14.52123 | 14.29938 | -1.154326 | 0.1109225 | 0.1109225
56.97062 | 13.3677 | 14.51648 | 14.29524 | -1.148778 | 0.1106179 | 0.1106179
56.98062 | 13.3713 | 14.51171 | 14.29111 | -1.140409 | 0.1102979 | 0.1102979
56.99062 | 13.3621 | 14.50693 | 14.287 | -1.144827 | 0.1099649 | 0.1099649
57.00062 | 13.38 | 14.50214 | 14.2829 | -1.122138 | 0.1096207 | 0.1096207
57.01062 | 13.3734 | 14.49734 | 14.27881 | -1.123943 | 0.1092674 | 0.1092674
57.02062 | 13.367 | 14.49255 | 14.27473 | -1.125549 | 0.108907 | 0.108907
57.03061 | 13.3775 | 14.48776 | 14.27068 | -1.110262 | 0.1085417 | 0.1085417
57.04061 | 13.3661 | 14.48298 | 14.26663 | -1.116878 | 0.1081727 | 0.1081727
57.05061 | 13.3606 | 14.4782 | 14.2626 | -1.117605 | 0.1078022 | 0.1078022
57.06061 | 13.3783 | 14.47345 | 14.25858 | -1.095145 | 0.1074318 | 0.1074318
57.07061 | 13.3602 | 14.4687 | 14.25458 | -1.108504 | 0.1070632 | 0.1070632
57.0806 | 13.3709 | 14.46399 | 14.25059 | -1.093087 | 0.1066984 | 0.1066984
57.0906 | 13.3722 | 14.45929 | 14.24661 | -1.08709 | 0.1063382 | 0.1063382
57.1006 | 13.3567 | 14.45462 | 14.24265 | -1.097918 | 0.1059842 | 0.1059842
57.1106 | 13.3768 | 14.44998 | 14.2387 | -1.073176 | 0.1056377 | 0.1056377
57.1206 | 13.3552 | 14.44536 | 14.23476 | -1.090165 | 0.1053 | 0.1053
57.1306 | 13.3648 | 14.44079 | 14.23084 | -1.075987 | 0.104972 | 0.104972
57.14059 | 13.3637 | 14.43625 | 14.22694 | -1.072548 | 0.104655 | 0.104655
57.15059 | 13.3637 | 14.43174 | 14.22304 | -1.068042 | 0.1043491 | 0.1043491
57.16059 | 13.3629 | 14.42727 | 14.21916 | -1.064374 | 0.1040555 | 0.1040555
57.17059 | 13.3737 | 14.42285 | 14.2153 | -1.049146 | 0.1037746 | 0.1037746
57.18059 | 13.3645 | 14.41846 | 14.21144 | -1.053957 | 0.1035069 | 0.1035069
57.19058 | 13.3786 | 14.41411 | 14.20761 | -1.035514 | 0.103253 | 0.103253
57.20058 | 13.3827 | 14.40981 | 14.20378 | -1.027107 | 0.1030125 | 0.1030125
57.21058 | 13.3728 | 14.40554 | 14.19997 | -1.032742 | 0.1027858 | 0.1027858
57.22058 | 13.386 | 14.40132 | 14.19617 | -1.015318 | 0.1025729 | 0.1025729
57.23058 | 13.3857 | 14.39713 | 14.19239 | -1.011435 | 0.1023737 | 0.1023737
57.24058 | 13.3786 | 14.39299 | 14.18862 | -1.014392 | 0.1021877 | 0.1021877
57.25057 | 13.3938 | 14.38889 | 14.18486 | -0.9950935 | 0.102015 | 0.102015
57.26057 | 13.3991 | 14.38483 | 14.18112 | -0.9857293 | 0.1018546 | 0.1018546
57.27057 | 13.3937 | 14.3808 | 14.17739 | -0.9871028 | 0.1017061 | 0.1017061
57.28057 | 13.4085 | 14.37681 | 14.17367 | -0.9683125 | 0.101569 | 0.101569
57.29057 | 13.4018 | 14.37286 | 14.16997 | -0.9710569 | 0.1014424 | 0.1014424
57.30056 | 13.4027 | 14.36894 | 14.16629 | -0.9662384 | 0.1013256 | 0.1013256
57.31056 | 13.416 | 14.36505 | 14.16261 | -0.9490474 | 0.1012176 | 0.1012176
57.32056 | 13.4159 | 14.36119 | 14.15895 | -0.9452857 | 0.1011174 | 0.1011174
57.33056 | 13.4199 | 14.35735 | 14.1553 | -0.9374515 | 0.1010241 | 0.1010241
57.34056 | 13.4337 | 14.35354 | 14.15167 | -0.9198425 | 0.1009367 | 0.1009367
57.35056 | 13.4306 | 14.34976 | 14.14805 | -0.9191567 | 0.100854 | 0.100854
57.36055 | 13.4329 | 14.346 | 14.14445 | -0.9130955 | 0.1007749 | 0.1007749
57.37055 | 13.4477 | 14.34225 | 14.14085 | -0.8945491 | 0.1006983 | 0.1006983
57.38055 | 13.4322 | 14.33852 | 14.13727 | -0.906319 | 0.100623 | 0.100623
57.39055 | 13.4526 | 14.3348 | 14.13371 | -0.882203 | 0.100548 | 0.100548
57.40055 | 13.4481 | 14.3311 | 14.13015 | -0.8829988 | 0.100472 | 0.100472
57.41054 | 13.4489 | 14.32741 | 14.12662 | -0.8785079 | 0.1003941 | 0.1003941
57.42054 | 13.4585 | 14.32372 | 14.12309 | -0.8652206 | 0.1003131 | 0.1003131
57.43054 | 13.4576 | 14.32004 | 14.11958 | -0.8624388 | 0.1002279 | 0.1002279
57.44054 | 13.4523 | 14.31636 | 14.11609 | -0.8640603 | 0.1001377 | 0.1001377
57.45054 | 13.4636 | 14.31268 | 14.1126 | -0.8490834 | 0.1000414 | 0.1000414
57.46054 | 13.4661 | 14.30901 | 14.10913 | -0.8429063 | 0.09993822 | 0.09993822
57.47053 | 13.4708 | 14.30533 | 14.10568 | -0.834531 | 0.09982747 | 0.09982747
57.48053 | 13.4732 | 14.30165 | 14.10223 | -0.8284487 | 0.09970819 | 0.09970819
57.49053 | 13.4751 | 14.29796 | 14.0988 | -0.8228618 | 0.09957982 | 0.09957982
57.50053 | 13.4735 | 14.29427 | 14.09539 | -0.8207691 | 0.09944178 | 0.09944178
57.51053 | 13.4878 | 14.29057 | 14.09198 | -0.8027696 | 0.09929357 | 0.09929357
57.52052 | 13.4762 | 14.28687 | 14.0886 | -0.8106661 | 0.09913492 | 0.09913492
57.53052 | 13.4865 | 14.28315 | 14.08522 | -0.7966505 | 0.09896516 | 0.09896516
57.54052 | 13.4887 | 14.27943 | 14.08186 | -0.790726 | 0.09878419 | 0.09878419
57.55052 | 13.4862 | 14.27569 | 14.07851 | -0.7894921 | 0.09859179 | 0.09859179
57.56052 | 13.5027 | 14.27195 | 14.07517 | -0.7692487 | 0.09838785 | 0.09838785
57.57052 | 13.4896 | 14.2682 | 14.07185 | -0.7785955 | 0.09817231 | 0.09817231
57.58051 | 13.495 | 14.26444 | 14.06855 | -0.7694367 | 0.09794553 | 0.09794553
57.59051 | 13.4929 | 14.26066 | 14.06525 | -0.7677641 | 0.09770685 | 0.09770685
57.60051 | 13.5 | 14.25688 | 14.06197 | -0.7568822 | 0.09745672 | 0.09745672
57.61051 | 13.4943 | 14.25309 | 14.0587 | -0.7587912 | 0.09719533 | 0.09719533
57.62051 | 13.5048 | 14.24929 | 14.05545 | -0.7444916 | 0.09692288 | 0.09692288
57.6305 | 13.5082 | 14.24549 | 14.05221 | -0.7372874 | 0.09663986 | 0.09663986
57.6405 | 13.503 | 14.24167 | 14.04898 | -0.7386718 | 0.096346 | 0.096346
57.6505 | 13.5164 | 14.23785 | 14.04577 | -0.721449 | 0.09604186 | 0.09604186
57.6605 | 13.5066 | 14.23402 | 14.04256 | -0.7274197 | 0.09572774 | 0.09572774
57.6705 | 13.5112 | 14.23018 | 14.03938 | -0.7189845 | 0.09540397 | 0.09540397
57.6805 | 13.509 | 14.22634 | 14.0362 | -0.7173441 | 0.09507086 | 0.09507086
57.69049 | 13.5095 | 14.2225 | 14.03304 | -0.713003 | 0.09472915 | 0.09472915
57.70049 | 13.5144 | 14.21865 | 14.0299 | -0.704254 | 0.09437838 | 0.09437838
57.71049 | 13.5162 | 14.2148 | 14.02676 | -0.6986016 | 0.09401926 | 0.09401926
57.72049 | 13.5145 | 14.21095 | 14.02364 | -0.6964466 | 0.0936521 | 0.0936521
57.73049 | 13.513 | 14.20709 | 14.02054 | -0.6940895 | 0.09327722 | 0.09327722
57.74048 | 13.5077 | 14.20323 | 14.01744 | -0.6955347 | 0.09289528 | 0.09289528
57.75048 | 13.503 | 14.19938 | 14.01436 | -0.6963751 | 0.09250582 | 0.09250582
57.76048 | 13.5118 | 14.19552 | 14.0113 | -0.6837151 | 0.09210948 | 0.09210948
57.77048 | 13.5031 | 14.19166 | 14.00824 | -0.6885552 | 0.09170651 | 0.09170651
57.78048 | 13.5095 | 14.1878 | 14.0052 | -0.6782958 | 0.09129716 | 0.09129716
57.79048 | 13.5117 | 14.18394 | 14.00217 | -0.6722375 | 0.09088165 | 0.09088165
57.80047 | 13.5124 | 14.18008 | 13.99916 | -0.6676845 | 0.09046065 | 0.09046065
57.81047 | 13.5059 | 14.17623 | 13.99616 | -0.6703294 | 0.0900335 | 0.0900335
57.82047 | 13.5117 | 14.17238 | 13.99317 | -0.6606767 | 0.08960085 | 0.08960085
57.83047 | 13.5041 | 14.16853 | 13.9902 | -0.6644266 | 0.08916288 | 0.08916288
57.84047 | 13.5033 | 14.16468 | 13.98724 | -0.6613795 | 0.08871982 | 0.08871982
57.85046 | 13.5076 | 14.16084 | 13.9843 | -0.6532398 | 0.08827229 | 0.08827229
57.86046 | 13.5083 | 14.157 | 13.98136 | -0.6487002 | 0.08781966 | 0.08781966
57.87046 | 13.5017 | 14.15316 | 13.97844 | -0.6514649 | 0.08736256 | 0.08736256
57.88046 | 13.5063 | 14.14933 | 13.97553 | -0.6430343 | 0.08690123 | 0.08690123
57.89046 | 13.5004 | 14.14551 | 13.97264 | -0.645109 | 0.08643589 | 0.08643589
57.90046 | 13.4993 | 14.14169 | 13.96976 | -0.6423895 | 0.08596682 | 0.08596682
57.91045 | 13.4949 | 14.13788 | 13.96689 | -0.6429799 | 0.08549474 | 0.08549474
57.92045 | 13.4977 | 14.13407 | 13.96404 | -0.6363735 | 0.08501901 | 0.08501901
57.93045 | 13.5013 | 14.13027 | 13.96119 | -0.6289745 | 0.08454041 | 0.08454041
57.94045 | 13.4979 | 14.12648 | 13.95837 | -0.6285836 | 0.08405925 | 0.08405925
57.95045 | 13.4942 | 14.1227 | 13.95555 | -0.6285015 | 0.0835759 | 0.0835759
57.96044 | 13.5015 | 14.11893 | 13.95275 | -0.6174325 | 0.08309116 | 0.08309116
57.97044 | 13.5055 | 14.11517 | 13.94996 | -0.6096701 | 0.08260451 | 0.08260451
57.98044 | 13.4972 | 14.11142 | 13.94719 | -0.6142188 | 0.08211681 | 0.08211681
57.99044 | 13.5048 | 14.10768 | 13.94442 | -0.6028794 | 0.08162847 | 0.08162847
58.00044 | 13.4991 | 14.10395 | 13.94167 | -0.6048527 | 0.08113994 | 0.08113994
58.01044 | 13.4945 | 14.10024 | 13.93894 | -0.6057396 | 0.08065168 | 0.08065168
58.02043 | 13.5042 | 14.09654 | 13.93622 | -0.5923449 | 0.08016462 | 0.08016462
58.03043 | 13.5008 | 14.09286 | 13.93351 | -0.5920619 | 0.0796783 | 0.0796783
58.04043 | 13.5035 | 14.0892 | 13.93081 | -0.5856955 | 0.07919368 | 0.07919368
58.05043 | 13.504 | 14.08555 | 13.92812 | -0.5815466 | 0.07871126 | 0.07871126
58.06043 | 13.503 | 14.08192 | 13.92545 | -0.5789162 | 0.07823156 | 0.07823156
58.07042 | 13.5001 | 14.07831 | 13.9228 | -0.5782089 | 0.07775553 | 0.07775553
58.08042 | 13.5115 | 14.07472 | 13.92015 | -0.5632186 | 0.07728276 | 0.07728276
58.09042 | 13.512 | 14.07115 | 13.91752 | -0.5591497 | 0.07681424 | 0.07681424
58.10042 | 13.516 | 14.0676 | 13.9149 | -0.5516034 | 0.07635045 | 0.07635045
58.11042 | 13.5221 | 14.06408 | 13.9123 | -0.5419807 | 0.07589192 | 0.07589192
58.12041 | 13.5174 | 14.06059 | 13.90971 | -0.5431859 | 0.07543956 | 0.07543956
58.13041 | 13.525 | 14.05711 | 13.90713 | -0.5321131 | 0.07499299 | 0.07499299
58.14041 | 13.5386 | 14.05367 | 13.90456 | -0.5150667 | 0.07455312 | 0.07455312
58.15041 | 13.532 | 14.05025 | 13.90201 | -0.5182477 | 0.07412041 | 0.07412041
58.16041 | 13.5402 | 14.04686 | 13.89947 | -0.5066569 | 0.07369531 | 0.07369531
58.17041 | 13.5439 | 14.0435 | 13.89694 | -0.4995952 | 0.07327825 | 0.07327825
58.1804 | 13.5435 | 14.04017 | 13.89443 | -0.4966666 | 0.07287004 | 0.07287004
58.1904 | 13.5583 | 14.03687 | 13.89192 | -0.4785654 | 0.07247028 | 0.07247028
58.2004 | 13.5605 | 14.0336 | 13.88944 | -0.4730956 | 0.07207974 | 0.07207974
58.2104 | 13.5484 | 14.03036 | 13.88696 | -0.4819579 | 0.07169879 | 0.07169879
58.2204 | 13.5676 | 14.02715 | 13.8845 | -0.459553 | 0.07132775 | 0.07132775
58.23039 | 13.5709 | 14.02398 | 13.88205 | -0.4530848 | 0.07096733 | 0.07096733
58.24039 | 13.5738 | 14.02085 | 13.87961 | -0.4470472 | 0.07061705 | 0.07061705
58.25039 | 13.5924 | 14.01774 | 13.87719 | -0.4253442 | 0.07027757 | 0.07027757
58.26039 | 13.5823 | 14.01468 | 13.87478 | -0.4323762 | 0.06994916 | 0.06994916
58.27039 | 13.5876 | 14.01164 | 13.87238 | -0.4240437 | 0.06963203 | 0.06963203
58.28039 | 13.6023 | 14.00865 | 13.86999 | -0.4063471 | 0.06932641 | 0.06932641
58.29038 | 13.6022 | 14.00569 | 13.86762 | -0.4034897 | 0.06903277 | 0.06903277
58.30038 | 13.6096 | 14.00277 | 13.86526 | -0.3931659 | 0.06875072 | 0.06875072
58.31038 | 13.6191 | 13.99988 | 13.86292 | -0.3807791 | 0.06848071 | 0.06848071
58.32038 | 13.6148 | 13.99703 | 13.86058 | -0.3822295 | 0.06822287 | 0.06822287
58.33038 | 13.6238 | 13.99422 | 13.85826 | -0.3704174 | 0.06797735 | 0.06797735
58.34037 | 13.6346 | 13.99145 | 13.85596 | -0.3568457 | 0.06774447 | 0.06774447
58.35037 | 13.6287 | 13.98871 | 13.85366 | -0.360009 | 0.06752388 | 0.06752388
58.36037 | 13.6355 | 13.98601 | 13.85138 | -0.3505104 | 0.06731589 | 0.06731589
58.37037 | 13.6487 | 13.98335 | 13.84911 | -0.3346499 | 0.06712059 | 0.06712059
58.38037 | 13.6366 | 13.98073 | 13.84685 | -0.3441278 | 0.06693803 | 0.06693803
58.39037 | 13.6613 | 13.97814 | 13.84461 | -0.316844 | 0.06676827 | 0.06676827
58.40036 | 13.6649 | 13.9756 | 13.84238 | -0.3107012 | 0.0666115 | 0.0666115
58.41036 | 13.6605 | 13.97309 | 13.84016 | -0.3125943 | 0.06646746 | 0.06646746
58.42036 | 13.6761 | 13.97063 | 13.83795 | -0.2945261 | 0.06633633 | 0.06633633
58.43036 | 13.6787 | 13.9682 | 13.83576 | -0.2894964 | 0.06621815 | 0.06621815
58.44036 | 13.6747 | 13.96581 | 13.83358 | -0.2911055 | 0.06611293 | 0.06611293
58.45035 | 13.695 | 13.96346 | 13.83141 | -0.2684555 | 0.06602076 | 0.06602076
58.46035 | 13.6994 | 13.96114 | 13.82926 | -0.2617419 | 0.06594151 | 0.06594151
58.47035 | 13.693 | 13.95887 | 13.82712 | -0.265867 | 0.06587527 | 0.06587527
58.48035 | 13.7154 | 13.95663 | 13.82499 | -0.2412308 | 0.06582205 | 0.06582205
58.49035 | 13.7156 | 13.95443 | 13.82287 | -0.2388334 | 0.06578186 | 0.06578186
58.50035 | 13.7159 | 13.95227 | 13.82077 | -0.2363747 | 0.06575471 | 0.06575471
58.51034 | 13.7203 | 13.95016 | 13.81868 | -0.2298569 | 0.06574062 | 0.06574062
58.52034 | 13.7245 | 13.94808 | 13.8166 | -0.2235758 | 0.06573958 | 0.06573958
58.53034 | 13.7291 | 13.94603 | 13.81453 | -0.2169334 | 0.06575162 | 0.06575162
58.54034 | 13.744 | 13.94403 | 13.81248 | -0.2000299 | 0.06577675 | 0.06577675
58.55034 | 13.7389 | 13.94207 | 13.81044 | -0.2031652 | 0.06581499 | 0.06581499
58.56033 | 13.7571 | 13.94014 | 13.80841 | -0.1830413 | 0.06586632 | 0.06586632
58.57033 | 13.7636 | 13.93825 | 13.80639 | -0.1746544 | 0.06593085 | 0.06593085
58.58033 | 13.7578 | 13.93641 | 13.80439 | -0.1786064 | 0.06600858 | 0.06600858
58.59033 | 13.7728 | 13.9346 | 13.8024 | -0.1617975 | 0.06609954 | 0.06609954
58.60033 | 13.7793 | 13.93283 | 13.80042 | -0.1535277 | 0.06620376 | 0.06620376
58.61033 | 13.7805 | 13.9311 | 13.79845 | -0.1505971 | 0.0663213 | 0.0663213
58.62032 | 13.7939 | 13.92941 | 13.7965 | -0.1355075 | 0.06645207 | 0.06645207
58.63032 | 13.8008 | 13.92776 | 13.79456 | -0.1269555 | 0.06659638 | 0.06659638
58.64032 | 13.7928 | 13.92614 | 13.79263 | -0.1333429 | 0.06675417 | 0.06675417
58.65032 | 13.8221 | 13.92457 | 13.79072 | -0.10247 | 0.06692551 | 0.06692551
58.66032 | 13.8195 | 13.92304 | 13.78882 | -0.1035369 | 0.06711047 | 0.06711047
58.67031 | 13.8148 | 13.92155 | 13.78693 | -0.106745 | 0.06730889 | 0.06730889
58.68031 | 13.8363 | 13.92009 | 13.78505 | -0.08379184 | 0.06752134 | 0.06752134
58.69031 | 13.8413 | 13.91868 | 13.78318 | -0.07737888 | 0.06774767 | 0.06774767
58.70031 | 13.8447 | 13.91731 | 13.78133 | -0.07260636 | 0.067988 | 0.067988
58.71031 | 13.8653 | 13.91597 | 13.77949 | -0.0506745 | 0.06824243 | 0.06824243
58.72031 | 13.871 | 13.91468 | 13.77766 | -0.04368351 | 0.06851107 | 0.06851107
58.7303 | 13.8786 | 13.91343 | 13.77585 | -0.03483491 | 0.06879379 | 0.06879379
58.7403 | 13.8902 | 13.91223 | 13.77404 | -0.02202635 | 0.06909122 | 0.06909122
58.7503 | 13.8969 | 13.91106 | 13.77225 | -0.01415943 | 0.06940328 | 0.06940328
58.7603 | 13.8979 | 13.90993 | 13.77047 | -0.01203445 | 0.0697301 | 0.0697301
58.7703 | 13.9257 | 13.90885 | 13.76871 | 0.01684833 | 0.07007183 | 0.07007183
58.78029 | 13.9262 | 13.90781 | 13.76696 | 0.01838772 | 0.07042819 | 0.07042819
58.79029 | 13.9284 | 13.90681 | 13.76521 | 0.02158516 | 0.07080023 | 0.07080023
58.80029 | 13.9548 | 13.90586 | 13.76349 | 0.0489394 | 0.07118769 | 0.07118769
58.81029 | 13.9444 | 13.90495 | 13.76177 | 0.03945007 | 0.07159076 | 0.07159076
58.82029 | 13.9567 | 13.90408 | 13.76006 | 0.05261678 | 0.07200964 | 0.07200964
58.83029 | 13.9743 | 13.90326 | 13.75837 | 0.07103914 | 0.07244454 | 0.07244454
58.84028 | 13.9772 | 13.90248 | 13.75669 | 0.074716 | 0.0728952 | 0.0728952
58.85028 | 13.9937 | 13.90175 | 13.75503 | 0.09194851 | 0.07336272 | 0.07336272
58.86028 | 14.0031 | 13.90106 | 13.75337 | 0.1020354 | 0.07384691 | 0.07384691
58.87028 | 14.0066 | 13.90042 | 13.75173 | 0.1061762 | 0.07434799 | 0.07434799
58.88028 | 14.0257 | 13.89983 | 13.7501 | 0.1258705 | 0.0748662 | 0.0748662
58.89027 | 14.0302 | 13.89928 | 13.74848 | 0.1309173 | 0.07540127 | 0.07540127
58.90027 | 14.0382 | 13.89878 | 13.74687 | 0.1394171 | 0.07595448 | 0.07595448
58.91027 | 14.0538 | 13.89833 | 13.74528 | 0.1554689 | 0.07652558 | 0.07652558
58.92027 | 14.0528 | 13.89793 | 13.7437 | 0.1548722 | 0.07711484 | 0.07711484
58.93027 | 14.0677 | 13.89757 | 13.74213 | 0.1701264 | 0.07772253 | 0.07772253
58.94027 | 14.0868 | 13.89727 | 13.74057 | 0.1895309 | 0.07834893 | 0.07834893
58.95026 | 14.0868 | 13.89701 | 13.73903 | 0.1897851 | 0.07899367 | 0.07899367
58.96026 | 14.1001 | 13.89681 | 13.73749 | 0.2032888 | 0.07965832 | 0.07965832
58.97026 | 14.1085 | 13.89666 | 13.73597 | 0.2118413 | 0.08034254 | 0.08034254
58.98026 | 14.1184 | 13.89656 | 13.73446 | 0.2218418 | 0.08104662 | 0.08104662
58.99026 | 14.1258 | 13.89651 | 13.73297 | 0.2292899 | 0.08177086 | 0.08177086
59.00025 | 14.1502 | 13.89652 | 13.73149 | 0.2536849 | 0.08251485 | 0.08251485
59.01025 | 14.1515 | 13.89657 | 13.73001 | 0.2549263 | 0.08328029 | 0.08328029
59.02025 | 14.1653 | 13.89669 | 13.72855 | 0.2686135 | 0.0840668 | 0.0840668
59.03025 | 14.1795 | 13.89685 | 13.7271 | 0.2826459 | 0.08487468 | 0.08487468
59.04025 | 14.1901 | 13.89708 | 13.72567 | 0.2930229 | 0.0857042 | 0.0857042
59.05025 | 14.1921 | 13.89736 | 13.72424 | 0.2947439 | 0.08655569 | 0.08655569
59.06024 | 14.2116 | 13.89769 | 13.72283 | 0.3139086 | 0.08742855 | 0.08742855
59.07024 | 14.2246 | 13.89808 | 13.72143 | 0.326516 | 0.08832478 | 0.08832478
59.08024 | 14.2293 | 13.89853 | 13.72005 | 0.3307658 | 0.08924382 | 0.08924382
59.09024 | 14.2494 | 13.89904 | 13.71867 | 0.3503574 | 0.09018593 | 0.09018593
59.10024 | 14.2543 | 13.89961 | 13.71731 | 0.3546903 | 0.09115136 | 0.09115136
59.11023 | 14.2611 | 13.90024 | 13.71596 | 0.3608648 | 0.09213935 | 0.09213935
59.12023 | 14.2687 | 13.90092 | 13.71462 | 0.367779 | 0.09315213 | 0.09315213
59.13023 | 14.2848 | 13.90167 | 13.71329 | 0.3831333 | 0.09418891 | 0.09418891
59.14023 | 14.2892 | 13.90247 | 13.71197 | 0.3867272 | 0.09524988 | 0.09524988
59.15023 | 14.31 | 13.90334 | 13.71067 | 0.4066604 | 0.09633522 | 0.09633522
59.16023 | 14.3185 | 13.90427 | 13.70938 | 0.4142327 | 0.09744505 | 0.09744505
59.17022 | 14.3188 | 13.90526 | 13.7081 | 0.4135448 | 0.09857838 | 0.09857838
59.18022 | 14.3359 | 13.90631 | 13.70683 | 0.4295947 | 0.09973753 | 0.09973753
59.19022 | 14.3513 | 13.90742 | 13.70557 | 0.4438831 | 0.1009214 | 0.1009214
59.20022 | 14.3576 | 13.90859 | 13.70433 | 0.4490101 | 0.1021301 | 0.1021301
59.21022 | 14.3765 | 13.90982 | 13.7031 | 0.4666758 | 0.1033634 | 0.1033634
59.22021 | 14.3783 | 13.91112 | 13.70188 | 0.4671815 | 0.1046202 | 0.1046202
59.23021 | 14.3885 | 13.91247 | 13.70067 | 0.4760252 | 0.1059028 | 0.1059028
59.24021 | 14.4124 | 13.91389 | 13.69947 | 0.4985082 | 0.1072097 | 0.1072097
59.25021 | 14.4169 | 13.91537 | 13.69829 | 0.5015312 | 0.1085407 | 0.1085407
59.26021 | 14.4238 | 13.91691 | 13.69711 | 0.5068946 | 0.1098956 | 0.1098956
59.27021 | 14.4428 | 13.9185 | 13.69595 | 0.5242993 | 0.111274 | 0.111274
59.2802 | 14.4515 | 13.92015 | 13.6948 | 0.5313477 | 0.112674 | 0.112674
59.2902 | 14.4695 | 13.92186 | 13.69367 | 0.5476376 | 0.114098 | 0.114098
59.3002 | 14.4888 | 13.92363 | 13.69254 | 0.5651717 | 0.1155439 | 0.1155439
59.3102 | 14.4973 | 13.92545 | 13.69143 | 0.5718513 | 0.1170113 | 0.1170113
59.3202 | 14.5204 | 13.92732 | 13.69032 | 0.5930779 | 0.1184992 | 0.1184992
59.33019 | 14.5421 | 13.92924 | 13.68923 | 0.6128551 | 0.1200055 | 0.1200055
59.34019 | 14.5525 | 13.93122 | 13.68815 | 0.6212807 | 0.1215322 | 0.1215322
59.35019 | 14.57 | 13.93324 | 13.68709 | 0.6367587 | 0.1230769 | 0.1230769
59.36019 | 14.5947 | 13.93531 | 13.68603 | 0.6593911 | 0.1246385 | 0.1246385
59.37019 | 14.6068 | 13.93742 | 13.68499 | 0.6693804 | 0.1262159 | 0.1262159
59.38019 | 14.6299 | 13.93957 | 13.68396 | 0.6903291 | 0.1278077 | 0.1278077
59.39018 | 14.65 | 13.94176 | 13.68294 | 0.7082418 | 0.1294111 | 0.1294111
59.40018 | 14.6607 | 13.94398 | 13.68193 | 0.7167174 | 0.1310278 | 0.1310278
59.41018 | 14.6966 | 13.94624 | 13.68093 | 0.7503609 | 0.1326548 | 0.1326548
59.42018 | 14.7055 | 13.94852 | 13.67994 | 0.7569754 | 0.1342904 | 0.1342904
59.43018 | 14.7207 | 13.95084 | 13.67897 | 0.7698644 | 0.1359329 | 0.1359329
59.44017 | 14.7556 | 13.95317 | 13.67801 | 0.8024337 | 0.1375791 | 0.1375791
59.45017 | 14.7699 | 13.95552 | 13.67706 | 0.8143822 | 0.1392303 | 0.1392303
59.46017 | 14.7849 | 13.95788 | 13.67612 | 0.827016 | 0.1408831 | 0.1408831
59.47017 | 14.8184 | 13.96026 | 13.67519 | 0.8581389 | 0.1425355 | 0.1425355
59.48017 | 14.8376 | 13.96265 | 13.67427 | 0.8749549 | 0.1441856 | 0.1441856
59.49017 | 14.8452 | 13.96503 | 13.67337 | 0.8801681 | 0.1458314 | 0.1458314
59.50016 | 14.8881 | 13.96742 | 13.67248 | 0.9206847 | 0.1474692 | 0.1474692
59.51016 | 14.9049 | 13.9698 | 13.6716 | 0.9351041 | 0.1491003 | 0.1491003
59.52016 | 14.9174 | 13.97217 | 13.67073 | 0.9452329 | 0.150721 | 0.150721
59.53016 | 14.9535 | 13.97452 | 13.66987 | 0.978975 | 0.1523293 | 0.1523293
59.54016 | 14.9685 | 13.97687 | 13.66902 | 0.9916345 | 0.1539232 | 0.1539232
59.55015 | 14.9887 | 13.97918 | 13.66818 | 1.009518 | 0.1554991 | 0.1554991
59.56015 | 15.0244 | 13.98148 | 13.66736 | 1.042923 | 0.1570584 | 0.1570584
59.57015 | 15.0377 | 13.98374 | 13.66655 | 1.053958 | 0.1585976 | 0.1585976
59.58015 | 15.054 | 13.98598 | 13.66575 | 1.068025 | 0.160115 | 0.160115
59.59015 | 15.0961 | 13.98817 | 13.66496 | 1.107927 | 0.1616086 | 0.1616086
59.60015 | 15.1181 | 13.99033 | 13.66418 | 1.127769 | 0.1630772 | 0.1630772
59.61014 | 15.1274 | 13.99245 | 13.66341 | 1.134954 | 0.1645177 | 0.1645177
59.62014 | 15.1756 | 13.99452 | 13.66265 | 1.181082 | 0.1659318 | 0.1659318
59.63014 | 15.1962 | 13.99654 | 13.66191 | 1.199657 | 0.1673166 | 0.1673166
59.64014 | 15.2156 | 13.99852 | 13.66118 | 1.217081 | 0.1686711 | 0.1686711
59.65014 | 15.2607 | 14.00044 | 13.66045 | 1.260256 | 0.1699944 | 0.1699944
59.66013 | 15.2839 | 14.00231 | 13.65975 | 1.281586 | 0.1712843 | 0.1712843
59.67013 | 15.3099 | 14.00413 | 13.65905 | 1.305769 | 0.1725427 | 0.1725427
59.68013 | 15.3521 | 14.00589 | 13.65836 | 1.346207 | 0.1737678 | 0.1737678
59.69013 | 15.3757 | 14.0076 | 13.65768 | 1.368101 | 0.1749592 | 0.1749592
59.70013 | 15.4113 | 14.00925 | 13.65702 | 1.402051 | 0.1761167 | 0.1761167
59.71013 | 15.4497 | 14.01084 | 13.65636 | 1.438858 | 0.1772401 | 0.1772401
59.72012 | 15.4705 | 14.01238 | 13.65572 | 1.458123 | 0.1783286 | 0.1783286
59.73012 | 15.5137 | 14.01386 | 13.65509 | 1.499843 | 0.1793845 | 0.1793845
59.74012 | 15.5546 | 14.01528 | 13.65447 | 1.539319 | 0.1804069 | 0.1804069
59.75012 | 15.5769 | 14.01665 | 13.65386 | 1.56025 | 0.1813963 | 0.1813963
59.76012 | 15.6163 | 14.01797 | 13.65326 | 1.598333 | 0.1823534 | 0.1823534
59.77011 | 15.6686 | 14.01923 | 13.65267 | 1.649371 | 0.1832778 | 0.1832778
59.78011 | 15.6989 | 14.02044 | 13.6521 | 1.678458 | 0.1841724 | 0.1841724
59.79011 | 15.7358 | 14.02161 | 13.65153 | 1.714193 | 0.185037 | 0.185037
59.80011 | 15.7822 | 14.02273 | 13.65098 | 1.759475 | 0.1858727 | 0.1858727
59.81011 | 15.8165 | 14.0238 | 13.65044 | 1.792702 | 0.1866806 | 0.1866806
59.82011 | 15.856 | 14.02483 | 13.64991 | 1.83117 | 0.1874618 | 0.1874618
59.8301 | 15.9038 | 14.02582 | 13.64939 | 1.87798 | 0.188217 | 0.188217
59.8401 | 15.9392 | 14.02677 | 13.64888 | 1.912425 | 0.1889487 | 0.1889487
59.8501 | 15.9804 | 14.02769 | 13.64838 | 1.952705 | 0.1896577 | 0.1896577
59.8601 | 16.0253 | 14.02858 | 13.64789 | 1.996717 | 0.1903454 | 0.1903454
59.8701 | 16.0566 | 14.02944 | 13.64742 | 2.027157 | 0.1910132 | 0.1910132
59.88009 | 16.1063 | 14.03028 | 13.64695 | 2.076024 | 0.1916619 | 0.1916619
59.89009 | 16.1493 | 14.03109 | 13.6465 | 2.118213 | 0.1922945 | 0.1922945
59.90009 | 16.1902 | 14.03188 | 13.64606 | 2.158322 | 0.1929116 | 0.1929116
59.91009 | 16.238 | 14.03265 | 13.64562 | 2.205347 | 0.193515 | 0.193515
59.92009 | 16.2807 | 14.03341 | 13.6452 | 2.247285 | 0.1941062 | 0.1941062
59.93009 | 16.3247 | 14.03417 | 13.64479 | 2.290535 | 0.1946866 | 0.1946866
59.94008 | 16.3709 | 14.03491 | 13.64439 | 2.335992 | 0.1952571 | 0.1952571
59.95008 | 16.4168 | 14.03565 | 13.64401 | 2.381153 | 0.1958206 | 0.1958206
59.96008 | 16.4619 | 14.03638 | 13.64363 | 2.425516 | 0.1963779 | 0.1963779
59.97008 | 16.5007 | 14.03712 | 13.64326 | 2.463577 | 0.1969306 | 0.1969306
59.98008 | 16.5551 | 14.03787 | 13.64291 | 2.517234 | 0.19748 | 0.19748
59.99007 | 16.6033 | 14.03862 | 13.64256 | 2.564684 | 0.198027 | 0.198027
60.00007 | 16.6423 | 14.03938 | 13.64223 | 2.602923 | 0.1985741 | 0.1985741
60.01007 | 16.7002 | 14.04015 | 13.64191 | 2.66005 | 0.1991222 | 0.1991222
60.02007 | 16.7406 | 14.04094 | 13.64159 | 2.699661 | 0.1996725 | 0.1996725
60.03007 | 16.7881 | 14.04175 | 13.64129 | 2.746355 | 0.2002262 | 0.2002262
60.04007 | 16.8403 | 14.04257 | 13.641 | 2.797728 | 0.2007847 | 0.2007847
60.05006 | 16.8908 | 14.04342 | 13.64072 | 2.84738 | 0.2013484 | 0.2013484
60.06006 | 16.9327 | 14.04429 | 13.64045 | 2.888407 | 0.2019197 | 0.2019197
60.07006 | 16.987 | 14.04519 | 13.6402 | 2.941806 | 0.2024989 | 0.2024989
60.08006 | 17.0408 | 14.04612 | 13.63995 | 2.994677 | 0.2030871 | 0.2030871
60.09006 | 17.0892 | 14.04708 | 13.63971 | 3.042117 | 0.2036852 | 0.2036852
60.10005 | 17.1408 | 14.04807 | 13.63949 | 3.092726 | 0.2042934 | 0.2042934
60.11005 | 17.193 | 14.0491 | 13.63927 | 3.143901 | 0.2049139 | 0.2049139
60.12005 | 17.2456 | 14.05016 | 13.63907 | 3.19544 | 0.2055465 | 0.2055465
60.13005 | 17.2969 | 14.05126 | 13.63887 | 3.245643 | 0.206192 | 0.206192
60.14005 | 17.3519 | 14.05239 | 13.63869 | 3.299508 | 0.206851 | 0.206851
60.15005 | 17.4004 | 14.05357 | 13.63852 | 3.346835 | 0.2075238 | 0.2075238
60.16004 | 17.4548 | 14.05478 | 13.63836 | 3.400024 | 0.2082101 | 0.2082101
60.17004 | 17.5055 | 14.05603 | 13.6382 | 3.449472 | 0.2089117 | 0.2089117
60.18004 | 17.5526 | 14.05732 | 13.63806 | 3.49528 | 0.2096278 | 0.2096278
60.19004 | 17.613 | 14.05865 | 13.63793 | 3.554348 | 0.2103587 | 0.2103587
60.20004 | 17.6602 | 14.06002 | 13.63782 | 3.600176 | 0.2111043 | 0.2111043
60.21003 | 17.7101 | 14.06143 | 13.63771 | 3.648666 | 0.2118636 | 0.2118636
60.22003 | 17.7669 | 14.06288 | 13.63761 | 3.704016 | 0.2126379 | 0.2126379
60.23003 | 17.8176 | 14.06437 | 13.63752 | 3.753228 | 0.2134259 | 0.2134259
60.24003 | 17.8681 | 14.0659 | 13.63744 | 3.802203 | 0.2142272 | 0.2142272
60.25003 | 17.9208 | 14.06746 | 13.63738 | 3.853342 | 0.215041 | 0.215041
60.26003 | 17.9722 | 14.06905 | 13.63732 | 3.903147 | 0.2158666 | 0.2158666
60.27002 | 18.0191 | 14.07068 | 13.63727 | 3.948421 | 0.2167021 | 0.2167021
60.28002 | 18.0711 | 14.07234 | 13.63724 | 3.998764 | 0.2175483 | 0.2175483
60.29002 | 18.1239 | 14.07402 | 13.63721 | 4.04988 | 0.2184028 | 0.2184028
60.30002 | 18.1664 | 14.07573 | 13.6372 | 4.090671 | 0.2192646 | 0.2192646
60.31002 | 18.2199 | 14.07746 | 13.6372 | 4.14244 | 0.2201319 | 0.2201319
60.32001 | 18.2614 | 14.07921 | 13.6372 | 4.182193 | 0.2210024 | 0.2210024
60.33001 | 18.3068 | 14.08097 | 13.63722 | 4.225829 | 0.221876 | 0.221876
60.34001 | 18.3553 | 14.08275 | 13.63725 | 4.272553 | 0.2227501 | 0.2227501
60.35001 | 18.4067 | 14.08453 | 13.63728 | 4.322171 | 0.2236225 | 0.2236225
60.36001 | 18.4453 | 14.08631 | 13.63733 | 4.358985 | 0.2244912 | 0.2244912
60.37001 | 18.4929 | 14.0881 | 13.63739 | 4.404802 | 0.225354 | 0.225354
60.38 | 18.5327 | 14.08987 | 13.63746 | 4.442825 | 0.2262078 | 0.2262078
60.39 | 18.5739 | 14.09164 | 13.63754 | 4.482258 | 0.2270519 | 0.2270519
60.4 | 18.615 | 14.09339 | 13.63763 | 4.521607 | 0.227883 | 0.227883
60.41 | 18.656 | 14.09512 | 13.63773 | 4.560876 | 0.2286987 | 0.2286987
60.42 | 18.6952 | 14.09683 | 13.63784 | 4.598371 | 0.2294963 | 0.2294963
60.42999 | 18.731 | 14.0985 | 13.63796 | 4.632499 | 0.2302726 | 0.2302726
60.43999 | 18.7662 | 14.10014 | 13.63809 | 4.666061 | 0.2310266 | 0.2310266
60.44999 | 18.7989 | 14.10174 | 13.63823 | 4.697164 | 0.2317548 | 0.2317548
60.45999 | 18.8391 | 14.10329 | 13.63838 | 4.735813 | 0.2324549 | 0.2324549
60.46999 | 18.8587 | 14.10479 | 13.63854 | 4.753914 | 0.2331241 | 0.2331241
60.47999 | 18.8858 | 14.10623 | 13.63871 | 4.77957 | 0.2337602 | 0.2337602
60.48998 | 18.9282 | 14.10761 | 13.63889 | 4.82059 | 0.23436 | 0.23436
60.49998 | 18.9534 | 14.10893 | 13.63908 | 4.844474 | 0.2349225 | 0.2349225
60.50998 | 18.9734 | 14.11017 | 13.63928 | 4.863228 | 0.2354447 | 0.2354447
60.51998 | 19.0106 | 14.11134 | 13.63949 | 4.899256 | 0.2359247 | 0.2359247
60.52998 | 19.0241 | 14.11244 | 13.63972 | 4.911663 | 0.2363603 | 0.2363603
60.53997 | 19.0429 | 14.11345 | 13.63995 | 4.929454 | 0.2367493 | 0.2367493
60.54997 | 19.077 | 14.11437 | 13.64019 | 4.962629 | 0.2370908 | 0.2370908
60.55997 | 19.0852 | 14.11521 | 13.64044 | 4.969993 | 0.2373828 | 0.2373828
60.56997 | 19.1079 | 14.11595 | 13.6407 | 4.991949 | 0.2376239 | 0.2376239
60.57997 | 19.1244 | 14.1166 | 13.64098 | 5.007799 | 0.2378128 | 0.2378128
60.58997 | 19.1398 | 14.11715 | 13.64126 | 5.022646 | 0.2379486 | 0.2379486
60.59996 | 19.1415 | 14.11761 | 13.64155 | 5.023891 | 0.2380302 | 0.2380302
60.60996 | 19.1568 | 14.11796 | 13.64185 | 5.038835 | 0.2380571 | 0.2380571
60.61996 | 19.1668 | 14.11822 | 13.64216 | 5.04858 | 0.2380289 | 0.2380289
60.62996 | 19.1638 | 14.11837 | 13.64248 | 5.045426 | 0.237945 | 0.237945
60.63996 | 19.1866 | 14.11843 | 13.64282 | 5.068173 | 0.2378056 | 0.2378056
60.64995 | 19.1867 | 14.11838 | 13.64316 | 5.068321 | 0.2376107 | 0.2376107
60.65995 | 19.1821 | 14.11823 | 13.64351 | 5.06387 | 0.2373605 | 0.2373605
60.66995 | 19.1969 | 14.11798 | 13.64387 | 5.078919 | 0.2370554 | 0.2370554
60.67995 | 19.1872 | 14.11763 | 13.64424 | 5.069566 | 0.2366961 | 0.2366961
60.68995 | 19.1848 | 14.11719 | 13.64462 | 5.06761 | 0.2362835 | 0.2362835
60.69995 | 19.194 | 14.11665 | 13.64501 | 5.077349 | 0.2358184 | 0.2358184
60.70994 | 19.1902 | 14.11602 | 13.64541 | 5.07418 | 0.2353024 | 0.2353024
60.71994 | 19.1757 | 14.1153 | 13.64583 | 5.060403 | 0.234736 | 0.234736
60.72994 | 19.1694 | 14.11449 | 13.64625 | 5.054912 | 0.2341209 | 0.2341209
60.73994 | 19.17 | 14.11359 | 13.64668 | 5.056407 | 0.2334586 | 0.2334586
60.74994 | 19.1463 | 14.11262 | 13.64712 | 5.033682 | 0.2327507 | 0.2327507
60.75993 | 19.1544 | 14.11156 | 13.64757 | 5.042835 | 0.2319996 | 0.2319996
60.76993 | 19.1321 | 14.11044 | 13.64803 | 5.021664 | 0.2312056 | 0.2312056
60.77993 | 19.1074 | 14.10924 | 13.64849 | 4.998163 | 0.2303711 | 0.2303711
60.78993 | 19.109 | 14.10797 | 13.64897 | 5.00103 | 0.2294982 | 0.2294982
60.79993 | 19.0969 | 14.10664 | 13.64946 | 4.990261 | 0.2285885 | 0.2285885
60.80993 | 19.078 | 14.10525 | 13.64996 | 4.972751 | 0.2276441 | 0.2276441
60.81992 | 19.0707 | 14.1038 | 13.65047 | 4.966897 | 0.2266676 | 0.2266676
60.82992 | 19.045 | 14.1023 | 13.65099 | 4.942696 | 0.2256593 | 0.2256593
60.83992 | 19.0218 | 14.10076 | 13.65151 | 4.921043 | 0.2246219 | 0.2246219
60.84992 | 19.0165 | 14.09916 | 13.65205 | 4.917336 | 0.2235571 | 0.2235571
60.85992 | 18.9931 | 14.09753 | 13.6526 | 4.89557 | 0.2224668 | 0.2224668
60.86991 | 18.9716 | 14.09586 | 13.65315 | 4.875741 | 0.2213538 | 0.2213538
60.87991 | 18.9566 | 14.09415 | 13.65372 | 4.862447 | 0.2202176 | 0.2202176
60.88991 | 18.9381 | 14.09241 | 13.65429 | 4.845686 | 0.2190607 | 0.2190607
60.89991 | 18.8993 | 14.09065 | 13.65488 | 4.808653 | 0.2178848 | 0.2178848
60.90991 | 18.8963 | 14.08885 | 13.65547 | 4.807446 | 0.2166912 | 0.2166912
60.91991 | 18.8623 | 14.08704 | 13.65608 | 4.775262 | 0.2154813 | 0.2154813
60.9299 | 18.846 | 14.0852 | 13.65669 | 4.760797 | 0.2142576 | 0.2142576
60.9399 | 18.8259 | 14.08335 | 13.65731 | 4.742552 | 0.2130187 | 0.2130187
60.9499 | 18.8018 | 14.08148 | 13.65794 | 4.720323 | 0.211767 | 0.211767
60.9599 | 18.7748 | 14.07959 | 13.65858 | 4.695208 | 0.2105034 | 0.2105034
60.9699 | 18.7629 | 14.07769 | 13.65924 | 4.685207 | 0.2092287 | 0.2092287
60.97989 | 18.74 | 14.07579 | 13.6599 | 4.664214 | 0.207945 | 0.207945
60.98989 | 18.7267 | 14.07387 | 13.66057 | 4.652833 | 0.2066506 | 0.2066506
60.99989 | 18.7036 | 14.07194 | 13.66124 | 4.631661 | 0.2053472 | 0.2053472
61.00989 | 18.6816 | 14.07 | 13.66193 | 4.611595 | 0.2040355 | 0.2040355
61.01989 | 18.6708 | 14.06806 | 13.66263 | 4.602737 | 0.2027158 | 0.2027158
61.02989 | 18.6529 | 14.06612 | 13.66334 | 4.586784 | 0.2013886 | 0.2013886
61.03988 | 18.649 | 14.06417 | 13.66405 | 4.584834 | 0.2000558 | 0.2000558
61.04988 | 18.6203 | 14.06221 | 13.66478 | 4.55809 | 0.1987146 | 0.1987146
61.05988 | 18.596 | 14.06025 | 13.66552 | 4.535751 | 0.1973667 | 0.1973667
61.06988 | 18.5927 | 14.05829 | 13.66626 | 4.534415 | 0.1960124 | 0.1960124
61.07988 | 18.5817 | 14.05632 | 13.66701 | 4.525382 | 0.194652 | 0.194652
61.08987 | 18.5806 | 14.05435 | 13.66778 | 4.52625 | 0.1932868 | 0.1932868
61.09987 | 18.5666 | 14.05238 | 13.66855 | 4.514223 | 0.1919142 | 0.1919142
61.10987 | 18.5536 | 14.0504 | 13.66933 | 4.503198 | 0.1905358 | 0.1905358
61.11987 | 18.5501 | 14.04842 | 13.67012 | 4.501676 | 0.1891516 | 0.1891516
61.12987 | 18.5607 | 14.04644 | 13.67092 | 4.514256 | 0.1877617 | 0.1877617
61.13987 | 18.5529 | 14.04446 | 13.67173 | 4.508438 | 0.1863663 | 0.1863663
61.14986 | 18.5361 | 14.04248 | 13.67255 | 4.493619 | 0.1849668 | 0.1849668
61.15986 | 18.5459 | 14.0405 | 13.67337 | 4.505404 | 0.1835607 | 0.1835607
61.16986 | 18.552 | 14.03851 | 13.67421 | 4.513491 | 0.1821493 | 0.1821493
61.17986 | 18.5465 | 14.03652 | 13.67506 | 4.509978 | 0.1807329 | 0.1807329
61.18986 | 18.5685 | 14.03453 | 13.67591 | 4.533966 | 0.1793116 | 0.1793116
61.19985 | 18.5554 | 14.03255 | 13.67677 | 4.522853 | 0.177887 | 0.177887
61.20985 | 18.5555 | 14.03056 | 13.67765 | 4.524941 | 0.1764566 | 0.1764566
61.21985 | 18.5712 | 14.02857 | 13.67853 | 4.542628 | 0.175022 | 0.175022
61.22985 | 18.583 | 14.02659 | 13.67942 | 4.556415 | 0.1735835 | 0.1735835
61.23985 | 18.5809 | 14.0246 | 13.68032 | 4.556299 | 0.1721413 | 0.1721413
61.24985 | 18.5921 | 14.02262 | 13.68123 | 4.569482 | 0.1706958 | 0.1706958
61.25984 | 18.6112 | 14.02064 | 13.68214 | 4.590559 | 0.1692489 | 0.1692489
61.26984 | 18.6159 | 14.01867 | 13.68307 | 4.597234 | 0.167798 | 0.167798
61.27984 | 18.6436 | 14.0167 | 13.68401 | 4.626904 | 0.1663449 | 0.1663449
61.28984 | 18.6491 | 14.01473 | 13.68495 | 4.634369 | 0.1648902 | 0.1648902
61.29984 | 18.6518 | 14.01277 | 13.6859 | 4.639028 | 0.1634343 | 0.1634343
61.30983 | 18.6831 | 14.01082 | 13.68686 | 4.672277 | 0.1619792 | 0.1619792
61.31983 | 18.6992 | 14.00888 | 13.68784 | 4.690319 | 0.1605224 | 0.1605224
61.32983 | 18.7036 | 14.00695 | 13.68882 | 4.696652 | 0.1590662 | 0.1590662
61.33983 | 18.714 | 14.00503 | 13.6898 | 4.708973 | 0.1576109 | 0.1576109
61.34983 | 18.7496 | 14.00312 | 13.6908 | 4.746483 | 0.1561571 | 0.1561571
61.35982 | 18.7583 | 14.00122 | 13.69181 | 4.757078 | 0.154707 | 0.154707
61.36982 | 18.7657 | 13.99934 | 13.69282 | 4.76636 | 0.1532584 | 0.1532584
61.37982 | 18.7868 | 13.99747 | 13.69385 | 4.789326 | 0.1518133 | 0.1518133
61.38982 | 18.8036 | 13.99562 | 13.69488 | 4.807975 | 0.1503724 | 0.1503724
61.39982 | 18.8281 | 13.99379 | 13.69592 | 4.834306 | 0.1489364 | 0.1489364
61.40982 | 18.8525 | 13.99198 | 13.69697 | 4.860516 | 0.1475059 | 0.1475059
61.41981 | 18.8643 | 13.9902 | 13.69803 | 4.874104 | 0.1460832 | 0.1460832
61.42981 | 18.872 | 13.98843 | 13.6991 | 4.88357 | 0.144666 | 0.144666
61.43981 | 18.9124 | 13.98669 | 13.70017 | 4.925713 | 0.1432565 | 0.1432565
61.44981 | 18.9267 | 13.98497 | 13.70126 | 4.94173 | 0.1418554 | 0.1418554
61.45981 | 18.9381 | 13.98328 | 13.70235 | 4.95482 | 0.1404635 | 0.1404635
61.4698 | 18.9596 | 13.98162 | 13.70345 | 4.977981 | 0.1390828 | 0.1390828
61.4798 | 18.9824 | 13.97999 | 13.70456 | 5.002413 | 0.1377112 | 0.1377112
61.4898 | 19.0021 | 13.97839 | 13.70568 | 5.023714 | 0.1363509 | 0.1363509
61.4998 | 19.0382 | 13.97682 | 13.70681 | 5.061383 | 0.1350026 | 0.1350026
61.5098 | 19.0257 | 13.97528 | 13.70795 | 5.050417 | 0.1336669 | 0.1336669
61.5198 | 19.0523 | 13.97378 | 13.70909 | 5.078517 | 0.1323446 | 0.1323446
61.52979 | 19.0899 | 13.97232 | 13.71025 | 5.117579 | 0.1310374 | 0.1310374
61.53979 | 19.1107 | 13.9709 | 13.71141 | 5.139804 | 0.1297436 | 0.1297436
61.54979 | 19.1052 | 13.96951 | 13.71258 | 5.13569 | 0.1284651 | 0.1284651
61.55979 | 19.1578 | 13.96816 | 13.71376 | 5.189636 | 0.1272024 | 0.1272024
61.56979 | 19.175 | 13.96686 | 13.71495 | 5.208141 | 0.1259561 | 0.1259561
61.57978 | 19.1905 | 13.9656 | 13.71614 | 5.224903 | 0.1247281 | 0.1247281
61.58978 | 19.2092 | 13.96438 | 13.71735 | 5.244821 | 0.1235164 | 0.1235164
61.59978 | 19.2424 | 13.9632 | 13.71856 | 5.279196 | 0.1223228 | 0.1223228
61.60978 | 19.2579 | 13.96208 | 13.71978 | 5.295824 | 0.1211478 | 0.1211478
61.61978 | 19.2956 | 13.96099 | 13.72101 | 5.334606 | 0.1199918 | 0.1199918
61.62978 | 19.3022 | 13.95996 | 13.72225 | 5.342241 | 0.1188554 | 0.1188554
61.63977 | 19.3361 | 13.95897 | 13.72349 | 5.377127 | 0.1177401 | 0.1177401
61.64977 | 19.3582 | 13.95804 | 13.72475 | 5.400164 | 0.116644 | 0.116644
61.65977 | 19.3771 | 13.95715 | 13.72601 | 5.419952 | 0.1155686 | 0.1155686
61.66977 | 19.3943 | 13.95631 | 13.72728 | 5.437989 | 0.1145144 | 0.1145144
61.67977 | 19.4195 | 13.95553 | 13.72856 | 5.463975 | 0.1134816 | 0.1134816
61.68976 | 19.4618 | 13.95479 | 13.72985 | 5.507008 | 0.1124715 | 0.1124715
61.69976 | 19.4767 | 13.95411 | 13.73115 | 5.52259 | 0.1114825 | 0.1114825
61.70976 | 19.4996 | 13.95348 | 13.73245 | 5.546119 | 0.1105157 | 0.1105157
61.71976 | 19.5332 | 13.95291 | 13.73376 | 5.580295 | 0.1095715 | 0.1095715
61.72976 | 19.5577 | 13.95238 | 13.73508 | 5.605317 | 0.10865 | 0.10865
61.73976 | 19.5679 | 13.95191 | 13.73641 | 5.615985 | 0.1077515 | 0.1077515
61.74975 | 19.6081 | 13.9515 | 13.73775 | 5.656599 | 0.1068768 | 0.1068768
61.75975 | 19.6334 | 13.95114 | 13.73909 | 5.682258 | 0.1060246 | 0.1060246
61.76975 | 19.6542 | 13.95084 | 13.74045 | 5.703362 | 0.1051956 | 0.1051956
61.77975 | 19.6734 | 13.95059 | 13.74181 | 5.722812 | 0.1043902 | 0.1043902
61.78975 | 19.7031 | 13.95039 | 13.74318 | 5.752706 | 0.1036082 | 0.1036082
61.79974 | 19.7263 | 13.95026 | 13.74455 | 5.776044 | 0.1028507 | 0.1028507
61.80974 | 19.7468 | 13.95017 | 13.74594 | 5.796628 | 0.1021159 | 0.1021159
61.81974 | 19.766 | 13.95014 | 13.74733 | 5.815856 | 0.1014048 | 0.1014048
61.82974 | 19.7892 | 13.95017 | 13.74874 | 5.839029 | 0.1007174 | 0.1007174
61.83974 | 19.8249 | 13.95025 | 13.75015 | 5.874647 | 0.1000537 | 0.1000537
61.84974 | 19.8384 | 13.95039 | 13.75156 | 5.888009 | 0.09941361 | 0.09941361
61.85973 | 19.8563 | 13.95058 | 13.75299 | 5.905716 | 0.09879776 | 0.09879776
61.86973 | 19.8953 | 13.95083 | 13.75442 | 5.944468 | 0.09820485 | 0.09820485
61.87973 | 19.9133 | 13.95113 | 13.75586 | 5.962165 | 0.09763546 | 0.09763546
61.88973 | 19.9171 | 13.95149 | 13.75731 | 5.965608 | 0.09708953 | 0.09708953
61.89973 | 19.9482 | 13.95191 | 13.75877 | 5.996295 | 0.09656698 | 0.09656698
61.90972 | 19.9812 | 13.95237 | 13.76024 | 6.028828 | 0.0960682 | 0.0960682
61.91972 | 19.9845 | 13.95289 | 13.76171 | 6.031607 | 0.09559213 | 0.09559213
61.92972 | 20.0119 | 13.95347 | 13.76319 | 6.058432 | 0.09513915 | 0.09513915
61.93972 | 20.048 | 13.9541 | 13.76468 | 6.093903 | 0.09470917 | 0.09470917
61.94972 | 20.0466 | 13.95478 | 13.76618 | 6.09182 | 0.09430207 | 0.09430207
61.95972 | 20.0649 | 13.95552 | 13.76768 | 6.109384 | 0.09391772 | 0.09391772
61.96971 | 20.1063 | 13.9563 | 13.76919 | 6.149996 | 0.09355636 | 0.09355636
61.97971 | 20.1262 | 13.95715 | 13.77071 | 6.169054 | 0.0932171 | 0.0932171
61.98971 | 20.1257 | 13.95804 | 13.77224 | 6.16766 | 0.09290019 | 0.09290019
61.99971 | 20.1724 | 13.95899 | 13.77378 | 6.213413 | 0.0926055 | 0.0926055
62.00971 | 20.1907 | 13.95999 | 13.77532 | 6.230715 | 0.09233285 | 0.09233285
62.0197 | 20.1969 | 13.96103 | 13.77687 | 6.235866 | 0.09208234 | 0.09208234
62.0297 | 20.2334 | 13.96213 | 13.77843 | 6.271265 | 0.09185332 | 0.09185332
62.0397 | 20.2534 | 13.96329 | 13.77999 | 6.290114 | 0.09164586 | 0.09164586
62.0497 | 20.2667 | 13.96449 | 13.78157 | 6.302211 | 0.0914598 | 0.0914598
62.0597 | 20.3 | 13.96574 | 13.78315 | 6.334259 | 0.09129496 | 0.09129496
62.0697 | 20.3232 | 13.96704 | 13.78474 | 6.356157 | 0.09115115 | 0.09115115
62.07969 | 20.3426 | 13.96839 | 13.78634 | 6.374207 | 0.09102831 | 0.09102831
62.08969 | 20.3573 | 13.96979 | 13.78794 | 6.387507 | 0.09092596 | 0.09092596
62.09969 | 20.38 | 13.97124 | 13.78955 | 6.408759 | 0.09084403 | 0.09084403
62.10969 | 20.4092 | 13.97274 | 13.79117 | 6.436462 | 0.09078232 | 0.09078232
62.11969 | 20.4189 | 13.97428 | 13.7928 | 6.444618 | 0.0907406 | 0.0907406
62.12968 | 20.4542 | 13.97587 | 13.79443 | 6.478329 | 0.09071862 | 0.09071862
62.13968 | 20.4743 | 13.97751 | 13.79608 | 6.496792 | 0.09071611 | 0.09071611
62.14968 | 20.4886 | 13.97919 | 13.79773 | 6.509408 | 0.09073287 | 0.09073287
62.15968 | 20.5205 | 13.98092 | 13.79938 | 6.539579 | 0.09076858 | 0.09076858
62.16968 | 20.5426 | 13.98269 | 13.80105 | 6.559906 | 0.09082298 | 0.09082298
62.17968 | 20.5518 | 13.98451 | 13.80272 | 6.567288 | 0.09089577 | 0.09089577
62.18967 | 20.5854 | 13.98637 | 13.8044 | 6.599029 | 0.09098649 | 0.09098649
62.19967 | 20.6099 | 13.98828 | 13.80609 | 6.621624 | 0.09109508 | 0.09109508
62.20967 | 20.614 | 13.99022 | 13.80778 | 6.623778 | 0.09122107 | 0.09122107
62.21967 | 20.6487 | 13.99221 | 13.80948 | 6.65649 | 0.0913641 | 0.0913641
62.22967 | 20.6728 | 13.99424 | 13.81119 | 6.678561 | 0.09152379 | 0.09152379
62.23966 | 20.686 | 13.9963 | 13.81291 | 6.689695 | 0.09169954 | 0.09169954
62.24966 | 20.6944 | 13.99841 | 13.81463 | 6.695988 | 0.09189133 | 0.09189133
62.25966 | 20.7316 | 14.00056 | 13.81636 | 6.731042 | 0.09209854 | 0.09209854
62.26966 | 20.743 | 14.00274 | 13.8181 | 6.740259 | 0.09232072 | 0.09232072
62.27966 | 20.7583 | 14.00496 | 13.81984 | 6.75334 | 0.09255739 | 0.09255739
62.28966 | 20.7867 | 14.00721 | 13.8216 | 6.779486 | 0.09280808 | 0.09280808
62.29965 | 20.8004 | 14.0095 | 13.82336 | 6.7909 | 0.09307201 | 0.09307201
62.30965 | 20.8095 | 14.01182 | 13.82512 | 6.797678 | 0.09334914 | 0.09334914
62.31965 | 20.8465 | 14.01418 | 13.8269 | 6.832325 | 0.09363871 | 0.09363871
62.32965 | 20.8442 | 14.01656 | 13.82868 | 6.82764 | 0.09394014 | 0.09394014
62.33965 | 20.8529 | 14.01897 | 13.83047 | 6.833926 | 0.09425286 | 0.09425286
62.34964 | 20.8882 | 14.02141 | 13.83226 | 6.866785 | 0.09457596 | 0.09457596
62.35964 | 20.8966 | 14.02388 | 13.83407 | 6.872715 | 0.09490945 | 0.09490945
62.36964 | 20.9011 | 14.02638 | 13.83588 | 6.874719 | 0.0952524 | 0.0952524
62.37964 | 20.9319 | 14.0289 | 13.83769 | 6.902998 | 0.0956042 | 0.0956042
62.38964 | 20.9277 | 14.03145 | 13.83952 | 6.896254 | 0.09596419 | 0.09596419
62.39964 | 20.9401 | 14.03401 | 13.84135 | 6.906087 | 0.09633172 | 0.09633172
62.40963 | 20.9743 | 14.0366 | 13.84319 | 6.937703 | 0.09670576 | 0.09670576
62.41963 | 20.9733 | 14.0392 | 13.84503 | 6.934096 | 0.09708639 | 0.09708639
62.42963 | 20.9883 | 14.04183 | 13.84688 | 6.946471 | 0.09747258 | 0.09747258
62.43963 | 21.0067 | 14.04447 | 13.84874 | 6.962229 | 0.09786366 | 0.09786366
62.44963 | 21.0149 | 14.04713 | 13.85061 | 6.967772 | 0.09825896 | 0.09825896
62.45962 | 21.0275 | 14.0498 | 13.85248 | 6.977704 | 0.09865743 | 0.09865743
62.46962 | 21.0451 | 14.05248 | 13.85436 | 6.99262 | 0.09905918 | 0.09905918
62.47962 | 21.052 | 14.05518 | 13.85625 | 6.996825 | 0.09946316 | 0.09946316
62.48962 | 21.0692 | 14.05788 | 13.85814 | 7.01132 | 0.09986871 | 0.09986871
62.49962 | 21.083 | 14.06059 | 13.86004 | 7.022406 | 0.1002752 | 0.1002752
62.50962 | 21.0862 | 14.06332 | 13.86195 | 7.022884 | 0.100682 | 0.100682
62.51961 | 21.1121 | 14.06604 | 13.86386 | 7.046059 | 0.101088 | 0.101088
62.52961 | 21.1151 | 14.06877 | 13.86579 | 7.046327 | 0.1014935 | 0.1014935
62.53961 | 21.1278 | 14.07151 | 13.86771 | 7.056291 | 0.1018975 | 0.1018975
62.54961 | 21.1519 | 14.07425 | 13.86965 | 7.077652 | 0.1022992 | 0.1022992
62.55961 | 21.1411 | 14.07699 | 13.87159 | 7.064112 | 0.1026983 | 0.1026983
62.5696 | 21.1775 | 14.07973 | 13.87354 | 7.097775 | 0.1030936 | 0.1030936
62.5796 | 21.1974 | 14.08246 | 13.87549 | 7.114936 | 0.1034854 | 0.1034854
62.5896 | 21.1882 | 14.0852 | 13.87746 | 7.102999 | 0.1038727 | 0.1038727
62.5996 | 21.2104 | 14.08793 | 13.87942 | 7.122465 | 0.1042551 | 0.1042551
62.6096 | 21.2377 | 14.09066 | 13.8814 | 7.147036 | 0.104632 | 0.104632
62.6196 | 21.2321 | 14.09339 | 13.88338 | 7.138712 | 0.1050028 | 0.1050028
62.62959 | 21.2509 | 14.0961 | 13.88537 | 7.154798 | 0.1053667 | 0.1053667
62.63959 | 21.2724 | 14.09881 | 13.88736 | 7.173588 | 0.1057239 | 0.1057239
62.64959 | 21.2831 | 14.10151 | 13.88937 | 7.181586 | 0.1060736 | 0.1060736
62.65959 | 21.2995 | 14.10421 | 13.89138 | 7.195294 | 0.1064154 | 0.1064154
62.66959 | 21.3024 | 14.10689 | 13.89339 | 7.195512 | 0.1067486 | 0.1067486
62.67958 | 21.3242 | 14.10956 | 13.89541 | 7.214644 | 0.1070727 | 0.1070727
62.68958 | 21.3257 | 14.11221 | 13.89744 | 7.213486 | 0.1073877 | 0.1073877
62.69958 | 21.3486 | 14.11486 | 13.89947 | 7.23374 | 0.1076931 | 0.1076931
62.70958 | 21.3692 | 14.11749 | 13.90151 | 7.251709 | 0.1079883 | 0.1079883
62.71958 | 21.3539 | 14.12011 | 13.90356 | 7.233791 | 0.108273 | 0.108273
62.72958 | 21.3892 | 14.12271 | 13.90562 | 7.266489 | 0.108547 | 0.108547
62.73957 | 21.4074 | 14.12529 | 13.90768 | 7.282105 | 0.1088096 | 0.1088096
62.74957 | 21.3985 | 14.12786 | 13.90974 | 7.270635 | 0.109061 | 0.109061
62.75957 | 21.424 | 14.13042 | 13.91182 | 7.293582 | 0.1093007 | 0.1093007
62.76957 | 21.4242 | 14.13295 | 13.9139 | 7.291246 | 0.1095285 | 0.1095285
62.77957 | 21.4398 | 14.13547 | 13.91598 | 7.304328 | 0.1097442 | 0.1097442
62.78956 | 21.4526 | 14.13797 | 13.91807 | 7.314631 | 0.1099474 | 0.1099474
62.79956 | 21.4528 | 14.14045 | 13.92017 | 7.31235 | 0.1101385 | 0.1101385
62.80956 | 21.4764 | 14.14291 | 13.92228 | 7.333487 | 0.1103171 | 0.1103171
62.81956 | 21.4665 | 14.14536 | 13.92439 | 7.321143 | 0.1104833 | 0.1104833
62.82956 | 21.4836 | 14.14778 | 13.92651 | 7.335818 | 0.110637 | 0.110637
62.83956 | 21.4962 | 14.15019 | 13.92863 | 7.346011 | 0.1107783 | 0.1107783
62.84955 | 21.4853 | 14.15258 | 13.93076 | 7.332724 | 0.1109072 | 0.1109072
62.85955 | 21.5165 | 14.15495 | 13.9329 | 7.361554 | 0.1110241 | 0.1110241
62.86955 | 21.5162 | 14.1573 | 13.93504 | 7.3589 | 0.1111291 | 0.1111291
62.87955 | 21.5236 | 14.15964 | 13.93719 | 7.363964 | 0.1112225 | 0.1112225
62.88955 | 21.5379 | 14.16196 | 13.93935 | 7.375945 | 0.1113045 | 0.1113045
62.89954 | 21.5383 | 14.16426 | 13.94151 | 7.374043 | 0.1113755 | 0.1113755
62.90954 | 21.5572 | 14.16655 | 13.94367 | 7.390655 | 0.1114359 | 0.1114359
62.91954 | 21.5458 | 14.16882 | 13.94585 | 7.37698 | 0.1114863 | 0.1114863
62.92954 | 21.575 | 14.17108 | 13.94803 | 7.403919 | 0.111527 | 0.111527
62.93954 | 21.5861 | 14.17333 | 13.95021 | 7.412769 | 0.1115587 | 0.1115587
62.94954 | 21.5705 | 14.17557 | 13.95241 | 7.394931 | 0.1115818 | 0.1115818
62.95953 | 21.6074 | 14.1778 | 13.9546 | 7.429604 | 0.1115971 | 0.1115971
62.96953 | 21.5952 | 14.18002 | 13.95681 | 7.415183 | 0.1116052 | 0.1116052
62.97953 | 21.5981 | 14.18223 | 13.95902 | 7.41587 | 0.1116067 | 0.1116067
62.98953 | 21.6228 | 14.18444 | 13.96123 | 7.438362 | 0.1116025 | 0.1116025
62.99953 | 21.6376 | 14.18664 | 13.96346 | 7.450958 | 0.1115932 | 0.1115932
63.00952 | 21.6471 | 14.18884 | 13.96568 | 7.458259 | 0.1115797 | 0.1115797
63.01952 | 21.6395 | 14.19104 | 13.96792 | 7.448459 | 0.1115626 | 0.1115626
63.02952 | 21.6799 | 14.19324 | 13.97016 | 7.486658 | 0.1115429 | 0.1115429
63.03952 | 21.6611 | 14.19545 | 13.9724 | 7.465655 | 0.1115214 | 0.1115214
63.04952 | 21.6898 | 14.19765 | 13.97465 | 7.492148 | 0.1114988 | 0.1114988
63.05952 | 21.6937 | 14.19986 | 13.97691 | 7.493836 | 0.111476 | 0.111476
63.06951 | 21.7067 | 14.20208 | 13.97917 | 7.504618 | 0.1114538 | 0.1114538
63.07951 | 21.7166 | 14.20431 | 13.98144 | 7.51229 | 0.1114332 | 0.1114332
63.08951 | 21.7196 | 14.20655 | 13.98372 | 7.513051 | 0.1114147 | 0.1114147
63.09951 | 21.7469 | 14.2088 | 13.986 | 7.538101 | 0.1113994 | 0.1113994
63.10951 | 21.7332 | 14.21106 | 13.98829 | 7.522136 | 0.111388 | 0.111388
63.1195 | 21.7509 | 14.21334 | 13.99058 | 7.537559 | 0.1113813 | 0.1113813
63.1295 | 21.764 | 14.21564 | 13.99288 | 7.548363 | 0.1113799 | 0.1113799
63.1395 | 21.7693 | 14.21795 | 13.99518 | 7.551349 | 0.1113847 | 0.1113847
63.1495 | 21.7803 | 14.22028 | 13.99749 | 7.560016 | 0.1113964 | 0.1113964
63.1595 | 21.8056 | 14.22264 | 13.99981 | 7.582962 | 0.1114156 | 0.1114156
63.1695 | 21.8071 | 14.22501 | 14.00213 | 7.582085 | 0.111443 | 0.111443
63.17949 | 21.8035 | 14.22741 | 14.00445 | 7.576088 | 0.1114792 | 0.1114792
63.18949 | 21.8375 | 14.22984 | 14.00679 | 7.607664 | 0.1115249 | 0.1115249
63.19949 | 21.8273 | 14.23229 | 14.00912 | 7.595014 | 0.1115806 | 0.1115806
63.20949 | 21.833 | 14.23476 | 14.01147 | 7.598237 | 0.1116468 | 0.1116468
63.21949 | 21.8514 | 14.23727 | 14.01382 | 7.614133 | 0.111724 | 0.111724
63.22948 | 21.8656 | 14.2398 | 14.01617 | 7.625803 | 0.1118126 | 0.1118126
63.23948 | 21.8544 | 14.24236 | 14.01853 | 7.612041 | 0.1119131 | 0.1119131
63.24948 | 21.8761 | 14.24495 | 14.0209 | 7.631149 | 0.112026 | 0.112026
63.25948 | 21.8749 | 14.24757 | 14.02327 | 7.627326 | 0.1121515 | 0.1121515
63.26948 | 21.8757 | 14.25023 | 14.02565 | 7.625472 | 0.1122901 | 0.1122901
63.27948 | 21.8977 | 14.25291 | 14.02803 | 7.644785 | 0.112442 | 0.112442
63.28947 | 21.8866 | 14.25563 | 14.03042 | 7.630968 | 0.1126073 | 0.1126073
63.29947 | 21.9083 | 14.25838 | 14.03281 | 7.649916 | 0.1127867 | 0.1127867
63.30947 | 21.9023 | 14.26117 | 14.03521 | 7.64113 | 0.1129801 | 0.1129801
63.31947 | 21.9215 | 14.26399 | 14.03761 | 7.65751 | 0.1131879 | 0.1131879
63.32947 | 21.9089 | 14.26684 | 14.04002 | 7.642055 | 0.1134101 | 0.1134101
63.33946 | 21.917 | 14.26973 | 14.04244 | 7.647268 | 0.113647 | 0.113647
63.34946 | 21.9269 | 14.27266 | 14.04486 | 7.654244 | 0.1138989 | 0.1138989
63.35946 | 21.9385 | 14.27562 | 14.04728 | 7.662884 | 0.1141659 | 0.1141659
63.36946 | 21.9151 | 14.27861 | 14.04972 | 7.636488 | 0.1144481 | 0.1144481
63.37946 | 21.9342 | 14.28164 | 14.05215 | 7.652556 | 0.1147457 | 0.1147457
63.38946 | 21.9316 | 14.28471 | 14.05459 | 7.646887 | 0.1150588 | 0.1150588
63.39945 | 21.9321 | 14.28781 | 14.05704 | 7.644286 | 0.1153872 | 0.1153872
63.40945 | 21.9271 | 14.29096 | 14.05949 | 7.636144 | 0.1157318 | 0.1157318
63.41945 | 21.9291 | 14.29414 | 14.06195 | 7.634965 | 0.1160924 | 0.1160924
63.42945 | 21.9334 | 14.29735 | 14.06441 | 7.636049 | 0.116469 | 0.116469
63.43945 | 21.928 | 14.30061 | 14.06688 | 7.627394 | 0.116862 | 0.116862
63.44944 | 21.9352 | 14.30389 | 14.06935 | 7.631306 | 0.1172709 | 0.1172709
63.45944 | 21.9289 | 14.30722 | 14.07183 | 7.621675 | 0.1176969 | 0.1176969
63.46944 | 21.9189 | 14.31059 | 14.07431 | 7.608306 | 0.1181396 | 0.1181396
63.47944 | 21.928 | 14.314 | 14.0768 | 7.613998 | 0.1185993 | 0.1185993
63.48944 | 21.9189 | 14.31745 | 14.0793 | 7.60145 | 0.119076 | 0.119076
63.49944 | 21.9025 | 14.32094 | 14.0818 | 7.581563 | 0.1195701 | 0.1195701
63.50943 | 21.908 | 14.32446 | 14.0843 | 7.583539 | 0.1200811 | 0.1200811
63.51943 | 21.897 | 14.32803 | 14.08681 | 7.568972 | 0.1206102 | 0.1206102
63.52943 | 21.8884 | 14.33164 | 14.08932 | 7.556763 | 0.1211573 | 0.1211573
63.53943 | 21.8751 | 14.33529 | 14.09184 | 7.539814 | 0.1217223 | 0.1217223
63.54943 | 21.8583 | 14.33898 | 14.09437 | 7.519323 | 0.1223056 | 0.1223056
63.55942 | 21.8553 | 14.34271 | 14.09689 | 7.512595 | 0.1229065 | 0.1229065
63.56942 | 21.8329 | 14.34648 | 14.09943 | 7.48642 | 0.1235267 | 0.1235267
63.57942 | 21.8376 | 14.3503 | 14.10197 | 7.487303 | 0.1241656 | 0.1241656
63.58942 | 21.8115 | 14.35416 | 14.10451 | 7.457343 | 0.1248234 | 0.1248234
63.59942 | 21.8017 | 14.35806 | 14.10706 | 7.443641 | 0.1255002 | 0.1255002
63.60942 | 21.7783 | 14.36201 | 14.10961 | 7.416295 | 0.1261962 | 0.1261962
63.61941 | 21.7691 | 14.36599 | 14.11217 | 7.40311 | 0.1269108 | 0.1269108
63.62941 | 21.7521 | 14.37002 | 14.11473 | 7.382077 | 0.1276454 | 0.1276454
63.63941 | 21.7279 | 14.3741 | 14.1173 | 7.3538 | 0.1283995 | 0.1283995
63.64941 | 21.7155 | 14.37822 | 14.11987 | 7.337279 | 0.1291732 | 0.1291732
63.65941 | 21.6943 | 14.38239 | 14.12245 | 7.311915 | 0.1299665 | 0.1299665
63.6694 | 21.6633 | 14.38659 | 14.12503 | 7.276711 | 0.1307784 | 0.1307784
63.6794 | 21.6628 | 14.39084 | 14.12762 | 7.271958 | 0.1316109 | 0.1316109
63.6894 | 21.6188 | 14.39514 | 14.13021 | 7.223662 | 0.1324629 | 0.1324629
63.6994 | 21.6056 | 14.39948 | 14.13281 | 7.206122 | 0.1333344 | 0.1333344
63.7094 | 21.5787 | 14.40386 | 14.13541 | 7.174838 | 0.1342254 | 0.1342254
63.7194 | 21.5669 | 14.40829 | 14.13802 | 7.158611 | 0.1351357 | 0.1351357
63.72939 | 21.5382 | 14.41276 | 14.14063 | 7.125445 | 0.1360644 | 0.1360644
63.73939 | 21.5162 | 14.41727 | 14.14324 | 7.098932 | 0.1370129 | 0.1370129
63.74939 | 21.5002 | 14.42182 | 14.14586 | 7.078376 | 0.1379804 | 0.1379804
63.75939 | 21.4761 | 14.42642 | 14.14849 | 7.049679 | 0.1389665 | 0.1389665
63.76939 | 21.4426 | 14.43106 | 14.15112 | 7.01154 | 0.139971 | 0.139971
63.77938 | 21.4376 | 14.43573 | 14.15375 | 7.001865 | 0.1409927 | 0.1409927
63.78938 | 21.4036 | 14.44045 | 14.15639 | 6.963146 | 0.1420332 | 0.1420332
63.79938 | 21.388 | 14.44521 | 14.15903 | 6.942786 | 0.1430912 | 0.1430912
63.80938 | 21.3593 | 14.45001 | 14.16168 | 6.909288 | 0.1441664 | 0.1441664
63.81938 | 21.3498 | 14.45485 | 14.16433 | 6.894951 | 0.1452583 | 0.1452583
63.82938 | 21.314 | 14.45972 | 14.16699 | 6.854278 | 0.1463667 | 0.1463667
63.83937 | 21.2847 | 14.46463 | 14.16965 | 6.820073 | 0.1474899 | 0.1474899
63.84937 | 21.2778 | 14.46957 | 14.17231 | 6.808227 | 0.1486298 | 0.1486298
63.85937 | 21.254 | 14.47455 | 14.17498 | 6.779447 | 0.1497846 | 0.1497846
63.86937 | 21.2253 | 14.47957 | 14.17766 | 6.745734 | 0.1509539 | 0.1509539
63.87937 | 21.2168 | 14.48461 | 14.18034 | 6.732188 | 0.1521372 | 0.1521372
63.88936 | 21.1966 | 14.48968 | 14.18302 | 6.706916 | 0.1533326 | 0.1533326
63.89936 | 21.1656 | 14.49479 | 14.18571 | 6.67081 | 0.154542 | 0.154542
63.90936 | 21.1513 | 14.49993 | 14.1884 | 6.651375 | 0.1557635 | 0.1557635
63.91936 | 21.1286 | 14.50509 | 14.19109 | 6.623512 | 0.1569964 | 0.1569964
63.92936 | 21.1131 | 14.51028 | 14.1938 | 6.602824 | 0.15824 | 0.15824
63.93936 | 21.082 | 14.51549 | 14.1965 | 6.566512 | 0.1594936 | 0.1594936
63.94935 | 21.0719 | 14.52072 | 14.19921 | 6.551182 | 0.160755 | 0.160755
63.95935 | 21.0521 | 14.52597 | 14.20192 | 6.526127 | 0.1620259 | 0.1620259
63.96935 | 21.0204 | 14.53125 | 14.20464 | 6.489153 | 0.1633041 | 0.1633041
63.97935 | 21.0065 | 14.53654 | 14.20736 | 6.469961 | 0.1645887 | 0.1645887
63.98935 | 20.9829 | 14.54184 | 14.21009 | 6.441055 | 0.1658786 | 0.1658786
63.99934 | 20.9617 | 14.54716 | 14.21282 | 6.414542 | 0.1671715 | 0.1671715
64.00934 | 20.9447 | 14.55249 | 14.21555 | 6.392212 | 0.1684688 | 0.1684688
64.01934 | 20.9368 | 14.55782 | 14.21829 | 6.378975 | 0.1697678 | 0.1697678
64.02934 | 20.8985 | 14.56317 | 14.22103 | 6.335333 | 0.1710675 | 0.1710675
64.03934 | 20.8889 | 14.56851 | 14.22378 | 6.320388 | 0.1723663 | 0.1723663
64.04934 | 20.8718 | 14.57386 | 14.22653 | 6.297944 | 0.1736628 | 0.1736628
64.05933 | 20.8521 | 14.57919 | 14.22928 | 6.272909 | 0.1749543 | 0.1749543
64.06933 | 20.8193 | 14.58453 | 14.23204 | 6.234775 | 0.1762416 | 0.1762416
64.07933 | 20.813 | 14.58985 | 14.23481 | 6.223151 | 0.1775218 | 0.1775218
64.08933 | 20.793 | 14.59516 | 14.23757 | 6.197841 | 0.1787931 | 0.1787931
64.09933 | 20.7695 | 14.60045 | 14.24034 | 6.169049 | 0.1800537 | 0.1800537
64.10932 | 20.7425 | 14.60572 | 14.24312 | 6.136783 | 0.1813003 | 0.1813003
64.11932 | 20.7333 | 14.61096 | 14.2459 | 6.122337 | 0.1825336 | 0.1825336
64.12932 | 20.6989 | 14.61618 | 14.24868 | 6.082721 | 0.1837501 | 0.1837501
64.13932 | 20.6808 | 14.62136 | 14.25147 | 6.059438 | 0.1849478 | 0.1849478
64.14932 | 20.6665 | 14.62651 | 14.25426 | 6.039994 | 0.1861244 | 0.1861244
64.15932 | 20.6408 | 14.63161 | 14.25705 | 6.009193 | 0.1872776 | 0.1872776
64.16931 | 20.6205 | 14.63666 | 14.25985 | 5.983844 | 0.188404 | 0.188404
64.17931 | 20.6029 | 14.64166 | 14.26265 | 5.961242 | 0.1895037 | 0.1895037
64.18931 | 20.5825 | 14.6466 | 14.26546 | 5.935897 | 0.1905729 | 0.1905729
64.19931 | 20.5569 | 14.65149 | 14.26827 | 5.905414 | 0.1916094 | 0.1916094
64.20931 | 20.5372 | 14.6563 | 14.27108 | 5.880897 | 0.1926107 | 0.1926107
64.2193 | 20.5177 | 14.66104 | 14.2739 | 5.856656 | 0.1935735 | 0.1935735
64.2293 | 20.4976 | 14.66571 | 14.27672 | 5.831887 | 0.1944972 | 0.1944972
64.2393 | 20.4632 | 14.6703 | 14.27954 | 5.792899 | 0.1953785 | 0.1953785
64.2493 | 20.4634 | 14.6748 | 14.28237 | 5.788597 | 0.1962149 | 0.1962149
64.2593 | 20.4225 | 14.67921 | 14.28521 | 5.743286 | 0.1970043 | 0.1970043
64.2693 | 20.3978 | 14.68353 | 14.28804 | 5.714269 | 0.1977442 | 0.1977442
64.27929 | 20.3789 | 14.68774 | 14.29088 | 5.691156 | 0.198432 | 0.198432
64.28929 | 20.3614 | 14.69186 | 14.29372 | 5.669543 | 0.1990668 | 0.1990668
64.29929 | 20.3395 | 14.69586 | 14.29657 | 5.643637 | 0.1996459 | 0.1996459
64.30929 | 20.3151 | 14.69976 | 14.29942 | 5.615343 | 0.2001674 | 0.2001674
64.31929 | 20.3004 | 14.70354 | 14.30228 | 5.596864 | 0.2006295 | 0.2006295
64.32928 | 20.2746 | 14.70719 | 14.30513 | 5.567407 | 0.2010302 | 0.2010302
64.33928 | 20.248 | 14.71073 | 14.30799 | 5.537268 | 0.2013686 | 0.2013686
64.34928 | 20.2288 | 14.71415 | 14.31086 | 5.514654 | 0.2016431 | 0.2016431
64.35928 | 20.2106 | 14.71743 | 14.31373 | 5.493167 | 0.2018523 | 0.2018523
64.36928 | 20.1879 | 14.72059 | 14.3166 | 5.467308 | 0.2019952 | 0.2019952
64.37928 | 20.1617 | 14.72362 | 14.31948 | 5.438081 | 0.2020708 | 0.2020708
64.38927 | 20.1405 | 14.72651 | 14.32235 | 5.413989 | 0.2020785 | 0.2020785
64.39927 | 20.1094 | 14.72927 | 14.32524 | 5.380128 | 0.2020177 | 0.2020177
64.40927 | 20.0802 | 14.7319 | 14.32812 | 5.348301 | 0.201888 | 0.201888
64.41927 | 20.0727 | 14.73439 | 14.33101 | 5.338309 | 0.2016892 | 0.2016892
64.42927 | 20.0463 | 14.73675 | 14.33391 | 5.309551 | 0.2014213 | 0.2014213
64.43926 | 20.0188 | 14.73897 | 14.3368 | 5.279831 | 0.2010849 | 0.2010849
64.44926 | 19.9898 | 14.74106 | 14.3397 | 5.248742 | 0.2006795 | 0.2006795
64.45926 | 19.984 | 14.74301 | 14.3426 | 5.240985 | 0.2002061 | 0.2002061
64.46926 | 19.9445 | 14.74484 | 14.34551 | 5.19966 | 0.1996654 | 0.1996654
64.47926 | 19.9192 | 14.74654 | 14.34842 | 5.172665 | 0.1990582 | 0.1990582
64.48926 | 19.9032 | 14.7481 | 14.35133 | 5.155097 | 0.1983857 | 0.1983857
64.49925 | 19.8809 | 14.74955 | 14.35425 | 5.131355 | 0.1976498 | 0.1976498
64.50925 | 19.8364 | 14.75087 | 14.35717 | 5.085534 | 0.1968504 | 0.1968504
64.51925 | 19.825 | 14.75207 | 14.36009 | 5.072932 | 0.1959898 | 0.1959898
64.52925 | 19.8074 | 14.75315 | 14.36301 | 5.054246 | 0.1950697 | 0.1950697
64.53925 | 19.7603 | 14.75413 | 14.36594 | 5.006173 | 0.1940919 | 0.1940919
64.54924 | 19.7384 | 14.75499 | 14.36887 | 4.983408 | 0.1930594 | 0.1930594
64.55924 | 19.7179 | 14.75575 | 14.37181 | 4.962147 | 0.1919721 | 0.1919721
64.56924 | 19.6978 | 14.75641 | 14.37475 | 4.941386 | 0.1908334 | 0.1908334
64.57924 | 19.6482 | 14.75698 | 14.37769 | 4.89122 | 0.1896453 | 0.1896453
64.58924 | 19.6507 | 14.75746 | 14.38063 | 4.893245 | 0.1884104 | 0.1884104
64.59924 | 19.6125 | 14.75784 | 14.38358 | 4.854656 | 0.1871309 | 0.1871309
64.60923 | 19.5856 | 14.75815 | 14.38653 | 4.827448 | 0.1858107 | 0.1858107
64.61923 | 19.5584 | 14.75838 | 14.38949 | 4.800015 | 0.1844498 | 0.1844498
64.62923 | 19.5344 | 14.75855 | 14.39244 | 4.775854 | 0.183052 | 0.183052
64.63923 | 19.5101 | 14.75864 | 14.3954 | 4.751457 | 0.1816198 | 0.1816198
64.64923 | 19.471 | 14.75868 | 14.39837 | 4.712322 | 0.1801561 | 0.1801561
64.65922 | 19.4575 | 14.75866 | 14.40133 | 4.698841 | 0.1786649 | 0.1786649
64.66922 | 19.4275 | 14.75859 | 14.4043 | 4.66891 | 0.1771458 | 0.1771458
64.67922 | 19.3962 | 14.75848 | 14.40727 | 4.637723 | 0.1756029 | 0.1756029
64.68922 | 19.3563 | 14.75832 | 14.41025 | 4.597976 | 0.174039 | 0.174039
64.69922 | 19.3412 | 14.75814 | 14.41322 | 4.583063 | 0.1724565 | 0.1724565
64.70921 | 19.315 | 14.75792 | 14.4162 | 4.557079 | 0.1708597 | 0.1708597
64.71921 | 19.2736 | 14.75768 | 14.41919 | 4.515918 | 0.1692479 | 0.1692479
64.72921 | 19.2667 | 14.75742 | 14.42217 | 4.509277 | 0.1676251 | 0.1676251
64.73921 | 19.2366 | 14.75715 | 14.42516 | 4.479451 | 0.1659937 | 0.1659937
64.74921 | 19.2054 | 14.75687 | 14.42815 | 4.448534 | 0.1643561 | 0.1643561
64.75921 | 19.1769 | 14.75658 | 14.43115 | 4.420321 | 0.1627146 | 0.1627146
64.7692 | 19.1552 | 14.75629 | 14.43414 | 4.398909 | 0.1610732 | 0.1610732
64.7792 | 19.1263 | 14.75601 | 14.43714 | 4.370294 | 0.1594305 | 0.1594305
64.7892 | 19.0931 | 14.75573 | 14.44015 | 4.337371 | 0.1577902 | 0.1577902
64.7992 | 19.0776 | 14.75546 | 14.44315 | 4.322137 | 0.1561545 | 0.1561545
64.8092 | 19.0465 | 14.75521 | 14.44616 | 4.291287 | 0.1545251 | 0.1545251
64.81919 | 19.0161 | 14.75498 | 14.44917 | 4.261117 | 0.1529055 | 0.1529055
64.82919 | 18.988 | 14.75477 | 14.45219 | 4.233226 | 0.1512943 | 0.1512943
64.83919 | 18.9681 | 14.75459 | 14.4552 | 4.213508 | 0.1496947 | 0.1496947
64.84919 | 18.9406 | 14.75444 | 14.45822 | 4.186162 | 0.1481082 | 0.1481082
64.85919 | 18.9077 | 14.75432 | 14.46124 | 4.153383 | 0.1465363 | 0.1465363
64.86919 | 18.8994 | 14.75423 | 14.46427 | 4.14517 | 0.1449804 | 0.1449804
64.87918 | 18.8659 | 14.75418 | 14.46729 | 4.11172 | 0.1434433 | 0.1434433
64.88918 | 18.8393 | 14.75417 | 14.47032 | 4.08513 | 0.1419232 | 0.1419232
64.89918 | 18.8224 | 14.7542 | 14.47336 | 4.068199 | 0.1404228 | 0.1404228
64.90918 | 18.7986 | 14.75428 | 14.47639 | 4.044324 | 0.138943 | 0.138943
64.91918 | 18.7704 | 14.7544 | 14.47943 | 4.016002 | 0.137485 | 0.137485
64.92917 | 18.7399 | 14.75457 | 14.48246 | 3.985334 | 0.1360508 | 0.1360508
64.93917 | 18.7247 | 14.75478 | 14.48551 | 3.969916 | 0.1346387 | 0.1346387
64.94917 | 18.6981 | 14.75505 | 14.48855 | 3.943047 | 0.1332506 | 0.1332506
64.95917 | 18.663 | 14.75537 | 14.4916 | 3.907626 | 0.1318874 | 0.1318874
64.96917 | 18.6451 | 14.75575 | 14.49465 | 3.889352 | 0.1305495 | 0.1305495
64.97917 | 18.6236 | 14.75618 | 14.4977 | 3.867424 | 0.1292377 | 0.1292377
64.98916 | 18.595 | 14.75666 | 14.50075 | 3.838341 | 0.1279535 | 0.1279535
64.99916 | 18.5723 | 14.7572 | 14.50381 | 3.815101 | 0.126695 | 0.126695
65.00916 | 18.5539 | 14.7578 | 14.50687 | 3.796104 | 0.1254637 | 0.1254637
65.01916 | 18.5274 | 14.75845 | 14.50993 | 3.76895 | 0.12426 | 0.12426
65.02916 | 18.4983 | 14.75916 | 14.51299 | 3.739138 | 0.1230841 | 0.1230841
65.03915 | 18.4825 | 14.75993 | 14.51606 | 3.722568 | 0.1219374 | 0.1219374
65.04915 | 18.4545 | 14.76076 | 14.51913 | 3.693739 | 0.1208179 | 0.1208179
65.05915 | 18.4241 | 14.76165 | 14.5222 | 3.662451 | 0.1197267 | 0.1197267
65.06915 | 18.3959 | 14.7626 | 14.52527 | 3.633303 | 0.1186641 | 0.1186641
65.07915 | 18.3822 | 14.7636 | 14.52834 | 3.618596 | 0.1176301 | 0.1176301
65.08915 | 18.348 | 14.76467 | 14.53142 | 3.583329 | 0.1166248 | 0.1166248
65.09914 | 18.3147 | 14.7658 | 14.5345 | 3.548904 | 0.115649 | 0.115649
65.10914 | 18.2897 | 14.76698 | 14.53758 | 3.522719 | 0.1147009 | 0.1147009
65.11914 | 18.2753 | 14.76823 | 14.54066 | 3.507074 | 0.1137814 | 0.1137814
65.12914 | 18.2403 | 14.76953 | 14.54375 | 3.47077 | 0.1128904 | 0.1128904
65.13914 | 18.2117 | 14.77089 | 14.54684 | 3.440807 | 0.1120278 | 0.1120278
65.14913 | 18.1932 | 14.77231 | 14.54992 | 3.420887 | 0.1111945 | 0.1111945
65.15913 | 18.1644 | 14.77379 | 14.55302 | 3.390607 | 0.1103885 | 0.1103885
65.16913 | 18.1243 | 14.77533 | 14.55611 | 3.348968 | 0.1096106 | 0.1096106
65.17913 | 18.1142 | 14.77693 | 14.55921 | 3.337272 | 0.1088606 | 0.1088606
65.18913 | 18.0841 | 14.77858 | 14.56231 | 3.305518 | 0.1081384 | 0.1081384
65.19913 | 18.0468 | 14.78029 | 14.56541 | 3.266507 | 0.1074438 | 0.1074438
65.20912 | 18.0131 | 14.78206 | 14.5685 | 3.231041 | 0.1067772 | 0.1067772
65.21912 | 17.9938 | 14.78388 | 14.57161 | 3.209916 | 0.1061372 | 0.1061372
65.22912 | 17.9671 | 14.78576 | 14.57472 | 3.181336 | 0.1055243 | 0.1055243
65.23912 | 17.9197 | 14.7877 | 14.57782 | 3.132 | 0.1049381 | 0.1049381
65.24912 | 17.8951 | 14.78969 | 14.58093 | 3.105409 | 0.1043785 | 0.1043785
65.25911 | 17.8754 | 14.79173 | 14.58404 | 3.083666 | 0.1038459 | 0.1038459
65.26911 | 17.843 | 14.79383 | 14.58716 | 3.049166 | 0.1033388 | 0.1033388
65.27911 | 17.8062 | 14.79599 | 14.59027 | 3.010212 | 0.1028576 | 0.1028576
65.28911 | 17.7915 | 14.79819 | 14.59339 | 2.993306 | 0.1024022 | 0.1024022
65.29911 | 17.7567 | 14.80045 | 14.59651 | 2.956246 | 0.1019722 | 0.1019722
65.30911 | 17.7218 | 14.80277 | 14.59963 | 2.919035 | 0.1015674 | 0.1015674
65.3191 | 17.6984 | 14.80513 | 14.60275 | 2.893273 | 0.101188 | 0.101188
65.3291 | 17.6759 | 14.80754 | 14.60588 | 2.868359 | 0.1008328 | 0.1008328
65.3391 | 17.6437 | 14.81001 | 14.609 | 2.833694 | 0.1005022 | 0.1005022
65.3491 | 17.6051 | 14.81252 | 14.61213 | 2.792579 | 0.1001957 | 0.1001957
65.3591 | 17.5862 | 14.81509 | 14.61526 | 2.771114 | 0.0999131 | 0.0999131
65.36909 | 17.5622 | 14.8177 | 14.61839 | 2.744502 | 0.09965446 | 0.09965446
65.37909 | 17.524 | 14.82036 | 14.62152 | 2.70364 | 0.09941895 | 0.09941895
65.38909 | 17.4899 | 14.82307 | 14.62466 | 2.66683 | 0.09920658 | 0.09920658
65.39909 | 17.4742 | 14.82583 | 14.62779 | 2.648372 | 0.09901704 | 0.09901704
65.40909 | 17.4544 | 14.82863 | 14.63093 | 2.625768 | 0.09885006 | 0.09885006
65.41909 | 17.4173 | 14.83148 | 14.63407 | 2.585817 | 0.09870535 | 0.09870535
65.42908 | 17.4032 | 14.83438 | 14.63721 | 2.568824 | 0.09858269 | 0.09858269
65.43908 | 17.3788 | 14.83732 | 14.64035 | 2.541483 | 0.09848157 | 0.09848157
65.44908 | 17.3463 | 14.8403 | 14.6435 | 2.505998 | 0.09840178 | 0.09840178
65.45908 | 17.3225 | 14.84333 | 14.64664 | 2.47917 | 0.09834299 | 0.09834299
65.46908 | 17.2978 | 14.8464 | 14.64979 | 2.451398 | 0.09830487 | 0.09830487
65.47907 | 17.2792 | 14.84951 | 14.65294 | 2.429688 | 0.09828708 | 0.09828708
65.48907 | 17.2437 | 14.85267 | 14.65609 | 2.391033 | 0.09828923 | 0.09828923
65.49907 | 17.2275 | 14.85586 | 14.65924 | 2.371637 | 0.09831098 | 0.09831098
65.50907 | 17.1988 | 14.8591 | 14.66239 | 2.339702 | 0.09835194 | 0.09835194
65.51907 | 17.1702 | 14.86237 | 14.66555 | 2.307827 | 0.09841171 | 0.09841171
65.52907 | 17.1379 | 14.86569 | 14.66871 | 2.272214 | 0.09848989 | 0.09848989
65.53906 | 17.1238 | 14.86903 | 14.67186 | 2.254767 | 0.09858593 | 0.09858593
65.54906 | 17.104 | 14.87242 | 14.67502 | 2.231581 | 0.09869965 | 0.09869965
65.55906 | 17.0645 | 14.87584 | 14.67818 | 2.188658 | 0.09883043 | 0.09883043
65.56906 | 17.0547 | 14.8793 | 14.68134 | 2.175402 | 0.0989778 | 0.0989778
65.57906 | 17.0292 | 14.88279 | 14.68451 | 2.146411 | 0.09914138 | 0.09914138
65.58905 | 17.0017 | 14.88631 | 14.68767 | 2.115392 | 0.09932026 | 0.09932026
65.59905 | 16.9647 | 14.88986 | 14.69083 | 2.074838 | 0.09951456 | 0.09951456
65.60905 | 16.955 | 14.89345 | 14.694 | 2.061553 | 0.09972343 | 0.09972343
65.61905 | 16.9263 | 14.89706 | 14.69717 | 2.029239 | 0.09994633 | 0.09994633
65.62905 | 16.8934 | 14.9007 | 14.70034 | 1.992696 | 0.1001827 | 0.1001827
65.63905 | 16.8713 | 14.90437 | 14.70351 | 1.966927 | 0.100432 | 0.100432
65.64904 | 16.8538 | 14.90806 | 14.70668 | 1.945735 | 0.1006933 | 0.1006933
65.65904 | 16.8161 | 14.91178 | 14.70985 | 1.904315 | 0.1009666 | 0.1009666
65.66904 | 16.7829 | 14.91553 | 14.71303 | 1.867372 | 0.1012509 | 0.1012509
65.67904 | 16.7654 | 14.91929 | 14.7162 | 1.846107 | 0.1015457 | 0.1015457
65.68904 | 16.7442 | 14.92308 | 14.71938 | 1.821121 | 0.1018503 | 0.1018503
65.69903 | 16.7089 | 14.92688 | 14.72255 | 1.78202 | 0.1021638 | 0.1021638
65.70903 | 16.6848 | 14.9307 | 14.72573 | 1.754096 | 0.102486 | 0.102486
65.71903 | 16.6639 | 14.93454 | 14.72891 | 1.729356 | 0.1028161 | 0.1028161
65.72903 | 16.6374 | 14.9384 | 14.73209 | 1.699001 | 0.1031533 | 0.1031533
65.73903 | 16.5991 | 14.94227 | 14.73527 | 1.656831 | 0.103497 | 0.103497
65.74903 | 16.5886 | 14.94615 | 14.73846 | 1.642449 | 0.1038465 | 0.1038465
65.75902 | 16.5584 | 14.95004 | 14.74164 | 1.60836 | 0.1042008 | 0.1042008
65.76902 | 16.5309 | 14.95394 | 14.74482 | 1.576956 | 0.1045599 | 0.1045599
65.77902 | 16.5026 | 14.95786 | 14.74801 | 1.544745 | 0.1049228 | 0.1049228
65.78902 | 16.4831 | 14.96177 | 14.7512 | 1.521326 | 0.1052888 | 0.1052888
65.79902 | 16.4507 | 14.9657 | 14.75438 | 1.485001 | 0.1056572 | 0.1056572
65.80901 | 16.4219 | 14.96962 | 14.75757 | 1.452275 | 0.106027 | 0.106027
65.81901 | 16.4036 | 14.97353 | 14.76076 | 1.430065 | 0.1063872 | 0.1063872
65.82901 | 16.3832 | 14.97747 | 14.76395 | 1.405731 | 0.1067591 | 0.1067591
65.83901 | 16.3556 | 14.9814 | 14.76714 | 1.374196 | 0.1071309 | 0.1071309
65.84901 | 16.3284 | 14.98534 | 14.77033 | 1.343061 | 0.1075019 | 0.1075019
65.85901 | 16.3142 | 14.98927 | 14.77353 | 1.324928 | 0.1078717 | 0.1078717
65.869 | 16.2944 | 14.9932 | 14.77672 | 1.301202 | 0.1082392 | 0.1082392
65.879 | 16.2662 | 14.99711 | 14.77991 | 1.269088 | 0.1085991 | 0.1085991
65.889 | 16.2399 | 15.00103 | 14.78311 | 1.238867 | 0.1089616 | 0.1089616
65.899 | 16.2276 | 15.00495 | 14.78631 | 1.222653 | 0.1093206 | 0.1093206
65.909 | 16.2006 | 15.00885 | 14.7895 | 1.191746 | 0.1096756 | 0.1096756
65.91899 | 16.173 | 15.01275 | 14.7927 | 1.160251 | 0.1100259 | 0.1100259
65.92899 | 16.1579 | 15.01664 | 14.7959 | 1.141261 | 0.1103716 | 0.1103716
65.93899 | 16.1317 | 15.02052 | 14.7991 | 1.11118 | 0.110712 | 0.110712
65.94899 | 16.1127 | 15.02439 | 14.8023 | 1.088311 | 0.1110468 | 0.1110468
65.95899 | 16.0873 | 15.02825 | 14.8055 | 1.059053 | 0.1113754 | 0.1113754
65.96899 | 16.0719 | 15.03209 | 14.8087 | 1.039807 | 0.1116977 | 0.1116977
65.97898 | 16.0511 | 15.03592 | 14.8119 | 1.015178 | 0.1120129 | 0.1120129
65.98898 | 16.0252 | 15.03974 | 14.8151 | 0.9854587 | 0.1123215 | 0.1123215
65.99898 | 16.0131 | 15.04355 | 14.8183 | 0.9695529 | 0.1126229 | 0.1126229
66.00898 | 15.99 | 15.04734 | 14.8215 | 0.9426613 | 0.1129169 | 0.1129169
66.01898 | 15.9724 | 15.05112 | 14.82471 | 0.9212845 | 0.1132032 | 0.1132032
66.02897 | 15.9469 | 15.05487 | 14.82791 | 0.8920263 | 0.1134816 | 0.1134816
66.03897 | 15.9362 | 15.05862 | 14.83112 | 0.8775796 | 0.1137523 | 0.1137523
66.04897 | 15.9186 | 15.06235 | 14.83432 | 0.8562482 | 0.1140152 | 0.1140152
66.05897 | 15.891 | 15.06607 | 14.83753 | 0.8249323 | 0.11427 | 0.11427
66.06897 | 15.8836 | 15.06977 | 14.84073 | 0.8138318 | 0.114517 | 0.114517
66.07897 | 15.8537 | 15.07345 | 14.84394 | 0.7802466 | 0.114756 | 0.114756
66.08896 | 15.843 | 15.07712 | 14.84715 | 0.7658805 | 0.1149869 | 0.1149869
66.09896 | 15.8219 | 15.08077 | 14.85035 | 0.7411256 | 0.1152104 | 0.1152104
66.10896 | 15.8114 | 15.08441 | 14.85356 | 0.7269854 | 0.1154263 | 0.1154263
66.11896 | 15.8039 | 15.08804 | 14.85677 | 0.7158596 | 0.1156348 | 0.1156348
66.12896 | 15.7857 | 15.09165 | 14.85998 | 0.6940478 | 0.1158362 | 0.1158362
66.13895 | 15.7675 | 15.09525 | 14.86319 | 0.6722529 | 0.1160305 | 0.1160305
66.14895 | 15.7667 | 15.09883 | 14.8664 | 0.6678674 | 0.1162184 | 0.1162184
66.15895 | 15.7485 | 15.10241 | 14.86961 | 0.646094 | 0.1164 | 0.1164
66.16895 | 15.7297 | 15.10597 | 14.87282 | 0.6237322 | 0.1165758 | 0.1165758
66.17895 | 15.7325 | 15.10952 | 14.87603 | 0.6229811 | 0.116746 | 0.116746
66.18895 | 15.7242 | 15.11306 | 14.87924 | 0.61114 | 0.1169111 | 0.1169111
66.19894 | 15.7152 | 15.11659 | 14.88245 | 0.5986116 | 0.1170714 | 0.1170714
66.20894 | 15.7021 | 15.12011 | 14.88566 | 0.5819877 | 0.1172276 | 0.1172276
66.21894 | 15.6941 | 15.12363 | 14.88887 | 0.570471 | 0.1173802 | 0.1173802
66.22894 | 15.6955 | 15.12714 | 14.89208 | 0.5683605 | 0.1175296 | 0.1175296
66.23894 | 15.6911 | 15.13064 | 14.89529 | 0.5604553 | 0.1176762 | 0.1176762
66.24893 | 15.6845 | 15.13414 | 14.8985 | 0.5503577 | 0.1178206 | 0.1178206
66.25893 | 15.6924 | 15.13764 | 14.90171 | 0.5547597 | 0.1179635 | 0.1179635
66.26893 | 15.6956 | 15.14114 | 14.90493 | 0.5544637 | 0.1181053 | 0.1181053
66.27893 | 15.6887 | 15.14463 | 14.90814 | 0.5440687 | 0.1182466 | 0.1182466
66.28893 | 15.6992 | 15.14813 | 14.91135 | 0.5510735 | 0.1183879 | 0.1183879
66.29893 | 15.7083 | 15.15162 | 14.91456 | 0.5566771 | 0.1185298 | 0.1185298
66.30892 | 15.709 | 15.15512 | 14.91777 | 0.5538819 | 0.1186727 | 0.1186727
66.31892 | 15.7148 | 15.15862 | 14.92099 | 0.5561799 | 0.1188174 | 0.1188174
66.32892 | 15.7324 | 15.16213 | 14.9242 | 0.5702735 | 0.1189642 | 0.1189642
66.33892 | 15.7391 | 15.16564 | 14.92741 | 0.5734618 | 0.1191137 | 0.1191137
66.34892 | 15.7472 | 15.16916 | 14.93062 | 0.5780437 | 0.1192664 | 0.1192664
66.35891 | 15.7622 | 15.17268 | 14.93383 | 0.5895219 | 0.1194226 | 0.1194226
66.36891 | 15.7822 | 15.17621 | 14.93705 | 0.6059885 | 0.119583 | 0.119583
66.37891 | 15.7961 | 15.17975 | 14.94026 | 0.6163461 | 0.119748 | 0.119748
66.38891 | 15.8236 | 15.18328 | 14.94347 | 0.6403207 | 0.1199044 | 0.1199044
66.39891 | 15.8406 | 15.18684 | 14.94668 | 0.6537582 | 0.1200795 | 0.1200795
66.40891 | 15.867 | 15.19042 | 14.94989 | 0.6765845 | 0.1202603 | 0.1202603
66.4189 | 15.8916 | 15.194 | 14.9531 | 0.6976025 | 0.1204468 | 0.1204468
66.4289 | 15.9173 | 15.1976 | 14.95632 | 0.719705 | 0.1206396 | 0.1206396
66.4389 | 15.9457 | 15.20121 | 14.95953 | 0.7444947 | 0.1208389 | 0.1208389
66.4489 | 15.9768 | 15.20482 | 14.96274 | 0.7719849 | 0.121038 | 0.121038
66.4589 | 16.0001 | 15.20845 | 14.96595 | 0.7916483 | 0.1212506 | 0.1212506
66.46889 | 16.038 | 15.2121 | 14.96916 | 0.8259018 | 0.1214699 | 0.1214699
66.47889 | 16.0715 | 15.21576 | 14.97237 | 0.8557379 | 0.1216964 | 0.1216964
66.48889 | 16.098 | 15.21944 | 14.97558 | 0.8785602 | 0.1219299 | 0.1219299
66.49889 | 16.1301 | 15.22313 | 14.97879 | 0.9069687 | 0.1221705 | 0.1221705
66.50889 | 16.1725 | 15.22684 | 14.982 | 0.9456635 | 0.1224181 | 0.1224181
66.51889 | 16.2066 | 15.23056 | 14.98521 | 0.9760445 | 0.1226727 | 0.1226727
66.52888 | 16.2388 | 15.23428 | 14.98842 | 1.004516 | 0.1229338 | 0.1229338
66.53888 | 16.2851 | 15.23803 | 14.99163 | 1.04707 | 0.123202 | 0.123202
66.54888 | 16.318 | 15.24179 | 14.99483 | 1.076212 | 0.1234768 | 0.1234768
66.55888 | 16.3533 | 15.24556 | 14.99804 | 1.107741 | 0.123758 | 0.123758
66.56888 | 16.391 | 15.24934 | 15.00125 | 1.141658 | 0.1240455 | 0.1240455
66.57887 | 16.4294 | 15.25313 | 15.00446 | 1.176268 | 0.1243386 | 0.1243386
66.58887 | 16.4636 | 15.25694 | 15.00766 | 1.206662 | 0.1246377 | 0.1246377
66.59887 | 16.4985 | 15.26075 | 15.01087 | 1.237746 | 0.1249423 | 0.1249423
66.60887 | 16.5289 | 15.26458 | 15.01408 | 1.264321 | 0.125252 | 0.125252
66.61887 | 16.5694 | 15.26841 | 15.01728 | 1.300986 | 0.1255666 | 0.1255666
66.62887 | 16.5961 | 15.27226 | 15.02049 | 1.323842 | 0.1258857 | 0.1258857
66.63886 | 16.6235 | 15.27611 | 15.02369 | 1.347395 | 0.1262087 | 0.1262087
66.64886 | 16.6564 | 15.27996 | 15.02689 | 1.376436 | 0.1265358 | 0.1265358
66.65886 | 16.6847 | 15.28383 | 15.0301 | 1.400871 | 0.1268665 | 0.1268665
66.66886 | 16.7079 | 15.2877 | 15.0333 | 1.4202 | 0.1272004 | 0.1272004
66.67886 | 16.7359 | 15.29158 | 15.0365 | 1.444324 | 0.1275371 | 0.1275371
66.68885 | 16.7564 | 15.29545 | 15.0397 | 1.460947 | 0.127876 | 0.127876
66.69885 | 16.7768 | 15.29934 | 15.0429 | 1.477463 | 0.1282174 | 0.1282174
66.70885 | 16.7968 | 15.30322 | 15.0461 | 1.493576 | 0.1285606 | 0.1285606
66.71885 | 16.8112 | 15.30711 | 15.0493 | 1.504087 | 0.1289052 | 0.1289052
66.72885 | 16.8225 | 15.311 | 15.0525 | 1.511496 | 0.129251 | 0.129251
66.73885 | 16.8361 | 15.3149 | 15.0557 | 1.521204 | 0.1295977 | 0.1295977
66.74884 | 16.8414 | 15.31879 | 15.0589 | 1.522615 | 0.1299445 | 0.1299445
66.75884 | 16.8415 | 15.32268 | 15.06209 | 1.518823 | 0.1302919 | 0.1302919
66.76884 | 16.8419 | 15.32657 | 15.06529 | 1.515332 | 0.1306392 | 0.1306392
66.77884 | 16.8396 | 15.33046 | 15.06849 | 1.509142 | 0.1309862 | 0.1309862
66.78884 | 16.8331 | 15.3343 | 15.07168 | 1.498798 | 0.1313107 | 0.1313107
66.79883 | 16.8307 | 15.33818 | 15.07487 | 1.492516 | 0.1316558 | 0.1316558
66.80883 | 16.8146 | 15.34207 | 15.07807 | 1.472534 | 0.132 | 0.132
66.81883 | 16.8044 | 15.34594 | 15.08126 | 1.458456 | 0.1323428 | 0.1323428
66.82883 | 16.7817 | 15.34982 | 15.08445 | 1.431882 | 0.1326839 | 0.1326839
66.83883 | 16.7568 | 15.35369 | 15.08764 | 1.403112 | 0.1330231 | 0.1330231
66.84883 | 16.7343 | 15.35755 | 15.09083 | 1.376748 | 0.1333601 | 0.1333601
66.85882 | 16.7065 | 15.36139 | 15.09402 | 1.345115 | 0.1336835 | 0.1336835
66.86882 | 16.6716 | 15.36524 | 15.09721 | 1.306363 | 0.1340154 | 0.1340154
66.87882 | 16.6301 | 15.36908 | 15.10039 | 1.261017 | 0.1343444 | 0.1343444
66.88882 | 16.5957 | 15.37292 | 15.10358 | 1.222779 | 0.1346702 | 0.1346702
66.89882 | 16.5486 | 15.37675 | 15.10677 | 1.171848 | 0.1349926 | 0.1349926
66.90881 | 16.5009 | 15.38057 | 15.10995 | 1.12033 | 0.135311 | 0.135311
66.91881 | 16.4437 | 15.38438 | 15.11313 | 1.059316 | 0.1356258 | 0.1356258
66.92881 | 16.4003 | 15.38819 | 15.11631 | 1.012113 | 0.1359363 | 0.1359363
66.93881 | 16.3433 | 15.39198 | 15.1195 | 0.9513188 | 0.1362423 | 0.1362423
66.94881 | 16.2814 | 15.39576 | 15.12268 | 0.8856357 | 0.1365434 | 0.1365434
66.95881 | 16.2233 | 15.39954 | 15.12586 | 0.823764 | 0.1368394 | 0.1368394
66.9688 | 16.1614 | 15.40329 | 15.12903 | 0.758108 | 0.1371297 | 0.1371297
66.9788 | 16.0965 | 15.40704 | 15.13221 | 0.689461 | 0.1374144 | 0.1374144
66.9888 | 16.0251 | 15.41077 | 15.13539 | 0.6143274 | 0.1376929 | 0.1376929
66.9988 | 15.955 | 15.41449 | 15.13856 | 0.540508 | 0.1379649 | 0.1379649
67.0088 | 15.8861 | 15.4182 | 15.14174 | 0.4679036 | 0.13823 | 0.13823
67.01879 | 15.8147 | 15.42188 | 15.14491 | 0.3928186 | 0.1384875 | 0.1384875
67.02879 | 15.7315 | 15.42555 | 15.14808 | 0.3059465 | 0.1387375 | 0.1387375
67.03879 | 15.6599 | 15.42921 | 15.15125 | 0.230692 | 0.1389794 | 0.1389794
67.04879 | 15.5891 | 15.43284 | 15.15442 | 0.1562558 | 0.1392127 | 0.1392127
67.05879 | 15.5095 | 15.43646 | 15.15759 | 0.07303882 | 0.1394369 | 0.1394369
67.06879 | 15.4281 | 15.44006 | 15.16075 | -0.01195794 | 0.1396517 | 0.1396517
67.07878 | 15.359 | 15.44363 | 15.16392 | -0.08462997 | 0.1398563 | 0.1398563
67.08878 | 15.2893 | 15.44718 | 15.16708 | -0.1578836 | 0.1400507 | 0.1400507
67.09878 | 15.2056 | 15.45071 | 15.17025 | -0.2451142 | 0.1402343 | 0.1402343
67.10878 | 15.1275 | 15.45422 | 15.17341 | -0.3267208 | 0.1404065 | 0.1404065
67.11878 | 15.0596 | 15.4577 | 15.17657 | -0.3981026 | 0.140567 | 0.140567
67.12877 | 14.9887 | 15.46115 | 15.17973 | -0.4724549 | 0.1407149 | 0.1407149
67.13877 | 14.9102 | 15.46458 | 15.18288 | -0.554384 | 0.1408503 | 0.1408503
67.14877 | 14.8391 | 15.46799 | 15.18604 | -0.6288853 | 0.1409726 | 0.1409726
67.15877 | 14.7733 | 15.47136 | 15.1892 | -0.698058 | 0.1410811 | 0.1410811
67.16877 | 14.6967 | 15.4747 | 15.19235 | -0.7780011 | 0.1411756 | 0.1411756
67.17877 | 14.6244 | 15.47801 | 15.1955 | -0.8536139 | 0.1412556 | 0.1412556
67.18876 | 14.5614 | 15.48129 | 15.19865 | -0.9198921 | 0.1413207 | 0.1413207
67.19876 | 14.5002 | 15.48452 | 15.2018 | -0.9843179 | 0.1413586 | 0.1413586
67.20876 | 14.4389 | 15.48773 | 15.20495 | -1.048835 | 0.1413928 | 0.1413928
67.21876 | 14.3704 | 15.49092 | 15.2081 | -1.120518 | 0.141411 | 0.141411
67.22876 | 14.3192 | 15.49407 | 15.21124 | -1.174867 | 0.1414128 | 0.1414128
67.23875 | 14.2673 | 15.49718 | 15.21438 | -1.229879 | 0.141398 | 0.141398
67.24875 | 14.2085 | 15.50025 | 15.21753 | -1.291746 | 0.1413603 | 0.1413603
67.25875 | 14.145 | 15.50329 | 15.22067 | -1.358289 | 0.1413115 | 0.1413115
67.26875 | 14.1095 | 15.50628 | 15.22381 | -1.396785 | 0.1412395 | 0.1412395
67.27875 | 14.0589 | 15.50926 | 15.22694 | -1.450355 | 0.141156 | 0.141156
67.28875 | 14.0129 | 15.51219 | 15.23008 | -1.499289 | 0.1410548 | 0.1410548
67.29874 | 13.9619 | 15.51506 | 15.23321 | -1.553157 | 0.1409229 | 0.1409229
67.30874 | 13.9214 | 15.51792 | 15.23634 | -1.596517 | 0.1407864 | 0.1407864
67.31874 | 13.8863 | 15.52073 | 15.23948 | -1.634434 | 0.140629 | 0.140629
67.32874 | 13.8498 | 15.52352 | 15.24261 | -1.67372 | 0.1404569 | 0.1404569
67.33874 | 13.8088 | 15.52627 | 15.24573 | -1.717468 | 0.1402672 | 0.1402672
67.34873 | 13.7923 | 15.52898 | 15.24886 | -1.736678 | 0.1400603 | 0.1400603
67.35873 | 13.7611 | 15.53165 | 15.25198 | -1.770554 | 0.1398358 | 0.1398358
67.36873 | 13.7327 | 15.53428 | 15.25511 | -1.801581 | 0.1395876 | 0.1395876
67.37873 | 13.7063 | 15.53688 | 15.25823 | -1.830585 | 0.1393291 | 0.1393291
67.38873 | 13.693 | 15.53945 | 15.26135 | -1.846455 | 0.1390541 | 0.1390541
67.39873 | 13.6666 | 15.54199 | 15.26446 | -1.87539 | 0.1387628 | 0.1387628
67.40872 | 13.6461 | 15.54449 | 15.26758 | -1.89839 | 0.1384561 | 0.1384561
67.41872 | 13.6291 | 15.54696 | 15.27069 | -1.917859 | 0.1381338 | 0.1381338
67.42872 | 13.618 | 15.5494 | 15.2738 | -1.931398 | 0.1377966 | 0.1377966
67.43872 | 13.5989 | 15.55181 | 15.27692 | -1.952905 | 0.137445 | 0.137445
67.44872 | 13.5861 | 15.55418 | 15.28002 | -1.968084 | 0.1370797 | 0.1370797
67.45871 | 13.5786 | 15.55653 | 15.28313 | -1.977932 | 0.1367017 | 0.1367017
67.46871 | 13.5764 | 15.55886 | 15.28623 | -1.982455 | 0.1363108 | 0.1363108
67.47871 | 13.5666 | 15.56115 | 15.28934 | -1.994553 | 0.135908 | 0.135908
67.48871 | 13.561 | 15.56343 | 15.29244 | -2.002427 | 0.1354942 | 0.1354942
67.49871 | 13.5556 | 15.56568 | 15.29554 | -2.010078 | 0.13507 | 0.13507
67.50871 | 13.5539 | 15.56791 | 15.29864 | -2.014008 | 0.1346362 | 0.1346362
67.5187 | 13.552 | 15.57012 | 15.30173 | -2.018116 | 0.134194 | 0.134194
67.5287 | 13.5459 | 15.57231 | 15.30482 | -2.026409 | 0.1337434 | 0.1337434
67.5387 | 13.5427 | 15.57449 | 15.30791 | -2.031785 | 0.1332856 | 0.1332856
67.5487 | 13.545 | 15.57665 | 15.311 | -2.031647 | 0.1328215 | 0.1328215
67.5587 | 13.5437 | 15.5788 | 15.31409 | -2.035096 | 0.1323519 | 0.1323519
67.56869 | 13.5376 | 15.58093 | 15.31717 | -2.043331 | 0.1318782 | 0.1318782
67.57869 | 13.5376 | 15.58306 | 15.32026 | -2.045459 | 0.1314002 | 0.1314002
67.58869 | 13.5395 | 15.58518 | 15.32334 | -2.045679 | 0.1309193 | 0.1309193
67.59869 | 13.5397 | 15.58729 | 15.32642 | -2.047593 | 0.1304364 | 0.1304364
67.60869 | 13.5379 | 15.5894 | 15.3295 | -2.051502 | 0.1299523 | 0.1299523
67.61869 | 13.5415 | 15.59151 | 15.33257 | -2.050009 | 0.1294679 | 0.1294679
67.62868 | 13.5452 | 15.59361 | 15.33564 | -2.048412 | 0.1289845 | 0.1289845
67.63868 | 13.5424 | 15.59572 | 15.33871 | -2.053318 | 0.1285019 | 0.1285019
67.64868 | 13.5406 | 15.59783 | 15.34178 | -2.057226 | 0.1280214 | 0.1280214
67.65868 | 13.5444 | 15.59994 | 15.34485 | -2.055538 | 0.1275438 | 0.1275438
67.66868 | 13.5436 | 15.60206 | 15.34792 | -2.058455 | 0.1270698 | 0.1270698
67.67867 | 13.5334 | 15.60418 | 15.35098 | -2.070777 | 0.1266008 | 0.1266008
67.68867 | 13.5336 | 15.60631 | 15.35404 | -2.072708 | 0.1261363 | 0.1261363
67.69867 | 13.5366 | 15.60845 | 15.35709 | -2.071849 | 0.1256776 | 0.1256776
67.70867 | 13.5271 | 15.6106 | 15.36015 | -2.0835 | 0.1252253 | 0.1252253
67.71867 | 13.5212 | 15.61276 | 15.3632 | -2.091564 | 0.1247801 | 0.1247801
67.72867 | 13.5174 | 15.61494 | 15.36625 | -2.09754 | 0.1243424 | 0.1243424
67.73866 | 13.5066 | 15.61713 | 15.3693 | -2.110528 | 0.1239134 | 0.1239134
67.74866 | 13.5036 | 15.61933 | 15.37235 | -2.115733 | 0.1234926 | 0.1234926
67.75866 | 13.4982 | 15.62155 | 15.37539 | -2.123354 | 0.1230809 | 0.1230809
67.76866 | 13.4872 | 15.62379 | 15.37843 | -2.136592 | 0.1226788 | 0.1226788
67.77866 | 13.4781 | 15.62605 | 15.38147 | -2.147948 | 0.1222866 | 0.1222866
67.78865 | 13.4634 | 15.62832 | 15.38451 | -2.16492 | 0.1219051 | 0.1219051
67.79865 | 13.4542 | 15.63061 | 15.38754 | -2.176412 | 0.1215338 | 0.1215338
67.80865 | 13.4412 | 15.63292 | 15.39058 | -2.191724 | 0.1211734 | 0.1211734
67.81865 | 13.4264 | 15.63526 | 15.39361 | -2.208856 | 0.1208242 | 0.1208242
67.82865 | 13.4082 | 15.63761 | 15.39664 | -2.229408 | 0.1204862 | 0.1204862
67.83865 | 13.3917 | 15.63998 | 15.39966 | -2.248281 | 0.1201597 | 0.1201597
67.84864 | 13.3682 | 15.64237 | 15.40268 | -2.274172 | 0.1198452 | 0.1198452
67.85864 | 13.3567 | 15.64479 | 15.4057 | -2.288086 | 0.119542 | 0.119542
67.86864 | 13.3358 | 15.64722 | 15.40872 | -2.311422 | 0.1192506 | 0.1192506
67.87864 | 13.3126 | 15.64968 | 15.41174 | -2.337078 | 0.1189709 | 0.1189709
67.88864 | 13.2923 | 15.65216 | 15.41475 | -2.359856 | 0.1187031 | 0.1187031
67.89863 | 13.2697 | 15.65465 | 15.41776 | -2.384952 | 0.1184472 | 0.1184472
67.90863 | 13.2501 | 15.65717 | 15.42077 | -2.407071 | 0.1182028 | 0.1182028
67.91863 | 13.2227 | 15.65971 | 15.42377 | -2.437011 | 0.11797 | 0.11797
67.92863 | 13.1967 | 15.66227 | 15.42677 | -2.465571 | 0.1177487 | 0.1177487
67.93863 | 13.1719 | 15.66485 | 15.42977 | -2.492952 | 0.1175388 | 0.1175388
67.94863 | 13.1499 | 15.66745 | 15.43277 | -2.517553 | 0.1173402 | 0.1173402
67.95862 | 13.1224 | 15.67007 | 15.43576 | -2.54767 | 0.117153 | 0.117153
67.96862 | 13.0909 | 15.67271 | 15.43876 | -2.58181 | 0.1169765 | 0.1169765
67.97862 | 13.0586 | 15.67537 | 15.44175 | -2.616769 | 0.1168109 | 0.1168109
67.98862 | 13.0331 | 15.67805 | 15.44473 | -2.644946 | 0.116656 | 0.116656
67.99862 | 13.0029 | 15.68074 | 15.44772 | -2.677842 | 0.1165116 | 0.1165116
68.00861 | 12.9698 | 15.68345 | 15.4507 | -2.713653 | 0.1163777 | 0.1163777
68.01861 | 12.9443 | 15.68619 | 15.45368 | -2.741885 | 0.1162538 | 0.1162538
68.02861 | 12.9198 | 15.68893 | 15.45665 | -2.769134 | 0.11614 | 0.11614
68.03861 | 12.8895 | 15.6917 | 15.45963 | -2.8022 | 0.1160361 | 0.1160361
68.04861 | 12.8495 | 15.69448 | 15.4626 | -2.844983 | 0.115942 | 0.115942
68.0586 | 12.8267 | 15.69728 | 15.46556 | -2.870579 | 0.1158576 | 0.1158576
68.0686 | 12.8023 | 15.7001 | 15.46853 | -2.897795 | 0.1157826 | 0.1157826
68.0786 | 12.7692 | 15.70293 | 15.47149 | -2.933727 | 0.1157171 | 0.1157171
68.0886 | 12.7374 | 15.70577 | 15.47445 | -2.968374 | 0.1156609 | 0.1156609
68.0986 | 12.7108 | 15.70864 | 15.47741 | -2.997838 | 0.115614 | 0.115614
68.1086 | 12.6847 | 15.71152 | 15.48036 | -3.026817 | 0.1155763 | 0.1155763
68.11859 | 12.6466 | 15.71441 | 15.48331 | -3.067808 | 0.1155478 | 0.1155478
68.12859 | 12.6261 | 15.71732 | 15.48626 | -3.091218 | 0.1155285 | 0.1155285
68.13859 | 12.5996 | 15.72024 | 15.48921 | -3.120644 | 0.1155184 | 0.1155184
68.14859 | 12.5739 | 15.72318 | 15.49215 | -3.149285 | 0.1155175 | 0.1155175
68.15859 | 12.5432 | 15.72614 | 15.49509 | -3.182941 | 0.1155258 | 0.1155258
68.16858 | 12.5219 | 15.72911 | 15.49802 | -3.20721 | 0.1155433 | 0.1155433
68.17858 | 12.4979 | 15.7321 | 15.50096 | -3.234198 | 0.1155703 | 0.1155703
68.18858 | 12.4747 | 15.7351 | 15.50389 | -3.260402 | 0.1156066 | 0.1156066
68.19858 | 12.4458 | 15.73812 | 15.50682 | -3.292322 | 0.1156525 | 0.1156525
68.20858 | 12.4241 | 15.74116 | 15.50974 | -3.317058 | 0.115708 | 0.115708
68.21858 | 12.405 | 15.74421 | 15.51266 | -3.339211 | 0.1157733 | 0.1157733
68.22857 | 12.38 | 15.74728 | 15.51558 | -3.367278 | 0.1158484 | 0.1158484
68.23857 | 12.3556 | 15.75036 | 15.5185 | -3.394764 | 0.1159335 | 0.1159335
68.24857 | 12.3309 | 15.75347 | 15.52141 | -3.422568 | 0.1160287 | 0.1160287
68.25857 | 12.3145 | 15.75659 | 15.52432 | -3.442089 | 0.1161343 | 0.1161343
68.26857 | 12.2917 | 15.75973 | 15.52723 | -3.468028 | 0.1162502 | 0.1162502
68.27856 | 12.2699 | 15.76288 | 15.53013 | -3.492981 | 0.1163766 | 0.1163766
68.28856 | 12.2564 | 15.76606 | 15.53303 | -3.509657 | 0.1165138 | 0.1165138
68.29856 | 12.2345 | 15.76925 | 15.53593 | -3.534751 | 0.1166619 | 0.1166619
68.30856 | 12.2148 | 15.77246 | 15.53882 | -3.557663 | 0.116821 | 0.116821
68.31856 | 12.1947 | 15.7757 | 15.54171 | -3.580995 | 0.1169911 | 0.1169911
68.32856 | 12.1769 | 15.77895 | 15.5446 | -3.602046 | 0.1171725 | 0.1171725
68.33855 | 12.1671 | 15.78221 | 15.54748 | -3.615113 | 0.117365 | 0.117365
68.34855 | 12.1443 | 15.7855 | 15.55037 | -3.641203 | 0.1175691 | 0.1175691
68.35855 | 12.1309 | 15.78881 | 15.55324 | -3.657913 | 0.1177846 | 0.1177846
68.36855 | 12.1123 | 15.79214 | 15.55612 | -3.679843 | 0.1180117 | 0.1180117
68.37855 | 12.1019 | 15.79549 | 15.55899 | -3.693593 | 0.1182503 | 0.1182503
68.38854 | 12.088 | 15.79886 | 15.56186 | -3.710859 | 0.1185002 | 0.1185002
68.39854 | 12.0708 | 15.80225 | 15.56472 | -3.731448 | 0.118762 | 0.118762
68.40854 | 12.0563 | 15.80566 | 15.56759 | -3.749357 | 0.1190352 | 0.1190352
68.41854 | 12.0549 | 15.80909 | 15.57045 | -3.754186 | 0.1193199 | 0.1193199
68.42854 | 12.0427 | 15.81253 | 15.5733 | -3.769834 | 0.119616 | 0.119616
68.43854 | 12.0273 | 15.816 | 15.57615 | -3.788701 | 0.1199234 | 0.1199234
68.44853 | 12.0126 | 15.81948 | 15.579 | -3.806884 | 0.1202415 | 0.1202415
68.45853 | 12.014 | 15.82299 | 15.58185 | -3.808989 | 0.1205709 | 0.1205709
68.46853 | 12.0055 | 15.82651 | 15.58469 | -3.821012 | 0.1209111 | 0.1209111
68.47853 | 11.9889 | 15.83005 | 15.58753 | -3.841153 | 0.1212618 | 0.1212618
68.48853 | 11.9812 | 15.83361 | 15.59037 | -3.852411 | 0.1216228 | 0.1216228
68.49852 | 11.9811 | 15.83718 | 15.59319 | -3.856082 | 0.1219934 | 0.1219934
68.50852 | 11.9673 | 15.84077 | 15.59602 | -3.873472 | 0.1223741 | 0.1223741
68.51852 | 11.9605 | 15.84438 | 15.59885 | -3.883878 | 0.1227641 | 0.1227641
68.52852 | 11.9545 | 15.848 | 15.60167 | -3.893498 | 0.1231632 | 0.1231632
68.53852 | 11.9493 | 15.85163 | 15.60449 | -3.902333 | 0.1235709 | 0.1235709
68.54852 | 11.9464 | 15.85528 | 15.60731 | -3.90888 | 0.1239869 | 0.1239869
68.55851 | 11.9397 | 15.85894 | 15.61012 | -3.919236 | 0.1244103 | 0.1244103
68.56851 | 11.9295 | 15.86261 | 15.61292 | -3.933107 | 0.1248415 | 0.1248415
68.57851 | 11.9289 | 15.86629 | 15.61573 | -3.937388 | 0.1252798 | 0.1252798
68.58851 | 11.9252 | 15.86998 | 15.61853 | -3.944779 | 0.1257245 | 0.1257245
68.59851 | 11.9193 | 15.87368 | 15.62133 | -3.954378 | 0.1261753 | 0.1261753
68.6085 | 11.9114 | 15.87738 | 15.62412 | -3.965982 | 0.1266313 | 0.1266313
68.6185 | 11.9089 | 15.8811 | 15.62691 | -3.972196 | 0.1270929 | 0.1270929
68.6285 | 11.9041 | 15.88482 | 15.6297 | -3.980715 | 0.1275591 | 0.1275591
68.6385 | 11.894 | 15.88854 | 15.63248 | -3.99454 | 0.1280296 | 0.1280296
68.6485 | 11.8874 | 15.89227 | 15.63526 | -4.004868 | 0.1285038 | 0.1285038
68.6585 | 11.8829 | 15.896 | 15.63804 | -4.0131 | 0.1289814 | 0.1289814
68.66849 | 11.8801 | 15.89973 | 15.64081 | -4.019629 | 0.1294613 | 0.1294613
68.67849 | 11.8769 | 15.90346 | 15.64358 | -4.026564 | 0.1299442 | 0.1299442
68.68849 | 11.8722 | 15.9072 | 15.64634 | -4.035 | 0.1304292 | 0.1304292
68.69849 | 11.8649 | 15.91093 | 15.6491 | -4.046035 | 0.1309159 | 0.1309159
68.70849 | 11.8614 | 15.91467 | 15.65186 | -4.053269 | 0.131404 | 0.131404
68.71848 | 11.8563 | 15.9184 | 15.65461 | -4.062098 | 0.1318927 | 0.1318927
68.72848 | 11.854 | 15.92213 | 15.65736 | -4.068128 | 0.1323826 | 0.1323826
68.73848 | 11.8444 | 15.92586 | 15.66011 | -4.081456 | 0.132873 | 0.132873
68.74848 | 11.8431 | 15.92958 | 15.66285 | -4.086481 | 0.1333636 | 0.1333636
68.75848 | 11.8393 | 15.9333 | 15.66559 | -4.094002 | 0.1338544 | 0.1338544
68.76848 | 11.8289 | 15.93702 | 15.66833 | -4.108119 | 0.1343451 | 0.1343451
68.77847 | 11.8111 | 15.94073 | 15.67106 | -4.129628 | 0.1348351 | 0.1348351
68.78847 | 11.8189 | 15.94444 | 15.67379 | -4.125537 | 0.1353253 | 0.1353253
68.79847 | 11.8137 | 15.94814 | 15.67651 | -4.134441 | 0.1358152 | 0.1358152
68.80847 | 11.8072 | 15.95184 | 15.67923 | -4.14464 | 0.1363048 | 0.1363048
68.81847 | 11.7961 | 15.95554 | 15.68195 | -4.159435 | 0.136794 | 0.136794
68.82846 | 11.7947 | 15.95922 | 15.68466 | -4.164522 | 0.1372825 | 0.1372825
68.83846 | 11.7938 | 15.96291 | 15.68737 | -4.169109 | 0.1377713 | 0.1377713
68.84846 | 11.7782 | 15.96659 | 15.69007 | -4.188392 | 0.1382601 | 0.1382601
68.85846 | 11.7724 | 15.97027 | 15.69277 | -4.19787 | 0.138749 | 0.138749
68.86846 | 11.7737 | 15.97395 | 15.69547 | -4.200246 | 0.1392381 | 0.1392381
68.87846 | 11.7649 | 15.97762 | 15.69816 | -4.212719 | 0.1397278 | 0.1397278
68.88845 | 11.7591 | 15.98129 | 15.70085 | -4.222185 | 0.1402177 | 0.1402177
68.89845 | 11.7508 | 15.98495 | 15.70354 | -4.234153 | 0.1407091 | 0.1407091
68.90845 | 11.7407 | 15.98862 | 15.70622 | -4.24792 | 0.1412017 | 0.1412017
68.91845 | 11.7417 | 15.99229 | 15.70889 | -4.250586 | 0.1416958 | 0.1416958
68.92845 | 11.735 | 15.99595 | 15.71157 | -4.260952 | 0.1421919 | 0.1421919
68.93844 | 11.7291 | 15.99961 | 15.71423 | -4.270514 | 0.1426895 | 0.1426895
68.94844 | 11.7278 | 16.00328 | 15.7169 | -4.275481 | 0.1431902 | 0.1431902
68.95844 | 11.7269 | 16.00695 | 15.71956 | -4.280049 | 0.1436936 | 0.1436936
68.96844 | 11.7204 | 16.01062 | 15.72222 | -4.29022 | 0.1442002 | 0.1442002
68.97844 | 11.7129 | 16.01429 | 15.72487 | -4.301394 | 0.1447103 | 0.1447103
68.98844 | 11.7116 | 16.01797 | 15.72752 | -4.306371 | 0.1452242 | 0.1452242
68.99843 | 11.712 | 16.02165 | 15.73017 | -4.309649 | 0.1457417 | 0.1457417
69.00843 | 11.7048 | 16.02533 | 15.73281 | -4.320535 | 0.1462641 | 0.1462641
69.01843 | 11.7078 | 16.02903 | 15.73544 | -4.321226 | 0.1467913 | 0.1467913
69.02843 | 11.7032 | 16.03272 | 15.73808 | -4.329524 | 0.1473235 | 0.1473235
69.03843 | 11.7001 | 16.03643 | 15.74071 | -4.336328 | 0.1478609 | 0.1478609
69.04842 | 11.7001 | 16.04013 | 15.74333 | -4.340035 | 0.1484034 | 0.1484034
69.05842 | 11.6993 | 16.04385 | 15.74595 | -4.344553 | 0.1489523 | 0.1489523
69.06842 | 11.7041 | 16.04758 | 15.74857 | -4.343479 | 0.1495071 | 0.1495071
69.07842 | 11.7048 | 16.05131 | 15.75118 | -4.346514 | 0.1500682 | 0.1500682
69.08842 | 11.7022 | 16.05506 | 15.75379 | -4.352857 | 0.1506357 | 0.1506357
69.09842 | 11.7063 | 16.05881 | 15.75639 | -4.352509 | 0.1512097 | 0.1512097
69.10841 | 11.7106 | 16.06257 | 15.75899 | -4.351966 | 0.1517898 | 0.1517898
69.11841 | 11.7048 | 16.06634 | 15.76158 | -4.361537 | 0.1523773 | 0.1523773
69.12841 | 11.7148 | 16.07012 | 15.76417 | -4.355317 | 0.1529716 | 0.1529716
69.13841 | 11.7169 | 16.07391 | 15.76676 | -4.357006 | 0.1535729 | 0.1535729
69.14841 | 11.7169 | 16.07771 | 15.76934 | -4.360805 | 0.1541811 | 0.1541811
69.1584 | 11.7231 | 16.08151 | 15.77192 | -4.35841 | 0.1547956 | 0.1547956
69.1684 | 11.7231 | 16.08533 | 15.77449 | -4.362228 | 0.1554177 | 0.1554177
69.1784 | 11.7303 | 16.08916 | 15.77706 | -4.358856 | 0.1560467 | 0.1560467
69.1884 | 11.7335 | 16.09299 | 15.77963 | -4.359494 | 0.1566826 | 0.1566826
69.1984 | 11.7393 | 16.09684 | 15.78219 | -4.35754 | 0.1573253 | 0.1573253
69.2084 | 11.7421 | 16.1007 | 15.78475 | -4.358595 | 0.1579746 | 0.1579746
69.21839 | 11.7491 | 16.10456 | 15.7873 | -4.355456 | 0.1586298 | 0.1586298
69.22839 | 11.7526 | 16.10843 | 15.78984 | -4.355829 | 0.1592921 | 0.1592921
69.23839 | 11.7565 | 16.11231 | 15.79239 | -4.35581 | 0.1599607 | 0.1599607
69.24839 | 11.7584 | 16.1162 | 15.79493 | -4.357798 | 0.1606355 | 0.1606355
69.25839 | 11.7659 | 16.12009 | 15.79746 | -4.354195 | 0.1613161 | 0.1613161
69.26838 | 11.77 | 16.12399 | 15.79999 | -4.353994 | 0.1620019 | 0.1620019
69.27838 | 11.7721 | 16.1279 | 15.80252 | -4.355804 | 0.1626939 | 0.1626939
69.28838 | 11.774 | 16.13182 | 15.80504 | -4.357821 | 0.1633913 | 0.1633913
69.29838 | 11.7789 | 16.13574 | 15.80756 | -4.356843 | 0.1640939 | 0.1640939
69.30838 | 11.7838 | 16.13967 | 15.81007 | -4.355871 | 0.1648014 | 0.1648014
69.31838 | 11.7853 | 16.1436 | 15.81258 | -4.358304 | 0.1655136 | 0.1655136
69.32837 | 11.7884 | 16.14754 | 15.81508 | -4.359137 | 0.1662297 | 0.1662297
69.33837 | 11.79 | 16.15148 | 15.81758 | -4.361478 | 0.1669507 | 0.1669507
69.34837 | 11.7953 | 16.15542 | 15.82007 | -4.360123 | 0.1676758 | 0.1676758
69.35837 | 11.7913 | 16.15937 | 15.82256 | -4.368071 | 0.1684047 | 0.1684047
69.36837 | 11.7953 | 16.16332 | 15.82505 | -4.368022 | 0.1691371 | 0.1691371
69.37836 | 11.7961 | 16.16727 | 15.82753 | -4.37117 | 0.1698721 | 0.1698721
69.38836 | 11.7986 | 16.17122 | 15.83 | -4.372625 | 0.170611 | 0.170611
69.39836 | 11.7988 | 16.17518 | 15.83247 | -4.37638 | 0.1713527 | 0.1713527
69.40836 | 11.7975 | 16.17914 | 15.83494 | -4.381636 | 0.172097 | 0.172097
69.41836 | 11.7933 | 16.18309 | 15.8374 | -4.389792 | 0.1728437 | 0.1728437
69.42836 | 11.7895 | 16.18705 | 15.83986 | -4.397548 | 0.1735925 | 0.1735925
69.43835 | 11.795 | 16.191 | 15.84231 | -4.395999 | 0.1743424 | 0.1743424
69.44835 | 11.792 | 16.19495 | 15.84476 | -4.402952 | 0.1750947 | 0.1750947
69.45835 | 11.7861 | 16.1989 | 15.84721 | -4.412804 | 0.1758484 | 0.1758484
69.46835 | 11.7899 | 16.20285 | 15.84965 | -4.412953 | 0.1766032 | 0.1766032
69.47835 | 11.7859 | 16.2068 | 15.85208 | -4.420899 | 0.1773588 | 0.1773588
69.48834 | 11.7856 | 16.21074 | 15.85451 | -4.425137 | 0.1781143 | 0.1781143
69.49834 | 11.7777 | 16.21468 | 15.85693 | -4.436976 | 0.1788709 | 0.1788709
69.50834 | 11.7751 | 16.21861 | 15.85936 | -4.44351 | 0.1796276 | 0.1796276
69.51834 | 11.7812 | 16.22254 | 15.86177 | -4.441339 | 0.1803841 | 0.1803841
69.52834 | 11.7707 | 16.22646 | 15.86418 | -4.455763 | 0.1811402 | 0.1811402
69.53834 | 11.7721 | 16.23038 | 15.86659 | -4.45828 | 0.1818957 | 0.1818957
69.54833 | 11.7609 | 16.23429 | 15.86899 | -4.473387 | 0.1826494 | 0.1826494
69.55833 | 11.7611 | 16.23819 | 15.87139 | -4.477091 | 0.1834026 | 0.1834026
69.56833 | 11.7615 | 16.24209 | 15.87378 | -4.480586 | 0.1841543 | 0.1841543
69.57833 | 11.7587 | 16.24597 | 15.87617 | -4.487274 | 0.1849043 | 0.1849043
69.58833 | 11.7569 | 16.24985 | 15.87855 | -4.492952 | 0.1856522 | 0.1856522
69.59832 | 11.7538 | 16.25372 | 15.88092 | -4.499917 | 0.186397 | 0.186397
69.60832 | 11.76 | 16.25758 | 15.8833 | -4.497576 | 0.1871401 | 0.1871401
69.61832 | 11.7495 | 16.26142 | 15.88566 | -4.511925 | 0.1878804 | 0.1878804
69.62832 | 11.7515 | 16.26526 | 15.88803 | -4.513762 | 0.1886175 | 0.1886175
69.63832 | 11.7446 | 16.26909 | 15.89039 | -4.524488 | 0.1893514 | 0.1893514
69.64832 | 11.7528 | 16.2729 | 15.89274 | -4.520102 | 0.1900816 | 0.1900816
69.65831 | 11.7473 | 16.2767 | 15.89509 | -4.5294 | 0.1908074 | 0.1908074
69.66831 | 11.75 | 16.28049 | 15.89743 | -4.530489 | 0.1915298 | 0.1915298
69.67831 | 11.7418 | 16.28426 | 15.89977 | -4.542464 | 0.192248 | 0.192248
69.68831 | 11.742 | 16.28803 | 15.9021 | -4.546025 | 0.1929617 | 0.1929617
69.69831 | 11.7432 | 16.29177 | 15.90443 | -4.548572 | 0.1936708 | 0.1936708
69.7083 | 11.7441 | 16.2955 | 15.90675 | -4.551401 | 0.1943744 | 0.1943744
69.7183 | 11.7462 | 16.29922 | 15.90907 | -4.553019 | 0.1950736 | 0.1950736
69.7283 | 11.7451 | 16.30292 | 15.91139 | -4.557821 | 0.1957678 | 0.1957678
69.7383 | 11.7479 | 16.30661 | 15.91369 | -4.558708 | 0.1964567 | 0.1964567
69.7483 | 11.7467 | 16.31028 | 15.916 | -4.563579 | 0.1971403 | 0.1971403
69.7583 | 11.7494 | 16.31393 | 15.9183 | -4.564534 | 0.1978184 | 0.1978184
69.76829 | 11.7449 | 16.31757 | 15.92059 | -4.57267 | 0.1984904 | 0.1984904
69.77829 | 11.7513 | 16.32119 | 15.92288 | -4.569893 | 0.1991576 | 0.1991576
69.78829 | 11.7464 | 16.3248 | 15.92516 | -4.5784 | 0.1998192 | 0.1998192
69.79829 | 11.7504 | 16.32839 | 15.92744 | -4.577991 | 0.2004753 | 0.2004753
69.80829 | 11.7428 | 16.33197 | 15.92971 | -4.589167 | 0.201126 | 0.201126
69.81828 | 11.7457 | 16.33552 | 15.93198 | -4.589822 | 0.2017706 | 0.2017706
69.82828 | 11.7452 | 16.33907 | 15.93424 | -4.593866 | 0.2024105 | 0.2024105
69.83828 | 11.7491 | 16.34259 | 15.9365 | -4.593494 | 0.2030452 | 0.2030452
69.84828 | 11.7486 | 16.34611 | 15.93876 | -4.597506 | 0.2036748 | 0.2036748
69.85828 | 11.7513 | 16.3496 | 15.941 | -4.598304 | 0.2042994 | 0.2042994
69.86828 | 11.7479 | 16.35309 | 15.94325 | -4.605187 | 0.2049193 | 0.2049193
69.87827 | 11.7537 | 16.35655 | 15.94548 | -4.602852 | 0.2055339 | 0.2055339
69.88827 | 11.7494 | 16.36001 | 15.94772 | -4.610606 | 0.2061449 | 0.2061449
69.89827 | 11.7502 | 16.36345 | 15.94994 | -4.613248 | 0.2067517 | 0.2067517
69.90827 | 11.7481 | 16.36688 | 15.95217 | -4.618776 | 0.2073547 | 0.2073547
69.91827 | 11.7523 | 16.37029 | 15.95438 | -4.617992 | 0.207954 | 0.207954
69.92826 | 11.7536 | 16.37369 | 15.95659 | -4.620093 | 0.2085494 | 0.2085494
69.93826 | 11.75 | 16.37709 | 15.9588 | -4.627085 | 0.2091423 | 0.2091423
69.94826 | 11.748 | 16.38047 | 15.961 | -4.632467 | 0.2097323 | 0.2097323
69.95826 | 11.7526 | 16.38384 | 15.9632 | -4.631239 | 0.2103199 | 0.2103199
69.96826 | 11.7564 | 16.3872 | 15.96539 | -4.6308 | 0.2109052 | 0.2109052
69.97826 | 11.7547 | 16.39055 | 15.96758 | -4.635853 | 0.2114885 | 0.2114885
69.98825 | 11.7589 | 16.39389 | 15.96975 | -4.634994 | 0.2120696 | 0.2120696
69.99825 | 11.7551 | 16.39723 | 15.97193 | -4.64213 | 0.2126499 | 0.2126499
70.00825 | 11.7623 | 16.40056 | 15.9741 | -4.638258 | 0.2132291 | 0.2132291
70.01825 | 11.763 | 16.40388 | 15.97626 | -4.640879 | 0.2138072 | 0.2138072
70.02825 | 11.7669 | 16.40719 | 15.97842 | -4.640294 | 0.2143848 | 0.2143848
70.03824 | 11.7606 | 16.4105 | 15.98058 | -4.649899 | 0.2149614 | 0.2149614
70.04824 | 11.7702 | 16.4138 | 15.98272 | -4.643601 | 0.2155383 | 0.2155383
70.05824 | 11.7693 | 16.4171 | 15.98487 | -4.647799 | 0.2161151 | 0.2161151
70.06824 | 11.7667 | 16.42039 | 15.98701 | -4.653691 | 0.2166921 | 0.2166921
70.07824 | 11.7681 | 16.42368 | 15.98914 | -4.655578 | 0.2172693 | 0.2172693
70.08824 | 11.7697 | 16.42696 | 15.99127 | -4.65726 | 0.2178468 | 0.2178468
70.09823 | 11.7795 | 16.43023 | 15.99339 | -4.650735 | 0.2184242 | 0.2184242
70.10823 | 11.7768 | 16.43351 | 15.9955 | -4.656708 | 0.2190026 | 0.2190026
70.11823 | 11.7825 | 16.43678 | 15.99761 | -4.654277 | 0.2195815 | 0.2195815
70.12823 | 11.7746 | 16.44004 | 15.99972 | -4.665441 | 0.2201609 | 0.2201609
70.13823 | 11.7888 | 16.4433 | 16.00182 | -4.654501 | 0.2207407 | 0.2207407
70.14822 | 11.7844 | 16.44655 | 16.00391 | -4.662153 | 0.2213203 | 0.2213203
70.15822 | 11.7889 | 16.4498 | 16.006 | -4.660904 | 0.2219008 | 0.2219008
70.16822 | 11.7909 | 16.45305 | 16.00809 | -4.662149 | 0.2224813 | 0.2224813
70.17822 | 11.7875 | 16.45629 | 16.01016 | -4.668788 | 0.2230618 | 0.2230618
70.18822 | 11.7952 | 16.45952 | 16.01224 | -4.664321 | 0.223642 | 0.223642
70.19822 | 11.7888 | 16.46275 | 16.0143 | -4.673948 | 0.2242216 | 0.2242216
70.20821 | 11.7928 | 16.46596 | 16.01636 | -4.673164 | 0.2247999 | 0.2247999
70.21821 | 11.7922 | 16.46918 | 16.01842 | -4.676976 | 0.2253777 | 0.2253777
70.22821 | 11.7953 | 16.47238 | 16.02047 | -4.67708 | 0.225954 | 0.225954
70.23821 | 11.7979 | 16.47557 | 16.02252 | -4.677674 | 0.2265285 | 0.2265285
70.24821 | 11.7955 | 16.47876 | 16.02456 | -4.683258 | 0.2271007 | 0.2271007
70.2582 | 11.7983 | 16.48193 | 16.02659 | -4.683629 | 0.2276697 | 0.2276697
70.2682 | 11.7911 | 16.48509 | 16.02862 | -4.69399 | 0.2282362 | 0.2282362
70.2782 | 11.7966 | 16.48824 | 16.03064 | -4.691639 | 0.228799 | 0.228799
70.2882 | 11.7972 | 16.49137 | 16.03266 | -4.694174 | 0.2293577 | 0.2293577
70.2982 | 11.7927 | 16.49449 | 16.03467 | -4.701794 | 0.2299118 | 0.2299118
70.3082 | 11.7952 | 16.4976 | 16.03668 | -4.702398 | 0.2304605 | 0.2304605
70.31819 | 11.7887 | 16.50068 | 16.03868 | -4.711981 | 0.231003 | 0.231003
70.32819 | 11.7879 | 16.50375 | 16.04067 | -4.715849 | 0.2315395 | 0.2315395
70.33819 | 11.7896 | 16.5068 | 16.04266 | -4.717198 | 0.232069 | 0.232069
70.34819 | 11.7818 | 16.50982 | 16.04464 | -4.728025 | 0.2325908 | 0.2325908
70.35819 | 11.7824 | 16.51283 | 16.04662 | -4.73043 | 0.2331042 | 0.2331042
70.36818 | 11.7865 | 16.51581 | 16.04859 | -4.729308 | 0.2336081 | 0.2336081
70.37818 | 11.7817 | 16.51876 | 16.05056 | -4.737064 | 0.2341029 | 0.2341029
70.38818 | 11.7851 | 16.52169 | 16.05252 | -4.736594 | 0.2345872 | 0.2345872
70.39818 | 11.7778 | 16.5246 | 16.05447 | -4.746796 | 0.2350606 | 0.2350606
70.40818 | 11.7785 | 16.52747 | 16.05642 | -4.748969 | 0.2355221 | 0.2355221
70.41818 | 11.782 | 16.53031 | 16.05837 | -4.748311 | 0.2359712 | 0.2359712
70.42817 | 11.7751 | 16.53312 | 16.0603 | -4.758018 | 0.2364067 | 0.2364067
70.43817 | 11.7754 | 16.53589 | 16.06224 | -4.760494 | 0.2368288 | 0.2368288
70.44817 | 11.7783 | 16.53864 | 16.06416 | -4.760336 | 0.2372363 | 0.2372363
70.45817 | 11.7683 | 16.54134 | 16.06608 | -4.773041 | 0.2376286 | 0.2376286
70.46817 | 11.7763 | 16.54401 | 16.068 | -4.767709 | 0.2380049 | 0.2380049
70.47816 | 11.7744 | 16.54664 | 16.06991 | -4.772235 | 0.2383643 | 0.2383643
70.48816 | 11.7753 | 16.54922 | 16.07181 | -4.773924 | 0.2387069 | 0.2387069
70.49816 | 11.7758 | 16.55177 | 16.07371 | -4.775971 | 0.2390315 | 0.2390315
70.50816 | 11.7772 | 16.55427 | 16.0756 | -4.777075 | 0.2393375 | 0.2393375
70.51816 | 11.778 | 16.55673 | 16.07749 | -4.778735 | 0.2396245 | 0.2396245
70.52816 | 11.7801 | 16.55915 | 16.07937 | -4.779049 | 0.2398916 | 0.2398916
70.53815 | 11.778 | 16.56151 | 16.08124 | -4.783515 | 0.2401381 | 0.2401381
70.54815 | 11.774 | 16.56383 | 16.08311 | -4.789835 | 0.2403639 | 0.2403639
70.55815 | 11.7832 | 16.56611 | 16.08497 | -4.782906 | 0.2405683 | 0.2405683
70.56815 | 11.7768 | 16.56833 | 16.08683 | -4.791528 | 0.2407506 | 0.2407506
70.57815 | 11.7744 | 16.5705 | 16.08868 | -4.796098 | 0.2409104 | 0.2409104
70.58814 | 11.7715 | 16.57261 | 16.09052 | -4.801115 | 0.2410472 | 0.2410472
70.59814 | 11.7727 | 16.57468 | 16.09236 | -4.801981 | 0.2411605 | 0.2411605
70.60814 | 11.7754 | 16.57669 | 16.09419 | -4.801293 | 0.24125 | 0.24125
70.61814 | 11.7749 | 16.57865 | 16.09602 | -4.80375 | 0.241315 | 0.241315
70.62814 | 11.775 | 16.58055 | 16.09784 | -4.805552 | 0.2413554 | 0.2413554
70.63814 | 11.7664 | 16.5824 | 16.09966 | -4.815998 | 0.2413705 | 0.2413705
70.64813 | 11.7737 | 16.58418 | 16.10146 | -4.810485 | 0.2413602 | 0.2413602
70.65813 | 11.7764 | 16.58592 | 16.10327 | -4.809516 | 0.2413241 | 0.2413241
70.66813 | 11.7695 | 16.58759 | 16.10507 | -4.818089 | 0.2412619 | 0.2412619
70.67813 | 11.7679 | 16.5892 | 16.10686 | -4.821303 | 0.2411732 | 0.2411732
70.68813 | 11.7666 | 16.59076 | 16.10864 | -4.824158 | 0.2410578 | 0.2410578
70.69812 | 11.7637 | 16.59225 | 16.11042 | -4.828551 | 0.2409156 | 0.2409156
70.70812 | 11.7639 | 16.59369 | 16.11219 | -4.829786 | 0.2407461 | 0.2407461
70.71812 | 11.763 | 16.59506 | 16.11396 | -4.832059 | 0.2405492 | 0.2405492
70.72812 | 11.7643 | 16.59637 | 16.11572 | -4.832072 | 0.2403247 | 0.2403247
70.73812 | 11.7599 | 16.59762 | 16.11748 | -4.837723 | 0.2400725 | 0.2400725
70.74812 | 11.7697 | 16.59881 | 16.11923 | -4.829112 | 0.2397922 | 0.2397922
70.75811 | 11.7724 | 16.59994 | 16.12097 | -4.827537 | 0.2394843 | 0.2394843
70.76811 | 11.7653 | 16.601 | 16.12271 | -4.835701 | 0.2391477 | 0.2391477
70.77811 | 11.764 | 16.602 | 16.12444 | -4.838003 | 0.2387829 | 0.2387829
70.78811 | 11.7714 | 16.60294 | 16.12616 | -4.831541 | 0.2383896 | 0.2383896
70.79811 | 11.7785 | 16.60382 | 16.12788 | -4.825317 | 0.2379677 | 0.2379677
70.8081 | 11.7721 | 16.60463 | 16.12959 | -4.832528 | 0.2375178 | 0.2375178
70.8181 | 11.7724 | 16.60538 | 16.1313 | -4.832977 | 0.2370387 | 0.2370387
70.8281 | 11.7711 | 16.60606 | 16.133 | -4.834962 | 0.236531 | 0.236531
70.8381 | 11.7785 | 16.60668 | 16.13469 | -4.828184 | 0.2359946 | 0.2359946
70.8481 | 11.7774 | 16.60724 | 16.13638 | -4.829842 | 0.2354295 | 0.2354295
70.8581 | 11.7785 | 16.60774 | 16.13807 | -4.829237 | 0.2348358 | 0.2348358
70.86809 | 11.7831 | 16.60817 | 16.13974 | -4.825068 | 0.2342141 | 0.2342141
70.87809 | 11.7851 | 16.60854 | 16.14141 | -4.823436 | 0.2335632 | 0.2335632
70.88809 | 11.7891 | 16.60884 | 16.14307 | -4.819741 | 0.2328838 | 0.2328838
70.89809 | 11.7915 | 16.60908 | 16.14473 | -4.817583 | 0.232176 | 0.232176
70.90809 | 11.7937 | 16.60926 | 16.14638 | -4.815562 | 0.23144 | 0.23144
70.91808 | 11.7947 | 16.60938 | 16.14803 | -4.814679 | 0.2306766 | 0.2306766
70.92808 | 11.7989 | 16.60943 | 16.14966 | -4.810534 | 0.2298845 | 0.2298845
70.93808 | 11.8037 | 16.60943 | 16.1513 | -4.805727 | 0.2290647 | 0.2290647
70.94808 | 11.8087 | 16.60936 | 16.15292 | -4.800658 | 0.2282174 | 0.2282174
70.95808 | 11.8108 | 16.60923 | 16.15454 | -4.79843 | 0.2273428 | 0.2273428
70.96808 | 11.8102 | 16.60904 | 16.15616 | -4.79884 | 0.2264412 | 0.2264412
70.97807 | 11.8151 | 16.60879 | 16.15776 | -4.793692 | 0.225514 | 0.225514
70.98807 | 11.8232 | 16.60848 | 16.15937 | -4.785284 | 0.2245594 | 0.2245594
70.99807 | 11.8296 | 16.60812 | 16.16096 | -4.778519 | 0.223579 | 0.223579
71.00807 | 11.8326 | 16.6077 | 16.16255 | -4.775096 | 0.222573 | 0.222573
71.01807 | 11.8379 | 16.60722 | 16.16413 | -4.769316 | 0.2215419 | 0.2215419
71.02806 | 11.8439 | 16.60668 | 16.16571 | -4.762781 | 0.2204872 | 0.2204872
71.03806 | 11.8539 | 16.60609 | 16.16728 | -4.752192 | 0.2194073 | 0.2194073
71.04806 | 11.8635 | 16.60545 | 16.16884 | -4.741948 | 0.2183038 | 0.2183038
71.05806 | 11.8668 | 16.60475 | 16.1704 | -4.737953 | 0.2171772 | 0.2171772
71.06806 | 11.8705 | 16.60401 | 16.17195 | -4.733506 | 0.2160282 | 0.2160282
71.07806 | 11.8814 | 16.60321 | 16.17349 | -4.721809 | 0.2148573 | 0.2148573
71.08805 | 11.8855 | 16.60236 | 16.17503 | -4.716864 | 0.2136664 | 0.2136664
71.09805 | 11.8992 | 16.60147 | 16.17656 | -4.70227 | 0.2124538 | 0.2124538
71.10805 | 11.9011 | 16.60053 | 16.17809 | -4.699431 | 0.2112214 | 0.2112214
71.11805 | 11.9056 | 16.59955 | 16.17961 | -4.693948 | 0.2099699 | 0.2099699
71.12805 | 11.9174 | 16.59852 | 16.18112 | -4.681121 | 0.2087001 | 0.2087001
71.13804 | 11.9266 | 16.59745 | 16.18263 | -4.670854 | 0.2074141 | 0.2074141
71.14804 | 11.9346 | 16.59635 | 16.18413 | -4.661746 | 0.20611 | 0.20611
71.15804 | 11.939 | 16.5952 | 16.18562 | -4.656199 | 0.2047901 | 0.2047901
71.16804 | 11.945 | 16.59402 | 16.18711 | -4.649017 | 0.203455 | 0.203455
71.17804 | 11.9563 | 16.5928 | 16.18859 | -4.636499 | 0.2021058 | 0.2021058
71.18804 | 11.9633 | 16.59155 | 16.19006 | -4.628248 | 0.2007433 | 0.2007433
71.19803 | 11.9673 | 16.59027 | 16.19153 | -4.622968 | 0.1993698 | 0.1993698
71.20803 | 11.9711 | 16.58896 | 16.19299 | -4.617857 | 0.1979835 | 0.1979835
71.21803 | 11.9743 | 16.58762 | 16.19444 | -4.613318 | 0.1965866 | 0.1965866
71.22803 | 11.987 | 16.58625 | 16.19589 | -4.599253 | 0.1951801 | 0.1951801
71.23803 | 11.9921 | 16.58487 | 16.19734 | -4.592765 | 0.193765 | 0.193765
71.24802 | 11.9983 | 16.58346 | 16.19877 | -4.585157 | 0.1923437 | 0.1923437
71.25802 | 12.0027 | 16.58203 | 16.2002 | -4.579327 | 0.1909143 | 0.1909143
71.26802 | 12.0083 | 16.58058 | 16.20162 | -4.572279 | 0.1894791 | 0.1894791
71.27802 | 12.0173 | 16.57912 | 16.20304 | -4.561816 | 0.1880392 | 0.1880392
71.28802 | 12.0242 | 16.57764 | 16.20445 | -4.553438 | 0.1865956 | 0.1865956
71.29801 | 12.03 | 16.57615 | 16.20585 | -4.54615 | 0.1851507 | 0.1851507
71.30801 | 12.0372 | 16.57465 | 16.20724 | -4.53745 | 0.1837025 | 0.1837025
71.31801 | 12.0404 | 16.57314 | 16.20863 | -4.532742 | 0.1822536 | 0.1822536
71.32801 | 12.0499 | 16.57163 | 16.21002 | -4.521728 | 0.1808048 | 0.1808048
71.33801 | 12.0568 | 16.57011 | 16.21139 | -4.513309 | 0.1793571 | 0.1793571
71.34801 | 12.0647 | 16.56859 | 16.21277 | -4.503888 | 0.1779116 | 0.1779116
71.358 | 12.0737 | 16.56707 | 16.21413 | -4.493368 | 0.1764704 | 0.1764704
71.368 | 12.0818 | 16.56555 | 16.21548 | -4.483748 | 0.1750318 | 0.1750318
71.378 | 12.0948 | 16.56403 | 16.21684 | -4.469231 | 0.1735981 | 0.1735981
71.388 | 12.1017 | 16.56252 | 16.21818 | -4.460819 | 0.1721702 | 0.1721702
71.398 | 12.1119 | 16.56101 | 16.21952 | -4.449114 | 0.1707489 | 0.1707489
71.40799 | 12.1218 | 16.55952 | 16.22085 | -4.437719 | 0.1693366 | 0.1693366
71.41799 | 12.1278 | 16.55803 | 16.22217 | -4.430232 | 0.1679312 | 0.1679312
71.42799 | 12.14 | 16.55656 | 16.22349 | -4.416557 | 0.166535 | 0.166535
71.43799 | 12.1544 | 16.5551 | 16.2248 | -4.400695 | 0.1651487 | 0.1651487
71.44799 | 12.1624 | 16.55365 | 16.2261 | -4.391249 | 0.1637732 | 0.1637732
71.45799 | 12.1747 | 16.55222 | 16.2274 | -4.377518 | 0.1624092 | 0.1624092
71.46798 | 12.1769 | 16.55081 | 16.22869 | -4.373907 | 0.1610588 | 0.1610588
71.47798 | 12.1921 | 16.54941 | 16.22997 | -4.357313 | 0.15972 | 0.15972
71.48798 | 12.2028 | 16.54804 | 16.23125 | -4.345241 | 0.1583948 | 0.1583948
71.49798 | 12.2145 | 16.54669 | 16.23252 | -4.332189 | 0.1570838 | 0.1570838
71.50798 | 12.2264 | 16.54536 | 16.23379 | -4.318961 | 0.1557877 | 0.1557877
71.51797 | 12.233 | 16.54406 | 16.23504 | -4.311059 | 0.1545083 | 0.1545083
71.52797 | 12.248 | 16.54278 | 16.23629 | -4.29478 | 0.1532436 | 0.1532436
71.53797 | 12.2576 | 16.54153 | 16.23754 | -4.283928 | 0.1519954 | 0.1519954
71.54797 | 12.2661 | 16.5403 | 16.23877 | -4.274203 | 0.1507642 | 0.1507642
71.55797 | 12.276 | 16.53911 | 16.24 | -4.263106 | 0.1495505 | 0.1495505
71.56797 | 12.2838 | 16.53794 | 16.24123 | -4.254138 | 0.1483547 | 0.1483547
71.57796 | 12.2983 | 16.5368 | 16.24244 | -4.238501 | 0.1471783 | 0.1471783
71.58796 | 12.3018 | 16.53569 | 16.24365 | -4.233894 | 0.1460194 | 0.1460194
71.59796 | 12.3173 | 16.53462 | 16.24486 | -4.217317 | 0.1448796 | 0.1448796
71.60796 | 12.3221 | 16.53357 | 16.24606 | -4.211473 | 0.143759 | 0.143759
71.61796 | 12.3308 | 16.53256 | 16.24725 | -4.201761 | 0.142658 | 0.142658
71.62795 | 12.3491 | 16.53158 | 16.24843 | -4.182483 | 0.141578 | 0.141578
71.63795 | 12.3611 | 16.53064 | 16.2496 | -4.169537 | 0.1405168 | 0.1405168
71.64795 | 12.3722 | 16.52973 | 16.25077 | -4.157525 | 0.1394759 | 0.1394759
71.65795 | 12.3834 | 16.52885 | 16.25194 | -4.145447 | 0.1384553 | 0.1384553
71.66795 | 12.3893 | 16.528 | 16.25309 | -4.138703 | 0.1374552 | 0.1374552
71.67795 | 12.4059 | 16.52719 | 16.25424 | -4.121293 | 0.1364756 | 0.1364756
71.68794 | 12.419 | 16.52642 | 16.25538 | -4.107418 | 0.1355176 | 0.1355176
71.69794 | 12.4317 | 16.52568 | 16.25652 | -4.093977 | 0.1345793 | 0.1345793
71.70794 | 12.4406 | 16.52497 | 16.25765 | -4.08437 | 0.1336617 | 0.1336617
71.71794 | 12.4499 | 16.5243 | 16.25877 | -4.074398 | 0.1327646 | 0.1327646
71.72794 | 12.4679 | 16.52366 | 16.25988 | -4.05576 | 0.1318881 | 0.1318881
71.73793 | 12.4846 | 16.52306 | 16.26099 | -4.038457 | 0.131033 | 0.131033
71.74793 | 12.498 | 16.52249 | 16.26209 | -4.024487 | 0.1301974 | 0.1301974
71.75793 | 12.5115 | 16.52195 | 16.26319 | -4.010451 | 0.1293819 | 0.1293819
71.76793 | 12.5279 | 16.52145 | 16.26427 | -3.993548 | 0.1285866 | 0.1285866
71.77793 | 12.5432 | 16.52098 | 16.26536 | -3.977777 | 0.1278111 | 0.1278111
71.78793 | 12.5617 | 16.52054 | 16.26643 | -3.95884 | 0.1270553 | 0.1270553
71.79792 | 12.5738 | 16.52013 | 16.26749 | -3.946334 | 0.1263197 | 0.1263197
71.80792 | 12.585 | 16.51976 | 16.26855 | -3.93476 | 0.1256025 | 0.1256025
71.81792 | 12.6012 | 16.51942 | 16.26961 | -3.918216 | 0.1249042 | 0.1249042
71.82792 | 12.6197 | 16.5191 | 16.27065 | -3.899403 | 0.1242245 | 0.1242245
71.83792 | 12.6348 | 16.51882 | 16.27169 | -3.884019 | 0.1235631 | 0.1235631
71.84791 | 12.6479 | 16.51857 | 16.27272 | -3.870665 | 0.1229204 | 0.1229204
71.85791 | 12.6622 | 16.51834 | 16.27375 | -3.856139 | 0.1222946 | 0.1222946
71.86791 | 12.6797 | 16.51814 | 16.27477 | -3.83844 | 0.121686 | 0.121686
71.87791 | 12.6975 | 16.51797 | 16.27578 | -3.820468 | 0.1210944 | 0.1210944
71.88791 | 12.714 | 16.51782 | 16.27678 | -3.803822 | 0.1205192 | 0.1205192
71.89791 | 12.729 | 16.5177 | 16.27778 | -3.788702 | 0.1199601 | 0.1199601
71.9079 | 12.7427 | 16.51761 | 16.27877 | -3.774906 | 0.1194173 | 0.1194173
71.9179 | 12.7584 | 16.51753 | 16.27975 | -3.759133 | 0.1188891 | 0.1188891
71.9279 | 12.7732 | 16.51748 | 16.28073 | -3.744283 | 0.1183758 | 0.1183758
71.9379 | 12.7858 | 16.51745 | 16.2817 | -3.731655 | 0.1178769 | 0.1178769
71.9479 | 12.8028 | 16.51745 | 16.28266 | -3.714647 | 0.1173919 | 0.1173919
71.95789 | 12.8169 | 16.51746 | 16.28362 | -3.70056 | 0.116921 | 0.116921
71.96789 | 12.8295 | 16.51749 | 16.28457 | -3.687992 | 0.1164626 | 0.1164626
71.97789 | 12.8431 | 16.51754 | 16.28551 | -3.674442 | 0.1160169 | 0.1160169
71.98789 | 12.8571 | 16.51761 | 16.28644 | -3.660509 | 0.1155833 | 0.1155833
71.99789 | 12.8736 | 16.51769 | 16.28737 | -3.644093 | 0.1151615 | 0.1151615
72.00789 | 12.8884 | 16.51779 | 16.28829 | -3.629392 | 0.114751 | 0.114751
72.01788 | 12.9035 | 16.51791 | 16.2892 | -3.614406 | 0.1143518 | 0.1143518
72.02788 | 12.9195 | 16.51803 | 16.29011 | -3.598534 | 0.1139625 | 0.1139625
72.03788 | 12.9305 | 16.51818 | 16.29101 | -3.587675 | 0.1135834 | 0.1135834
72.04788 | 12.9479 | 16.51833 | 16.2919 | -3.570428 | 0.1132138 | 0.1132138
72.05788 | 12.9653 | 16.51849 | 16.29279 | -3.553192 | 0.1128533 | 0.1128533
72.06787 | 12.9828 | 16.51867 | 16.29366 | -3.535867 | 0.112502 | 0.112502
72.07787 | 12.9951 | 16.51885 | 16.29453 | -3.523751 | 0.1121588 | 0.1121588
72.08787 | 13.0122 | 16.51904 | 16.2954 | -3.506845 | 0.1118236 | 0.1118236
72.09787 | 13.0304 | 16.51925 | 16.29625 | -3.488846 | 0.111496 | 0.111496
72.10787 | 13.0517 | 16.51946 | 16.2971 | -3.467756 | 0.1111757 | 0.1111757
72.11787 | 13.073 | 16.51967 | 16.29795 | -3.446671 | 0.1108624 | 0.1108624
72.12786 | 13.0848 | 16.51989 | 16.29878 | -3.435093 | 0.1105559 | 0.1105559
72.13786 | 13.1011 | 16.52012 | 16.29961 | -3.419021 | 0.1102555 | 0.1102555
72.14786 | 13.1291 | 16.52035 | 16.30043 | -3.391253 | 0.109961 | 0.109961
72.15786 | 13.1497 | 16.52059 | 16.30124 | -3.370889 | 0.1096722 | 0.1096722
72.16786 | 13.17 | 16.52083 | 16.30205 | -3.350829 | 0.1093888 | 0.1093888
72.17785 | 13.1898 | 16.52107 | 16.30285 | -3.331272 | 0.1091108 | 0.1091108
72.18785 | 13.2117 | 16.52132 | 16.30364 | -3.309618 | 0.1088374 | 0.1088374
72.19785 | 13.2336 | 16.52157 | 16.30443 | -3.287966 | 0.1085687 | 0.1085687
72.20785 | 13.2596 | 16.52182 | 16.30521 | -3.262216 | 0.1083044 | 0.1083044
72.21785 | 13.2862 | 16.52207 | 16.30598 | -3.235867 | 0.1080443 | 0.1080443
72.22785 | 13.3063 | 16.52232 | 16.30674 | -3.216019 | 0.1077882 | 0.1077882
72.23784 | 13.3304 | 16.52257 | 16.3075 | -3.192171 | 0.1075361 | 0.1075361
72.24784 | 13.354 | 16.52282 | 16.30825 | -3.168823 | 0.1072875 | 0.1072875
72.25784 | 13.3846 | 16.52307 | 16.30899 | -3.138475 | 0.1070423 | 0.1070423
72.26784 | 13.4088 | 16.52333 | 16.30973 | -3.114526 | 0.1068005 | 0.1068005
72.27784 | 13.4286 | 16.52358 | 16.31045 | -3.094977 | 0.1065619 | 0.1065619
72.28783 | 13.4558 | 16.52383 | 16.31117 | -3.068027 | 0.1063265 | 0.1063265
72.29783 | 13.4835 | 16.52408 | 16.31189 | -3.040575 | 0.1060939 | 0.1060939
72.30783 | 13.5113 | 16.52432 | 16.31259 | -3.013022 | 0.1058642 | 0.1058642
72.31783 | 13.5417 | 16.52457 | 16.31329 | -2.982867 | 0.1056373 | 0.1056373
72.32783 | 13.5638 | 16.52481 | 16.31398 | -2.961011 | 0.105413 | 0.105413
72.33783 | 13.5937 | 16.52505 | 16.31467 | -2.931352 | 0.1051914 | 0.1051914
72.34782 | 13.6219 | 16.52529 | 16.31535 | -2.903391 | 0.1049726 | 0.1049726
72.35782 | 13.6513 | 16.52553 | 16.31602 | -2.874228 | 0.1047561 | 0.1047561
72.36782 | 13.6828 | 16.52576 | 16.31668 | -2.842963 | 0.1045421 | 0.1045421
72.37782 | 13.7102 | 16.526 | 16.31733 | -2.815796 | 0.1043306 | 0.1043306
72.38782 | 13.7377 | 16.52623 | 16.31798 | -2.788526 | 0.1041216 | 0.1041216
72.39781 | 13.7727 | 16.52645 | 16.31862 | -2.753754 | 0.1039152 | 0.1039152
72.40781 | 13.7962 | 16.52668 | 16.31926 | -2.730479 | 0.103711 | 0.103711
72.41781 | 13.8337 | 16.5269 | 16.31988 | -2.693203 | 0.1035093 | 0.1035093
72.42781 | 13.863 | 16.52712 | 16.3205 | -2.664123 | 0.10331 | 0.10331
72.43781 | 13.8915 | 16.52734 | 16.32112 | -2.635842 | 0.1031133 | 0.1031133
72.44781 | 13.9205 | 16.52756 | 16.32172 | -2.607058 | 0.102919 | 0.102919
72.4578 | 13.9539 | 16.52777 | 16.32232 | -2.573871 | 0.1027274 | 0.1027274
72.4678 | 13.9855 | 16.52798 | 16.32291 | -2.542483 | 0.1025382 | 0.1025382
72.4778 | 14.0175 | 16.52819 | 16.32349 | -2.510693 | 0.1023517 | 0.1023517
72.4878 | 14.0503 | 16.5284 | 16.32407 | -2.478101 | 0.1021678 | 0.1021678
72.4978 | 14.0812 | 16.52861 | 16.32463 | -2.447406 | 0.1019865 | 0.1019865
72.50779 | 14.1116 | 16.52881 | 16.32519 | -2.41721 | 0.1018082 | 0.1018082
72.51779 | 14.1416 | 16.52901 | 16.32575 | -2.387412 | 0.1016326 | 0.1016326
72.52779 | 14.1734 | 16.52921 | 16.32629 | -2.355812 | 0.1014598 | 0.1014598
72.53779 | 14.203 | 16.52941 | 16.32683 | -2.326411 | 0.1012899 | 0.1012899
72.54779 | 14.2307 | 16.52961 | 16.32736 | -2.298909 | 0.1011229 | 0.1011229
72.55779 | 14.259 | 16.52981 | 16.32789 | -2.270805 | 0.100959 | 0.100959
72.56778 | 14.2883 | 16.53 | 16.3284 | -2.2417 | 0.1007984 | 0.1007984
72.57778 | 14.3146 | 16.53019 | 16.32891 | -2.215594 | 0.1006408 | 0.1006408
72.58778 | 14.3439 | 16.53039 | 16.32941 | -2.186487 | 0.1004863 | 0.1004863
72.59778 | 14.3697 | 16.53058 | 16.32991 | -2.16088 | 0.1003352 | 0.1003352
72.60778 | 14.3995 | 16.53077 | 16.3304 | -2.131272 | 0.1001875 | 0.1001875
72.61777 | 14.425 | 16.53096 | 16.33088 | -2.105962 | 0.1000433 | 0.1000433
72.62777 | 14.4458 | 16.53115 | 16.33135 | -2.085353 | 0.09990242 | 0.09990242
72.63777 | 14.4734 | 16.53134 | 16.33181 | -2.057944 | 0.09976514 | 0.09976514
72.64777 | 14.4951 | 16.53153 | 16.33227 | -2.036434 | 0.0996315 | 0.0996315
72.65777 | 14.5168 | 16.53172 | 16.33272 | -2.014925 | 0.09950157 | 0.09950157
72.66777 | 14.5352 | 16.53192 | 16.33316 | -1.996715 | 0.09937543 | 0.09937543
72.67776 | 14.5544 | 16.53211 | 16.3336 | -1.977706 | 0.09925327 | 0.09925327
72.68776 | 14.5728 | 16.5323 | 16.33403 | -1.959497 | 0.09913493 | 0.09913493
72.69776 | 14.5936 | 16.53249 | 16.33445 | -1.938889 | 0.09902061 | 0.09902061
72.70776 | 14.6141 | 16.53268 | 16.33486 | -1.918582 | 0.09891039 | 0.09891039
72.71776 | 14.6271 | 16.53288 | 16.33527 | -1.905775 | 0.09880434 | 0.09880434
72.72775 | 14.6457 | 16.53307 | 16.33566 | -1.88737 | 0.09870266 | 0.09870266
72.73775 | 14.6601 | 16.53327 | 16.33606 | -1.873166 | 0.09860521 | 0.09860521
72.74775 | 14.6739 | 16.53346 | 16.33644 | -1.859563 | 0.0985122 | 0.0985122
72.75775 | 14.6918 | 16.53366 | 16.33681 | -1.841862 | 0.0984237 | 0.0984237
72.76775 | 14.704 | 16.53386 | 16.33718 | -1.829863 | 0.0983398 | 0.0983398
72.77775 | 14.7151 | 16.53407 | 16.33754 | -1.818966 | 0.0982606 | 0.0982606
72.78774 | 14.727 | 16.53427 | 16.3379 | -1.80727 | 0.09818625 | 0.09818625
72.79774 | 14.7376 | 16.53448 | 16.33824 | -1.796877 | 0.0981167 | 0.0981167
72.80774 | 14.7556 | 16.53469 | 16.33858 | -1.779087 | 0.09805211 | 0.09805211
72.81774 | 14.7618 | 16.5349 | 16.33891 | -1.773099 | 0.09799257 | 0.09799257
72.82774 | 14.775 | 16.53511 | 16.33924 | -1.760114 | 0.09793817 | 0.09793817
72.83773 | 14.7903 | 16.53533 | 16.33955 | -1.745031 | 0.09788909 | 0.09788909
72.84773 | 14.8054 | 16.53555 | 16.33986 | -1.730152 | 0.09784523 | 0.09784523
72.85773 | 14.8107 | 16.53578 | 16.34016 | -1.725077 | 0.09780679 | 0.09780679
72.86773 | 14.8331 | 16.536 | 16.34046 | -1.702905 | 0.09777382 | 0.09777382
72.87773 | 14.8431 | 16.53624 | 16.34074 | -1.693136 | 0.09774643 | 0.09774643
72.88773 | 14.8549 | 16.53647 | 16.34102 | -1.681571 | 0.0977247 | 0.0977247
72.89772 | 14.8707 | 16.53671 | 16.34129 | -1.66601 | 0.09770866 | 0.09770866
72.90772 | 14.8794 | 16.53695 | 16.34156 | -1.657553 | 0.09769843 | 0.09769843
72.91772 | 14.8968 | 16.5372 | 16.34181 | -1.640401 | 0.09769407 | 0.09769407
72.92772 | 14.9162 | 16.53745 | 16.34206 | -1.621253 | 0.09769563 | 0.09769563
72.93772 | 14.9259 | 16.53771 | 16.3423 | -1.611809 | 0.09770317 | 0.09770317
72.94771 | 14.9464 | 16.53797 | 16.34254 | -1.591569 | 0.09771672 | 0.09771672
72.95771 | 14.9621 | 16.53823 | 16.34276 | -1.576134 | 0.09773635 | 0.09773635
72.96771 | 14.981 | 16.5385 | 16.34298 | -1.557504 | 0.09776208 | 0.09776208
72.97771 | 14.9975 | 16.53878 | 16.34319 | -1.541279 | 0.09779394 | 0.09779394
72.98771 | 15.0211 | 16.53906 | 16.34339 | -1.517959 | 0.09783195 | 0.09783195
72.99771 | 15.0388 | 16.53934 | 16.34359 | -1.500543 | 0.09787613 | 0.09787613
73.0077 | 15.0593 | 16.53963 | 16.34378 | -1.480331 | 0.09792638 | 0.09792638
73.0177 | 15.0785 | 16.53993 | 16.34396 | -1.461425 | 0.09798285 | 0.09798285
73.0277 | 15.1008 | 16.54022 | 16.34413 | -1.439423 | 0.09804545 | 0.09804545
73.0377 | 15.1282 | 16.54053 | 16.3443 | -1.412326 | 0.09811413 | 0.09811413
73.0477 | 15.1516 | 16.54083 | 16.34446 | -1.389234 | 0.09818888 | 0.09818888
73.05769 | 15.172 | 16.54115 | 16.34461 | -1.369146 | 0.09826954 | 0.09826954
73.06769 | 15.1994 | 16.54146 | 16.34475 | -1.342062 | 0.09835621 | 0.09835621
73.07769 | 15.2268 | 16.54178 | 16.34488 | -1.314982 | 0.09844873 | 0.09844873
73.08769 | 15.2515 | 16.54211 | 16.34501 | -1.290606 | 0.09854702 | 0.09854702
73.09769 | 15.2855 | 16.54243 | 16.34513 | -1.256934 | 0.09865097 | 0.09865097
73.10769 | 15.317 | 16.54277 | 16.34525 | -1.225766 | 0.09876046 | 0.09876046
73.11768 | 15.3458 | 16.5431 | 16.34535 | -1.1973 | 0.09887523 | 0.09887523
73.12768 | 15.3741 | 16.54344 | 16.34545 | -1.169338 | 0.0989954 | 0.0989954
73.13768 | 15.4081 | 16.54378 | 16.34554 | -1.135678 | 0.09912069 | 0.09912069
73.14768 | 15.4399 | 16.54412 | 16.34562 | -1.104221 | 0.09925094 | 0.09925094
73.15768 | 15.4795 | 16.54447 | 16.34569 | -1.064965 | 0.09938595 | 0.09938595
73.16767 | 15.5113 | 16.54481 | 16.34576 | -1.033511 | 0.09952539 | 0.09952539
73.17767 | 15.5425 | 16.54516 | 16.34582 | -1.002658 | 0.09966934 | 0.09966934
73.18767 | 15.5815 | 16.54551 | 16.34587 | -0.9640061 | 0.09981744 | 0.09981744
73.19767 | 15.6168 | 16.54585 | 16.34592 | -0.9290542 | 0.09996946 | 0.09996946
73.20767 | 15.6501 | 16.5462 | 16.34595 | -0.896102 | 0.1001252 | 0.1001252
73.21767 | 15.6888 | 16.54655 | 16.34598 | -0.8577489 | 0.1002843 | 0.1002843
73.22766 | 15.7251 | 16.54689 | 16.346 | -0.8217943 | 0.1004464 | 0.1004464
73.23766 | 15.7602 | 16.54724 | 16.34601 | -0.787038 | 0.1006115 | 0.1006115
73.24766 | 15.7966 | 16.54758 | 16.34602 | -0.7509794 | 0.1007793 | 0.1007793
73.25766 | 15.8307 | 16.54792 | 16.34602 | -0.7172177 | 0.1009494 | 0.1009494
73.26766 | 15.8641 | 16.54825 | 16.34601 | -0.6841523 | 0.1011214 | 0.1011214
73.27765 | 15.9058 | 16.54858 | 16.34599 | -0.6427824 | 0.101295 | 0.101295
73.28765 | 15.9386 | 16.54891 | 16.34597 | -0.6103079 | 0.1014701 | 0.1014701
73.29765 | 15.9724 | 16.54923 | 16.34594 | -0.5768278 | 0.1016463 | 0.1016463
73.30765 | 16.0044 | 16.54954 | 16.3459 | -0.5451415 | 0.1018232 | 0.1018232
73.31765 | 16.0373 | 16.54985 | 16.34585 | -0.5125483 | 0.1020005 | 0.1020005
73.32765 | 16.0689 | 16.55015 | 16.34579 | -0.4812476 | 0.1021779 | 0.1021779
73.33764 | 16.1011 | 16.55044 | 16.34573 | -0.4493384 | 0.1023548 | 0.1023548
73.34764 | 16.135 | 16.55072 | 16.34566 | -0.4157205 | 0.1025313 | 0.1025313
73.35764 | 16.1668 | 16.55099 | 16.34558 | -0.384193 | 0.1027068 | 0.1027068
73.36764 | 16.1978 | 16.55126 | 16.34549 | -0.3534553 | 0.102881 | 0.102881
73.37764 | 16.2227 | 16.55151 | 16.3454 | -0.3288065 | 0.1030535 | 0.1030535
73.38763 | 16.2519 | 16.55175 | 16.3453 | -0.2998459 | 0.1032239 | 0.1032239
73.39763 | 16.2829 | 16.55197 | 16.34519 | -0.2690732 | 0.1033922 | 0.1033922
73.40763 | 16.3111 | 16.55219 | 16.34507 | -0.2410876 | 0.1035578 | 0.1035578
73.41763 | 16.3314 | 16.55239 | 16.34495 | -0.2209883 | 0.1037205 | 0.1037205
73.42763 | 16.3578 | 16.55257 | 16.34482 | -0.1947748 | 0.1038799 | 0.1038799
73.43763 | 16.3852 | 16.55275 | 16.34468 | -0.1675463 | 0.1040357 | 0.1040357
73.44762 | 16.4056 | 16.5529 | 16.34453 | -0.1473023 | 0.1041874 | 0.1041874
73.45762 | 16.4315 | 16.55304 | 16.34437 | -0.1215423 | 0.1043351 | 0.1043351
73.46762 | 16.451 | 16.55317 | 16.34421 | -0.1021657 | 0.1044784 | 0.1044784
73.47762 | 16.4747 | 16.55327 | 16.34404 | -0.07857185 | 0.1046169 | 0.1046169
73.48762 | 16.4962 | 16.55336 | 16.34386 | -0.05716028 | 0.1047504 | 0.1047504
73.49761 | 16.514 | 16.55343 | 16.34367 | -0.03943043 | 0.1048785 | 0.1048785
73.50761 | 16.5267 | 16.55348 | 16.34348 | -0.02678193 | 0.1050013 | 0.1050013
73.51761 | 16.5459 | 16.55351 | 16.34328 | -0.007614262 | 0.1051183 | 0.1051183
73.52761 | 16.5622 | 16.55353 | 16.34307 | 0.008673012 | 0.1052294 | 0.1052294
73.53761 | 16.5754 | 16.55352 | 16.34285 | 0.02188028 | 0.1053344 | 0.1053344
73.54761 | 16.5929 | 16.55349 | 16.34263 | 0.03940791 | 0.1054331 | 0.1054331
73.5576 | 16.6056 | 16.55344 | 16.34239 | 0.0521562 | 0.1055251 | 0.1055251
73.5676 | 16.614 | 16.55337 | 16.34215 | 0.06062556 | 0.1056107 | 0.1056107
73.5776 | 16.6288 | 16.55328 | 16.3419 | 0.07551623 | 0.1056894 | 0.1056894
73.5876 | 16.6375 | 16.55317 | 16.34165 | 0.08432846 | 0.1057613 | 0.1057613
73.5976 | 16.6493 | 16.55304 | 16.34139 | 0.09626248 | 0.1058261 | 0.1058261
73.60759 | 16.6607 | 16.55288 | 16.34111 | 0.1078183 | 0.1058837 | 0.1058837
73.61759 | 16.6701 | 16.5527 | 16.34084 | 0.1173964 | 0.1059342 | 0.1059342
73.62759 | 16.6769 | 16.5525 | 16.34055 | 0.1243968 | 0.1059775 | 0.1059775
73.63759 | 16.684 | 16.55228 | 16.34025 | 0.1317196 | 0.1060134 | 0.1060134
73.64759 | 16.6962 | 16.55204 | 16.33995 | 0.1441648 | 0.106042 | 0.106042
73.65759 | 16.7 | 16.55177 | 16.33964 | 0.1482326 | 0.1060632 | 0.1060632
73.66758 | 16.7127 | 16.55148 | 16.33932 | 0.1612225 | 0.1060771 | 0.1060771
73.67758 | 16.7186 | 16.55116 | 16.339 | 0.1674353 | 0.1060836 | 0.1060836
73.68758 | 16.7285 | 16.55083 | 16.33866 | 0.1776706 | 0.1060827 | 0.1060827
73.69758 | 16.7381 | 16.55047 | 16.33832 | 0.1876282 | 0.1060744 | 0.1060744
73.70758 | 16.7499 | 16.55009 | 16.33797 | 0.1998083 | 0.1060589 | 0.1060589
73.71757 | 16.7557 | 16.54969 | 16.33762 | 0.2060102 | 0.1060362 | 0.1060362
73.72757 | 16.7685 | 16.54927 | 16.33725 | 0.2192346 | 0.1060063 | 0.1060063
73.73757 | 16.7789 | 16.54882 | 16.33688 | 0.2300811 | 0.1059692 | 0.1059692
73.74757 | 16.7848 | 16.54835 | 16.3365 | 0.2364495 | 0.1059251 | 0.1059251
73.75757 | 16.7981 | 16.54786 | 16.33611 | 0.2502395 | 0.105874 | 0.105874
73.76757 | 16.8117 | 16.54735 | 16.33572 | 0.2643512 | 0.1058161 | 0.1058161
73.77756 | 16.8172 | 16.54682 | 16.33531 | 0.2703836 | 0.1057514 | 0.1057514
73.78756 | 16.8359 | 16.54626 | 16.3349 | 0.2896378 | 0.1056799 | 0.1056799
73.79756 | 16.847 | 16.54569 | 16.33448 | 0.301313 | 0.1056019 | 0.1056019
73.80756 | 16.8593 | 16.54509 | 16.33406 | 0.314209 | 0.1055173 | 0.1055173
73.81756 | 16.8758 | 16.54447 | 16.33362 | 0.3313257 | 0.1054263 | 0.1054263
73.82755 | 16.8928 | 16.54384 | 16.33318 | 0.3489622 | 0.105329 | 0.105329
73.83755 | 16.9096 | 16.54318 | 16.33273 | 0.3664197 | 0.1052254 | 0.1052254
73.84755 | 16.9226 | 16.5425 | 16.33227 | 0.3800972 | 0.1051157 | 0.1051157
73.85755 | 16.9379 | 16.54181 | 16.33181 | 0.3960948 | 0.1049998 | 0.1049998
73.86755 | 16.9555 | 16.54109 | 16.33133 | 0.4144123 | 0.1048779 | 0.1048779
73.87755 | 16.9689 | 16.54035 | 16.33085 | 0.4285494 | 0.1047501 | 0.1047501
73.88754 | 16.9862 | 16.53959 | 16.33036 | 0.4466055 | 0.1046165 | 0.1046165
73.89754 | 16.9957 | 16.53882 | 16.32986 | 0.4568818 | 0.1044769 | 0.1044769
73.90754 | 17.0179 | 16.53802 | 16.32936 | 0.4798775 | 0.1043315 | 0.1043315
73.91754 | 17.0357 | 16.53721 | 16.32885 | 0.4984927 | 0.1041803 | 0.1041803
73.92754 | 17.0523 | 16.53637 | 16.32833 | 0.5159273 | 0.1040232 | 0.1040232
73.93753 | 17.0665 | 16.53552 | 16.3278 | 0.5309804 | 0.1038606 | 0.1038606
73.94753 | 17.0815 | 16.53465 | 16.32726 | 0.5468537 | 0.103692 | 0.103692
73.95753 | 17.098 | 16.53375 | 16.32672 | 0.5642465 | 0.1035177 | 0.1035177
73.96753 | 17.1145 | 16.53284 | 16.32617 | 0.5816588 | 0.1033374 | 0.1033374
73.97753 | 17.1303 | 16.53191 | 16.32561 | 0.5983908 | 0.1031513 | 0.1031513
73.98753 | 17.1462 | 16.53096 | 16.32504 | 0.6152424 | 0.1029592 | 0.1029592
73.99752 | 17.1606 | 16.52999 | 16.32446 | 0.630613 | 0.1027613 | 0.1027613
74.00752 | 17.1726 | 16.529 | 16.32388 | 0.6436046 | 0.102557 | 0.102557
74.01752 | 17.1849 | 16.52798 | 16.32329 | 0.6569164 | 0.1023466 | 0.1023466
74.02752 | 17.2058 | 16.52695 | 16.32269 | 0.6788487 | 0.1021299 | 0.1021299
74.03752 | 17.2215 | 16.5259 | 16.32208 | 0.6956017 | 0.1019067 | 0.1019067
74.04751 | 17.2379 | 16.52483 | 16.32147 | 0.7130745 | 0.1016773 | 0.1016773
74.05751 | 17.2516 | 16.52373 | 16.32085 | 0.7278695 | 0.1014409 | 0.1014409
74.06751 | 17.2717 | 16.52261 | 16.32022 | 0.7490861 | 0.1011977 | 0.1011977
74.07751 | 17.2811 | 16.52148 | 16.31958 | 0.7596244 | 0.1009475 | 0.1009475
74.08751 | 17.3025 | 16.52032 | 16.31893 | 0.7821848 | 0.1006902 | 0.1006902
74.09751 | 17.3221 | 16.51913 | 16.31828 | 0.8029677 | 0.1004257 | 0.1004257
74.1075 | 17.3369 | 16.51793 | 16.31762 | 0.818972 | 0.1001539 | 0.1001539
74.1175 | 17.3518 | 16.5167 | 16.31695 | 0.8351006 | 0.09987432 | 0.09987432
74.1275 | 17.3688 | 16.51545 | 16.31627 | 0.8533525 | 0.09958696 | 0.09958696
74.1375 | 17.3888 | 16.51417 | 16.31559 | 0.8746282 | 0.09929166 | 0.09929166
74.1475 | 17.4069 | 16.51287 | 16.3149 | 0.8940279 | 0.09898828 | 0.09898828
74.15749 | 17.4358 | 16.51155 | 16.3142 | 0.9242504 | 0.09867703 | 0.09867703
74.16749 | 17.4516 | 16.5102 | 16.31349 | 0.941399 | 0.09835703 | 0.09835703
74.17749 | 17.4781 | 16.50883 | 16.31277 | 0.9692726 | 0.09802851 | 0.09802851
74.18749 | 17.5001 | 16.50743 | 16.31205 | 0.9926713 | 0.09769131 | 0.09769131
74.19749 | 17.5162 | 16.506 | 16.31131 | 1.010195 | 0.09734532 | 0.09734532
74.20749 | 17.5449 | 16.50455 | 16.31057 | 1.040345 | 0.09699043 | 0.09699043
74.21748 | 17.5621 | 16.50308 | 16.30983 | 1.059019 | 0.09662691 | 0.09662691
74.22748 | 17.585 | 16.50158 | 16.30907 | 1.083421 | 0.09625391 | 0.09625391
74.23748 | 17.613 | 16.50005 | 16.30831 | 1.112949 | 0.09587173 | 0.09587173
74.24748 | 17.6348 | 16.4985 | 16.30754 | 1.136303 | 0.09548032 | 0.09548032
74.25748 | 17.6604 | 16.49692 | 16.30676 | 1.163484 | 0.09507962 | 0.09507962
74.26747 | 17.688 | 16.49531 | 16.30597 | 1.19269 | 0.09467001 | 0.09467001
74.27747 | 17.7061 | 16.49368 | 16.30518 | 1.212423 | 0.09425069 | 0.09425069
74.28747 | 17.7325 | 16.49202 | 16.30437 | 1.240484 | 0.09382206 | 0.09382206
74.29747 | 17.759 | 16.49033 | 16.30356 | 1.26867 | 0.09338415 | 0.09338415
74.30747 | 17.783 | 16.48862 | 16.30274 | 1.294383 | 0.092937 | 0.092937
74.31747 | 17.8062 | 16.48688 | 16.30192 | 1.319322 | 0.09248068 | 0.09248068
74.32746 | 17.8362 | 16.48511 | 16.30108 | 1.351086 | 0.09201573 | 0.09201573
74.33746 | 17.8555 | 16.48332 | 16.30024 | 1.372177 | 0.09154137 | 0.09154137
74.34746 | 17.8787 | 16.48151 | 16.29939 | 1.397193 | 0.09105817 | 0.09105817
74.35746 | 17.9117 | 16.47966 | 16.29853 | 1.432035 | 0.09056626 | 0.09056626
74.36746 | 17.926 | 16.4778 | 16.29767 | 1.448202 | 0.09006583 | 0.09006583
74.37745 | 17.9517 | 16.47591 | 16.29679 | 1.475791 | 0.08955756 | 0.08955756
74.38745 | 17.9764 | 16.47399 | 16.29591 | 1.502407 | 0.08904066 | 0.08904066
74.39745 | 18.0035 | 16.47205 | 16.29502 | 1.531446 | 0.08851584 | 0.08851584
74.40745 | 18.0245 | 16.47009 | 16.29413 | 1.554408 | 0.08798336 | 0.08798336
74.41745 | 18.0502 | 16.46811 | 16.29322 | 1.582093 | 0.08744346 | 0.08744346
74.42745 | 18.078 | 16.4661 | 16.29231 | 1.6119 | 0.08689642 | 0.08689642
74.43744 | 18.0994 | 16.46407 | 16.29139 | 1.635327 | 0.0863431 | 0.0863431
74.44744 | 18.1288 | 16.46202 | 16.29046 | 1.666777 | 0.08578268 | 0.08578268
74.45744 | 18.1457 | 16.45995 | 16.28952 | 1.685747 | 0.08521605 | 0.08521605
74.46744 | 18.1742 | 16.45786 | 16.28858 | 1.716336 | 0.08464353 | 0.08464353
74.47744 | 18.1935 | 16.45576 | 16.28762 | 1.737745 | 0.08406546 | 0.08406546
74.48743 | 18.2123 | 16.45363 | 16.28666 | 1.75867 | 0.08348277 | 0.08348277
74.49743 | 18.2383 | 16.45149 | 16.2857 | 1.786814 | 0.08289468 | 0.08289468
74.50743 | 18.2623 | 16.44932 | 16.28472 | 1.812975 | 0.08230213 | 0.08230213
74.51743 | 18.284 | 16.44715 | 16.28374 | 1.836852 | 0.08170549 | 0.08170549
74.52743 | 18.3078 | 16.44496 | 16.28274 | 1.862845 | 0.08110514 | 0.08110514
74.53743 | 18.329 | 16.44275 | 16.28175 | 1.886252 | 0.08050148 | 0.08050148
74.54742 | 18.3474 | 16.44053 | 16.28074 | 1.906871 | 0.0798955 | 0.0798955
74.55742 | 18.3699 | 16.4383 | 16.27972 | 1.931604 | 0.07928638 | 0.07928638
74.56742 | 18.3936 | 16.43605 | 16.2787 | 1.95755 | 0.07867512 | 0.07867512
74.57742 | 18.4101 | 16.43379 | 16.27767 | 1.976307 | 0.0780621 | 0.0780621
74.58742 | 18.4305 | 16.43152 | 16.27663 | 1.998975 | 0.07744773 | 0.07744773
74.59741 | 18.447 | 16.42925 | 16.27558 | 2.017751 | 0.07683299 | 0.07683299
74.60741 | 18.466 | 16.42696 | 16.27453 | 2.039037 | 0.07621706 | 0.07621706
74.61741 | 18.4841 | 16.42467 | 16.27347 | 2.059432 | 0.07560094 | 0.07560094
74.62741 | 18.5036 | 16.42236 | 16.27239 | 2.081235 | 0.07498498 | 0.07498498
74.63741 | 18.5243 | 16.42006 | 16.27132 | 2.104244 | 0.07436958 | 0.07436958
74.6474 | 18.5433 | 16.41774 | 16.27023 | 2.125557 | 0.07375569 | 0.07375569
74.6574 | 18.5605 | 16.41542 | 16.26914 | 2.145078 | 0.07314245 | 0.07314245
74.6674 | 18.5768 | 16.4131 | 16.26803 | 2.163704 | 0.07253083 | 0.07253083
74.6774 | 18.5954 | 16.41077 | 16.26692 | 2.184633 | 0.07192115 | 0.07192115
74.6874 | 18.6132 | 16.40843 | 16.26581 | 2.204766 | 0.07131376 | 0.07131376
74.6974 | 18.6317 | 16.4061 | 16.26468 | 2.225601 | 0.07070896 | 0.07070896
74.70739 | 18.6545 | 16.40376 | 16.26355 | 2.250736 | 0.07010766 | 0.07010766
74.71739 | 18.6649 | 16.40142 | 16.26241 | 2.263475 | 0.06950896 | 0.06950896
74.72739 | 18.6882 | 16.39908 | 16.26126 | 2.289115 | 0.06891377 | 0.06891377
74.73739 | 18.7038 | 16.39674 | 16.2601 | 2.307055 | 0.06832234 | 0.06832234
74.74739 | 18.7252 | 16.3944 | 16.25893 | 2.330795 | 0.06773493 | 0.06773493
74.75738 | 18.7386 | 16.39207 | 16.25776 | 2.346532 | 0.06715241 | 0.06715241
74.76738 | 18.7553 | 16.38973 | 16.25658 | 2.365571 | 0.06657379 | 0.06657379
74.77738 | 18.7791 | 16.38739 | 16.25539 | 2.391707 | 0.06599991 | 0.06599991
74.78738 | 18.801 | 16.38506 | 16.2542 | 2.415942 | 0.06543098 | 0.06543098
74.79738 | 18.8227 | 16.38273 | 16.25299 | 2.439974 | 0.06486722 | 0.06486722
74.80738 | 18.8437 | 16.3804 | 16.25178 | 2.463303 | 0.0643088 | 0.0643088
74.81737 | 18.862 | 16.37807 | 16.25056 | 2.483927 | 0.06375644 | 0.06375644
74.82737 | 18.872 | 16.37575 | 16.24933 | 2.49625 | 0.06320925 | 0.06320925
74.83737 | 18.8907 | 16.37343 | 16.2481 | 2.517269 | 0.06266787 | 0.06266787
74.84737 | 18.9109 | 16.37112 | 16.24685 | 2.539783 | 0.06213247 | 0.06213247
74.85737 | 18.9332 | 16.36881 | 16.2456 | 2.564394 | 0.06160318 | 0.06160318
74.86736 | 18.9547 | 16.3665 | 16.24434 | 2.588197 | 0.06108063 | 0.06108063
74.87736 | 18.9716 | 16.3642 | 16.24307 | 2.607398 | 0.06056393 | 0.06056393
74.88736 | 18.9885 | 16.36191 | 16.2418 | 2.626595 | 0.0600536 | 0.0600536
74.89736 | 19.0067 | 16.35961 | 16.24051 | 2.647085 | 0.05954985 | 0.05954985
74.90736 | 19.0241 | 16.35733 | 16.23922 | 2.666771 | 0.05905264 | 0.05905264
74.91736 | 19.0382 | 16.35505 | 16.23792 | 2.683151 | 0.05856213 | 0.05856213
74.92735 | 19.0629 | 16.35278 | 16.23662 | 2.710123 | 0.05807884 | 0.05807884
74.93735 | 19.0823 | 16.35051 | 16.2353 | 2.731792 | 0.05760181 | 0.05760181
74.94735 | 19.0886 | 16.34824 | 16.23398 | 2.740356 | 0.05713159 | 0.05713159
74.95735 | 19.1113 | 16.34599 | 16.23265 | 2.765313 | 0.05666821 | 0.05666821
74.96735 | 19.1247 | 16.34374 | 16.23131 | 2.780964 | 0.0562117 | 0.0562117
74.97734 | 19.1446 | 16.34149 | 16.22997 | 2.803108 | 0.05576252 | 0.05576252
74.98734 | 19.1554 | 16.33925 | 16.22861 | 2.816147 | 0.05531978 | 0.05531978
74.99734 | 19.1754 | 16.33702 | 16.22725 | 2.838381 | 0.05488395 | 0.05488395
75.00734 | 19.1937 | 16.33479 | 16.22588 | 2.858909 | 0.05445501 | 0.05445501
75.01734 | 19.2077 | 16.33257 | 16.2245 | 2.875131 | 0.05403296 | 0.05403296
75.02734 | 19.23 | 16.33035 | 16.22312 | 2.899647 | 0.05361779 | 0.05361779
75.03733 | 19.2481 | 16.32815 | 16.22173 | 2.919955 | 0.05320986 | 0.05320986
75.04733 | 19.2631 | 16.32594 | 16.22032 | 2.937159 | 0.05280836 | 0.05280836
75.05733 | 19.2792 | 16.32374 | 16.21891 | 2.955458 | 0.05241367 | 0.05241367
75.06733 | 19.2853 | 16.32155 | 16.2175 | 2.963751 | 0.05202574 | 0.05202574
75.07733 | 19.3116 | 16.31936 | 16.21607 | 2.992238 | 0.05164455 | 0.05164455
75.08732 | 19.3288 | 16.31718 | 16.21464 | 3.011618 | 0.05127041 | 0.05127041
75.09732 | 19.3469 | 16.31501 | 16.2132 | 3.031895 | 0.05090255 | 0.05090255
75.10732 | 19.3676 | 16.31283 | 16.21175 | 3.054766 | 0.05054129 | 0.05054129
75.11732 | 19.3794 | 16.31067 | 16.2103 | 3.068731 | 0.05018658 | 0.05018658
75.12732 | 19.3991 | 16.30851 | 16.20883 | 3.090592 | 0.04983838 | 0.04983838
75.13732 | 19.4113 | 16.30635 | 16.20736 | 3.104948 | 0.04949662 | 0.04949662
75.14731 | 19.4288 | 16.3042 | 16.20588 | 3.124596 | 0.04916157 | 0.04916157
75.15731 | 19.4565 | 16.30206 | 16.20439 | 3.154442 | 0.04883253 | 0.04883253
75.16731 | 19.47 | 16.29992 | 16.2029 | 3.170084 | 0.04850976 | 0.04850976
75.17731 | 19.4822 | 16.29778 | 16.20139 | 3.18442 | 0.0481932 | 0.0481932
75.18731 | 19.5008 | 16.29565 | 16.19988 | 3.205153 | 0.04788279 | 0.04788279
75.1973 | 19.5096 | 16.29352 | 16.19836 | 3.216078 | 0.04757877 | 0.04757877
75.2073 | 19.5218 | 16.2914 | 16.19684 | 3.230402 | 0.04728046 | 0.04728046
75.2173 | 19.534 | 16.28928 | 16.1953 | 3.244722 | 0.04698812 | 0.04698812
75.2273 | 19.555 | 16.28716 | 16.19376 | 3.267837 | 0.04670166 | 0.04670166
75.2373 | 19.5691 | 16.28505 | 16.19221 | 3.284049 | 0.04642103 | 0.04642103
75.2473 | 19.5831 | 16.28294 | 16.19065 | 3.300158 | 0.04614617 | 0.04614617
75.25729 | 19.5962 | 16.28084 | 16.18909 | 3.31536 | 0.04587726 | 0.04587726
75.26729 | 19.6128 | 16.27874 | 16.18751 | 3.334061 | 0.04561371 | 0.04561371
75.27729 | 19.6211 | 16.27664 | 16.18593 | 3.344459 | 0.04535573 | 0.04535573
75.28729 | 19.6273 | 16.27455 | 16.18434 | 3.352754 | 0.04510325 | 0.04510325
75.29729 | 19.6359 | 16.27245 | 16.18274 | 3.363446 | 0.04485619 | 0.04485619
75.30728 | 19.655 | 16.27037 | 16.18114 | 3.384633 | 0.04461475 | 0.04461475
75.31728 | 19.6702 | 16.26828 | 16.17952 | 3.401919 | 0.04437836 | 0.04437836
75.32728 | 19.6778 | 16.2662 | 16.1779 | 3.411602 | 0.04414721 | 0.04414721
75.33728 | 19.6877 | 16.26412 | 16.17627 | 3.423583 | 0.04392124 | 0.04392124
75.34728 | 19.6978 | 16.26204 | 16.17464 | 3.435762 | 0.04370037 | 0.04370037
75.35728 | 19.7079 | 16.25996 | 16.17299 | 3.447938 | 0.04348455 | 0.04348455
75.36727 | 19.7198 | 16.25789 | 16.17134 | 3.46191 | 0.04327393 | 0.04327393
75.37727 | 19.7343 | 16.25582 | 16.16968 | 3.478482 | 0.04306802 | 0.04306802
75.38727 | 19.7501 | 16.25375 | 16.16801 | 3.496353 | 0.04286698 | 0.04286698
75.39727 | 19.7571 | 16.25168 | 16.16634 | 3.505421 | 0.04267074 | 0.04267074
75.40727 | 19.7613 | 16.24961 | 16.16465 | 3.511688 | 0.04247926 | 0.04247926
75.41726 | 19.7754 | 16.24755 | 16.16296 | 3.527851 | 0.04229265 | 0.04229265
75.42726 | 19.7837 | 16.24549 | 16.16126 | 3.538215 | 0.04211049 | 0.04211049
75.43726 | 19.7977 | 16.24342 | 16.15956 | 3.554277 | 0.04193291 | 0.04193291
75.44726 | 19.8072 | 16.24136 | 16.15784 | 3.565838 | 0.04175985 | 0.04175985
75.45726 | 19.8112 | 16.2393 | 16.15612 | 3.571898 | 0.04159127 | 0.04159127
75.46726 | 19.8273 | 16.23724 | 16.15439 | 3.590057 | 0.04142711 | 0.04142711
75.47725 | 19.8371 | 16.23519 | 16.15265 | 3.601913 | 0.04126749 | 0.04126749
75.48725 | 19.848 | 16.23313 | 16.15091 | 3.61487 | 0.04111201 | 0.04111201
75.49725 | 19.8604 | 16.23107 | 16.14915 | 3.629327 | 0.04096081 | 0.04096081
75.50725 | 19.8646 | 16.22902 | 16.14739 | 3.635583 | 0.04081383 | 0.04081383
75.51725 | 19.8712 | 16.22696 | 16.14562 | 3.644238 | 0.04067104 | 0.04067104
75.52724 | 19.8733 | 16.22491 | 16.14384 | 3.648391 | 0.04053251 | 0.04053251
75.53724 | 19.8894 | 16.22286 | 16.14206 | 3.666545 | 0.04039793 | 0.04039793
75.54724 | 19.9047 | 16.2208 | 16.14027 | 3.683899 | 0.04026738 | 0.04026738
75.55724 | 19.9111 | 16.21875 | 16.13847 | 3.692353 | 0.04014084 | 0.04014084
75.56724 | 19.9217 | 16.21669 | 16.13666 | 3.705007 | 0.04001827 | 0.04001827
75.57724 | 19.932 | 16.21464 | 16.13484 | 3.717361 | 0.03989961 | 0.03989961
75.58723 | 19.944 | 16.21259 | 16.13302 | 3.731412 | 0.03978495 | 0.03978495
75.59723 | 19.9528 | 16.21053 | 16.13119 | 3.742266 | 0.03967402 | 0.03967402
75.60723 | 19.9609 | 16.20848 | 16.12935 | 3.75242 | 0.03956689 | 0.03956689
75.61723 | 19.9693 | 16.20643 | 16.1275 | 3.762874 | 0.03946354 | 0.03946354
75.62723 | 19.98 | 16.20437 | 16.12564 | 3.775629 | 0.03936393 | 0.03936393
75.63722 | 19.9804 | 16.20232 | 16.12378 | 3.778082 | 0.03926813 | 0.03926813
75.64722 | 19.9991 | 16.20026 | 16.12191 | 3.798837 | 0.03917589 | 0.03917589
75.65722 | 20.009 | 16.19821 | 16.12003 | 3.810793 | 0.0390873 | 0.0390873
75.66722 | 20.0156 | 16.19615 | 16.11815 | 3.819449 | 0.03900233 | 0.03900233
75.67722 | 20.0271 | 16.19409 | 16.11625 | 3.833006 | 0.03892094 | 0.03892094
75.68722 | 20.0388 | 16.19204 | 16.11435 | 3.846764 | 0.03884311 | 0.03884311
75.69721 | 20.0467 | 16.18998 | 16.11244 | 3.85672 | 0.03876889 | 0.03876889
75.70721 | 20.0563 | 16.18792 | 16.11052 | 3.868379 | 0.03869809 | 0.03869809
75.71721 | 20.07 | 16.18586 | 16.1086 | 3.884139 | 0.03863077 | 0.03863077
75.72721 | 20.0702 | 16.1838 | 16.10667 | 3.8864 | 0.03856691 | 0.03856691
75.73721 | 20.0819 | 16.18174 | 16.10473 | 3.900162 | 0.03850649 | 0.03850649
75.7472 | 20.0829 | 16.17968 | 16.10278 | 3.903222 | 0.03844954 | 0.03844954
75.7572 | 20.0897 | 16.17761 | 16.10082 | 3.912086 | 0.03839593 | 0.03839593
75.7672 | 20.0977 | 16.17555 | 16.09886 | 3.92215 | 0.03834569 | 0.03834569
75.7772 | 20.1042 | 16.17348 | 16.09689 | 3.930715 | 0.03829881 | 0.03829881
75.7872 | 20.1127 | 16.17142 | 16.09491 | 3.941282 | 0.03825527 | 0.03825527
75.7972 | 20.1164 | 16.16935 | 16.09292 | 3.94705 | 0.03821505 | 0.03821505
75.80719 | 20.1263 | 16.16728 | 16.09093 | 3.959016 | 0.03817818 | 0.03817818
75.81719 | 20.1329 | 16.16521 | 16.08892 | 3.967686 | 0.03814457 | 0.03814457
75.82719 | 20.1378 | 16.16314 | 16.08691 | 3.974657 | 0.03811424 | 0.03811424
75.83719 | 20.1364 | 16.16107 | 16.0849 | 3.97533 | 0.03808718 | 0.03808718
75.84719 | 20.1383 | 16.159 | 16.08287 | 3.979303 | 0.03806337 | 0.03806337
75.85718 | 20.1431 | 16.15692 | 16.08084 | 3.986176 | 0.03804283 | 0.03804283
75.86718 | 20.1399 | 16.15485 | 16.0788 | 3.985052 | 0.03802552 | 0.03802552
75.87718 | 20.1464 | 16.15277 | 16.07675 | 3.993629 | 0.03801143 | 0.03801143
75.88718 | 20.1552 | 16.15069 | 16.07469 | 4.004508 | 0.03800056 | 0.03800056
75.89718 | 20.1592 | 16.14861 | 16.07263 | 4.010587 | 0.0379929 | 0.0379929
75.90718 | 20.1566 | 16.14653 | 16.07055 | 4.010068 | 0.03798846 | 0.03798846
75.91717 | 20.1599 | 16.14445 | 16.06848 | 4.015449 | 0.03798723 | 0.03798723
75.92717 | 20.163 | 16.14237 | 16.06639 | 4.020632 | 0.03798919 | 0.03798919
75.93717 | 20.1615 | 16.14028 | 16.06429 | 4.021217 | 0.03799434 | 0.03799434
75.94717 | 20.1608 | 16.1382 | 16.06219 | 4.022604 | 0.03800269 | 0.03800269
75.95717 | 20.1623 | 16.13611 | 16.06008 | 4.026191 | 0.03801423 | 0.03801423
75.96716 | 20.1641 | 16.13402 | 16.05796 | 4.030078 | 0.03802895 | 0.03802895
75.97716 | 20.1621 | 16.13193 | 16.05584 | 4.030168 | 0.03804687 | 0.03804687
75.98716 | 20.1608 | 16.12984 | 16.0537 | 4.03096 | 0.03806798 | 0.03806798
75.99716 | 20.1627 | 16.12775 | 16.05156 | 4.034953 | 0.03809228 | 0.03809228
76.00716 | 20.1597 | 16.12565 | 16.04941 | 4.034047 | 0.03811978 | 0.03811978
76.01716 | 20.1661 | 16.12356 | 16.04726 | 4.042542 | 0.03815048 | 0.03815048
76.02715 | 20.164 | 16.12146 | 16.04509 | 4.042537 | 0.03818434 | 0.03818434
76.03715 | 20.1594 | 16.11937 | 16.04292 | 4.040035 | 0.03822144 | 0.03822144
76.04715 | 20.1635 | 16.11727 | 16.04074 | 4.046234 | 0.03826174 | 0.03826174
76.05715 | 20.1627 | 16.11517 | 16.03855 | 4.047535 | 0.03830526 | 0.03830526
76.06715 | 20.1644 | 16.11306 | 16.03636 | 4.051336 | 0.038352 | 0.038352
76.07714 | 20.1637 | 16.11096 | 16.03416 | 4.052737 | 0.03840192 | 0.03840192
76.08714 | 20.1563 | 16.10886 | 16.03195 | 4.047441 | 0.03845511 | 0.03845511
76.09714 | 20.1589 | 16.10675 | 16.02973 | 4.052146 | 0.03851155 | 0.03851155
76.10714 | 20.1643 | 16.10465 | 16.0275 | 4.059653 | 0.03857124 | 0.03857124
76.11714 | 20.1632 | 16.10254 | 16.02527 | 4.06066 | 0.03863418 | 0.03863418
76.12714 | 20.1628 | 16.10043 | 16.02303 | 4.062369 | 0.03870039 | 0.03870039
76.13713 | 20.161 | 16.09832 | 16.02078 | 4.062677 | 0.0387698 | 0.0387698
76.14713 | 20.1615 | 16.09621 | 16.01853 | 4.065288 | 0.03884257 | 0.03884257
76.15713 | 20.164 | 16.0941 | 16.01626 | 4.069899 | 0.03891863 | 0.03891863
76.16713 | 20.1626 | 16.09199 | 16.01399 | 4.070612 | 0.038998 | 0.038998
76.17713 | 20.1684 | 16.08987 | 16.01171 | 4.078526 | 0.03908068 | 0.03908068
76.18712 | 20.1671 | 16.08776 | 16.00943 | 4.079339 | 0.0391666 | 0.0391666
76.19712 | 20.1625 | 16.08565 | 16.00713 | 4.076855 | 0.03925595 | 0.03925595
76.20712 | 20.1613 | 16.08353 | 16.00483 | 4.077772 | 0.03934865 | 0.03934865
76.21712 | 20.1624 | 16.08141 | 16.00252 | 4.080989 | 0.03944471 | 0.03944471
76.22712 | 20.1644 | 16.07929 | 16.0002 | 4.085108 | 0.03954414 | 0.03954414
76.23712 | 20.1683 | 16.07717 | 15.99788 | 4.091127 | 0.03964696 | 0.03964696
76.24711 | 20.1707 | 16.07505 | 15.99555 | 4.095645 | 0.03975305 | 0.03975305
76.25711 | 20.1706 | 16.07293 | 15.99321 | 4.097666 | 0.03986267 | 0.03986267
76.26711 | 20.169 | 16.07081 | 15.99086 | 4.098188 | 0.03997572 | 0.03997572
76.27711 | 20.1681 | 16.06869 | 15.98851 | 4.09941 | 0.04009219 | 0.04009219
76.28711 | 20.1686 | 16.06657 | 15.98614 | 4.102034 | 0.04021211 | 0.04021211
76.2971 | 20.1661 | 16.06444 | 15.98377 | 4.101655 | 0.04033537 | 0.04033537
76.3071 | 20.1626 | 16.06232 | 15.9814 | 4.10028 | 0.04046221 | 0.04046221
76.3171 | 20.1585 | 16.0602 | 15.97901 | 4.098305 | 0.04059254 | 0.04059254
76.3271 | 20.1569 | 16.05807 | 15.97662 | 4.098831 | 0.04072635 | 0.04072635
76.3371 | 20.1614 | 16.05594 | 15.97422 | 4.105457 | 0.04086368 | 0.04086368
76.3471 | 20.1624 | 16.05382 | 15.97181 | 4.108584 | 0.04100451 | 0.04100451
76.35709 | 20.1583 | 16.05169 | 15.96939 | 4.106609 | 0.04114872 | 0.04114872
76.36709 | 20.1525 | 16.04956 | 15.96697 | 4.102937 | 0.0412966 | 0.0412966
76.37709 | 20.1466 | 16.04744 | 15.96454 | 4.099165 | 0.04144804 | 0.04144804
76.38709 | 20.1435 | 16.04531 | 15.9621 | 4.098194 | 0.04160302 | 0.04160302
76.39709 | 20.1428 | 16.04318 | 15.95965 | 4.099623 | 0.04176157 | 0.04176157
76.40708 | 20.1319 | 16.04105 | 15.9572 | 4.09085 | 0.04192353 | 0.04192353
76.41708 | 20.1288 | 16.03892 | 15.95474 | 4.08988 | 0.04208922 | 0.04208922
76.42708 | 20.1153 | 16.03679 | 15.95227 | 4.078511 | 0.04225851 | 0.04225851
76.43708 | 20.1197 | 16.03466 | 15.9498 | 4.085041 | 0.04243139 | 0.04243139
76.44708 | 20.117 | 16.03253 | 15.94731 | 4.084473 | 0.04260787 | 0.04260787
76.45708 | 20.1082 | 16.0304 | 15.94482 | 4.077804 | 0.04278796 | 0.04278796
76.46707 | 20.1056 | 16.02827 | 15.94232 | 4.077333 | 0.04297148 | 0.04297148
76.47707 | 20.0964 | 16.02613 | 15.93982 | 4.070265 | 0.04315881 | 0.04315881
76.48707 | 20.091 | 16.024 | 15.9373 | 4.066998 | 0.04334976 | 0.04334976
76.49707 | 20.0859 | 16.02187 | 15.93478 | 4.06403 | 0.04354434 | 0.04354434
76.50707 | 20.0791 | 16.01974 | 15.93225 | 4.059363 | 0.04374256 | 0.04374256
76.51706 | 20.0711 | 16.01761 | 15.92972 | 4.053494 | 0.04394421 | 0.04394421
76.52706 | 20.0701 | 16.01547 | 15.92717 | 4.054627 | 0.04414972 | 0.04414972
76.53706 | 20.0564 | 16.01334 | 15.92462 | 4.04306 | 0.04435886 | 0.04435886
76.54706 | 20.0576 | 16.01121 | 15.92206 | 4.046394 | 0.04457167 | 0.04457167
76.55706 | 20.0523 | 16.00907 | 15.9195 | 4.043227 | 0.04478812 | 0.04478812
76.56706 | 20.0492 | 16.00694 | 15.91692 | 4.042261 | 0.04500824 | 0.04500824
76.57705 | 20.0495 | 16.00481 | 15.91434 | 4.044693 | 0.0452318 | 0.0452318
76.58705 | 20.038 | 16.00267 | 15.91175 | 4.035327 | 0.04545924 | 0.04545924
76.59705 | 20.0343 | 16.00054 | 15.90916 | 4.033762 | 0.04569035 | 0.04569035
76.60705 | 20.0289 | 15.9984 | 15.90655 | 4.030496 | 0.04592513 | 0.04592513
76.61705 | 20.0239 | 15.99627 | 15.90394 | 4.027631 | 0.04616358 | 0.04616358
76.62704 | 20.0275 | 15.99414 | 15.90133 | 4.033363 | 0.04640547 | 0.04640547
76.63704 | 20.0236 | 15.992 | 15.8987 | 4.031598 | 0.04665127 | 0.04665127
76.64704 | 20.0088 | 15.98987 | 15.89607 | 4.018933 | 0.04690077 | 0.04690077
76.65704 | 20.0056 | 15.98773 | 15.89342 | 4.017868 | 0.04715395 | 0.04715395
76.66704 | 20.0014 | 15.9856 | 15.89078 | 4.015803 | 0.04741082 | 0.04741082
76.67704 | 19.9956 | 15.98346 | 15.88812 | 4.012138 | 0.04767139 | 0.04767139
76.68703 | 19.9901 | 15.98133 | 15.88546 | 4.008771 | 0.0479354 | 0.0479354
76.69703 | 19.988 | 15.97919 | 15.88279 | 4.008807 | 0.04820337 | 0.04820337
76.70703 | 19.9791 | 15.97706 | 15.88011 | 4.002042 | 0.04847506 | 0.04847506
76.71703 | 19.9736 | 15.97492 | 15.87742 | 3.998677 | 0.04875045 | 0.04875045
76.72703 | 19.9679 | 15.97279 | 15.87473 | 3.995112 | 0.04902957 | 0.04902957
76.73702 | 19.9598 | 15.97065 | 15.87203 | 3.989145 | 0.04931213 | 0.04931213
76.74702 | 19.9505 | 15.96852 | 15.86932 | 3.98198 | 0.0495987 | 0.0495987
76.75702 | 19.9325 | 15.96638 | 15.86661 | 3.966115 | 0.04988901 | 0.04988901
76.76702 | 19.9292 | 15.96425 | 15.86388 | 3.96495 | 0.05018306 | 0.05018306
76.77702 | 19.9189 | 15.96211 | 15.86115 | 3.956785 | 0.05048086 | 0.05048086
76.78702 | 19.9149 | 15.95998 | 15.85842 | 3.95492 | 0.05078242 | 0.05078242
76.79701 | 19.9088 | 15.95785 | 15.85567 | 3.950952 | 0.05108743 | 0.05108743
76.80701 | 19.9034 | 15.95571 | 15.85292 | 3.947687 | 0.05139651 | 0.05139651
76.81701 | 19.8971 | 15.95358 | 15.85016 | 3.943521 | 0.05170935 | 0.05170935
76.82701 | 19.8812 | 15.95144 | 15.84739 | 3.929755 | 0.05202597 | 0.05202597
76.83701 | 19.875 | 15.94931 | 15.84462 | 3.925689 | 0.05234637 | 0.05234637
76.847 | 19.8704 | 15.94718 | 15.84184 | 3.923221 | 0.05267022 | 0.05267022
76.857 | 19.8633 | 15.94505 | 15.83905 | 3.918255 | 0.05299818 | 0.05299818
76.867 | 19.853 | 15.94291 | 15.83625 | 3.910088 | 0.05332991 | 0.05332991
76.877 | 19.8492 | 15.94078 | 15.83345 | 3.908421 | 0.05366542 | 0.05366542
76.887 | 19.844 | 15.93865 | 15.83064 | 3.905354 | 0.0540047 | 0.0540047
76.897 | 19.8392 | 15.93651 | 15.82782 | 3.902687 | 0.05434778 | 0.05434778
76.90699 | 19.8316 | 15.93438 | 15.82499 | 3.897217 | 0.05469426 | 0.05469426
76.91699 | 19.8264 | 15.93225 | 15.82216 | 3.89415 | 0.05504486 | 0.05504486
76.92699 | 19.8173 | 15.93012 | 15.81932 | 3.887182 | 0.0553992 | 0.0553992
76.93699 | 19.813 | 15.92799 | 15.81647 | 3.885014 | 0.05575729 | 0.05575729
76.94699 | 19.8094 | 15.92585 | 15.81362 | 3.883546 | 0.05611911 | 0.05611911
76.95698 | 19.8039 | 15.92372 | 15.81076 | 3.880176 | 0.05648426 | 0.05648426
76.96698 | 19.7962 | 15.92159 | 15.80789 | 3.874608 | 0.05685348 | 0.05685348
76.97698 | 19.7864 | 15.91945 | 15.80501 | 3.866949 | 0.05722139 | 0.05722139
76.98698 | 19.7782 | 15.91732 | 15.80212 | 3.860881 | 0.05759794 | 0.05759794
76.99698 | 19.7716 | 15.91519 | 15.79923 | 3.856413 | 0.05797811 | 0.05797811
77.00698 | 19.7631 | 15.91306 | 15.79633 | 3.850045 | 0.05836187 | 0.05836187
77.01697 | 19.7505 | 15.91093 | 15.79343 | 3.839575 | 0.05874882 | 0.05874882
77.02697 | 19.7437 | 15.90879 | 15.79051 | 3.834907 | 0.05913968 | 0.05913968
77.03697 | 19.7353 | 15.90666 | 15.78759 | 3.82864 | 0.05953403 | 0.05953403
77.04697 | 19.7267 | 15.90453 | 15.78466 | 3.822173 | 0.05993183 | 0.05993183
77.05697 | 19.7198 | 15.90239 | 15.78173 | 3.817411 | 0.06033055 | 0.06033055
77.06696 | 19.7071 | 15.90026 | 15.77879 | 3.806843 | 0.06073473 | 0.06073473
77.07696 | 19.6961 | 15.89812 | 15.77584 | 3.797977 | 0.06114262 | 0.06114262
77.08696 | 19.683 | 15.89599 | 15.77288 | 3.787013 | 0.06155378 | 0.06155378
77.09696 | 19.664 | 15.89385 | 15.76991 | 3.770149 | 0.06196815 | 0.06196815
77.10696 | 19.66 | 15.89171 | 15.76694 | 3.768286 | 0.06238567 | 0.06238567
77.11696 | 19.6509 | 15.88958 | 15.76396 | 3.761324 | 0.06280629 | 0.06280629
77.12695 | 19.6421 | 15.88744 | 15.76098 | 3.754661 | 0.06322951 | 0.06322951
77.13695 | 19.6293 | 15.8853 | 15.75799 | 3.744002 | 0.06365614 | 0.06365614
77.14695 | 19.6209 | 15.88316 | 15.75498 | 3.737744 | 0.06408567 | 0.06408567
77.15695 | 19.6071 | 15.88101 | 15.75198 | 3.726087 | 0.06451803 | 0.06451803
77.16695 | 19.6027 | 15.87887 | 15.74896 | 3.723833 | 0.06495317 | 0.06495317
77.17694 | 19.5908 | 15.87672 | 15.74594 | 3.714078 | 0.06539057 | 0.06539057
77.18694 | 19.583 | 15.87457 | 15.74291 | 3.708427 | 0.06583103 | 0.06583103
77.19694 | 19.5703 | 15.87242 | 15.73987 | 3.697878 | 0.06627404 | 0.06627404
77.20694 | 19.559 | 15.87027 | 15.73683 | 3.688731 | 0.06671952 | 0.06671952
77.21694 | 19.5521 | 15.86811 | 15.73378 | 3.683987 | 0.0671674 | 0.0671674
77.22694 | 19.5438 | 15.86595 | 15.73072 | 3.677845 | 0.06761759 | 0.06761759
77.23693 | 19.5279 | 15.8638 | 15.72766 | 3.664104 | 0.06806958 | 0.06806958
77.24693 | 19.5204 | 15.86163 | 15.72458 | 3.658768 | 0.06852418 | 0.06852418
77.25693 | 19.5105 | 15.85947 | 15.7215 | 3.651035 | 0.06898086 | 0.06898086
77.26693 | 19.495 | 15.8573 | 15.71842 | 3.637705 | 0.06943954 | 0.06943954
77.27693 | 19.4861 | 15.85512 | 15.71532 | 3.630978 | 0.06990013 | 0.06990013
77.28692 | 19.4787 | 15.85295 | 15.71222 | 3.625753 | 0.0703621 | 0.0703621
77.29692 | 19.4625 | 15.85077 | 15.70911 | 3.611733 | 0.07082627 | 0.07082627
77.30692 | 19.4433 | 15.84858 | 15.706 | 3.594717 | 0.0712921 | 0.0712921
77.31692 | 19.439 | 15.84639 | 15.70288 | 3.592606 | 0.0717595 | 0.0717595
77.32692 | 19.4244 | 15.8442 | 15.69974 | 3.580198 | 0.0722284 | 0.0722284
77.33692 | 19.4127 | 15.842 | 15.69661 | 3.570695 | 0.0726987 | 0.0726987
77.34691 | 19.3967 | 15.83981 | 15.69347 | 3.556894 | 0.07316984 | 0.07316984
77.35691 | 19.383 | 15.8376 | 15.69031 | 3.5454 | 0.07364269 | 0.07364269
77.36691 | 19.3715 | 15.83539 | 15.68716 | 3.536111 | 0.07411667 | 0.07411667
77.37691 | 19.3564 | 15.83317 | 15.68399 | 3.523227 | 0.07459171 | 0.07459171
77.38691 | 19.3462 | 15.83095 | 15.68082 | 3.515248 | 0.0750677 | 0.0750677
77.3969 | 19.3275 | 15.82873 | 15.67764 | 3.498772 | 0.07554407 | 0.07554407
77.4069 | 19.3192 | 15.8265 | 15.67445 | 3.492704 | 0.07602171 | 0.07602171
77.4169 | 19.2965 | 15.82426 | 15.67126 | 3.472241 | 0.07650002 | 0.07650002
77.4269 | 19.2882 | 15.82202 | 15.66806 | 3.466185 | 0.07697889 | 0.07697889
77.4369 | 19.271 | 15.81977 | 15.66485 | 3.451234 | 0.07745828 | 0.07745828
77.4469 | 19.2614 | 15.81751 | 15.66163 | 3.44389 | 0.07793803 | 0.07793803
77.45689 | 19.254 | 15.81525 | 15.65841 | 3.43875 | 0.07841758 | 0.07841758
77.46689 | 19.238 | 15.81298 | 15.65518 | 3.42502 | 0.0788978 | 0.0788978
77.47689 | 19.2296 | 15.8107 | 15.65195 | 3.418896 | 0.07937809 | 0.07937809
77.48689 | 19.2145 | 15.80842 | 15.6487 | 3.406079 | 0.07985834 | 0.07985834
77.49689 | 19.2045 | 15.80613 | 15.64545 | 3.398369 | 0.08033846 | 0.08033846
77.50688 | 19.1895 | 15.80384 | 15.6422 | 3.385665 | 0.08081784 | 0.08081784
77.51688 | 19.1776 | 15.80153 | 15.63893 | 3.376071 | 0.08129733 | 0.08129733
77.52688 | 19.1585 | 15.79922 | 15.63566 | 3.359284 | 0.08177634 | 0.08177634
77.53688 | 19.1551 | 15.79689 | 15.63238 | 3.358206 | 0.08225475 | 0.08225475
77.54688 | 19.1455 | 15.79456 | 15.6291 | 3.350937 | 0.08273244 | 0.08273244
77.55688 | 19.136 | 15.79222 | 15.62581 | 3.343776 | 0.08320929 | 0.08320929
77.56687 | 19.128 | 15.78988 | 15.62251 | 3.338122 | 0.08368468 | 0.08368468
77.57687 | 19.1157 | 15.78752 | 15.6192 | 3.328179 | 0.08415947 | 0.08415947
77.58687 | 19.1023 | 15.78515 | 15.61589 | 3.317146 | 0.08463304 | 0.08463304
77.59687 | 19.0927 | 15.78278 | 15.61257 | 3.309922 | 0.08510527 | 0.08510527
77.60687 | 19.0804 | 15.78039 | 15.60924 | 3.300008 | 0.08557601 | 0.08557601
77.61686 | 19.0695 | 15.778 | 15.60591 | 3.291502 | 0.08604469 | 0.08604469
77.62686 | 19.0619 | 15.77559 | 15.60257 | 3.286309 | 0.0865121 | 0.0865121
77.63686 | 19.0517 | 15.77317 | 15.59922 | 3.278527 | 0.08697762 | 0.08697762
77.64686 | 19.0375 | 15.77074 | 15.59586 | 3.266755 | 0.08744115 | 0.08744115
77.65686 | 19.0306 | 15.76831 | 15.5925 | 3.262295 | 0.08790254 | 0.08790254
77.66686 | 19.0242 | 15.76585 | 15.58913 | 3.258346 | 0.08836166 | 0.08836166
77.67685 | 19.0196 | 15.76339 | 15.58576 | 3.256207 | 0.08881789 | 0.08881789
77.68685 | 19.0067 | 15.76092 | 15.58237 | 3.245782 | 0.08927208 | 0.08927208
77.69685 | 18.9984 | 15.75843 | 15.57898 | 3.239969 | 0.08972361 | 0.08972361
77.70685 | 18.9914 | 15.75593 | 15.57559 | 3.235469 | 0.09017236 | 0.09017236
77.71685 | 18.9807 | 15.75342 | 15.57218 | 3.227281 | 0.0906182 | 0.0906182
77.72684 | 18.9703 | 15.7509 | 15.56877 | 3.219404 | 0.09106057 | 0.09106057
77.73684 | 18.9534 | 15.74836 | 15.56536 | 3.205043 | 0.09150023 | 0.09150023
77.74684 | 18.9448 | 15.74581 | 15.56193 | 3.198995 | 0.09193662 | 0.09193662
77.75684 | 18.9384 | 15.74324 | 15.5585 | 3.19516 | 0.09236963 | 0.09236963
77.76684 | 18.9287 | 15.74066 | 15.55506 | 3.18804 | 0.09279915 | 0.09279915
77.77684 | 18.9184 | 15.73807 | 15.55162 | 3.180333 | 0.09322507 | 0.09322507
77.78683 | 18.9054 | 15.73546 | 15.54817 | 3.169939 | 0.09364688 | 0.09364688
77.79683 | 18.8953 | 15.73284 | 15.54471 | 3.162461 | 0.09406532 | 0.09406532
77.80683 | 18.8854 | 15.7302 | 15.54124 | 3.155198 | 0.09447988 | 0.09447988
77.81683 | 18.8792 | 15.72755 | 15.53777 | 3.15165 | 0.09489045 | 0.09489045
77.82683 | 18.8608 | 15.72488 | 15.53429 | 3.135916 | 0.09529696 | 0.09529696
77.83682 | 18.8504 | 15.7222 | 15.53081 | 3.128195 | 0.09569896 | 0.09569896
77.84682 | 18.8334 | 15.71951 | 15.52731 | 3.113892 | 0.09609714 | 0.09609714
77.85682 | 18.8258 | 15.7168 | 15.52381 | 3.109005 | 0.09649104 | 0.09649104
77.86682 | 18.8161 | 15.71407 | 15.52031 | 3.102033 | 0.0968806 | 0.0968806
77.87682 | 18.8073 | 15.71132 | 15.51679 | 3.095976 | 0.09726575 | 0.09726575
77.88682 | 18.7928 | 15.70856 | 15.51327 | 3.084236 | 0.09764645 | 0.09764645
77.89681 | 18.7774 | 15.70579 | 15.50975 | 3.071608 | 0.09802226 | 0.09802226
77.90681 | 18.7649 | 15.703 | 15.50621 | 3.061899 | 0.09839389 | 0.09839389
77.91681 | 18.7522 | 15.70019 | 15.50267 | 3.052006 | 0.09876092 | 0.09876092
77.92681 | 18.7431 | 15.69737 | 15.49912 | 3.045729 | 0.0991233 | 0.0991233
77.93681 | 18.7321 | 15.69453 | 15.49557 | 3.037568 | 0.09948099 | 0.09948099
77.9468 | 18.7219 | 15.69168 | 15.49201 | 3.030221 | 0.09983363 | 0.09983363
77.9568 | 18.7072 | 15.68881 | 15.48844 | 3.018393 | 0.1001819 | 0.1001819
77.9668 | 18.6989 | 15.68592 | 15.48487 | 3.012981 | 0.1005253 | 0.1005253
77.9768 | 18.6848 | 15.68302 | 15.48129 | 3.001785 | 0.100864 | 0.100864
77.9868 | 18.6771 | 15.68009 | 15.4777 | 2.997006 | 0.1011978 | 0.1011978
77.99679 | 18.6643 | 15.67716 | 15.47411 | 2.98714 | 0.1015265 | 0.1015265
78.00679 | 18.6526 | 15.67421 | 15.47051 | 2.978394 | 0.1018506 | 0.1018506
78.01679 | 18.6415 | 15.67124 | 15.4669 | 2.970264 | 0.1021699 | 0.1021699
78.02679 | 18.6325 | 15.66825 | 15.46328 | 2.96425 | 0.1024842 | 0.1024842
78.03679 | 18.6196 | 15.66525 | 15.45966 | 2.954354 | 0.1027936 | 0.1027936
78.04679 | 18.6081 | 15.66223 | 15.45603 | 2.945873 | 0.103098 | 0.103098
78.05678 | 18.5948 | 15.65919 | 15.4524 | 2.935607 | 0.1033972 | 0.1033972
78.06678 | 18.5827 | 15.65614 | 15.44876 | 2.92656 | 0.1036917 | 0.1036917
78.07678 | 18.5786 | 15.65307 | 15.44511 | 2.92553 | 0.1039812 | 0.1039812
78.08678 | 18.5663 | 15.64998 | 15.44145 | 2.916316 | 0.1042657 | 0.1042657
78.09678 | 18.5615 | 15.64688 | 15.43779 | 2.91462 | 0.1045452 | 0.1045452
78.10677 | 18.5511 | 15.64376 | 15.43412 | 2.907336 | 0.1048194 | 0.1048194
78.11677 | 18.5416 | 15.64063 | 15.43045 | 2.900973 | 0.1050887 | 0.1050887
78.12677 | 18.5312 | 15.63747 | 15.42677 | 2.893727 | 0.105353 | 0.105353
78.13677 | 18.5261 | 15.6343 | 15.42308 | 2.891797 | 0.1056122 | 0.1056122
78.14677 | 18.5153 | 15.63112 | 15.41938 | 2.884185 | 0.1058662 | 0.1058662
78.15677 | 18.5124 | 15.62791 | 15.41568 | 2.884489 | 0.1061151 | 0.1061151
78.16676 | 18.4981 | 15.62469 | 15.41198 | 2.873407 | 0.1063586 | 0.1063586
78.17676 | 18.497 | 15.62145 | 15.40826 | 2.875545 | 0.1065972 | 0.1065972
78.18676 | 18.4942 | 15.6182 | 15.40454 | 2.876 | 0.1068306 | 0.1068306
78.19676 | 18.4886 | 15.61493 | 15.40081 | 2.873673 | 0.1070587 | 0.1070587
78.20676 | 18.4828 | 15.61164 | 15.39707 | 2.871162 | 0.1072816 | 0.1072816
78.21675 | 18.4813 | 15.60833 | 15.39334 | 2.872965 | 0.107499 | 0.107499
78.22675 | 18.4796 | 15.60501 | 15.38959 | 2.874589 | 0.1077113 | 0.1077113
78.23675 | 18.4789 | 15.60167 | 15.38583 | 2.87723 | 0.1079184 | 0.1079184
78.24675 | 18.4754 | 15.59831 | 15.38207 | 2.877088 | 0.1081201 | 0.1081201
78.25675 | 18.4783 | 15.59494 | 15.3783 | 2.883363 | 0.1083165 | 0.1083165
78.26675 | 18.483 | 15.59154 | 15.37453 | 2.891456 | 0.1085075 | 0.1085075
78.27674 | 18.4776 | 15.58814 | 15.37075 | 2.889462 | 0.108693 | 0.108693
78.28674 | 18.4837 | 15.58471 | 15.36696 | 2.898989 | 0.1088732 | 0.1088732
78.29674 | 18.4922 | 15.58127 | 15.36317 | 2.910934 | 0.1090481 | 0.1090481
78.30674 | 18.4958 | 15.5778 | 15.35937 | 2.917996 | 0.1092176 | 0.1092176
78.31674 | 18.5018 | 15.57433 | 15.35556 | 2.927475 | 0.1093816 | 0.1093816
78.32673 | 18.5064 | 15.57083 | 15.35175 | 2.935568 | 0.10954 | 0.10954
78.33673 | 18.5112 | 15.56732 | 15.34793 | 2.943882 | 0.1096932 | 0.1096932
78.34673 | 18.5197 | 15.56379 | 15.3441 | 2.955913 | 0.1098409 | 0.1098409
78.35673 | 18.5274 | 15.56024 | 15.34027 | 2.967162 | 0.1099833 | 0.1099833
78.36673 | 18.5359 | 15.55667 | 15.33643 | 2.979228 | 0.1101202 | 0.1101202
78.37673 | 18.5422 | 15.55309 | 15.33259 | 2.989111 | 0.1102517 | 0.1102517
78.38672 | 18.5559 | 15.54949 | 15.32874 | 3.006408 | 0.1103777 | 0.1103777
78.39672 | 18.5642 | 15.54587 | 15.32488 | 3.018326 | 0.1104985 | 0.1104985
78.40672 | 18.5779 | 15.54224 | 15.32101 | 3.035661 | 0.1106139 | 0.1106139
78.41672 | 18.5924 | 15.53859 | 15.31714 | 3.053813 | 0.1107241 | 0.1107241
78.42672 | 18.6002 | 15.53492 | 15.31326 | 3.065282 | 0.110829 | 0.110829
78.43671 | 18.6159 | 15.53124 | 15.30938 | 3.084664 | 0.1109285 | 0.1109285
78.44671 | 18.6303 | 15.52753 | 15.30549 | 3.102766 | 0.1110231 | 0.1110231
78.45671 | 18.6394 | 15.52381 | 15.30159 | 3.115585 | 0.1111125 | 0.1111125
78.46671 | 18.659 | 15.52008 | 15.29769 | 3.138921 | 0.1111969 | 0.1111969
78.47671 | 18.6764 | 15.51633 | 15.29377 | 3.160073 | 0.1112764 | 0.1112764
78.48671 | 18.6878 | 15.51256 | 15.28986 | 3.175241 | 0.111351 | 0.111351
78.4967 | 18.7076 | 15.50878 | 15.28594 | 3.198821 | 0.1114207 | 0.1114207
78.5067 | 18.7231 | 15.50498 | 15.28201 | 3.218121 | 0.1114858 | 0.1114858
78.5167 | 18.7445 | 15.50116 | 15.27807 | 3.243336 | 0.1115464 | 0.1115464
78.5267 | 18.7618 | 15.49733 | 15.27413 | 3.264466 | 0.1116024 | 0.1116024
78.5367 | 18.7808 | 15.49349 | 15.27018 | 3.287312 | 0.1116541 | 0.1116541
78.54669 | 18.805 | 15.48963 | 15.26623 | 3.315369 | 0.1117016 | 0.1117016
78.55669 | 18.8217 | 15.48576 | 15.26227 | 3.335944 | 0.111745 | 0.111745
78.56669 | 18.8427 | 15.48187 | 15.2583 | 3.360833 | 0.1117845 | 0.1117845
78.57669 | 18.8683 | 15.47796 | 15.25432 | 3.390336 | 0.1118202 | 0.1118202
78.58669 | 18.8943 | 15.47405 | 15.25034 | 3.420253 | 0.1118523 | 0.1118523
78.59669 | 18.9109 | 15.47012 | 15.24636 | 3.440783 | 0.111881 | 0.111881
78.60668 | 18.9327 | 15.46618 | 15.24237 | 3.466522 | 0.1119063 | 0.1119063
78.61668 | 18.9555 | 15.46222 | 15.23837 | 3.493277 | 0.1119285 | 0.1119285
78.62668 | 18.9826 | 15.45826 | 15.23436 | 3.524344 | 0.1119479 | 0.1119479
78.63668 | 19.0037 | 15.45428 | 15.23035 | 3.549424 | 0.1119646 | 0.1119646
78.64668 | 19.0274 | 15.45029 | 15.22633 | 3.577114 | 0.1119787 | 0.1119787
78.65667 | 19.0461 | 15.44629 | 15.22231 | 3.599811 | 0.1119906 | 0.1119906
78.66667 | 19.0648 | 15.44228 | 15.21828 | 3.622523 | 0.1120005 | 0.1120005
78.67667 | 19.0904 | 15.43826 | 15.21424 | 3.652144 | 0.1120085 | 0.1120085
78.68667 | 19.103 | 15.43422 | 15.21019 | 3.668775 | 0.1120149 | 0.1120149
78.69667 | 19.1205 | 15.43018 | 15.20614 | 3.690315 | 0.11202 | 0.11202
78.70667 | 19.1374 | 15.42614 | 15.20209 | 3.711264 | 0.112024 | 0.112024
78.71666 | 19.152 | 15.42208 | 15.19803 | 3.729916 | 0.1120271 | 0.1120271
78.72666 | 19.1728 | 15.41802 | 15.19396 | 3.75478 | 0.1120296 | 0.1120296
78.73666 | 19.1791 | 15.41395 | 15.18989 | 3.76515 | 0.1120318 | 0.1120318
78.74666 | 19.1959 | 15.40987 | 15.1858 | 3.786027 | 0.112034 | 0.112034
78.75666 | 19.2062 | 15.40579 | 15.18172 | 3.80041 | 0.1120363 | 0.1120363
78.76665 | 19.2211 | 15.40171 | 15.17763 | 3.819394 | 0.1120391 | 0.1120391
78.77665 | 19.2191 | 15.39761 | 15.17353 | 3.821487 | 0.1120427 | 0.1120427
78.78665 | 19.2324 | 15.39352 | 15.16942 | 3.838883 | 0.1120473 | 0.1120473
78.79665 | 19.2318 | 15.38942 | 15.16531 | 3.842384 | 0.1120533 | 0.1120533
78.80665 | 19.2429 | 15.38531 | 15.16119 | 3.857587 | 0.1120609 | 0.1120609
78.81665 | 19.2457 | 15.38121 | 15.15707 | 3.864493 | 0.1120704 | 0.1120704
78.82664 | 19.2529 | 15.3771 | 15.15294 | 3.875796 | 0.1120821 | 0.1120821
78.83664 | 19.2458 | 15.373 | 15.1488 | 3.872804 | 0.1120963 | 0.1120963
78.84664 | 19.2431 | 15.36889 | 15.14466 | 3.874213 | 0.1121133 | 0.1121133
78.85664 | 19.243 | 15.36478 | 15.14051 | 3.878222 | 0.1121334 | 0.1121334
78.86664 | 19.2332 | 15.36067 | 15.13636 | 3.872531 | 0.1121569 | 0.1121569
78.87663 | 19.2326 | 15.35657 | 15.1322 | 3.876034 | 0.112184 | 0.112184
78.88663 | 19.219 | 15.35246 | 15.12803 | 3.866539 | 0.1122151 | 0.1122151
78.89663 | 19.2152 | 15.34836 | 15.12386 | 3.866842 | 0.1122504 | 0.1122504
78.90663 | 19.2042 | 15.34426 | 15.11968 | 3.859942 | 0.1122904 | 0.1122904
78.91663 | 19.1902 | 15.34016 | 15.11549 | 3.850038 | 0.1123351 | 0.1123351
78.92663 | 19.1754 | 15.33607 | 15.1113 | 3.83933 | 0.112385 | 0.112385
78.93662 | 19.1665 | 15.33199 | 15.10711 | 3.834514 | 0.1124403 | 0.1124403
78.94662 | 19.1458 | 15.3279 | 15.1029 | 3.817896 | 0.1125012 | 0.1125012
78.95662 | 19.1275 | 15.32383 | 15.09869 | 3.803672 | 0.1125682 | 0.1125682
78.96662 | 19.1088 | 15.31976 | 15.09448 | 3.789042 | 0.1126414 | 0.1126414
78.97662 | 19.0881 | 15.3157 | 15.09025 | 3.772404 | 0.112721 | 0.112721
78.98661 | 19.0671 | 15.31164 | 15.08603 | 3.755456 | 0.1128074 | 0.1128074
78.99661 | 19.0399 | 15.3076 | 15.0818 | 3.732303 | 0.1129009 | 0.1129009
79.00661 | 19.0232 | 15.30356 | 15.07755 | 3.719642 | 0.1130016 | 0.1130016
79.01661 | 18.9998 | 15.29953 | 15.07331 | 3.700272 | 0.1131098 | 0.1131098
79.02661 | 18.9785 | 15.29551 | 15.06906 | 3.682992 | 0.1132258 | 0.1132258
79.03661 | 18.955 | 15.2915 | 15.0648 | 3.663502 | 0.1133498 | 0.1133498
79.0466 | 18.9206 | 15.2875 | 15.06054 | 3.633099 | 0.1134818 | 0.1134818
79.0566 | 18.8983 | 15.28351 | 15.05627 | 3.614788 | 0.1136224 | 0.1136224
79.0666 | 18.8751 | 15.27953 | 15.05199 | 3.595566 | 0.1137716 | 0.1137716
79.0766 | 18.8468 | 15.27557 | 15.04771 | 3.571232 | 0.1139296 | 0.1139296
79.0866 | 18.8186 | 15.27161 | 15.04342 | 3.546986 | 0.1140966 | 0.1140966
79.09659 | 18.7943 | 15.26768 | 15.03913 | 3.526624 | 0.1142726 | 0.1142726
79.10659 | 18.7676 | 15.26375 | 15.03483 | 3.503853 | 0.1144581 | 0.1144581
79.11659 | 18.7365 | 15.25983 | 15.03052 | 3.476669 | 0.1146531 | 0.1146531
79.12659 | 18.7134 | 15.25593 | 15.02621 | 3.457472 | 0.1148577 | 0.1148577
79.13659 | 18.6881 | 15.25204 | 15.0219 | 3.436061 | 0.115072 | 0.115072
79.14659 | 18.663 | 15.24816 | 15.01757 | 3.414836 | 0.1152962 | 0.1152962
79.15658 | 18.6323 | 15.24431 | 15.01325 | 3.387994 | 0.1155301 | 0.1155301
79.16658 | 18.6049 | 15.24046 | 15.00891 | 3.364441 | 0.1157743 | 0.1157743
79.17658 | 18.5789 | 15.23662 | 15.00457 | 3.34228 | 0.1160257 | 0.1160257
79.18658 | 18.5569 | 15.2328 | 15.00022 | 3.324098 | 0.1162902 | 0.1162902
79.19658 | 18.537 | 15.229 | 14.99587 | 3.308002 | 0.1165649 | 0.1165649
79.20657 | 18.5143 | 15.22521 | 14.99151 | 3.289087 | 0.1168495 | 0.1168495
79.21657 | 18.4868 | 15.22144 | 14.98715 | 3.265362 | 0.1171447 | 0.1171447
79.22657 | 18.4679 | 15.21768 | 14.98278 | 3.250222 | 0.1174502 | 0.1174502
79.23657 | 18.4447 | 15.21393 | 14.9784 | 3.230767 | 0.1177659 | 0.1177659
79.24657 | 18.4286 | 15.2102 | 14.97402 | 3.218398 | 0.1180917 | 0.1180917
79.25657 | 18.4115 | 15.20648 | 14.96963 | 3.205017 | 0.1184263 | 0.1184263
79.26656 | 18.3955 | 15.20278 | 14.96524 | 3.192715 | 0.118772 | 0.118772
79.27656 | 18.3794 | 15.1991 | 14.96084 | 3.180303 | 0.1191281 | 0.1191281
79.28656 | 18.3638 | 15.19542 | 14.95643 | 3.168377 | 0.119494 | 0.119494
79.29656 | 18.3529 | 15.19176 | 14.95202 | 3.161137 | 0.1198697 | 0.1198697
79.30656 | 18.3412 | 15.18812 | 14.94761 | 3.153084 | 0.1202549 | 0.1202549
79.31655 | 18.3245 | 15.18449 | 14.94319 | 3.140014 | 0.1206492 | 0.1206492
79.32655 | 18.3088 | 15.18086 | 14.93876 | 3.127935 | 0.1210532 | 0.1210532
79.33655 | 18.3036 | 15.17726 | 14.93432 | 3.126344 | 0.1214662 | 0.1214662
79.34655 | 18.286 | 15.17366 | 14.92988 | 3.11234 | 0.121888 | 0.121888
79.35655 | 18.2782 | 15.17007 | 14.92544 | 3.108126 | 0.1223185 | 0.1223185
79.36655 | 18.2687 | 15.1665 | 14.92099 | 3.1022 | 0.1227573 | 0.1227573
79.37654 | 18.2598 | 15.16294 | 14.91653 | 3.09686 | 0.1232037 | 0.1232037
79.38654 | 18.2457 | 15.15939 | 14.91207 | 3.086314 | 0.1236583 | 0.1236583
79.39654 | 18.2353 | 15.15584 | 14.9076 | 3.079459 | 0.1241204 | 0.1241204
79.40654 | 18.2281 | 15.1523 | 14.90313 | 3.075795 | 0.1245896 | 0.1245896
79.41654 | 18.2154 | 15.14878 | 14.89865 | 3.066624 | 0.1250656 | 0.1250656
79.42653 | 18.2004 | 15.14526 | 14.89416 | 3.055141 | 0.1255475 | 0.1255475
79.43653 | 18.1934 | 15.14174 | 14.88967 | 3.051656 | 0.126036 | 0.126036
79.44653 | 18.1815 | 15.13823 | 14.88517 | 3.043265 | 0.1265301 | 0.1265301
79.45653 | 18.1749 | 15.13473 | 14.88067 | 3.04017 | 0.1270295 | 0.1270295
79.46653 | 18.1669 | 15.13123 | 14.87616 | 3.03567 | 0.1275336 | 0.1275336
79.47653 | 18.1581 | 15.12773 | 14.87165 | 3.030368 | 0.1280421 | 0.1280421
79.48652 | 18.1474 | 15.12424 | 14.86713 | 3.02316 | 0.128554 | 0.128554
79.49652 | 18.1403 | 15.12075 | 14.86261 | 3.019554 | 0.1290697 | 0.1290697
79.50652 | 18.1319 | 15.11725 | 14.85808 | 3.014648 | 0.1295884 | 0.1295884
79.51652 | 18.1229 | 15.11376 | 14.85354 | 3.009142 | 0.1301095 | 0.1301095
79.52652 | 18.1128 | 15.11026 | 14.849 | 3.002539 | 0.1306325 | 0.1306325
79.53651 | 18.105 | 15.10677 | 14.84445 | 2.998235 | 0.1311564 | 0.1311564
79.54651 | 18.0973 | 15.10326 | 14.8399 | 2.994038 | 0.1316816 | 0.1316816
79.55651 | 18.091 | 15.09975 | 14.83534 | 2.991246 | 0.1322071 | 0.1322071
79.56651 | 18.0819 | 15.09624 | 14.83077 | 2.985661 | 0.1327323 | 0.1327323
79.57651 | 18.0734 | 15.09272 | 14.8262 | 2.980682 | 0.1332567 | 0.1332567
79.58651 | 18.0687 | 15.08919 | 14.82163 | 2.979512 | 0.1337797 | 0.1337797
79.5965 | 18.0584 | 15.08565 | 14.81705 | 2.972748 | 0.1343002 | 0.1343002
79.6065 | 18.0501 | 15.0821 | 14.81246 | 2.967998 | 0.1348187 | 0.1348187
79.6165 | 18.0348 | 15.07854 | 14.80787 | 2.95626 | 0.135334 | 0.135334
79.6265 | 18.0232 | 15.07495 | 14.80327 | 2.948248 | 0.1358391 | 0.1358391
79.6365 | 18.0078 | 15.07136 | 14.79867 | 2.936437 | 0.1363465 | 0.1363465
79.64649 | 17.9992 | 15.06776 | 14.79407 | 2.931438 | 0.1368485 | 0.1368485
79.65649 | 17.9886 | 15.06414 | 14.78945 | 2.924458 | 0.1373455 | 0.1373455
79.66649 | 17.9712 | 15.0605 | 14.78483 | 2.910696 | 0.1378365 | 0.1378365
79.67649 | 17.952 | 15.05685 | 14.78021 | 2.895153 | 0.1383208 | 0.1383208
79.68649 | 17.9301 | 15.05317 | 14.77557 | 2.87693 | 0.1387981 | 0.1387981
79.69649 | 17.916 | 15.04947 | 14.77094 | 2.866527 | 0.1392676 | 0.1392676
79.70648 | 17.8961 | 15.04575 | 14.7663 | 2.85035 | 0.1397251 | 0.1397251
79.71648 | 17.8712 | 15.04201 | 14.76165 | 2.829192 | 0.1401776 | 0.1401776
79.72648 | 17.8506 | 15.03824 | 14.757 | 2.812359 | 0.1406207 | 0.1406207
79.73648 | 17.8237 | 15.03445 | 14.75234 | 2.78925 | 0.1410541 | 0.1410541
79.74648 | 17.7987 | 15.03063 | 14.74768 | 2.768068 | 0.1414772 | 0.1414772
79.75647 | 17.7755 | 15.02679 | 14.74301 | 2.748708 | 0.1418891 | 0.1418891
79.76647 | 17.7484 | 15.02292 | 14.73834 | 2.725481 | 0.1422902 | 0.1422902
79.77647 | 17.7201 | 15.01902 | 14.73366 | 2.701082 | 0.1426796 | 0.1426796
79.78647 | 17.6866 | 15.01509 | 14.72897 | 2.671513 | 0.1430569 | 0.1430569
79.79647 | 17.6618 | 15.01113 | 14.72428 | 2.650673 | 0.1434218 | 0.1434218
79.80647 | 17.6302 | 15.00713 | 14.71959 | 2.623065 | 0.1437739 | 0.1437739
79.81646 | 17.5971 | 15.00311 | 14.71489 | 2.593985 | 0.1441124 | 0.1441124
79.82646 | 17.567 | 14.99906 | 14.71018 | 2.567941 | 0.1444379 | 0.1444379
79.83646 | 17.5272 | 14.99497 | 14.70547 | 2.53223 | 0.1447495 | 0.1447495
79.84646 | 17.49 | 14.99085 | 14.70075 | 2.499152 | 0.1450471 | 0.1450471
79.85646 | 17.4606 | 14.98669 | 14.69603 | 2.473908 | 0.1453305 | 0.1453305
79.86645 | 17.4264 | 14.98251 | 14.69131 | 2.443894 | 0.145599 | 0.145599
79.87645 | 17.393 | 14.97828 | 14.68657 | 2.414719 | 0.1458532 | 0.1458532
79.88645 | 17.3566 | 14.97402 | 14.68184 | 2.382579 | 0.1460926 | 0.1460926
79.89645 | 17.3208 | 14.96973 | 14.67709 | 2.351074 | 0.1463171 | 0.1463171
79.90645 | 17.2845 | 14.9654 | 14.67234 | 2.319105 | 0.1465265 | 0.1465265
79.91645 | 17.2467 | 14.96103 | 14.66759 | 2.285671 | 0.1467208 | 0.1467208
79.92644 | 17.2093 | 14.95663 | 14.66283 | 2.252668 | 0.1468998 | 0.1468998
79.93644 | 17.1639 | 14.9522 | 14.65807 | 2.211705 | 0.1470639 | 0.1470639
79.94644 | 17.1264 | 14.94772 | 14.6533 | 2.178677 | 0.1472129 | 0.1472129
79.95644 | 17.0932 | 14.94322 | 14.64852 | 2.149985 | 0.1473468 | 0.1473468
79.96644 | 17.0593 | 14.93867 | 14.64374 | 2.120628 | 0.1474657 | 0.1474657
79.97643 | 17.0265 | 14.9341 | 14.63896 | 2.092401 | 0.1475697 | 0.1475697
79.98643 | 16.9895 | 14.92949 | 14.63417 | 2.060014 | 0.147659 | 0.147659
79.99643 | 16.9487 | 14.92484 | 14.62937 | 2.023861 | 0.1477337 | 0.1477337
80.00643 | 16.9078 | 14.92016 | 14.62457 | 1.987642 | 0.147794 | 0.147794
80.01643 | 16.8701 | 14.91544 | 14.61976 | 1.954657 | 0.1478401 | 0.1478401
80.02643 | 16.8351 | 14.9107 | 14.61495 | 1.924405 | 0.1478722 | 0.1478722
80.03642 | 16.784 | 14.90592 | 14.61014 | 1.87808 | 0.1478905 | 0.1478905
80.04642 | 16.7462 | 14.90111 | 14.60532 | 1.845093 | 0.1478955 | 0.1478955
80.05642 | 16.7072 | 14.89626 | 14.60049 | 1.810937 | 0.1478872 | 0.1478872
80.06642 | 16.6745 | 14.89139 | 14.59566 | 1.783112 | 0.1478661 | 0.1478661
80.07642 | 16.6358 | 14.88648 | 14.59082 | 1.749317 | 0.1478325 | 0.1478325
80.08641 | 16.5922 | 14.88155 | 14.58598 | 1.710646 | 0.1477867 | 0.1477867
80.09641 | 16.552 | 14.87659 | 14.58113 | 1.67541 | 0.147729 | 0.147729
80.10641 | 16.5121 | 14.8716 | 14.57628 | 1.640501 | 0.1476599 | 0.1476599
80.11641 | 16.4738 | 14.86658 | 14.57142 | 1.60722 | 0.1475796 | 0.1475796
80.12641 | 16.4333 | 14.86153 | 14.56656 | 1.571765 | 0.1474887 | 0.1474887
80.13641 | 16.382 | 14.85646 | 14.56169 | 1.525536 | 0.1473874 | 0.1473874
80.1464 | 16.3394 | 14.85137 | 14.55682 | 1.488027 | 0.1472764 | 0.1472764
80.1564 | 16.2988 | 14.84625 | 14.55194 | 1.452547 | 0.1471558 | 0.1471558
80.1664 | 16.2639 | 14.84111 | 14.54706 | 1.422789 | 0.1470262 | 0.1470262
80.1764 | 16.2248 | 14.83595 | 14.54217 | 1.388855 | 0.1468879 | 0.1468879
80.1864 | 16.1782 | 14.83076 | 14.53728 | 1.347441 | 0.1467414 | 0.1467414
80.19639 | 16.1389 | 14.82556 | 14.53238 | 1.313343 | 0.1465874 | 0.1465874
80.20639 | 16.0967 | 14.82033 | 14.52748 | 1.27637 | 0.1464259 | 0.1464259
80.21639 | 16.0634 | 14.81508 | 14.52257 | 1.248316 | 0.1462575 | 0.1462575
80.22639 | 16.0252 | 14.80982 | 14.51766 | 1.215379 | 0.1460826 | 0.1460826
80.23639 | 15.9814 | 14.80454 | 14.51274 | 1.17686 | 0.1459017 | 0.1459017
80.24639 | 15.938 | 14.79924 | 14.50781 | 1.138757 | 0.1457152 | 0.1457152
80.25638 | 15.9085 | 14.79394 | 14.50289 | 1.114563 | 0.1455238 | 0.1455238
80.26638 | 15.874 | 14.78861 | 14.49796 | 1.08539 | 0.1453274 | 0.1453274
80.27638 | 15.8386 | 14.78327 | 14.49302 | 1.05533 | 0.1451267 | 0.1451267
80.28638 | 15.8056 | 14.77792 | 14.48807 | 1.027683 | 0.1449221 | 0.1449221
80.29638 | 15.775 | 14.77255 | 14.48312 | 1.002447 | 0.144714 | 0.144714
80.30637 | 15.747 | 14.76718 | 14.47818 | 0.9798179 | 0.144503 | 0.144503
80.31637 | 15.7163 | 14.7618 | 14.47322 | 0.9545042 | 0.1442891 | 0.1442891
80.32637 | 15.6877 | 14.7564 | 14.46825 | 0.9313002 | 0.1440728 | 0.1440728
80.33637 | 15.6624 | 14.751 | 14.46329 | 0.9114049 | 0.1438545 | 0.1438545
80.34637 | 15.6268 | 14.74558 | 14.45831 | 0.8812179 | 0.1436347 | 0.1436347
80.35637 | 15.6072 | 14.74016 | 14.45333 | 0.8670383 | 0.1434135 | 0.1434135
80.36636 | 15.5838 | 14.73474 | 14.44836 | 0.84906 | 0.1431916 | 0.1431916
80.37636 | 15.5617 | 14.72931 | 14.44337 | 0.8323933 | 0.1429688 | 0.1429688
80.38636 | 15.5424 | 14.72387 | 14.43838 | 0.818532 | 0.1427458 | 0.1427458
80.39636 | 15.519 | 14.71842 | 14.43338 | 0.8005756 | 0.1425227 | 0.1425227
80.40636 | 15.5005 | 14.71298 | 14.42838 | 0.7875236 | 0.1422999 | 0.1422999
80.41635 | 15.4775 | 14.70753 | 14.42337 | 0.7699698 | 0.1420779 | 0.1420779
80.42635 | 15.4566 | 14.70208 | 14.41836 | 0.7545248 | 0.1418564 | 0.1418564
80.43635 | 15.4404 | 14.69662 | 14.41335 | 0.7437825 | 0.141636 | 0.141636
80.44635 | 15.4143 | 14.69116 | 14.40832 | 0.7231425 | 0.1414168 | 0.1414168
80.45635 | 15.4009 | 14.6857 | 14.4033 | 0.7152043 | 0.1411991 | 0.1411991
80.46635 | 15.3823 | 14.68022 | 14.39827 | 0.7020813 | 0.1409762 | 0.1409762
80.47634 | 15.3622 | 14.67476 | 14.39324 | 0.6874403 | 0.1407622 | 0.1407622
80.48634 | 15.3441 | 14.66929 | 14.38819 | 0.6748055 | 0.14055 | 0.14055
80.49634 | 15.326 | 14.66383 | 14.38315 | 0.6621711 | 0.14034 | 0.14034
80.50634 | 15.3144 | 14.65836 | 14.3781 | 0.6560369 | 0.1401322 | 0.1401322
80.51634 | 15.2912 | 14.6529 | 14.37304 | 0.6383025 | 0.1399269 | 0.1399269
80.52633 | 15.2765 | 14.64744 | 14.36799 | 0.6290624 | 0.1397243 | 0.1397243
80.53633 | 15.2573 | 14.64197 | 14.36292 | 0.6153274 | 0.1395241 | 0.1395241
80.54633 | 15.2393 | 14.6365 | 14.35786 | 0.6027985 | 0.1393231 | 0.1393231
80.55633 | 15.2215 | 14.63104 | 14.35278 | 0.590462 | 0.1391283 | 0.1391283
80.56633 | 15.2057 | 14.62558 | 14.3477 | 0.5801247 | 0.1389363 | 0.1389363
80.57633 | 15.1815 | 14.62011 | 14.34262 | 0.5613864 | 0.1387471 | 0.1387471
80.58632 | 15.1665 | 14.61466 | 14.33754 | 0.5518417 | 0.1385609 | 0.1385609
80.59632 | 15.1505 | 14.6092 | 14.33244 | 0.5413016 | 0.1383773 | 0.1383773
80.60632 | 15.1313 | 14.60374 | 14.32735 | 0.5275605 | 0.1381965 | 0.1381965
80.61632 | 15.1152 | 14.59828 | 14.32224 | 0.5169186 | 0.1380184 | 0.1380184
80.62632 | 15.0999 | 14.59282 | 14.31714 | 0.5070758 | 0.1378431 | 0.1378431
80.63631 | 15.0802 | 14.58737 | 14.31203 | 0.4928268 | 0.1376707 | 0.1376707
80.64631 | 15.0644 | 14.58192 | 14.30692 | 0.4824827 | 0.1375006 | 0.1375006
80.65631 | 15.047 | 14.57646 | 14.3018 | 0.4705382 | 0.1373331 | 0.1373331
80.66631 | 15.0309 | 14.57101 | 14.29667 | 0.4598935 | 0.1371681 | 0.1371681
80.67631 | 15.0119 | 14.56555 | 14.29154 | 0.4463486 | 0.1370054 | 0.1370054
80.68631 | 14.9968 | 14.5601 | 14.28641 | 0.4367039 | 0.1368449 | 0.1368449
80.6963 | 14.9789 | 14.55465 | 14.28127 | 0.4242541 | 0.1366866 | 0.1366866
80.7063 | 14.9622 | 14.54919 | 14.27613 | 0.4130103 | 0.1365303 | 0.1365303
80.7163 | 14.9455 | 14.54373 | 14.27098 | 0.4017674 | 0.1363757 | 0.1363757
80.7263 | 14.931 | 14.53827 | 14.26583 | 0.3927256 | 0.1362229 | 0.1362229
80.7363 | 14.9146 | 14.53281 | 14.26067 | 0.3817852 | 0.1360716 | 0.1360716
80.74629 | 14.9 | 14.52736 | 14.25552 | 0.3726412 | 0.1359219 | 0.1359219
80.75629 | 14.8834 | 14.5219 | 14.25035 | 0.3615045 | 0.1357733 | 0.1357733
80.76629 | 14.8689 | 14.51643 | 14.24518 | 0.3524702 | 0.1356258 | 0.1356258
80.77629 | 14.8527 | 14.51096 | 14.24 | 0.3417386 | 0.1354792 | 0.1354792
80.78629 | 14.834 | 14.50549 | 14.23482 | 0.3285099 | 0.1353334 | 0.1353334
80.79629 | 14.8244 | 14.50002 | 14.22964 | 0.3243845 | 0.1351881 | 0.1351881
80.80628 | 14.802 | 14.49454 | 14.22446 | 0.3074572 | 0.1350435 | 0.1350435
80.81628 | 14.7891 | 14.48906 | 14.21926 | 0.3000394 | 0.134899 | 0.134899
80.82628 | 14.7796 | 14.48357 | 14.21407 | 0.2960258 | 0.1347545 | 0.1347545
80.83628 | 14.7693 | 14.47808 | 14.20886 | 0.2912168 | 0.13461 | 0.13461
80.84628 | 14.7524 | 14.47259 | 14.20366 | 0.2798127 | 0.1344653 | 0.1344653
80.85627 | 14.7454 | 14.46709 | 14.19845 | 0.2783083 | 0.1343204 | 0.1343204
80.86627 | 14.7285 | 14.46159 | 14.19324 | 0.2669148 | 0.1341748 | 0.1341748
80.87627 | 14.715 | 14.45607 | 14.18802 | 0.2589271 | 0.1340285 | 0.1340285
80.88627 | 14.7013 | 14.45055 | 14.18279 | 0.2507455 | 0.1338814 | 0.1338814
80.89627 | 14.6948 | 14.44503 | 14.17756 | 0.2497701 | 0.1337334 | 0.1337334
80.90627 | 14.6808 | 14.4395 | 14.17233 | 0.2413012 | 0.1335843 | 0.1335843
80.91626 | 14.6702 | 14.43397 | 14.1671 | 0.2362335 | 0.1334341 | 0.1334341
80.92626 | 14.6626 | 14.42842 | 14.16186 | 0.2341784 | 0.1332825 | 0.1332825
80.93626 | 14.6474 | 14.42287 | 14.15661 | 0.2245303 | 0.1331296 | 0.1331296
80.94626 | 14.634 | 14.41731 | 14.15136 | 0.2166896 | 0.1329751 | 0.1329751
80.95626 | 14.6291 | 14.41174 | 14.14611 | 0.2173563 | 0.1328191 | 0.1328191
80.96625 | 14.6165 | 14.40618 | 14.14085 | 0.210325 | 0.1326617 | 0.1326617
80.97625 | 14.6037 | 14.40059 | 14.13559 | 0.203107 | 0.1325024 | 0.1325024
80.98625 | 14.5955 | 14.395 | 14.13032 | 0.2004967 | 0.1323413 | 0.1323413
80.99625 | 14.5931 | 14.38941 | 14.12505 | 0.2036943 | 0.1321785 | 0.1321785
81.00625 | 14.5834 | 14.3838 | 14.11977 | 0.1995998 | 0.1320139 | 0.1320139
81.01625 | 14.5775 | 14.37819 | 14.11449 | 0.1993131 | 0.1318475 | 0.1318475
81.02624 | 14.5685 | 14.37257 | 14.10921 | 0.1959286 | 0.1316795 | 0.1316795
81.03624 | 14.5586 | 14.36694 | 14.10392 | 0.1916577 | 0.1315095 | 0.1315095
81.04624 | 14.5505 | 14.36131 | 14.09863 | 0.1891946 | 0.1313378 | 0.1313378
81.05624 | 14.5488 | 14.35566 | 14.09333 | 0.1931391 | 0.1311643 | 0.1311643
81.06624 | 14.5399 | 14.35001 | 14.08803 | 0.1898913 | 0.1309891 | 0.1309891
81.07623 | 14.5344 | 14.34435 | 14.08273 | 0.1900453 | 0.1308125 | 0.1308125
81.08623 | 14.5346 | 14.33869 | 14.07742 | 0.1959123 | 0.1306341 | 0.1306341
81.09623 | 14.5261 | 14.33301 | 14.0721 | 0.1930865 | 0.1304543 | 0.1304543
81.10623 | 14.5159 | 14.32733 | 14.06679 | 0.1885677 | 0.1302731 | 0.1302731
81.11623 | 14.513 | 14.32164 | 14.06146 | 0.1913556 | 0.1300905 | 0.1300905
81.12623 | 14.5066 | 14.31595 | 14.05614 | 0.1906501 | 0.1299068 | 0.1299068
81.13622 | 14.4994 | 14.31025 | 14.05081 | 0.1891451 | 0.1297222 | 0.1297222
81.14622 | 14.4975 | 14.30455 | 14.04548 | 0.1929519 | 0.1295365 | 0.1295365
81.15622 | 14.4948 | 14.29884 | 14.04014 | 0.1959644 | 0.1293501 | 0.1293501
81.16622 | 14.4896 | 14.29312 | 14.03479 | 0.1964824 | 0.1291629 | 0.1291629
81.17622 | 14.4823 | 14.28739 | 14.02944 | 0.1949054 | 0.1289753 | 0.1289753
81.18621 | 14.4708 | 14.28167 | 14.0241 | 0.1891276 | 0.1287875 | 0.1287875
81.19621 | 14.4619 | 14.27594 | 14.01874 | 0.1859598 | 0.1285994 | 0.1285994
81.20621 | 14.455 | 14.2702 | 14.01338 | 0.1847962 | 0.1284113 | 0.1284113
81.21621 | 14.4519 | 14.26446 | 14.00802 | 0.1874362 | 0.1282234 | 0.1282234
81.22621 | 14.4443 | 14.25872 | 14.00265 | 0.1855795 | 0.1280359 | 0.1280359
81.2362 | 14.438 | 14.25298 | 13.99728 | 0.1850201 | 0.1278492 | 0.1278492
81.2462 | 14.4325 | 14.24723 | 13.99191 | 0.1852689 | 0.1276631 | 0.1276631
81.2562 | 14.4267 | 14.24148 | 13.98652 | 0.1852197 | 0.1274779 | 0.1274779
81.2662 | 14.4136 | 14.23573 | 13.98114 | 0.1778723 | 0.1272939 | 0.1272939
81.2762 | 14.4024 | 14.22997 | 13.97575 | 0.1724262 | 0.1271113 | 0.1271113
81.2862 | 14.3947 | 14.22422 | 13.97036 | 0.1704809 | 0.1269302 | 0.1269302
81.29619 | 14.3915 | 14.21847 | 13.96497 | 0.1730303 | 0.1267512 | 0.1267512
81.30619 | 14.3828 | 14.21271 | 13.95957 | 0.1700854 | 0.126574 | 0.126574
81.31619 | 14.3716 | 14.20696 | 13.95416 | 0.1646401 | 0.126399 | 0.126399
81.32619 | 14.3615 | 14.20121 | 13.94875 | 0.1602939 | 0.1262264 | 0.1262264
81.33619 | 14.3549 | 14.19545 | 13.94334 | 0.1594464 | 0.1260565 | 0.1260565
81.34618 | 14.3447 | 14.18971 | 13.93793 | 0.1549915 | 0.1258896 | 0.1258896
81.35618 | 14.3383 | 14.18396 | 13.93251 | 0.1543402 | 0.1257255 | 0.1257255
81.36618 | 14.3269 | 14.17821 | 13.92708 | 0.1486863 | 0.1255648 | 0.1255648
81.37618 | 14.3162 | 14.17247 | 13.92166 | 0.1437294 | 0.1254074 | 0.1254074
81.38618 | 14.3115 | 14.16673 | 13.91622 | 0.1447692 | 0.1252538 | 0.1252538
81.39618 | 14.3021 | 14.16099 | 13.91079 | 0.1411052 | 0.125104 | 0.125104
81.40617 | 14.2902 | 14.15527 | 13.90535 | 0.1349313 | 0.1249583 | 0.1249583
81.41617 | 14.2825 | 14.14954 | 13.89991 | 0.1329586 | 0.1248168 | 0.1248168
81.42617 | 14.2708 | 14.14382 | 13.89446 | 0.126981 | 0.1246796 | 0.1246796
81.43617 | 14.2683 | 14.1381 | 13.88901 | 0.1301982 | 0.124547 | 0.124547
81.44617 | 14.2595 | 14.13239 | 13.88355 | 0.1271097 | 0.1244192 | 0.1244192
81.45616 | 14.2456 | 14.12669 | 13.8781 | 0.1189096 | 0.1242963 | 0.1242963
81.46616 | 14.236 | 14.12099 | 13.87263 | 0.115009 | 0.1241784 | 0.1241784
81.47616 | 14.2272 | 14.1153 | 13.86717 | 0.1119018 | 0.1240658 | 0.1240658
81.48616 | 14.2152 | 14.10961 | 13.8617 | 0.1055878 | 0.1239584 | 0.1239584
81.49616 | 14.2027 | 14.10393 | 13.85622 | 0.09876659 | 0.1238565 | 0.1238565
81.50616 | 14.1876 | 14.09826 | 13.85074 | 0.08933802 | 0.1237603 | 0.1237603
81.51615 | 14.1793 | 14.0926 | 13.84526 | 0.08669623 | 0.1236698 | 0.1236698
81.52615 | 14.1607 | 14.08695 | 13.83978 | 0.07375222 | 0.1235851 | 0.1235851
81.53615 | 14.1477 | 14.0813 | 13.83429 | 0.06640015 | 0.1235063 | 0.1235063
81.54615 | 14.1337 | 14.07566 | 13.82879 | 0.05803987 | 0.1234335 | 0.1234335
81.55615 | 14.1205 | 14.07003 | 13.8233 | 0.05047118 | 0.1233667 | 0.1233667
81.56614 | 14.1019 | 14.06441 | 13.8178 | 0.03748829 | 0.1233063 | 0.1233063
81.57614 | 14.0847 | 14.0588 | 13.81229 | 0.02590239 | 0.1232519 | 0.1232519
81.58614 | 14.0728 | 14.05319 | 13.80678 | 0.01960771 | 0.1232038 | 0.1232038
81.59614 | 14.0511 | 14.0476 | 13.80127 | 0.00350416 | 0.123162 | 0.123162
81.60614 | 14.0302 | 14.04201 | 13.79576 | -0.01180832 | 0.1231266 | 0.1231266
81.61614 | 14.0207 | 14.03643 | 13.79023 | -0.01572977 | 0.1230974 | 0.1230974
81.62613 | 13.9978 | 14.03087 | 13.78472 | -0.03306574 | 0.1230747 | 0.1230747
81.63613 | 13.9801 | 14.02531 | 13.77919 | -0.04520516 | 0.1230582 | 0.1230582
81.64613 | 13.9642 | 14.01975 | 13.77366 | -0.05555355 | 0.1230481 | 0.1230481
81.65613 | 13.9485 | 14.01421 | 13.76812 | -0.06571086 | 0.1230443 | 0.1230443
81.66613 | 13.9299 | 14.00868 | 13.76258 | -0.07877701 | 0.1230468 | 0.1230468
81.67612 | 13.912 | 14.00316 | 13.75705 | -0.09115745 | 0.1230554 | 0.1230554
81.68612 | 13.8962 | 13.99764 | 13.7515 | -0.101441 | 0.1230702 | 0.1230702
81.69612 | 13.8802 | 13.99213 | 13.74595 | -0.111933 | 0.1230911 | 0.1230911
81.70612 | 13.8644 | 13.98663 | 13.7404 | -0.1222334 | 0.1231179 | 0.1231179
81.71612 | 13.8473 | 13.98114 | 13.73484 | -0.1338419 | 0.1231507 | 0.1231507
81.72612 | 13.83 | 13.97566 | 13.72928 | -0.1456584 | 0.1231892 | 0.1231892
81.73611 | 13.8154 | 13.97019 | 13.72372 | -0.1547881 | 0.1232333 | 0.1232333
81.74611 | 13.8044 | 13.96472 | 13.71815 | -0.1603197 | 0.123283 | 0.123283
81.75611 | 13.7929 | 13.95926 | 13.71258 | -0.1663585 | 0.1233381 | 0.1233381
81.76611 | 13.7805 | 13.9538 | 13.70701 | -0.1733043 | 0.1233984 | 0.1233984
81.77611 | 13.7695 | 13.94836 | 13.70143 | -0.1788566 | 0.1234637 | 0.1234637
81.7861 | 13.7526 | 13.94292 | 13.69585 | -0.1903205 | 0.1235339 | 0.1235339
81.7961 | 13.7348 | 13.93748 | 13.69027 | -0.202685 | 0.1236089 | 0.1236089
81.8061 | 13.7227 | 13.93205 | 13.68468 | -0.2093549 | 0.1236884 | 0.1236884
81.8161 | 13.7055 | 13.92663 | 13.67909 | -0.22113 | 0.1237723 | 0.1237723
81.8261 | 13.6949 | 13.92121 | 13.67349 | -0.2263098 | 0.1238602 | 0.1238602
81.8361 | 13.6831 | 13.91579 | 13.66789 | -0.2326939 | 0.1239521 | 0.1239521
81.84609 | 13.6752 | 13.91039 | 13.66229 | -0.2351872 | 0.1240475 | 0.1240475
81.85609 | 13.6619 | 13.90498 | 13.65669 | -0.2430786 | 0.1241465 | 0.1241465
81.86609 | 13.6505 | 13.89957 | 13.65108 | -0.2490728 | 0.1242487 | 0.1242487
81.87609 | 13.6354 | 13.89417 | 13.64546 | -0.2587696 | 0.1243538 | 0.1243538
81.88609 | 13.6211 | 13.88877 | 13.63984 | -0.2676683 | 0.1244617 | 0.1244617
81.89608 | 13.6074 | 13.88337 | 13.63423 | -0.2759738 | 0.1245719 | 0.1245719
81.90608 | 13.591 | 13.87797 | 13.62861 | -0.286975 | 0.1246844 | 0.1246844
81.91608 | 13.5798 | 13.87258 | 13.62298 | -0.2927766 | 0.1247988 | 0.1247988
81.92608 | 13.5653 | 13.86718 | 13.61735 | -0.301878 | 0.1249149 | 0.1249149
81.93608 | 13.5485 | 13.86178 | 13.61171 | -0.3132789 | 0.1250324 | 0.1250324
81.94608 | 13.5395 | 13.85638 | 13.60608 | -0.3168788 | 0.1251511 | 0.1251511
81.95607 | 13.5245 | 13.85098 | 13.60044 | -0.3264824 | 0.1252706 | 0.1252706
81.96607 | 13.5084 | 13.84558 | 13.5948 | -0.3371785 | 0.1253908 | 0.1253908
81.97607 | 13.4962 | 13.84017 | 13.58915 | -0.3439719 | 0.1255113 | 0.1255113
81.98607 | 13.4806 | 13.83476 | 13.5835 | -0.3541621 | 0.1256319 | 0.1256319
81.99607 | 13.4611 | 13.82935 | 13.57784 | -0.3682486 | 0.1257524 | 0.1257524
82.00606 | 13.4502 | 13.82394 | 13.57219 | -0.3737364 | 0.1258723 | 0.1258723
82.01606 | 13.4353 | 13.81851 | 13.56653 | -0.383214 | 0.1259916 | 0.1259916
82.02606 | 13.4199 | 13.81309 | 13.56087 | -0.3931864 | 0.12611 | 0.12611
82.03606 | 13.4075 | 13.80765 | 13.5552 | -0.4001531 | 0.1262272 | 0.1262272
82.04606 | 13.3966 | 13.80221 | 13.54953 | -0.4056137 | 0.126343 | 0.126343
82.05606 | 13.3848 | 13.79677 | 13.54385 | -0.4119677 | 0.1264571 | 0.1264571
82.06605 | 13.3705 | 13.79132 | 13.53818 | -0.4208202 | 0.1265693 | 0.1265693
82.07605 | 13.3589 | 13.78586 | 13.5325 | -0.4269597 | 0.1266794 | 0.1266794
82.08605 | 13.3448 | 13.78039 | 13.52682 | -0.4355914 | 0.1267873 | 0.1267873
82.09605 | 13.3339 | 13.77491 | 13.52113 | -0.4410148 | 0.1268927 | 0.1268927
82.10605 | 13.3129 | 13.76943 | 13.51544 | -0.4565297 | 0.1269954 | 0.1269954
82.11604 | 13.3043 | 13.76394 | 13.50975 | -0.4596411 | 0.1270952 | 0.1270952
82.12604 | 13.2932 | 13.75844 | 13.50405 | -0.4652377 | 0.127192 | 0.127192
82.13604 | 13.2838 | 13.75292 | 13.49835 | -0.4691247 | 0.1272857 | 0.1272857
82.14604 | 13.272 | 13.7474 | 13.49265 | -0.4754019 | 0.127376 | 0.127376
82.15604 | 13.2555 | 13.74187 | 13.48694 | -0.4863689 | 0.1274628 | 0.1274628
82.16604 | 13.2417 | 13.73633 | 13.48123 | -0.4946256 | 0.1275461 | 0.1275461
82.17603 | 13.2253 | 13.73078 | 13.47553 | -0.5054773 | 0.1276255 | 0.1276255
82.18603 | 13.2069 | 13.72521 | 13.46981 | -0.5183126 | 0.1277013 | 0.1277013
82.19603 | 13.1837 | 13.71964 | 13.46409 | -0.5359371 | 0.1277732 | 0.1277732
82.20603 | 13.1769 | 13.71405 | 13.45837 | -0.5371504 | 0.1278411 | 0.1278411
82.21603 | 13.163 | 13.70845 | 13.45264 | -0.5454526 | 0.127905 | 0.127905
82.22602 | 13.1464 | 13.70285 | 13.44692 | -0.5564492 | 0.1279648 | 0.1279648
82.23602 | 13.1293 | 13.69723 | 13.44119 | -0.5679287 | 0.1280205 | 0.1280205
82.24602 | 13.109 | 13.6916 | 13.43545 | -0.5825969 | 0.1280721 | 0.1280721
82.25602 | 13.0888 | 13.68595 | 13.42971 | -0.5971536 | 0.1281195 | 0.1281195
82.26602 | 13.0725 | 13.6803 | 13.42397 | -0.607799 | 0.1281627 | 0.1281627
82.27602 | 13.055 | 13.67463 | 13.41823 | -0.619633 | 0.1282018 | 0.1282018
82.28601 | 13.0351 | 13.66896 | 13.41249 | -0.6338613 | 0.1282368 | 0.1282368
82.29601 | 13.0149 | 13.66327 | 13.40674 | -0.6483727 | 0.1282676 | 0.1282676
82.30601 | 13.002 | 13.65757 | 13.40098 | -0.6555728 | 0.1282944 | 0.1282944
82.31601 | 12.9882 | 13.65186 | 13.39523 | -0.6636619 | 0.1283172 | 0.1283172
82.32601 | 12.9705 | 13.64614 | 13.38947 | -0.6756401 | 0.128336 | 0.128336
82.336 | 12.9496 | 13.64041 | 13.38371 | -0.690813 | 0.1283508 | 0.1283508
82.346 | 12.9339 | 13.63467 | 13.37795 | -0.7007696 | 0.1283619 | 0.1283619
82.356 | 12.918 | 13.62892 | 13.37218 | -0.7109158 | 0.1283692 | 0.1283692
82.366 | 12.9009 | 13.62315 | 13.36641 | -0.7222516 | 0.1283729 | 0.1283729
82.376 | 12.8819 | 13.61738 | 13.36063 | -0.7354773 | 0.128373 | 0.128373
82.386 | 12.8615 | 13.61159 | 13.35485 | -0.7500931 | 0.1283696 | 0.1283696
82.39599 | 12.8519 | 13.6058 | 13.34908 | -0.7539049 | 0.1283628 | 0.1283628
82.40599 | 12.844 | 13.6 | 13.3433 | -0.7560015 | 0.1283528 | 0.1283528
82.41599 | 12.829 | 13.59419 | 13.33751 | -0.7651888 | 0.1283396 | 0.1283396
82.42599 | 12.8154 | 13.58837 | 13.33172 | -0.7729671 | 0.1283233 | 0.1283233
82.43599 | 12.7956 | 13.58254 | 13.32593 | -0.7869367 | 0.1283042 | 0.1283042
82.44598 | 12.7796 | 13.5767 | 13.32014 | -0.7971034 | 0.1282822 | 0.1282822
82.45598 | 12.767 | 13.57086 | 13.31434 | -0.8038561 | 0.1282575 | 0.1282575
82.46598 | 12.7539 | 13.565 | 13.30854 | -0.8111007 | 0.1282302 | 0.1282302
82.47598 | 12.7413 | 13.55914 | 13.30274 | -0.8178375 | 0.1282005 | 0.1282005
82.48598 | 12.7286 | 13.55327 | 13.29693 | -0.8246667 | 0.1281684 | 0.1281684
82.49598 | 12.7152 | 13.54739 | 13.29112 | -0.8321885 | 0.128134 | 0.128134
82.50597 | 12.6982 | 13.54151 | 13.28531 | -0.843309 | 0.1280976 | 0.1280976
82.51597 | 12.6859 | 13.53562 | 13.2795 | -0.8497168 | 0.128059 | 0.128059
82.52597 | 12.6736 | 13.52972 | 13.27368 | -0.8561178 | 0.1280186 | 0.1280186
82.53597 | 12.6568 | 13.52381 | 13.26786 | -0.8670123 | 0.1279762 | 0.1279762
82.54597 | 12.648 | 13.5179 | 13.26204 | -0.8699005 | 0.1279322 | 0.1279322
82.55596 | 12.6339 | 13.51199 | 13.25622 | -0.8780885 | 0.1278865 | 0.1278865
82.56596 | 12.6212 | 13.50606 | 13.25039 | -0.8848645 | 0.1278391 | 0.1278391
82.57596 | 12.5992 | 13.50013 | 13.24455 | -0.9009347 | 0.1277902 | 0.1277902
82.58596 | 12.5924 | 13.4942 | 13.23872 | -0.9017991 | 0.1277398 | 0.1277398
82.59596 | 12.5818 | 13.48826 | 13.23288 | -0.9064579 | 0.127688 | 0.127688
82.60596 | 12.569 | 13.48231 | 13.22704 | -0.9133112 | 0.1276348 | 0.1276348
82.61595 | 12.557 | 13.47636 | 13.2212 | -0.919365 | 0.1275803 | 0.1275803
82.62595 | 12.5457 | 13.47041 | 13.21536 | -0.9247075 | 0.1275245 | 0.1275245
82.63595 | 12.5375 | 13.46444 | 13.20951 | -0.9269446 | 0.1274673 | 0.1274673
82.64595 | 12.5244 | 13.45848 | 13.20366 | -0.9340764 | 0.1274089 | 0.1274089
82.65595 | 12.5099 | 13.4525 | 13.1978 | -0.9426029 | 0.1273491 | 0.1273491
82.66594 | 12.4961 | 13.44653 | 13.19195 | -0.9504301 | 0.1272881 | 0.1272881
82.67594 | 12.4852 | 13.44055 | 13.18609 | -0.9553458 | 0.1272257 | 0.1272257
82.68594 | 12.481 | 13.43456 | 13.18023 | -0.9535561 | 0.1271618 | 0.1271618
82.69594 | 12.4704 | 13.42856 | 13.17437 | -0.9581608 | 0.1270965 | 0.1270965
82.70594 | 12.4581 | 13.42256 | 13.1685 | -0.9644599 | 0.1270297 | 0.1270297
82.71594 | 12.4524 | 13.41655 | 13.16263 | -0.9641531 | 0.1269613 | 0.1269613
82.72593 | 12.4438 | 13.41055 | 13.15676 | -0.9667464 | 0.1268914 | 0.1268914
82.73593 | 12.4314 | 13.40453 | 13.15089 | -0.9731275 | 0.1268196 | 0.1268196
82.74593 | 12.4208 | 13.3985 | 13.14501 | -0.9777023 | 0.1267459 | 0.1267459
82.75593 | 12.4134 | 13.39247 | 13.13913 | -0.9790705 | 0.1266703 | 0.1266703
82.76593 | 12.4037 | 13.38643 | 13.13325 | -0.9827319 | 0.1265925 | 0.1265925
82.77592 | 12.3956 | 13.38039 | 13.12737 | -0.9847923 | 0.1265126 | 0.1265126
82.78592 | 12.3889 | 13.37434 | 13.12148 | -0.9854392 | 0.1264303 | 0.1264303
82.79592 | 12.3794 | 13.36828 | 13.11559 | -0.9888785 | 0.1263453 | 0.1263453
82.80592 | 12.3732 | 13.36221 | 13.10969 | -0.9890097 | 0.1262576 | 0.1262576
82.81592 | 12.3677 | 13.35613 | 13.1038 | -0.9884326 | 0.1261671 | 0.1261671
82.82592 | 12.3563 | 13.35005 | 13.0979 | -0.9937469 | 0.1260735 | 0.1260735
82.83591 | 12.3519 | 13.34396 | 13.092 | -0.9920581 | 0.1259766 | 0.1259766
82.84591 | 12.3452 | 13.33785 | 13.0861 | -0.9926537 | 0.1258762 | 0.1258762
82.85591 | 12.3331 | 13.33174 | 13.0802 | -0.9986395 | 0.1257722 | 0.1257722
82.86591 | 12.3259 | 13.32562 | 13.07429 | -0.999715 | 0.1256642 | 0.1256642
82.87591 | 12.3165 | 13.31948 | 13.06838 | -1.00298 | 0.1255521 | 0.1255521
82.8859 | 12.3059 | 13.31334 | 13.06247 | -1.00744 | 0.1254359 | 0.1254359
82.8959 | 12.297 | 13.30718 | 13.05655 | -1.010182 | 0.1253149 | 0.1253149
82.9059 | 12.2884 | 13.30101 | 13.05063 | -1.012612 | 0.1251891 | 0.1251891
82.9159 | 12.2793 | 13.29483 | 13.04471 | -1.015529 | 0.1250583 | 0.1250583
82.9259 | 12.264 | 13.28863 | 13.03879 | -1.024634 | 0.1249223 | 0.1249223
82.9359 | 12.2554 | 13.28242 | 13.03286 | -1.027025 | 0.1247807 | 0.1247807
82.94589 | 12.2443 | 13.27621 | 13.02694 | -1.031908 | 0.1246336 | 0.1246336
82.95589 | 12.2309 | 13.26997 | 13.02101 | -1.039071 | 0.1244803 | 0.1244803
82.96589 | 12.2193 | 13.26372 | 13.01508 | -1.044419 | 0.1243208 | 0.1243208
82.97589 | 12.2067 | 13.25745 | 13.00914 | -1.050752 | 0.1241549 | 0.1241549
82.98589 | 12.1959 | 13.25117 | 13.0032 | -1.055269 | 0.1239824 | 0.1239824
82.99588 | 12.1851 | 13.24488 | 12.99727 | -1.059776 | 0.1238031 | 0.1238031
83.00588 | 12.1755 | 13.23856 | 12.99133 | -1.06306 | 0.1236165 | 0.1236165
83.01588 | 12.1586 | 13.23223 | 12.98538 | -1.073627 | 0.1234226 | 0.1234226
83.02588 | 12.1518 | 13.22588 | 12.97943 | -1.074077 | 0.1232212 | 0.1232212
83.03588 | 12.1389 | 13.21951 | 12.97349 | -1.080609 | 0.123012 | 0.123012
83.04588 | 12.1247 | 13.21312 | 12.96753 | -1.088423 | 0.1227949 | 0.1227949
83.05587 | 12.1163 | 13.20672 | 12.96158 | -1.090425 | 0.1225699 | 0.1225699
83.06587 | 12.1075 | 13.2003 | 12.95563 | -1.092801 | 0.1223364 | 0.1223364
83.07587 | 12.0908 | 13.19386 | 12.94967 | -1.103058 | 0.1220944 | 0.1220944
83.08587 | 12.0868 | 13.1874 | 12.94371 | -1.100596 | 0.1218438 | 0.1218438
83.09587 | 12.077 | 13.18091 | 12.93774 | -1.103914 | 0.1215844 | 0.1215844
83.10586 | 12.0669 | 13.17442 | 12.93178 | -1.107518 | 0.1213164 | 0.1213164
83.11586 | 12.0551 | 13.1679 | 12.92582 | -1.112795 | 0.1210391 | 0.1210391
83.12586 | 12.0486 | 13.16135 | 12.91985 | -1.112752 | 0.1207526 | 0.1207526
83.13586 | 12.0357 | 13.15479 | 12.91387 | -1.119088 | 0.120457 | 0.120457
83.14586 | 12.0305 | 13.1482 | 12.9079 | -1.117704 | 0.120152 | 0.120152
83.15586 | 12.0219 | 13.1416 | 12.90192 | -1.119698 | 0.1198376 | 0.1198376
83.16585 | 12.0033 | 13.13498 | 12.89595 | -1.131678 | 0.1195141 | 0.1195141
83.17585 | 11.9955 | 13.12833 | 12.88997 | -1.13283 | 0.1191808 | 0.1191808
83.18585 | 11.9855 | 13.12166 | 12.88398 | -1.136161 | 0.118838 | 0.118838
83.19585 | 11.9796 | 13.11497 | 12.878 | -1.13537 | 0.1184857 | 0.1184857
83.20585 | 11.97 | 13.10826 | 12.87201 | -1.138259 | 0.1181238 | 0.1181238
83.21584 | 11.9584 | 13.10153 | 12.86603 | -1.143133 | 0.1177528 | 0.1177528
83.22584 | 11.9447 | 13.09478 | 12.86004 | -1.150079 | 0.117372 | 0.117372
83.23584 | 11.9388 | 13.088 | 12.85404 | -1.149204 | 0.1169817 | 0.1169817
83.24584 | 11.9233 | 13.08121 | 12.84804 | -1.157909 | 0.1165821 | 0.1165821
83.25584 | 11.9132 | 13.07439 | 12.84205 | -1.161192 | 0.1161732 | 0.1161732
83.26584 | 11.9038 | 13.06756 | 12.83605 | -1.163755 | 0.1157551 | 0.1157551
83.27583 | 11.8927 | 13.0607 | 12.83005 | -1.168005 | 0.1153283 | 0.1153283
83.28583 | 11.884 | 13.05383 | 12.82404 | -1.169828 | 0.1148922 | 0.1148922
83.29583 | 11.8714 | 13.04693 | 12.81804 | -1.175531 | 0.1144472 | 0.1144472
83.30583 | 11.8603 | 13.04001 | 12.81203 | -1.179714 | 0.1139935 | 0.1139935
83.31583 | 11.8449 | 13.03308 | 12.80602 | -1.188179 | 0.1135313 | 0.1135313
83.32582 | 11.8371 | 13.02613 | 12.80001 | -1.189032 | 0.1130612 | 0.1130612
83.33582 | 11.8274 | 13.01916 | 12.79399 | -1.191759 | 0.1125824 | 0.1125824
83.34582 | 11.8155 | 13.01217 | 12.78798 | -1.196668 | 0.1120957 | 0.1120957
83.35582 | 11.802 | 13.00516 | 12.78196 | -1.20316 | 0.1116013 | 0.1116013
83.36582 | 11.7933 | 12.99813 | 12.77594 | -1.204835 | 0.1110993 | 0.1110993
83.37582 | 11.7839 | 12.99109 | 12.76991 | -1.207193 | 0.11059 | 0.11059
83.38581 | 11.7794 | 12.98404 | 12.76389 | -1.204642 | 0.1100742 | 0.1100742
83.39581 | 11.7684 | 12.97697 | 12.75787 | -1.208569 | 0.1095511 | 0.1095511
83.40581 | 11.7553 | 12.96988 | 12.75184 | -1.21458 | 0.1090214 | 0.1090214
83.41581 | 11.7433 | 12.96278 | 12.74581 | -1.219477 | 0.1084854 | 0.1084854
83.42581 | 11.7365 | 12.95566 | 12.73977 | -1.21916 | 0.1079435 | 0.1079435
83.4358 | 11.7277 | 12.94854 | 12.73374 | -1.220837 | 0.1073964 | 0.1073964
83.4458 | 11.7175 | 12.94139 | 12.72771 | -1.223894 | 0.1068433 | 0.1068433
83.4558 | 11.7127 | 12.93424 | 12.72167 | -1.221538 | 0.1062852 | 0.1062852
83.4658 | 11.7055 | 12.92707 | 12.71563 | -1.221571 | 0.1057222 | 0.1057222
83.4758 | 11.6999 | 12.91989 | 12.70958 | -1.219994 | 0.1051548 | 0.1051548
83.4858 | 11.6942 | 12.91271 | 12.70354 | -1.218506 | 0.1045831 | 0.1045831
83.49579 | 11.6896 | 12.90552 | 12.6975 | -1.215915 | 0.1040082 | 0.1040082
83.50579 | 11.6783 | 12.89831 | 12.69145 | -1.220009 | 0.1034291 | 0.1034291
83.51579 | 11.6717 | 12.89109 | 12.6854 | -1.219394 | 0.1028468 | 0.1028468
83.52579 | 11.6693 | 12.88387 | 12.67935 | -1.214572 | 0.1022617 | 0.1022617
83.53579 | 11.6624 | 12.87664 | 12.67329 | -1.214242 | 0.1016739 | 0.1016739
83.54578 | 11.658 | 12.86941 | 12.66724 | -1.211413 | 0.1010845 | 0.1010845
83.55578 | 11.6502 | 12.86217 | 12.66119 | -1.211972 | 0.1004926 | 0.1004926
83.56578 | 11.6516 | 12.85493 | 12.65513 | -1.203325 | 0.09989905 | 0.09989905
83.57578 | 11.6458 | 12.84767 | 12.64907 | -1.201874 | 0.09930424 | 0.09930424
83.58578 | 11.6391 | 12.84042 | 12.643 | -1.20132 | 0.09870847 | 0.09870847
83.59578 | 11.626 | 12.83316 | 12.63694 | -1.207162 | 0.09811205 | 0.09811205
83.60577 | 11.6244 | 12.82591 | 12.63088 | -1.201509 | 0.09751593 | 0.09751593
83.61577 | 11.6181 | 12.81865 | 12.62481 | -1.200547 | 0.09691917 | 0.09691917
83.62577 | 11.6135 | 12.81138 | 12.61874 | -1.197884 | 0.09632269 | 0.09632269
83.63577 | 11.6006 | 12.80412 | 12.61267 | -1.20352 | 0.09572679 | 0.09572679
83.64577 | 11.5981 | 12.79686 | 12.60659 | -1.198756 | 0.09513178 | 0.09513178
83.65576 | 11.592 | 12.7896 | 12.60052 | -1.197601 | 0.09453853 | 0.09453853
83.66576 | 11.5851 | 12.78234 | 12.59445 | -1.197239 | 0.09394614 | 0.09394614
83.67576 | 11.5764 | 12.77508 | 12.58837 | -1.198678 | 0.09335548 | 0.09335548
83.68576 | 11.5624 | 12.76782 | 12.58229 | -1.205421 | 0.09276683 | 0.09276683
83.69576 | 11.5577 | 12.76057 | 12.5762 | -1.202866 | 0.09218044 | 0.09218044
83.70576 | 11.5478 | 12.75331 | 12.57012 | -1.205514 | 0.09159658 | 0.09159658
83.71575 | 11.5378 | 12.74607 | 12.56404 | -1.208273 | 0.09101606 | 0.09101606
83.72575 | 11.5394 | 12.73883 | 12.55795 | -1.19943 | 0.09043797 | 0.09043797
83.73575 | 11.5263 | 12.73159 | 12.55186 | -1.205291 | 0.08986313 | 0.08986313
83.74575 | 11.5232 | 12.72436 | 12.54577 | -1.201158 | 0.08929176 | 0.08929176
83.75575 | 11.5167 | 12.71713 | 12.53968 | -1.20043 | 0.08872407 | 0.08872407
83.76574 | 11.5049 | 12.70992 | 12.53359 | -1.205016 | 0.08816082 | 0.08816082
83.77574 | 11.4877 | 12.7027 | 12.5275 | -1.215001 | 0.0876011 | 0.0876011
83.78574 | 11.4908 | 12.69549 | 12.5214 | -1.204693 | 0.08704565 | 0.08704565
83.79574 | 11.4807 | 12.68829 | 12.5153 | -1.207593 | 0.08649465 | 0.08649465
83.80574 | 11.4714 | 12.6811 | 12.5092 | -1.2097 | 0.08594828 | 0.08594828
83.81574 | 11.4672 | 12.67391 | 12.5031 | -1.206715 | 0.08540669 | 0.08540669
83.82573 | 11.4575 | 12.66674 | 12.497 | -1.209245 | 0.08487054 | 0.08487054
83.83573 | 11.4513 | 12.65958 | 12.4909 | -1.208277 | 0.08433895 | 0.08433895
83.84573 | 11.4409 | 12.65242 | 12.48479 | -1.211518 | 0.08381257 | 0.08381257
83.85573 | 11.4341 | 12.64527 | 12.47868 | -1.211167 | 0.08329153 | 0.08329153
83.86573 | 11.4118 | 12.63813 | 12.47257 | -1.226327 | 0.08277593 | 0.08277593
83.87572 | 11.4136 | 12.631 | 12.46647 | -1.217403 | 0.08226639 | 0.08226639
83.88572 | 11.4037 | 12.62388 | 12.46036 | -1.220181 | 0.08176198 | 0.08176198
83.89572 | 11.3927 | 12.61677 | 12.45424 | -1.22407 | 0.08126331 | 0.08126331
83.90572 | 11.3792 | 12.60967 | 12.44813 | -1.230469 | 0.08077045 | 0.08077045
83.91572 | 11.3746 | 12.60258 | 12.44201 | -1.227978 | 0.08028349 | 0.08028349
83.92572 | 11.3675 | 12.5955 | 12.43589 | -1.227997 | 0.07980246 | 0.07980246
83.93571 | 11.3593 | 12.58843 | 12.42978 | -1.229134 | 0.07932791 | 0.07932791
83.94571 | 11.3488 | 12.58137 | 12.42366 | -1.232575 | 0.07885893 | 0.07885893
83.95571 | 11.3354 | 12.57433 | 12.41753 | -1.238926 | 0.07839604 | 0.07839604
83.96571 | 11.3306 | 12.56729 | 12.41141 | -1.236688 | 0.07793927 | 0.07793927
83.97571 | 11.3204 | 12.56026 | 12.40528 | -1.239861 | 0.07748865 | 0.07748865
83.9857 | 11.3183 | 12.55325 | 12.39916 | -1.234952 | 0.07704465 | 0.07704465
83.9957 | 11.3082 | 12.54625 | 12.39303 | -1.238047 | 0.07660635 | 0.07660635
84.0057 | 11.3107 | 12.53925 | 12.3869 | -1.228553 | 0.07617423 | 0.07617423
84.0157 | 11.302 | 12.53227 | 12.38077 | -1.23027 | 0.07574829 | 0.07574829
84.0257 | 11.2936 | 12.5253 | 12.37464 | -1.231698 | 0.07532852 | 0.07532852
84.0357 | 11.2892 | 12.51834 | 12.36851 | -1.229136 | 0.07491491 | 0.07491491
84.04569 | 11.2817 | 12.51139 | 12.36238 | -1.229693 | 0.07450785 | 0.07450785
84.05569 | 11.2855 | 12.50445 | 12.35624 | -1.218953 | 0.07410649 | 0.07410649
84.06569 | 11.2812 | 12.49752 | 12.3501 | -1.216325 | 0.07371123 | 0.07371123
84.07569 | 11.2793 | 12.49061 | 12.34396 | -1.211307 | 0.07332203 | 0.07332203
84.08569 | 11.2843 | 12.4837 | 12.33782 | -1.1994 | 0.07293887 | 0.07293887
84.09568 | 11.2895 | 12.47681 | 12.33169 | -1.187311 | 0.07256206 | 0.07256206
84.10568 | 11.2767 | 12.46992 | 12.32554 | -1.193225 | 0.07219085 | 0.07219085
84.11568 | 11.2828 | 12.46305 | 12.3194 | -1.18025 | 0.07182554 | 0.07182554
84.12568 | 11.2869 | 12.45618 | 12.31325 | -1.169285 | 0.0714661 | 0.0714661
84.13568 | 11.285 | 12.44933 | 12.30711 | -1.164331 | 0.07111248 | 0.07111248
84.14568 | 11.2906 | 12.44249 | 12.30096 | -1.151886 | 0.07076464 | 0.07076464
84.15567 | 11.2904 | 12.43566 | 12.29481 | -1.145259 | 0.07042288 | 0.07042288
84.16567 | 11.2891 | 12.42884 | 12.28866 | -1.139736 | 0.07008643 | 0.07008643
84.17567 | 11.2978 | 12.42202 | 12.28251 | -1.124222 | 0.06975561 | 0.06975561
84.18567 | 11.3058 | 12.41522 | 12.27636 | -1.109418 | 0.06943035 | 0.06943035
84.19567 | 11.3003 | 12.40842 | 12.2702 | -1.108124 | 0.06911061 | 0.06911061
84.20566 | 11.3038 | 12.40165 | 12.26405 | -1.097847 | 0.06879668 | 0.06879668
84.21566 | 11.312 | 12.39487 | 12.2579 | -1.082872 | 0.06848781 | 0.06848781
84.22566 | 11.3103 | 12.38811 | 12.25174 | -1.077807 | 0.06818431 | 0.06818431
84.23566 | 11.3163 | 12.38135 | 12.24558 | -1.065051 | 0.06788612 | 0.06788612
84.24566 | 11.3133 | 12.37461 | 12.23942 | -1.061305 | 0.06759319 | 0.06759319
84.25566 | 11.3186 | 12.36787 | 12.23326 | -1.049268 | 0.06730547 | 0.06730547
84.26565 | 11.3238 | 12.36115 | 12.2271 | -1.037347 | 0.06702318 | 0.06702318
84.27565 | 11.3239 | 12.35443 | 12.22094 | -1.030528 | 0.06674574 | 0.06674574
84.28565 | 11.3229 | 12.34772 | 12.21477 | -1.024819 | 0.06647337 | 0.06647337
84.29565 | 11.3255 | 12.34102 | 12.20861 | -1.015518 | 0.06620604 | 0.06620604
84.30565 | 11.3205 | 12.33433 | 12.20244 | -1.013826 | 0.06594369 | 0.06594369
84.31564 | 11.323 | 12.32765 | 12.19628 | -1.00465 | 0.06568653 | 0.06568653
84.32564 | 11.3234 | 12.32098 | 12.19011 | -0.9975753 | 0.06543404 | 0.06543404
84.33564 | 11.3175 | 12.31431 | 12.18394 | -0.9968096 | 0.06518641 | 0.06518641
84.34564 | 11.319 | 12.30765 | 12.17777 | -0.9886526 | 0.06494363 | 0.06494363
84.35564 | 11.3225 | 12.301 | 12.17159 | -0.9785041 | 0.06470565 | 0.06470565
84.36564 | 11.315 | 12.29436 | 12.16542 | -0.9793641 | 0.06447244 | 0.06447244
84.37563 | 11.316 | 12.28774 | 12.15925 | -0.9717392 | 0.0642442 | 0.0642442
84.38563 | 11.3113 | 12.28112 | 12.15308 | -0.9698161 | 0.06402045 | 0.06402045
84.39563 | 11.3089 | 12.2745 | 12.1469 | -0.9656014 | 0.0638014 | 0.0638014
84.40563 | 11.3001 | 12.26789 | 12.14072 | -0.967795 | 0.06358701 | 0.06358701
84.41563 | 11.2988 | 12.2613 | 12.13454 | -0.9624969 | 0.06337727 | 0.06337727
84.42562 | 11.2928 | 12.25471 | 12.12837 | -0.9619136 | 0.06317236 | 0.06317236
84.43562 | 11.2972 | 12.24813 | 12.12219 | -0.950932 | 0.06297185 | 0.06297185
84.44562 | 11.2961 | 12.24156 | 12.11601 | -0.9454586 | 0.06277593 | 0.06277593
84.45562 | 11.2937 | 12.23499 | 12.10982 | -0.9412934 | 0.06258459 | 0.06258459
84.46562 | 11.2923 | 12.22844 | 12.10364 | -0.9361364 | 0.06239781 | 0.06239781
84.47562 | 11.2822 | 12.22189 | 12.09746 | -0.9396875 | 0.06221557 | 0.06221557
84.48561 | 11.2743 | 12.21535 | 12.09128 | -0.9410534 | 0.06203805 | 0.06203805
84.49561 | 11.2709 | 12.20882 | 12.08509 | -0.9379207 | 0.06186487 | 0.06186487
84.50561 | 11.2716 | 12.2023 | 12.0789 | -0.9306963 | 0.06169619 | 0.06169619
84.51561 | 11.2662 | 12.19578 | 12.07272 | -0.9295799 | 0.06153202 | 0.06153202
84.52561 | 11.2697 | 12.18927 | 12.06653 | -0.9195716 | 0.06137234 | 0.06137234
84.5356 | 11.2686 | 12.18278 | 12.06034 | -0.9141779 | 0.0612173 | 0.0612173
84.5456 | 11.2622 | 12.17629 | 12.05415 | -0.9140857 | 0.06106657 | 0.06106657
84.5556 | 11.2614 | 12.1698 | 12.04796 | -0.9084017 | 0.0609203 | 0.0609203
84.5656 | 11.2575 | 12.16333 | 12.04177 | -0.9058257 | 0.0607785 | 0.0607785
84.5756 | 11.2479 | 12.15686 | 12.03558 | -0.9089577 | 0.06064114 | 0.06064114
84.58559 | 11.2469 | 12.1504 | 12.02939 | -0.9035043 | 0.06050835 | 0.06050835
84.59559 | 11.2432 | 12.14395 | 12.02319 | -0.9007524 | 0.06037985 | 0.06037985
84.60559 | 11.2413 | 12.13751 | 12.017 | -0.8962085 | 0.06025577 | 0.06025577
84.61559 | 11.2436 | 12.13107 | 12.0108 | -0.8874727 | 0.0601361 | 0.0601361
84.62559 | 11.2355 | 12.12464 | 12.0046 | -0.8891449 | 0.06002082 | 0.06002082
84.63559 | 11.2362 | 12.11823 | 11.99841 | -0.882025 | 0.05990993 | 0.05990993
84.64558 | 11.236 | 12.11182 | 11.99221 | -0.8758196 | 0.05980353 | 0.05980353
84.65558 | 11.2355 | 12.10542 | 11.98601 | -0.8699156 | 0.05970136 | 0.05970136
84.66558 | 11.2258 | 12.09902 | 11.97981 | -0.8732196 | 0.05960354 | 0.05960354
84.67558 | 11.2273 | 12.09263 | 11.97361 | -0.8653315 | 0.05951004 | 0.05951004
84.68558 | 11.2195 | 12.08625 | 11.96741 | -0.8667513 | 0.05942084 | 0.05942084
84.69557 | 11.2228 | 12.07989 | 11.96121 | -0.8570854 | 0.05933604 | 0.05933604
84.70557 | 11.2226 | 12.07352 | 11.95501 | -0.8509208 | 0.0592554 | 0.0592554
84.71557 | 11.2184 | 12.06716 | 11.94881 | -0.8487641 | 0.05917901 | 0.05917901
84.72557 | 11.2215 | 12.06082 | 11.9426 | -0.839315 | 0.05910684 | 0.05910684
84.73557 | 11.2225 | 12.05447 | 11.9364 | -0.8319737 | 0.05903887 | 0.05903887
84.74557 | 11.2206 | 12.04814 | 11.93019 | -0.8275401 | 0.05897507 | 0.05897507
84.75556 | 11.2183 | 12.04182 | 11.92399 | -0.8235204 | 0.05891548 | 0.05891548
84.76556 | 11.2176 | 12.0355 | 11.91778 | -0.817902 | 0.05885993 | 0.05885993
84.77556 | 11.2166 | 12.02919 | 11.91157 | -0.8125911 | 0.05880847 | 0.05880847
84.78556 | 11.2174 | 12.02289 | 11.90537 | -0.8054876 | 0.05876106 | 0.05876106
84.79556 | 11.2233 | 12.01659 | 11.89916 | -0.7932915 | 0.05871767 | 0.05871767
84.80555 | 11.2271 | 12.01031 | 11.89295 | -0.7832091 | 0.0586783 | 0.0586783
84.81555 | 11.2321 | 12.00403 | 11.88674 | -0.7719277 | 0.05864282 | 0.05864282
84.82555 | 11.2336 | 11.99775 | 11.88053 | -0.7641534 | 0.05861124 | 0.05861124
84.83555 | 11.2338 | 11.99149 | 11.87432 | -0.7576863 | 0.05858352 | 0.05858352
84.84555 | 11.2433 | 11.98523 | 11.86811 | -0.7419262 | 0.05855962 | 0.05855962
84.85555 | 11.249 | 11.97897 | 11.86189 | -0.7299731 | 0.0585395 | 0.0585395
84.86554 | 11.252 | 11.97273 | 11.85569 | -0.7207332 | 0.05852312 | 0.05852312
84.87554 | 11.2555 | 11.96649 | 11.84947 | -0.7109938 | 0.0585104 | 0.0585104
84.88554 | 11.2669 | 11.96026 | 11.84326 | -0.6933612 | 0.05850132 | 0.05850132
84.89554 | 11.2751 | 11.95404 | 11.83704 | -0.6789351 | 0.05849583 | 0.05849583
84.90554 | 11.2794 | 11.94782 | 11.83083 | -0.6684157 | 0.05849387 | 0.05849387
84.91553 | 11.2928 | 11.94161 | 11.82462 | -0.6488089 | 0.0584954 | 0.0584954
84.92553 | 11.2944 | 11.9354 | 11.8184 | -0.6410022 | 0.05850035 | 0.05850035
84.93553 | 11.3059 | 11.9292 | 11.81218 | -0.6233018 | 0.05850868 | 0.05850868
84.94553 | 11.3142 | 11.92301 | 11.80597 | -0.6088076 | 0.05852033 | 0.05852033
84.95553 | 11.3307 | 11.91682 | 11.79975 | -0.5861194 | 0.05853525 | 0.05853525
84.96553 | 11.3418 | 11.91064 | 11.79353 | -0.5688372 | 0.05855337 | 0.05855337
84.97552 | 11.351 | 11.90447 | 11.78732 | -0.553467 | 0.05857462 | 0.05857462
84.98552 | 11.3567 | 11.8983 | 11.7811 | -0.5415964 | 0.05859899 | 0.05859899
84.99552 | 11.3668 | 11.89213 | 11.77488 | -0.5253313 | 0.05862638 | 0.05862638
85.00552 | 11.3776 | 11.88597 | 11.76866 | -0.5083718 | 0.05865674 | 0.05865674
85.01552 | 11.393 | 11.87982 | 11.76244 | -0.4868177 | 0.05869001 | 0.05869001
85.02551 | 11.3974 | 11.87368 | 11.75622 | -0.476275 | 0.0587261 | 0.0587261
85.03551 | 11.4105 | 11.86753 | 11.75 | -0.4570314 | 0.05876499 | 0.05876499
85.04551 | 11.4136 | 11.86139 | 11.74378 | -0.4477927 | 0.0588066 | 0.0588066
85.05551 | 11.4188 | 11.85526 | 11.73756 | -0.436459 | 0.05885086 | 0.05885086
85.06551 | 11.4204 | 11.84913 | 11.73133 | -0.4287301 | 0.0588977 | 0.0588977
85.07551 | 11.4318 | 11.84301 | 11.72511 | -0.4112059 | 0.05894706 | 0.05894706
85.0855 | 11.4424 | 11.83689 | 11.71889 | -0.3944923 | 0.05899881 | 0.05899881
85.0955 | 11.44 | 11.83078 | 11.71267 | -0.390777 | 0.05905299 | 0.05905299
85.1055 | 11.4475 | 11.82467 | 11.70645 | -0.3771661 | 0.05910948 | 0.05910948
85.1155 | 11.4426 | 11.81856 | 11.70022 | -0.3759592 | 0.0591682 | 0.0591682
85.1255 | 11.4424 | 11.81246 | 11.694 | -0.3700564 | 0.05922908 | 0.05922908
85.13549 | 11.4392 | 11.80636 | 11.68778 | -0.3671635 | 0.059292 | 0.059292
85.14549 | 11.4383 | 11.80027 | 11.68155 | -0.3619683 | 0.05935699 | 0.05935699
85.15549 | 11.4301 | 11.79418 | 11.67533 | -0.3640767 | 0.05942391 | 0.05942391
85.16549 | 11.4284 | 11.78809 | 11.6691 | -0.3596885 | 0.0594927 | 0.0594927
85.17549 | 11.4186 | 11.782 | 11.66288 | -0.3634037 | 0.05956327 | 0.05956327
85.18549 | 11.4113 | 11.77592 | 11.65665 | -0.364622 | 0.05963555 | 0.05963555
85.19548 | 11.405 | 11.76985 | 11.65043 | -0.3648493 | 0.05970936 | 0.05970936
85.20548 | 11.3922 | 11.76377 | 11.6442 | -0.3715734 | 0.05978481 | 0.05978481
85.21548 | 11.3762 | 11.7577 | 11.63798 | -0.3815003 | 0.05986171 | 0.05986171
85.22548 | 11.3686 | 11.75163 | 11.63175 | -0.3830297 | 0.05994 | 0.05994
85.23548 | 11.3538 | 11.74556 | 11.62552 | -0.3917615 | 0.06001958 | 0.06001958
85.24547 | 11.3383 | 11.7395 | 11.6193 | -0.4012016 | 0.0601003 | 0.0601003
85.25547 | 11.3163 | 11.73344 | 11.61307 | -0.4171376 | 0.06018221 | 0.06018221
85.26547 | 11.3063 | 11.72738 | 11.60685 | -0.4210756 | 0.06026516 | 0.06026516
85.27547 | 11.2893 | 11.72132 | 11.60062 | -0.4320153 | 0.06034905 | 0.06034905
85.28547 | 11.2682 | 11.71526 | 11.59439 | -0.4470565 | 0.06043381 | 0.06043381
85.29547 | 11.2448 | 11.7092 | 11.58816 | -0.4643991 | 0.06051933 | 0.06051933
85.30546 | 11.2227 | 11.70315 | 11.58194 | -0.4804491 | 0.06060545 | 0.06060545
85.31546 | 11.2057 | 11.69709 | 11.57571 | -0.4913939 | 0.06069223 | 0.06069223
85.32546 | 11.1837 | 11.69104 | 11.56948 | -0.5073397 | 0.06077951 | 0.06077951
85.33546 | 11.1654 | 11.68499 | 11.56325 | -0.5195862 | 0.06086718 | 0.06086718
85.34546 | 11.1376 | 11.67893 | 11.55702 | -0.5413331 | 0.06095516 | 0.06095516
85.35545 | 11.1164 | 11.67289 | 11.5508 | -0.5564865 | 0.06104327 | 0.06104327
85.36545 | 11.0981 | 11.66683 | 11.54457 | -0.5687339 | 0.06113158 | 0.06113158
85.37545 | 11.0742 | 11.66078 | 11.53834 | -0.5865813 | 0.06121991 | 0.06121991
85.38545 | 11.0564 | 11.65473 | 11.53211 | -0.5983285 | 0.06130816 | 0.06130816
85.39545 | 11.0338 | 11.64868 | 11.52588 | -0.6148753 | 0.06139624 | 0.06139624
85.40545 | 11.017 | 11.64262 | 11.51965 | -0.6256216 | 0.06148406 | 0.06148406
85.41544 | 11.0036 | 11.63657 | 11.51343 | -0.6329731 | 0.06157142 | 0.06157142
85.42544 | 10.9762 | 11.63052 | 11.5072 | -0.6543176 | 0.06165841 | 0.06165841
85.43544 | 10.9519 | 11.62446 | 11.50097 | -0.672561 | 0.06174484 | 0.06174484
85.44544 | 10.9269 | 11.6184 | 11.49474 | -0.6915031 | 0.06183062 | 0.06183062
85.45544 | 10.917 | 11.61234 | 11.48851 | -0.6953437 | 0.06191565 | 0.06191565
85.46543 | 10.8979 | 11.60629 | 11.48229 | -0.7083886 | 0.06199972 | 0.06199972
85.47543 | 10.8786 | 11.60023 | 11.47606 | -0.7216257 | 0.06208296 | 0.06208296
85.48543 | 10.8522 | 11.59416 | 11.46983 | -0.7419607 | 0.06216517 | 0.06216517
85.49543 | 10.8419 | 11.58809 | 11.4636 | -0.7461935 | 0.06224624 | 0.06224624
85.50543 | 10.8238 | 11.58202 | 11.45737 | -0.7582239 | 0.06232608 | 0.06232608
85.51543 | 10.8108 | 11.57595 | 11.45114 | -0.7651517 | 0.06240461 | 0.06240461
85.52542 | 10.7753 | 11.56988 | 11.44492 | -0.7945829 | 0.06248165 | 0.06248165
85.53542 | 10.7626 | 11.56381 | 11.43869 | -0.8012051 | 0.06255725 | 0.06255725
85.54542 | 10.7462 | 11.55772 | 11.43246 | -0.8115241 | 0.06263127 | 0.06263127
85.55542 | 10.7314 | 11.55164 | 11.42623 | -0.8202399 | 0.06270359 | 0.06270359
85.56542 | 10.7108 | 11.54555 | 11.42 | -0.8347522 | 0.06277415 | 0.06277415
85.57541 | 10.696 | 11.53947 | 11.41378 | -0.843467 | 0.06284272 | 0.06284272
85.58541 | 10.686 | 11.53337 | 11.40755 | -0.847372 | 0.06290947 | 0.06290947
85.59541 | 10.6664 | 11.52727 | 11.40132 | -0.860873 | 0.06297417 | 0.06297417
85.60541 | 10.6425 | 11.52117 | 11.3951 | -0.87867 | 0.06303676 | 0.06303676
85.61541 | 10.6218 | 11.51506 | 11.38887 | -0.8932627 | 0.06309716 | 0.06309716
85.62541 | 10.619 | 11.50895 | 11.38264 | -0.8899511 | 0.06315527 | 0.06315527
85.6354 | 10.6073 | 11.50284 | 11.37642 | -0.895541 | 0.06321096 | 0.06321096
85.6454 | 10.5855 | 11.49672 | 11.37019 | -0.9112201 | 0.0632643 | 0.0632643
85.6554 | 10.5737 | 11.49059 | 11.36396 | -0.9168944 | 0.06331511 | 0.06331511
85.6654 | 10.5671 | 11.48446 | 11.35774 | -0.9173638 | 0.06336334 | 0.06336334
85.6754 | 10.5489 | 11.47833 | 11.35151 | -0.9294281 | 0.06340895 | 0.06340895
85.68539 | 10.5409 | 11.47219 | 11.34529 | -0.9312933 | 0.06345177 | 0.06345177
85.69539 | 10.5258 | 11.46605 | 11.33906 | -0.9402471 | 0.06349188 | 0.06349188
85.70539 | 10.5105 | 11.4599 | 11.33284 | -0.9493955 | 0.06352914 | 0.06352914
85.71539 | 10.4983 | 11.45374 | 11.32661 | -0.9554383 | 0.06356351 | 0.06356351
85.72539 | 10.4945 | 11.44758 | 11.32039 | -0.9530754 | 0.06359492 | 0.06359492
85.73539 | 10.4821 | 11.44141 | 11.31416 | -0.9593069 | 0.06362333 | 0.06362333
85.74538 | 10.4725 | 11.43524 | 11.30794 | -0.9627387 | 0.06364866 | 0.06364866
85.75538 | 10.4687 | 11.42906 | 11.30172 | -0.9603584 | 0.06367092 | 0.06367092
85.76538 | 10.4632 | 11.42287 | 11.29549 | -0.9596721 | 0.06369004 | 0.06369004
85.77538 | 10.4584 | 11.41668 | 11.28927 | -0.9582798 | 0.06370598 | 0.06370598
85.78538 | 10.4439 | 11.41048 | 11.28304 | -0.9665815 | 0.06371871 | 0.06371871
85.79537 | 10.4397 | 11.40428 | 11.27683 | -0.9645831 | 0.0637282 | 0.0637282
85.80537 | 10.4354 | 11.39807 | 11.2706 | -0.9626724 | 0.06373443 | 0.06373443
85.81537 | 10.4322 | 11.39186 | 11.26438 | -0.9596555 | 0.06373737 | 0.06373737
85.82537 | 10.4294 | 11.38563 | 11.25816 | -0.9562323 | 0.06373701 | 0.06373701
85.83537 | 10.433 | 11.3794 | 11.25194 | -0.9464028 | 0.06373333 | 0.06373333
85.84537 | 10.429 | 11.37317 | 11.24571 | -0.9441671 | 0.06372633 | 0.06372633
85.85536 | 10.4197 | 11.36693 | 11.2395 | -0.9472314 | 0.063716 | 0.063716
85.86536 | 10.4112 | 11.36068 | 11.23328 | -0.9494831 | 0.06370235 | 0.06370235
85.87536 | 10.4114 | 11.35443 | 11.22706 | -0.9430286 | 0.06368536 | 0.06368536
85.88536 | 10.4084 | 11.34817 | 11.22084 | -0.939768 | 0.06366507 | 0.06366507
85.89536 | 10.4107 | 11.3419 | 11.21462 | -0.9312011 | 0.06364147 | 0.06364147
85.90535 | 10.4001 | 11.33563 | 11.20841 | -0.9355344 | 0.06361463 | 0.06361463
85.91535 | 10.4009 | 11.32936 | 11.20219 | -0.9284554 | 0.0635845 | 0.0635845
85.92535 | 10.3979 | 11.32307 | 11.19597 | -0.9251704 | 0.06355114 | 0.06355114
85.93535 | 10.3894 | 11.31678 | 11.18975 | -0.9273794 | 0.06351458 | 0.06351458
85.94535 | 10.3883 | 11.31048 | 11.18353 | -0.9221826 | 0.06347487 | 0.06347487
85.95535 | 10.3847 | 11.30418 | 11.17732 | -0.9194801 | 0.06343204 | 0.06343204
85.96534 | 10.3787 | 11.29788 | 11.17111 | -0.9191782 | 0.06338618 | 0.06338618
85.97534 | 10.3736 | 11.29156 | 11.16489 | -0.9179645 | 0.06333725 | 0.06333725
85.98534 | 10.3694 | 11.28525 | 11.15867 | -0.9158453 | 0.06328536 | 0.06328536
85.99534 | 10.369 | 11.27892 | 11.15246 | -0.9099209 | 0.06323054 | 0.06323054
86.00534 | 10.366 | 11.27259 | 11.14625 | -0.9065912 | 0.06317288 | 0.06317288
86.01533 | 10.3512 | 11.26626 | 11.14004 | -0.9150629 | 0.06311247 | 0.06311247
86.02533 | 10.352 | 11.25992 | 11.13382 | -0.9079234 | 0.06304932 | 0.06304932
86.03533 | 10.3487 | 11.25358 | 11.12761 | -0.9048791 | 0.06298349 | 0.06298349
86.04533 | 10.3392 | 11.24723 | 11.1214 | -0.9080303 | 0.06291509 | 0.06291509
86.05533 | 10.3306 | 11.24088 | 11.11519 | -0.910277 | 0.0628442 | 0.0628442
86.06533 | 10.331 | 11.23452 | 11.10898 | -0.9035195 | 0.0627709 | 0.0627709
86.07532 | 10.3265 | 11.22816 | 11.10277 | -0.9016643 | 0.06269532 | 0.06269532
86.08532 | 10.3278 | 11.2218 | 11.09656 | -0.8939989 | 0.06261742 | 0.06261742
86.09532 | 10.3186 | 11.21543 | 11.09035 | -0.8968297 | 0.06253736 | 0.06253736
86.10532 | 10.31 | 11.20906 | 11.08415 | -0.899057 | 0.06245523 | 0.06245523
86.11532 | 10.3122 | 11.20268 | 11.07794 | -0.890481 | 0.06237111 | 0.06237111
86.12531 | 10.3042 | 11.19631 | 11.07174 | -0.8921083 | 0.06228517 | 0.06228517
86.13531 | 10.3012 | 11.18993 | 11.06553 | -0.8887262 | 0.06219735 | 0.06219735
86.14531 | 10.3021 | 11.18354 | 11.05933 | -0.8814414 | 0.06210782 | 0.06210782
86.15531 | 10.3002 | 11.17715 | 11.05312 | -0.876954 | 0.06201667 | 0.06201667
86.16531 | 10.2966 | 11.17076 | 11.04692 | -0.8741642 | 0.061924 | 0.061924
86.17531 | 10.301 | 11.16437 | 11.04071 | -0.8633723 | 0.06182989 | 0.06182989
86.1853 | 10.2926 | 11.15799 | 11.03452 | -0.865385 | 0.06173464 | 0.06173464
86.1953 | 10.2919 | 11.15159 | 11.02831 | -0.8596894 | 0.06163797 | 0.06163797
86.2053 | 10.2997 | 11.14519 | 11.02211 | -0.8454923 | 0.06154016 | 0.06154016
86.2153 | 10.2895 | 11.13879 | 11.01591 | -0.8492938 | 0.06144131 | 0.06144131
86.2253 | 10.2993 | 11.13239 | 11.00971 | -0.8330941 | 0.06134148 | 0.06134148
86.23529 | 10.2953 | 11.126 | 11.00352 | -0.8306998 | 0.06124092 | 0.06124092
86.24529 | 10.2908 | 11.1196 | 10.99732 | -0.8287984 | 0.06113948 | 0.06113948
86.25529 | 10.2955 | 11.1132 | 10.99112 | -0.8176965 | 0.06103736 | 0.06103736
86.26529 | 10.2917 | 11.10679 | 10.98492 | -0.8150941 | 0.06093465 | 0.06093465
86.27529 | 10.2935 | 11.10039 | 10.97873 | -0.8068915 | 0.06083144 | 0.06083144
86.28529 | 10.298 | 11.09399 | 10.97253 | -0.7959889 | 0.06072781 | 0.06072781
86.29528 | 10.2897 | 11.08759 | 10.96634 | -0.7978929 | 0.06062397 | 0.06062397
86.30528 | 10.29 | 11.08119 | 10.96015 | -0.7911908 | 0.06051977 | 0.06051977
86.31528 | 10.2882 | 11.07479 | 10.95396 | -0.7865892 | 0.0604154 | 0.0604154
86.32528 | 10.2885 | 11.06839 | 10.94777 | -0.7798883 | 0.06031096 | 0.06031096
86.33528 | 10.2843 | 11.06199 | 10.94158 | -0.7776882 | 0.0602065 | 0.0602065
86.34527 | 10.2835 | 11.0556 | 10.93539 | -0.7720955 | 0.0601022 | 0.0601022
86.35527 | 10.2846 | 11.0492 | 10.9292 | -0.7645976 | 0.05999796 | 0.05999796
86.36527 | 10.2832 | 11.0428 | 10.92301 | -0.759601 | 0.05989392 | 0.05989392
86.37527 | 10.2771 | 11.03641 | 10.91683 | -0.7593058 | 0.05979017 | 0.05979017
86.38527 | 10.2795 | 11.03001 | 10.91064 | -0.7505123 | 0.05968677 | 0.05968677
86.39527 | 10.2801 | 11.02362 | 10.90445 | -0.7435205 | 0.05958377 | 0.05958377
86.40526 | 10.2793 | 11.01724 | 10.89827 | -0.7379369 | 0.05948135 | 0.05948135
86.41526 | 10.2678 | 11.01085 | 10.89209 | -0.743049 | 0.05937937 | 0.05937937
86.42526 | 10.2745 | 11.00446 | 10.88591 | -0.7299632 | 0.05927798 | 0.05927798
86.43526 | 10.2633 | 10.99808 | 10.87973 | -0.7347797 | 0.05917724 | 0.05917724
86.44526 | 10.271 | 10.9917 | 10.87354 | -0.7206985 | 0.0590772 | 0.0590772
86.45525 | 10.2642 | 10.98533 | 10.86737 | -0.7211262 | 0.058978 | 0.058978
86.46525 | 10.2593 | 10.97895 | 10.86119 | -0.71965 | 0.05887952 | 0.05887952
86.47525 | 10.2534 | 10.97258 | 10.85501 | -0.7191766 | 0.05878188 | 0.05878188
86.48525 | 10.2517 | 10.96621 | 10.84884 | -0.714506 | 0.05868514 | 0.05868514
86.49525 | 10.2483 | 10.95984 | 10.84266 | -0.7115383 | 0.05858933 | 0.05858933
86.50525 | 10.2454 | 10.95347 | 10.83648 | -0.7080735 | 0.05849451 | 0.05849451
86.51524 | 10.228 | 10.94712 | 10.83032 | -0.7191182 | 0.0584008 | 0.0584008
86.52524 | 10.2308 | 10.94076 | 10.82414 | -0.7099596 | 0.05830805 | 0.05830805
86.53524 | 10.2165 | 10.9344 | 10.81797 | -0.7179043 | 0.05821638 | 0.05821638
86.54524 | 10.224 | 10.92805 | 10.8118 | -0.7040523 | 0.05812585 | 0.05812585
86.55524 | 10.2177 | 10.9217 | 10.80563 | -0.7040038 | 0.05803648 | 0.05803648
86.56523 | 10.2053 | 10.91536 | 10.79947 | -0.710065 | 0.05794838 | 0.05794838
86.57523 | 10.193 | 10.90902 | 10.7933 | -0.7160234 | 0.05786142 | 0.05786142
86.58523 | 10.1915 | 10.90269 | 10.78713 | -0.7111854 | 0.05777571 | 0.05777571
86.59523 | 10.1902 | 10.89635 | 10.78097 | -0.7061511 | 0.05769129 | 0.05769129
86.60523 | 10.1832 | 10.89002 | 10.7748 | -0.7068205 | 0.05760817 | 0.05760817
86.61523 | 10.1808 | 10.88369 | 10.76864 | -0.7028937 | 0.05752639 | 0.05752639
86.62522 | 10.182 | 10.87738 | 10.76249 | -0.6953772 | 0.05744605 | 0.05744605
86.63522 | 10.1794 | 10.87106 | 10.75632 | -0.6916582 | 0.05736702 | 0.05736702
86.64522 | 10.1748 | 10.86474 | 10.75016 | -0.6899432 | 0.05728939 | 0.05728939
86.65522 | 10.1657 | 10.85843 | 10.74401 | -0.6927322 | 0.05721321 | 0.05721321
86.66522 | 10.174 | 10.85213 | 10.73785 | -0.6781253 | 0.05713848 | 0.05713848
86.67521 | 10.1701 | 10.84583 | 10.7317 | -0.6757289 | 0.05706531 | 0.05706531
86.68521 | 10.1684 | 10.83953 | 10.72554 | -0.6711304 | 0.05699356 | 0.05699356
86.69521 | 10.1762 | 10.83324 | 10.71939 | -0.6570362 | 0.05692335 | 0.05692335
86.70521 | 10.1717 | 10.82695 | 10.71324 | -0.6552463 | 0.05685469 | 0.05685469
86.71521 | 10.1693 | 10.82066 | 10.70709 | -0.6513608 | 0.0567876 | 0.0567876
86.72521 | 10.1669 | 10.81438 | 10.70094 | -0.6474797 | 0.05672211 | 0.05672211
86.7352 | 10.1644 | 10.80811 | 10.69479 | -0.6437094 | 0.0566583 | 0.0566583
86.7452 | 10.1692 | 10.80184 | 10.68865 | -0.6326373 | 0.05659607 | 0.05659607
86.7552 | 10.1657 | 10.79557 | 10.6825 | -0.6298698 | 0.05653551 | 0.05653551
86.7652 | 10.1719 | 10.78931 | 10.67635 | -0.617407 | 0.05647663 | 0.05647663
86.7752 | 10.1692 | 10.78305 | 10.67021 | -0.6138489 | 0.05641946 | 0.05641946
86.78519 | 10.1705 | 10.7768 | 10.66407 | -0.6063018 | 0.05636408 | 0.05636408
86.79519 | 10.1669 | 10.77055 | 10.65793 | -0.6036533 | 0.0563104 | 0.0563104
86.80519 | 10.1584 | 10.76431 | 10.65179 | -0.6059097 | 0.0562585 | 0.0562585
86.81519 | 10.1701 | 10.75807 | 10.64565 | -0.587971 | 0.05620841 | 0.05620841
86.82519 | 10.1702 | 10.75184 | 10.63952 | -0.5816373 | 0.05616014 | 0.05616014
86.83519 | 10.1626 | 10.74561 | 10.63338 | -0.5830086 | 0.05611371 | 0.05611371
86.84518 | 10.1691 | 10.73939 | 10.62725 | -0.5702913 | 0.05606921 | 0.05606921
86.85518 | 10.1696 | 10.73317 | 10.62112 | -0.5635729 | 0.05602655 | 0.05602655
86.86518 | 10.162 | 10.72696 | 10.61499 | -0.5649597 | 0.05598581 | 0.05598581
86.87518 | 10.1729 | 10.72075 | 10.60886 | -0.5478517 | 0.05594701 | 0.05594701
86.88518 | 10.169 | 10.71455 | 10.60273 | -0.5455492 | 0.05591018 | 0.05591018
86.89517 | 10.1689 | 10.70836 | 10.59661 | -0.5394581 | 0.05587536 | 0.05587536
86.90517 | 10.1677 | 10.70217 | 10.59048 | -0.5344664 | 0.05584252 | 0.05584252
86.91517 | 10.167 | 10.69598 | 10.58436 | -0.5289801 | 0.0558117 | 0.0558117
86.92517 | 10.1619 | 10.6898 | 10.57823 | -0.5278993 | 0.05578293 | 0.05578293
86.93517 | 10.1667 | 10.68362 | 10.57211 | -0.5169241 | 0.05575623 | 0.05575623
86.94517 | 10.1632 | 10.67745 | 10.56599 | -0.5142546 | 0.05573161 | 0.05573161
86.95516 | 10.1646 | 10.6713 | 10.55988 | -0.5066968 | 0.05570911 | 0.05570911
86.96516 | 10.1661 | 10.66514 | 10.55376 | -0.4990387 | 0.05568872 | 0.05568872
86.97516 | 10.1612 | 10.65899 | 10.54765 | -0.4977863 | 0.05567046 | 0.05567046
86.98516 | 10.1683 | 10.65284 | 10.54153 | -0.4845397 | 0.05565435 | 0.05565435
86.99516 | 10.1584 | 10.6467 | 10.53542 | -0.4882989 | 0.0556404 | 0.0556404
87.00515 | 10.1545 | 10.64057 | 10.52931 | -0.4860701 | 0.05562864 | 0.05562864
87.01515 | 10.1521 | 10.63444 | 10.5232 | -0.4823411 | 0.05561904 | 0.05561904
87.02515 | 10.1601 | 10.62832 | 10.51709 | -0.4682181 | 0.05561166 | 0.05561166
87.03515 | 10.1503 | 10.6222 | 10.51099 | -0.471901 | 0.05560647 | 0.05560647
87.04515 | 10.1532 | 10.61609 | 10.50488 | -0.4628898 | 0.05560348 | 0.05560348
87.05515 | 10.1536 | 10.60998 | 10.49878 | -0.4563847 | 0.05560271 | 0.05560271
87.06514 | 10.1618 | 10.60389 | 10.49268 | -0.4420917 | 0.05560416 | 0.05560416
87.07514 | 10.1541 | 10.5978 | 10.48658 | -0.4436986 | 0.05560781 | 0.05560781
87.08514 | 10.1542 | 10.59171 | 10.48048 | -0.4375114 | 0.05561367 | 0.05561367
87.09514 | 10.1449 | 10.58563 | 10.47439 | -0.4407304 | 0.05562174 | 0.05562174
87.10514 | 10.1357 | 10.57956 | 10.46829 | -0.4438553 | 0.05563201 | 0.05563201
87.11513 | 10.1464 | 10.57349 | 10.4622 | -0.4270923 | 0.05564446 | 0.05564446
87.12513 | 10.1488 | 10.56743 | 10.45611 | -0.4186293 | 0.05565911 | 0.05565911
87.13513 | 10.1447 | 10.56137 | 10.45002 | -0.4166723 | 0.05567592 | 0.05567592
87.14513 | 10.1439 | 10.55532 | 10.44393 | -0.4114212 | 0.05569489 | 0.05569489
87.15513 | 10.1487 | 10.54928 | 10.43784 | -0.4005761 | 0.055716 | 0.055716
87.16513 | 10.1374 | 10.54324 | 10.43176 | -0.4058369 | 0.05573922 | 0.05573922
87.17512 | 10.1288 | 10.53721 | 10.42568 | -0.4084096 | 0.05576452 | 0.05576452
87.18512 | 10.1158 | 10.53118 | 10.4196 | -0.4153821 | 0.05579192 | 0.05579192
87.19512 | 10.1313 | 10.52516 | 10.41352 | -0.3938605 | 0.05582136 | 0.05582136
87.20512 | 10.1284 | 10.51914 | 10.40744 | -0.3907446 | 0.05585282 | 0.05585282
87.21512 | 10.1136 | 10.51313 | 10.40136 | -0.3995344 | 0.05588627 | 0.05588627
87.22511 | 10.1229 | 10.50714 | 10.39529 | -0.3842359 | 0.05592165 | 0.05592165
87.23511 | 10.1388 | 10.50114 | 10.38922 | -0.3623369 | 0.05595897 | 0.05595897
87.24511 | 10.1178 | 10.49514 | 10.38315 | -0.3773435 | 0.05599818 | 0.05599818
87.25511 | 10.1026 | 10.48916 | 10.37708 | -0.3865555 | 0.05603923 | 0.05603923
87.26511 | 10.0963 | 10.48317 | 10.37101 | -0.386873 | 0.05608207 | 0.05608207
87.27511 | 10.1213 | 10.4772 | 10.36494 | -0.3558957 | 0.05612668 | 0.05612668
87.2851 | 10.1121 | 10.47123 | 10.35888 | -0.3591296 | 0.05617296 | 0.05617296
87.2951 | 10.1076 | 10.46526 | 10.35282 | -0.3576628 | 0.05622095 | 0.05622095
87.3051 | 10.1056 | 10.4593 | 10.34676 | -0.3537009 | 0.05627055 | 0.05627055
87.3151 | 10.117 | 10.45334 | 10.3407 | -0.3363441 | 0.05632172 | 0.05632172
87.3251 | 10.1015 | 10.44739 | 10.33464 | -0.3458921 | 0.05637441 | 0.05637441
87.33509 | 10.1031 | 10.44145 | 10.32859 | -0.3383508 | 0.05642849 | 0.05642849
87.34509 | 10.0916 | 10.43551 | 10.32254 | -0.3439083 | 0.05648404 | 0.05648404
87.35509 | 10.1019 | 10.42957 | 10.31649 | -0.3276704 | 0.05654093 | 0.05654093
87.36509 | 10.0998 | 10.42364 | 10.31044 | -0.3238368 | 0.05659911 | 0.05659911
87.37509 | 10.0956 | 10.41771 | 10.30439 | -0.3221077 | 0.05665851 | 0.05665851
87.38509 | 10.0989 | 10.41178 | 10.29834 | -0.3128828 | 0.05671908 | 0.05671908
87.39508 | 10.1053 | 10.40587 | 10.29231 | -0.3005679 | 0.0567807 | 0.0567807
87.40508 | 10.095 | 10.39995 | 10.28626 | -0.3049512 | 0.05684341 | 0.05684341
87.41508 | 10.1002 | 10.39404 | 10.28022 | -0.2938383 | 0.0569071 | 0.0569071
87.42508 | 10.0763 | 10.38813 | 10.27419 | -0.3118292 | 0.0569717 | 0.0569717
87.43508 | 10.0954 | 10.38222 | 10.26815 | -0.2868237 | 0.05703715 | 0.05703715
87.44507 | 10.0958 | 10.37633 | 10.26212 | -0.2805277 | 0.05710333 | 0.05710333
87.45507 | 10.0891 | 10.37043 | 10.25609 | -0.2813292 | 0.05717026 | 0.05717026
87.46507 | 10.0917 | 10.36453 | 10.25006 | -0.2728339 | 0.05723783 | 0.05723783
87.47507 | 10.0943 | 10.35864 | 10.24403 | -0.2643418 | 0.05730597 | 0.05730597
87.48507 | 10.096 | 10.35275 | 10.238 | -0.2567527 | 0.05737462 | 0.05737462
87.49507 | 10.0972 | 10.34687 | 10.23198 | -0.2496665 | 0.0574437 | 0.0574437
87.50506 | 10.0693 | 10.34099 | 10.22596 | -0.2716889 | 0.05751307 | 0.05751307
87.51506 | 10.0802 | 10.33511 | 10.21994 | -0.2549081 | 0.05758282 | 0.05758282
87.52506 | 10.1006 | 10.32923 | 10.21392 | -0.2286299 | 0.05765279 | 0.05765279
87.53506 | 10.0904 | 10.32335 | 10.20791 | -0.232954 | 0.05772292 | 0.05772292
87.54506 | 10.0854 | 10.31748 | 10.20189 | -0.2320803 | 0.05779314 | 0.05779314
87.55505 | 10.0861 | 10.31161 | 10.19589 | -0.2255147 | 0.05786332 | 0.05786332
87.56505 | 10.0986 | 10.30575 | 10.18988 | -0.2071451 | 0.05793351 | 0.05793351
87.57505 | 10.0995 | 10.29988 | 10.18387 | -0.2003775 | 0.05800359 | 0.05800359
87.58505 | 10.0678 | 10.29401 | 10.17786 | -0.2262116 | 0.05807349 | 0.05807349
87.59505 | 10.093 | 10.28815 | 10.17186 | -0.1951474 | 0.05814314 | 0.05814314
87.60505 | 10.0997 | 10.28228 | 10.16586 | -0.1825846 | 0.05821247 | 0.05821247
87.61504 | 10.1064 | 10.27643 | 10.15987 | -0.1700291 | 0.05828136 | 0.05828136
87.62504 | 10.1103 | 10.27057 | 10.15387 | -0.1602691 | 0.05834986 | 0.05834986
87.63504 | 10.1169 | 10.26471 | 10.14787 | -0.1478101 | 0.05841786 | 0.05841786
87.64504 | 10.1132 | 10.25885 | 10.14188 | -0.1456522 | 0.05848529 | 0.05848529
87.65504 | 10.1262 | 10.253 | 10.13589 | -0.1267953 | 0.05855208 | 0.05855208
87.66503 | 10.1158 | 10.24714 | 10.12991 | -0.131345 | 0.05861812 | 0.05861812
87.67503 | 10.1249 | 10.24129 | 10.12392 | -0.1163895 | 0.05868347 | 0.05868347
87.68503 | 10.1374 | 10.23543 | 10.11794 | -0.0980347 | 0.058748 | 0.058748
87.69503 | 10.141 | 10.22958 | 10.11196 | -0.08858035 | 0.05881166 | 0.05881166
87.70503 | 10.1508 | 10.22373 | 10.10598 | -0.0729264 | 0.0588744 | 0.0588744
87.71503 | 10.1486 | 10.21787 | 10.1 | -0.06927275 | 0.05893616 | 0.05893616
87.72502 | 10.142 | 10.21203 | 10.09403 | -0.07002519 | 0.05899684 | 0.05899684
87.73502 | 10.1542 | 10.20617 | 10.08806 | -0.05197185 | 0.05905648 | 0.05905648
87.74502 | 10.1501 | 10.20032 | 10.08209 | -0.05021851 | 0.05911498 | 0.05911498
87.75502 | 10.1623 | 10.19447 | 10.07612 | -0.03216511 | 0.0591723 | 0.0591723
87.76502 | 10.1589 | 10.18861 | 10.07015 | -0.02971155 | 0.05922837 | 0.05922837
87.77501 | 10.1728 | 10.18276 | 10.0642 | -0.0099636 | 0.05928312 | 0.05928312
87.78501 | 10.169 | 10.17691 | 10.05824 | -0.007909476 | 0.05933659 | 0.05933659
87.79501 | 10.1682 | 10.17105 | 10.05228 | -0.002854956 | 0.05938869 | 0.05938869
87.80501 | 10.1833 | 10.1652 | 10.04632 | 0.01810003 | 0.05943938 | 0.05943938
87.81501 | 10.177 | 10.15934 | 10.04037 | 0.01765556 | 0.05948861 | 0.05948861
87.82501 | 10.1697 | 10.15349 | 10.03442 | 0.0162117 | 0.05953636 | 0.05953636
87.835 | 10.1799 | 10.14764 | 10.02847 | 0.03226265 | 0.05958253 | 0.05958253
87.845 | 10.1867 | 10.14178 | 10.02253 | 0.0449202 | 0.05962717 | 0.05962717
87.855 | 10.1885 | 10.13592 | 10.01658 | 0.05257853 | 0.05967022 | 0.05967022
87.865 | 10.1926 | 10.13006 | 10.01064 | 0.06253772 | 0.05971163 | 0.05971163
87.875 | 10.1953 | 10.1242 | 10.0047 | 0.07109782 | 0.05975137 | 0.05975137
87.88499 | 10.1897 | 10.11835 | 9.998768 | 0.07135306 | 0.05978935 | 0.05978935
87.89499 | 10.1845 | 10.11248 | 9.992834 | 0.0720151 | 0.05982567 | 0.05982567
87.90499 | 10.1922 | 10.10662 | 9.986901 | 0.08557821 | 0.05986023 | 0.05986023
87.91499 | 10.1924 | 10.10076 | 9.980972 | 0.09164234 | 0.05989304 | 0.05989304
87.92499 | 10.1859 | 10.09489 | 9.975044 | 0.09100766 | 0.05992401 | 0.05992401
87.93498 | 10.1884 | 10.08903 | 9.969125 | 0.09936832 | 0.0599531 | 0.0599531
87.94498 | 10.1886 | 10.08316 | 9.963203 | 0.105436 | 0.05998039 | 0.05998039
87.95498 | 10.1779 | 10.0773 | 9.957283 | 0.1006049 | 0.0600058 | 0.0600058
87.96498 | 10.1731 | 10.07142 | 9.951366 | 0.1016751 | 0.06002932 | 0.06002932
87.97498 | 10.17 | 10.06555 | 9.945452 | 0.1044466 | 0.06005091 | 0.06005091
87.98498 | 10.1616 | 10.05968 | 9.93954 | 0.1019193 | 0.06007058 | 0.06007058
87.99497 | 10.1514 | 10.05381 | 9.933636 | 0.09758759 | 0.06008828 | 0.06008828
88.00497 | 10.1472 | 10.04794 | 9.927729 | 0.09926307 | 0.06010402 | 0.06010402
88.01497 | 10.1418 | 10.04206 | 9.921824 | 0.09973994 | 0.06011778 | 0.06011778
88.02497 | 10.1372 | 10.03618 | 9.915923 | 0.1010182 | 0.06012954 | 0.06012954
88.03497 | 10.1236 | 10.0303 | 9.910024 | 0.0932979 | 0.06013929 | 0.06013929
88.04496 | 10.1317 | 10.02443 | 9.904133 | 0.1072731 | 0.060147 | 0.060147
88.05496 | 10.1074 | 10.01854 | 9.898239 | 0.0888557 | 0.06015269 | 0.06015269
88.06496 | 10.1005 | 10.01266 | 9.892348 | 0.08783972 | 0.06015632 | 0.06015632
88.07496 | 10.1008 | 10.00677 | 9.886459 | 0.09402522 | 0.0601579 | 0.0601579
88.08496 | 10.091 | 10.00089 | 9.880573 | 0.09011218 | 0.06015741 | 0.06015741
88.09496 | 10.0789 | 9.994999 | 9.87469 | 0.08390062 | 0.06015483 | 0.06015483
88.10495 | 10.0746 | 9.989115 | 9.868815 | 0.08548464 | 0.06015019 | 0.06015019
88.11495 | 10.0711 | 9.983224 | 9.862937 | 0.08787607 | 0.06014343 | 0.06014343
88.12495 | 10.0506 | 9.977331 | 9.857062 | 0.07326899 | 0.06013458 | 0.06013458
88.13495 | 10.0364 | 9.971437 | 9.851189 | 0.06496341 | 0.06012361 | 0.06012361
88.14495 | 10.0338 | 9.965541 | 9.84532 | 0.06825933 | 0.06011053 | 0.06011053
88.15494 | 10.018 | 9.959649 | 9.839458 | 0.05835084 | 0.06009534 | 0.06009534
88.16494 | 10.011 | 9.95375 | 9.833594 | 0.05724974 | 0.06007802 | 0.06007802
88.17494 | 10.0068 | 9.94785 | 9.827733 | 0.05895013 | 0.06005857 | 0.06005857
88.18494 | 9.9989 | 9.941948 | 9.821874 | 0.056952 | 0.06003699 | 0.06003699
88.19494 | 9.9727 | 9.936045 | 9.816018 | 0.03665534 | 0.06001328 | 0.06001328
88.20494 | 9.9646 | 9.93014 | 9.810165 | 0.03446014 | 0.05998744 | 0.05998744
88.21493 | 9.9546 | 9.92424 | 9.804321 | 0.03036049 | 0.0599595 | 0.0599595
88.22493 | 9.9428 | 9.918332 | 9.798473 | 0.02446817 | 0.0599294 | 0.0599294
88.23493 | 9.9416 | 9.912423 | 9.792628 | 0.02917728 | 0.05989718 | 0.05989718
88.24493 | 9.9275 | 9.906512 | 9.786787 | 0.02098778 | 0.05986283 | 0.05986283
88.25493 | 9.9278 | 9.9006 | 9.780948 | 0.02719965 | 0.05982636 | 0.05982636
88.26492 | 9.9063 | 9.894693 | 9.775117 | 0.01160702 | 0.05978781 | 0.05978781
88.27492 | 9.9101 | 9.888778 | 9.769284 | 0.02132157 | 0.05974713 | 0.05974713
88.28492 | 9.903 | 9.882863 | 9.763454 | 0.02013742 | 0.05970436 | 0.05970436
88.29492 | 9.8855 | 9.876945 | 9.757626 | 0.008554526 | 0.0596595 | 0.0596595
88.30492 | 9.8949 | 9.871027 | 9.751802 | 0.02387286 | 0.05961258 | 0.05961258
88.31492 | 9.8838 | 9.865108 | 9.74598 | 0.01869238 | 0.05956359 | 0.05956359
88.32491 | 9.8894 | 9.859193 | 9.740168 | 0.03020712 | 0.05951262 | 0.05951262
88.33491 | 9.889 | 9.853271 | 9.734352 | 0.03572889 | 0.05945958 | 0.05945958
88.34491 | 9.8827 | 9.847348 | 9.728539 | 0.0353517 | 0.05940452 | 0.05940452
88.35491 | 9.8927 | 9.841425 | 9.72273 | 0.0512755 | 0.05934749 | 0.05934749
88.36491 | 9.8783 | 9.8355 | 9.716923 | 0.04280024 | 0.05928849 | 0.05928849
88.3749 | 9.8811 | 9.82958 | 9.711125 | 0.0515199 | 0.05922763 | 0.05922763
88.3849 | 9.8931 | 9.823654 | 9.705324 | 0.06944632 | 0.05916479 | 0.05916479
88.3949 | 9.8929 | 9.817727 | 9.699526 | 0.07517348 | 0.05910007 | 0.05910007
88.4049 | 9.8962 | 9.811799 | 9.693732 | 0.08440135 | 0.05903348 | 0.05903348
88.4149 | 9.9025 | 9.80587 | 9.68794 | 0.09662977 | 0.05896509 | 0.05896509
88.4249 | 9.894 | 9.799941 | 9.682151 | 0.09405869 | 0.05889492 | 0.05889492
88.43489 | 9.9044 | 9.794018 | 9.676372 | 0.1103821 | 0.0588231 | 0.0588231
88.44489 | 9.9022 | 9.788088 | 9.670589 | 0.1141117 | 0.05874947 | 0.05874947
88.45489 | 9.9066 | 9.782158 | 9.66481 | 0.1244417 | 0.05867418 | 0.05867418
88.46489 | 9.9053 | 9.776228 | 9.659034 | 0.1290717 | 0.05859727 | 0.05859727
88.47489 | 9.8997 | 9.770298 | 9.653261 | 0.1294018 | 0.05851878 | 0.05851878
88.48488 | 9.9198 | 9.764374 | 9.647496 | 0.1554259 | 0.05843885 | 0.05843885
88.49488 | 9.9067 | 9.758444 | 9.64173 | 0.1482558 | 0.05835735 | 0.05835735
88.50488 | 9.906 | 9.752515 | 9.635966 | 0.1534854 | 0.05827441 | 0.05827441
88.51488 | 9.9041 | 9.746585 | 9.630205 | 0.1575145 | 0.05819009 | 0.05819009
88.52488 | 9.8901 | 9.740657 | 9.624448 | 0.1494432 | 0.05810444 | 0.05810444
88.53488 | 9.8986 | 9.734729 | 9.618694 | 0.1638712 | 0.05801752 | 0.05801752
88.54487 | 9.8889 | 9.728807 | 9.612949 | 0.1600925 | 0.05792947 | 0.05792947
88.55487 | 9.901 | 9.722881 | 9.607201 | 0.1781189 | 0.05784017 | 0.05784017
88.56487 | 9.8822 | 9.716956 | 9.601456 | 0.1652442 | 0.05774976 | 0.05774976
88.57487 | 9.8843 | 9.711032 | 9.595715 | 0.1732684 | 0.05765831 | 0.05765831
88.58487 | 9.8735 | 9.705109 | 9.589977 | 0.1683913 | 0.05756589 | 0.05756589
88.59486 | 9.8583 | 9.699193 | 9.584248 | 0.1591069 | 0.05747265 | 0.05747265
88.60486 | 9.8674 | 9.693273 | 9.578516 | 0.1741268 | 0.05737844 | 0.05737844
88.61486 | 9.8523 | 9.687355 | 9.572788 | 0.164945 | 0.05728344 | 0.05728344
88.62486 | 9.8503 | 9.681439 | 9.567063 | 0.1688615 | 0.05718769 | 0.05718769
88.63486 | 9.8458 | 9.675524 | 9.561342 | 0.1702759 | 0.05709128 | 0.05709128
88.64486 | 9.8321 | 9.669612 | 9.555623 | 0.1624883 | 0.05699426 | 0.05699426
88.65485 | 9.8246 | 9.663708 | 9.549914 | 0.1608924 | 0.05689681 | 0.05689681
88.66485 | 9.8151 | 9.6578 | 9.544202 | 0.1573002 | 0.05679874 | 0.05679874
88.67485 | 9.8181 | 9.651895 | 9.538494 | 0.1662053 | 0.05670029 | 0.05670029
88.68485 | 9.8054 | 9.645992 | 9.532789 | 0.1594079 | 0.05660147 | 0.05660147
88.69485 | 9.8031 | 9.640092 | 9.527088 | 0.1630076 | 0.05650234 | 0.05650234
88.70484 | 9.7919 | 9.634201 | 9.521395 | 0.1576985 | 0.0564031 | 0.0564031
88.71484 | 9.7865 | 9.628308 | 9.515701 | 0.1581923 | 0.05630357 | 0.05630357
88.72484 | 9.7861 | 9.622417 | 9.510009 | 0.1636828 | 0.05620394 | 0.05620394
88.73484 | 9.7759 | 9.61653 | 9.504321 | 0.1593701 | 0.05610424 | 0.05610424
88.74484 | 9.7893 | 9.610646 | 9.498637 | 0.1786538 | 0.05600455 | 0.05600455
88.75484 | 9.7866 | 9.604766 | 9.492956 | 0.181834 | 0.05590492 | 0.05590492
88.76483 | 9.7807 | 9.598895 | 9.487284 | 0.1818046 | 0.05580553 | 0.05580553
88.77483 | 9.7849 | 9.593023 | 9.48161 | 0.1918773 | 0.05570617 | 0.05570617
88.78483 | 9.7864 | 9.587154 | 9.47594 | 0.1992461 | 0.05560703 | 0.05560703
88.79483 | 9.7869 | 9.581289 | 9.470273 | 0.2056108 | 0.05550815 | 0.05550815
88.80483 | 9.8062 | 9.575429 | 9.464609 | 0.2307714 | 0.05540958 | 0.05540958
88.81482 | 9.7935 | 9.569578 | 9.458955 | 0.2239219 | 0.05531146 | 0.05531146
88.82482 | 9.8162 | 9.563726 | 9.453299 | 0.252474 | 0.05521364 | 0.05521364
88.83482 | 9.8138 | 9.557878 | 9.447646 | 0.2559215 | 0.05511627 | 0.05511627
88.84482 | 9.8224 | 9.552035 | 9.441997 | 0.2703646 | 0.05501937 | 0.05501937
88.85482 | 9.8311 | 9.546197 | 9.436351 | 0.284903 | 0.05492299 | 0.05492299
88.86482 | 9.8332 | 9.540363 | 9.430709 | 0.2928367 | 0.05482716 | 0.05482716
88.87481 | 9.8439 | 9.53454 | 9.425076 | 0.3093598 | 0.054732 | 0.054732
88.88481 | 9.8438 | 9.528716 | 9.419441 | 0.315084 | 0.05463736 | 0.05463736
88.89481 | 9.8359 | 9.522897 | 9.41381 | 0.3130032 | 0.05454335 | 0.05454335
88.90481 | 9.8484 | 9.517083 | 9.408183 | 0.3313174 | 0.05445001 | 0.05445001
88.91481 | 9.8506 | 9.511273 | 9.402559 | 0.3393266 | 0.05435735 | 0.05435735
88.9248 | 9.8498 | 9.505475 | 9.396944 | 0.3443249 | 0.05426548 | 0.05426548
88.9348 | 9.8414 | 9.499676 | 9.391328 | 0.3417239 | 0.05417423 | 0.05417423
88.9448 | 9.8524 | 9.493882 | 9.385715 | 0.3585178 | 0.05408371 | 0.05408371
88.9548 | 9.8371 | 9.488094 | 9.380106 | 0.3490064 | 0.05399393 | 0.05399393
88.9648 | 9.8322 | 9.48231 | 9.3745 | 0.3498899 | 0.0539049 | 0.0539049
88.9748 | 9.8403 | 9.476532 | 9.368899 | 0.3637681 | 0.05381662 | 0.05381662
88.98479 | 9.8266 | 9.470765 | 9.363306 | 0.3558352 | 0.05372917 | 0.05372917
88.99479 | 9.8387 | 9.464997 | 9.357712 | 0.3737029 | 0.0536424 | 0.0536424
89.00479 | 9.8219 | 9.459235 | 9.352122 | 0.3626653 | 0.05355637 | 0.05355637
89.01479 | 9.82 | 9.453478 | 9.346535 | 0.3665224 | 0.05347108 | 0.05347108
89.02479 | 9.8148 | 9.447726 | 9.340953 | 0.3670743 | 0.05338653 | 0.05338653
89.03478 | 9.811 | 9.441985 | 9.335379 | 0.3690151 | 0.05330278 | 0.05330278
89.04478 | 9.8079 | 9.436244 | 9.329804 | 0.3716564 | 0.05321966 | 0.05321966
89.05478 | 9.8028 | 9.430507 | 9.324233 | 0.3722925 | 0.05313723 | 0.05313723
89.06478 | 9.8122 | 9.424777 | 9.318666 | 0.3874234 | 0.05305547 | 0.05305547
89.07478 | 9.7908 | 9.419051 | 9.313102 | 0.3717491 | 0.05297436 | 0.05297436
89.08478 | 9.8004 | 9.41333 | 9.307543 | 0.3870697 | 0.05289387 | 0.05289387
89.09477 | 9.7887 | 9.40762 | 9.301992 | 0.3810796 | 0.05281403 | 0.05281403
89.10477 | 9.7926 | 9.40191 | 9.296441 | 0.3906901 | 0.0527347 | 0.0527347
89.11477 | 9.7866 | 9.396204 | 9.290893 | 0.3903955 | 0.05265591 | 0.05265591
89.12477 | 9.7952 | 9.390504 | 9.285349 | 0.404696 | 0.05257763 | 0.05257763
89.13477 | 9.7832 | 9.384808 | 9.279809 | 0.3983917 | 0.0524998 | 0.0524998
89.14476 | 9.7844 | 9.379123 | 9.274278 | 0.4052768 | 0.05242248 | 0.05242248
89.15476 | 9.787 | 9.373437 | 9.268746 | 0.4135629 | 0.05234547 | 0.05234547
89.16476 | 9.7936 | 9.367756 | 9.263218 | 0.4258443 | 0.0522688 | 0.0522688
89.17476 | 9.7801 | 9.362079 | 9.257694 | 0.4180211 | 0.05219242 | 0.05219242
89.18476 | 9.7886 | 9.356407 | 9.252174 | 0.4321933 | 0.0521163 | 0.0521163
89.19476 | 9.7907 | 9.350739 | 9.246658 | 0.4399612 | 0.05204038 | 0.05204038
89.20475 | 9.7877 | 9.345081 | 9.241152 | 0.442619 | 0.05196467 | 0.05196467
89.21475 | 9.8071 | 9.339422 | 9.235644 | 0.4676782 | 0.05188901 | 0.05188901
89.22475 | 9.8006 | 9.333767 | 9.23014 | 0.4668332 | 0.05181339 | 0.05181339
89.23475 | 9.7979 | 9.328116 | 9.22464 | 0.4697842 | 0.05173776 | 0.05173776
89.24475 | 9.8098 | 9.322469 | 9.219145 | 0.4873312 | 0.05166207 | 0.05166207
89.25474 | 9.8026 | 9.316831 | 9.213659 | 0.4857687 | 0.05158633 | 0.05158633
89.26474 | 9.8081 | 9.311192 | 9.208171 | 0.496908 | 0.05151035 | 0.05151035
89.27474 | 9.8093 | 9.305556 | 9.202688 | 0.5037437 | 0.05143413 | 0.05143413
89.28474 | 9.8354 | 9.299924 | 9.197209 | 0.5354757 | 0.05135762 | 0.05135762
89.29474 | 9.8112 | 9.294296 | 9.191734 | 0.5169044 | 0.05128075 | 0.05128075
89.30474 | 9.8258 | 9.288664 | 9.186263 | 0.5371356 | 0.05120049 | 0.05120049
89.31473 | 9.8093 | 9.283048 | 9.180802 | 0.526252 | 0.0511228 | 0.0511228
89.32473 | 9.8384 | 9.277429 | 9.17534 | 0.5609708 | 0.05104452 | 0.05104452
89.33473 | 9.8238 | 9.271813 | 9.169882 | 0.5519866 | 0.05096564 | 0.05096564
89.34473 | 9.834 | 9.2662 | 9.164428 | 0.5677995 | 0.05088611 | 0.05088611
89.35473 | 9.8228 | 9.26059 | 9.158979 | 0.5622096 | 0.05080587 | 0.05080587
89.36472 | 9.8266 | 9.254989 | 9.153539 | 0.5716112 | 0.05072496 | 0.05072496
89.37472 | 9.8373 | 9.249384 | 9.148098 | 0.5879159 | 0.05064309 | 0.05064309
89.38472 | 9.826 | 9.243782 | 9.142661 | 0.5822181 | 0.05056035 | 0.05056035
89.39472 | 9.8344 | 9.238179 | 9.137229 | 0.5962209 | 0.05047516 | 0.05047516
89.40472 | 9.8496 | 9.232582 | 9.131801 | 0.6170183 | 0.05039047 | 0.05039047
89.41472 | 9.8177 | 9.226986 | 9.126377 | 0.5907135 | 0.05030471 | 0.05030471
89.42471 | 9.8363 | 9.221399 | 9.120963 | 0.614901 | 0.05021794 | 0.05021794
89.43471 | 9.8279 | 9.215808 | 9.115548 | 0.6120921 | 0.05012991 | 0.05012991
89.44471 | 9.8365 | 9.210219 | 9.110138 | 0.6262812 | 0.05004065 | 0.05004065
89.45471 | 9.8397 | 9.204632 | 9.104731 | 0.6350684 | 0.04995013 | 0.04995013
89.46471 | 9.8306 | 9.199046 | 9.09933 | 0.6315539 | 0.0498583 | 0.0498583
89.4747 | 9.8456 | 9.193468 | 9.093938 | 0.652132 | 0.04976521 | 0.04976521
89.4847 | 9.8294 | 9.187886 | 9.088545 | 0.6415141 | 0.04967062 | 0.04967062
89.4947 | 9.8351 | 9.182305 | 9.083156 | 0.6527946 | 0.04957458 | 0.04957458
89.5047 | 9.8407 | 9.176726 | 9.077772 | 0.6639736 | 0.04947707 | 0.04947707
89.5147 | 9.8363 | 9.171149 | 9.072393 | 0.6651512 | 0.04937804 | 0.04937804
89.5247 | 9.8338 | 9.165573 | 9.067018 | 0.6682273 | 0.04927746 | 0.04927746
89.53469 | 9.8714 | 9.160003 | 9.061653 | 0.7113965 | 0.0491754 | 0.0491754
89.54469 | 9.8469 | 9.15443 | 9.056287 | 0.69247 | 0.04907163 | 0.04907163
89.55469 | 9.8589 | 9.148858 | 9.050925 | 0.7100422 | 0.04896622 | 0.04896622
89.56469 | 9.865 | 9.143287 | 9.045569 | 0.7217132 | 0.04885915 | 0.04885915
89.57469 | 9.8647 | 9.137717 | 9.040216 | 0.7269829 | 0.04875041 | 0.04875041
89.58468 | 9.895 | 9.132154 | 9.034874 | 0.7628459 | 0.04864007 | 0.04864007
89.59468 | 9.8711 | 9.126587 | 9.029531 | 0.7445133 | 0.04852792 | 0.04852792
89.60468 | 9.9267 | 9.121021 | 9.024192 | 0.8056795 | 0.04841404 | 0.04841404
89.61468 | 9.9045 | 9.115456 | 9.018859 | 0.7890445 | 0.04829844 | 0.04829844
89.62468 | 9.917 | 9.109892 | 9.01353 | 0.8071083 | 0.04818109 | 0.04818109
89.63468 | 9.9317 | 9.104329 | 9.008205 | 0.827371 | 0.04806201 | 0.04806201
89.64467 | 9.9493 | 9.098773 | 9.002891 | 0.8505268 | 0.04794132 | 0.04794132
89.65467 | 9.9667 | 9.093213 | 8.997575 | 0.873487 | 0.04781877 | 0.04781877
89.66467 | 9.9771 | 9.087654 | 8.992265 | 0.889446 | 0.04769449 | 0.04769449
89.67467 | 10.0141 | 9.082096 | 8.986959 | 0.9320037 | 0.04756848 | 0.04756848
89.68467 | 10.0179 | 9.07654 | 8.981658 | 0.94136 | 0.04744078 | 0.04744078
89.69466 | 10.0109 | 9.070991 | 8.976368 | 0.9399094 | 0.04731151 | 0.04731151
89.70466 | 10.0726 | 9.065437 | 8.971076 | 1.007163 | 0.04718045 | 0.04718045
89.71466 | 10.0549 | 9.059885 | 8.96579 | 0.9950149 | 0.04704773 | 0.04704773
89.72466 | 10.0961 | 9.054335 | 8.960508 | 1.041765 | 0.04691339 | 0.04691339
89.73466 | 10.1442 | 9.048786 | 8.955231 | 1.095414 | 0.04677744 | 0.04677744
89.74466 | 10.1313 | 9.043239 | 8.949959 | 1.088061 | 0.04663993 | 0.04663993
89.75465 | 10.1702 | 9.037699 | 8.944697 | 1.132501 | 0.04650101 | 0.04650101
89.76465 | 10.1916 | 9.032155 | 8.939434 | 1.159445 | 0.04636045 | 0.04636045
89.77465 | 10.2095 | 9.026614 | 8.934177 | 1.182886 | 0.04621843 | 0.04621843
89.78465 | 10.255 | 9.021074 | 8.928924 | 1.233926 | 0.04607497 | 0.04607497
89.79465 | 10.2844 | 9.015537 | 8.923676 | 1.268863 | 0.04593013 | 0.04593013
89.80464 | 10.3098 | 9.010007 | 8.918439 | 1.299793 | 0.04578409 | 0.04578409
89.81464 | 10.3322 | 9.004474 | 8.913201 | 1.327726 | 0.04563661 | 0.04563661
89.82464 | 10.3557 | 8.998944 | 8.907968 | 1.356756 | 0.04548788 | 0.04548788
89.83464 | 10.3858 | 8.993416 | 8.90274 | 1.392384 | 0.04533795 | 0.04533795
89.84464 | 10.4238 | 8.987891 | 8.897517 | 1.435909 | 0.04518687 | 0.04518687
89.85464 | 10.446 | 8.982369 | 8.892299 | 1.463631 | 0.04503469 | 0.04503469
89.86463 | 10.4801 | 8.976855 | 8.887091 | 1.503245 | 0.04488163 | 0.04488163
89.87463 | 10.4925 | 8.971338 | 8.881884 | 1.521162 | 0.04472744 | 0.04472744
89.88463 | 10.5252 | 8.965819 | 8.876681 | 1.559381 | 0.04456924 | 0.04456924
89.89463 | 10.5405 | 8.96031 | 8.871483 | 1.58019 | 0.04441326 | 0.04441326
89.90463 | 10.5717 | 8.954803 | 8.86629 | 1.616897 | 0.04425648 | 0.04425648
89.91462 | 10.6005 | 8.949306 | 8.861108 | 1.651194 | 0.0440991 | 0.0440991
89.92462 | 10.6219 | 8.943807 | 8.855926 | 1.678093 | 0.0439409 | 0.0439409
89.93462 | 10.6509 | 8.938312 | 8.850748 | 1.712588 | 0.04378208 | 0.04378208
89.94462 | 10.6621 | 8.932822 | 8.845576 | 1.729278 | 0.04362272 | 0.04362272
89.95462 | 10.7017 | 8.927335 | 8.840409 | 1.774365 | 0.04346287 | 0.04346287
89.96462 | 10.7324 | 8.921853 | 8.835247 | 1.810547 | 0.0433026 | 0.0433026
89.97461 | 10.7266 | 8.916377 | 8.830096 | 1.810223 | 0.04314061 | 0.04314061
89.98461 | 10.7799 | 8.910904 | 8.824945 | 1.868996 | 0.04297971 | 0.04297971
89.99461 | 10.7705 | 8.905436 | 8.819798 | 1.865064 | 0.0428186 | 0.0428186