## Summary
Parameter | MoO2 P 1 | MoC_0.66 F m -3 m
Sample | T.1.1-MoxCy-SM_Cu_powder.dat | T.1.1-MoxCy-SM_Cu_powder.dat
Method | GSAS-II | GSAS-II
Phase name | MoO2 P 1 | MoC_0.66 F m -3 m
COD / MP ID | manual | manual
Formula | Mo4 O8 | Mo4 C2.64
Space group
Space group # | 1 | 225
Crystal system | triclinic | cubic
a (Å) | 5.54083 | 4.253
b (Å) | 4.86854 | 4.253
c (Å) | 5.64137 | 4.253
α (°) | 90 | 90
β (°) | 120.175 | 90
γ (°) | 90 | 90
Volume (A^3) | 131.5589 | 76.9283
da/a0 (%) | 0 | 0
db/b0 (%) | 0 | 0
dc/c0 (%) | 0 | 0
dV/V0 (%) | 0 | 0
Weight fraction (%) | 50 | 50
GSAS-II mass weight fraction (%) | 22.7 | 77.3
Weight fraction ± (%) | 1 | 1
Weight fraction error source | integrated_phase_area_full_covariance+systematic_floor+binary_closure | integrated_phase_area_full_covariance+systematic_floor+binary_closure
Weight fraction propagated sigma (%) | 0.786 | 0.786
Weight fraction systematic floor (%) | 1 | 1
Weight fraction method | integrated_phase_pattern_area | integrated_phase_pattern_area
Integrated phase fraction (%) | 50 | 50
Integrated - wt fraction (percentage points) | 27.3 | -27.3
Integrated phase fraction method | primary_quant_from_refined_phase_envelope | primary_quant_from_refined_phase_envelope
Crystallite size (nm) | 1000 | 1000
Crystallite size source | gsas_hap_size | gsas_hap_size
Scale factor | 0.67354 | 0.70601
Scale factor sigma | 0.02187937 | 0.00942334
Scale factor sigma (%) | 3.248 | 1.335
Scale factor sigma source | gsas_covariance | gsas_covariance
Scale * phase mass value | 86.17154289 | 293.3263
Legacy mass-weighted scale value | 86.17154289 | 293.3263
U (Caglioti) | 0.01489 | 0.01489
V (Caglioti) | -0.01538 | -0.01538
W (Caglioti) | 0.00566 | 0.00566
X (Lorentzian) | 0 | 0
Y (Lorentzian) | 9.26326 | 9.26326
η at strongest | 1 | 1
FWHM (°) | 9.7589 | 9.7589
FWHM reference 2theta (deg) | 36.6443 | 36.6443
FWHM reference hkl | [1, 1, 2] | [1, 1, 1]
N reflections | 124 | 5
Seeded by | gsas2 | gsas2
Zero shift (°) | -0.00155 | -0.00155
Rwp (%) | 13.9 | 13.9
Rp (%) | 10.34 | 10.34
χ² | 451.938 | 451.938
GoF | 21.259 | 21.259

## Plot Data
2theta | Y_obs | Y_calc | Background | Residual | MoO2 P 1 | MoC_0.66 F m -3 m | MoO2 P 1 peak 2θ | MoO2 P 1 [hkl] | MoC_0.66 F m -3 m peak 2θ | MoC_0.66 F m -3 m [hkl]
10.00918 | 52.0059 | 47.31151 | 47.1045 | 4.694387 | 0.1035065 | 0.1035065 | 18.175 | [001] | 36.565 | [111]
10.01918 | 51.9787 | 47.3312 | 47.12392 | 4.647498 | 0.1036412 | 0.1036412 | 18.207 | [010] | 42.474 | [200]
10.02917 | 51.9852 | 47.3507 | 47.14315 | 4.634502 | 0.1037761 | 0.1037761 | 18.295 | [101] | 61.63 | [220]
10.03917 | 51.9361 | 47.37004 | 47.16222 | 4.566061 | 0.1039115 | 0.1039115 | 18.508 | [100] | 73.838 | [311]
10.04917 | 51.9159 | 47.38921 | 47.18111 | 4.526694 | 0.1040472 | 0.1040472 | 25.836 | [011] | 77.717 | [222]
10.05917 | 51.8885 | 47.4082 | 47.19983 | 4.4803 | 0.1041834 | 0.1041834 | 25.922 | [111]
10.06917 | 51.8233 | 47.42702 | 47.21838 | 4.396279 | 0.1043199 | 0.1043199 | 26.075 | [110]
10.07916 | 51.8368 | 47.44565 | 47.23674 | 4.391149 | 0.1044567 | 0.1044567 | 31.696 | [102]
10.08916 | 51.7699 | 47.46413 | 47.25494 | 4.305772 | 0.104594 | 0.104594 | 32.078 | [101]
10.09916 | 51.779 | 47.48243 | 47.27297 | 4.296566 | 0.1047317 | 0.1047317 | 32.289 | [201]
10.10916 | 51.6988 | 47.50057 | 47.29083 | 4.198231 | 0.1048697 | 0.1048697 | 36.795 | [112]
10.11916 | 51.7078 | 47.51853 | 47.30852 | 4.189266 | 0.1050082 | 0.1050082 | 36.829 | [002]
10.12916 | 51.6518 | 47.53633 | 47.32604 | 4.115471 | 0.105147 | 0.105147 | 36.895 | [020]
10.13915 | 51.5986 | 47.55394 | 47.34337 | 4.044663 | 0.1052861 | 0.1052861 | 37.078 | [202]
10.14915 | 51.5912 | 47.57139 | 47.36054 | 4.019806 | 0.1054257 | 0.1054257 | 37.131 | [111]
10.15915 | 51.5846 | 47.58868 | 47.37755 | 3.995917 | 0.1055657 | 0.1055657 | 37.317 | [211]
10.16915 | 51.5269 | 47.6058 | 47.39439 | 3.921096 | 0.1057061 | 0.1057061 | 37.522 | [200]
10.17915 | 51.5031 | 47.62276 | 47.41106 | 3.880343 | 0.1058469 | 0.1058469 | 41.378 | [012]
10.18914 | 51.4719 | 47.63953 | 47.42755 | 3.832373 | 0.1059879 | 0.1059879 | 41.423 | [021]
10.19914 | 51.4438 | 47.65615 | 47.44389 | 3.787652 | 0.1061295 | 0.1061295 | 41.479 | [121]
10.20914 | 51.4153 | 47.6726 | 47.46006 | 3.742698 | 0.1062715 | 0.1062715 | 41.581 | [120]
10.21914 | 51.3575 | 47.68889 | 47.47606 | 3.668609 | 0.1064139 | 0.1064139 | 41.604 | [212]
10.22914 | 51.3854 | 47.70502 | 47.4919 | 3.680385 | 0.1065567 | 0.1065567 | 42.007 | [210]
10.23914 | 51.2948 | 47.72098 | 47.50758 | 3.573825 | 0.1066999 | 0.1066999 | 49.274 | [103]
10.24913 | 51.2946 | 47.73676 | 47.52307 | 3.557845 | 0.1068434 | 0.1068434 | 49.414 | [122]
10.25913 | 51.2306 | 47.75239 | 47.53841 | 3.478212 | 0.1069874 | 0.1069874 | 49.422 | [203]
10.26913 | 51.2386 | 47.76786 | 47.55359 | 3.470742 | 0.1071318 | 0.1071318 | 49.679 | [121]
10.27913 | 51.1977 | 47.78316 | 47.56861 | 3.414535 | 0.1072767 | 0.1072767 | 49.716 | [102]
10.28913 | 51.1566 | 47.79831 | 47.58347 | 3.35829 | 0.1074219 | 0.1074219 | 49.826 | [221]
10.29912 | 51.1272 | 47.81328 | 47.59814 | 3.313922 | 0.1075675 | 0.1075675 | 50.107 | [302]
10.30912 | 51.118 | 47.8281 | 47.61267 | 3.289899 | 0.1077136 | 0.1077136 | 50.126 | [201]
10.31912 | 51.0603 | 47.84276 | 47.62704 | 3.217537 | 0.1078601 | 0.1078601 | 50.37 | [301]
10.32912 | 51.0906 | 47.85726 | 47.64125 | 3.233335 | 0.1080071 | 0.1080071 | 52.959 | [113]
10.33912 | 50.9891 | 47.87161 | 47.6553 | 3.117493 | 0.1081544 | 0.1081544 | 53.1 | [213]
10.34912 | 51.0359 | 47.88579 | 47.66919 | 3.15011 | 0.1083023 | 0.1083023 | 53.118 | [022]
10.35911 | 50.9591 | 47.8998 | 47.6829 | 3.059299 | 0.1084503 | 0.1084503 | 53.305 | [222]
10.36911 | 50.9467 | 47.91367 | 47.69647 | 3.033033 | 0.108599 | 0.108599 | 53.379 | [112]
10.37911 | 50.93 | 47.92738 | 47.70988 | 3.002624 | 0.1087481 | 0.1087481 | 53.639 | [220]
10.38911 | 50.8976 | 47.94093 | 47.72313 | 2.956673 | 0.1088976 | 0.1088976 | 53.752 | [312]
10.39911 | 50.8696 | 47.95432 | 47.73623 | 2.915278 | 0.1090476 | 0.1090476 | 53.77 | [211]
10.4091 | 50.8493 | 47.96755 | 47.74915 | 2.881753 | 0.1091978 | 0.1091978 | 54.001 | [311]
10.4191 | 50.8218 | 47.98063 | 47.76193 | 2.84117 | 0.1093487 | 0.1093487 | 56.566 | [003]
10.4291 | 50.8057 | 47.99356 | 47.77456 | 2.812143 | 0.1095 | 0.1095 | 56.673 | [030]
10.4391 | 50.7521 | 48.00633 | 47.78703 | 2.745771 | 0.1096517 | 0.1096517 | 56.969 | [303]
10.4491 | 50.7798 | 48.01895 | 47.79934 | 2.760853 | 0.1098039 | 0.1098039 | 57.688 | [300]
10.4591 | 50.715 | 48.03141 | 47.8115 | 2.683589 | 0.1099565 | 0.1099565 | 59.94 | [013]
10.46909 | 50.7091 | 48.04371 | 47.82349 | 2.665391 | 0.1101094 | 0.1101094 | 60.031 | [031]
10.47909 | 50.672 | 48.05587 | 47.83534 | 2.616134 | 0.110263 | 0.110263 | 60.074 | [131]
10.48909 | 50.6726 | 48.06787 | 47.84704 | 2.604729 | 0.110417 | 0.110417 | 60.152 | [130]
10.49909 | 50.6369 | 48.07972 | 47.85858 | 2.557176 | 0.1105714 | 0.1105714 | 60.329 | [313]
10.50909 | 50.612 | 48.09143 | 47.86997 | 2.520575 | 0.1107263 | 0.1107263 | 61.023 | [310]
10.51908 | 50.5805 | 48.10296 | 47.8812 | 2.477536 | 0.1108815 | 0.1108815 | 63.116 | [123]
10.52908 | 50.5384 | 48.11436 | 47.89229 | 2.424037 | 0.1110374 | 0.1110374 | 63.242 | [223]
10.53908 | 50.5177 | 48.12561 | 47.90322 | 2.392088 | 0.1111937 | 0.1111937 | 63.492 | [122]
10.54908 | 50.5106 | 48.13671 | 47.91401 | 2.373889 | 0.1113504 | 0.1113504 | 63.826 | [322]
10.55908 | 50.4849 | 48.14766 | 47.92465 | 2.337239 | 0.1115077 | 0.1115077 | 63.843 | [221]
10.56908 | 50.4743 | 48.15846 | 47.93513 | 2.315838 | 0.1116654 | 0.1116654 | 64.051 | [321]
10.57907 | 50.4315 | 48.1691 | 47.94546 | 2.262397 | 0.1118234 | 0.1118234 | 66.211 | [204]
10.58907 | 50.4115 | 48.17961 | 47.95564 | 2.231892 | 0.1119821 | 0.1119821 | 66.405 | [132]
10.59907 | 50.368 | 48.18997 | 47.96568 | 2.178035 | 0.1121412 | 0.1121412 | 66.625 | [131]
10.60907 | 50.3643 | 48.20017 | 47.97557 | 2.164125 | 0.1123008 | 0.1123008 | 66.748 | [231]
10.61907 | 50.3323 | 48.21024 | 47.98532 | 2.122062 | 0.1124609 | 0.1124609 | 67.09 | [202]
10.62906 | 50.3154 | 48.22015 | 47.9949 | 2.095254 | 0.1126214 | 0.1126214 | 67.577 | [402]
10.63906 | 50.2907 | 48.22992 | 48.00435 | 2.060783 | 0.1127825 | 0.1127825 | 69.251 | [104]
10.64906 | 50.2529 | 48.23954 | 48.01366 | 2.013357 | 0.112944 | 0.112944 | 69.31 | [214]
10.65906 | 50.2301 | 48.24902 | 48.02281 | 1.981075 | 0.1131061 | 0.1131061 | 69.469 | [023]
10.66906 | 50.2219 | 48.25836 | 48.03182 | 1.963538 | 0.1132686 | 0.1132686 | 69.522 | [032]
10.67906 | 50.1971 | 48.26755 | 48.04069 | 1.929545 | 0.1134317 | 0.1134317 | 69.571 | [304]
10.68905 | 50.1853 | 48.2766 | 48.04941 | 1.908705 | 0.1135951 | 0.1135951 | 69.682 | [232]
10.69905 | 50.1418 | 48.2855 | 48.05798 | 1.856298 | 0.1137591 | 0.1137591 | 69.754 | [103]
10.70905 | 50.1047 | 48.29427 | 48.06642 | 1.810434 | 0.1139237 | 0.1139237 | 69.828 | [323]
10.71905 | 50.1083 | 48.30289 | 48.07471 | 1.805412 | 0.1140888 | 0.1140888 | 69.968 | [230]
10.72905 | 50.0878 | 48.31137 | 48.08286 | 1.776431 | 0.1142544 | 0.1142544 | 70.17 | [212]
10.73904 | 50.0749 | 48.3197 | 48.09086 | 1.755201 | 0.1144203 | 0.1144203 | 70.351 | [403]
10.74904 | 50.0402 | 48.3279 | 48.09872 | 1.712302 | 0.1145869 | 0.1145869 | 70.472 | [320]
10.75904 | 50.0219 | 48.33596 | 48.10645 | 1.685945 | 0.114754 | 0.114754 | 70.644 | [301]
10.76904 | 49.9896 | 48.34387 | 48.11403 | 1.645727 | 0.1149217 | 0.1149217 | 70.647 | [412]
10.77904 | 49.9659 | 48.35165 | 48.12147 | 1.614248 | 0.1150898 | 0.1150898 | 70.922 | [401]
10.78904 | 49.9557 | 48.35929 | 48.12877 | 1.596409 | 0.1152585 | 0.1152585 | 72.29 | [114]
10.79903 | 49.9382 | 48.36678 | 48.13593 | 1.571415 | 0.1154276 | 0.1154276 | 72.604 | [314]
10.80903 | 49.9212 | 48.37415 | 48.14295 | 1.547052 | 0.1155973 | 0.1155973 | 72.783 | [113]
10.81903 | 49.8882 | 48.38137 | 48.14984 | 1.506827 | 0.1157676 | 0.1157676 | 73.37 | [413]
10.82903 | 49.8598 | 48.38846 | 48.15658 | 1.47134 | 0.1159384 | 0.1159384 | 73.658 | [311]
10.83903 | 49.8324 | 48.39541 | 48.16319 | 1.436989 | 0.1161097 | 0.1161097 | 73.931 | [411]
10.84902 | 49.8129 | 48.40222 | 48.16966 | 1.410681 | 0.1162814 | 0.1162814 | 78.281 | [224]
10.85902 | 49.786 | 48.4089 | 48.17599 | 1.377103 | 0.1164539 | 0.1164539 | 78.354 | [133]
10.86902 | 49.7781 | 48.41544 | 48.18219 | 1.36266 | 0.1166269 | 0.1166269 | 78.362 | [004]
10.87902 | 49.7464 | 48.42185 | 48.18825 | 1.324552 | 0.1168004 | 0.1168004 | 78.468 | [233]
10.88902 | 49.7221 | 48.42812 | 48.19417 | 1.293979 | 0.1169744 | 0.1169744 | 78.523 | [040]
10.89902 | 49.7102 | 48.43426 | 48.19996 | 1.27594 | 0.1171491 | 0.1171491 | 78.697 | [132]
10.90901 | 49.6645 | 48.44026 | 48.20561 | 1.224241 | 0.1173241 | 0.1173241 | 78.973 | [404]
10.91901 | 49.6476 | 48.44613 | 48.21113 | 1.201469 | 0.1174998 | 0.1174998 | 79.002 | [332]
10.92901 | 49.6369 | 48.45187 | 48.21652 | 1.18503 | 0.1176761 | 0.1176761 | 79.017 | [231]
10.93901 | 49.6093 | 48.45748 | 48.22177 | 1.151824 | 0.117853 | 0.117853 | 79.104 | [222]
10.94901 | 49.5925 | 48.46295 | 48.22689 | 1.12955 | 0.1180304 | 0.1180304 | 79.208 | [331]
10.959 | 49.5598 | 48.46829 | 48.23187 | 1.091513 | 0.1182082 | 0.1182082 | 79.561 | [422]
10.969 | 49.5317 | 48.4735 | 48.23672 | 1.058202 | 0.1183868 | 0.1183868 | 80.067 | [400]
10.979 | 49.4997 | 48.47858 | 48.24145 | 1.021121 | 0.118566 | 0.118566 | 81.141 | [124]
10.989 | 49.5049 | 48.48353 | 48.24604 | 1.021371 | 0.1187457 | 0.1187457 | 81.277 | [014]
10.999 | 49.4801 | 48.48835 | 48.2505 | 0.9917513 | 0.118926 | 0.118926 | 81.427 | [041]
11.009 | 49.4513 | 48.49304 | 48.25483 | 0.958261 | 0.1191069 | 0.1191069 | 81.444 | [324]
11.01899 | 49.4386 | 48.4976 | 48.25902 | 0.9410043 | 0.1192882 | 0.1192882 | 81.464 | [141]
11.02899 | 49.4117 | 48.50203 | 48.26309 | 0.9096717 | 0.1194703 | 0.1194703 | 81.532 | [140]
11.03899 | 49.3978 | 48.50633 | 48.26703 | 0.8914674 | 0.1196529 | 0.1196529 | 81.617 | [123]
11.04899 | 49.3894 | 48.51051 | 48.27084 | 0.8788911 | 0.1198362 | 0.1198362 | 81.882 | [414]
11.05899 | 49.3742 | 48.51456 | 48.27452 | 0.8596422 | 0.1200201 | 0.1200201 | 82.184 | [423]
11.06898 | 49.333 | 48.51848 | 48.27807 | 0.8145243 | 0.1202043 | 0.1202043 | 82.462 | [321]
11.07898 | 49.3204 | 48.52227 | 48.28149 | 0.7981289 | 0.1203894 | 0.1203894 | 82.727 | [421]
11.08898 | 49.3036 | 48.52594 | 48.28479 | 0.7776599 | 0.1205751 | 0.1205751 | 82.968 | [410]
11.09898 | 49.2716 | 48.52948 | 48.28796 | 0.7421166 | 0.1207613 | 0.1207613 | 84.238 | [033]
11.10898 | 49.2696 | 48.5329 | 48.291 | 0.7366987 | 0.1209482 | 0.1209482 | 84.577 | [333]
11.11898 | 49.2706 | 48.53619 | 48.29392 | 0.7344058 | 0.1211358 | 0.1211358 | 85.185 | [330]
11.12897 | 49.2427 | 48.53936 | 48.29671 | 0.7033407 | 0.1213237 | 0.1213237 | 86.762 | [205]
11.13897 | 49.2188 | 48.5424 | 48.29938 | 0.6763964 | 0.1215125 | 0.1215125 | 86.95 | [305]
11.14897 | 49.2105 | 48.54532 | 48.30192 | 0.6651758 | 0.1217018 | 0.1217018 | 87.145 | [142]
11.15897 | 49.1892 | 48.54812 | 48.30434 | 0.6410786 | 0.1218919 | 0.1218919 | 87.347 | [141]
11.16897 | 49.1727 | 48.5508 | 48.30663 | 0.6219043 | 0.1220825 | 0.1220825 | 87.459 | [241]
11.17896 | 49.1578 | 48.55334 | 48.3088 | 0.6044551 | 0.1222736 | 0.1222736 | 87.84 | [203]
11.18896 | 49.1373 | 48.55577 | 48.31084 | 0.5815253 | 0.1224655 | 0.1224655 | 88.363 | [302]
11.19896 | 49.1226 | 48.55808 | 48.31277 | 0.5645172 | 0.1226581 | 0.1226581 | 88.626 | [503]
11.20896 | 49.091 | 48.56027 | 48.31457 | 0.5307304 | 0.1228513 | 0.1228513 | 88.962 | [502]
11.21896 | 49.0906 | 48.56234 | 48.31625 | 0.5282644 | 0.1230451 | 0.1230451 | 89.633 | [215]
11.22896 | 49.0447 | 48.56428 | 48.3178 | 0.480419 | 0.1232397 | 0.1232397 | 89.82 | [315]
11.23895 | 49.045 | 48.5661 | 48.31924 | 0.4788953 | 0.1234346 | 0.1234346 | 89.916 | [024]
11.24895 | 49.0225 | 48.56781 | 48.32055 | 0.4546895 | 0.1236305 | 0.1236305
11.25895 | 49.0251 | 48.5694 | 48.32174 | 0.4557029 | 0.1238269 | 0.1238269
11.26895 | 49.0052 | 48.57086 | 48.32282 | 0.4343352 | 0.1240241 | 0.1240241
11.27895 | 48.9592 | 48.57221 | 48.32377 | 0.3869859 | 0.1242219 | 0.1242219
11.28894 | 48.9589 | 48.57344 | 48.3246 | 0.3854558 | 0.1244202 | 0.1244202
11.29894 | 48.9346 | 48.57456 | 48.32532 | 0.3600421 | 0.1246194 | 0.1246194
11.30894 | 48.9049 | 48.57555 | 48.32592 | 0.3293456 | 0.1248193 | 0.1248193
11.31894 | 48.9008 | 48.57643 | 48.32639 | 0.324366 | 0.1250198 | 0.1250198
11.32894 | 48.8573 | 48.5772 | 48.32676 | 0.2801028 | 0.125221 | 0.125221
11.33894 | 48.8338 | 48.57784 | 48.327 | 0.2559557 | 0.125423 | 0.125423
11.34893 | 48.8053 | 48.57838 | 48.32712 | 0.2269247 | 0.1256254 | 0.1256254
11.35893 | 48.7894 | 48.57879 | 48.32713 | 0.2106084 | 0.1258287 | 0.1258287
11.36893 | 48.7731 | 48.57909 | 48.32703 | 0.1940069 | 0.1260327 | 0.1260327
11.37893 | 48.7715 | 48.57928 | 48.32681 | 0.1922199 | 0.1262374 | 0.1262374
11.38893 | 48.7387 | 48.57935 | 48.32647 | 0.1593469 | 0.1264428 | 0.1264428
11.39892 | 48.7264 | 48.57931 | 48.32601 | 0.1470876 | 0.1266488 | 0.1266488
11.40892 | 48.6911 | 48.57916 | 48.32545 | 0.1119415 | 0.1268556 | 0.1268556
11.41892 | 48.6865 | 48.57889 | 48.32477 | 0.1076082 | 0.1270632 | 0.1270632
11.42892 | 48.6582 | 48.57851 | 48.32397 | 0.07968751 | 0.1272715 | 0.1272715
11.43892 | 48.6181 | 48.57802 | 48.32306 | 0.04007888 | 0.1274806 | 0.1274806
11.44892 | 48.5876 | 48.57742 | 48.32204 | 0.01018199 | 0.1276903 | 0.1276903
11.45891 | 48.5775 | 48.5767 | 48.3209 | 0.0007956216 | 0.1279006 | 0.1279006
11.46891 | 48.5701 | 48.57588 | 48.31966 | -0.005779144 | 0.1281119 | 0.1281119
11.47891 | 48.509 | 48.57494 | 48.3183 | -0.06594337 | 0.1283238 | 0.1283238
11.48891 | 48.4994 | 48.5739 | 48.31682 | -0.07449744 | 0.1285366 | 0.1285366
11.49891 | 48.4857 | 48.57274 | 48.31524 | -0.08704175 | 0.1287501 | 0.1287501
11.5089 | 48.4627 | 48.57148 | 48.31355 | -0.108778 | 0.1289641 | 0.1289641
11.5189 | 48.4444 | 48.5701 | 48.31175 | -0.125704 | 0.1291791 | 0.1291791
11.5289 | 48.4381 | 48.56862 | 48.30983 | -0.1305214 | 0.1293949 | 0.1293949
11.5389 | 48.4085 | 48.56703 | 48.30781 | -0.1585306 | 0.1296114 | 0.1296114
11.5489 | 48.3796 | 48.56533 | 48.30567 | -0.185732 | 0.1298287 | 0.1298287
11.5589 | 48.3499 | 48.56353 | 48.30343 | -0.2136259 | 0.1300468 | 0.1300468
11.56889 | 48.3068 | 48.56161 | 48.30108 | -0.2548147 | 0.1302655 | 0.1302655
11.57889 | 48.2932 | 48.55959 | 48.29862 | -0.2663949 | 0.1304851 | 0.1304851
11.58889 | 48.2544 | 48.55747 | 48.29606 | -0.3030688 | 0.1307056 | 0.1307056
11.59889 | 48.2448 | 48.55524 | 48.29338 | -0.3104368 | 0.1309268 | 0.1309268
11.60889 | 48.2314 | 48.5529 | 48.2906 | -0.3214993 | 0.1311488 | 0.1311488
11.61888 | 48.2101 | 48.55046 | 48.28772 | -0.340359 | 0.1313715 | 0.1313715
11.62888 | 48.1952 | 48.54791 | 48.28472 | -0.3527116 | 0.1315951 | 0.1315951
11.63888 | 48.1491 | 48.54526 | 48.28162 | -0.3961598 | 0.1318196 | 0.1318196
11.64888 | 48.1425 | 48.5425 | 48.27841 | -0.4000039 | 0.1320448 | 0.1320448
11.65888 | 48.1112 | 48.53964 | 48.2751 | -0.4284443 | 0.1322709 | 0.1322709
11.66887 | 48.1089 | 48.53668 | 48.27169 | -0.4277845 | 0.1324976 | 0.1324976
11.67887 | 48.0807 | 48.53362 | 48.26817 | -0.4529189 | 0.1327254 | 0.1327254
11.68887 | 48.0487 | 48.53045 | 48.26454 | -0.4817507 | 0.132954 | 0.132954
11.69887 | 48.0232 | 48.52718 | 48.26081 | -0.5039804 | 0.1331834 | 0.1331834
11.70887 | 47.9889 | 48.52381 | 48.25698 | -0.5349082 | 0.1334137 | 0.1334137
11.71887 | 48.0029 | 48.52033 | 48.25305 | -0.5174347 | 0.1336448 | 0.1336448
11.72886 | 47.9761 | 48.51676 | 48.24901 | -0.5406637 | 0.1338765 | 0.1338765
11.73886 | 47.9511 | 48.51309 | 48.24487 | -0.5619886 | 0.1341093 | 0.1341093
11.74886 | 47.9526 | 48.50931 | 48.24063 | -0.5567131 | 0.134343 | 0.134343
11.75886 | 47.9473 | 48.50544 | 48.23628 | -0.5581377 | 0.1345776 | 0.1345776
11.76886 | 47.932 | 48.50146 | 48.23184 | -0.5694627 | 0.134813 | 0.134813
11.77885 | 47.9188 | 48.49739 | 48.22729 | -0.5785927 | 0.1350491 | 0.1350491
11.78885 | 47.8867 | 48.49322 | 48.22265 | -0.6065198 | 0.1352863 | 0.1352863
11.79885 | 47.8718 | 48.48895 | 48.2179 | -0.6171485 | 0.1355244 | 0.1355244
11.80885 | 47.8634 | 48.48458 | 48.21305 | -0.621179 | 0.1357633 | 0.1357633
11.81885 | 47.8593 | 48.48011 | 48.20811 | -0.6208119 | 0.1360032 | 0.1360032
11.82885 | 47.8437 | 48.47555 | 48.20306 | -0.6318473 | 0.136244 | 0.136244
11.83884 | 47.8315 | 48.47089 | 48.19792 | -0.6393905 | 0.1364854 | 0.1364854
11.84884 | 47.8136 | 48.46613 | 48.19268 | -0.6525325 | 0.136728 | 0.136728
11.85884 | 47.8062 | 48.46128 | 48.18734 | -0.6550782 | 0.1369715 | 0.1369715
11.86884 | 47.8007 | 48.45633 | 48.1819 | -0.6556279 | 0.1372159 | 0.1372159
11.87884 | 47.815 | 48.45128 | 48.17636 | -0.6362821 | 0.1374613 | 0.1374613
11.88883 | 47.7913 | 48.44615 | 48.17073 | -0.6548464 | 0.1377074 | 0.1377074
11.89883 | 47.7863 | 48.44091 | 48.165 | -0.6546107 | 0.1379546 | 0.1379546
11.90883 | 47.7831 | 48.43558 | 48.15918 | -0.6524806 | 0.1382028 | 0.1382028
11.91883 | 47.7562 | 48.43016 | 48.15325 | -0.6739563 | 0.1384519 | 0.1384519
11.92883 | 47.7216 | 48.42464 | 48.14723 | -0.7030383 | 0.138702 | 0.138702
11.93883 | 47.7286 | 48.41903 | 48.14112 | -0.690427 | 0.138953 | 0.138953
11.94882 | 47.7031 | 48.41333 | 48.13492 | -0.7102284 | 0.1392048 | 0.1392048
11.95882 | 47.7032 | 48.40753 | 48.12862 | -0.7043314 | 0.1394578 | 0.1394578
11.96882 | 47.6978 | 48.40164 | 48.12222 | -0.7038421 | 0.1397118 | 0.1397118
11.97882 | 47.6834 | 48.39566 | 48.11573 | -0.7122609 | 0.1399667 | 0.1399667
11.98882 | 47.6709 | 48.38959 | 48.10914 | -0.7186881 | 0.1402226 | 0.1402226
11.99881 | 47.6613 | 48.38343 | 48.10247 | -0.7221302 | 0.1404793 | 0.1404793
12.00881 | 47.6426 | 48.37718 | 48.0957 | -0.7345754 | 0.1407373 | 0.1407373
12.01881 | 47.6378 | 48.37083 | 48.08884 | -0.73303 | 0.1409962 | 0.1409962
12.02881 | 47.6103 | 48.36439 | 48.08188 | -0.7540944 | 0.1412562 | 0.1412562
12.03881 | 47.602 | 48.35787 | 48.07483 | -0.755869 | 0.1415171 | 0.1415171
12.04881 | 47.6038 | 48.35125 | 48.0677 | -0.7474541 | 0.1417791 | 0.1417791
12.0588 | 47.5508 | 48.34456 | 48.06047 | -0.7937569 | 0.1420419 | 0.1420419
12.0688 | 47.5367 | 48.33776 | 48.05315 | -0.8010642 | 0.142306 | 0.142306
12.0788 | 47.5214 | 48.33088 | 48.04574 | -0.8094831 | 0.1425711 | 0.1425711
12.0888 | 47.501 | 48.32391 | 48.03824 | -0.8229139 | 0.1428372 | 0.1428372
12.0988 | 47.491 | 48.31686 | 48.03065 | -0.8258569 | 0.1431045 | 0.1431045
12.10879 | 47.4808 | 48.30972 | 48.02297 | -0.8289198 | 0.1433725 | 0.1433725
12.11879 | 47.4811 | 48.30249 | 48.0152 | -0.8213886 | 0.1436418 | 0.1436418
12.12879 | 47.4564 | 48.29517 | 48.00735 | -0.8387707 | 0.1439122 | 0.1439122
12.13879 | 47.4304 | 48.28777 | 47.9994 | -0.8573664 | 0.1441837 | 0.1441837
12.14879 | 47.4075 | 48.28028 | 47.99136 | -0.8727761 | 0.1444563 | 0.1444563
12.15879 | 47.3895 | 48.2727 | 47.98324 | -0.8832002 | 0.14473 | 0.14473
12.16878 | 47.367 | 48.26505 | 47.97504 | -0.8980467 | 0.1450045 | 0.1450045
12.17878 | 47.3322 | 48.2573 | 47.96674 | -0.9251007 | 0.1452804 | 0.1452804
12.18878 | 47.3243 | 48.24947 | 47.95836 | -0.92517 | 0.1455574 | 0.1455574
12.19878 | 47.2876 | 48.24156 | 47.94988 | -0.9539551 | 0.1458355 | 0.1458355
12.20878 | 47.2846 | 48.23356 | 47.94133 | -0.9489562 | 0.1461148 | 0.1461148
12.21877 | 47.2729 | 48.22548 | 47.93269 | -0.9525819 | 0.1463949 | 0.1463949
12.22877 | 47.2319 | 48.21732 | 47.92396 | -0.9854162 | 0.1466764 | 0.1466764
12.23877 | 47.2104 | 48.20907 | 47.91515 | -0.9986677 | 0.1469591 | 0.1469591
12.24877 | 47.2199 | 48.20074 | 47.90625 | -0.9808366 | 0.1472429 | 0.1472429
12.25877 | 47.2079 | 48.19232 | 47.89727 | -0.9844233 | 0.1475279 | 0.1475279
12.26877 | 47.1703 | 48.18383 | 47.8882 | -1.013528 | 0.1478141 | 0.1478141
12.27876 | 47.146 | 48.17526 | 47.87906 | -1.02926 | 0.1481012 | 0.1481012
12.28876 | 47.1079 | 48.1666 | 47.86982 | -1.058702 | 0.1483897 | 0.1483897
12.29876 | 47.0838 | 48.15786 | 47.8605 | -1.074063 | 0.1486794 | 0.1486794
12.30876 | 47.0599 | 48.14904 | 47.8511 | -1.089144 | 0.1489703 | 0.1489703
12.31876 | 47.0362 | 48.14014 | 47.84162 | -1.103945 | 0.1492625 | 0.1492625
12.32875 | 47.0347 | 48.13117 | 47.83206 | -1.096474 | 0.1495555 | 0.1495555
12.33875 | 47.0185 | 48.12212 | 47.82242 | -1.103616 | 0.1498501 | 0.1498501
12.34875 | 46.9975 | 48.11298 | 47.81269 | -1.115478 | 0.1501459 | 0.1501459
12.35875 | 46.9884 | 48.10376 | 47.80288 | -1.115361 | 0.1504429 | 0.1504429
12.36875 | 46.9562 | 48.09447 | 47.79298 | -1.138266 | 0.1507411 | 0.1507411
12.37875 | 46.9528 | 48.08509 | 47.78301 | -1.132292 | 0.1510407 | 0.1510407
12.38874 | 46.9115 | 48.07565 | 47.77297 | -1.16415 | 0.1513411 | 0.1513411
12.39874 | 46.911 | 48.06612 | 47.76284 | -1.155122 | 0.1516432 | 0.1516432
12.40874 | 46.8608 | 48.05652 | 47.75262 | -1.195715 | 0.1519465 | 0.1519465
12.41874 | 46.8581 | 48.04683 | 47.74233 | -1.188733 | 0.1522511 | 0.1522511
12.42874 | 46.8369 | 48.03707 | 47.73196 | -1.200173 | 0.152557 | 0.152557
12.43873 | 46.8347 | 48.02725 | 47.72152 | -1.192548 | 0.1528639 | 0.1528639
12.44873 | 46.8323 | 48.01734 | 47.71099 | -1.185036 | 0.1531724 | 0.1531724
12.45873 | 46.8045 | 48.00735 | 47.70038 | -1.202849 | 0.1534822 | 0.1534822
12.46873 | 46.7756 | 47.99729 | 47.6897 | -1.221687 | 0.1537934 | 0.1537934
12.47873 | 46.7926 | 47.98715 | 47.67894 | -1.19455 | 0.1541059 | 0.1541059
12.48873 | 46.7713 | 47.97694 | 47.6681 | -1.205639 | 0.1544197 | 0.1544197
12.49872 | 46.7657 | 47.96666 | 47.65719 | -1.200963 | 0.1547346 | 0.1547346
12.50872 | 46.7551 | 47.9563 | 47.6462 | -1.201203 | 0.1550511 | 0.1550511
12.51872 | 46.7149 | 47.94587 | 47.63513 | -1.23097 | 0.155369 | 0.155369
12.52872 | 46.6841 | 47.93536 | 47.62399 | -1.251264 | 0.1556883 | 0.1556883
12.53872 | 46.6814 | 47.92478 | 47.61277 | -1.243384 | 0.1560089 | 0.1560089
12.54871 | 46.6856 | 47.91414 | 47.60148 | -1.228543 | 0.1563306 | 0.1563306
12.55871 | 46.6778 | 47.90342 | 47.59011 | -1.225619 | 0.1566541 | 0.1566541
12.56871 | 46.6636 | 47.89262 | 47.57866 | -1.229023 | 0.156979 | 0.156979
12.57871 | 46.6561 | 47.88175 | 47.56714 | -1.225655 | 0.1573053 | 0.1573053
12.58871 | 46.6384 | 47.87082 | 47.55555 | -1.232416 | 0.157633 | 0.157633
12.59871 | 46.6178 | 47.85981 | 47.54388 | -1.242006 | 0.1579622 | 0.1579622
12.6087 | 46.6018 | 47.84874 | 47.53215 | -1.246936 | 0.1582924 | 0.1582924
12.6187 | 46.5843 | 47.83759 | 47.52034 | -1.253285 | 0.1586245 | 0.1586245
12.6287 | 46.5958 | 47.82636 | 47.50845 | -1.230564 | 0.158958 | 0.158958
12.6387 | 46.5629 | 47.81507 | 47.49649 | -1.252173 | 0.159293 | 0.159293
12.6487 | 46.543 | 47.80371 | 47.48445 | -1.260713 | 0.1596295 | 0.1596295
12.65869 | 46.5408 | 47.7923 | 47.47236 | -1.251495 | 0.1599672 | 0.1599672
12.66869 | 46.5238 | 47.7808 | 47.46018 | -1.256997 | 0.1603067 | 0.1603067
12.67869 | 46.5078 | 47.76923 | 47.44794 | -1.261431 | 0.1606477 | 0.1606477
12.68869 | 46.5054 | 47.7576 | 47.43562 | -1.252197 | 0.1609903 | 0.1609903
12.69869 | 46.4601 | 47.74589 | 47.42323 | -1.285794 | 0.1613344 | 0.1613344
12.70869 | 46.4633 | 47.73412 | 47.41076 | -1.270825 | 0.16168 | 0.16168
12.71868 | 46.4504 | 47.7223 | 47.39825 | -1.2719 | 0.1620269 | 0.1620269
12.72868 | 46.4584 | 47.7104 | 47.38564 | -1.251996 | 0.1623756 | 0.1623756
12.73868 | 46.4419 | 47.69843 | 47.37297 | -1.256526 | 0.162726 | 0.162726
12.74868 | 46.4022 | 47.68639 | 47.36023 | -1.284189 | 0.1630779 | 0.1630779
12.75868 | 46.3939 | 47.67429 | 47.34742 | -1.280387 | 0.1634314 | 0.1634314
12.76867 | 46.3828 | 47.66213 | 47.33456 | -1.279331 | 0.1637862 | 0.1637862
12.77867 | 46.3705 | 47.6499 | 47.32161 | -1.279398 | 0.164143 | 0.164143
12.78867 | 46.3573 | 47.6376 | 47.3086 | -1.2803 | 0.1645014 | 0.1645014
12.79867 | 46.3376 | 47.62524 | 47.29551 | -1.287637 | 0.1648614 | 0.1648614
12.80867 | 46.3419 | 47.61281 | 47.28236 | -1.27091 | 0.1652231 | 0.1652231
12.81867 | 46.3295 | 47.60032 | 47.26915 | -1.270819 | 0.1655865 | 0.1655865
12.82866 | 46.3285 | 47.58778 | 47.25587 | -1.259277 | 0.1659511 | 0.1659511
12.83866 | 46.2922 | 47.57516 | 47.24252 | -1.282959 | 0.1663178 | 0.1663178
12.84866 | 46.3028 | 47.56248 | 47.22911 | -1.259678 | 0.1666863 | 0.1666863
12.85866 | 46.2656 | 47.54973 | 47.21562 | -1.284134 | 0.1670564 | 0.1670564
12.86866 | 46.2438 | 47.53693 | 47.20207 | -1.293127 | 0.1674283 | 0.1674283
12.87865 | 46.2294 | 47.52407 | 47.18847 | -1.294671 | 0.1678015 | 0.1678015
12.88865 | 46.2546 | 47.51114 | 47.17479 | -1.256541 | 0.1681768 | 0.1681768
12.89865 | 46.2279 | 47.49815 | 47.16104 | -1.270249 | 0.1685539 | 0.1685539
12.90865 | 46.2194 | 47.4851 | 47.14723 | -1.265696 | 0.1689328 | 0.1689328
12.91865 | 46.2154 | 47.47198 | 47.13335 | -1.256582 | 0.1693134 | 0.1693134
12.92865 | 46.1972 | 47.45881 | 47.11942 | -1.261607 | 0.1696959 | 0.1696959
12.93864 | 46.1824 | 47.44559 | 47.10543 | -1.263185 | 0.1700798 | 0.1700798
12.94864 | 46.1775 | 47.43229 | 47.09136 | -1.25479 | 0.1704658 | 0.1704658
12.95864 | 46.1763 | 47.41894 | 47.07723 | -1.242635 | 0.1708538 | 0.1708538
12.96864 | 46.1445 | 47.40552 | 47.06303 | -1.261021 | 0.1712435 | 0.1712435
12.97864 | 46.1284 | 47.39205 | 47.04878 | -1.263648 | 0.1716351 | 0.1716351
12.98863 | 46.1112 | 47.37853 | 47.03447 | -1.26733 | 0.1720282 | 0.1720282
12.99863 | 46.1009 | 47.36494 | 47.02009 | -1.264039 | 0.1724236 | 0.1724236
13.00863 | 46.0881 | 47.35129 | 47.00565 | -1.263191 | 0.1728209 | 0.1728209
13.01863 | 46.0692 | 47.33758 | 46.99114 | -1.268384 | 0.17322 | 0.17322
13.02863 | 46.0604 | 47.32382 | 46.97658 | -1.26342 | 0.1736211 | 0.1736211
13.03863 | 46.0638 | 47.31 | 46.96195 | -1.246199 | 0.1740242 | 0.1740242
13.04862 | 46.0571 | 47.29613 | 46.94728 | -1.239035 | 0.1744288 | 0.1744288
13.05862 | 46.0386 | 47.2822 | 46.93253 | -1.2436 | 0.1748357 | 0.1748357
13.06862 | 46.0261 | 47.26821 | 46.91772 | -1.242108 | 0.1752447 | 0.1752447
13.07862 | 46.0087 | 47.25416 | 46.90285 | -1.245461 | 0.1756556 | 0.1756556
13.08862 | 45.9718 | 47.24006 | 46.88792 | -1.268258 | 0.1760686 | 0.1760686
13.09861 | 45.9618 | 47.22591 | 46.87295 | -1.264114 | 0.1764831 | 0.1764831
13.10861 | 45.9303 | 47.2117 | 46.8579 | -1.2814 | 0.1769001 | 0.1769001
13.11861 | 45.9375 | 47.19743 | 46.84279 | -1.259932 | 0.1773192 | 0.1773192
13.12861 | 45.9225 | 47.18311 | 46.82763 | -1.260609 | 0.1777403 | 0.1777403
13.13861 | 45.9204 | 47.16873 | 46.8124 | -1.248332 | 0.1781635 | 0.1781635
13.14861 | 45.9066 | 47.1543 | 46.79712 | -1.2477 | 0.1785888 | 0.1785888
13.1586 | 45.9005 | 47.13983 | 46.7818 | -1.23933 | 0.1790158 | 0.1790158
13.1686 | 45.8857 | 47.12529 | 46.7664 | -1.239592 | 0.1794454 | 0.1794454
13.1786 | 45.8741 | 47.1107 | 46.75095 | -1.236601 | 0.1798771 | 0.1798771
13.1886 | 45.8379 | 47.09606 | 46.73543 | -1.258157 | 0.1803109 | 0.1803109
13.1986 | 45.843 | 47.08136 | 46.71987 | -1.23836 | 0.1807469 | 0.1807469
13.20859 | 45.7972 | 47.06663 | 46.70426 | -1.269426 | 0.1811847 | 0.1811847
13.21859 | 45.8099 | 47.05183 | 46.68858 | -1.241926 | 0.1816251 | 0.1816251
13.22859 | 45.809 | 47.03697 | 46.67284 | -1.227974 | 0.1820678 | 0.1820678
13.23859 | 45.7677 | 47.02207 | 46.65705 | -1.254371 | 0.1825126 | 0.1825126
13.24859 | 45.7572 | 47.00712 | 46.6412 | -1.249916 | 0.1829598 | 0.1829598
13.25859 | 45.7527 | 46.99211 | 46.62529 | -1.239412 | 0.1834092 | 0.1834092
13.26858 | 45.7516 | 46.97707 | 46.60935 | -1.225471 | 0.1838604 | 0.1838604
13.27858 | 45.7323 | 46.96197 | 46.59334 | -1.229666 | 0.1843144 | 0.1843144
13.28858 | 45.7326 | 46.94681 | 46.57727 | -1.214211 | 0.1847707 | 0.1847707
13.29858 | 45.7205 | 46.93161 | 46.56115 | -1.211106 | 0.1852294 | 0.1852294
13.30858 | 45.7073 | 46.91635 | 46.54497 | -1.209052 | 0.1856904 | 0.1856904
13.31857 | 45.6651 | 46.90107 | 46.52876 | -1.235965 | 0.1861533 | 0.1861533
13.32857 | 45.675 | 46.88571 | 46.51248 | -1.210714 | 0.1866191 | 0.1866191
13.33857 | 45.6545 | 46.87031 | 46.49614 | -1.215814 | 0.1870873 | 0.1870873
13.34857 | 45.6278 | 46.85487 | 46.47975 | -1.227066 | 0.1875579 | 0.1875579
13.35857 | 45.6193 | 46.83937 | 46.46331 | -1.220071 | 0.188031 | 0.188031
13.36857 | 45.6065 | 46.82383 | 46.44682 | -1.217328 | 0.1885065 | 0.1885065
13.37856 | 45.6146 | 46.80825 | 46.43029 | -1.193654 | 0.188984 | 0.188984
13.38856 | 45.5814 | 46.79262 | 46.41369 | -1.211217 | 0.1894645 | 0.1894645
13.39856 | 45.5919 | 46.77693 | 46.39704 | -1.185034 | 0.1899476 | 0.1899476
13.40856 | 45.5627 | 46.7612 | 46.38034 | -1.198504 | 0.1904331 | 0.1904331
13.41856 | 45.5494 | 46.74543 | 46.36359 | -1.196029 | 0.1909213 | 0.1909213
13.42855 | 45.5248 | 46.72962 | 46.3468 | -1.204823 | 0.1914115 | 0.1914115
13.43855 | 45.4991 | 46.71376 | 46.32995 | -1.214657 | 0.1919048 | 0.1919048
13.44855 | 45.4984 | 46.69785 | 46.31304 | -1.199445 | 0.1924008 | 0.1924008
13.45855 | 45.4875 | 46.68189 | 46.29609 | -1.194389 | 0.1928993 | 0.1928993
13.46855 | 45.463 | 46.66589 | 46.27909 | -1.202888 | 0.1934006 | 0.1934006
13.47855 | 45.4364 | 46.64984 | 46.26203 | -1.213442 | 0.1939045 | 0.1939045
13.48854 | 45.4206 | 46.63377 | 46.24495 | -1.213169 | 0.1944106 | 0.1944106
13.49854 | 45.4141 | 46.61764 | 46.2278 | -1.203537 | 0.19492 | 0.19492
13.50854 | 45.3915 | 46.60146 | 46.2106 | -1.20996 | 0.195432 | 0.195432
13.51854 | 45.3672 | 46.58524 | 46.19335 | -1.218041 | 0.1959469 | 0.1959469
13.52854 | 45.3594 | 46.56898 | 46.17605 | -1.209579 | 0.1964645 | 0.1964645
13.53853 | 45.3478 | 46.55269 | 46.15872 | -1.204891 | 0.1969844 | 0.1969844
13.54853 | 45.3018 | 46.53634 | 46.14133 | -1.234545 | 0.1975077 | 0.1975077
13.55853 | 45.3113 | 46.51996 | 46.12389 | -1.208656 | 0.1980338 | 0.1980338
13.56853 | 45.2917 | 46.50353 | 46.1064 | -1.211826 | 0.1985628 | 0.1985628
13.57853 | 45.2827 | 46.48705 | 46.08887 | -1.204355 | 0.1990947 | 0.1990947
13.58853 | 45.2654 | 46.47054 | 46.07128 | -1.205142 | 0.1996295 | 0.1996295
13.59852 | 45.2569 | 46.45401 | 46.05367 | -1.197106 | 0.2001667 | 0.2001667
13.60852 | 45.2333 | 46.43741 | 46.036 | -1.204112 | 0.2007074 | 0.2007074
13.61852 | 45.2228 | 46.42078 | 46.01828 | -1.197979 | 0.2012511 | 0.2012511
13.62852 | 45.2255 | 46.4041 | 46.00051 | -1.178605 | 0.2017979 | 0.2017979
13.63852 | 45.1977 | 46.38739 | 45.9827 | -1.189692 | 0.2023476 | 0.2023476
13.64851 | 45.1855 | 46.37066 | 45.96486 | -1.185156 | 0.2028999 | 0.2028999
13.65851 | 45.1844 | 46.35386 | 45.94695 | -1.169465 | 0.2034558 | 0.2034558
13.66851 | 45.1801 | 46.33703 | 45.929 | -1.156935 | 0.2040148 | 0.2040148
13.67851 | 45.1494 | 46.32017 | 45.91101 | -1.170766 | 0.204577 | 0.204577
13.68851 | 45.1574 | 46.30326 | 45.89297 | -1.145859 | 0.2051423 | 0.2051423
13.69851 | 45.1538 | 46.28631 | 45.87489 | -1.132515 | 0.2057108 | 0.2057108
13.7085 | 45.1459 | 46.26935 | 45.85679 | -1.12345 | 0.2062819 | 0.2062819
13.7185 | 45.1531 | 46.25233 | 45.83862 | -1.09923 | 0.2068568 | 0.2068568
13.7285 | 45.1223 | 46.23527 | 45.8204 | -1.112974 | 0.2074351 | 0.2074351
13.7385 | 45.1074 | 46.21818 | 45.80215 | -1.110781 | 0.2080166 | 0.2080166
13.7485 | 45.1083 | 46.20105 | 45.78385 | -1.092752 | 0.2086014 | 0.2086014
13.75849 | 45.1076 | 46.1839 | 45.76553 | -1.076303 | 0.209189 | 0.209189
13.76849 | 45.0694 | 46.1667 | 45.74714 | -1.097302 | 0.2097805 | 0.2097805
13.77849 | 45.0786 | 46.14947 | 45.72871 | -1.070865 | 0.2103755 | 0.2103755
13.78849 | 45.0861 | 46.13219 | 45.71025 | -1.046093 | 0.2109738 | 0.2109738
13.79849 | 45.0821 | 46.11489 | 45.69173 | -1.032786 | 0.2115757 | 0.2115757
13.80849 | 45.0711 | 46.09754 | 45.67318 | -1.026444 | 0.212181 | 0.212181
13.81848 | 45.0595 | 46.08019 | 45.65461 | -1.020686 | 0.2127892 | 0.2127892
13.82848 | 45.0526 | 46.06278 | 45.63597 | -1.010175 | 0.2134016 | 0.2134016
13.83848 | 45.0464 | 46.04533 | 45.6173 | -0.9989315 | 0.2140175 | 0.2140175
13.84848 | 45.0232 | 46.02785 | 45.59858 | -1.004654 | 0.2146371 | 0.2146371
13.85848 | 44.9863 | 46.01034 | 45.57982 | -1.024043 | 0.2152602 | 0.2152602
13.86847 | 44.9903 | 45.99282 | 45.56104 | -1.002517 | 0.2158864 | 0.2158864
13.87847 | 44.9827 | 45.97524 | 45.54221 | -0.9925412 | 0.216517 | 0.216517
13.88847 | 44.9673 | 45.95763 | 45.52333 | -0.9903326 | 0.2171512 | 0.2171512
13.89847 | 44.9612 | 45.93999 | 45.50441 | -0.978792 | 0.2177893 | 0.2177893
13.90847 | 44.9447 | 45.92232 | 45.48546 | -0.9776196 | 0.2184311 | 0.2184311
13.91847 | 44.9592 | 45.90462 | 45.46646 | -0.9454158 | 0.2190767 | 0.2190767
13.92846 | 44.9597 | 45.8869 | 45.44745 | -0.9271985 | 0.2197255 | 0.2197255
13.93846 | 44.9231 | 45.86913 | 45.42837 | -0.9460325 | 0.2203789 | 0.2203789
13.94846 | 44.9115 | 45.85134 | 45.40926 | -0.939836 | 0.2210361 | 0.2210361
13.95846 | 44.8935 | 45.83351 | 45.39011 | -0.9400092 | 0.2216974 | 0.2216974
13.96846 | 44.8728 | 45.81565 | 45.37093 | -0.9428523 | 0.2223626 | 0.2223626
13.97845 | 44.8674 | 45.79778 | 45.35172 | -0.9303837 | 0.2230312 | 0.2230312
13.98845 | 44.8557 | 45.77987 | 45.33246 | -0.9241676 | 0.2237044 | 0.2237044
13.99845 | 44.8359 | 45.76192 | 45.31316 | -0.9260225 | 0.2243818 | 0.2243818
14.00845 | 44.8393 | 45.74395 | 45.29382 | -0.9046484 | 0.2250633 | 0.2250633
14.01845 | 44.8265 | 45.72595 | 45.27445 | -0.8994459 | 0.225749 | 0.225749
14.02845 | 44.824 | 45.70791 | 45.25504 | -0.883915 | 0.2264389 | 0.2264389
14.03844 | 44.8032 | 45.68987 | 45.23561 | -0.8866742 | 0.2271323 | 0.2271323
14.04844 | 44.7916 | 45.67179 | 45.21613 | -0.8801877 | 0.2278306 | 0.2278306
14.05844 | 44.7838 | 45.65367 | 45.19661 | -0.8698738 | 0.2285333 | 0.2285333
14.06844 | 44.7512 | 45.63553 | 45.17705 | -0.8843328 | 0.2292403 | 0.2292403
14.07844 | 44.7312 | 45.61736 | 45.15746 | -0.886165 | 0.2299517 | 0.2299517
14.08843 | 44.7255 | 45.59919 | 45.13786 | -0.8736889 | 0.2306668 | 0.2306668
14.09843 | 44.7285 | 45.58097 | 45.11819 | -0.8524684 | 0.2313871 | 0.2313871
14.10843 | 44.6979 | 45.56272 | 45.0985 | -0.864822 | 0.2321119 | 0.2321119
14.11843 | 44.6811 | 45.54445 | 45.07877 | -0.8633499 | 0.2328412 | 0.2328412
14.12843 | 44.6711 | 45.52615 | 45.059 | -0.8550525 | 0.2335751 | 0.2335751
14.13843 | 44.6839 | 45.50783 | 45.0392 | -0.8239301 | 0.2343136 | 0.2343136
14.14842 | 44.6371 | 45.4895 | 45.01939 | -0.8524012 | 0.2350561 | 0.2350561
14.15842 | 44.618 | 45.47113 | 44.99952 | -0.8531297 | 0.235804 | 0.235804
14.16842 | 44.5877 | 45.45273 | 44.97962 | -0.8650339 | 0.2365566 | 0.2365566
14.17842 | 44.5879 | 45.43431 | 44.95969 | -0.8464144 | 0.237314 | 0.237314
14.18842 | 44.5594 | 45.41587 | 44.93972 | -0.8564712 | 0.2380762 | 0.2380762
14.19841 | 44.5485 | 45.39742 | 44.91974 | -0.8489233 | 0.2388426 | 0.2388426
14.20841 | 44.5246 | 45.37893 | 44.8997 | -0.854334 | 0.2396146 | 0.2396146
14.21841 | 44.4953 | 45.36042 | 44.87964 | -0.865122 | 0.2403916 | 0.2403916
14.22841 | 44.4913 | 45.34189 | 44.85954 | -0.8505877 | 0.2411737 | 0.2411737
14.23841 | 44.4688 | 45.32333 | 44.83941 | -0.8545313 | 0.2419607 | 0.2419607
14.24841 | 44.4465 | 45.30475 | 44.81925 | -0.8582532 | 0.2427529 | 0.2427529
14.2584 | 44.4185 | 45.28617 | 44.79907 | -0.8676723 | 0.2435494 | 0.2435494
14.2684 | 44.396 | 45.26755 | 44.77885 | -0.8715516 | 0.2443519 | 0.2443519
14.2784 | 44.3665 | 45.24891 | 44.75859 | -0.88241 | 0.2451596 | 0.2451596
14.2884 | 44.3531 | 45.23025 | 44.7383 | -0.8771479 | 0.2459727 | 0.2459727
14.2984 | 44.3183 | 45.21157 | 44.71798 | -0.8932656 | 0.246791 | 0.246791
14.30839 | 44.3155 | 45.19288 | 44.69765 | -0.8773821 | 0.247614 | 0.247614
14.31839 | 44.2938 | 45.17416 | 44.67727 | -0.8803603 | 0.2484432 | 0.2484432
14.32839 | 44.2621 | 45.15542 | 44.65686 | -0.8933191 | 0.2492779 | 0.2492779
14.33839 | 44.2602 | 45.13666 | 44.63642 | -0.8764589 | 0.2501181 | 0.2501181
14.34839 | 44.2393 | 45.11788 | 44.61595 | -0.87858 | 0.2509639 | 0.2509639
14.35839 | 44.2233 | 45.09908 | 44.59545 | -0.8757828 | 0.2518154 | 0.2518154
14.36838 | 44.2059 | 45.08029 | 44.57494 | -0.8743862 | 0.2526717 | 0.2526717
14.37838 | 44.1538 | 45.06145 | 44.55438 | -0.9076531 | 0.2535346 | 0.2535346
14.38838 | 44.1746 | 45.0426 | 44.5338 | -0.8680025 | 0.2544033 | 0.2544033
14.39838 | 44.1637 | 45.02373 | 44.51318 | -0.8600347 | 0.2552779 | 0.2552779
14.40838 | 44.099 | 45.00485 | 44.49253 | -0.9058502 | 0.2561584 | 0.2561584
14.41837 | 44.1081 | 44.98597 | 44.47188 | -0.8778678 | 0.2570439 | 0.2570439
14.42837 | 44.1009 | 44.96705 | 44.45118 | -0.8661505 | 0.2579364 | 0.2579364
14.43837 | 44.0635 | 44.94812 | 44.43045 | -0.8846173 | 0.2588349 | 0.2588349
14.44837 | 44.0714 | 44.92917 | 44.40969 | -0.8577685 | 0.2597397 | 0.2597397
14.45837 | 44.0636 | 44.9102 | 44.3889 | -0.8466044 | 0.2606506 | 0.2606506
14.46837 | 44.0412 | 44.89123 | 44.36809 | -0.8500253 | 0.2615677 | 0.2615677
14.47836 | 44.0289 | 44.87225 | 44.34727 | -0.8433505 | 0.2624903 | 0.2624903
14.48836 | 44.0085 | 44.85324 | 44.3264 | -0.8447425 | 0.2634201 | 0.2634201
14.49836 | 44.0131 | 44.83422 | 44.30551 | -0.8211206 | 0.2643564 | 0.2643564
14.50836 | 44.004 | 44.81518 | 44.28459 | -0.8111849 | 0.2652993 | 0.2652993
14.51836 | 43.9689 | 44.79614 | 44.26364 | -0.8272358 | 0.2662486 | 0.2662486
14.52835 | 43.9653 | 44.77709 | 44.24269 | -0.8117929 | 0.2672037 | 0.2672037
14.53835 | 43.9375 | 44.75802 | 44.22169 | -0.8205181 | 0.2681664 | 0.2681664
14.54835 | 43.9418 | 44.73893 | 44.20066 | -0.7971309 | 0.2691359 | 0.2691359
14.55835 | 43.9299 | 44.71983 | 44.17961 | -0.7899317 | 0.2701122 | 0.2701122
14.56835 | 43.9124 | 44.70072 | 44.15853 | -0.7883208 | 0.2710954 | 0.2710954
14.57835 | 43.9264 | 44.6816 | 44.13743 | -0.7551985 | 0.2720856 | 0.2720856
14.58834 | 43.9113 | 44.66248 | 44.11632 | -0.7511843 | 0.2730818 | 0.2730818
14.59834 | 43.896 | 44.64334 | 44.09517 | -0.7473401 | 0.2740861 | 0.2740861
14.60834 | 43.8801 | 44.62419 | 44.07399 | -0.7440855 | 0.2750976 | 0.2750976
14.61834 | 43.8629 | 44.60502 | 44.05279 | -0.7421209 | 0.2761163 | 0.2761163
14.62834 | 43.8449 | 44.58585 | 44.03156 | -0.7409466 | 0.2771424 | 0.2771424
14.63833 | 43.8441 | 44.56668 | 44.01033 | -0.722582 | 0.2781748 | 0.2781748
14.64833 | 43.8235 | 44.54749 | 43.98906 | -0.7239892 | 0.2792157 | 0.2792157
14.65833 | 43.8099 | 44.52829 | 43.96776 | -0.7183876 | 0.2802641 | 0.2802641
14.66833 | 43.7975 | 44.50908 | 43.94644 | -0.7115777 | 0.2813202 | 0.2813202
14.67833 | 43.8014 | 44.48986 | 43.92509 | -0.6884598 | 0.2823839 | 0.2823839
14.68833 | 43.7763 | 44.47063 | 43.90372 | -0.6943341 | 0.2834555 | 0.2834555
14.69832 | 43.7557 | 44.45142 | 43.88235 | -0.6957203 | 0.2845337 | 0.2845337
14.70832 | 43.7664 | 44.43218 | 43.86094 | -0.6657803 | 0.285621 | 0.285621
14.71832 | 43.7619 | 44.41293 | 43.8395 | -0.6510336 | 0.2867163 | 0.2867163
14.72832 | 43.7452 | 44.39368 | 43.81804 | -0.6484806 | 0.2878197 | 0.2878197
14.73832 | 43.7152 | 44.37442 | 43.79656 | -0.6592216 | 0.2889313 | 0.2889313
14.74831 | 43.7111 | 44.35518 | 43.77508 | -0.6440764 | 0.29005 | 0.29005
14.75831 | 43.7096 | 44.33591 | 43.75355 | -0.6263066 | 0.2911782 | 0.2911782
14.76831 | 43.6783 | 44.31663 | 43.732 | -0.6383319 | 0.2923148 | 0.2923148
14.77831 | 43.6701 | 44.29735 | 43.71043 | -0.6272526 | 0.29346 | 0.29346
14.78831 | 43.6671 | 44.27807 | 43.68884 | -0.6109692 | 0.2946137 | 0.2946137
14.79831 | 43.6453 | 44.25878 | 43.66723 | -0.6134819 | 0.2957761 | 0.2957761
14.8083 | 43.6292 | 44.23951 | 43.64562 | -0.6103105 | 0.2969462 | 0.2969462
14.8183 | 43.6168 | 44.22022 | 43.62396 | -0.6034167 | 0.2981262 | 0.2981262
14.8283 | 43.6029 | 44.20092 | 43.60229 | -0.5980202 | 0.2993153 | 0.2993153
14.8383 | 43.6083 | 44.18162 | 43.58059 | -0.5733214 | 0.3005134 | 0.3005134
14.8483 | 43.5917 | 44.16232 | 43.55888 | -0.5706206 | 0.3017208 | 0.3017208
14.85829 | 43.5763 | 44.14304 | 43.53717 | -0.5667374 | 0.3029361 | 0.3029361
14.86829 | 43.5682 | 44.12373 | 43.51541 | -0.5555337 | 0.304162 | 0.304162
14.87829 | 43.5487 | 44.10443 | 43.49363 | -0.5557292 | 0.3053973 | 0.3053973
14.88829 | 43.554 | 44.08512 | 43.47184 | -0.5311242 | 0.3066423 | 0.3066423
14.89829 | 43.5166 | 44.06582 | 43.45003 | -0.5492191 | 0.3078969 | 0.3078969
14.90829 | 43.4781 | 44.04651 | 43.42819 | -0.5684142 | 0.3091612 | 0.3091612
14.91828 | 43.4812 | 44.02723 | 43.40636 | -0.5460294 | 0.3104341 | 0.3104341
14.92828 | 43.4561 | 44.00793 | 43.38449 | -0.5518263 | 0.3117183 | 0.3117183
14.93828 | 43.4432 | 43.98862 | 43.3626 | -0.5454247 | 0.3130126 | 0.3130126
14.94828 | 43.4336 | 43.96932 | 43.34069 | -0.5357249 | 0.314317 | 0.314317
14.95828 | 43.4196 | 43.95003 | 43.31876 | -0.5304274 | 0.3156318 | 0.3156318
14.96827 | 43.4085 | 43.93075 | 43.29684 | -0.5222518 | 0.3169556 | 0.3169556
14.97827 | 43.4096 | 43.91146 | 43.27488 | -0.50186 | 0.3182913 | 0.3182913
14.98827 | 43.3839 | 43.89217 | 43.2529 | -0.5082716 | 0.3196377 | 0.3196377
14.99827 | 43.3812 | 43.87289 | 43.2309 | -0.491687 | 0.3209947 | 0.3209947
15.00827 | 43.351 | 43.85361 | 43.20888 | -0.5026067 | 0.3223627 | 0.3223627
15.01826 | 43.3309 | 43.83435 | 43.18687 | -0.5034503 | 0.3237402 | 0.3237402
15.02826 | 43.2966 | 43.81508 | 43.16482 | -0.5184798 | 0.3251303 | 0.3251303
15.03826 | 43.307 | 43.79581 | 43.14275 | -0.4888148 | 0.3265316 | 0.3265316
15.04826 | 43.2981 | 43.77656 | 43.12067 | -0.4784558 | 0.3279443 | 0.3279443
15.05826 | 43.2696 | 43.7573 | 43.09857 | -0.487703 | 0.3293685 | 0.3293685
15.06826 | 43.2494 | 43.73806 | 43.07645 | -0.488657 | 0.3308042 | 0.3308042
15.07825 | 43.2582 | 43.71884 | 43.05434 | -0.4606375 | 0.3322503 | 0.3322503
15.08825 | 43.2583 | 43.69961 | 43.03219 | -0.4413063 | 0.3337097 | 0.3337097
15.09825 | 43.2475 | 43.68038 | 43.01002 | -0.4328833 | 0.3351811 | 0.3351811
15.10825 | 43.2357 | 43.66117 | 42.98784 | -0.4254688 | 0.3366647 | 0.3366647
15.11825 | 43.2122 | 43.64196 | 42.96564 | -0.4297632 | 0.3381606 | 0.3381606
15.12824 | 43.1981 | 43.62279 | 42.94345 | -0.4246863 | 0.3396674 | 0.3396674
15.13824 | 43.1789 | 43.6036 | 42.92122 | -0.4247 | 0.3411883 | 0.3411883
15.14824 | 43.1732 | 43.58442 | 42.89898 | -0.411224 | 0.3427218 | 0.3427218
15.15824 | 43.1723 | 43.56526 | 42.87672 | -0.3929588 | 0.3442683 | 0.3442683
15.16824 | 43.1493 | 43.5461 | 42.85445 | -0.3968047 | 0.3458277 | 0.3458277
15.17824 | 43.1175 | 43.52696 | 42.83216 | -0.4094624 | 0.3474003 | 0.3474003
15.18823 | 43.125 | 43.50785 | 42.80988 | -0.3828514 | 0.3489846 | 0.3489846
15.19823 | 43.1216 | 43.48873 | 42.78757 | -0.3671337 | 0.3505839 | 0.3505839
15.20823 | 43.111 | 43.46963 | 42.76524 | -0.3586292 | 0.3521968 | 0.3521968
15.21823 | 43.0956 | 43.45054 | 42.74289 | -0.3549383 | 0.3538236 | 0.3538236
15.22823 | 43.0793 | 43.43146 | 42.72053 | -0.3521615 | 0.3554642 | 0.3554642
15.23822 | 43.0555 | 43.41242 | 42.69818 | -0.3569184 | 0.3571174 | 0.3571174
15.24822 | 43.0662 | 43.39337 | 42.6758 | -0.3271712 | 0.3587864 | 0.3587864
15.25822 | 43.0367 | 43.37434 | 42.6534 | -0.3376395 | 0.3604699 | 0.3604699
15.26822 | 43.0139 | 43.35532 | 42.63099 | -0.3414239 | 0.3621679 | 0.3621679
15.27822 | 42.9997 | 43.33632 | 42.60856 | -0.3366248 | 0.3638807 | 0.3638807
15.28822 | 42.9933 | 43.31734 | 42.58613 | -0.3240428 | 0.3656085 | 0.3656085
15.29821 | 42.9754 | 43.2984 | 42.5637 | -0.3229972 | 0.3673496 | 0.3673496
15.30821 | 42.983 | 43.27945 | 42.54124 | -0.2964508 | 0.3691078 | 0.3691078
15.31821 | 42.9401 | 43.26052 | 42.51876 | -0.320423 | 0.3708815 | 0.3708815
15.32821 | 42.935 | 43.24161 | 42.49627 | -0.3066145 | 0.3726709 | 0.3726709
15.33821 | 42.9235 | 43.22273 | 42.47377 | -0.2992256 | 0.3744761 | 0.3744761
15.3482 | 42.9029 | 43.20388 | 42.45128 | -0.3009758 | 0.3762956 | 0.3762956
15.3582 | 42.8946 | 43.18503 | 42.42876 | -0.2904279 | 0.378133 | 0.378133
15.3682 | 42.8683 | 43.1662 | 42.40623 | -0.2979013 | 0.379987 | 0.379987
15.3782 | 42.8673 | 43.1474 | 42.38368 | -0.2800965 | 0.3818576 | 0.3818576
15.3882 | 42.8199 | 43.12861 | 42.36112 | -0.3087142 | 0.383745 | 0.383745
15.3982 | 42.829 | 43.10985 | 42.33856 | -0.2808549 | 0.3856495 | 0.3856495
15.40819 | 42.8183 | 43.09114 | 42.316 | -0.2728378 | 0.3875693 | 0.3875693
15.41819 | 42.8074 | 43.07243 | 42.29341 | -0.2650262 | 0.3895085 | 0.3895085
15.42819 | 42.7738 | 43.05374 | 42.27081 | -0.2799394 | 0.3914654 | 0.3914654
15.43819 | 42.7749 | 43.03508 | 42.2482 | -0.2601779 | 0.3934402 | 0.3934402
15.44819 | 42.7493 | 43.01644 | 42.22558 | -0.2671423 | 0.3954332 | 0.3954332
15.45818 | 42.7244 | 42.99785 | 42.20297 | -0.2734519 | 0.3974424 | 0.3974424
15.46818 | 42.7206 | 42.97927 | 42.18033 | -0.25867 | 0.3994723 | 0.3994723
15.47818 | 42.7074 | 42.96072 | 42.15767 | -0.2533158 | 0.401521 | 0.401521
15.48818 | 42.6883 | 42.94219 | 42.13501 | -0.25389 | 0.4035887 | 0.4035887
15.49818 | 42.6634 | 42.92369 | 42.11234 | -0.2602932 | 0.4056757 | 0.4056757
15.50818 | 42.6523 | 42.90523 | 42.08966 | -0.2529261 | 0.4077822 | 0.4077822
15.51817 | 42.6746 | 42.88681 | 42.06699 | -0.2122077 | 0.4099064 | 0.4099064
15.52817 | 42.6524 | 42.8684 | 42.0443 | -0.2160018 | 0.4120528 | 0.4120528
15.53817 | 42.6205 | 42.85003 | 42.02159 | -0.2295275 | 0.4142194 | 0.4142194
15.54817 | 42.6172 | 42.83169 | 41.99887 | -0.2144855 | 0.4164066 | 0.4164066
15.55817 | 42.5964 | 42.81338 | 41.97615 | -0.2169764 | 0.4186145 | 0.4186145
15.56816 | 42.5668 | 42.79512 | 41.95344 | -0.2283191 | 0.4208413 | 0.4208413
15.57816 | 42.5507 | 42.77688 | 41.93069 | -0.2261779 | 0.4230917 | 0.4230917
15.58816 | 42.5483 | 42.75867 | 41.90794 | -0.2103718 | 0.4253637 | 0.4253637
15.59816 | 42.5154 | 42.7405 | 41.88519 | -0.2251013 | 0.4276576 | 0.4276576
15.60816 | 42.4947 | 42.72237 | 41.86242 | -0.2276673 | 0.4299736 | 0.4299736
15.61816 | 42.4988 | 42.70427 | 41.83965 | -0.2054705 | 0.4323122 | 0.4323122
15.62815 | 42.4874 | 42.68623 | 41.81689 | -0.1988297 | 0.4346712 | 0.4346712
15.63815 | 42.478 | 42.66821 | 41.7941 | -0.1902093 | 0.4370555 | 0.4370555
15.64815 | 42.4506 | 42.65023 | 41.7713 | -0.1996284 | 0.4394632 | 0.4394632
15.65815 | 42.4452 | 42.63229 | 41.7485 | -0.1870876 | 0.4418947 | 0.4418947
15.66815 | 42.4312 | 42.61439 | 41.72569 | -0.1831877 | 0.4443501 | 0.4443501
15.67814 | 42.3992 | 42.59655 | 41.70289 | -0.1973476 | 0.4468274 | 0.4468274
15.68814 | 42.3829 | 42.57873 | 41.68007 | -0.1958319 | 0.4493317 | 0.4493317
15.69814 | 42.3655 | 42.56096 | 41.65724 | -0.1954595 | 0.451861 | 0.451861
15.70814 | 42.3272 | 42.54323 | 41.6344 | -0.2160312 | 0.4544155 | 0.4544155
15.71814 | 42.333 | 42.52555 | 41.61156 | -0.1925478 | 0.4569957 | 0.4569957
15.72814 | 42.3006 | 42.50791 | 41.58871 | -0.2073102 | 0.4596019 | 0.4596019
15.73813 | 42.2859 | 42.49034 | 41.56587 | -0.2044369 | 0.4622319 | 0.4622319
15.74813 | 42.2673 | 42.47279 | 41.54301 | -0.2054933 | 0.464891 | 0.464891
15.75813 | 42.2518 | 42.4553 | 41.52014 | -0.203498 | 0.4675773 | 0.4675773
15.76813 | 42.2229 | 42.43785 | 41.49727 | -0.2149519 | 0.4702909 | 0.4702909
15.77813 | 42.2102 | 42.42046 | 41.47439 | -0.2102558 | 0.4730323 | 0.4730323
15.78812 | 42.1994 | 42.40313 | 41.45153 | -0.2037281 | 0.4757991 | 0.4757991
15.79812 | 42.1774 | 42.38583 | 41.42864 | -0.208435 | 0.4785972 | 0.4785972
15.80812 | 42.1609 | 42.36859 | 41.40575 | -0.2076947 | 0.4814243 | 0.4814243
15.81812 | 42.1137 | 42.35141 | 41.38285 | -0.2377081 | 0.4842808 | 0.4842808
15.82812 | 42.1324 | 42.33428 | 41.35994 | -0.2018762 | 0.4871669 | 0.4871669
15.83812 | 42.0816 | 42.3172 | 41.33703 | -0.2356 | 0.4900833 | 0.4900833
15.84811 | 42.0683 | 42.3002 | 41.31414 | -0.2318976 | 0.4930273 | 0.4930273
15.85811 | 42.0562 | 42.28324 | 41.29123 | -0.2270357 | 0.4960053 | 0.4960053
15.86811 | 42.0407 | 42.26633 | 41.2683 | -0.2256325 | 0.4990147 | 0.4990147
15.87811 | 42.0108 | 42.24949 | 41.24538 | -0.2386889 | 0.502056 | 0.502056
15.88811 | 42.0107 | 42.23271 | 41.22245 | -0.222006 | 0.5051297 | 0.5051297
15.8981 | 41.9968 | 42.216 | 41.19954 | -0.2192016 | 0.508233 | 0.508233
15.9081 | 41.9914 | 42.19934 | 41.1766 | -0.2079432 | 0.5113727 | 0.5113727
15.9181 | 41.9824 | 42.18275 | 41.15366 | -0.2003489 | 0.5145462 | 0.5145462
15.9281 | 41.9616 | 42.16622 | 41.13071 | -0.2046196 | 0.5177539 | 0.5177539
15.9381 | 41.9596 | 42.14976 | 41.10776 | -0.1901564 | 0.5209963 | 0.5209963
15.9481 | 41.964 | 42.13336 | 41.08481 | -0.1693604 | 0.5242739 | 0.5242739
15.95809 | 41.9285 | 42.11705 | 41.06188 | -0.1885493 | 0.527584 | 0.527584
15.96809 | 41.9149 | 42.10079 | 41.03892 | -0.1858913 | 0.5309336 | 0.5309336
15.97809 | 41.9275 | 42.0846 | 41.01596 | -0.1571041 | 0.53432 | 0.53432
15.98809 | 41.9009 | 42.06849 | 40.993 | -0.1675889 | 0.5377437 | 0.5377437
15.99809 | 41.9134 | 42.05245 | 40.97004 | -0.1390469 | 0.5412053 | 0.5412053
16.00808 | 41.9088 | 42.0365 | 40.94709 | -0.1276953 | 0.5447018 | 0.5447018
16.01808 | 41.9109 | 42.0206 | 40.92412 | -0.1097034 | 0.5482407 | 0.5482407
16.02808 | 41.8877 | 42.00479 | 40.90115 | -0.1170884 | 0.5518191 | 0.5518191
16.03808 | 41.8933 | 41.98905 | 40.87818 | -0.09575177 | 0.5554377 | 0.5554377
16.04808 | 41.88 | 41.97339 | 40.8552 | -0.0933947 | 0.5590971 | 0.5590971
16.05808 | 41.8779 | 41.95782 | 40.83222 | -0.0799186 | 0.5627978 | 0.5627978
16.06807 | 41.8657 | 41.94234 | 40.80927 | -0.07664024 | 0.5665366 | 0.5665366
16.07807 | 41.8396 | 41.92693 | 40.78629 | -0.08733007 | 0.5703218 | 0.5703218
16.08807 | 41.8471 | 41.9116 | 40.7633 | -0.06450499 | 0.5741503 | 0.5741503
16.09807 | 41.8509 | 41.89637 | 40.74032 | -0.04546639 | 0.5780225 | 0.5780225
16.10807 | 41.848 | 41.88122 | 40.71734 | -0.03321578 | 0.5819393 | 0.5819393
16.11806 | 41.8187 | 41.86617 | 40.69437 | -0.04746949 | 0.5858973 | 0.5858973
16.12806 | 41.8369 | 41.8512 | 40.67139 | -0.01429921 | 0.5899052 | 0.5899052
16.13806 | 41.8208 | 41.83632 | 40.6484 | -0.01552139 | 0.5939596 | 0.5939596
16.14806 | 41.8045 | 41.82154 | 40.62541 | -0.01703766 | 0.5980615 | 0.5980615
16.15806 | 41.7806 | 41.80685 | 40.60243 | -0.02624943 | 0.6022112 | 0.6022112
16.16806 | 41.7717 | 41.79226 | 40.57944 | -0.02055845 | 0.6064098 | 0.6064098
16.17805 | 41.7514 | 41.77778 | 40.55647 | -0.02638061 | 0.6106536 | 0.6106536
16.18805 | 41.734 | 41.76339 | 40.53348 | -0.02938883 | 0.614952 | 0.614952
16.19805 | 41.7194 | 41.7491 | 40.5105 | -0.02969947 | 0.6193015 | 0.6193015
16.20805 | 41.7281 | 41.73491 | 40.48751 | -0.00681379 | 0.6237028 | 0.6237028
16.21805 | 41.6925 | 41.72083 | 40.46452 | -0.02833333 | 0.6281566 | 0.6281566
16.22804 | 41.6682 | 41.70687 | 40.44156 | -0.0386748 | 0.6326596 | 0.6326596
16.23804 | 41.6941 | 41.69301 | 40.41857 | 0.00108881 | 0.6372214 | 0.6372214
16.24804 | 41.6521 | 41.67926 | 40.39558 | -0.02715859 | 0.6418383 | 0.6418383
16.25804 | 41.6292 | 41.66562 | 40.3726 | -0.03641891 | 0.6465113 | 0.6465113
16.26804 | 41.6233 | 41.65209 | 40.34961 | -0.02879402 | 0.6512412 | 0.6512412
16.27804 | 41.5943 | 41.63869 | 40.32663 | -0.04438579 | 0.656029 | 0.656029
16.28803 | 41.588 | 41.62541 | 40.30367 | -0.03740968 | 0.6608708 | 0.6608708
16.29803 | 41.5478 | 41.61224 | 40.28069 | -0.06444074 | 0.665777 | 0.665777
16.30803 | 41.5312 | 41.59919 | 40.25771 | -0.06799443 | 0.6707439 | 0.6707439
16.31803 | 41.5399 | 41.58627 | 40.23473 | -0.04637284 | 0.6757724 | 0.6757724
16.32803 | 41.5172 | 41.57348 | 40.21175 | -0.05627814 | 0.6808635 | 0.6808635
16.33802 | 41.4945 | 41.56083 | 40.1888 | -0.06632507 | 0.6860131 | 0.6860131
16.34802 | 41.4817 | 41.54829 | 40.16583 | -0.06659041 | 0.6912324 | 0.6912324
16.35802 | 41.4591 | 41.53589 | 40.14285 | -0.07678898 | 0.6965174 | 0.6965174
16.36802 | 41.4493 | 41.52362 | 40.11988 | -0.07432321 | 0.7018692 | 0.7018692
16.37802 | 41.4221 | 41.5115 | 40.09692 | -0.08939535 | 0.7072889 | 0.7072889
16.38802 | 41.4127 | 41.49951 | 40.07395 | -0.08680771 | 0.7127774 | 0.7127774
16.39801 | 41.3889 | 41.48767 | 40.05101 | -0.09877445 | 0.7183305 | 0.7183305
16.40801 | 41.3566 | 41.47597 | 40.02805 | -0.1193743 | 0.7239604 | 0.7239604
16.41801 | 41.3253 | 41.46442 | 40.0051 | -0.1391216 | 0.7296626 | 0.7296626
16.42801 | 41.3277 | 41.45302 | 39.98214 | -0.1253188 | 0.7354385 | 0.7354385
16.43801 | 41.3267 | 41.44177 | 39.95919 | -0.1150687 | 0.7412892 | 0.7412892
16.448 | 41.3075 | 41.43068 | 39.93626 | -0.1231844 | 0.7472098 | 0.7472098
16.458 | 41.2722 | 41.41975 | 39.91332 | -0.1475468 | 0.7532137 | 0.7532137
16.468 | 41.2804 | 41.40897 | 39.89038 | -0.1285696 | 0.7592962 | 0.7592962
16.478 | 41.2443 | 41.39836 | 39.86744 | -0.1540556 | 0.7654586 | 0.7654586
16.488 | 41.2224 | 41.38791 | 39.8445 | -0.1655073 | 0.7717022 | 0.7717022
16.498 | 41.2093 | 41.37763 | 39.82157 | -0.168328 | 0.7780284 | 0.7780284
16.50799 | 41.2116 | 41.36753 | 39.79867 | -0.15593 | 0.784432 | 0.784432
16.51799 | 41.1722 | 41.3576 | 39.77574 | -0.1853965 | 0.7909274 | 0.7909274
16.52799 | 41.1529 | 41.34784 | 39.75282 | -0.1949406 | 0.7975097 | 0.7975097
16.53799 | 41.1473 | 41.33827 | 39.7299 | -0.1909652 | 0.8041802 | 0.8041802
16.54799 | 41.1485 | 41.32887 | 39.70699 | -0.1803735 | 0.8109404 | 0.8109404
16.55798 | 41.1184 | 41.31968 | 39.68411 | -0.2012777 | 0.8177851 | 0.8177851
16.56798 | 41.0974 | 41.31066 | 39.6612 | -0.2132625 | 0.8247294 | 0.8247294
16.57798 | 41.0796 | 41.30184 | 39.6383 | -0.2222405 | 0.831768 | 0.831768
16.58798 | 41.0878 | 41.29322 | 39.61541 | -0.2054151 | 0.8389025 | 0.8389025
16.59798 | 41.0826 | 41.28479 | 39.59252 | -0.2021896 | 0.8461348 | 0.8461348
16.60798 | 41.0406 | 41.27657 | 39.56963 | -0.2359674 | 0.8534663 | 0.8534663
16.61797 | 41.0324 | 41.26856 | 39.54678 | -0.2361603 | 0.8608914 | 0.8608914
16.62797 | 41.0273 | 41.26076 | 39.5239 | -0.2334551 | 0.8684264 | 0.8684264
16.63797 | 41.0078 | 41.25316 | 39.50103 | -0.2453639 | 0.8760659 | 0.8760659
16.64797 | 41.0131 | 41.24579 | 39.47817 | -0.2326904 | 0.8838116 | 0.8838116
16.65797 | 41.0129 | 41.23864 | 39.45531 | -0.2257385 | 0.8916654 | 0.8916654
16.66796 | 40.9753 | 41.23172 | 39.43248 | -0.2564183 | 0.899621 | 0.899621
16.67796 | 40.9628 | 41.22502 | 39.40963 | -0.2622204 | 0.9076964 | 0.9076964
16.68796 | 40.9626 | 41.21856 | 39.38678 | -0.2559556 | 0.9158854 | 0.9158854
16.69796 | 40.9517 | 41.21233 | 39.36395 | -0.2606275 | 0.92419 | 0.92419
16.70796 | 40.927 | 41.20634 | 39.34112 | -0.2793412 | 0.9326125 | 0.9326125
16.71796 | 40.9195 | 41.2006 | 39.31829 | -0.2811 | 0.9411546 | 0.9411546
16.72795 | 40.9297 | 41.19511 | 39.29549 | -0.2654138 | 0.9498097 | 0.9498097
16.73795 | 40.8947 | 41.18988 | 39.27268 | -0.2951757 | 0.9585973 | 0.9585973
16.74795 | 40.9227 | 41.1849 | 39.24987 | -0.2621959 | 0.9675108 | 0.9675108
16.75795 | 40.8758 | 41.18018 | 39.22707 | -0.3043789 | 0.9765525 | 0.9765525
16.76795 | 40.8687 | 41.17573 | 39.20428 | -0.307029 | 0.9857246 | 0.9857246
16.77794 | 40.8426 | 41.17155 | 39.18152 | -0.3289543 | 0.9950195 | 0.9950195
16.78794 | 40.8308 | 41.16765 | 39.15873 | -0.3368524 | 1.004459 | 1.004459
16.79794 | 40.8267 | 41.16403 | 39.13596 | -0.337332 | 1.014036 | 1.014036
16.80794 | 40.8115 | 41.1607 | 39.11319 | -0.3491977 | 1.023752 | 1.023752
16.81794 | 40.7973 | 41.15765 | 39.09043 | -0.3603542 | 1.03361 | 1.03361
16.82794 | 40.7721 | 41.15491 | 39.06768 | -0.3828071 | 1.043613 | 1.043613
16.83793 | 40.7713 | 41.15246 | 39.04496 | -0.3811638 | 1.053753 | 1.053753
16.84793 | 40.775 | 41.15032 | 39.02222 | -0.3753237 | 1.064052 | 1.064052
16.85793 | 40.7481 | 41.1485 | 38.99949 | -0.4003952 | 1.074503 | 1.074503
16.86793 | 40.7426 | 41.14698 | 38.97676 | -0.4043837 | 1.085109 | 1.085109
16.87793 | 40.707 | 41.14579 | 38.95405 | -0.4387946 | 1.095873 | 1.095873
16.88792 | 40.6937 | 41.14493 | 38.93136 | -0.4512343 | 1.106785 | 1.106785
16.89792 | 40.6614 | 41.14441 | 38.90866 | -0.4830061 | 1.117872 | 1.117872
16.90792 | 40.6668 | 41.14422 | 38.88597 | -0.4774172 | 1.129123 | 1.129123
16.91792 | 40.6445 | 41.14437 | 38.86329 | -0.4998729 | 1.140544 | 1.140544
16.92792 | 40.6447 | 41.14488 | 38.84061 | -0.5001797 | 1.152135 | 1.152135
16.93792 | 40.6115 | 41.14574 | 38.81794 | -0.5342431 | 1.163901 | 1.163901
16.94791 | 40.6491 | 41.14697 | 38.7953 | -0.4978678 | 1.175832 | 1.175832
16.95791 | 40.5781 | 41.14856 | 38.77265 | -0.5704625 | 1.187955 | 1.187955
16.96791 | 40.581 | 41.15053 | 38.75001 | -0.5695325 | 1.200262 | 1.200262
16.97791 | 40.5251 | 41.15288 | 38.72737 | -0.6277838 | 1.212754 | 1.212754
16.98791 | 40.5379 | 41.15562 | 38.70475 | -0.6177229 | 1.225437 | 1.225437
16.9979 | 40.4992 | 41.15875 | 38.68215 | -0.659553 | 1.238299 | 1.238299
17.0079 | 40.4896 | 41.16229 | 38.65955 | -0.6726869 | 1.25137 | 1.25137
17.0179 | 40.4711 | 41.16623 | 38.63695 | -0.6951284 | 1.26464 | 1.26464
17.0279 | 40.4707 | 41.17058 | 38.61436 | -0.699884 | 1.278113 | 1.278113
17.0379 | 40.4422 | 41.17536 | 38.59178 | -0.7331607 | 1.291792 | 1.291792
17.0479 | 40.4644 | 41.18057 | 38.5692 | -0.7161653 | 1.30568 | 1.30568
17.05789 | 40.4261 | 41.1862 | 38.54666 | -0.7600978 | 1.319767 | 1.319767
17.06789 | 40.412 | 41.19228 | 38.52411 | -0.7802795 | 1.334084 | 1.334084
17.07789 | 40.3771 | 41.19881 | 38.50157 | -0.8217097 | 1.348621 | 1.348621
17.08789 | 40.3682 | 41.2058 | 38.47903 | -0.8375964 | 1.363381 | 1.363381
17.09789 | 40.3522 | 41.21325 | 38.45651 | -0.8610473 | 1.378368 | 1.378368
17.10788 | 40.313 | 41.22116 | 38.43402 | -0.9081599 | 1.393571 | 1.393571
17.11788 | 40.3238 | 41.22956 | 38.41151 | -0.905759 | 1.409022 | 1.409022
17.12788 | 40.3102 | 41.23844 | 38.38902 | -0.9282441 | 1.424712 | 1.424712
17.13788 | 40.3083 | 41.24782 | 38.36654 | -0.9395226 | 1.440644 | 1.440644
17.14788 | 40.3018 | 41.2577 | 38.34406 | -0.9559024 | 1.45682 | 1.45682
17.15788 | 40.2997 | 41.26809 | 38.3216 | -0.9683907 | 1.473247 | 1.473247
17.16787 | 40.286 | 41.27898 | 38.29917 | -0.9929847 | 1.489909 | 1.489909
17.17787 | 40.271 | 41.29041 | 38.27672 | -1.019413 | 1.506845 | 1.506845
17.18787 | 40.2172 | 41.30237 | 38.25429 | -1.085174 | 1.524041 | 1.524041
17.19787 | 40.225 | 41.31487 | 38.23187 | -1.089874 | 1.541502 | 1.541502
17.20787 | 40.1949 | 41.32792 | 38.20946 | -1.133021 | 1.559232 | 1.559232
17.21786 | 40.189 | 41.34151 | 38.18708 | -1.152511 | 1.577216 | 1.577216
17.22786 | 40.1886 | 41.35568 | 38.16469 | -1.167077 | 1.595493 | 1.595493
17.23786 | 40.1758 | 41.37041 | 38.14231 | -1.194614 | 1.614051 | 1.614051
17.24786 | 40.1843 | 41.38573 | 38.11994 | -1.20143 | 1.632893 | 1.632893
17.25786 | 40.1825 | 41.40163 | 38.09759 | -1.219133 | 1.652023 | 1.652023
17.26786 | 40.1277 | 41.41813 | 38.07524 | -1.290431 | 1.671444 | 1.671444
17.27785 | 40.1471 | 41.43521 | 38.05293 | -1.288112 | 1.691141 | 1.691141
17.28785 | 40.1043 | 41.45292 | 38.03061 | -1.348621 | 1.711156 | 1.711156
17.29785 | 40.1163 | 41.47125 | 38.0083 | -1.354948 | 1.731475 | 1.731475
17.30785 | 40.0505 | 41.4902 | 37.986 | -1.4397 | 1.752101 | 1.752101
17.31785 | 40.0715 | 41.50979 | 37.96371 | -1.438285 | 1.773037 | 1.773037
17.32784 | 40.0415 | 41.52999 | 37.94146 | -1.488488 | 1.794265 | 1.794265
17.33784 | 40.0353 | 41.55086 | 37.91919 | -1.515559 | 1.815833 | 1.815833
17.34784 | 40.0572 | 41.57239 | 37.89694 | -1.515186 | 1.837722 | 1.837722
17.35784 | 40.0399 | 41.59457 | 37.8747 | -1.554673 | 1.859936 | 1.859936
17.36784 | 39.987 | 41.61743 | 37.85247 | -1.630427 | 1.882477 | 1.882477
17.37784 | 39.9784 | 41.64096 | 37.83026 | -1.662556 | 1.905349 | 1.905349
17.38783 | 39.9695 | 41.66514 | 37.80808 | -1.695642 | 1.928533 | 1.928533
17.39783 | 39.9369 | 41.69004 | 37.78588 | -1.753138 | 1.952077 | 1.952077
17.40783 | 39.8807 | 41.71563 | 37.76371 | -1.834927 | 1.97596 | 1.97596
17.41783 | 39.9145 | 41.74191 | 37.74154 | -1.827413 | 2.000187 | 2.000187
17.42783 | 39.8868 | 41.7689 | 37.71939 | -1.882103 | 2.024758 | 2.024758
17.43782 | 39.8661 | 41.79657 | 37.69727 | -1.930473 | 2.049653 | 2.049653
17.44782 | 39.8759 | 41.82498 | 37.67514 | -1.949082 | 2.074922 | 2.074922
17.45782 | 39.8531 | 41.85411 | 37.65302 | -2.001007 | 2.100542 | 2.100542
17.46782 | 39.8182 | 41.88395 | 37.63092 | -2.065752 | 2.126516 | 2.126516
17.47782 | 39.8026 | 41.91452 | 37.60883 | -2.11192 | 2.152844 | 2.152844
17.48782 | 39.7844 | 41.94581 | 37.58676 | -2.161413 | 2.179529 | 2.179529
17.49781 | 39.7534 | 41.9778 | 37.56471 | -2.224402 | 2.206544 | 2.206544
17.50781 | 39.7265 | 42.01055 | 37.54266 | -2.28405 | 2.233943 | 2.233943
17.51781 | 39.7183 | 42.04403 | 37.52063 | -2.325727 | 2.2617 | 2.2617
17.52781 | 39.7001 | 42.07823 | 37.4986 | -2.378134 | 2.289815 | 2.289815
17.53781 | 39.682 | 42.11317 | 37.47659 | -2.431169 | 2.318287 | 2.318287
17.5478 | 39.6881 | 42.14879 | 37.45462 | -2.460694 | 2.347087 | 2.347087
17.5578 | 39.6628 | 42.18518 | 37.43264 | -2.52238 | 2.376271 | 2.376271
17.5678 | 39.639 | 42.22229 | 37.41067 | -2.583288 | 2.40581 | 2.40581
17.5778 | 39.6294 | 42.26011 | 37.38871 | -2.630713 | 2.4357 | 2.4357
17.5878 | 39.5863 | 42.29865 | 37.36677 | -2.71235 | 2.465939 | 2.465939
17.5978 | 39.5643 | 42.33789 | 37.34484 | -2.773594 | 2.496525 | 2.496525
17.60779 | 39.5428 | 42.3778 | 37.32295 | -2.834996 | 2.527421 | 2.527421
17.61779 | 39.5064 | 42.41843 | 37.30105 | -2.912028 | 2.558687 | 2.558687
17.62779 | 39.507 | 42.45974 | 37.27917 | -2.952742 | 2.590287 | 2.590287
17.63779 | 39.5181 | 42.50173 | 37.2573 | -2.983626 | 2.622214 | 2.622214
17.64779 | 39.4923 | 42.54437 | 37.23544 | -3.052069 | 2.654464 | 2.654464
17.65778 | 39.4787 | 42.58761 | 37.21362 | -3.108912 | 2.686995 | 2.686995
17.66778 | 39.4462 | 42.63153 | 37.19179 | -3.185329 | 2.719868 | 2.719868
17.67778 | 39.4353 | 42.67606 | 37.16998 | -3.240761 | 2.75304 | 2.75304
17.68778 | 39.3939 | 42.72119 | 37.14818 | -3.327288 | 2.786503 | 2.786503
17.69778 | 39.3941 | 42.76689 | 37.1264 | -3.372792 | 2.820247 | 2.820247
17.70778 | 39.3736 | 42.81315 | 37.10463 | -3.439552 | 2.854261 | 2.854261
17.71777 | 39.3352 | 42.8599 | 37.0829 | -3.524699 | 2.888501 | 2.888501
17.72777 | 39.3314 | 42.9072 | 37.06116 | -3.5758 | 2.923021 | 2.923021
17.73777 | 39.3495 | 42.95498 | 37.03943 | -3.605483 | 2.957774 | 2.957774
17.74777 | 39.3384 | 43.00322 | 37.01773 | -3.664821 | 2.992748 | 2.992748
17.75777 | 39.32 | 43.05188 | 36.99603 | -3.731883 | 3.027926 | 3.027926
17.76776 | 39.2923 | 43.10089 | 36.97437 | -3.808589 | 3.063257 | 3.063257
17.77776 | 39.2877 | 43.1503 | 36.95271 | -3.862601 | 3.098795 | 3.098795
17.78776 | 39.2526 | 43.20004 | 36.93106 | -3.947436 | 3.134487 | 3.134487
17.79776 | 39.2385 | 43.25006 | 36.90943 | -4.011556 | 3.170313 | 3.170313
17.80776 | 39.215 | 43.30032 | 36.88781 | -4.08532 | 3.206253 | 3.206253
17.81776 | 39.2124 | 43.35079 | 36.86621 | -4.138388 | 3.242288 | 3.242288
17.82775 | 39.1936 | 43.40136 | 36.84465 | -4.207761 | 3.278357 | 3.278357
17.83775 | 39.2168 | 43.4521 | 36.82308 | -4.235299 | 3.314511 | 3.314511
17.84775 | 39.2208 | 43.5029 | 36.80152 | -4.282102 | 3.35069 | 3.35069
17.85775 | 39.2022 | 43.55372 | 36.77998 | -4.35152 | 3.386868 | 3.386868
17.86775 | 39.1751 | 43.6045 | 36.75846 | -4.429399 | 3.423018 | 3.423018
17.87774 | 39.1637 | 43.65514 | 36.73698 | -4.491436 | 3.45908 | 3.45908
17.88774 | 39.17 | 43.70567 | 36.71549 | -4.535674 | 3.495094 | 3.495094
17.89774 | 39.1275 | 43.75601 | 36.69401 | -4.628506 | 3.530997 | 3.530997
17.90774 | 39.0923 | 43.80607 | 36.67255 | -4.71377 | 3.566758 | 3.566758
17.91774 | 39.1077 | 43.8558 | 36.65111 | -4.748105 | 3.602347 | 3.602347
17.92774 | 39.1002 | 43.90515 | 36.62969 | -4.804948 | 3.637731 | 3.637731
17.93773 | 39.1084 | 43.95398 | 36.6083 | -4.845582 | 3.672842 | 3.672842
17.94773 | 39.1002 | 44.00234 | 36.58691 | -4.902143 | 3.707719 | 3.707719
17.95773 | 39.0919 | 44.05011 | 36.56553 | -4.958211 | 3.742291 | 3.742291
17.96773 | 39.0735 | 44.09722 | 36.54417 | -5.023717 | 3.776524 | 3.776524
17.97773 | 39.0617 | 44.14359 | 36.52283 | -5.08189 | 3.810382 | 3.810382
17.98772 | 39.0669 | 44.18912 | 36.50152 | -5.122216 | 3.843797 | 3.843797
17.99772 | 39.0184 | 44.23381 | 36.48021 | -5.215408 | 3.876798 | 3.876798
18.00772 | 38.9679 | 44.27755 | 36.45892 | -5.30965 | 3.909315 | 3.909315
18.01772 | 38.9634 | 44.32027 | 36.43764 | -5.356867 | 3.941312 | 3.941312
18.02772 | 38.9687 | 44.36189 | 36.41639 | -5.393186 | 3.972751 | 3.972751
18.03772 | 38.9904 | 44.40233 | 36.39514 | -5.411933 | 4.003595 | 4.003595
18.04771 | 38.9454 | 44.44149 | 36.37394 | -5.496094 | 4.033777 | 4.033777
18.05771 | 38.9616 | 44.47937 | 36.35273 | -5.517774 | 4.063321 | 4.063321
18.06771 | 38.9315 | 44.51586 | 36.33154 | -5.584359 | 4.092158 | 4.092158
18.07771 | 38.9065 | 44.55088 | 36.31037 | -5.644375 | 4.120253 | 4.120253
18.08771 | 38.9056 | 44.58435 | 36.28922 | -5.678752 | 4.147569 | 4.147569
18.0977 | 38.8804 | 44.61619 | 36.2681 | -5.735786 | 4.174044 | 4.174044
18.1077 | 38.818 | 44.64637 | 36.24698 | -5.828372 | 4.199697 | 4.199697
18.1177 | 38.8166 | 44.67481 | 36.22588 | -5.858209 | 4.224467 | 4.224467
18.1277 | 38.8443 | 44.70143 | 36.20479 | -5.85713 | 4.24832 | 4.24832
18.1377 | 38.8398 | 44.72617 | 36.18372 | -5.886369 | 4.271223 | 4.271223
18.1477 | 38.8028 | 44.74897 | 36.16267 | -5.946166 | 4.293147 | 4.293147
18.15769 | 38.8269 | 44.76974 | 36.14166 | -5.942839 | 4.314039 | 4.314039
18.16769 | 38.7923 | 44.78847 | 36.12065 | -5.996174 | 4.333913 | 4.333913
18.17769 | 38.7865 | 44.80509 | 36.09965 | -6.018591 | 4.35272 | 4.35272
18.18769 | 38.7827 | 44.81954 | 36.07867 | -6.036841 | 4.370433 | 4.370433
18.19769 | 38.7768 | 44.83177 | 36.05771 | -6.054972 | 4.387029 | 4.387029
18.20768 | 38.7259 | 44.84173 | 36.03679 | -6.115831 | 4.402469 | 4.402469
18.21768 | 38.7431 | 44.8494 | 36.01587 | -6.106296 | 4.416763 | 4.416763
18.22768 | 38.752 | 44.85471 | 35.99496 | -6.102714 | 4.429875 | 4.429875
18.23768 | 38.748 | 44.85765 | 35.97408 | -6.109652 | 4.441787 | 4.441787
18.24768 | 38.7371 | 44.85818 | 35.95321 | -6.121075 | 4.452484 | 4.452484
18.25767 | 38.7356 | 44.85626 | 35.93238 | -6.120663 | 4.461942 | 4.461942
18.26767 | 38.7503 | 44.85188 | 35.91155 | -6.101583 | 4.470168 | 4.470168
18.27767 | 38.7211 | 44.84502 | 35.89073 | -6.123917 | 4.477142 | 4.477142
18.28767 | 38.7328 | 44.83565 | 35.86994 | -6.102848 | 4.482855 | 4.482855
18.29767 | 38.7163 | 44.82376 | 35.84916 | -6.107464 | 4.487301 | 4.487301
18.30767 | 38.6944 | 44.80936 | 35.82841 | -6.114957 | 4.490476 | 4.490476
18.31766 | 38.687 | 44.79244 | 35.80769 | -6.105439 | 4.492375 | 4.492375
18.32766 | 38.7233 | 44.77298 | 35.78697 | -6.049676 | 4.493004 | 4.493004
18.33766 | 38.7002 | 44.75099 | 35.76627 | -6.050787 | 4.49236 | 4.49236
18.34766 | 38.6894 | 44.72648 | 35.74559 | -6.037079 | 4.490447 | 4.490447
18.35766 | 38.6874 | 44.69946 | 35.72492 | -6.012062 | 4.48727 | 4.48727
18.36765 | 38.6774 | 44.66998 | 35.7043 | -5.992583 | 4.482842 | 4.482842
18.37765 | 38.6808 | 44.638 | 35.68367 | -5.9572 | 4.477163 | 4.477163
18.38765 | 38.6627 | 44.60357 | 35.66307 | -5.940865 | 4.470248 | 4.470248
18.39765 | 38.6611 | 44.5667 | 35.64248 | -5.905602 | 4.46211 | 4.46211
18.40765 | 38.6227 | 44.52744 | 35.62192 | -5.904739 | 4.452762 | 4.452762
18.41765 | 38.6163 | 44.48581 | 35.60137 | -5.86951 | 4.442221 | 4.442221
18.42764 | 38.6313 | 44.44189 | 35.58086 | -5.810593 | 4.430517 | 4.430517
18.43764 | 38.6201 | 44.39564 | 35.56035 | -5.775541 | 4.417645 | 4.417645
18.44764 | 38.5906 | 44.34714 | 35.53986 | -5.756537 | 4.403638 | 4.403638
18.45764 | 38.5774 | 44.29642 | 35.51939 | -5.719025 | 4.388517 | 4.388517
18.46764 | 38.5771 | 44.24355 | 35.49894 | -5.666451 | 4.372305 | 4.372305
18.47763 | 38.555 | 44.18862 | 35.47853 | -5.633623 | 4.355046 | 4.355046
18.48763 | 38.5293 | 44.13158 | 35.45812 | -5.602278 | 4.336729 | 4.336729
18.49763 | 38.5021 | 44.07253 | 35.43773 | -5.570426 | 4.317399 | 4.317399
18.50763 | 38.4775 | 44.01152 | 35.41736 | -5.534021 | 4.297082 | 4.297082
18.51763 | 38.4596 | 43.94862 | 35.39701 | -5.489023 | 4.275809 | 4.275809
18.52763 | 38.4586 | 43.88389 | 35.37667 | -5.425289 | 4.253608 | 4.253608
18.53762 | 38.4506 | 43.81745 | 35.35638 | -5.366848 | 4.230532 | 4.230532
18.54762 | 38.4261 | 43.74923 | 35.33609 | -5.323129 | 4.206569 | 4.206569
18.55762 | 38.3897 | 43.67936 | 35.31582 | -5.289662 | 4.181771 | 4.181771
18.56762 | 38.3902 | 43.60791 | 35.29557 | -5.21771 | 4.156171 | 4.156171
18.57762 | 38.3636 | 43.53494 | 35.27534 | -5.17134 | 4.129801 | 4.129801
18.58761 | 38.322 | 43.46059 | 35.25515 | -5.138591 | 4.102722 | 4.102722
18.59761 | 38.2736 | 43.38478 | 35.23496 | -5.111183 | 4.074914 | 4.074914
18.60761 | 38.2439 | 43.30766 | 35.21479 | -5.063757 | 4.046436 | 4.046436
18.61761 | 38.2614 | 43.22928 | 35.19464 | -4.967879 | 4.017322 | 4.017322
18.62761 | 38.2198 | 43.14972 | 35.17451 | -4.929918 | 3.987606 | 3.987606
18.63761 | 38.2129 | 43.06904 | 35.1544 | -4.856142 | 3.957322 | 3.957322
18.6476 | 38.1893 | 42.9874 | 35.13433 | -4.798099 | 3.926535 | 3.926535
18.6576 | 38.1386 | 42.90469 | 35.11426 | -4.766094 | 3.895217 | 3.895217
18.6676 | 38.1326 | 42.82108 | 35.09421 | -4.688476 | 3.863432 | 3.863432
18.6776 | 38.1015 | 42.73661 | 35.07419 | -4.635111 | 3.831212 | 3.831212
18.6876 | 38.0874 | 42.65137 | 35.05418 | -4.563965 | 3.798592 | 3.798592
18.69759 | 38.0201 | 42.56549 | 35.03422 | -4.54539 | 3.765637 | 3.765637
18.70759 | 38.0025 | 42.47888 | 35.01425 | -4.476376 | 3.732313 | 3.732313
18.71759 | 38.0151 | 42.39167 | 34.99431 | -4.376574 | 3.698683 | 3.698683
18.72759 | 37.972 | 42.30395 | 34.97438 | -4.331945 | 3.66478 | 3.66478
18.73759 | 37.9581 | 42.21575 | 34.95448 | -4.257651 | 3.630634 | 3.630634
18.74759 | 37.9289 | 42.12715 | 34.9346 | -4.198252 | 3.596275 | 3.596275
18.75758 | 37.9116 | 42.03829 | 34.91476 | -4.126695 | 3.561766 | 3.561766
18.76758 | 37.9091 | 41.94906 | 34.89492 | -4.039959 | 3.527067 | 3.527067
18.77758 | 37.8858 | 41.85959 | 34.87511 | -3.973789 | 3.492241 | 3.492241
18.78758 | 37.8519 | 41.76994 | 34.85531 | -3.918039 | 3.457314 | 3.457314
18.79758 | 37.8104 | 41.68016 | 34.83554 | -3.869762 | 3.422313 | 3.422313
18.80757 | 37.7996 | 41.5904 | 34.8158 | -3.7908 | 3.387299 | 3.387299
18.81757 | 37.7895 | 41.50052 | 34.79607 | -3.71102 | 3.352225 | 3.352225
18.82757 | 37.769 | 41.41066 | 34.77636 | -3.64166 | 3.31715 | 3.31715
18.83757 | 37.748 | 41.32087 | 34.75667 | -3.572867 | 3.282099 | 3.282099
18.84757 | 37.7412 | 41.23118 | 34.737 | -3.489984 | 3.247091 | 3.247091
18.85757 | 37.7326 | 41.14166 | 34.71735 | -3.409056 | 3.21215 | 3.21215
18.86756 | 37.7221 | 41.05241 | 34.69775 | -3.330308 | 3.177329 | 3.177329
18.87756 | 37.6902 | 40.96331 | 34.67815 | -3.273106 | 3.14258 | 3.14258
18.88756 | 37.6612 | 40.87447 | 34.65856 | -3.213274 | 3.107955 | 3.107955
18.89756 | 37.631 | 40.78595 | 34.639 | -3.154947 | 3.073471 | 3.073471
18.90756 | 37.641 | 40.69776 | 34.61947 | -3.056759 | 3.039146 | 3.039146
18.91755 | 37.6096 | 40.61003 | 34.59997 | -3.000428 | 3.005029 | 3.005029
18.92755 | 37.6016 | 40.52261 | 34.58047 | -2.921012 | 2.971069 | 2.971069
18.93755 | 37.5913 | 40.43563 | 34.561 | -2.844327 | 2.937313 | 2.937313
18.94755 | 37.5804 | 40.3491 | 34.54155 | -2.768698 | 2.903774 | 2.903774
18.95755 | 37.5515 | 40.26305 | 34.52212 | -2.711552 | 2.870465 | 2.870465
18.96755 | 37.5516 | 40.17751 | 34.50271 | -2.625911 | 2.837399 | 2.837399
18.97754 | 37.5482 | 40.09259 | 34.48335 | -2.544387 | 2.804619 | 2.804619
18.98754 | 37.5151 | 40.00812 | 34.46399 | -2.493023 | 2.772069 | 2.772069
18.99754 | 37.5031 | 39.92423 | 34.44464 | -2.421127 | 2.739791 | 2.739791
19.00754 | 37.4547 | 39.84092 | 34.42533 | -2.386218 | 2.707796 | 2.707796
19.01754 | 37.473 | 39.75821 | 34.40603 | -2.28521 | 2.676091 | 2.676091
19.02753 | 37.4319 | 39.6762 | 34.38677 | -2.244301 | 2.644713 | 2.644713
19.03753 | 37.4281 | 39.59474 | 34.36752 | -2.166642 | 2.61361 | 2.61361
19.04753 | 37.4266 | 39.51393 | 34.34829 | -2.087325 | 2.582816 | 2.582816
19.05753 | 37.3978 | 39.43376 | 34.32909 | -2.035964 | 2.552339 | 2.552339
19.06753 | 37.3936 | 39.35427 | 34.3099 | -1.960667 | 2.522184 | 2.522184
19.07753 | 37.3657 | 39.27545 | 34.29074 | -1.909745 | 2.492354 | 2.492354
19.08752 | 37.3776 | 39.19738 | 34.27162 | -1.819784 | 2.462884 | 2.462884
19.09752 | 37.3394 | 39.11993 | 34.2525 | -1.780532 | 2.433716 | 2.433716
19.10752 | 37.3088 | 39.04317 | 34.2334 | -1.734374 | 2.404885 | 2.404885
19.11752 | 37.3202 | 38.96712 | 34.21433 | -1.646916 | 2.376392 | 2.376392
19.12752 | 37.2906 | 38.89176 | 34.19528 | -1.601162 | 2.34824 | 2.34824
19.13751 | 37.3025 | 38.81719 | 34.17627 | -1.514688 | 2.320458 | 2.320458
19.14751 | 37.268 | 38.74325 | 34.15727 | -1.475251 | 2.292991 | 2.292991
19.15751 | 37.2542 | 38.67002 | 34.13829 | -1.415824 | 2.265869 | 2.265869
19.16751 | 37.2566 | 38.59751 | 34.11933 | -1.34091 | 2.239091 | 2.239091
19.17751 | 37.2231 | 38.52571 | 34.10039 | -1.302608 | 2.212659 | 2.212659
19.18751 | 37.2188 | 38.45462 | 34.08148 | -1.235819 | 2.186571 | 2.186571
19.1975 | 37.1757 | 38.38431 | 34.06261 | -1.208611 | 2.160852 | 2.160852
19.2075 | 37.1739 | 38.31464 | 34.04374 | -1.140742 | 2.135452 | 2.135452
19.2175 | 37.1541 | 38.24568 | 34.02489 | -1.091582 | 2.110394 | 2.110394
19.2275 | 37.1285 | 38.17743 | 34.00607 | -1.048926 | 2.085677 | 2.085677
19.2375 | 37.1221 | 38.10987 | 33.98727 | -0.9877731 | 2.0613 | 2.0613
19.24749 | 37.1036 | 38.04309 | 33.96852 | -0.9394866 | 2.037285 | 2.037285
19.25749 | 37.0877 | 37.97693 | 33.94976 | -0.8892269 | 2.013581 | 2.013581
19.26749 | 37.0806 | 37.91146 | 33.93104 | -0.8308581 | 1.990211 | 1.990211
19.27749 | 37.0727 | 37.84668 | 33.91233 | -0.7739757 | 1.967173 | 1.967173
19.28749 | 37.031 | 37.78257 | 33.89365 | -0.7515749 | 1.944464 | 1.944464
19.29749 | 37.0097 | 37.71915 | 33.87499 | -0.7094505 | 1.922082 | 1.922082
19.30748 | 36.9733 | 37.65646 | 33.85637 | -0.6831592 | 1.900045 | 1.900045
19.31748 | 36.9905 | 37.59437 | 33.83776 | -0.6038703 | 1.878308 | 1.878308
19.32748 | 36.9614 | 37.53294 | 33.81917 | -0.5715403 | 1.856887 | 1.856887
19.33748 | 36.9431 | 37.47216 | 33.8006 | -0.5290636 | 1.835782 | 1.835782
19.34748 | 36.9417 | 37.41203 | 33.78206 | -0.4703339 | 1.814989 | 1.814989
19.35747 | 36.9153 | 37.3526 | 33.76355 | -0.4373045 | 1.794525 | 1.794525
19.36747 | 36.8978 | 37.29375 | 33.74506 | -0.3959481 | 1.774345 | 1.774345
19.37747 | 36.9265 | 37.23552 | 33.72659 | -0.3090189 | 1.754466 | 1.754466
19.38747 | 36.8722 | 37.17791 | 33.70814 | -0.3057096 | 1.734886 | 1.734886
19.39747 | 36.8068 | 37.12091 | 33.68971 | -0.3141136 | 1.715601 | 1.715601
19.40747 | 36.8333 | 37.06452 | 33.67131 | -0.2312237 | 1.696607 | 1.696607
19.41746 | 36.8253 | 37.00879 | 33.65295 | -0.1834878 | 1.677919 | 1.677919
19.42746 | 36.8079 | 36.95359 | 33.63459 | -0.1456882 | 1.659497 | 1.659497
19.43746 | 36.8142 | 36.89897 | 33.61626 | -0.08477299 | 1.641355 | 1.641355
19.44746 | 36.8064 | 36.84494 | 33.59796 | -0.03853514 | 1.623489 | 1.623489
19.45746 | 36.7896 | 36.79147 | 33.57967 | -0.00186728 | 1.605897 | 1.605897
19.46745 | 36.7982 | 36.73861 | 33.56143 | 0.05958625 | 1.588591 | 1.588591
19.47745 | 36.7601 | 36.68626 | 33.5432 | 0.07383685 | 1.571534 | 1.571534
19.48745 | 36.7582 | 36.63446 | 33.52498 | 0.1237395 | 1.554738 | 1.554738
19.49745 | 36.712 | 36.5832 | 33.5068 | 0.1288016 | 1.538201 | 1.538201
19.50745 | 36.7442 | 36.53247 | 33.48863 | 0.2117303 | 1.521919 | 1.521919
19.51745 | 36.7314 | 36.48227 | 33.47049 | 0.2491331 | 1.505888 | 1.505888
19.52744 | 36.705 | 36.43263 | 33.45239 | 0.2723681 | 1.490119 | 1.490119
19.53744 | 36.7 | 36.38346 | 33.4343 | 0.3165413 | 1.474579 | 1.474579
19.54744 | 36.7036 | 36.33479 | 33.41623 | 0.36881 | 1.459279 | 1.459279
19.55744 | 36.7191 | 36.28662 | 33.39819 | 0.4324819 | 1.444215 | 1.444215
19.56744 | 36.6824 | 36.23894 | 33.38017 | 0.443462 | 1.429385 | 1.429385
19.57743 | 36.6819 | 36.19179 | 33.36219 | 0.4901144 | 1.414797 | 1.414797
19.58743 | 36.6428 | 36.14506 | 33.34422 | 0.4977379 | 1.400422 | 1.400422
19.59743 | 36.6178 | 36.09881 | 33.32627 | 0.5189922 | 1.386268 | 1.386268
19.60743 | 36.6304 | 36.05302 | 33.30835 | 0.5773843 | 1.372334 | 1.372334
19.61743 | 36.6277 | 36.00768 | 33.29045 | 0.6200212 | 1.358615 | 1.358615
19.62743 | 36.6013 | 35.96279 | 33.27257 | 0.6385097 | 1.345108 | 1.345108
19.63742 | 36.5922 | 35.91839 | 33.25474 | 0.6738113 | 1.331824 | 1.331824
19.64742 | 36.5862 | 35.87438 | 33.23691 | 0.7118229 | 1.318731 | 1.318731
19.65742 | 36.5932 | 35.83079 | 33.21911 | 0.7624057 | 1.305841 | 1.305841
19.66742 | 36.5316 | 35.78763 | 33.20134 | 0.7439665 | 1.293149 | 1.293149
19.67742 | 36.5504 | 35.74489 | 33.18358 | 0.8055111 | 1.280653 | 1.280653
19.68741 | 36.4999 | 35.7026 | 33.16587 | 0.7973048 | 1.268362 | 1.268362
19.69741 | 36.493 | 35.66066 | 33.14817 | 0.8323367 | 1.256248 | 1.256248
19.70741 | 36.4816 | 35.61913 | 33.13049 | 0.8624716 | 1.244321 | 1.244321
19.71741 | 36.4765 | 35.57798 | 33.11283 | 0.8985152 | 1.232577 | 1.232577
19.72741 | 36.4626 | 35.53723 | 33.0952 | 0.9253735 | 1.221013 | 1.221013
19.73741 | 36.4462 | 35.49685 | 33.07759 | 0.9493525 | 1.209627 | 1.209627
19.7474 | 36.4705 | 35.45688 | 33.06003 | 1.013618 | 1.198426 | 1.198426
19.7574 | 36.425 | 35.41724 | 33.04247 | 1.007756 | 1.187385 | 1.187385
19.7674 | 36.4204 | 35.37797 | 33.02494 | 1.042432 | 1.176513 | 1.176513
19.7774 | 36.4023 | 35.33905 | 33.00743 | 1.063252 | 1.165808 | 1.165808
19.7874 | 36.3195 | 35.30048 | 32.98995 | 1.01902 | 1.155265 | 1.155265
19.79739 | 36.3666 | 35.2623 | 32.97251 | 1.104304 | 1.144894 | 1.144894
19.80739 | 36.3471 | 35.22441 | 32.95508 | 1.122686 | 1.134669 | 1.134669
19.81739 | 36.3218 | 35.18687 | 32.93767 | 1.134933 | 1.1246 | 1.1246
19.82739 | 36.3164 | 35.14965 | 32.92028 | 1.16675 | 1.114684 | 1.114684
19.83739 | 36.321 | 35.11276 | 32.90292 | 1.208242 | 1.104918 | 1.104918
19.84739 | 36.2987 | 35.07619 | 32.88559 | 1.222513 | 1.095299 | 1.095299
19.85738 | 36.2787 | 35.03997 | 32.8683 | 1.238734 | 1.085835 | 1.085835
19.86738 | 36.2609 | 35.00402 | 32.85101 | 1.256881 | 1.076504 | 1.076504
19.87738 | 36.2555 | 34.96838 | 32.83375 | 1.287122 | 1.067313 | 1.067313
19.88738 | 36.2061 | 34.93304 | 32.81652 | 1.273062 | 1.058261 | 1.058261
19.89738 | 36.2136 | 34.89799 | 32.79931 | 1.315606 | 1.049344 | 1.049344
19.90737 | 36.2008 | 34.86328 | 32.78214 | 1.337524 | 1.040569 | 1.040569
19.91737 | 36.1949 | 34.82881 | 32.76498 | 1.366089 | 1.031916 | 1.031916
19.92737 | 36.1713 | 34.79463 | 32.74784 | 1.376671 | 1.023393 | 1.023393
19.93737 | 36.1606 | 34.76073 | 32.73073 | 1.399875 | 1.014996 | 1.014996
19.94737 | 36.1662 | 34.7271 | 32.71365 | 1.439104 | 1.006724 | 1.006724
19.95737 | 36.1315 | 34.69374 | 32.69659 | 1.437762 | 0.9985746 | 0.9985746
19.96736 | 36.1302 | 34.66068 | 32.67957 | 1.469521 | 0.990554 | 0.990554
19.97736 | 36.0934 | 34.62785 | 32.66256 | 1.465551 | 0.9826438 | 0.9826438
19.98736 | 36.0585 | 34.59528 | 32.64558 | 1.463223 | 0.9748502 | 0.9748502
19.99736 | 36.1 | 34.56296 | 32.62862 | 1.53704 | 0.9671713 | 0.9671713
20.00736 | 36.0393 | 34.53089 | 32.61168 | 1.508407 | 0.9596052 | 0.9596052
20.01735 | 36.0384 | 34.49911 | 32.59479 | 1.539295 | 0.9521573 | 0.9521573
20.02735 | 36.0401 | 34.46753 | 32.57791 | 1.572571 | 0.944811 | 0.944811
20.03735 | 36 | 34.43619 | 32.56105 | 1.563808 | 0.937572 | 0.937572
20.04735 | 36.0024 | 34.40509 | 32.54422 | 1.597308 | 0.9304385 | 0.9304385
20.05735 | 35.9866 | 34.37422 | 32.52741 | 1.612375 | 0.9234088 | 0.9234088
20.06735 | 35.9539 | 34.34359 | 32.51062 | 1.610314 | 0.916481 | 0.916481
20.07734 | 35.9466 | 34.3132 | 32.49388 | 1.633396 | 0.9096603 | 0.9096603
20.08734 | 35.9062 | 34.28301 | 32.47715 | 1.623185 | 0.9029316 | 0.9029316
20.09734 | 35.9114 | 34.25304 | 32.46044 | 1.658355 | 0.8962999 | 0.8962999
20.10734 | 35.8888 | 34.22329 | 32.44376 | 1.665509 | 0.8897638 | 0.8897638
20.11734 | 35.8888 | 34.19375 | 32.42711 | 1.695049 | 0.8833216 | 0.8833216
20.12733 | 35.8466 | 34.16445 | 32.41049 | 1.68215 | 0.8769784 | 0.8769784
20.13733 | 35.8352 | 34.13533 | 32.39389 | 1.699873 | 0.870719431 | 0.870719431
20.14733 | 35.8175 | 34.10641 | 32.37731 | 1.711091 | 0.8645499 | 0.8645499
20.15733 | 35.7906 | 34.07769 | 32.36075 | 1.712909 | 0.8584683 | 0.8584683
20.16733 | 35.7736 | 34.04917 | 32.34423 | 1.724428 | 0.8524732 | 0.8524732
20.17733 | 35.7642 | 34.02085 | 32.32772 | 1.743351 | 0.8465634 | 0.8465634
20.18732 | 35.7433 | 33.99275 | 32.31126 | 1.750552 | 0.8407431 | 0.8407431
20.19732 | 35.7403 | 33.96481 | 32.29481 | 1.775492 | 0.8349993 | 0.8349993
20.20732 | 35.7439 | 33.93706 | 32.27838 | 1.806844 | 0.8293367 | 0.8293367
20.21732 | 35.692 | 33.90949 | 32.26198 | 1.782511 | 0.8237538 | 0.8237538
20.22732 | 35.7002 | 33.88211 | 32.24561 | 1.818095 | 0.8182495 | 0.8182495
20.23731 | 35.7004 | 33.85493 | 32.22927 | 1.845472 | 0.8128279 | 0.8128279
20.24731 | 35.6454 | 33.8279 | 32.21295 | 1.817498 | 0.8074768 | 0.8074768
20.25731 | 35.6285 | 33.80105 | 32.19665 | 1.827449 | 0.8022006 | 0.8022006
20.26731 | 35.6372 | 33.77437 | 32.18038 | 1.862827 | 0.796998 | 0.796998
20.27731 | 35.6142 | 33.74787 | 32.16413 | 1.866334 | 0.7918679 | 0.7918679
20.28731 | 35.5894 | 33.72153 | 32.14791 | 1.867873 | 0.7868093 | 0.7868093
20.2973 | 35.6102 | 33.69538 | 32.13173 | 1.91482 | 0.7818256 | 0.7818256
20.3073 | 35.5884 | 33.66937 | 32.11556 | 1.919029 | 0.7769063 | 0.7769063
20.3173 | 35.5641 | 33.64352 | 32.09941 | 1.920576 | 0.772055 | 0.772055
20.3273 | 35.5821 | 33.61784 | 32.0833 | 1.964264 | 0.7672706 | 0.7672706
20.3373 | 35.5533 | 33.59231 | 32.0672 | 1.960993 | 0.7625523 | 0.7625523
20.34729 | 35.5468 | 33.56696 | 32.05115 | 1.979842 | 0.7579035 | 0.7579035
20.35729 | 35.5107 | 33.54174 | 32.03511 | 1.968962 | 0.753314 | 0.753314
20.36729 | 35.5014 | 33.51667 | 32.01909 | 1.984731 | 0.7487874 | 0.7487874
20.37729 | 35.4949 | 33.49175 | 32.0031 | 2.00315 | 0.7443228 | 0.7443228
20.38729 | 35.5085 | 33.46698 | 31.98714 | 2.041521 | 0.7399193 | 0.7399193
20.39729 | 35.485 | 33.44235 | 31.9712 | 2.042646 | 0.7355759 | 0.7355759
20.40728 | 35.4727 | 33.4179 | 31.95531 | 2.054802 | 0.731296 | 0.731296
20.41728 | 35.4653 | 33.39356 | 31.93942 | 2.07174 | 0.7270701 | 0.7270701
20.42728 | 35.4671 | 33.36936 | 31.92356 | 2.097737 | 0.7229015 | 0.7229015
20.43728 | 35.446 | 33.3453 | 31.90772 | 2.100696 | 0.7187895 | 0.7187895
20.44728 | 35.4244 | 33.32138 | 31.89192 | 2.103017 | 0.7147333 | 0.7147333
20.45727 | 35.4076 | 33.29762 | 31.87615 | 2.109979 | 0.710736 | 0.710736
20.46727 | 35.4126 | 33.27397 | 31.86039 | 2.13863 | 0.7067886 | 0.7067886
20.47727 | 35.3926 | 33.25045 | 31.84466 | 2.142149 | 0.7028945 | 0.7028945
20.48727 | 35.3821 | 33.22706 | 31.82896 | 2.155037 | 0.6990528 | 0.6990528
20.49727 | 35.3642 | 33.2038 | 31.81328 | 2.160396 | 0.6952629 | 0.6952629
20.50727 | 35.3639 | 33.18067 | 31.79763 | 2.183227 | 0.691524 | 0.691524
20.51726 | 35.3473 | 33.15769 | 31.78201 | 2.189608 | 0.6878388 | 0.6878388
20.52726 | 35.3243 | 33.13481 | 31.76641 | 2.189488 | 0.6841995 | 0.6841995
20.53726 | 35.3371 | 33.11206 | 31.75084 | 2.225044 | 0.6806089 | 0.6806089
20.54726 | 35.302 | 33.08942 | 31.73529 | 2.212578 | 0.6770663 | 0.6770663
20.55726 | 35.3 | 33.06691 | 31.71977 | 2.233091 | 0.6735711 | 0.6735711
20.56725 | 35.2958 | 33.04454 | 31.70429 | 2.251263 | 0.670126 | 0.670126
20.57725 | 35.2843 | 33.02226 | 31.68881 | 2.262038 | 0.6667235 | 0.6667235
20.58725 | 35.2718 | 33.0001 | 31.67337 | 2.271697 | 0.6633663 | 0.6633663
20.59725 | 35.231 | 32.97806 | 31.65795 | 2.252941 | 0.6600538 | 0.6600538
20.60725 | 35.2305 | 32.95613 | 31.64256 | 2.27437 | 0.6567855 | 0.6567855
20.61725 | 35.234 | 32.93431 | 31.62719 | 2.299686 | 0.6535605 | 0.6535605
20.62724 | 35.2137 | 32.91263 | 31.61187 | 2.301069 | 0.6503814 | 0.6503814
20.63724 | 35.1611 | 32.89104 | 31.59655 | 2.270063 | 0.6472415 | 0.6472415
20.64724 | 35.183 | 32.86955 | 31.58127 | 2.313447 | 0.6441433 | 0.6441433
20.65724 | 35.1692 | 32.84818 | 31.566 | 2.321023 | 0.6410861 | 0.6410861
20.66724 | 35.1672 | 32.82691 | 31.55077 | 2.340292 | 0.6380695 | 0.6380695
20.67723 | 35.1362 | 32.80577 | 31.53557 | 2.330434 | 0.6350958 | 0.6350958
20.68723 | 35.1365 | 32.78471 | 31.52039 | 2.351792 | 0.6321584 | 0.6321584
20.69723 | 35.111 | 32.76375 | 31.50523 | 2.347246 | 0.6292599 | 0.6292599
20.70723 | 35.1114 | 32.7429 | 31.4901 | 2.368497 | 0.6263998 | 0.6263998
20.71723 | 35.1015 | 32.72215 | 31.475 | 2.379346 | 0.6235775 | 0.6235775
20.72723 | 35.0824 | 32.70151 | 31.45992 | 2.380895 | 0.6207924 | 0.6207924
20.73722 | 35.0716 | 32.68098 | 31.44488 | 2.390623 | 0.6180469 | 0.6180469
20.74722 | 35.054 | 32.66053 | 31.42986 | 2.393473 | 0.615335 | 0.615335
20.75722 | 35.0539 | 32.64018 | 31.41486 | 2.413724 | 0.612659 | 0.612659
20.76722 | 35.0494 | 32.61992 | 31.39988 | 2.429479 | 0.6100183 | 0.6100183
20.77722 | 35.0192 | 32.59976 | 31.38494 | 2.419438 | 0.6074125 | 0.6074125
20.78721 | 35.0002 | 32.57972 | 31.37003 | 2.420482 | 0.6048436 | 0.6048436
20.79721 | 35.0164 | 32.55975 | 31.35514 | 2.456651 | 0.6023063 | 0.6023063
20.80721 | 34.979 | 32.53987 | 31.34027 | 2.439127 | 0.5998025 | 0.5998025
20.81721 | 34.9745 | 32.52009 | 31.32543 | 2.454411 | 0.5973317 | 0.5973317
20.82721 | 34.976 | 32.5004 | 31.31061 | 2.475603 | 0.5948937 | 0.5948937
20.83721 | 34.9405 | 32.4808 | 31.29582 | 2.459704 | 0.592488 | 0.592488
20.8472 | 34.9621 | 32.4613 | 31.28107 | 2.500796 | 0.5901164 | 0.5901164
20.8572 | 34.9421 | 32.44188 | 31.26633 | 2.500217 | 0.5877739 | 0.5877739
20.8672 | 34.9319 | 32.42255 | 31.25162 | 2.509351 | 0.5854625 | 0.5854625
20.8772 | 34.9164 | 32.4033 | 31.23694 | 2.513096 | 0.583182 | 0.583182
20.8872 | 34.8947 | 32.38414 | 31.22228 | 2.510555 | 0.5809316 | 0.5809316
20.89719 | 34.9005 | 32.36509 | 31.20766 | 2.535409 | 0.5787132 | 0.5787132
20.90719 | 34.9076 | 32.3461 | 31.19306 | 2.561496 | 0.5765222 | 0.5765222
20.91719 | 34.8624 | 32.3272 | 31.17848 | 2.535199 | 0.5743604 | 0.5743604
20.92719 | 34.8384 | 32.30838 | 31.16393 | 2.530018 | 0.5722273 | 0.5722273
20.93719 | 34.8493 | 32.28965 | 31.1494 | 2.559653 | 0.5701228 | 0.5701228
20.94719 | 34.8375 | 32.27099 | 31.1349 | 2.566506 | 0.5680463 | 0.5680463
20.95718 | 34.8192 | 32.25244 | 31.12044 | 2.566758 | 0.5659998 | 0.5659998
20.96718 | 34.794 | 32.23395 | 31.106 | 2.560048 | 0.5639785 | 0.5639785
20.97718 | 34.7942 | 32.21554 | 31.09157 | 2.578657 | 0.5619844 | 0.5619844
20.98718 | 34.7753 | 32.19721 | 31.07718 | 2.578086 | 0.5600171 | 0.5600171
20.99718 | 34.7883 | 32.17896 | 31.06281 | 2.609335 | 0.5580762 | 0.5580762
21.00717 | 34.7528 | 32.16081 | 31.04848 | 2.591988 | 0.5561634 | 0.5561634
21.01717 | 34.7284 | 32.14272 | 31.03417 | 2.585681 | 0.5542746 | 0.5542746
21.02717 | 34.7245 | 32.1247 | 31.01988 | 2.599797 | 0.5524113 | 0.5524113
21.03717 | 34.7215 | 32.10676 | 31.00562 | 2.614735 | 0.5505732 | 0.5505732
21.04717 | 34.7111 | 32.0889 | 30.99138 | 2.622197 | 0.5487602 | 0.5487602
21.05717 | 34.6936 | 32.07112 | 30.97717 | 2.622484 | 0.5469718 | 0.5469718
21.06716 | 34.6828 | 32.05342 | 30.963 | 2.629377 | 0.5452096 | 0.5452096
21.07716 | 34.6659 | 32.03579 | 30.94885 | 2.630113 | 0.5434698 | 0.5434698
21.08716 | 34.6465 | 32.01822 | 30.93472 | 2.628276 | 0.5417538 | 0.5417538
21.09716 | 34.6652 | 32.00074 | 30.92061 | 2.664465 | 0.5400614 | 0.5400614
21.10716 | 34.6344 | 31.98332 | 30.90654 | 2.65108 | 0.5383923 | 0.5383923
21.11715 | 34.6253 | 31.96599 | 30.8925 | 2.659306 | 0.536748 | 0.536748
21.12715 | 34.6127 | 31.94872 | 30.87847 | 2.663977 | 0.5351248 | 0.5351248
21.13715 | 34.6018 | 31.93152 | 30.86448 | 2.670276 | 0.5335242 | 0.5335242
21.14715 | 34.5821 | 31.9144 | 30.8505 | 2.667705 | 0.5319459 | 0.5319459
21.15715 | 34.5954 | 31.89734 | 30.83656 | 2.698062 | 0.5303896 | 0.5303896
21.16715 | 34.5647 | 31.88035 | 30.82264 | 2.68435 | 0.5288553 | 0.5288553
21.17714 | 34.5545 | 31.86345 | 30.80876 | 2.691051 | 0.5273441 | 0.5273441
21.18714 | 34.5671 | 31.8466 | 30.79489 | 2.7205 | 0.5258527 | 0.5258527
21.19714 | 34.541 | 31.82982 | 30.78106 | 2.71118 | 0.5243824 | 0.5243824
21.20714 | 34.5109 | 31.81311 | 30.76724 | 2.697792 | 0.5229331 | 0.5229331
21.21714 | 34.5169 | 31.79646 | 30.75346 | 2.720435 | 0.5215045 | 0.5215045
21.22713 | 34.5098 | 31.7799 | 30.73971 | 2.729895 | 0.5200979 | 0.5200979
21.23713 | 34.4692 | 31.7634 | 30.72598 | 2.705804 | 0.5187101 | 0.5187101
21.24713 | 34.4626 | 31.74695 | 30.71227 | 2.715647 | 0.5173424 | 0.5173424
21.25713 | 34.4495 | 31.73058 | 30.69859 | 2.718924 | 0.5159946 | 0.5159946
21.26713 | 34.4354 | 31.71427 | 30.68493 | 2.721134 | 0.5146664 | 0.5146664
21.27713 | 34.4271 | 31.69802 | 30.6713 | 2.72908 | 0.5133578 | 0.5133578
21.28712 | 34.4097 | 31.68186 | 30.65772 | 2.727844 | 0.5120696 | 0.5120696
21.29712 | 34.3987 | 31.66574 | 30.64414 | 2.732959 | 0.5107994 | 0.5107994
21.30712 | 34.361 | 31.64969 | 30.63059 | 2.71131 | 0.5095481 | 0.5095481
21.31712 | 34.3446 | 31.6337 | 30.61707 | 2.710898 | 0.5083155 | 0.5083155
21.32712 | 34.3425 | 31.61778 | 30.60358 | 2.724721 | 0.5071015 | 0.5071015
21.33711 | 34.2916 | 31.60193 | 30.59012 | 2.689666 | 0.505907 | 0.505907
21.34711 | 34.2805 | 31.58614 | 30.57668 | 2.694363 | 0.5047297 | 0.5047297
21.35711 | 34.2608 | 31.5704 | 30.56326 | 2.690399 | 0.5035702 | 0.5035702
21.36711 | 34.2471 | 31.55473 | 30.54987 | 2.692371 | 0.5024287 | 0.5024287
21.37711 | 34.2266 | 31.53912 | 30.53651 | 2.687483 | 0.5013048 | 0.5013048
21.38711 | 34.1999 | 31.52357 | 30.52317 | 2.676332 | 0.5001985 | 0.5001985
21.3971 | 34.1744 | 31.5081 | 30.50987 | 2.666305 | 0.4991107 | 0.4991107
21.4071 | 34.1863 | 31.49267 | 30.49659 | 2.693632 | 0.4980389 | 0.4980389
21.4171 | 34.1302 | 31.4773 | 30.48333 | 2.652899 | 0.4969843 | 0.4969843
21.4271 | 34.114 | 31.46199 | 30.4701 | 2.652006 | 0.4959466 | 0.4959466
21.4371 | 34.1142 | 31.44675 | 30.4569 | 2.667452 | 0.4949256 | 0.4949256
21.44709 | 34.0765 | 31.43158 | 30.44373 | 2.644924 | 0.4939223 | 0.4939223
21.45709 | 34.0612 | 31.41645 | 30.43058 | 2.644752 | 0.4929344 | 0.4929344
21.46709 | 34.0498 | 31.40138 | 30.41745 | 2.64842 | 0.4919629 | 0.4919629
21.47709 | 34.0396 | 31.38637 | 30.40436 | 2.653229 | 0.4910076 | 0.4910076
21.48709 | 34.0209 | 31.37142 | 30.39128 | 2.64948 | 0.4900683 | 0.4900683
21.49709 | 34.0022 | 31.35653 | 30.37824 | 2.645673 | 0.489145 | 0.489145
21.50708 | 33.987 | 31.34171 | 30.36523 | 2.645293 | 0.4882383 | 0.4882383
21.51708 | 33.9704 | 31.32693 | 30.35224 | 2.64347 | 0.4873465 | 0.4873465
21.52708 | 33.9546 | 31.31221 | 30.33927 | 2.642389 | 0.4864701 | 0.4864701
21.53708 | 33.9411 | 31.29755 | 30.32633 | 2.643551 | 0.4856092 | 0.4856092
21.54708 | 33.9332 | 31.28294 | 30.31342 | 2.650256 | 0.4847636 | 0.4847636
21.55707 | 33.9217 | 31.26841 | 30.30054 | 2.65329 | 0.483934 | 0.483934
21.56707 | 33.9068 | 31.25392 | 30.28768 | 2.652882 | 0.4831186 | 0.4831186
21.57707 | 33.9191 | 31.23948 | 30.27485 | 2.679618 | 0.4823181 | 0.4823181
21.58707 | 33.8912 | 31.2251 | 30.26204 | 2.666097 | 0.4815325 | 0.4815325
21.59707 | 33.8819 | 31.21078 | 30.24926 | 2.671121 | 0.4807616 | 0.4807616
21.60706 | 33.8885 | 31.19653 | 30.23651 | 2.691975 | 0.4800061 | 0.4800061
21.61706 | 33.8829 | 31.18231 | 30.22378 | 2.700587 | 0.4792643 | 0.4792643
21.62706 | 33.8523 | 31.16816 | 30.21108 | 2.684145 | 0.4785369 | 0.4785369
21.63706 | 33.8579 | 31.15405 | 30.19841 | 2.703847 | 0.4778237 | 0.4778237
21.64706 | 33.8555 | 31.14001 | 30.18576 | 2.715495 | 0.4771248 | 0.4771248
21.65706 | 33.8526 | 31.12601 | 30.17313 | 2.726588 | 0.47644 | 0.47644
21.66705 | 33.8492 | 31.11209 | 30.16055 | 2.737113 | 0.4757698 | 0.4757698
21.67705 | 33.8346 | 31.0982 | 30.14798 | 2.736397 | 0.4751128 | 0.4751128
21.68705 | 33.8292 | 31.08437 | 30.13543 | 2.744828 | 0.4744697 | 0.4744697
21.69705 | 33.8225 | 31.0706 | 30.12291 | 2.751905 | 0.4738403 | 0.4738403
21.70705 | 33.8126 | 31.05687 | 30.11042 | 2.755728 | 0.4732245 | 0.4732245
21.71704 | 33.807 | 31.04322 | 30.09797 | 2.763784 | 0.4726228 | 0.4726228
21.72704 | 33.8062 | 31.0296 | 30.08553 | 2.776601 | 0.472034 | 0.472034
21.73704 | 33.8053 | 31.01604 | 30.07312 | 2.789264 | 0.4714584 | 0.4714584
21.74704 | 33.7981 | 31.00252 | 30.06073 | 2.795575 | 0.4708962 | 0.4708962
21.75704 | 33.7944 | 30.98907 | 30.04837 | 2.805333 | 0.4703472 | 0.4703472
21.76704 | 33.7766 | 30.97566 | 30.03604 | 2.800938 | 0.4698114 | 0.4698114
21.77703 | 33.7738 | 30.96232 | 30.02374 | 2.811478 | 0.469289 | 0.469289
21.78703 | 33.7646 | 30.94902 | 30.01146 | 2.815579 | 0.4687791 | 0.4687791
21.79703 | 33.7611 | 30.93577 | 29.99921 | 2.825327 | 0.4682821 | 0.4682821
21.80703 | 33.7287 | 30.92258 | 29.98698 | 2.806124 | 0.4677979 | 0.4677979
21.81703 | 33.7242 | 30.90943 | 29.97478 | 2.814769 | 0.4673265 | 0.4673265
21.82702 | 33.7295 | 30.89635 | 29.96261 | 2.833149 | 0.4668682 | 0.4668682
21.83702 | 33.7223 | 30.88331 | 29.95047 | 2.838991 | 0.4664221 | 0.4664221
21.84702 | 33.7179 | 30.87032 | 29.93834 | 2.847581 | 0.4659884 | 0.4659884
21.85702 | 33.6858 | 30.85738 | 29.92624 | 2.828421 | 0.4655673 | 0.4655673
21.86702 | 33.6734 | 30.84449 | 29.91417 | 2.828909 | 0.4651585 | 0.4651585
21.87702 | 33.6913 | 30.83165 | 29.90213 | 2.859646 | 0.4647621 | 0.4647621
21.88701 | 33.6514 | 30.81888 | 29.89012 | 2.83252 | 0.4643784 | 0.4643784
21.89701 | 33.6344 | 30.80614 | 29.87813 | 2.828255 | 0.4640064 | 0.4640064
21.90701 | 33.6273 | 30.79346 | 29.86617 | 2.83384 | 0.4636467 | 0.4636467
21.91701 | 33.6231 | 30.78082 | 29.85423 | 2.842275 | 0.4632991 | 0.4632991
21.92701 | 33.6007 | 30.76824 | 29.84231 | 2.832459 | 0.4629635 | 0.4629635
21.937 | 33.6038 | 30.75572 | 29.83044 | 2.848081 | 0.4626403 | 0.4626403
21.947 | 33.5812 | 30.74323 | 29.81858 | 2.837965 | 0.4623286 | 0.4623286
21.957 | 33.5632 | 30.7308 | 29.80674 | 2.832399 | 0.4620289 | 0.4620289
21.967 | 33.556 | 30.71842 | 29.79493 | 2.837583 | 0.4617411 | 0.4617411
21.977 | 33.5282 | 30.70608 | 29.78315 | 2.822117 | 0.4614651 | 0.4614651
21.987 | 33.522 | 30.6938 | 29.7714 | 2.828202 | 0.4612007 | 0.4612007
21.99699 | 33.4944 | 30.68158 | 29.75968 | 2.812825 | 0.4609484 | 0.4609484
22.00699 | 33.4986 | 30.66939 | 29.74797 | 2.82921 | 0.4607075 | 0.4607075
22.01699 | 33.4823 | 30.65725 | 29.7363 | 2.825047 | 0.4604782 | 0.4604782
22.02699 | 33.4591 | 30.64517 | 29.72465 | 2.813934 | 0.4602605 | 0.4602605
22.03699 | 33.467 | 30.63313 | 29.71302 | 2.833871 | 0.4600543 | 0.4600543
22.04698 | 33.4408 | 30.62115 | 29.70143 | 2.819648 | 0.4598599 | 0.4598599
22.05698 | 33.4185 | 30.60921 | 29.68986 | 2.809287 | 0.4596767 | 0.4596767
22.06698 | 33.4034 | 30.59732 | 29.67831 | 2.806078 | 0.4595049 | 0.4595049
22.07698 | 33.3941 | 30.58548 | 29.66679 | 2.808619 | 0.4593446 | 0.4593446
22.08698 | 33.3673 | 30.57369 | 29.6553 | 2.793612 | 0.4591956 | 0.4591956
22.09698 | 33.373 | 30.56194 | 29.64383 | 2.811056 | 0.459058 | 0.459058
22.10697 | 33.3471 | 30.55026 | 29.6324 | 2.79684 | 0.4589318 | 0.4589318
22.11697 | 33.335 | 30.53861 | 29.62098 | 2.796386 | 0.4588167 | 0.4588167
22.12697 | 33.3399 | 30.52702 | 29.60959 | 2.812885 | 0.4587129 | 0.4587129
22.13697 | 33.3225 | 30.51547 | 29.59823 | 2.807034 | 0.4586203 | 0.4586203
22.14697 | 33.29 | 30.50396 | 29.58689 | 2.786036 | 0.4585388 | 0.4585388
22.15696 | 33.2995 | 30.49252 | 29.57559 | 2.806977 | 0.4584687 | 0.4584687
22.16696 | 33.2829 | 30.48112 | 29.5643 | 2.801782 | 0.4584095 | 0.4584095
22.17696 | 33.2692 | 30.46976 | 29.55304 | 2.799438 | 0.4583616 | 0.4583616
22.18696 | 33.2758 | 30.45845 | 29.5418 | 2.817346 | 0.4583247 | 0.4583247
22.19696 | 33.2436 | 30.44719 | 29.5306 | 2.796407 | 0.4582989 | 0.4582989
22.20696 | 33.2544 | 30.43598 | 29.51941 | 2.818419 | 0.4582841 | 0.4582841
22.21695 | 33.252 | 30.42483 | 29.50827 | 2.827171 | 0.4582805 | 0.4582805
22.22695 | 33.2303 | 30.41371 | 29.49714 | 2.816587 | 0.4582878 | 0.4582878
22.23695 | 33.21 | 30.40264 | 29.48603 | 2.807355 | 0.4583062 | 0.4583062
22.24695 | 33.2146 | 30.39162 | 29.47495 | 2.822975 | 0.4583355 | 0.4583355
22.25695 | 33.1994 | 30.38065 | 29.4639 | 2.818747 | 0.4583759 | 0.4583759
22.26694 | 33.1983 | 30.36974 | 29.45288 | 2.828561 | 0.4584271 | 0.4584271
22.27694 | 33.2042 | 30.35886 | 29.44188 | 2.845337 | 0.4584894 | 0.4584894
22.28694 | 33.1926 | 30.34803 | 29.43091 | 2.844566 | 0.4585627 | 0.4585627
22.29694 | 33.1851 | 30.33725 | 29.41996 | 2.847847 | 0.4586469 | 0.4586469
22.30694 | 33.1967 | 30.32652 | 29.40904 | 2.87018 | 0.458742 | 0.458742
22.31694 | 33.1771 | 30.31583 | 29.39814 | 2.861266 | 0.4588481 | 0.4588481
22.32693 | 33.17 | 30.30521 | 29.38728 | 2.864793 | 0.4589649 | 0.4589649
22.33693 | 33.1626 | 30.29462 | 29.37643 | 2.867983 | 0.4590929 | 0.4590929
22.34693 | 33.1349 | 30.28407 | 29.36561 | 2.850825 | 0.4592318 | 0.4592318
22.35693 | 33.1421 | 30.27358 | 29.35482 | 2.86852 | 0.4593816 | 0.4593816
22.36693 | 33.1482 | 30.26313 | 29.34405 | 2.885067 | 0.4595423 | 0.4595423
22.37692 | 33.1297 | 30.25274 | 29.33332 | 2.876956 | 0.4597138 | 0.4597138
22.38692 | 33.1234 | 30.24239 | 29.3226 | 2.881008 | 0.4598964 | 0.4598964
22.39692 | 33.1272 | 30.23209 | 29.31191 | 2.895113 | 0.4600899 | 0.4600899
22.40692 | 33.1293 | 30.22183 | 29.30124 | 2.907469 | 0.4602944 | 0.4602944
22.41692 | 33.1027 | 30.21162 | 29.2906 | 2.891078 | 0.4605098 | 0.4605098
22.42692 | 33.0776 | 30.20146 | 29.27999 | 2.87614 | 0.4607362 | 0.4607362
22.43691 | 33.08 | 30.19136 | 29.26941 | 2.888643 | 0.4609733 | 0.4609733
22.44691 | 33.0654 | 30.18129 | 29.25885 | 2.88411 | 0.4612216 | 0.4612216
22.45691 | 33.0767 | 30.17127 | 29.24831 | 2.905428 | 0.4614809 | 0.4614809
22.46691 | 33.0514 | 30.1613 | 29.2378 | 2.890099 | 0.4617512 | 0.4617512
22.47691 | 33.0397 | 30.15138 | 29.22731 | 2.888322 | 0.4620325 | 0.4620325
22.4869 | 33.0509 | 30.14151 | 29.21686 | 2.909388 | 0.4623245 | 0.4623245
22.4969 | 33.0471 | 30.13168 | 29.20643 | 2.915416 | 0.4626279 | 0.4626279
22.5069 | 33.0133 | 30.1219 | 29.19602 | 2.891396 | 0.4629423 | 0.4629423
22.5169 | 33.0171 | 30.11217 | 29.18564 | 2.904928 | 0.4632678 | 0.4632678
22.5269 | 32.9845 | 30.10249 | 29.17528 | 2.882013 | 0.4636044 | 0.4636044
22.5369 | 32.9806 | 30.09285 | 29.16495 | 2.88775 | 0.4639521 | 0.4639521
22.54689 | 32.9585 | 30.08327 | 29.15465 | 2.875229 | 0.4643106 | 0.4643106
22.55689 | 32.9545 | 30.07373 | 29.14437 | 2.88077 | 0.4646806 | 0.4646806
22.56689 | 32.9436 | 30.06424 | 29.13411 | 2.879364 | 0.4650618 | 0.4650618
22.57689 | 32.9315 | 30.05479 | 29.12388 | 2.876709 | 0.4654542 | 0.4654542
22.58689 | 32.9319 | 30.04539 | 29.11368 | 2.886506 | 0.4658578 | 0.4658578
22.59688 | 32.9042 | 30.03605 | 29.10351 | 2.868147 | 0.4662722 | 0.4662722
22.60688 | 32.8889 | 30.02675 | 29.09336 | 2.862148 | 0.4666984 | 0.4666984
22.61688 | 32.8801 | 30.0175 | 29.08323 | 2.862601 | 0.4671359 | 0.4671359
22.62688 | 32.8679 | 30.00829 | 29.07312 | 2.859606 | 0.4675847 | 0.4675847
22.63688 | 32.8509 | 29.99914 | 29.06305 | 2.851763 | 0.468045 | 0.468045
22.64688 | 32.8045 | 29.99003 | 29.05299 | 2.814472 | 0.4685166 | 0.4685166
22.65687 | 32.8198 | 29.98098 | 29.04298 | 2.838824 | 0.4689992 | 0.4689992
22.66687 | 32.8117 | 29.97196 | 29.03298 | 2.839736 | 0.4694938 | 0.4694938
22.67687 | 32.7976 | 29.963 | 29.023 | 2.834599 | 0.4699999 | 0.4699999
22.68687 | 32.7821 | 29.95409 | 29.01305 | 2.828015 | 0.4705176 | 0.4705176
22.69687 | 32.7503 | 29.94522 | 29.00312 | 2.805081 | 0.4710469 | 0.4710469
22.70686 | 32.7516 | 29.93641 | 28.99323 | 2.815191 | 0.4715873 | 0.4715873
22.71686 | 32.7179 | 29.92764 | 28.98336 | 2.79026 | 0.4721399 | 0.4721399
22.72686 | 32.7339 | 29.91892 | 28.97351 | 2.814981 | 0.4727042 | 0.4727042
22.73686 | 32.7013 | 29.91025 | 28.96369 | 2.791053 | 0.4732804 | 0.4732804
22.74686 | 32.689 | 29.90162 | 28.95389 | 2.787376 | 0.4738683 | 0.4738683
22.75686 | 32.6766 | 29.89305 | 28.94411 | 2.78355 | 0.4744682 | 0.4744682
22.76685 | 32.6822 | 29.88453 | 28.93438 | 2.797666 | 0.4750793 | 0.4750793
22.77685 | 32.6594 | 29.87606 | 28.92465 | 2.783342 | 0.475703 | 0.475703
22.78685 | 32.6362 | 29.86763 | 28.91495 | 2.768568 | 0.4763388 | 0.4763388
22.79685 | 32.634 | 29.85925 | 28.90528 | 2.774746 | 0.4769866 | 0.4769866
22.80685 | 32.6253 | 29.85093 | 28.89563 | 2.774373 | 0.4776466 | 0.4776466
22.81684 | 32.6215 | 29.84266 | 28.88602 | 2.778843 | 0.478318 | 0.478318
22.82684 | 32.5963 | 29.83443 | 28.87642 | 2.761872 | 0.4790024 | 0.4790024
22.83684 | 32.5796 | 29.82625 | 28.86685 | 2.753351 | 0.4796991 | 0.4796991
22.84684 | 32.5729 | 29.81812 | 28.8573 | 2.75478 | 0.4804081 | 0.4804081
22.85684 | 32.5686 | 29.81004 | 28.84778 | 2.75856 | 0.4811296 | 0.4811296
22.86684 | 32.5433 | 29.80201 | 28.83828 | 2.741289 | 0.4818636 | 0.4818636
22.87683 | 32.5466 | 29.79404 | 28.82882 | 2.75256 | 0.4826094 | 0.4826094
22.88683 | 32.5189 | 29.78611 | 28.81937 | 2.732789 | 0.4833686 | 0.4833686
22.89683 | 32.5095 | 29.77823 | 28.80995 | 2.731267 | 0.4841404 | 0.4841404
22.90683 | 32.4997 | 29.7704 | 28.80055 | 2.729295 | 0.484925 | 0.484925
22.91683 | 32.4981 | 29.76263 | 28.79118 | 2.735473 | 0.4857224 | 0.4857224
22.92682 | 32.4699 | 29.75491 | 28.78184 | 2.714991 | 0.486532 | 0.486532
22.93682 | 32.4694 | 29.74723 | 28.77252 | 2.722167 | 0.4873553 | 0.4873553
22.94682 | 32.4489 | 29.73961 | 28.76322 | 2.709292 | 0.4881917 | 0.4881917
22.95682 | 32.4254 | 29.73203 | 28.75395 | 2.693365 | 0.4890411 | 0.4890411
22.96682 | 32.4246 | 29.72451 | 28.7447 | 2.700088 | 0.4899038 | 0.4899038
22.97682 | 32.4177 | 29.71704 | 28.73548 | 2.700659 | 0.4907798 | 0.4907798
22.98681 | 32.3827 | 29.70963 | 28.72629 | 2.67307 | 0.4916683 | 0.4916683
22.99681 | 32.3719 | 29.70226 | 28.71712 | 2.669638 | 0.492571 | 0.492571
23.00681 | 32.3694 | 29.69495 | 28.70797 | 2.674454 | 0.4934873 | 0.4934873
23.01681 | 32.3749 | 29.68768 | 28.69885 | 2.687217 | 0.4944173 | 0.4944173
23.02681 | 32.3297 | 29.68047 | 28.68975 | 2.649229 | 0.4953609 | 0.4953609
23.0368 | 32.3188 | 29.67332 | 28.68068 | 2.645481 | 0.4963174 | 0.4963174
23.0468 | 32.3128 | 29.66621 | 28.67164 | 2.646587 | 0.4972888 | 0.4972888
23.0568 | 32.3298 | 29.65916 | 28.66261 | 2.670641 | 0.4982741 | 0.4982741
23.0668 | 32.2895 | 29.65216 | 28.65361 | 2.637343 | 0.4992735 | 0.4992735
23.0768 | 32.2612 | 29.64521 | 28.64464 | 2.615991 | 0.500287 | 0.500287
23.0868 | 32.2634 | 29.63831 | 28.63568 | 2.625085 | 0.5013149 | 0.5013149
23.09679 | 32.2714 | 29.63148 | 28.62677 | 2.63992 | 0.502356 | 0.502356
23.10679 | 32.2562 | 29.62469 | 28.61787 | 2.631508 | 0.5034127 | 0.5034127
23.11679 | 32.2287 | 29.61796 | 28.60899 | 2.610742 | 0.5044839 | 0.5044839
23.12679 | 32.211 | 29.61128 | 28.60014 | 2.599723 | 0.5055699 | 0.5055699
23.13679 | 32.224 | 29.60465 | 28.59131 | 2.619349 | 0.5066706 | 0.5066706
23.14678 | 32.1934 | 29.59809 | 28.58252 | 2.595314 | 0.507785 | 0.507785
23.15678 | 32.1982 | 29.59157 | 28.57374 | 2.606631 | 0.5089157 | 0.5089157
23.16678 | 32.181 | 29.58511 | 28.56498 | 2.595894 | 0.5100614 | 0.5100614
23.17678 | 32.1651 | 29.5787 | 28.55625 | 2.586401 | 0.5112225 | 0.5112225
23.18678 | 32.1609 | 29.57235 | 28.54755 | 2.588554 | 0.5123988 | 0.5123988
23.19678 | 32.1444 | 29.56605 | 28.53887 | 2.57835 | 0.5135907 | 0.5135907
23.20677 | 32.1373 | 29.55981 | 28.53022 | 2.577485 | 0.514797 | 0.514797
23.21677 | 32.1393 | 29.55363 | 28.52159 | 2.585671 | 0.5160202 | 0.5160202
23.22677 | 32.1313 | 29.5475 | 28.51298 | 2.5838 | 0.5172592 | 0.5172592
23.23677 | 32.0945 | 29.54143 | 28.5044 | 2.553073 | 0.5185142 | 0.5185142
23.24677 | 32.0875 | 29.53541 | 28.49584 | 2.55209 | 0.5197854 | 0.5197854
23.25676 | 32.094 | 29.52946 | 28.48731 | 2.564543 | 0.5210714 | 0.5210714
23.26676 | 32.0942 | 29.52355 | 28.4788 | 2.570646 | 0.5223752 | 0.5223752
23.27676 | 32.0509 | 29.51771 | 28.47032 | 2.533191 | 0.5236954 | 0.5236954
23.28676 | 32.0535 | 29.51192 | 28.46186 | 2.541579 | 0.5250323 | 0.5250323
23.29676 | 32.0449 | 29.50619 | 28.45342 | 2.538709 | 0.526386 | 0.526386
23.30676 | 32.0418 | 29.50052 | 28.44501 | 2.541281 | 0.5277566 | 0.5277566
23.31675 | 32.04 | 29.49491 | 28.43663 | 2.545088 | 0.5291429 | 0.5291429
23.32675 | 31.9971 | 29.48936 | 28.42826 | 2.507743 | 0.5305478 | 0.5305478
23.33675 | 31.9862 | 29.48386 | 28.41992 | 2.502339 | 0.53197 | 0.53197
23.34675 | 31.9895 | 29.47842 | 28.4116 | 2.511076 | 0.5334099 | 0.5334099
23.35675 | 31.9803 | 29.47305 | 28.40331 | 2.507253 | 0.5348673 | 0.5348673
23.36674 | 31.9762 | 29.46773 | 28.39505 | 2.508466 | 0.5363411 | 0.5363411
23.37674 | 31.9475 | 29.46248 | 28.38681 | 2.485023 | 0.5378344 | 0.5378344
23.38674 | 31.941 | 29.45728 | 28.37859 | 2.48372 | 0.5393459 | 0.5393459
23.39674 | 31.9312 | 29.45214 | 28.37039 | 2.479057 | 0.5408757 | 0.5408757
23.40674 | 31.9317 | 29.44707 | 28.36222 | 2.484632 | 0.542424 | 0.542424
23.41674 | 31.9071 | 29.44205 | 28.35407 | 2.465046 | 0.5439909 | 0.5439909
23.42673 | 31.8978 | 29.43711 | 28.34596 | 2.460694 | 0.545575 | 0.545575
23.43673 | 31.8858 | 29.43222 | 28.33786 | 2.453584 | 0.5471798 | 0.5471798
23.44673 | 31.882 | 29.42739 | 28.32978 | 2.454612 | 0.5488037 | 0.5488037
23.45673 | 31.8532 | 29.42262 | 28.32173 | 2.430578 | 0.550447 | 0.550447
23.46673 | 31.8678 | 29.41792 | 28.3137 | 2.449881 | 0.5521099 | 0.5521099
23.47672 | 31.8451 | 29.41328 | 28.3057 | 2.431815 | 0.5537908 | 0.5537908
23.48672 | 31.8393 | 29.40871 | 28.29772 | 2.430591 | 0.5554933 | 0.5554933
23.49672 | 31.8273 | 29.4042 | 28.28977 | 2.423102 | 0.5572159 | 0.5572159
23.50672 | 31.815 | 29.39975 | 28.28183 | 2.415249 | 0.5589589 | 0.5589589
23.51672 | 31.8066 | 29.39537 | 28.27392 | 2.411232 | 0.5607223 | 0.5607223
23.52672 | 31.7754 | 29.39105 | 28.26604 | 2.384349 | 0.5625064 | 0.5625064
23.53671 | 31.796 | 29.3868 | 28.25818 | 2.409196 | 0.5643097 | 0.5643097
23.54671 | 31.7812 | 29.38262 | 28.25035 | 2.398582 | 0.5661358 | 0.5661358
23.55671 | 31.7801 | 29.3785 | 28.24253 | 2.401602 | 0.5679833 | 0.5679833
23.56671 | 31.7659 | 29.37445 | 28.23474 | 2.391454 | 0.5698522 | 0.5698522
23.57671 | 31.7475 | 29.37046 | 28.22697 | 2.37704 | 0.571743 | 0.571743
23.5867 | 31.7432 | 29.36655 | 28.21924 | 2.376654 | 0.5736537 | 0.5736537
23.5967 | 31.7502 | 29.3627 | 28.21152 | 2.387504 | 0.5755886 | 0.5755886
23.6067 | 31.724 | 29.35891 | 28.20382 | 2.365086 | 0.5775459 | 0.5775459
23.6167 | 31.7171 | 29.3552 | 28.19615 | 2.361899 | 0.5795258 | 0.5795258
23.6267 | 31.7095 | 29.35156 | 28.1885 | 2.357942 | 0.5815285 | 0.5815285
23.6367 | 31.7127 | 29.34798 | 28.18087 | 2.364716 | 0.5835544 | 0.5835544
23.64669 | 31.7015 | 29.34448 | 28.17328 | 2.357016 | 0.5856016 | 0.5856016
23.65669 | 31.7013 | 29.34105 | 28.1657 | 2.360249 | 0.5876744 | 0.5876744
23.66669 | 31.7016 | 29.33769 | 28.15815 | 2.363911 | 0.589771 | 0.589771
23.67669 | 31.6678 | 29.3344 | 28.15061 | 2.333402 | 0.5918917 | 0.5918917
23.68669 | 31.6749 | 29.33118 | 28.14311 | 2.34372 | 0.5940368 | 0.5940368
23.69668 | 31.664 | 29.32804 | 28.13563 | 2.335963 | 0.5962042 | 0.5962042
23.70668 | 31.6546 | 29.32496 | 28.12817 | 2.329636 | 0.5983986 | 0.5983986
23.71668 | 31.6599 | 29.32196 | 28.12073 | 2.337935 | 0.6006181 | 0.6006181
23.72668 | 31.6541 | 29.31904 | 28.11331 | 2.335061 | 0.602863 | 0.602863
23.73668 | 31.6193 | 29.31619 | 28.10592 | 2.303112 | 0.6051335 | 0.6051335
23.74668 | 31.6395 | 29.31341 | 28.09855 | 2.326087 | 0.6074299 | 0.6074299
23.75667 | 31.6145 | 29.31071 | 28.09121 | 2.303785 | 0.6097501 | 0.6097501
23.76667 | 31.6169 | 29.30809 | 28.08389 | 2.308809 | 0.6120991 | 0.6120991
23.77667 | 31.6005 | 29.30554 | 28.07659 | 2.294957 | 0.6144749 | 0.6144749
23.78667 | 31.5995 | 29.30307 | 28.06932 | 2.296427 | 0.6168777 | 0.6168777
23.79667 | 31.5804 | 29.30068 | 28.06207 | 2.279719 | 0.6193079 | 0.6193079
23.80666 | 31.5598 | 29.29837 | 28.05484 | 2.261431 | 0.6217632 | 0.6217632
23.81666 | 31.5674 | 29.29613 | 28.04764 | 2.271266 | 0.6242489 | 0.6242489
23.82666 | 31.5615 | 29.29398 | 28.04045 | 2.267522 | 0.6267628 | 0.6267628
23.83666 | 31.5336 | 29.2919 | 28.03329 | 2.241697 | 0.6293051 | 0.6293051
23.84666 | 31.544 | 29.28991 | 28.02615 | 2.254092 | 0.6318764 | 0.6318764
23.85666 | 31.5141 | 29.28799 | 28.01904 | 2.226106 | 0.6344769 | 0.6344769
23.86665 | 31.5141 | 29.28616 | 28.01196 | 2.227936 | 0.6371041 | 0.6371041
23.87665 | 31.4915 | 29.28442 | 28.00489 | 2.207085 | 0.6397637 | 0.6397637
23.88665 | 31.4777 | 29.28275 | 27.99784 | 2.194951 | 0.6424535 | 0.6424535
23.89665 | 31.4625 | 29.28117 | 27.99082 | 2.181333 | 0.6451738 | 0.6451738
23.90665 | 31.4626 | 29.27967 | 27.98382 | 2.182931 | 0.6479248 | 0.6479248
23.91664 | 31.4568 | 29.27826 | 27.97685 | 2.178542 | 0.6507043 | 0.6507043
23.92664 | 31.44 | 29.27693 | 27.9699 | 2.163069 | 0.6535179 | 0.6535179
23.93664 | 31.4203 | 29.27569 | 27.96296 | 2.144609 | 0.6563634 | 0.6563634
23.94664 | 31.3932 | 29.27454 | 27.95606 | 2.118663 | 0.659241 | 0.659241
23.95664 | 31.399 | 29.27347 | 27.94917 | 2.125528 | 0.6621512 | 0.6621512
23.96664 | 31.3935 | 29.27249 | 27.94231 | 2.121005 | 0.6650942 | 0.6650942
23.97663 | 31.3795 | 29.27161 | 27.93547 | 2.107892 | 0.6680675 | 0.6680675
23.98663 | 31.3625 | 29.27081 | 27.92865 | 2.09169 | 0.6710774 | 0.6710774
23.99663 | 31.3599 | 29.2701 | 27.92186 | 2.089797 | 0.6741214 | 0.6741214
24.00663 | 31.3414 | 29.26949 | 27.91509 | 2.071913 | 0.6771998 | 0.6771998
24.01663 | 31.3282 | 29.26896 | 27.90834 | 2.059237 | 0.6803129 | 0.6803129
24.02662 | 31.3067 | 29.26853 | 27.90162 | 2.038167 | 0.6834581 | 0.6834581
24.03662 | 31.3156 | 29.2682 | 27.89491 | 2.047404 | 0.686642 | 0.686642
24.04662 | 31.3099 | 29.26795 | 27.88823 | 2.041947 | 0.6898617 | 0.6898617
24.05662 | 31.2886 | 29.26781 | 27.88157 | 2.020795 | 0.6931179 | 0.6931179
24.06662 | 31.2837 | 29.26775 | 27.87493 | 2.015946 | 0.6964108 | 0.6964108
24.07662 | 31.2532 | 29.2678 | 27.86832 | 1.985401 | 0.6997408 | 0.6997408
24.08661 | 31.2422 | 29.26794 | 27.86173 | 1.974258 | 0.7031052 | 0.7031052
24.09661 | 31.2528 | 29.26818 | 27.85516 | 1.984617 | 0.7065108 | 0.7065108
24.10661 | 31.2366 | 29.26852 | 27.84861 | 1.968077 | 0.7099549 | 0.7099549
24.11661 | 31.2083 | 29.26896 | 27.84209 | 1.939336 | 0.7134378 | 0.7134378
24.12661 | 31.2171 | 29.26951 | 27.83559 | 1.947595 | 0.71696 | 0.71696
24.1366 | 31.2036 | 29.27015 | 27.82911 | 1.933452 | 0.7205185 | 0.7205185
24.1466 | 31.2138 | 29.27089 | 27.82265 | 1.942907 | 0.7241206 | 0.7241206
24.1566 | 31.1758 | 29.27174 | 27.81622 | 1.904058 | 0.7277633 | 0.7277633
24.1666 | 31.1644 | 29.2727 | 27.8098 | 1.891704 | 0.7314471 | 0.7314471
24.1766 | 31.1589 | 29.27375 | 27.80341 | 1.885145 | 0.7351725 | 0.7351725
24.1866 | 31.154 | 29.27492 | 27.79704 | 1.879081 | 0.7389398 | 0.7389398
24.19659 | 31.1416 | 29.27619 | 27.7907 | 1.86541 | 0.7427458 | 0.7427458
24.20659 | 31.1476 | 29.27757 | 27.78437 | 1.87003 | 0.7465984 | 0.7465984
24.21659 | 31.1193 | 29.27906 | 27.77807 | 1.840241 | 0.7504945 | 0.7504945
24.22659 | 31.114 | 29.28066 | 27.77179 | 1.833343 | 0.7544343 | 0.7544343
24.23659 | 31.1121 | 29.28237 | 27.76553 | 1.829734 | 0.7584186 | 0.7584186
24.24658 | 31.0853 | 29.28418 | 27.7593 | 1.801116 | 0.7624434 | 0.7624434
24.25658 | 31.0921 | 29.28612 | 27.75308 | 1.805983 | 0.7665177 | 0.7665177
24.26658 | 31.073 | 29.28816 | 27.74689 | 1.784836 | 0.7706379 | 0.7706379
24.27658 | 31.0587 | 29.29033 | 27.74072 | 1.768374 | 0.7748043 | 0.7748043
24.28658 | 31.0605 | 29.2926 | 27.73457 | 1.767898 | 0.7790176 | 0.7790176
24.29658 | 31.053 | 29.295 | 27.72844 | 1.758004 | 0.7832781 | 0.7832781
24.30657 | 31.0422 | 29.2975 | 27.72234 | 1.744696 | 0.787582 | 0.787582
24.31657 | 31.0293 | 29.30013 | 27.71626 | 1.729167 | 0.7919386 | 0.7919386
24.32657 | 31.0217 | 29.30288 | 27.71019 | 1.718819 | 0.7963441 | 0.7963441
24.33657 | 30.9973 | 29.30575 | 27.70415 | 1.69155 | 0.8007989 | 0.8007989
24.34657 | 30.9948 | 29.30874 | 27.69813 | 1.686059 | 0.8053036 | 0.8053036
24.35656 | 30.9856 | 29.31185 | 27.69214 | 1.673749 | 0.8098543 | 0.8098543
24.36656 | 30.9744 | 29.31509 | 27.68617 | 1.659313 | 0.8144603 | 0.8144603
24.37656 | 30.9841 | 29.31845 | 27.68021 | 1.665652 | 0.8191177 | 0.8191177
24.38656 | 30.9616 | 29.32193 | 27.67428 | 1.639665 | 0.823827 | 0.823827
24.39656 | 30.9482 | 29.32555 | 27.66837 | 1.622652 | 0.8285889 | 0.8285889
24.40656 | 30.9312 | 29.32929 | 27.66248 | 1.601912 | 0.8334039 | 0.8334039
24.41655 | 30.9363 | 29.33315 | 27.65662 | 1.603146 | 0.8382675 | 0.8382675
24.42655 | 30.9322 | 29.33715 | 27.65077 | 1.595047 | 0.8431901 | 0.8431901
24.43655 | 30.8938 | 29.34128 | 27.64495 | 1.552517 | 0.8481672 | 0.8481672
24.44655 | 30.909 | 29.34554 | 27.63915 | 1.563456 | 0.8531996 | 0.8531996
24.45655 | 30.8981 | 29.34994 | 27.63336 | 1.548161 | 0.8582876 | 0.8582876
24.46654 | 30.8854 | 29.35446 | 27.62761 | 1.530938 | 0.8634267 | 0.8634267
24.47654 | 30.8785 | 29.35913 | 27.62187 | 1.519375 | 0.8686277 | 0.8686277
24.48654 | 30.8728 | 29.36392 | 27.61615 | 1.508876 | 0.873886 | 0.873886
24.49654 | 30.8466 | 29.36886 | 27.61046 | 1.477739 | 0.8792022 | 0.8792022
24.50654 | 30.8562 | 29.37393 | 27.60478 | 1.482265 | 0.8845768 | 0.8845768
24.51654 | 30.8336 | 29.37915 | 27.59913 | 1.454452 | 0.8900102 | 0.8900102
24.52653 | 30.817 | 29.3845 | 27.5935 | 1.432504 | 0.8954978 | 0.8954978
24.53653 | 30.808 | 29.38999 | 27.58789 | 1.418009 | 0.9010506 | 0.9010506
24.54653 | 30.8144 | 29.39563 | 27.5823 | 1.418773 | 0.906664 | 0.906664
24.55653 | 30.8018 | 29.40141 | 27.57673 | 1.400393 | 0.9123384 | 0.9123384
24.56653 | 30.7875 | 29.40733 | 27.57118 | 1.380169 | 0.9180744 | 0.9180744
24.57652 | 30.7512 | 29.41339 | 27.56566 | 1.337806 | 0.9238663 | 0.9238663
24.58652 | 30.7541 | 29.41961 | 27.56016 | 1.33449 | 0.9297268 | 0.9297268
24.59652 | 30.7433 | 29.42597 | 27.55467 | 1.317328 | 0.9356505 | 0.9356505
24.60652 | 30.7377 | 29.43248 | 27.54921 | 1.305217 | 0.9416377 | 0.9416377
24.61652 | 30.7169 | 29.43914 | 27.54377 | 1.277757 | 0.9476889 | 0.9476889
24.62652 | 30.6997 | 29.44595 | 27.53834 | 1.253747 | 0.9538047 | 0.9538047
24.63651 | 30.6958 | 29.45291 | 27.53295 | 1.242893 | 0.9599795 | 0.9599795
24.64651 | 30.6733 | 29.46002 | 27.52757 | 1.21328 | 0.9662257 | 0.9662257
24.65651 | 30.6752 | 29.46728 | 27.52221 | 1.207915 | 0.9725379 | 0.9725379
24.66651 | 30.6393 | 29.4747 | 27.51687 | 1.164596 | 0.9789165 | 0.9789165
24.67651 | 30.6427 | 29.48228 | 27.51155 | 1.160422 | 0.9853619 | 0.9853619
24.6865 | 30.6084 | 29.49 | 27.50626 | 1.118401 | 0.9918683 | 0.9918683
24.6965 | 30.6113 | 29.49788 | 27.50099 | 1.113416 | 0.9984487 | 0.9984487
24.7065 | 30.5925 | 29.50593 | 27.49573 | 1.086574 | 1.005097 | 1.005097
24.7165 | 30.5817 | 29.51413 | 27.4905 | 1.067575 | 1.011814 | 1.011814
24.7265 | 30.5806 | 29.52248 | 27.48528 | 1.058117 | 1.0186 | 1.0186
24.7365 | 30.5553 | 29.531 | 27.48009 | 1.0243 | 1.025455 | 1.025455
24.74649 | 30.5306 | 29.53967 | 27.47492 | 0.9909325 | 1.032372 | 1.032372
24.75649 | 30.5273 | 29.5485 | 27.46977 | 0.9787959 | 1.039366 | 1.039366
24.76649 | 30.5222 | 29.5575 | 27.46464 | 0.9646985 | 1.046431 | 1.046431
24.77649 | 30.5048 | 29.56666 | 27.45953 | 0.9381396 | 1.053566 | 1.053566
24.78649 | 30.5056 | 29.57598 | 27.45444 | 0.929619 | 1.060771 | 1.060771
24.79648 | 30.4663 | 29.58545 | 27.44937 | 0.8808464 | 1.06804 | 1.06804
24.80648 | 30.4696 | 29.5951 | 27.44432 | 0.8745008 | 1.075387 | 1.075387
24.81648 | 30.4632 | 29.60491 | 27.4393 | 0.8582922 | 1.082806 | 1.082806
24.82648 | 30.4514 | 29.61488 | 27.43429 | 0.8365204 | 1.090296 | 1.090296
24.83648 | 30.4441 | 29.62501 | 27.4293 | 0.819085 | 1.097858 | 1.097858
24.84648 | 30.4265 | 29.63531 | 27.42433 | 0.7911857 | 1.105492 | 1.105492
24.85647 | 30.4113 | 29.64577 | 27.41939 | 0.7655334 | 1.113189 | 1.113189
24.86647 | 30.4047 | 29.65639 | 27.41446 | 0.7483065 | 1.120966 | 1.120966
24.87647 | 30.4084 | 29.66718 | 27.40955 | 0.741216 | 1.128815 | 1.128815
24.88647 | 30.3784 | 29.67814 | 27.40467 | 0.7002617 | 1.136736 | 1.136736
24.89647 | 30.37 | 29.68926 | 27.3998 | 0.6807437 | 1.144728 | 1.144728
24.90646 | 30.3744 | 29.70053 | 27.39496 | 0.6738742 | 1.152784 | 1.152784
24.91646 | 30.355 | 29.71197 | 27.39013 | 0.6430299 | 1.160919 | 1.160919
24.92646 | 30.3477 | 29.72358 | 27.38532 | 0.6241231 | 1.169126 | 1.169126
24.93646 | 30.326 | 29.73535 | 27.38054 | 0.5906543 | 1.177404 | 1.177404
24.94646 | 30.3173 | 29.74728 | 27.37577 | 0.5700239 | 1.185752 | 1.185752
24.95645 | 30.3258 | 29.75936 | 27.37103 | 0.5664444 | 1.194163 | 1.194163
24.96645 | 30.3089 | 29.77161 | 27.3663 | 0.5372934 | 1.202651 | 1.202651
24.97645 | 30.3032 | 29.78402 | 27.3616 | 0.5191833 | 1.21121 | 1.21121
24.98645 | 30.271 | 29.79659 | 27.35691 | 0.4744148 | 1.219837 | 1.219837
24.99645 | 30.27 | 29.80931 | 27.35224 | 0.4606894 | 1.228533 | 1.228533
25.00645 | 30.2652 | 29.82219 | 27.3476 | 0.4430083 | 1.237297 | 1.237297
25.01644 | 30.262 | 29.83521 | 27.34297 | 0.4267858 | 1.24612 | 1.24612
25.02644 | 30.2392 | 29.8484 | 27.33837 | 0.3907973 | 1.255018 | 1.255018
25.03644 | 30.2279 | 29.86174 | 27.33378 | 0.3661574 | 1.263981 | 1.263981
25.04644 | 30.2328 | 29.87523 | 27.32921 | 0.357568 | 1.27301 | 1.27301
25.05644 | 30.2059 | 29.88887 | 27.32466 | 0.3170308 | 1.282103 | 1.282103
25.06643 | 30.2192 | 29.90264 | 27.32014 | 0.3165612 | 1.291249 | 1.291249
25.07643 | 30.2095 | 29.91657 | 27.31563 | 0.2929348 | 1.300467 | 1.300467
25.08643 | 30.1833 | 29.93063 | 27.31114 | 0.252667 | 1.309745 | 1.309745
25.09643 | 30.1639 | 29.94484 | 27.30667 | 0.2190603 | 1.319084 | 1.319084
25.10643 | 30.1734 | 29.95918 | 27.30222 | 0.2142175 | 1.32848 | 1.32848
25.11643 | 30.155 | 29.97366 | 27.29779 | 0.1813413 | 1.337933 | 1.337933
25.12642 | 30.155 | 29.98825 | 27.29339 | 0.1667497 | 1.347432 | 1.347432
25.13642 | 30.1485 | 30.00298 | 27.28899 | 0.1455156 | 1.356995 | 1.356995
25.14642 | 30.1364 | 30.01784 | 27.28462 | 0.1185577 | 1.36661 | 1.36661
25.15642 | 30.1298 | 30.03282 | 27.28027 | 0.09697882 | 1.376276 | 1.376276
25.16642 | 30.121 | 30.04792 | 27.27594 | 0.07308321 | 1.385991 | 1.385991
25.17641 | 30.1083 | 30.06311 | 27.27163 | 0.04518915 | 1.395743 | 1.395743
25.18641 | 30.104 | 30.07843 | 27.26733 | 0.02557162 | 1.405549 | 1.405549
25.19641 | 30.0939 | 30.09385 | 27.26306 | 4.897706e-05 | 1.415398 | 1.415398
25.20641 | 30.0916 | 30.10937 | 27.2588 | -0.01777401 | 1.425288 | 1.425288
25.21641 | 30.0998 | 30.12499 | 27.25456 | -0.02519258 | 1.435215 | 1.435215
25.22641 | 30.0789 | 30.1407 | 27.25034 | -0.06180218 | 1.445179 | 1.445179
25.2364 | 30.0745 | 30.15648 | 27.24615 | -0.08198235 | 1.455167 | 1.455167
25.2464 | 30.0515 | 30.17236 | 27.24197 | -0.1208582 | 1.465194 | 1.465194
25.2564 | 30.0744 | 30.18831 | 27.23781 | -0.1139093 | 1.47525 | 1.47525
25.2664 | 30.0505 | 30.20433 | 27.23367 | -0.1538297 | 1.485331 | 1.485331
25.2764 | 30.054 | 30.22041 | 27.22954 | -0.1664136 | 1.495434 | 1.495434
25.28639 | 30.0624 | 30.23654 | 27.22545 | -0.1741393 | 1.505547 | 1.505547
25.29639 | 30.0471 | 30.25273 | 27.22136 | -0.2056315 | 1.515685 | 1.515685
25.30639 | 30.0452 | 30.26897 | 27.2173 | -0.223768 | 1.525836 | 1.525836
25.31639 | 30.058 | 30.28524 | 27.21325 | -0.2272421 | 1.535997 | 1.535997
25.32639 | 30.0597 | 30.30155 | 27.20922 | -0.2418471 | 1.546163 | 1.546163
25.33639 | 30.048 | 30.31787 | 27.20521 | -0.2698749 | 1.556332 | 1.556332
25.34638 | 30.0751 | 30.3342 | 27.20123 | -0.2591021 | 1.566488 | 1.566488
25.35638 | 30.0739 | 30.35055 | 27.19725 | -0.2766537 | 1.57665 | 1.57665
25.36638 | 30.1012 | 30.36691 | 27.1933 | -0.2657053 | 1.586802 | 1.586802
25.37638 | 30.0933 | 30.38325 | 27.18937 | -0.2899492 | 1.596941 | 1.596941
25.38638 | 30.1172 | 30.39958 | 27.18545 | -0.2823767 | 1.607062 | 1.607062
25.39637 | 30.1337 | 30.41586 | 27.18156 | -0.2821634 | 1.617152 | 1.617152
25.40637 | 30.1727 | 30.43213 | 27.17768 | -0.2594321 | 1.627225 | 1.627225
25.41637 | 30.1992 | 30.44836 | 27.17382 | -0.249158 | 1.637268 | 1.637268
25.42637 | 30.2298 | 30.46453 | 27.16998 | -0.2347319 | 1.647275 | 1.647275
25.43637 | 30.2521 | 30.48064 | 27.16616 | -0.228544 | 1.657243 | 1.657243
25.44637 | 30.2925 | 30.49669 | 27.16235 | -0.2041852 | 1.667165 | 1.667165
25.45636 | 30.3502 | 30.51263 | 27.15857 | -0.1624282 | 1.677027 | 1.677027
25.46636 | 30.404 | 30.5285 | 27.15481 | -0.1244974 | 1.686845 | 1.686845
25.47636 | 30.4637 | 30.54427 | 27.15106 | -0.08056546 | 1.696604 | 1.696604
25.48636 | 30.5307 | 30.55992 | 27.14733 | -0.02922212 | 1.706297 | 1.706297
25.49636 | 30.6037 | 30.57546 | 27.14362 | 0.0282434 | 1.71592 | 1.71592
25.50635 | 30.6635 | 30.59084 | 27.13993 | 0.07265654 | 1.725459 | 1.725459
25.51635 | 30.7626 | 30.6061 | 27.13625 | 0.156498 | 1.734926 | 1.734926
25.52635 | 30.8792 | 30.62121 | 27.13259 | 0.2579937 | 1.744306 | 1.744306
25.53635 | 30.971 | 30.63614 | 27.12896 | 0.334855 | 1.753595 | 1.753595
25.54635 | 31.0974 | 30.65091 | 27.12533 | 0.4464929 | 1.762786 | 1.762786
25.55635 | 31.2211 | 30.66548 | 27.12173 | 0.5556183 | 1.771875 | 1.771875
25.56634 | 31.3727 | 30.67984 | 27.11815 | 0.692857 | 1.780846 | 1.780846
25.57634 | 31.5245 | 30.69401 | 27.11458 | 0.8304923 | 1.789711 | 1.789711
25.58634 | 31.6968 | 30.70795 | 27.11104 | 0.9888493 | 1.798457 | 1.798457
25.59634 | 31.8761 | 30.72166 | 27.10751 | 1.15444 | 1.807077 | 1.807077
25.60634 | 32.0731 | 30.73512 | 27.10399 | 1.337975 | 1.815565 | 1.815565
25.61633 | 32.2774 | 30.74832 | 27.1005 | 1.529081 | 1.823908 | 1.823908
25.62633 | 32.5163 | 30.76126 | 27.09703 | 1.75504 | 1.832116 | 1.832116
25.63633 | 32.7624 | 30.77392 | 27.09357 | 1.988479 | 1.840176 | 1.840176
25.64633 | 33.0288 | 30.78629 | 27.09013 | 2.242509 | 1.848081 | 1.848081
25.65633 | 33.3011 | 30.79836 | 27.08671 | 2.502741 | 1.855827 | 1.855827
25.66633 | 33.5974 | 30.81011 | 27.0833 | 2.787286 | 1.863407 | 1.863407
25.67632 | 33.9101 | 30.82153 | 27.07992 | 3.088568 | 1.870808 | 1.870808
25.68632 | 34.2572 | 30.83263 | 27.07655 | 3.424573 | 1.87804 | 1.87804
25.69632 | 34.5923 | 30.84338 | 27.0732 | 3.748925 | 1.88509 | 1.88509
25.70632 | 34.9697 | 30.85377 | 27.06986 | 4.115934 | 1.891952 | 1.891952
25.71632 | 35.3616 | 30.86379 | 27.06655 | 4.497811 | 1.898622 | 1.898622
25.72631 | 35.7756 | 30.87342 | 27.06325 | 4.902175 | 1.905088 | 1.905088
25.73631 | 36.1921 | 30.88268 | 27.05997 | 5.309418 | 1.911357 | 1.911357
25.74631 | 36.6274 | 30.89154 | 27.0567 | 5.73586 | 1.917417 | 1.917417
25.75631 | 37.0809 | 30.89999 | 27.05346 | 6.18091 | 1.923266 | 1.923266
25.76631 | 37.5628 | 30.90802 | 27.05023 | 6.654778 | 1.928896 | 1.928896
25.77631 | 38.0352 | 30.91563 | 27.04702 | 7.119571 | 1.934305 | 1.934305
25.7863 | 38.5281 | 30.92279 | 27.04383 | 7.605308 | 1.939482 | 1.939482
25.7963 | 39.0427 | 30.92952 | 27.04065 | 8.11318 | 1.944434 | 1.944434
25.8063 | 39.565 | 30.93579 | 27.03749 | 8.629205 | 1.949151 | 1.949151
25.8163 | 40.0553 | 30.94161 | 27.03435 | 9.11369 | 1.95363 | 1.95363
25.8263 | 40.6135 | 30.94696 | 27.03123 | 9.666542 | 1.957866 | 1.957866
25.83629 | 41.1307 | 30.95183 | 27.02812 | 10.17887 | 1.961853 | 1.961853
25.84629 | 41.6746 | 30.95622 | 27.02503 | 10.71838 | 1.965594 | 1.965594
25.85629 | 42.1997 | 30.96013 | 27.02196 | 11.23957 | 1.969084 | 1.969084
25.86629 | 42.7183 | 30.96354 | 27.0189 | 11.75476 | 1.972318 | 1.972318
25.87629 | 43.2801 | 30.96645 | 27.01586 | 12.31365 | 1.975295 | 1.975295
25.88629 | 43.7829 | 30.96887 | 27.01284 | 12.81403 | 1.978012 | 1.978012
25.89628 | 44.2781 | 30.97077 | 27.00984 | 13.30733 | 1.980464 | 1.980464
25.90628 | 44.7934 | 30.97216 | 27.00685 | 13.82124 | 1.982654 | 1.982654
25.91628 | 45.2687 | 30.97304 | 27.00388 | 14.29566 | 1.984579 | 1.984579
25.92628 | 45.7214 | 30.9734 | 27.00093 | 14.748 | 1.986236 | 1.986236
25.93628 | 46.1822 | 30.97324 | 26.99799 | 15.20896 | 1.987624 | 1.987624
25.94627 | 46.6164 | 30.97256 | 26.99508 | 15.64384 | 1.988742 | 1.988742
25.95627 | 46.9974 | 30.97136 | 26.99217 | 16.02604 | 1.989591 | 1.989591
25.96627 | 47.3535 | 30.96963 | 26.98929 | 16.38387 | 1.99017 | 1.99017
25.97627 | 47.721 | 30.96737 | 26.98642 | 16.75363 | 1.990477 | 1.990477
25.98627 | 48.0097 | 30.96459 | 26.98357 | 17.04511 | 1.990513 | 1.990513
25.99627 | 48.2946 | 30.96129 | 26.98073 | 17.33331 | 1.990279 | 1.990279
26.00626 | 48.5469 | 30.95747 | 26.97791 | 17.58943 | 1.989776 | 1.989776
26.01626 | 48.7678 | 30.95312 | 26.97511 | 17.81468 | 1.989003 | 1.989003
26.02626 | 48.9072 | 30.94825 | 26.97233 | 17.95895 | 1.987962 | 1.987962
26.03626 | 49.0348 | 30.94287 | 26.96956 | 18.09193 | 1.986655 | 1.986655
26.04626 | 49.1284 | 30.93697 | 26.96681 | 18.19143 | 1.985082 | 1.985082
26.05625 | 49.172 | 30.93057 | 26.96407 | 18.24143 | 1.983248 | 1.983248
26.06625 | 49.2222 | 30.92366 | 26.96135 | 18.29854 | 1.981151 | 1.981151
26.07625 | 49.1348 | 30.91624 | 26.95865 | 18.21856 | 1.978795 | 1.978795
26.08625 | 49.0939 | 30.90833 | 26.95596 | 18.18557 | 1.976183 | 1.976183
26.09625 | 48.9937 | 30.89993 | 26.95329 | 18.09377 | 1.973317 | 1.973317
26.10625 | 48.8413 | 30.89104 | 26.95064 | 17.95026 | 1.9702 | 1.9702
26.11624 | 48.5886 | 30.88168 | 26.948 | 17.70692 | 1.966839 | 1.966839
26.12624 | 48.4643 | 30.87185 | 26.94538 | 17.59245 | 1.963231 | 1.963231
26.13624 | 48.1413 | 30.86154 | 26.94278 | 17.27976 | 1.959382 | 1.959382
26.14624 | 47.8686 | 30.85078 | 26.94019 | 17.01782 | 1.955297 | 1.955297
26.15624 | 47.4823 | 30.83957 | 26.93762 | 16.64273 | 1.950978 | 1.950978
26.16623 | 47.1491 | 30.82793 | 26.93506 | 16.32117 | 1.946436 | 1.946436
26.17623 | 46.719 | 30.81585 | 26.93252 | 15.90315 | 1.941664 | 1.941664
26.18623 | 46.2834 | 30.80334 | 26.93 | 15.48006 | 1.936672 | 1.936672
26.19623 | 45.872 | 30.79042 | 26.92749 | 15.08158 | 1.931465 | 1.931465
26.20623 | 45.3922 | 30.77709 | 26.925 | 14.61511 | 1.926048 | 1.926048
26.21623 | 44.8935 | 30.76337 | 26.92252 | 14.13013 | 1.920424 | 1.920424
26.22622 | 44.3449 | 30.74928 | 26.92007 | 13.59562 | 1.914605 | 1.914605
26.23622 | 43.8231 | 30.73479 | 26.91762 | 13.08831 | 1.908585 | 1.908585
26.24622 | 43.2619 | 30.71994 | 26.91519 | 12.54196 | 1.902374 | 1.902374
26.25622 | 42.751 | 30.70474 | 26.91278 | 12.04626 | 1.895977 | 1.895977
26.26622 | 42.1615 | 30.68919 | 26.91039 | 11.47231 | 1.889401 | 1.889401
26.27621 | 41.6369 | 30.67332 | 26.90801 | 10.96358 | 1.882657 | 1.882657
26.28621 | 41.0483 | 30.65712 | 26.90564 | 10.39118 | 1.875737 | 1.875737
26.29621 | 40.4613 | 30.6406 | 26.90329 | 9.820699 | 1.868654 | 1.868654
26.30621 | 39.8937 | 30.62378 | 26.90096 | 9.269915 | 1.861413 | 1.861413
26.31621 | 39.3448 | 30.60668 | 26.89864 | 8.73812 | 1.854019 | 1.854019
26.32621 | 38.7826 | 30.5893 | 26.89634 | 8.193303 | 1.846478 | 1.846478
26.3362 | 38.2374 | 30.57167 | 26.89406 | 7.665735 | 1.838805 | 1.838805
26.3462 | 37.6773 | 30.55376 | 26.89179 | 7.123539 | 1.830988 | 1.830988
26.3562 | 37.1521 | 30.53561 | 26.88953 | 6.616487 | 1.823042 | 1.823042
26.3662 | 36.6565 | 30.51723 | 26.88729 | 6.139267 | 1.814972 | 1.814972
26.3762 | 36.1429 | 30.49863 | 26.88507 | 5.644268 | 1.806783 | 1.806783
26.38619 | 35.6739 | 30.47984 | 26.88286 | 5.19406 | 1.79849 | 1.79849
26.39619 | 35.2251 | 30.46083 | 26.88067 | 4.76427 | 1.790082 | 1.790082
26.40619 | 34.7496 | 30.44163 | 26.87849 | 4.307967 | 1.781573 | 1.781573
26.41619 | 34.3291 | 30.42226 | 26.87632 | 3.90684 | 1.772968 | 1.772968
26.42619 | 33.9285 | 30.40272 | 26.87418 | 3.525778 | 1.764272 | 1.764272
26.43619 | 33.5113 | 30.38303 | 26.87205 | 3.128271 | 1.755492 | 1.755492
26.44618 | 33.1429 | 30.36321 | 26.86993 | 2.779689 | 1.74664 | 1.74664
26.45618 | 32.8013 | 30.34324 | 26.86783 | 2.458059 | 1.737706 | 1.737706
26.46618 | 32.4734 | 30.32315 | 26.86574 | 2.150252 | 1.728703 | 1.728703
26.47618 | 32.1542 | 30.30294 | 26.86367 | 1.851257 | 1.719636 | 1.719636
26.48618 | 31.8696 | 30.28264 | 26.86161 | 1.586965 | 1.71051 | 1.71051
26.49617 | 31.5901 | 30.26226 | 26.85958 | 1.327843 | 1.701341 | 1.701341
26.50617 | 31.3221 | 30.24177 | 26.85755 | 1.080325 | 1.692113 | 1.692113
26.51617 | 31.0919 | 30.22122 | 26.85554 | 0.8706806 | 1.682841 | 1.682841
26.52617 | 30.8593 | 30.2006 | 26.85354 | 0.6586992 | 1.673529 | 1.673529
26.53617 | 30.6399 | 30.17993 | 26.85156 | 0.459972 | 1.664184 | 1.664184
26.54617 | 30.4522 | 30.15921 | 26.84959 | 0.2929898 | 1.654808 | 1.654808
26.55616 | 30.2865 | 30.13848 | 26.84764 | 0.1480237 | 1.645416 | 1.645416
26.56616 | 30.1001 | 30.11769 | 26.84571 | -0.01759494 | 1.635993 | 1.635993
26.57616 | 29.975 | 30.09689 | 26.84379 | -0.1218941 | 1.626554 | 1.626554
26.58616 | 29.7977 | 30.07608 | 26.84188 | -0.2783825 | 1.617102 | 1.617102
26.59616 | 29.6766 | 30.05527 | 26.83999 | -0.3786679 | 1.60764 | 1.60764
26.60615 | 29.5499 | 30.03448 | 26.83811 | -0.4845799 | 1.598184 | 1.598184
26.61615 | 29.4431 | 30.01368 | 26.83625 | -0.5705827 | 1.588717 | 1.588717
26.62615 | 29.3372 | 29.9929 | 26.8344 | -0.655705 | 1.579252 | 1.579252
26.63615 | 29.2391 | 29.97215 | 26.83257 | -0.7330542 | 1.569794 | 1.569794
26.64615 | 29.1587 | 29.95144 | 26.83075 | -0.7927371 | 1.560345 | 1.560345
26.65615 | 29.0679 | 29.93076 | 26.82894 | -0.8628607 | 1.550909 | 1.550909
26.66614 | 29.0095 | 29.91015 | 26.82715 | -0.900651 | 1.541498 | 1.541498
26.67614 | 28.9247 | 29.88957 | 26.82538 | -0.9648745 | 1.532098 | 1.532098
26.68614 | 28.8672 | 29.86906 | 26.82362 | -1.001857 | 1.52272 | 1.52272
26.69614 | 28.8035 | 29.8486 | 26.82187 | -1.045105 | 1.513367 | 1.513367
26.70614 | 28.7529 | 29.82822 | 26.82014 | -1.075323 | 1.504042 | 1.504042
26.71613 | 28.681 | 29.80794 | 26.81842 | -1.126937 | 1.494758 | 1.494758
26.72613 | 28.637 | 29.78771 | 26.81672 | -1.150712 | 1.485497 | 1.485497
26.73613 | 28.5954 | 29.76757 | 26.81503 | -1.172173 | 1.476272 | 1.476272
26.74613 | 28.561 | 29.74753 | 26.81335 | -1.186525 | 1.467086 | 1.467086
26.75613 | 28.5328 | 29.72757 | 26.81169 | -1.194772 | 1.45794 | 1.45794
26.76613 | 28.4729 | 29.70772 | 26.81005 | -1.234819 | 1.448836 | 1.448836
26.77612 | 28.4443 | 29.68799 | 26.80841 | -1.243689 | 1.439787 | 1.439787
26.78612 | 28.3932 | 29.66835 | 26.8068 | -1.275148 | 1.430776 | 1.430776
26.79612 | 28.3702 | 29.64882 | 26.80519 | -1.278617 | 1.421813 | 1.421813
26.80612 | 28.3358 | 29.6294 | 26.8036 | -1.293602 | 1.412901 | 1.412901
26.81612 | 28.3072 | 29.61011 | 26.80202 | -1.302906 | 1.404041 | 1.404041
26.82611 | 28.2882 | 29.59095 | 26.80046 | -1.30275 | 1.395243 | 1.395243
26.83611 | 28.2462 | 29.5719 | 26.79891 | -1.3257 | 1.386493 | 1.386493
26.84611 | 28.2157 | 29.55298 | 26.79738 | -1.337278 | 1.377799 | 1.377799
26.85611 | 28.1971 | 29.53419 | 26.79586 | -1.337086 | 1.369163 | 1.369163
26.86611 | 28.1757 | 29.51553 | 26.79435 | -1.339827 | 1.360587 | 1.360587
26.87611 | 28.1312 | 29.497 | 26.79286 | -1.365803 | 1.352072 | 1.352072
26.8861 | 28.124 | 29.47863 | 26.79138 | -1.354634 | 1.343627 | 1.343627
26.8961 | 28.0931 | 29.46039 | 26.78992 | -1.367288 | 1.335236 | 1.335236
26.9061 | 28.0782 | 29.44228 | 26.78846 | -1.364083 | 1.32691 | 1.32691
26.9161 | 28.0538 | 29.42432 | 26.78702 | -1.370521 | 1.318648 | 1.318648
26.9261 | 28.0121 | 29.4065 | 26.7856 | -1.394405 | 1.310452 | 1.310452
26.93609 | 28.0137 | 29.38885 | 26.78419 | -1.375152 | 1.302331 | 1.302331
26.94609 | 27.9841 | 29.37133 | 26.78279 | -1.38723 | 1.294269 | 1.294269
26.95609 | 27.958 | 29.35396 | 26.78141 | -1.395958 | 1.286275 | 1.286275
26.96609 | 27.9527 | 29.33674 | 26.78004 | -1.384036 | 1.278349 | 1.278349
26.97609 | 27.9104 | 29.31967 | 26.77868 | -1.409266 | 1.270493 | 1.270493
26.98609 | 27.8932 | 29.30275 | 26.77734 | -1.409548 | 1.262706 | 1.262706
26.99608 | 27.8804 | 29.286 | 26.77601 | -1.405601 | 1.254997 | 1.254997
27.00608 | 27.8506 | 29.26939 | 26.77469 | -1.418791 | 1.24735 | 1.24735
27.01608 | 27.841 | 29.25294 | 26.77339 | -1.411936 | 1.239774 | 1.239774
27.02608 | 27.8145 | 29.23664 | 26.7721 | -1.422136 | 1.23227 | 1.23227
27.03608 | 27.7904 | 29.22049 | 26.77082 | -1.430093 | 1.224837 | 1.224837
27.04607 | 27.7802 | 29.20452 | 26.76956 | -1.424321 | 1.217482 | 1.217482
27.05607 | 27.7567 | 29.18869 | 26.76831 | -1.43199 | 1.210192 | 1.210192
27.06607 | 27.7471 | 29.17302 | 26.76707 | -1.425916 | 1.202974 | 1.202974
27.07607 | 27.7236 | 29.1575 | 26.76584 | -1.433899 | 1.195827 | 1.195827
27.08607 | 27.6962 | 29.14214 | 26.76463 | -1.445938 | 1.188753 | 1.188753
27.09607 | 27.6844 | 29.12694 | 26.76343 | -1.442535 | 1.18175 | 1.18175
27.10606 | 27.6582 | 29.1119 | 26.76225 | -1.453704 | 1.174827 | 1.174827
27.11606 | 27.6538 | 29.09701 | 26.76108 | -1.443214 | 1.167968 | 1.167968
27.12606 | 27.6362 | 29.08228 | 26.75992 | -1.44608 | 1.161181 | 1.161181
27.13606 | 27.6142 | 29.0677 | 26.75877 | -1.453503 | 1.154466 | 1.154466
27.14606 | 27.597 | 29.05328 | 26.75764 | -1.456282 | 1.147822 | 1.147822
27.15605 | 27.5845 | 29.03903 | 26.75652 | -1.454532 | 1.141256 | 1.141256
27.16605 | 27.5626 | 29.02492 | 26.75541 | -1.462321 | 1.134755 | 1.134755
27.17605 | 27.555 | 29.01097 | 26.75432 | -1.455965 | 1.128325 | 1.128325
27.18605 | 27.5373 | 28.99716 | 26.75323 | -1.459863 | 1.121965 | 1.121965
27.19605 | 27.5198 | 28.98352 | 26.75216 | -1.463715 | 1.115676 | 1.115676
27.20605 | 27.5187 | 28.97002 | 26.75111 | -1.451319 | 1.109456 | 1.109456
27.21604 | 27.5051 | 28.95669 | 26.75006 | -1.45159 | 1.103313 | 1.103313
27.22604 | 27.4993 | 28.9435 | 26.74903 | -1.444199 | 1.097234 | 1.097234
27.23604 | 27.4668 | 28.93046 | 26.74801 | -1.463659 | 1.091223 | 1.091223
27.24604 | 27.4682 | 28.91757 | 26.74701 | -1.449368 | 1.085281 | 1.085281
27.25604 | 27.4578 | 28.90483 | 26.74601 | -1.447028 | 1.079408 | 1.079408
27.26603 | 27.4456 | 28.89225 | 26.74503 | -1.446648 | 1.073608 | 1.073608
27.27603 | 27.4315 | 28.8798 | 26.74406 | -1.448303 | 1.067871 | 1.067871
27.28603 | 27.428 | 28.86751 | 26.74311 | -1.439506 | 1.0622 | 1.0622
27.29603 | 27.424 | 28.85535 | 26.74216 | -1.431354 | 1.056597 | 1.056597
27.30603 | 27.397 | 28.84335 | 26.74123 | -1.446348 | 1.051059 | 1.051059
27.31603 | 27.4025 | 28.83149 | 26.74031 | -1.428985 | 1.045588 | 1.045588
27.32602 | 27.3761 | 28.81978 | 26.7394 | -1.443678 | 1.040188 | 1.040188
27.33602 | 27.3717 | 28.8082 | 26.73851 | -1.436501 | 1.034847 | 1.034847
27.34602 | 27.3644 | 28.79677 | 26.73762 | -1.432366 | 1.029571 | 1.029571
27.35602 | 27.3498 | 28.78547 | 26.73675 | -1.435671 | 1.024359 | 1.024359
27.36602 | 27.3563 | 28.77432 | 26.73589 | -1.418015 | 1.01921 | 1.01921
27.37601 | 27.3242 | 28.76331 | 26.73505 | -1.439109 | 1.01413 | 1.01413
27.38601 | 27.321 | 28.75243 | 26.73421 | -1.431429 | 1.009107 | 1.009107
27.39601 | 27.3218 | 28.74168 | 26.73339 | -1.419884 | 1.004146 | 1.004146
27.40601 | 27.3013 | 28.73107 | 26.73258 | -1.429775 | 0.9992471 | 0.9992471
27.41601 | 27.2982 | 28.7206 | 26.73178 | -1.4224 | 0.994409 | 0.994409
27.42601 | 27.2865 | 28.71026 | 26.731 | -1.423759 | 0.9896318 | 0.9896318
27.436 | 27.2679 | 28.70006 | 26.73022 | -1.432159 | 0.984919 | 0.984919
27.446 | 27.2531 | 28.68998 | 26.72946 | -1.436881 | 0.980261 | 0.980261
27.456 | 27.2525 | 28.68003 | 26.72871 | -1.427532 | 0.9756621 | 0.9756621
27.466 | 27.2249 | 28.67021 | 26.72797 | -1.445311 | 0.9711217 | 0.9711217
27.476 | 27.231 | 28.66052 | 26.72724 | -1.429519 | 0.9666392 | 0.9666392
27.48599 | 27.2167 | 28.65096 | 26.72653 | -1.434262 | 0.9622184 | 0.9622184
27.49599 | 27.2276 | 28.64152 | 26.72582 | -1.413922 | 0.9578503 | 0.9578503
27.50599 | 27.1929 | 28.63221 | 26.72513 | -1.439306 | 0.9535384 | 0.9535384
27.51599 | 27.1799 | 28.62301 | 26.72445 | -1.443113 | 0.9492825 | 0.9492825
27.52599 | 27.1943 | 28.61394 | 26.72378 | -1.419643 | 0.945082 | 0.945082
27.53599 | 27.1663 | 28.60499 | 26.72312 | -1.438693 | 0.9409362 | 0.9409362
27.54598 | 27.1587 | 28.59617 | 26.72248 | -1.437473 | 0.9368487 | 0.9368487
27.55598 | 27.1414 | 28.58746 | 26.72184 | -1.446063 | 0.9328109 | 0.9328109
27.56598 | 27.1506 | 28.57887 | 26.72122 | -1.428271 | 0.9288264 | 0.9288264
27.57598 | 27.1305 | 28.5704 | 26.72061 | -1.439895 | 0.9248946 | 0.9248946
27.58598 | 27.1104 | 28.56204 | 26.72001 | -1.451635 | 0.921015 | 0.921015
27.59597 | 27.1181 | 28.5538 | 26.71942 | -1.435699 | 0.9171908 | 0.9171908
27.60597 | 27.085 | 28.54567 | 26.71884 | -1.460667 | 0.913414 | 0.913414
27.61597 | 27.0923 | 28.53765 | 26.71827 | -1.445349 | 0.9096879 | 0.9096879
27.62597 | 27.0674 | 28.52974 | 26.71772 | -1.462342 | 0.9060119 | 0.9060119
27.63597 | 27.0648 | 28.52194 | 26.71717 | -1.457145 | 0.9023856 | 0.9023856
27.64597 | 27.0541 | 28.51426 | 26.71664 | -1.460158 | 0.8988084 | 0.8988084
27.65596 | 27.0496 | 28.50669 | 26.71612 | -1.457087 | 0.8952835 | 0.8952835
27.66596 | 27.0417 | 28.49922 | 26.71561 | -1.457516 | 0.8918031 | 0.8918031
27.67596 | 27.0144 | 28.49185 | 26.71511 | -1.477451 | 0.8883704 | 0.8883704
27.68596 | 27 | 28.48459 | 26.71462 | -1.484591 | 0.8849848 | 0.8849848
27.69596 | 26.9918 | 28.47744 | 26.71414 | -1.485636 | 0.8816459 | 0.8816459
27.70595 | 27.0031 | 28.47039 | 26.71368 | -1.467291 | 0.8783567 | 0.8783567
27.71595 | 26.9754 | 28.46344 | 26.71322 | -1.488042 | 0.8751096 | 0.8751096
27.72595 | 26.9592 | 28.45659 | 26.71278 | -1.497394 | 0.8719078 | 0.8719078
27.73595 | 26.9665 | 28.44985 | 26.71234 | -1.483346 | 0.8687507 | 0.8687507
27.74595 | 26.9407 | 28.4432 | 26.71192 | -1.502498 | 0.865638 | 0.865638
27.75595 | 26.9372 | 28.43665 | 26.71151 | -1.499448 | 0.8625691 | 0.8625691
27.76594 | 26.9334 | 28.4302 | 26.71111 | -1.496802 | 0.8595465 | 0.8595465
27.77594 | 26.9089 | 28.42385 | 26.71072 | -1.514946 | 0.8565639 | 0.8565639
27.78594 | 26.8923 | 28.41759 | 26.71034 | -1.525286 | 0.8536238 | 0.8536238
27.79594 | 26.8924 | 28.41142 | 26.70997 | -1.519021 | 0.8507255 | 0.8507255
27.80594 | 26.8828 | 28.40535 | 26.70961 | -1.522549 | 0.8478689 | 0.8478689
27.81593 | 26.8674 | 28.39938 | 26.70926 | -1.531976 | 0.8450563 | 0.8450563
27.82593 | 26.859 | 28.39349 | 26.70893 | -1.534489 | 0.8422815 | 0.8422815
27.83593 | 26.8412 | 28.38769 | 26.7086 | -1.546494 | 0.8395471 | 0.8395471
27.84593 | 26.8264 | 28.38199 | 26.70828 | -1.555589 | 0.8368526 | 0.8368526
27.85593 | 26.8305 | 28.37637 | 26.70798 | -1.545872 | 0.8341974 | 0.8341974
27.86593 | 26.7993 | 28.37084 | 26.70768 | -1.571545 | 0.8315812 | 0.8315812
27.87592 | 26.8123 | 28.36541 | 26.7074 | -1.55311 | 0.8290062 | 0.8290062
27.88592 | 26.7915 | 28.36006 | 26.70712 | -1.568557 | 0.8264667 | 0.8264667
27.89592 | 26.7665 | 28.35479 | 26.70686 | -1.588289 | 0.8239652 | 0.8239652
27.90592 | 26.7675 | 28.34961 | 26.70661 | -1.582107 | 0.821501 | 0.821501
27.91592 | 26.7371 | 28.34451 | 26.70636 | -1.607409 | 0.819074 | 0.819074
27.92591 | 26.7425 | 28.3395 | 26.70613 | -1.597 | 0.8166857 | 0.8166857
27.93591 | 26.732 | 28.33457 | 26.70591 | -1.602568 | 0.8143314 | 0.8143314
27.94591 | 26.7259 | 28.32972 | 26.70569 | -1.603818 | 0.8120129 | 0.8120129
27.95591 | 26.7147 | 28.32495 | 26.70549 | -1.610249 | 0.8097299 | 0.8097299
27.96591 | 26.7094 | 28.32026 | 26.7053 | -1.610861 | 0.8074819 | 0.8074819
27.97591 | 26.6972 | 28.31565 | 26.70511 | -1.618451 | 0.8052688 | 0.8052688
27.9859 | 26.6781 | 28.31113 | 26.70494 | -1.633026 | 0.8030923 | 0.8030923
27.9959 | 26.6741 | 28.30667 | 26.70478 | -1.632574 | 0.8009474 | 0.8009474
28.0059 | 26.6724 | 28.3023 | 26.70463 | -1.629899 | 0.7988363 | 0.7988363
28.0159 | 26.641 | 28.298 | 26.70448 | -1.657 | 0.7967584 | 0.7967584
28.0259 | 26.648 | 28.29378 | 26.70435 | -1.645778 | 0.7947136 | 0.7947136
28.03589 | 26.6326 | 28.28963 | 26.70423 | -1.657034 | 0.7927033 | 0.7927033
28.04589 | 26.6236 | 28.28556 | 26.70411 | -1.661961 | 0.7907232 | 0.7907232
28.05589 | 26.621 | 28.28156 | 26.70401 | -1.660562 | 0.7887752 | 0.7887752
28.06589 | 26.6018 | 28.27764 | 26.70392 | -1.675835 | 0.7868588 | 0.7868588
28.07589 | 26.6068 | 28.27378 | 26.70383 | -1.666981 | 0.7849737 | 0.7849737
28.08589 | 26.5772 | 28.27 | 26.70376 | -1.692799 | 0.7831196 | 0.7831196
28.09588 | 26.584 | 28.26629 | 26.7037 | -1.682291 | 0.781298 | 0.781298
28.10588 | 26.5583 | 28.26265 | 26.70364 | -1.70435 | 0.7795048 | 0.7795048
28.11588 | 26.549 | 28.25908 | 26.70359 | -1.710078 | 0.7777417 | 0.7777417
28.12588 | 26.543 | 28.25558 | 26.70356 | -1.712576 | 0.7760084 | 0.7760084
28.13588 | 26.5392 | 28.25214 | 26.70353 | -1.712942 | 0.7743046 | 0.7743046
28.14587 | 26.5195 | 28.24878 | 26.70352 | -1.729279 | 0.7726314 | 0.7726314
28.15587 | 26.5187 | 28.24548 | 26.70351 | -1.72678 | 0.7709854 | 0.7709854
28.16587 | 26.4968 | 28.24225 | 26.70351 | -1.745448 | 0.7693682 | 0.7693682
28.17587 | 26.4948 | 28.23908 | 26.70352 | -1.744281 | 0.7677792 | 0.7677792
28.18587 | 26.4921 | 28.23598 | 26.70354 | -1.74388 | 0.7662182 | 0.7662182
28.19586 | 26.4678 | 28.23295 | 26.70357 | -1.765147 | 0.7646864 | 0.7646864
28.20586 | 26.4567 | 28.22998 | 26.70361 | -1.773275 | 0.7631806 | 0.7631806
28.21586 | 26.4525 | 28.22707 | 26.70366 | -1.774567 | 0.7617019 | 0.7617019
28.22586 | 26.4388 | 28.22422 | 26.70372 | -1.785421 | 0.7602502 | 0.7602502
28.23586 | 26.435 | 28.22144 | 26.70379 | -1.786439 | 0.7588252 | 0.7588252
28.24586 | 26.4093 | 28.21872 | 26.70386 | -1.809418 | 0.7574265 | 0.7574265
28.25585 | 26.4106 | 28.21606 | 26.70395 | -1.805461 | 0.7560553 | 0.7560553
28.26585 | 26.3928 | 28.21346 | 26.70404 | -1.820662 | 0.7547087 | 0.7547087
28.27585 | 26.384 | 28.21092 | 26.70415 | -1.826924 | 0.7533878 | 0.7533878
28.28585 | 26.3681 | 28.20845 | 26.70426 | -1.840346 | 0.7520922 | 0.7520922
28.29585 | 26.3533 | 28.20603 | 26.70438 | -1.852727 | 0.7508218 | 0.7508218
28.30584 | 26.3485 | 28.20367 | 26.70451 | -1.855169 | 0.7495777 | 0.7495777
28.31584 | 26.3372 | 28.20137 | 26.70465 | -1.864167 | 0.748357 | 0.748357
28.32584 | 26.3288 | 28.19912 | 26.7048 | -1.870323 | 0.7471607 | 0.7471607
28.33584 | 26.3155 | 28.19694 | 26.70496 | -1.881437 | 0.7459887 | 0.7459887
28.34584 | 26.293 | 28.19481 | 26.70513 | -1.901807 | 0.7448407 | 0.7448407
28.35584 | 26.281 | 28.19273 | 26.7053 | -1.911733 | 0.7437165 | 0.7437165
28.36583 | 26.2668 | 28.19072 | 26.70548 | -1.923918 | 0.742617 | 0.742617
28.37583 | 26.2541 | 28.18876 | 26.70568 | -1.934656 | 0.7415398 | 0.7415398
28.38583 | 26.2454 | 28.18685 | 26.70588 | -1.941449 | 0.7404857 | 0.7404857
28.39583 | 26.2277 | 28.185 | 26.70609 | -1.957297 | 0.7394546 | 0.7394546
28.40583 | 26.2109 | 28.1832 | 26.70631 | -1.972299 | 0.7384463 | 0.7384463
28.41582 | 26.2059 | 28.18146 | 26.70653 | -1.975556 | 0.7374614 | 0.7374614
28.42582 | 26.1913 | 28.17976 | 26.70677 | -1.988465 | 0.736498 | 0.736498
28.43582 | 26.1689 | 28.17813 | 26.70701 | -2.009226 | 0.7355567 | 0.7355567
28.44582 | 26.1664 | 28.17654 | 26.70727 | -2.01014 | 0.7346375 | 0.7346375
28.45582 | 26.1379 | 28.17501 | 26.70753 | -2.037106 | 0.73374 | 0.73374
28.46582 | 26.1406 | 28.17352 | 26.7078 | -2.032924 | 0.732864 | 0.732864
28.47581 | 26.1127 | 28.17209 | 26.70807 | -2.059395 | 0.7320104 | 0.7320104
28.48581 | 26.1167 | 28.17071 | 26.70836 | -2.054014 | 0.7311772 | 0.7311772
28.49581 | 26.1074 | 28.16938 | 26.70865 | -2.061985 | 0.730365 | 0.730365
28.50581 | 26.0852 | 28.16811 | 26.70896 | -2.082905 | 0.7295737 | 0.7295737
28.51581 | 26.0852 | 28.16688 | 26.70927 | -2.081675 | 0.7288031 | 0.7288031
28.5258 | 26.0819 | 28.1657 | 26.70959 | -2.083796 | 0.7280539 | 0.7280539
28.5358 | 26.0467 | 28.16456 | 26.70992 | -2.117864 | 0.7273242 | 0.7273242
28.5458 | 26.0424 | 28.16348 | 26.71025 | -2.121081 | 0.7266147 | 0.7266147
28.5558 | 26.0344 | 28.16245 | 26.7106 | -2.128046 | 0.7259253 | 0.7259253
28.5658 | 26.0219 | 28.16146 | 26.71095 | -2.139559 | 0.7252557 | 0.7252557
28.5758 | 26.0222 | 28.16052 | 26.71131 | -2.138319 | 0.724606 | 0.724606
28.58579 | 26.0153 | 28.15963 | 26.71168 | -2.144328 | 0.7239764 | 0.7239764
28.59579 | 26.0048 | 28.15878 | 26.71205 | -2.153983 | 0.7233656 | 0.7233656
28.60579 | 25.9967 | 28.15798 | 26.71244 | -2.161284 | 0.7227741 | 0.7227741
28.61579 | 25.9743 | 28.15723 | 26.71283 | -2.182931 | 0.7222018 | 0.7222018
28.62579 | 25.9801 | 28.15652 | 26.71323 | -2.176424 | 0.7216485 | 0.7216485
28.63578 | 25.9591 | 28.15586 | 26.71363 | -2.196764 | 0.7211145 | 0.7211145
28.64578 | 25.9469 | 28.15525 | 26.71405 | -2.208348 | 0.7205988 | 0.7205988
28.65578 | 25.9404 | 28.15468 | 26.71447 | -2.214277 | 0.7201016 | 0.7201016
28.66578 | 25.9421 | 28.15415 | 26.7149 | -2.21205 | 0.7196228 | 0.7196228
28.67578 | 25.9255 | 28.15367 | 26.71534 | -2.228168 | 0.7191624 | 0.7191624
28.68578 | 25.9226 | 28.15323 | 26.71579 | -2.230631 | 0.7187202 | 0.7187202
28.69577 | 25.9191 | 28.15284 | 26.71624 | -2.233737 | 0.7182964 | 0.7182964
28.70577 | 25.9081 | 28.15249 | 26.71671 | -2.244386 | 0.7178902 | 0.7178902
28.71577 | 25.891 | 28.15218 | 26.71718 | -2.261179 | 0.7175018 | 0.7175018
28.72577 | 25.8863 | 28.15191 | 26.71765 | -2.265615 | 0.717131 | 0.717131
28.73577 | 25.8728 | 28.15169 | 26.71814 | -2.278893 | 0.7167778 | 0.7167778
28.74576 | 25.864 | 28.15151 | 26.71863 | -2.287514 | 0.7164424 | 0.7164424
28.75576 | 25.8538 | 28.15138 | 26.71913 | -2.297577 | 0.7161241 | 0.7161241
28.76576 | 25.8419 | 28.15128 | 26.71964 | -2.309381 | 0.7158229 | 0.7158229
28.77576 | 25.834 | 28.15123 | 26.72015 | -2.317228 | 0.7155389 | 0.7155389
28.78576 | 25.8214 | 28.15122 | 26.72067 | -2.329816 | 0.715272 | 0.715272
28.79576 | 25.8096 | 28.15124 | 26.7212 | -2.341645 | 0.7150219 | 0.7150219
28.80575 | 25.8085 | 28.15131 | 26.72174 | -2.342815 | 0.7147889 | 0.7147889
28.81575 | 25.8078 | 28.15142 | 26.72228 | -2.343625 | 0.7145723 | 0.7145723
28.82575 | 25.797 | 28.15158 | 26.72283 | -2.354576 | 0.7143723 | 0.7143723
28.83575 | 25.7808 | 28.15177 | 26.72339 | -2.370967 | 0.7141887 | 0.7141887
28.84575 | 25.765 | 28.152 | 26.72395 | -2.386998 | 0.7140216 | 0.7140216
28.85574 | 25.7653 | 28.15227 | 26.72453 | -2.386969 | 0.7138711 | 0.7138711
28.86574 | 25.7576 | 28.15258 | 26.72511 | -2.39498 | 0.7137365 | 0.7137365
28.87574 | 25.7429 | 28.15293 | 26.72569 | -2.410029 | 0.7136181 | 0.7136181
28.88574 | 25.7556 | 28.15332 | 26.72629 | -2.397718 | 0.7135157 | 0.7135157
28.89574 | 25.7267 | 28.15375 | 26.72689 | -2.427046 | 0.7134292 | 0.7134292
28.90574 | 25.7266 | 28.15421 | 26.7275 | -2.427613 | 0.7133587 | 0.7133587
28.91573 | 25.723 | 28.15472 | 26.72811 | -2.431717 | 0.713304 | 0.713304
28.92573 | 25.6924 | 28.15526 | 26.72873 | -2.46286 | 0.7132647 | 0.7132647
28.93573 | 25.6964 | 28.15584 | 26.72936 | -2.459442 | 0.7132414 | 0.7132414
28.94573 | 25.6858 | 28.15646 | 26.72999 | -2.470661 | 0.7132333 | 0.7132333
28.95573 | 25.6818 | 28.15712 | 26.73064 | -2.475319 | 0.713241 | 0.713241
28.96572 | 25.6815 | 28.15781 | 26.73129 | -2.476313 | 0.7132638 | 0.7132638
28.97572 | 25.6725 | 28.15854 | 26.73194 | -2.486045 | 0.7133019 | 0.7133019
28.98572 | 25.673 | 28.15931 | 26.7326 | -2.486314 | 0.7133554 | 0.7133554
28.99572 | 25.6436 | 28.16012 | 26.73327 | -2.516521 | 0.7134241 | 0.7134241
29.00572 | 25.6341 | 28.16096 | 26.73395 | -2.526864 | 0.713508 | 0.713508
29.01572 | 25.6312 | 28.16184 | 26.73463 | -2.530644 | 0.7136067 | 0.7136067
29.02571 | 25.6329 | 28.16276 | 26.73532 | -2.529859 | 0.7137204 | 0.7137204
29.03571 | 25.6169 | 28.16371 | 26.73601 | -2.546812 | 0.713849 | 0.713849
29.04571 | 25.6058 | 28.1647 | 26.73672 | -2.558901 | 0.7139926 | 0.7139926
29.05571 | 25.5968 | 28.16573 | 26.73742 | -2.568927 | 0.7141509 | 0.7141509
29.06571 | 25.5857 | 28.16679 | 26.73814 | -2.581088 | 0.714324 | 0.714324
29.0757 | 25.594 | 28.16788 | 26.73886 | -2.573884 | 0.7145116 | 0.7145116
29.0857 | 25.5732 | 28.16902 | 26.73959 | -2.595816 | 0.7147139 | 0.7147139
29.0957 | 25.557 | 28.17018 | 26.74032 | -2.613184 | 0.7149308 | 0.7149308
29.1057 | 25.5527 | 28.17139 | 26.74106 | -2.618688 | 0.7151623 | 0.7151623
29.1157 | 25.548 | 28.17263 | 26.74181 | -2.624626 | 0.7154082 | 0.7154082
29.1257 | 25.5491 | 28.1739 | 26.74256 | -2.6248 | 0.7156684 | 0.7156684
29.13569 | 25.5421 | 28.17521 | 26.74332 | -2.633107 | 0.7159428 | 0.7159428
29.14569 | 25.5316 | 28.17655 | 26.74409 | -2.644951 | 0.7162318 | 0.7162318
29.15569 | 25.5242 | 28.17793 | 26.74486 | -2.653729 | 0.7165351 | 0.7165351
29.16569 | 25.5095 | 28.17934 | 26.74564 | -2.669842 | 0.7168525 | 0.7168525
29.17569 | 25.5199 | 28.18079 | 26.74642 | -2.660889 | 0.7171842 | 0.7171842
29.18568 | 25.5073 | 28.18227 | 26.74721 | -2.674969 | 0.7175296 | 0.7175296
29.19568 | 25.497 | 28.18378 | 26.74801 | -2.686785 | 0.7178894 | 0.7178894
29.20568 | 25.5064 | 28.18533 | 26.74881 | -2.678935 | 0.7182634 | 0.7182634
29.21568 | 25.4976 | 28.18692 | 26.74962 | -2.689319 | 0.7186513 | 0.7186513
29.22568 | 25.483 | 28.18854 | 26.75043 | -2.705536 | 0.7190532 | 0.7190532
29.23568 | 25.4717 | 28.19019 | 26.75125 | -2.718488 | 0.719469 | 0.719469
29.24567 | 25.4747 | 28.19187 | 26.75207 | -2.717172 | 0.7198984 | 0.7198984
29.25567 | 25.4704 | 28.19359 | 26.75291 | -2.723191 | 0.7203421 | 0.7203421
29.26567 | 25.4559 | 28.19534 | 26.75374 | -2.739443 | 0.7207995 | 0.7207995
29.27567 | 25.4445 | 28.19713 | 26.75459 | -2.752629 | 0.7212709 | 0.7212709
29.28567 | 25.453 | 28.19895 | 26.75544 | -2.745948 | 0.7217561 | 0.7217561
29.29566 | 25.4459 | 28.2008 | 26.75629 | -2.754899 | 0.7222544 | 0.7222544
29.30566 | 25.4239 | 28.20268 | 26.75715 | -2.778785 | 0.7227671 | 0.7227671
29.31566 | 25.4228 | 28.2046 | 26.75802 | -2.781804 | 0.7232934 | 0.7232934
29.32566 | 25.4225 | 28.20656 | 26.75889 | -2.784056 | 0.7238335 | 0.7238335
29.33566 | 25.4187 | 28.20854 | 26.75977 | -2.78984 | 0.7243872 | 0.7243872
29.34566 | 25.4116 | 28.21056 | 26.76065 | -2.798958 | 0.7249545 | 0.7249545
29.35565 | 25.3874 | 28.21261 | 26.76154 | -2.825206 | 0.725535 | 0.725535
29.36565 | 25.3916 | 28.21469 | 26.76243 | -2.823089 | 0.7261295 | 0.7261295
29.37565 | 25.3738 | 28.21681 | 26.76333 | -2.843005 | 0.7267378 | 0.7267378
29.38565 | 25.3614 | 28.21895 | 26.76423 | -2.857553 | 0.7273594 | 0.7273594
29.39565 | 25.3685 | 28.22113 | 26.76514 | -2.852635 | 0.7279949 | 0.7279949
29.40564 | 25.3547 | 28.22335 | 26.76606 | -2.868646 | 0.7286432 | 0.7286432
29.41564 | 25.3434 | 28.22559 | 26.76698 | -2.882191 | 0.7293055 | 0.7293055
29.42564 | 25.3299 | 28.22787 | 26.76791 | -2.897969 | 0.7299814 | 0.7299814
29.43564 | 25.331 | 28.23018 | 26.76884 | -2.89918 | 0.7306708 | 0.7306708
29.44564 | 25.3189 | 28.23252 | 26.76978 | -2.913623 | 0.7313738 | 0.7313738
29.45564 | 25.312 | 28.2349 | 26.77072 | -2.922898 | 0.7320902 | 0.7320902
29.46563 | 25.2932 | 28.2373 | 26.77166 | -2.944102 | 0.7328194 | 0.7328194
29.47563 | 25.2967 | 28.23974 | 26.77262 | -2.943042 | 0.7335629 | 0.7335629
29.48563 | 25.2952 | 28.24221 | 26.77357 | -2.947013 | 0.7343198 | 0.7343198
29.49563 | 25.2796 | 28.24472 | 26.77454 | -2.965116 | 0.7350901 | 0.7350901
29.50563 | 25.2777 | 28.24725 | 26.7755 | -2.969551 | 0.735874 | 0.735874
29.51562 | 25.2686 | 28.24982 | 26.77648 | -2.981216 | 0.7366705 | 0.7366705
29.52562 | 25.2777 | 28.25242 | 26.77745 | -2.974715 | 0.7374813 | 0.7374813
29.53562 | 25.2633 | 28.25505 | 26.77844 | -2.991747 | 0.7383056 | 0.7383056
29.54562 | 25.2484 | 28.25771 | 26.77942 | -3.00931 | 0.7391433 | 0.7391433
29.55562 | 25.2484 | 28.2604 | 26.78042 | -3.012005 | 0.7399945 | 0.7399945
29.56562 | 25.2495 | 28.26313 | 26.78141 | -3.013631 | 0.7408592 | 0.7408592
29.57561 | 25.2351 | 28.26589 | 26.78241 | -3.030787 | 0.7417365 | 0.7417365
29.58561 | 25.222 | 28.26868 | 26.78342 | -3.046677 | 0.7426282 | 0.7426282
29.59561 | 25.2271 | 28.2715 | 26.78443 | -3.044399 | 0.7435333 | 0.7435333
29.60561 | 25.2189 | 28.27435 | 26.78545 | -3.055453 | 0.744452 | 0.744452
29.61561 | 25.2216 | 28.27724 | 26.78647 | -3.055639 | 0.7453841 | 0.7453841
29.6256 | 25.2139 | 28.28015 | 26.7875 | -3.066253 | 0.7463289 | 0.7463289
29.6356 | 25.2106 | 28.2831 | 26.78853 | -3.072502 | 0.7472881 | 0.7472881
29.6456 | 25.1901 | 28.28608 | 26.78956 | -3.095983 | 0.7482609 | 0.7482609
29.6556 | 25.199 | 28.2891 | 26.7906 | -3.090096 | 0.7492472 | 0.7492472
29.6656 | 25.1761 | 28.29214 | 26.79165 | -3.11604 | 0.7502471 | 0.7502471
29.6756 | 25.1767 | 28.29522 | 26.79269 | -3.118516 | 0.7512606 | 0.7512606
29.68559 | 25.188 | 28.29832 | 26.79375 | -3.11032 | 0.7522868 | 0.7522868
29.69559 | 25.1455 | 28.30146 | 26.7948 | -3.15596 | 0.7533275 | 0.7533275
29.70559 | 25.1623 | 28.30463 | 26.79587 | -3.142331 | 0.7543819 | 0.7543819
29.71559 | 25.1614 | 28.30783 | 26.79693 | -3.146433 | 0.75545 | 0.75545
29.72559 | 25.1398 | 28.31107 | 26.798 | -3.171268 | 0.7565317 | 0.7565317
29.73558 | 25.136 | 28.31433 | 26.79908 | -3.178331 | 0.757626 | 0.757626
29.74558 | 25.1207 | 28.31763 | 26.80016 | -3.196929 | 0.7587352 | 0.7587352
29.75558 | 25.1137 | 28.32096 | 26.80124 | -3.207259 | 0.7598581 | 0.7598581
29.76558 | 25.1134 | 28.32432 | 26.80233 | -3.210921 | 0.7609948 | 0.7609948
29.77558 | 25.1051 | 28.32771 | 26.80342 | -3.222614 | 0.7621453 | 0.7621453
29.78558 | 25.1008 | 28.33114 | 26.80452 | -3.230339 | 0.7633096 | 0.7633096
29.79557 | 25.0905 | 28.33459 | 26.80562 | -3.244093 | 0.7644866 | 0.7644866
29.80557 | 25.0784 | 28.33808 | 26.80672 | -3.259682 | 0.7656787 | 0.7656787
29.81557 | 25.0777 | 28.3416 | 26.80783 | -3.263903 | 0.7668846 | 0.7668846
29.82557 | 25.0804 | 28.34516 | 26.80895 | -3.264756 | 0.7681045 | 0.7681045
29.83557 | 25.0512 | 28.34874 | 26.81006 | -3.297541 | 0.7693384 | 0.7693384
29.84556 | 25.0594 | 28.35235 | 26.81118 | -3.292954 | 0.770585 | 0.770585
29.85556 | 25.0629 | 28.356 | 26.81231 | -3.293103 | 0.7718469 | 0.7718469
29.86556 | 25.0449 | 28.35968 | 26.81344 | -3.314784 | 0.7731229 | 0.7731229
29.87556 | 25.0565 | 28.3634 | 26.81457 | -3.306897 | 0.7744129 | 0.7744129
29.88556 | 25.0313 | 28.36714 | 26.81571 | -3.335842 | 0.7757171 | 0.7757171
29.89556 | 25.0306 | 28.37092 | 26.81685 | -3.34032 | 0.7770355 | 0.7770355
29.90555 | 25.0289 | 28.37473 | 26.81799 | -3.345826 | 0.7783666 | 0.7783666
29.91555 | 25.0187 | 28.37857 | 26.81914 | -3.359868 | 0.7797135 | 0.7797135
29.92555 | 25.0161 | 28.38244 | 26.82029 | -3.366342 | 0.7810745 | 0.7810745
29.93555 | 25.0077 | 28.38635 | 26.82145 | -3.378649 | 0.78245 | 0.78245
29.94555 | 25.0046 | 28.39029 | 26.82261 | -3.385688 | 0.7838397 | 0.7838397
29.95554 | 25.0073 | 28.39426 | 26.82377 | -3.386956 | 0.7852426 | 0.7852426
29.96554 | 24.9952 | 28.39826 | 26.82494 | -3.40306 | 0.7866613 | 0.7866613
29.97554 | 24.9922 | 28.4023 | 26.82611 | -3.410096 | 0.7880943 | 0.7880943
29.98554 | 24.9855 | 28.40637 | 26.82728 | -3.420866 | 0.7895421 | 0.7895421
29.99554 | 24.976 | 28.41047 | 26.82846 | -3.434468 | 0.7910042 | 0.7910042
30.00554 | 24.982 | 28.4146 | 26.82964 | -3.432603 | 0.7924812 | 0.7924812
30.01553 | 24.9806 | 28.41877 | 26.83082 | -3.438166 | 0.7939711 | 0.7939711
30.02553 | 24.9663 | 28.42297 | 26.83201 | -3.456667 | 0.7954773 | 0.7954773
30.03553 | 24.9738 | 28.4272 | 26.8332 | -3.4534 | 0.7969983 | 0.7969983
30.04553 | 24.9573 | 28.43147 | 26.8344 | -3.474167 | 0.7985341 | 0.7985341
30.05553 | 24.9565 | 28.43577 | 26.8356 | -3.479266 | 0.8000847 | 0.8000847
30.06552 | 24.9417 | 28.44009 | 26.8368 | -3.498394 | 0.8016486 | 0.8016486
30.07552 | 24.9528 | 28.44446 | 26.838 | -3.49166 | 0.8032292 | 0.8032292
30.08552 | 24.9423 | 28.44886 | 26.83921 | -3.506559 | 0.8048245 | 0.8048245
30.09552 | 24.9272 | 28.45329 | 26.84042 | -3.526092 | 0.8064353 | 0.8064353
30.10552 | 24.9343 | 28.45776 | 26.84164 | -3.523458 | 0.8080608 | 0.8080608
30.11552 | 24.9146 | 28.46226 | 26.84285 | -3.547658 | 0.8097018 | 0.8097018
30.12551 | 24.9186 | 28.46679 | 26.84407 | -3.548186 | 0.811356 | 0.811356
30.13551 | 24.9089 | 28.47135 | 26.8453 | -3.562452 | 0.8130272 | 0.8130272
30.14551 | 24.8812 | 28.47595 | 26.84653 | -3.594753 | 0.8147138 | 0.8147138
30.15551 | 24.8996 | 28.48059 | 26.84776 | -3.580987 | 0.8164159 | 0.8164159
30.16551 | 24.8739 | 28.48526 | 26.84899 | -3.611355 | 0.8181333 | 0.8181333
30.1755 | 24.8878 | 28.48995 | 26.85022 | -3.602153 | 0.8198644 | 0.8198644
30.1855 | 24.8769 | 28.49469 | 26.85146 | -3.617789 | 0.8216129 | 0.8216129
30.1955 | 24.8612 | 28.49946 | 26.85271 | -3.638259 | 0.8233769 | 0.8233769
30.2055 | 24.8556 | 28.50426 | 26.85395 | -3.648664 | 0.8251566 | 0.8251566
30.2155 | 24.8554 | 28.5091 | 26.8552 | -3.653703 | 0.826952 | 0.826952
30.2255 | 24.8411 | 28.51398 | 26.85645 | -3.672876 | 0.8287632 | 0.8287632
30.23549 | 24.8328 | 28.51888 | 26.8577 | -3.686079 | 0.8305884 | 0.8305884
30.24549 | 24.8361 | 28.52382 | 26.85896 | -3.687721 | 0.8324313 | 0.8324313
30.25549 | 24.8291 | 28.5288 | 26.86022 | -3.699698 | 0.8342901 | 0.8342901
30.26549 | 24.814 | 28.53381 | 26.86148 | -3.71981 | 0.8361649 | 0.8361649
30.27549 | 24.8079 | 28.53886 | 26.86274 | -3.730957 | 0.8380559 | 0.8380559
30.28548 | 24.8167 | 28.54393 | 26.86401 | -3.727233 | 0.839961 | 0.839961
30.29548 | 24.8055 | 28.54905 | 26.86528 | -3.74355 | 0.8418843 | 0.8418843
30.30548 | 24.7867 | 28.5542 | 26.86655 | -3.767502 | 0.8438237 | 0.8438237
30.31548 | 24.8085 | 28.55939 | 26.86783 | -3.750888 | 0.8457795 | 0.8457795
30.32548 | 24.7973 | 28.56461 | 26.86911 | -3.767311 | 0.8477516 | 0.8477516
30.33548 | 24.787 | 28.56987 | 26.87039 | -3.782868 | 0.8497401 | 0.8497401
30.34547 | 24.7866 | 28.57516 | 26.87167 | -3.788556 | 0.8517431 | 0.8517431
30.35547 | 24.7725 | 28.58048 | 26.87295 | -3.807985 | 0.8537648 | 0.8537648
30.36547 | 24.773 | 28.58585 | 26.87424 | -3.812849 | 0.855803 | 0.855803
30.37547 | 24.7802 | 28.59125 | 26.87553 | -3.811049 | 0.8578579 | 0.8578579
30.38547 | 24.7557 | 28.59668 | 26.87683 | -3.840985 | 0.8599295 | 0.8599295
30.39546 | 24.7678 | 28.60215 | 26.87812 | -3.834351 | 0.8620157 | 0.8620157
30.40546 | 24.7575 | 28.60766 | 26.87942 | -3.850159 | 0.8641209 | 0.8641209
30.41546 | 24.7527 | 28.6132 | 26.88072 | -3.860503 | 0.866243 | 0.866243
30.42546 | 24.7487 | 28.61878 | 26.88202 | -3.870083 | 0.8683821 | 0.8683821
30.43546 | 24.7501 | 28.6244 | 26.88332 | -3.874299 | 0.8705383 | 0.8705383
30.44546 | 24.7405 | 28.63005 | 26.88463 | -3.889552 | 0.8727115 | 0.8727115
30.45545 | 24.7407 | 28.63574 | 26.88594 | -3.895036 | 0.8748997 | 0.8748997
30.46545 | 24.7371 | 28.64146 | 26.88725 | -3.904362 | 0.8771073 | 0.8771073
30.47545 | 24.7333 | 28.64722 | 26.88856 | -3.913924 | 0.8793321 | 0.8793321
30.48545 | 24.7324 | 28.65302 | 26.88988 | -3.920624 | 0.8815742 | 0.8815742
30.49545 | 24.7171 | 28.65886 | 26.89119 | -3.94176 | 0.8838338 | 0.8838338
30.50544 | 24.7316 | 28.66473 | 26.89251 | -3.933127 | 0.8861082 | 0.8861082
30.51544 | 24.7219 | 28.67064 | 26.89383 | -3.948737 | 0.8884029 | 0.8884029
30.52544 | 24.7238 | 28.67658 | 26.89515 | -3.952784 | 0.8907146 | 0.8907146
30.53544 | 24.7048 | 28.68257 | 26.89648 | -3.977768 | 0.8930445 | 0.8930445
30.54544 | 24.7342 | 28.68859 | 26.89781 | -3.954389 | 0.8953914 | 0.8953914
30.55544 | 24.7205 | 28.69465 | 26.89914 | -3.974149 | 0.8977566 | 0.8977566
30.56543 | 24.7085 | 28.70074 | 26.90046 | -3.992238 | 0.9001367 | 0.9001367
30.57543 | 24.7234 | 28.70687 | 26.9018 | -3.983472 | 0.9025372 | 0.9025372
30.58543 | 24.7227 | 28.71304 | 26.90313 | -3.990343 | 0.9049555 | 0.9049555
30.59543 | 24.7254 | 28.71925 | 26.90447 | -3.993851 | 0.9073917 | 0.9073917
30.60543 | 24.7115 | 28.7255 | 26.90581 | -4.013997 | 0.9098458 | 0.9098458
30.61542 | 24.7222 | 28.73178 | 26.90714 | -4.009575 | 0.9123155 | 0.9123155
30.62542 | 24.7273 | 28.7381 | 26.90849 | -4.010797 | 0.9148057 | 0.9148057
30.63542 | 24.7176 | 28.74446 | 26.90983 | -4.026856 | 0.917314 | 0.917314
30.64542 | 24.7223 | 28.75085 | 26.91117 | -4.028554 | 0.9198403 | 0.9198403
30.65542 | 24.7271 | 28.75729 | 26.91252 | -4.030189 | 0.9223848 | 0.9223848
30.66542 | 24.7249 | 28.76376 | 26.91387 | -4.038862 | 0.9249475 | 0.9249475
30.67541 | 24.7098 | 28.77027 | 26.91522 | -4.060467 | 0.9275259 | 0.9275259
30.68541 | 24.7282 | 28.77682 | 26.91657 | -4.048617 | 0.9301251 | 0.9301251
30.69541 | 24.7123 | 28.7834 | 26.91792 | -4.071104 | 0.9327425 | 0.9327425
30.70541 | 24.7094 | 28.79003 | 26.91927 | -4.080629 | 0.9353783 | 0.9353783
30.71541 | 24.719 | 28.79669 | 26.92063 | -4.077693 | 0.9380324 | 0.9380324
30.7254 | 24.7052 | 28.80339 | 26.92198 | -4.098188 | 0.9407023 | 0.9407023
30.7354 | 24.7115 | 28.81013 | 26.92334 | -4.098628 | 0.9433933 | 0.9433933
30.7454 | 24.7142 | 28.81691 | 26.9247 | -4.102706 | 0.9461026 | 0.9461026
30.7554 | 24.711 | 28.82372 | 26.92606 | -4.112723 | 0.9488304 | 0.9488304
30.7654 | 24.6981 | 28.83058 | 26.92742 | -4.132477 | 0.9515766 | 0.9515766
30.7754 | 24.7013 | 28.83747 | 26.92879 | -4.13617 | 0.9543412 | 0.9543412
30.78539 | 24.7028 | 28.84439 | 26.93015 | -4.141594 | 0.9571217 | 0.9571217
30.79539 | 24.6912 | 28.85136 | 26.93152 | -4.160163 | 0.9599233 | 0.9599233
30.80539 | 24.7047 | 28.85837 | 26.93288 | -4.15367 | 0.9627433 | 0.9627433
30.81539 | 24.6966 | 28.86542 | 26.93425 | -4.168816 | 0.9655819 | 0.9655819
30.82539 | 24.6878 | 28.8725 | 26.93562 | -4.184699 | 0.968439 | 0.968439
30.83538 | 24.7048 | 28.87961 | 26.93699 | -4.174814 | 0.9713118 | 0.9713118
30.84538 | 24.691 | 28.88677 | 26.93836 | -4.195773 | 0.9742058 | 0.9742058
30.85538 | 24.685 | 28.89397 | 26.93973 | -4.208971 | 0.9771183 | 0.9771183
30.86538 | 24.6917 | 28.90121 | 26.94111 | -4.209507 | 0.9800493 | 0.9800493
30.87538 | 24.6948 | 28.90848 | 26.94248 | -4.21368 | 0.9829987 | 0.9829987
30.88538 | 24.6825 | 28.91579 | 26.94386 | -4.233291 | 0.9859665 | 0.9859665
30.89537 | 24.6948 | 28.92313 | 26.94523 | -4.228333 | 0.9889498 | 0.9889498
30.90537 | 24.6902 | 28.93052 | 26.94661 | -4.240319 | 0.9919543 | 0.9919543
30.91537 | 24.6867 | 28.93794 | 26.94799 | -4.251243 | 0.9949771 | 0.9949771
30.92537 | 24.6874 | 28.9454 | 26.94937 | -4.258005 | 0.9980183 | 0.9980183
30.93537 | 24.6871 | 28.9529 | 26.95075 | -4.265803 | 1.001078 | 1.001078
30.94536 | 24.6912 | 28.96043 | 26.95213 | -4.269232 | 1.004152 | 1.004152
30.95536 | 24.6919 | 28.968 | 26.95351 | -4.276105 | 1.007248 | 1.007248
30.96536 | 24.6851 | 28.97561 | 26.95489 | -4.290514 | 1.010362 | 1.010362
30.97536 | 24.691 | 28.98326 | 26.95627 | -4.292261 | 1.013493 | 1.013493
30.98536 | 24.664 | 28.99094 | 26.95766 | -4.326944 | 1.016643 | 1.016643
30.99536 | 24.701 | 28.99866 | 26.95904 | -4.297664 | 1.019811 | 1.019811
31.00535 | 24.6816 | 29.00641 | 26.96043 | -4.324812 | 1.022993 | 1.022993
31.01535 | 24.6808 | 29.0142 | 26.96181 | -4.333404 | 1.026196 | 1.026196
31.02535 | 24.6907 | 29.02203 | 26.9632 | -4.331332 | 1.029417 | 1.029417
31.03535 | 24.6794 | 29.0299 | 26.96458 | -4.350495 | 1.032655 | 1.032655
31.04535 | 24.6778 | 29.03779 | 26.96597 | -4.359994 | 1.035911 | 1.035911
31.05534 | 24.7059 | 29.04572 | 26.96736 | -4.339821 | 1.039181 | 1.039181
31.06534 | 24.684 | 29.05369 | 26.96875 | -4.369689 | 1.042472 | 1.042472
31.07534 | 24.7037 | 29.06169 | 26.97013 | -4.357994 | 1.045779 | 1.045779
31.08534 | 24.6975 | 29.06973 | 26.97152 | -4.372232 | 1.049104 | 1.049104
31.09534 | 24.7015 | 29.0778 | 26.97291 | -4.376305 | 1.052446 | 1.052446
31.10534 | 24.7087 | 29.08591 | 26.9743 | -4.377211 | 1.055804 | 1.055804
31.11533 | 24.7041 | 29.09404 | 26.97569 | -4.389943 | 1.059175 | 1.059175
31.12533 | 24.7064 | 29.10222 | 26.97708 | -4.395816 | 1.062567 | 1.062567
31.13533 | 24.7155 | 29.11042 | 26.97847 | -4.394923 | 1.065975 | 1.065975
31.14533 | 24.7255 | 29.11866 | 26.97986 | -4.393162 | 1.069399 | 1.069399
31.15533 | 24.719 | 29.12693 | 26.98126 | -4.407933 | 1.072839 | 1.072839
31.16532 | 24.7293 | 29.13523 | 26.98265 | -4.405928 | 1.076291 | 1.076291
31.17532 | 24.7209 | 29.14356 | 26.98404 | -4.422663 | 1.079763 | 1.079763
31.18532 | 24.7394 | 29.15193 | 26.98543 | -4.41253 | 1.08325 | 1.08325
31.19532 | 24.7354 | 29.16033 | 26.98682 | -4.424927 | 1.086753 | 1.086753
31.20532 | 24.7381 | 29.16875 | 26.98821 | -4.430654 | 1.090271 | 1.090271
31.21532 | 24.7338 | 29.17721 | 26.9896 | -4.443412 | 1.093803 | 1.093803
31.22531 | 24.7369 | 29.18569 | 26.991 | -4.448789 | 1.097347 | 1.097347
31.23531 | 24.7371 | 29.19421 | 26.99239 | -4.457106 | 1.100909 | 1.100909
31.24531 | 24.7464 | 29.20275 | 26.99378 | -4.45635 | 1.104485 | 1.104485
31.25531 | 24.7469 | 29.21132 | 26.99517 | -4.464424 | 1.108076 | 1.108076
31.26531 | 24.7364 | 29.21992 | 26.99656 | -4.483524 | 1.11168 | 1.11168
31.2753 | 24.7663 | 29.22854 | 26.99795 | -4.462244 | 1.115295 | 1.115295
31.2853 | 24.7485 | 29.2372 | 26.99935 | -4.488699 | 1.118926 | 1.118926
31.2953 | 24.7547 | 29.24588 | 27.00074 | -4.491179 | 1.122571 | 1.122571
31.3053 | 24.7614 | 29.25459 | 27.00213 | -4.493186 | 1.126229 | 1.126229
31.3153 | 24.7474 | 29.26332 | 27.00352 | -4.515918 | 1.129899 | 1.129899
31.3253 | 24.765 | 29.27207 | 27.00491 | -4.507074 | 1.133582 | 1.133582
31.33529 | 24.7474 | 29.28085 | 27.0063 | -4.533446 | 1.137273 | 1.137273
31.34529 | 24.7775 | 29.28965 | 27.00769 | -4.51215 | 1.14098 | 1.14098
31.35529 | 24.7694 | 29.29848 | 27.00908 | -4.529077 | 1.144698 | 1.144698
31.36529 | 24.7774 | 29.30733 | 27.01047 | -4.529926 | 1.148427 | 1.148427
31.37529 | 24.7893 | 29.3162 | 27.01186 | -4.526897 | 1.152168 | 1.152168
31.38528 | 24.8032 | 29.32508 | 27.01325 | -4.52188 | 1.155916 | 1.155916
31.39528 | 24.8032 | 29.33399 | 27.01464 | -4.530792 | 1.159678 | 1.159678
31.40528 | 24.8096 | 29.34292 | 27.01602 | -4.533324 | 1.163449 | 1.163449
31.41528 | 24.8289 | 29.35187 | 27.01741 | -4.522975 | 1.167231 | 1.167231
31.42528 | 24.8247 | 29.36084 | 27.0188 | -4.536144 | 1.171022 | 1.171022
31.43528 | 24.8455 | 29.36983 | 27.02019 | -4.524331 | 1.174822 | 1.174822
31.44527 | 24.8532 | 29.37883 | 27.02157 | -4.525626 | 1.178627 | 1.178627
31.45527 | 24.8627 | 29.38785 | 27.02296 | -4.525147 | 1.182445 | 1.182445
31.46527 | 24.8821 | 29.39688 | 27.02434 | -4.514784 | 1.186271 | 1.186271
31.47527 | 24.8776 | 29.40593 | 27.02573 | -4.528335 | 1.190104 | 1.190104
31.48527 | 24.9154 | 29.415 | 27.02711 | -4.4996 | 1.193945 | 1.193945
31.49526 | 24.9052 | 29.42407 | 27.02849 | -4.518871 | 1.197789 | 1.197789
31.50526 | 24.9251 | 29.43316 | 27.02987 | -4.508062 | 1.201644 | 1.201644
31.51526 | 24.9302 | 29.44227 | 27.03126 | -4.512066 | 1.205505 | 1.205505
31.52526 | 24.948 | 29.45138 | 27.03264 | -4.503381 | 1.209372 | 1.209372
31.53526 | 24.9663 | 29.46051 | 27.03402 | -4.494207 | 1.213245 | 1.213245
31.54525 | 24.9778 | 29.46963 | 27.0354 | -4.491833 | 1.217119 | 1.217119
31.55525 | 24.9902 | 29.47878 | 27.03677 | -4.488578 | 1.221002 | 1.221002
31.56525 | 25.0041 | 29.48793 | 27.03815 | -4.483831 | 1.224889 | 1.224889
31.57525 | 25.0208 | 29.49709 | 27.03953 | -4.476291 | 1.228781 | 1.228781
31.58525 | 25.0314 | 29.50626 | 27.0409 | -4.474858 | 1.232677 | 1.232677
31.59525 | 25.0315 | 29.51543 | 27.04228 | -4.48393 | 1.236575 | 1.236575
31.60524 | 25.0488 | 29.5246 | 27.04365 | -4.475799 | 1.240473 | 1.240473
31.61524 | 25.0663 | 29.53378 | 27.04503 | -4.467482 | 1.244378 | 1.244378
31.62524 | 25.0789 | 29.54297 | 27.0464 | -4.464068 | 1.248285 | 1.248285
31.63524 | 25.0955 | 29.55216 | 27.04777 | -4.456656 | 1.252194 | 1.252194
31.64524 | 25.0968 | 29.56135 | 27.04914 | -4.464547 | 1.256104 | 1.256104
31.65523 | 25.1223 | 29.57053 | 27.05051 | -4.44823 | 1.260012 | 1.260012
31.66523 | 25.1281 | 29.57972 | 27.05187 | -4.451622 | 1.263924 | 1.263924
31.67523 | 25.134 | 29.58891 | 27.05324 | -4.454915 | 1.267837 | 1.267837
31.68523 | 25.1566 | 29.5981 | 27.05461 | -4.441505 | 1.271749 | 1.271749
31.69523 | 25.1648 | 29.60729 | 27.05597 | -4.442495 | 1.275662 | 1.275662
31.70523 | 25.1873 | 29.61648 | 27.05733 | -4.429181 | 1.279573 | 1.279573
31.71522 | 25.1832 | 29.62565 | 27.05869 | -4.442455 | 1.28348 | 1.28348
31.72522 | 25.2112 | 29.63483 | 27.06006 | -4.423634 | 1.287389 | 1.287389
31.73522 | 25.2128 | 29.64401 | 27.06142 | -4.431208 | 1.291296 | 1.291296
31.74522 | 25.2319 | 29.65318 | 27.06277 | -4.421276 | 1.295202 | 1.295202
31.75522 | 25.2292 | 29.66234 | 27.06413 | -4.433138 | 1.299104 | 1.299104
31.76521 | 25.2443 | 29.67148 | 27.06548 | -4.427184 | 1.303 | 1.303
31.77521 | 25.2577 | 29.68063 | 27.06684 | -4.422932 | 1.306897 | 1.306897
31.78521 | 25.2705 | 29.68977 | 27.06819 | -4.41927 | 1.31079 | 1.31079
31.79521 | 25.2934 | 29.6989 | 27.06954 | -4.4055 | 1.314679 | 1.314679
31.80521 | 25.2941 | 29.70802 | 27.07089 | -4.41392 | 1.318564 | 1.318564
31.81521 | 25.3031 | 29.71713 | 27.07224 | -4.414029 | 1.322445 | 1.322445
31.8252 | 25.3189 | 29.72622 | 27.07359 | -4.407319 | 1.326317 | 1.326317
31.8352 | 25.3225 | 29.7353 | 27.07493 | -4.412805 | 1.330187 | 1.330187
31.8452 | 25.3394 | 29.74438 | 27.07627 | -4.404979 | 1.334052 | 1.334052
31.8552 | 25.3362 | 29.75344 | 27.07762 | -4.41724 | 1.337912 | 1.337912
31.8652 | 25.3657 | 29.76249 | 27.07896 | -4.396788 | 1.341765 | 1.341765
31.87519 | 25.3554 | 29.77151 | 27.08029 | -4.416112 | 1.345609 | 1.345609
31.88519 | 25.3848 | 29.78053 | 27.08163 | -4.395731 | 1.34945 | 1.34945
31.89519 | 25.3827 | 29.78954 | 27.08297 | -4.406835 | 1.353284 | 1.353284
31.90519 | 25.384 | 29.79852 | 27.0843 | -4.414523 | 1.357111 | 1.357111
31.91519 | 25.3921 | 29.80749 | 27.08563 | -4.415395 | 1.360931 | 1.360931
31.92519 | 25.3897 | 29.81645 | 27.08696 | -4.42675 | 1.364743 | 1.364743
31.93518 | 25.4 | 29.82538 | 27.08829 | -4.42538 | 1.368544 | 1.368544
31.94518 | 25.409 | 29.8343 | 27.08962 | -4.425301 | 1.372341 | 1.372341
31.95518 | 25.4098 | 29.8432 | 27.09094 | -4.433404 | 1.37613 | 1.37613
31.96518 | 25.4226 | 29.85209 | 27.09227 | -4.429489 | 1.379911 | 1.379911
31.97518 | 25.4215 | 29.86096 | 27.09359 | -4.439456 | 1.383684 | 1.383684
31.98517 | 25.4234 | 29.86979 | 27.09491 | -4.446395 | 1.387445 | 1.387445
31.99517 | 25.4439 | 29.87862 | 27.09622 | -4.434724 | 1.3912 | 1.3912
32.00517 | 25.4386 | 29.88743 | 27.09754 | -4.448833 | 1.394947 | 1.394947
32.01517 | 25.4445 | 29.89622 | 27.09885 | -4.451723 | 1.398686 | 1.398686
32.02517 | 25.4407 | 29.90499 | 27.10016 | -4.464294 | 1.402415 | 1.402415
32.03517 | 25.4475 | 29.91374 | 27.10147 | -4.466244 | 1.406135 | 1.406135
32.04516 | 25.4542 | 29.92247 | 27.10278 | -4.468266 | 1.409843 | 1.409843
32.05516 | 25.4492 | 29.93118 | 27.10409 | -4.481977 | 1.413546 | 1.413546
32.06516 | 25.461 | 29.93987 | 27.10539 | -4.478868 | 1.41724 | 1.41724
32.07516 | 25.4612 | 29.94854 | 27.10669 | -4.487338 | 1.420924 | 1.420924
32.08516 | 25.4715 | 29.95719 | 27.10799 | -4.485689 | 1.4246 | 1.4246
32.09515 | 25.4735 | 29.96581 | 27.10928 | -4.492311 | 1.428263 | 1.428263
32.10515 | 25.4669 | 29.97442 | 27.11058 | -4.507522 | 1.431921 | 1.431921
32.11515 | 25.4741 | 29.98301 | 27.11187 | -4.508912 | 1.43557 | 1.43557
32.12515 | 25.4873 | 29.99158 | 27.11316 | -4.504283 | 1.43921 | 1.43921
32.13515 | 25.4726 | 30.00013 | 27.11445 | -4.527535 | 1.442842 | 1.442842
32.14515 | 25.4908 | 30.00867 | 27.11574 | -4.517867 | 1.446465 | 1.446465
32.15514 | 25.5004 | 30.01717 | 27.11702 | -4.516772 | 1.450077 | 1.450077
32.16514 | 25.4974 | 30.02567 | 27.1183 | -4.528267 | 1.453683 | 1.453683
32.17514 | 25.4979 | 30.03414 | 27.11958 | -4.536243 | 1.457282 | 1.457282
32.18514 | 25.498 | 30.0426 | 27.12086 | -4.544601 | 1.460873 | 1.460873
32.19514 | 25.5196 | 30.05104 | 27.12213 | -4.531441 | 1.464456 | 1.464456
32.20513 | 25.513 | 30.05946 | 27.1234 | -4.546456 | 1.468028 | 1.468028
32.21513 | 25.5276 | 30.06786 | 27.12467 | -4.540263 | 1.471597 | 1.471597
32.22513 | 25.5357 | 30.07625 | 27.12594 | -4.540553 | 1.475158 | 1.475158
32.23513 | 25.5394 | 30.08463 | 27.1272 | -4.545228 | 1.478714 | 1.478714
32.24513 | 25.5225 | 30.09299 | 27.12846 | -4.570487 | 1.482262 | 1.482262
32.25513 | 25.5572 | 30.10133 | 27.12972 | -4.544132 | 1.485805 | 1.485805
32.26512 | 25.5531 | 30.10965 | 27.13098 | -4.556554 | 1.489339 | 1.489339
32.27512 | 25.5579 | 30.11797 | 27.13223 | -4.560072 | 1.492871 | 1.492871
32.28512 | 25.5713 | 30.12628 | 27.13348 | -4.554978 | 1.496398 | 1.496398
32.29512 | 25.5812 | 30.13457 | 27.13473 | -4.553371 | 1.49992 | 1.49992
32.30512 | 25.588 | 30.14285 | 27.13598 | -4.554854 | 1.503438 | 1.503438
32.31511 | 25.5794 | 30.15112 | 27.13722 | -4.571717 | 1.506949 | 1.506949
32.32511 | 25.6065 | 30.15938 | 27.13846 | -4.552882 | 1.51046 | 1.51046
32.33511 | 25.5962 | 30.16764 | 27.1397 | -4.571435 | 1.513968 | 1.513968
32.34511 | 25.6049 | 30.17588 | 27.14093 | -4.570984 | 1.517474 | 1.517474
32.35511 | 25.6268 | 30.18412 | 27.14217 | -4.557323 | 1.520978 | 1.520978
32.36511 | 25.6222 | 30.19236 | 27.1434 | -4.570159 | 1.524481 | 1.524481
32.3751 | 25.6217 | 30.20058 | 27.14462 | -4.578882 | 1.527979 | 1.527979
32.3851 | 25.6393 | 30.20881 | 27.14585 | -4.569507 | 1.53148 | 1.53148
32.3951 | 25.6569 | 30.21703 | 27.14707 | -4.560132 | 1.534982 | 1.534982
32.4051 | 25.6535 | 30.22525 | 27.14829 | -4.571754 | 1.538483 | 1.538483
32.4151 | 25.6654 | 30.23348 | 27.1495 | -4.568077 | 1.541987 | 1.541987
32.42509 | 25.6892 | 30.24169 | 27.15071 | -4.552491 | 1.545488 | 1.545488
32.43509 | 25.6937 | 30.24992 | 27.15192 | -4.556216 | 1.548996 | 1.548996
32.44509 | 25.7101 | 30.25814 | 27.15313 | -4.548044 | 1.552506 | 1.552506
32.45509 | 25.7232 | 30.26638 | 27.15433 | -4.543176 | 1.55602 | 1.55602
32.46509 | 25.7314 | 30.27461 | 27.15554 | -4.543213 | 1.559539 | 1.559539
32.47509 | 25.7639 | 30.28286 | 27.15673 | -4.518958 | 1.563062 | 1.563062
32.48508 | 25.7633 | 30.2911 | 27.15793 | -4.527802 | 1.566588 | 1.566588
32.49508 | 25.7759 | 30.29936 | 27.15912 | -4.523463 | 1.570122 | 1.570122
32.50508 | 25.7984 | 30.30764 | 27.16031 | -4.509235 | 1.573664 | 1.573664
32.51508 | 25.8179 | 30.31592 | 27.16149 | -4.498019 | 1.577213 | 1.577213
32.52508 | 25.8426 | 30.32422 | 27.16267 | -4.481616 | 1.580771 | 1.580771
32.53507 | 25.8655 | 30.33252 | 27.16385 | -4.467019 | 1.584333 | 1.584333
32.54507 | 25.872 | 30.34085 | 27.16503 | -4.468847 | 1.587909 | 1.587909
32.55507 | 25.8986 | 30.34919 | 27.1662 | -4.450591 | 1.591495 | 1.591495
32.56507 | 25.9146 | 30.35755 | 27.16737 | -4.442954 | 1.595092 | 1.595092
32.57507 | 25.926 | 30.36594 | 27.16854 | -4.439938 | 1.5987 | 1.5987
32.58507 | 25.9499 | 30.37434 | 27.1697 | -4.424442 | 1.602321 | 1.602321
32.59506 | 25.9696 | 30.38276 | 27.17086 | -4.413161 | 1.605951 | 1.605951
32.60506 | 25.9857 | 30.39121 | 27.17201 | -4.405513 | 1.609599 | 1.609599
32.61506 | 26.0034 | 30.39969 | 27.17317 | -4.39629 | 1.613261 | 1.613261
32.62506 | 26.026 | 30.40819 | 27.17432 | -4.382194 | 1.616938 | 1.616938
32.63506 | 26.0571 | 30.41673 | 27.17546 | -4.359627 | 1.620632 | 1.620632
32.64505 | 26.05 | 30.42528 | 27.17661 | -4.375281 | 1.624338 | 1.624338
32.65505 | 26.0809 | 30.43388 | 27.17774 | -4.352975 | 1.628065 | 1.628065
32.66505 | 26.0949 | 30.4425 | 27.17888 | -4.347602 | 1.631811 | 1.631811
32.67505 | 26.1115 | 30.45116 | 27.18001 | -4.339664 | 1.635575 | 1.635575
32.68505 | 26.1487 | 30.45986 | 27.18114 | -4.311161 | 1.639359 | 1.639359
32.69505 | 26.1498 | 30.4686 | 27.18227 | -4.318795 | 1.643164 | 1.643164
32.70504 | 26.1693 | 30.47736 | 27.18339 | -4.308059 | 1.646985 | 1.646985
32.71504 | 26.1858 | 30.48617 | 27.18451 | -4.300372 | 1.650833 | 1.650833
32.72504 | 26.1901 | 30.49503 | 27.18562 | -4.304926 | 1.654703 | 1.654703
32.73504 | 26.235 | 30.50392 | 27.18673 | -4.268924 | 1.658596 | 1.658596
32.74504 | 26.2406 | 30.51287 | 27.18784 | -4.272266 | 1.662513 | 1.662513
32.75503 | 26.2665 | 30.52185 | 27.18894 | -4.255345 | 1.666451 | 1.666451
32.76503 | 26.2931 | 30.53088 | 27.19004 | -4.237781 | 1.670419 | 1.670419
32.77503 | 26.3047 | 30.53997 | 27.19114 | -4.235265 | 1.674413 | 1.674413
32.78503 | 26.334 | 30.5491 | 27.19223 | -4.2151 | 1.678434 | 1.678434
32.79503 | 26.3598 | 30.55829 | 27.19332 | -4.198486 | 1.682482 | 1.682482
32.80503 | 26.3622 | 30.56753 | 27.19441 | -4.205325 | 1.686559 | 1.686559
32.81502 | 26.4019 | 30.57681 | 27.19549 | -4.17491 | 1.690661 | 1.690661
32.82502 | 26.4059 | 30.58616 | 27.19656 | -4.180258 | 1.694797 | 1.694797
32.83502 | 26.4555 | 30.59556 | 27.19764 | -4.140065 | 1.698963 | 1.698963
32.84502 | 26.4657 | 30.60503 | 27.19871 | -4.139331 | 1.703161 | 1.703161
32.85502 | 26.479 | 30.61456 | 27.19977 | -4.135556 | 1.707391 | 1.707391
32.86501 | 26.5162 | 30.62413 | 27.20084 | -4.107934 | 1.711649 | 1.711649
32.87501 | 26.5279 | 30.63378 | 27.20189 | -4.105884 | 1.715945 | 1.715945
32.88501 | 26.5627 | 30.6435 | 27.20295 | -4.080798 | 1.720274 | 1.720274
32.89501 | 26.5862 | 30.65328 | 27.204 | -4.067078 | 1.724639 | 1.724639
32.90501 | 26.598 | 30.66312 | 27.20505 | -4.065125 | 1.729039 | 1.729039
32.91501 | 26.6303 | 30.67304 | 27.20609 | -4.04274 | 1.733475 | 1.733475
32.925 | 26.6492 | 30.68301 | 27.20713 | -4.033815 | 1.737944 | 1.737944
32.935 | 26.6745 | 30.69307 | 27.20816 | -4.01857 | 1.742454 | 1.742454
32.945 | 26.71 | 30.7032 | 27.20919 | -3.993197 | 1.747003 | 1.747003
32.955 | 26.7087 | 30.7134 | 27.21022 | -4.004699 | 1.75159 | 1.75159
32.965 | 26.7511 | 30.72367 | 27.21124 | -3.972574 | 1.756217 | 1.756217
32.97499 | 26.7693 | 30.73402 | 27.21226 | -3.964716 | 1.760879 | 1.760879
32.98499 | 26.8008 | 30.74444 | 27.21327 | -3.943645 | 1.765586 | 1.765586
32.99499 | 26.8364 | 30.75495 | 27.21428 | -3.918553 | 1.770335 | 1.770335
33.00499 | 26.8591 | 30.76554 | 27.21529 | -3.90644 | 1.775126 | 1.775126
33.01499 | 26.8709 | 30.77621 | 27.21629 | -3.905308 | 1.779959 | 1.779959
33.02499 | 26.8953 | 30.78696 | 27.21729 | -3.891659 | 1.784836 | 1.784836
33.03498 | 26.9508 | 30.79778 | 27.21828 | -3.846983 | 1.789751 | 1.789751
33.04498 | 26.9658 | 30.8087 | 27.21927 | -3.842901 | 1.794716 | 1.794716
33.05498 | 27.0031 | 30.81971 | 27.22025 | -3.816606 | 1.799726 | 1.799726
33.06498 | 27.0167 | 30.8308 | 27.22123 | -3.814097 | 1.804782 | 1.804782
33.07498 | 27.0501 | 30.84198 | 27.22221 | -3.791877 | 1.809884 | 1.809884
33.08497 | 27.0785 | 30.85324 | 27.22318 | -3.774736 | 1.815028 | 1.815028
33.09497 | 27.1105 | 30.8646 | 27.22415 | -3.754096 | 1.820224 | 1.820224
33.10497 | 27.1429 | 30.87605 | 27.22511 | -3.733147 | 1.825468 | 1.825468
33.11497 | 27.1782 | 30.88759 | 27.22607 | -3.709391 | 1.830761 | 1.830761
33.12497 | 27.2021 | 30.89923 | 27.22702 | -3.69713 | 1.836103 | 1.836103
33.13497 | 27.2393 | 30.91096 | 27.22797 | -3.671663 | 1.841495 | 1.841495
33.14496 | 27.258 | 30.92278 | 27.22892 | -3.664781 | 1.846931 | 1.846931
33.15496 | 27.2831 | 30.93471 | 27.22986 | -3.651609 | 1.852425 | 1.852425
33.16496 | 27.3204 | 30.94673 | 27.2308 | -3.626334 | 1.857969 | 1.857969
33.17496 | 27.3507 | 30.95886 | 27.23173 | -3.608159 | 1.863566 | 1.863566
33.18496 | 27.3787 | 30.97109 | 27.23266 | -3.592385 | 1.869215 | 1.869215
33.19495 | 27.4315 | 30.9834 | 27.23358 | -3.5519 | 1.874912 | 1.874912
33.20495 | 27.4296 | 30.99583 | 27.2345 | -3.566231 | 1.880668 | 1.880668
33.21495 | 27.4726 | 31.00836 | 27.23541 | -3.535765 | 1.886478 | 1.886478
33.22495 | 27.509 | 31.021 | 27.23632 | -3.512004 | 1.892343 | 1.892343
33.23495 | 27.5296 | 31.03375 | 27.23722 | -3.504149 | 1.898263 | 1.898263
33.24495 | 27.557 | 31.0466 | 27.23812 | -3.489601 | 1.904239 | 1.904239
33.25494 | 27.5994 | 31.05955 | 27.23902 | -3.460149 | 1.910266 | 1.910266
33.26494 | 27.6423 | 31.07262 | 27.23991 | -3.430318 | 1.916355 | 1.916355
33.27494 | 27.6648 | 31.0858 | 27.24079 | -3.420997 | 1.922502 | 1.922502
33.28494 | 27.6874 | 31.09909 | 27.24167 | -3.411688 | 1.928707 | 1.928707
33.29494 | 27.732 | 31.11249 | 27.24255 | -3.380491 | 1.93497 | 1.93497
33.30493 | 27.7539 | 31.12599 | 27.24342 | -3.372094 | 1.941287 | 1.941287
33.31493 | 27.8065 | 31.13962 | 27.24429 | -3.333125 | 1.947669 | 1.947669
33.32493 | 27.8347 | 31.15337 | 27.24515 | -3.31867 | 1.95411 | 1.95411
33.33493 | 27.859 | 31.16723 | 27.24601 | -3.308232 | 1.960613 | 1.960613
33.34493 | 27.9142 | 31.18121 | 27.24686 | -3.267012 | 1.967177 | 1.967177
33.35493 | 27.931 | 31.19531 | 27.24771 | -3.26431 | 1.973802 | 1.973802
33.36492 | 27.9775 | 31.20951 | 27.24855 | -3.232012 | 1.980482 | 1.980482
33.37492 | 28.0096 | 31.22385 | 27.24939 | -3.21425 | 1.987233 | 1.987233
33.38492 | 28.0419 | 31.23831 | 27.25022 | -3.19641 | 1.994046 | 1.994046
33.39492 | 28.0838 | 31.25289 | 27.25105 | -3.169091 | 2.000923 | 2.000923
33.40492 | 28.1176 | 31.2676 | 27.25187 | -3.149996 | 2.007864 | 2.007864
33.41491 | 28.1493 | 31.28241 | 27.25269 | -3.133111 | 2.014863 | 2.014863
33.42491 | 28.1814 | 31.29737 | 27.2535 | -3.115966 | 2.021934 | 2.021934
33.43491 | 28.2281 | 31.31245 | 27.25431 | -3.084348 | 2.029071 | 2.029071
33.44491 | 28.2476 | 31.32766 | 27.25511 | -3.080057 | 2.036274 | 2.036274
33.45491 | 28.2931 | 31.34299 | 27.25591 | -3.049894 | 2.043544 | 2.043544
33.46491 | 28.3263 | 31.35846 | 27.2567 | -3.032161 | 2.050881 | 2.050881
33.4749 | 28.3649 | 31.37404 | 27.25749 | -3.009144 | 2.058279 | 2.058279
33.4849 | 28.4001 | 31.38977 | 27.25827 | -2.989672 | 2.065752 | 2.065752
33.4949 | 28.4286 | 31.40563 | 27.25905 | -2.977035 | 2.073294 | 2.073294
33.5049 | 28.4595 | 31.42163 | 27.25982 | -2.96213 | 2.080906 | 2.080906
33.5149 | 28.5003 | 31.43776 | 27.26059 | -2.93746 | 2.088587 | 2.088587
33.52489 | 28.5378 | 31.45401 | 27.26135 | -2.916207 | 2.09633 | 2.09633
33.53489 | 28.5648 | 31.47041 | 27.2621 | -2.905609 | 2.104153 | 2.104153
33.54489 | 28.5908 | 31.48695 | 27.26285 | -2.896149 | 2.112047 | 2.112047
33.55489 | 28.6525 | 31.50363 | 27.2636 | -2.851128 | 2.120013 | 2.120013
33.56489 | 28.6673 | 31.52045 | 27.26434 | -2.853146 | 2.128052 | 2.128052
33.57489 | 28.709 | 31.53741 | 27.26508 | -2.828406 | 2.136164 | 2.136164
33.58488 | 28.7484 | 31.55449 | 27.26581 | -2.80609 | 2.144342 | 2.144342
33.59488 | 28.7785 | 31.57173 | 27.26653 | -2.793235 | 2.152601 | 2.152601
33.60488 | 28.8251 | 31.58912 | 27.26725 | -2.764023 | 2.160935 | 2.160935
33.61488 | 28.85 | 31.60666 | 27.26797 | -2.756656 | 2.169345 | 2.169345
33.62488 | 28.8984 | 31.62434 | 27.26868 | -2.725936 | 2.17783 | 2.17783
33.63487 | 28.9184 | 31.64215 | 27.26938 | -2.723745 | 2.186384 | 2.186384
33.64487 | 28.9641 | 31.66012 | 27.27008 | -2.696021 | 2.195022 | 2.195022
33.65487 | 28.998 | 31.67825 | 27.27077 | -2.680245 | 2.203738 | 2.203738
33.66487 | 29.0285 | 31.69652 | 27.27146 | -2.66802 | 2.212532 | 2.212532
33.67487 | 29.0891 | 31.71495 | 27.27214 | -2.625847 | 2.221404 | 2.221404
33.68487 | 29.1234 | 31.73353 | 27.27282 | -2.610127 | 2.230356 | 2.230356
33.69486 | 29.1539 | 31.75224 | 27.27349 | -2.598342 | 2.239378 | 2.239378
33.70486 | 29.1918 | 31.77113 | 27.27415 | -2.57933 | 2.248489 | 2.248489
33.71486 | 29.2422 | 31.79017 | 27.27481 | -2.547975 | 2.257682 | 2.257682
33.72486 | 29.3033 | 31.80938 | 27.27547 | -2.506077 | 2.266955 | 2.266955
33.73486 | 29.3228 | 31.82874 | 27.27611 | -2.505936 | 2.276311 | 2.276311
33.74485 | 29.3752 | 31.84824 | 27.27676 | -2.473037 | 2.28574 | 2.28574
33.75485 | 29.4246 | 31.86792 | 27.27739 | -2.443317 | 2.295261 | 2.295261
33.76485 | 29.4731 | 31.88776 | 27.27803 | -2.414659 | 2.304866 | 2.304866
33.77485 | 29.5196 | 31.90776 | 27.27865 | -2.388165 | 2.314556 | 2.314556
33.78485 | 29.5738 | 31.92793 | 27.27927 | -2.354134 | 2.32433 | 2.32433
33.79485 | 29.623 | 31.94827 | 27.27989 | -2.325269 | 2.33419 | 2.33419
33.80484 | 29.6778 | 31.96875 | 27.2805 | -2.290949 | 2.344125 | 2.344125
33.81484 | 29.6998 | 31.98942 | 27.2811 | -2.289618 | 2.354158 | 2.354158
33.82484 | 29.7656 | 32.01026 | 27.2817 | -2.244657 | 2.364278 | 2.364278
33.83484 | 29.8265 | 32.03127 | 27.28229 | -2.204765 | 2.374486 | 2.374486
33.84484 | 29.8623 | 32.05245 | 27.28288 | -2.190147 | 2.384784 | 2.384784
33.85483 | 29.9161 | 32.07378 | 27.28346 | -2.157678 | 2.395159 | 2.395159
33.86483 | 29.9674 | 32.0953 | 27.28403 | -2.127905 | 2.405635 | 2.405635
33.87483 | 30.0208 | 32.11701 | 27.2846 | -2.096207 | 2.416202 | 2.416202
33.88483 | 30.06 | 32.13889 | 27.28517 | -2.078886 | 2.426859 | 2.426859
33.89483 | 30.1062 | 32.16094 | 27.28572 | -2.054743 | 2.437609 | 2.437609
33.90483 | 30.1603 | 32.18318 | 27.28628 | -2.022879 | 2.448451 | 2.448451
33.91482 | 30.212 | 32.20557 | 27.28682 | -1.993573 | 2.459376 | 2.459376
33.92482 | 30.2476 | 32.22817 | 27.28736 | -1.980572 | 2.470405 | 2.470405
33.93482 | 30.3061 | 32.25095 | 27.2879 | -1.944853 | 2.481529 | 2.481529
33.94482 | 30.3512 | 32.27392 | 27.28842 | -1.922719 | 2.492748 | 2.492748
33.95482 | 30.4017 | 32.29707 | 27.28895 | -1.895371 | 2.504062 | 2.504062
33.96481 | 30.449 | 32.32039 | 27.28946 | -1.871387 | 2.515462 | 2.515462
33.97481 | 30.5037 | 32.34391 | 27.28997 | -1.840214 | 2.526971 | 2.526971
33.98481 | 30.5414 | 32.36763 | 27.29048 | -1.826227 | 2.538575 | 2.538575
33.99481 | 30.5851 | 32.39154 | 27.29097 | -1.806435 | 2.55028 | 2.55028
34.00481 | 30.6456 | 32.41564 | 27.29147 | -1.77004 | 2.562087 | 2.562087
34.01481 | 30.6931 | 32.43994 | 27.29195 | -1.746836 | 2.573991 | 2.573991
34.0248 | 30.7458 | 32.4644 | 27.29243 | -1.718598 | 2.585983 | 2.585983
34.0348 | 30.7962 | 32.48909 | 27.29291 | -1.692885 | 2.598089 | 2.598089
34.0448 | 30.8359 | 32.51397 | 27.29337 | -1.678071 | 2.610298 | 2.610298
34.0548 | 30.8942 | 32.53906 | 27.29384 | -1.644857 | 2.62261 | 2.62261
34.0648 | 30.93 | 32.56434 | 27.29429 | -1.634344 | 2.635026 | 2.635026
34.07479 | 31.0011 | 32.58981 | 27.29474 | -1.588709 | 2.647534 | 2.647534
34.08479 | 31.0421 | 32.6155 | 27.29519 | -1.573403 | 2.660159 | 2.660159
34.09479 | 31.0924 | 32.6414 | 27.29562 | -1.549002 | 2.67289 | 2.67289
34.10479 | 31.1576 | 32.66751 | 27.29605 | -1.509909 | 2.685728 | 2.685728
34.11479 | 31.2025 | 32.69382 | 27.29648 | -1.491324 | 2.698673 | 2.698673
34.12479 | 31.2555 | 32.72035 | 27.2969 | -1.46485 | 2.711726 | 2.711726
34.13478 | 31.3007 | 32.74706 | 27.29731 | -1.446362 | 2.724876 | 2.724876
34.14478 | 31.3584 | 32.77401 | 27.29772 | -1.415612 | 2.738148 | 2.738148
34.15478 | 31.4242 | 32.80118 | 27.29812 | -1.376978 | 2.751531 | 2.751531
34.16478 | 31.4623 | 32.82856 | 27.29851 | -1.36626 | 2.765026 | 2.765026
34.17478 | 31.5262 | 32.85616 | 27.2989 | -1.32996 | 2.778632 | 2.778632
34.18477 | 31.5809 | 32.88395 | 27.29928 | -1.303052 | 2.792337 | 2.792337
34.19477 | 31.6273 | 32.91199 | 27.29965 | -1.284693 | 2.806171 | 2.806171
34.20477 | 31.693 | 32.94026 | 27.30002 | -1.247256 | 2.820118 | 2.820118
34.21477 | 31.7338 | 32.96874 | 27.30038 | -1.234944 | 2.834181 | 2.834181
34.22477 | 31.8015 | 32.99746 | 27.30074 | -1.195958 | 2.84836 | 2.84836
34.23477 | 31.8485 | 33.0264 | 27.30109 | -1.177899 | 2.862656 | 2.862656
34.24476 | 31.9174 | 33.05554 | 27.30143 | -1.138141 | 2.877056 | 2.877056
34.25476 | 31.9711 | 33.08494 | 27.30177 | -1.113843 | 2.891588 | 2.891588
34.26476 | 32.0174 | 33.11458 | 27.3021 | -1.097176 | 2.90624 | 2.90624
34.27476 | 32.0909 | 33.14444 | 27.30242 | -1.053545 | 2.921012 | 2.921012
34.28476 | 32.1511 | 33.17455 | 27.30274 | -1.023448 | 2.935906 | 2.935906
34.29475 | 32.2111 | 33.20486 | 27.30305 | -0.9937606 | 2.950907 | 2.950907
34.30475 | 32.2486 | 33.23544 | 27.30335 | -0.9868408 | 2.966045 | 2.966045
34.31475 | 32.3294 | 33.26626 | 27.30365 | -0.9368621 | 2.981307 | 2.981307
34.32475 | 32.3906 | 33.29733 | 27.30394 | -0.9067265 | 2.996693 | 2.996693
34.33475 | 32.4504 | 33.32864 | 27.30422 | -0.8782352 | 3.012206 | 3.012206
34.34475 | 32.5037 | 33.36019 | 27.3045 | -0.8564891 | 3.027844 | 3.027844
34.35474 | 32.5776 | 33.39196 | 27.30477 | -0.8143606 | 3.043594 | 3.043594
34.36474 | 32.6272 | 33.42401 | 27.30504 | -0.796812 | 3.059487 | 3.059487
34.37474 | 32.702 | 33.45631 | 27.3053 | -0.754315 | 3.07551 | 3.07551
34.38474 | 32.7594 | 33.48887 | 27.30555 | -0.7294704 | 3.091662 | 3.091662
34.39474 | 32.8049 | 33.52168 | 27.30579 | -0.7167815 | 3.107945 | 3.107945
34.40473 | 32.8877 | 33.55472 | 27.30603 | -0.6670158 | 3.124343 | 3.124343
34.41473 | 32.9555 | 33.58804 | 27.30626 | -0.6325411 | 3.14089 | 3.14089
34.42473 | 33.0149 | 33.62163 | 27.30649 | -0.6067254 | 3.157569 | 3.157569
34.43473 | 33.0879 | 33.65547 | 27.3067 | -0.5675722 | 3.174384 | 3.174384
34.44473 | 33.1309 | 33.68958 | 27.30692 | -0.5586824 | 3.191333 | 3.191333
34.45473 | 33.2207 | 33.72396 | 27.30712 | -0.5032577 | 3.208418 | 3.208418
34.46472 | 33.2699 | 33.75857 | 27.30732 | -0.4886657 | 3.225624 | 3.225624
34.47472 | 33.3625 | 33.79348 | 27.30751 | -0.4309763 | 3.242983 | 3.242983
34.48472 | 33.4018 | 33.82866 | 27.30769 | -0.4268582 | 3.260482 | 3.260482
34.49472 | 33.471 | 33.86411 | 27.30787 | -0.3931091 | 3.278119 | 3.278119
34.50472 | 33.5369 | 33.89984 | 27.30804 | -0.3629369 | 3.295897 | 3.295897
34.51471 | 33.6189 | 33.93581 | 27.30821 | -0.3169052 | 3.313799 | 3.313799
34.52471 | 33.664 | 33.97209 | 27.30836 | -0.3080864 | 3.331861 | 3.331861
34.53471 | 33.7343 | 34.00865 | 27.30851 | -0.2743464 | 3.350066 | 3.350066
34.54471 | 33.8038 | 34.04549 | 27.30866 | -0.2416883 | 3.368415 | 3.368415
34.55471 | 33.8622 | 34.08261 | 27.30879 | -0.2204123 | 3.386909 | 3.386909
34.56471 | 33.9288 | 34.12002 | 27.30892 | -0.1912216 | 3.405549 | 3.405549
34.5747 | 34.0024 | 34.15768 | 27.30905 | -0.1552799 | 3.424317 | 3.424317
34.5847 | 34.045 | 34.19566 | 27.30916 | -0.150664 | 3.443251 | 3.443251
34.5947 | 34.138 | 34.23394 | 27.30927 | -0.09593751 | 3.462333 | 3.462333
34.6047 | 34.1868 | 34.2725 | 27.30937 | -0.08570215 | 3.481564 | 3.481564
34.6147 | 34.252 | 34.31136 | 27.30947 | -0.05935989 | 3.500946 | 3.500946
34.62469 | 34.3393 | 34.35047 | 27.30956 | -0.01116921 | 3.520456 | 3.520456
34.63469 | 34.3943 | 34.38992 | 27.30964 | 0.004381274 | 3.540141 | 3.540141
34.64469 | 34.4507 | 34.42967 | 27.30971 | 0.0210322 | 3.559978 | 3.559978
34.65469 | 34.5306 | 34.46972 | 27.30978 | 0.0608844 | 3.579969 | 3.579969
34.66469 | 34.6125 | 34.51007 | 27.30984 | 0.102433 | 3.600114 | 3.600114
34.67469 | 34.6775 | 34.55072 | 27.30989 | 0.1267791 | 3.620415 | 3.620415
34.68468 | 34.7292 | 34.59164 | 27.30994 | 0.13756 | 3.640851 | 3.640851
34.69468 | 34.8263 | 34.63291 | 27.30998 | 0.1933938 | 3.661465 | 3.661465
34.70468 | 34.8924 | 34.67448 | 27.31001 | 0.2179192 | 3.682236 | 3.682236
34.71468 | 34.9588 | 34.71637 | 27.31003 | 0.2424347 | 3.703166 | 3.703166
34.72468 | 35.0317 | 34.75856 | 27.31005 | 0.273138 | 3.724256 | 3.724256
34.73467 | 35.0938 | 34.80103 | 27.31006 | 0.2927706 | 3.745484 | 3.745484
34.74467 | 35.1932 | 34.84385 | 27.31006 | 0.3493458 | 3.766895 | 3.766895
34.75467 | 35.2473 | 34.88699 | 27.31006 | 0.3603061 | 3.788467 | 3.788467
34.76467 | 35.3046 | 34.93045 | 27.31005 | 0.3741472 | 3.810202 | 3.810202
34.77467 | 35.4162 | 34.97423 | 27.31003 | 0.4419697 | 3.8321 | 3.8321
34.78467 | 35.4691 | 35.01833 | 27.31 | 0.4507714 | 3.854162 | 3.854162
34.79466 | 35.544 | 35.06271 | 27.30997 | 0.4812941 | 3.876367 | 3.876367
34.80466 | 35.6258 | 35.10745 | 27.30993 | 0.51835 | 3.898759 | 3.898759
34.81466 | 35.7036 | 35.15252 | 27.30989 | 0.5510806 | 3.921317 | 3.921317
34.82466 | 35.7671 | 35.19791 | 27.30983 | 0.5691855 | 3.944042 | 3.944042
34.83466 | 35.8547 | 35.24364 | 27.30977 | 0.6110618 | 3.966935 | 3.966935
34.84465 | 35.9192 | 35.28964 | 27.3097 | 0.6295556 | 3.989972 | 3.989972
34.85465 | 36.0116 | 35.33603 | 27.30962 | 0.6755738 | 4.013201 | 4.013201
34.86465 | 36.0705 | 35.38274 | 27.30954 | 0.6877605 | 4.0366 | 4.0366
34.87465 | 36.1457 | 35.42978 | 27.30945 | 0.7159153 | 4.060168 | 4.060168
34.88465 | 36.2285 | 35.47717 | 27.30935 | 0.7513348 | 4.083907 | 4.083907
34.89464 | 36.3178 | 35.52483 | 27.30925 | 0.7929675 | 4.107793 | 4.107793
34.90464 | 36.3763 | 35.57288 | 27.30913 | 0.8034179 | 4.131875 | 4.131875
34.91464 | 36.4536 | 35.62127 | 27.30901 | 0.8323307 | 4.156128 | 4.156128
34.92464 | 36.5531 | 35.66999 | 27.30888 | 0.8831063 | 4.180554 | 4.180554
34.93464 | 36.595 | 35.71906 | 27.30875 | 0.8759436 | 4.205153 | 4.205153
34.94464 | 36.702 | 35.76846 | 27.30861 | 0.9335412 | 4.229926 | 4.229926
34.95463 | 36.7574 | 35.81815 | 27.30846 | 0.9392461 | 4.254848 | 4.254848
34.96463 | 36.8197 | 35.86824 | 27.3083 | 0.9514633 | 4.279968 | 4.279968
34.97463 | 36.9477 | 35.91866 | 27.30814 | 1.029038 | 4.305263 | 4.305263
34.98463 | 36.9815 | 35.96943 | 27.30796 | 1.01207 | 4.330733 | 4.330733
34.99463 | 37.0622 | 36.02054 | 27.30778 | 1.041661 | 4.356378 | 4.356378
35.00462 | 37.1766 | 36.07194 | 27.3076 | 1.104661 | 4.382171 | 4.382171
35.01462 | 37.2171 | 36.12374 | 27.3074 | 1.093364 | 4.408167 | 4.408167
35.02462 | 37.3417 | 36.17588 | 27.3072 | 1.165823 | 4.434339 | 4.434339
35.03462 | 37.3803 | 36.22836 | 27.30699 | 1.151937 | 4.460687 | 4.460687
35.04462 | 37.4875 | 36.28119 | 27.30677 | 1.206307 | 4.48721 | 4.48721
35.05462 | 37.5852 | 36.33437 | 27.30655 | 1.250832 | 4.51391 | 4.51391
35.06461 | 37.6311 | 36.38783 | 27.30632 | 1.243265 | 4.54076 | 4.54076
35.07461 | 37.7439 | 36.4417 | 27.30608 | 1.302201 | 4.567812 | 4.567812
35.08461 | 37.8465 | 36.49591 | 27.30583 | 1.350593 | 4.59504 | 4.59504
35.09461 | 37.8933 | 36.55046 | 27.30557 | 1.34284 | 4.622443 | 4.622443
35.10461 | 37.9992 | 36.60536 | 27.30531 | 1.393843 | 4.650024 | 4.650024
35.1146 | 38.0748 | 36.66054 | 27.30504 | 1.414257 | 4.677752 | 4.677752
35.1246 | 38.1905 | 36.71613 | 27.30476 | 1.474372 | 4.705683 | 4.705683
35.1346 | 38.2839 | 36.77205 | 27.30448 | 1.511847 | 4.733788 | 4.733788
35.1446 | 38.3221 | 36.82832 | 27.30418 | 1.493779 | 4.762069 | 4.762069
35.1546 | 38.4476 | 36.88493 | 27.30388 | 1.56267 | 4.790524 | 4.790524
35.1646 | 38.5358 | 36.94188 | 27.30357 | 1.593921 | 4.819153 | 4.819153
35.17459 | 38.5951 | 36.9991 | 27.30326 | 1.595998 | 4.847923 | 4.847923
35.18459 | 38.7113 | 37.05673 | 27.30293 | 1.654572 | 4.876898 | 4.876898
35.19459 | 38.7578 | 37.11469 | 27.30260061 | 1.64311 | 4.906045 | 4.906045
35.20459 | 38.8873 | 37.17299 | 27.30226 | 1.714312 | 4.935364 | 4.935364
35.21459 | 38.9627 | 37.23162 | 27.30191 | 1.73108 | 4.964853 | 4.964853
35.22458 | 39.0106 | 37.29053 | 27.30156 | 1.720074 | 4.994483 | 4.994483
35.23458 | 39.131 | 37.34982 | 27.3012 | 1.78118 | 5.024312 | 5.024312
35.24458 | 39.18 | 37.40944 | 27.30083 | 1.770557 | 5.054309 | 5.054309
35.25458 | 39.2966 | 37.46939 | 27.30045 | 1.827209 | 5.084472 | 5.084472
35.26458 | 39.3712 | 37.52966 | 27.30006 | 1.841536 | 5.114802 | 5.114802
35.27458 | 39.4252 | 37.59026 | 27.29967 | 1.83494 | 5.145297 | 5.145297
35.28457 | 39.5499 | 37.65111 | 27.29926 | 1.898785 | 5.175925 | 5.175925
35.29457 | 39.5935 | 37.71235 | 27.29886 | 1.881154 | 5.206745 | 5.206745
35.30457 | 39.7057 | 37.77389 | 27.29844 | 1.931809 | 5.237727 | 5.237727
35.31457 | 39.7847 | 37.83575 | 27.29801 | 1.948952 | 5.268868 | 5.268868
35.32457 | 39.8306 | 37.89791 | 27.29758 | 1.932688 | 5.300167 | 5.300167
35.33456 | 39.9561 | 37.96032 | 27.29714 | 1.995779 | 5.331592 | 5.331592
35.34456 | 40.0037 | 38.02309 | 27.29669 | 1.98061 | 5.363201 | 5.363201
35.35456 | 40.0875 | 38.08616 | 27.29623 | 2.001342 | 5.394963 | 5.394963
35.36456 | 40.1814 | 38.14952 | 27.29577 | 2.031881 | 5.426876 | 5.426876
35.37456 | 40.2424 | 38.21317 | 27.29529 | 2.02923 | 5.458938 | 5.458938
35.38456 | 40.3295 | 38.27711 | 27.29481 | 2.052393 | 5.491147 | 5.491147
35.39455 | 40.3984 | 38.34126 | 27.29432 | 2.057138 | 5.523469 | 5.523469
35.40455 | 40.4816 | 38.40576 | 27.29383 | 2.075843 | 5.555964 | 5.555964
35.41455 | 40.5587 | 38.47052 | 27.29332 | 2.088177 | 5.5886 | 5.5886
35.42455 | 40.6244 | 38.53556 | 27.29281 | 2.088844 | 5.621373 | 5.621373
35.43455 | 40.7267 | 38.60085 | 27.29229 | 2.125849 | 5.654281 | 5.654281
35.44454 | 40.7895 | 38.66634 | 27.29176 | 2.123162 | 5.687288 | 5.687288
35.45454 | 40.8743 | 38.73214 | 27.29122 | 2.142161 | 5.720457 | 5.720457
35.46454 | 40.9661 | 38.79818 | 27.29068 | 2.167915 | 5.753753 | 5.753753
35.47454 | 41.0224 | 38.86447 | 27.29013 | 2.15793 | 5.787172 | 5.787172
35.48454 | 41.1367 | 38.93099 | 27.28957 | 2.205713 | 5.820711 | 5.820711
35.49454 | 41.2013 | 38.99773 | 27.289 | 2.203567 | 5.854368 | 5.854368
35.50453 | 41.2908 | 39.06463 | 27.28842 | 2.22617 | 5.888105 | 5.888105
35.51453 | 41.3917 | 39.13181 | 27.28784 | 2.259894 | 5.921985 | 5.921985
35.52453 | 41.4421 | 39.19919 | 27.28724 | 2.242915 | 5.955971 | 5.955971
35.53453 | 41.5614 | 39.26676 | 27.28664 | 2.294637 | 5.990061 | 5.990061
35.54453 | 41.6295 | 39.33453 | 27.28603 | 2.294969 | 6.02425 | 6.02425
35.55452 | 41.7195 | 39.40242 | 27.28541 | 2.317085 | 6.0585 | 6.0585
35.56452 | 41.8092 | 39.47054 | 27.28479 | 2.338661 | 6.092875 | 6.092875
35.57452 | 41.8739 | 39.53883 | 27.28415 | 2.335071 | 6.127337 | 6.127337
35.58452 | 41.9975 | 39.60728 | 27.28351 | 2.390225 | 6.161881 | 6.161881
35.59452 | 42.0552 | 39.67587 | 27.28286 | 2.379331 | 6.196503 | 6.196503
35.60452 | 42.1635 | 39.7446 | 27.2822 | 2.4189 | 6.231198 | 6.231198
35.61451 | 42.2445 | 39.81339 | 27.28154 | 2.43111 | 6.265926 | 6.265926
35.62451 | 42.3377 | 39.88237 | 27.28086 | 2.455329 | 6.300754 | 6.300754
35.63451 | 42.4371 | 39.95146 | 27.28018 | 2.48564 | 6.33564 | 6.33564
35.64451 | 42.4994 | 40.02065 | 27.27949 | 2.478751 | 6.37058 | 6.37058
35.65451 | 42.6064 | 40.08993 | 27.27879 | 2.516474 | 6.405568 | 6.405568
35.6645 | 42.6937 | 40.15921 | 27.27808 | 2.534486 | 6.440565 | 6.440565
35.6745 | 42.7815 | 40.22864 | 27.27737 | 2.552864 | 6.475635 | 6.475635
35.6845 | 42.8914 | 40.29811 | 27.27664 | 2.593288 | 6.510735 | 6.510735
35.6945 | 42.9459 | 40.36763 | 27.27591 | 2.578268 | 6.545861 | 6.545861
35.7045 | 43.0572 | 40.43718 | 27.27517 | 2.620018 | 6.581007 | 6.581007
35.7145 | 43.1206 | 40.50675 | 27.27442 | 2.613847 | 6.616166 | 6.616166
35.72449 | 43.2294 | 40.57626 | 27.27366 | 2.653137 | 6.6513 | 6.6513
35.73449 | 43.3102 | 40.64583 | 27.2729 | 2.664366 | 6.686468 | 6.686468
35.74449 | 43.3973 | 40.71539 | 27.27212 | 2.681914 | 6.721631 | 6.721631
35.75449 | 43.504 | 40.7849 | 27.27134 | 2.719095 | 6.756782 | 6.756782
35.76449 | 43.5662 | 40.85438 | 27.27055 | 2.711821 | 6.791914 | 6.791914
35.77448 | 43.6802 | 40.92371 | 27.26975 | 2.756487 | 6.826981 | 6.826981
35.78448 | 43.7474 | 40.99305 | 27.26894 | 2.754347 | 6.862054 | 6.862054
35.79448 | 43.8306 | 41.0623 | 27.26813 | 2.768297 | 6.897087 | 6.897087
35.80448 | 43.9326 | 41.13145 | 27.2673 | 2.801149 | 6.932073 | 6.932073
35.81448 | 43.99 | 41.20048 | 27.26647 | 2.78952 | 6.967004 | 6.967004
35.82448 | 44.0912 | 41.26938 | 27.26563 | 2.821824 | 7.001873 | 7.001873
35.83447 | 44.1621 | 41.33806 | 27.26478 | 2.824045 | 7.036636 | 7.036636
35.84447 | 44.2435 | 41.40664 | 27.26392 | 2.836862 | 7.071357 | 7.071357
35.85447 | 44.3304 | 41.47504 | 27.26306 | 2.855361 | 7.10599 | 7.10599
35.86447 | 44.4076 | 41.54324 | 27.26218 | 2.864356 | 7.14053 | 7.14053
35.87447 | 44.4869 | 41.61123 | 27.2613 | 2.875665 | 7.174967 | 7.174967
35.88446 | 44.5687 | 41.67893 | 27.26041 | 2.889771 | 7.20926 | 7.20926
35.89446 | 44.6464 | 41.74644 | 27.25951 | 2.899957 | 7.243467 | 7.243467
35.90446 | 44.7329 | 41.81369 | 27.2586 | 2.919209 | 7.277545 | 7.277545
35.91446 | 44.8329 | 41.88066 | 27.25768 | 2.95224 | 7.311488 | 7.311488
35.92446 | 44.9023 | 41.94733 | 27.25676 | 2.954974 | 7.345284 | 7.345284
35.93446 | 45.0138 | 42.01368 | 27.25582 | 3.000124 | 7.378926 | 7.378926
35.94445 | 45.0719 | 42.07963 | 27.25488 | 2.992274 | 7.412372 | 7.412372
35.95445 | 45.1751 | 42.14529 | 27.25393 | 3.029812 | 7.445678 | 7.445678
35.96445 | 45.2448 | 42.21058 | 27.25297 | 3.034223 | 7.478802 | 7.478802
35.97445 | 45.3353 | 42.27548 | 27.252 | 3.059824 | 7.511736 | 7.511736
35.98445 | 45.4274 | 42.33996 | 27.25103 | 3.087436 | 7.544468 | 7.544468
35.99444 | 45.489 | 42.40396 | 27.25004 | 3.085037 | 7.57696 | 7.57696
36.00444 | 45.5891 | 42.46758 | 27.24905 | 3.121523 | 7.609264 | 7.609264
36.01444 | 45.6627 | 42.53072 | 27.24805 | 3.131977 | 7.641338 | 7.641338
36.02444 | 45.7702 | 42.59338 | 27.24704 | 3.176817 | 7.673174 | 7.673174
36.03444 | 45.8318 | 42.65554 | 27.24602 | 3.176263 | 7.704761 | 7.704761
36.04444 | 45.9393 | 42.71717 | 27.24499 | 3.222133 | 7.736089 | 7.736089
36.05443 | 46.004 | 42.77819 | 27.24395 | 3.225809 | 7.76712 | 7.76712
36.06443 | 46.0722 | 42.83871 | 27.24291 | 3.23349 | 7.797902 | 7.797902
36.07443 | 46.1923 | 42.89865 | 27.24185 | 3.293653 | 7.828397 | 7.828397
36.08443 | 46.2448 | 42.95798 | 27.24079 | 3.286821 | 7.858595 | 7.858595
36.09443 | 46.3364 | 43.01669 | 27.23972 | 3.319714 | 7.888484 | 7.888484
36.10442 | 46.4185 | 43.07469 | 27.23864 | 3.343808 | 7.918027 | 7.918027
36.11442 | 46.4767 | 43.13209 | 27.23755 | 3.344607 | 7.947271 | 7.947271
36.12442 | 46.583 | 43.18881 | 27.23645 | 3.394192 | 7.976177 | 7.976177
36.13442 | 46.6398 | 43.24482 | 27.23535 | 3.394979 | 8.004737 | 8.004737
36.14442 | 46.7368 | 43.30011 | 27.23423 | 3.436691 | 8.032938 | 8.032938
36.15442 | 46.7941 | 43.35466 | 27.23311 | 3.439445 | 8.060773 | 8.060773
36.16441 | 46.8953 | 43.40838 | 27.23198 | 3.486921 | 8.0882 | 8.0882
36.17441 | 46.9594 | 43.46138 | 27.23084 | 3.498022 | 8.115271 | 8.115271
36.18441 | 47.0403 | 43.51358 | 27.22969 | 3.526724 | 8.141944 | 8.141944
36.19441 | 47.1161 | 43.56495 | 27.22853 | 3.55115 | 8.16821 | 8.16821
36.20441 | 47.196 | 43.61548 | 27.22736 | 3.580518 | 8.19406 | 8.19406
36.2144 | 47.2688 | 43.66511 | 27.22619 | 3.603694 | 8.219459 | 8.219459
36.2244 | 47.332 | 43.7139 | 27.225 | 3.6181 | 8.244449 | 8.244449
36.2344 | 47.4453 | 43.76179 | 27.22381 | 3.683505 | 8.268993 | 8.268993
36.2444 | 47.4954 | 43.80878 | 27.22261 | 3.686625 | 8.293084 | 8.293084
36.2544 | 47.6057 | 43.85482 | 27.2214 | 3.750883 | 8.31671 | 8.31671
36.2644 | 47.6641 | 43.89991 | 27.22018 | 3.764193 | 8.339865 | 8.339865
36.27439 | 47.7555 | 43.94398 | 27.21895 | 3.811519 | 8.362516 | 8.362516
36.28439 | 47.8542 | 43.98711 | 27.21771 | 3.867091 | 8.384698 | 8.384698
36.29439 | 47.9357 | 44.02923 | 27.21647 | 3.906466 | 8.406384 | 8.406384
36.30439 | 48.0194 | 44.07033 | 27.21521 | 3.949069 | 8.42756 | 8.42756
36.31439 | 48.1039 | 44.11039 | 27.21395 | 3.993511 | 8.448221 | 8.448221
36.32438 | 48.2015 | 44.14935 | 27.21268 | 4.052152 | 8.468336 | 8.468336
36.33438 | 48.2947 | 44.18728 | 27.2114 | 4.107422 | 8.487942 | 8.487942
36.34438 | 48.3752 | 44.22412 | 27.2101 | 4.151082 | 8.507007 | 8.507007
36.35438 | 48.4774 | 44.25986 | 27.20881 | 4.217544 | 8.525525 | 8.525525
36.36438 | 48.5593 | 44.29447 | 27.2075 | 4.264826 | 8.543488 | 8.543488
36.37438 | 48.6502 | 44.32796 | 27.20618 | 4.322241 | 8.560889 | 8.560889
36.38437 | 48.7355 | 44.36026 | 27.20486 | 4.375236 | 8.577704 | 8.577704
36.39437 | 48.8228 | 44.39144 | 27.20352 | 4.431358 | 8.59396 | 8.59396
36.40437 | 48.9335 | 44.42145 | 27.20218 | 4.512054 | 8.609634 | 8.609634
36.41437 | 49.0155 | 44.45026 | 27.20083 | 4.565239 | 8.624718 | 8.624718
36.42437 | 49.1366 | 44.47788 | 27.19946 | 4.658719 | 8.639208 | 8.639208
36.43436 | 49.2469 | 44.50426 | 27.1981 | 4.742638 | 8.653083 | 8.653083
36.44436 | 49.3507 | 44.52945 | 27.19672 | 4.821253 | 8.666365 | 8.666365
36.45436 | 49.4697 | 44.5534 | 27.19533 | 4.916297 | 8.679037 | 8.679037
36.46436 | 49.5774 | 44.57611 | 27.19393 | 5.001286 | 8.691092 | 8.691092
36.47436 | 49.7192 | 44.59757 | 27.19253 | 5.121627 | 8.702524 | 8.702524
36.48436 | 49.8259 | 44.61777 | 27.19111 | 5.20813 | 8.71333 | 8.71333
36.49435 | 49.9676 | 44.63668 | 27.18969 | 5.330918 | 8.723497 | 8.723497
36.50435 | 50.1142 | 44.65434 | 27.18826 | 5.459864 | 8.733041 | 8.733041
36.51435 | 50.239 | 44.6707 | 27.18681 | 5.568295 | 8.741946 | 8.741946
36.52435 | 50.3878 | 44.68578 | 27.18536 | 5.702018 | 8.75021 | 8.75021
36.53435 | 50.5467 | 44.69956 | 27.1839 | 5.847136 | 8.757831 | 8.757831
36.54434 | 50.6944 | 44.71203 | 27.18244 | 5.982369 | 8.764798 | 8.764798
36.55434 | 50.8372 | 44.7232 | 27.18096 | 6.113995 | 8.771124 | 8.771124
36.56434 | 51.0044 | 44.73307 | 27.17947 | 6.271335 | 8.776797 | 8.776797
36.57434 | 51.1888 | 44.74161 | 27.17797 | 6.447188 | 8.781819 | 8.781819
36.58434 | 51.347 | 44.74884 | 27.17647 | 6.598157 | 8.786186 | 8.786186
36.59434 | 51.5256 | 44.75475 | 27.17496 | 6.770848 | 8.789898 | 8.789898
36.60433 | 51.7292 | 44.75934 | 27.17343 | 6.969864 | 8.79295 | 8.79295
36.61433 | 51.8787 | 44.7626 | 27.1719 | 7.116095 | 8.795351 | 8.795351
36.62433 | 52.093 | 44.76455 | 27.17036 | 7.328451 | 8.797094 | 8.797094
36.63433 | 52.2898 | 44.76517 | 27.16881 | 7.524629 | 8.79818 | 8.79818
36.64433 | 52.4666 | 44.76447 | 27.16725 | 7.702128 | 8.79861 | 8.79861
36.65432 | 52.6982 | 44.76245 | 27.16569 | 7.935747 | 8.798384 | 8.798384
36.66432 | 52.8877 | 44.75912 | 27.16411 | 8.128581 | 8.797505 | 8.797505
36.67432 | 53.1279 | 44.75447 | 27.16252 | 8.373431 | 8.795974 | 8.795974
36.68432 | 53.3338 | 44.74851 | 27.16093 | 8.585293 | 8.79379 | 8.79379
36.69432 | 53.5494 | 44.74124 | 27.15932 | 8.80816 | 8.790959 | 8.790959
36.70432 | 53.791 | 44.73267 | 27.15771 | 9.058331 | 8.78748 | 8.78748
36.71431 | 53.9917 | 44.72281 | 27.15609 | 9.26889 | 8.783362 | 8.783362
36.72431 | 54.2323 | 44.71165 | 27.15446 | 9.520646 | 8.778599 | 8.778599
36.73431 | 54.4718 | 44.69921 | 27.15281 | 9.77259 | 8.773198 | 8.773198
36.74431 | 54.689 | 44.68549 | 27.15116 | 10.00351 | 8.767162 | 8.767162
36.75431 | 54.9453 | 44.6705 | 27.14951 | 10.2748 | 8.760497 | 8.760497
36.7643 | 55.168 | 44.65427 | 27.14784 | 10.51373 | 8.753213 | 8.753213
36.7743 | 55.4119 | 44.63676 | 27.14616 | 10.77514 | 8.745301 | 8.745301
36.7843 | 55.6366 | 44.61801 | 27.14447 | 11.01859 | 8.73677 | 8.73677
36.7943 | 55.8965 | 44.59804 | 27.14278 | 11.29846 | 8.727629 | 8.727629
36.8043 | 56.1154 | 44.57683 | 27.14107 | 11.53857 | 8.71788 | 8.71788
36.8143 | 56.3605 | 44.55442 | 27.13936 | 11.80608 | 8.707529 | 8.707529
36.82429 | 56.6081 | 44.53082 | 27.13764 | 12.07728 | 8.696593 | 8.696593
36.83429 | 56.8229 | 44.50602 | 27.13591 | 12.31688 | 8.685058 | 8.685058
36.84429 | 57.0697 | 44.48004 | 27.13416 | 12.58966 | 8.672939 | 8.672939
36.85429 | 57.2961 | 44.4529 | 27.13241 | 12.8432 | 8.660243 | 8.660243
36.86429 | 57.5151 | 44.4246 | 27.13065 | 13.0905 | 8.646976 | 8.646976
36.87428 | 57.7337 | 44.39521 | 27.12888 | 13.33849 | 8.633162 | 8.633162
36.88428 | 57.949 | 44.36466 | 27.12711 | 13.58434 | 8.618775 | 8.618775
36.89428 | 58.1537 | 44.333 | 27.12532 | 13.8207 | 8.603839 | 8.603839
36.90428 | 58.3665 | 44.30025 | 27.12352 | 14.06625 | 8.588362 | 8.588362
36.91428 | 58.5443 | 44.26642 | 27.12172 | 14.27788 | 8.57235 | 8.57235
36.92428 | 58.7643 | 44.23152 | 27.1199 | 14.53278 | 8.555812 | 8.555812
36.93427 | 58.9062 | 44.19562 | 27.11808 | 14.71058 | 8.538772 | 8.538772
36.94427 | 59.1114 | 44.15866 | 27.11624 | 14.95274 | 8.521206 | 8.521206
36.95427 | 59.24 | 44.12067 | 27.1144 | 15.11933 | 8.503137 | 8.503137
36.96427 | 59.425 | 44.0817 | 27.11255 | 15.3433 | 8.484575 | 8.484575
36.97427 | 59.5538 | 44.04174 | 27.11069 | 15.51206 | 8.465528 | 8.465528
36.98426 | 59.6919 | 44.00087 | 27.10882 | 15.69103 | 8.446025 | 8.446025
36.99426 | 59.8065 | 43.95901 | 27.10694 | 15.84749 | 8.426035 | 8.426035
37.00426 | 59.9408 | 43.91622 | 27.10505 | 16.02458 | 8.405586 | 8.405586
37.01426 | 60.0371 | 43.87252 | 27.10315 | 16.16458 | 8.384688 | 8.384688
37.02426 | 60.1072 | 43.82794 | 27.10124 | 16.27926 | 8.36335 | 8.36335
37.03426 | 60.2405 | 43.78248 | 27.09932 | 16.45802 | 8.34158 | 8.34158
37.04425 | 60.2683 | 43.73622 | 27.0974 | 16.53208 | 8.31941 | 8.31941
37.05425 | 60.3653 | 43.68908 | 27.09546 | 16.67622 | 8.296807 | 8.296807
37.06425 | 60.4062 | 43.64112 | 27.09352 | 16.76508 | 8.2738 | 8.2738
37.07425 | 60.4372 | 43.59236 | 27.09156 | 16.84484 | 8.250399 | 8.250399
37.08425 | 60.4715 | 43.54283 | 27.0896 | 16.92867 | 8.226615 | 8.226615
37.09424 | 60.4836 | 43.49259 | 27.08763 | 16.99101 | 8.202479 | 8.202479
37.10424 | 60.502 | 43.44156 | 27.08565 | 17.06044 | 8.177955 | 8.177955
37.11424 | 60.5025 | 43.38981 | 27.08365 | 17.11269 | 8.153076 | 8.153076
37.12424 | 60.4447 | 43.33735 | 27.08165 | 17.10735 | 8.127851 | 8.127851
37.13424 | 60.4481 | 43.28422 | 27.07964 | 17.16388 | 8.102289 | 8.102289
37.14424 | 60.3797 | 43.23042 | 27.07762 | 17.14928 | 8.076401 | 8.076401
37.15423 | 60.3754 | 43.17604 | 27.0756 | 17.19936 | 8.050221 | 8.050221
37.16423 | 60.2645 | 43.12098 | 27.07356 | 17.14352 | 8.023709 | 8.023709
37.17423 | 60.2354 | 43.06531 | 27.07151 | 17.17009 | 7.996899 | 7.996899
37.18423 | 60.1277 | 43.00905 | 27.06945 | 17.11865 | 7.969801 | 7.969801
37.19423 | 60.0361 | 42.95223 | 27.06739 | 17.08387 | 7.942424 | 7.942424
37.20422 | 59.9367 | 42.89492 | 27.06531 | 17.04178 | 7.914805 | 7.914805
37.21422 | 59.8287 | 42.83703 | 27.06323 | 16.99167 | 7.886899 | 7.886899
37.22422 | 59.7059 | 42.77862 | 27.06113 | 16.92728 | 7.858744 | 7.858744
37.23422 | 59.5995 | 42.71972 | 27.05903 | 16.87978 | 7.830347 | 7.830347
37.24422 | 59.4439 | 42.66035 | 27.05691 | 16.78355 | 7.801718 | 7.801718
37.25422 | 59.3334 | 42.60053 | 27.05479 | 16.73287 | 7.772867 | 7.772867
37.26421 | 59.1635 | 42.54032 | 27.05266 | 16.62318 | 7.743831 | 7.743831
37.27421 | 59.0185 | 42.47964 | 27.05052 | 16.53886 | 7.714562 | 7.714562
37.28421 | 58.8386 | 42.41857 | 27.04837 | 16.42003 | 7.685098 | 7.685098
37.29421 | 58.6951 | 42.35711 | 27.04621 | 16.33799 | 7.655449 | 7.655449
37.30421 | 58.493 | 42.29528 | 27.04404 | 16.19772 | 7.625622 | 7.625622
37.3142 | 58.3516 | 42.23318 | 27.04186 | 16.11842 | 7.595658 | 7.595658
37.3242 | 58.1676 | 42.17068 | 27.03967 | 15.99692 | 7.565503 | 7.565503
37.3342 | 57.9721 | 42.10787 | 27.03747 | 15.86423 | 7.535196 | 7.535196
37.3442 | 57.7946 | 42.04476 | 27.03527 | 15.74984 | 7.504746 | 7.504746
37.3542 | 57.6028 | 41.98137 | 27.03305 | 15.62143 | 7.474162 | 7.474162
37.3642 | 57.4464 | 41.91773 | 27.03082 | 15.52867 | 7.443452 | 7.443452
37.37419 | 57.2315 | 41.8539 | 27.02859 | 15.3776 | 7.412654 | 7.412654
37.38419 | 57.0326 | 41.78978 | 27.02634 | 15.24282 | 7.381717 | 7.381717
37.39419 | 56.8323 | 41.72544 | 27.02409 | 15.10686 | 7.350677 | 7.350677
37.40419 | 56.612 | 41.66091 | 27.02183 | 14.95109 | 7.319543 | 7.319543
37.41419 | 56.425 | 41.5962 | 27.01955 | 14.8288 | 7.288323 | 7.288323
37.42418 | 56.209 | 41.53138 | 27.01727 | 14.67762 | 7.257054 | 7.257054
37.43418 | 55.996 | 41.46635 | 27.01498 | 14.52965 | 7.225684 | 7.225684
37.44418 | 55.8119 | 41.40118 | 27.01268 | 14.41072 | 7.19425 | 7.19425
37.45418 | 55.5586 | 41.33588 | 27.01036 | 14.22272 | 7.16276 | 7.16276
37.46418 | 55.3608 | 41.27049 | 27.00804 | 14.09031 | 7.131221 | 7.131221
37.47418 | 55.1002 | 41.20499 | 27.00571 | 13.89521 | 7.099638 | 7.099638
37.48417 | 54.8979 | 41.13949 | 27.00338 | 13.75841 | 7.068057 | 7.068057
37.49417 | 54.6706 | 41.07385 | 27.00103 | 13.59675 | 7.03641 | 7.03641
37.50417 | 54.4327 | 41.00815 | 26.99867 | 13.42455 | 7.004742 | 7.004742
37.51417 | 54.1871 | 40.94242 | 26.9963 | 13.24468 | 6.973059 | 6.973059
37.52417 | 53.9524 | 40.87665 | 26.99392 | 13.07575 | 6.941365 | 6.941365
37.53416 | 53.7306 | 40.81094 | 26.99154 | 12.91966 | 6.9097 | 6.9097
37.54416 | 53.4953 | 40.74515 | 26.98914 | 12.75015 | 6.878008 | 6.878008
37.55416 | 53.2655 | 40.67938 | 26.98673 | 12.58612 | 6.846325 | 6.846325
37.56416 | 53.0232 | 40.61363 | 26.98432 | 12.40957 | 6.814657 | 6.814657
37.57416 | 52.8256 | 40.54791 | 26.98189 | 12.27769 | 6.78301 | 6.78301
37.58416 | 52.5681 | 40.48223 | 26.97946 | 12.08587 | 6.751389 | 6.751389
37.59415 | 52.3824 | 40.41668 | 26.97701 | 11.96572 | 6.719832 | 6.719832
37.60415 | 52.128 | 40.35112 | 26.97456 | 11.77688 | 6.688281 | 6.688281
37.61415 | 51.9609 | 40.28564 | 26.9721 | 11.67526 | 6.656774 | 6.656774
37.62415 | 51.7398 | 40.22025 | 26.96962 | 11.51955 | 6.625314 | 6.625314
37.63415 | 51.4982 | 40.15496 | 26.96714 | 11.34324 | 6.593908 | 6.593908
37.64414 | 51.3185 | 40.08983 | 26.96465 | 11.22867 | 6.56259 | 6.56259
37.65414 | 51.0874 | 40.02476 | 26.96215 | 11.06264 | 6.531304 | 6.531304
37.66414 | 50.9291 | 39.95981 | 26.95964 | 10.96929 | 6.500086 | 6.500086
37.67414 | 50.6921 | 39.895 | 26.95712 | 10.7971 | 6.468939 | 6.468939
37.68414 | 50.5092 | 39.83032 | 26.95459 | 10.67888 | 6.437869 | 6.437869
37.69414 | 50.3197 | 39.76581 | 26.95205 | 10.55389 | 6.40688 | 6.40688
37.70413 | 50.1173 | 39.70151 | 26.9495 | 10.41579 | 6.376006 | 6.376006
37.71413 | 49.9511 | 39.63732 | 26.94694 | 10.31378 | 6.345191 | 6.345191
37.72413 | 49.7429 | 39.57331 | 26.94437 | 10.16959 | 6.314469 | 6.314469
37.73413 | 49.5772 | 39.50948 | 26.94179 | 10.06772 | 6.283843 | 6.283843
37.74413 | 49.3996 | 39.44584 | 26.93921 | 9.953756 | 6.253319 | 6.253319
37.75412 | 49.2125 | 39.38247 | 26.93661 | 9.830032 | 6.222928 | 6.222928
37.76412 | 49.0807 | 39.31924 | 26.93401 | 9.761464 | 6.192616 | 6.192616
37.77412 | 48.8912 | 39.25622 | 26.93139 | 9.634982 | 6.162415 | 6.162415
37.78412 | 48.7319 | 39.19342 | 26.92876 | 9.538481 | 6.132328 | 6.132328
37.79412 | 48.5664 | 39.13085 | 26.92613 | 9.435553 | 6.10236 | 6.10236
37.80412 | 48.4216 | 39.06851 | 26.92348 | 9.353094 | 6.072512 | 6.072512
37.81411 | 48.2757 | 39.00647 | 26.92083 | 9.269234 | 6.042818 | 6.042818
37.82411 | 48.1478 | 38.94461 | 26.91817 | 9.203192 | 6.013221 | 6.013221
37.83411 | 47.988 | 38.883 | 26.91549 | 9.104998 | 5.983755 | 5.983755
37.84411 | 47.8794 | 38.82165 | 26.91281 | 9.057751 | 5.95442 | 5.95442
37.85411 | 47.7122 | 38.76056 | 26.91012 | 8.951642 | 5.925221 | 5.925221
37.8641 | 47.6245 | 38.69979 | 26.90742 | 8.924708 | 5.896188 | 5.896188
37.8741 | 47.4695 | 38.63924 | 26.9047 | 8.830262 | 5.867267 | 5.867267
37.8841 | 47.3612 | 38.57896 | 26.90198 | 8.782242 | 5.838488 | 5.838488
37.8941 | 47.2239 | 38.51896 | 26.89925 | 8.704941 | 5.809854 | 5.809854
37.9041 | 47.1116 | 38.45924 | 26.89651 | 8.652355 | 5.781368 | 5.781368
37.9141 | 47.0286 | 38.39982 | 26.89376 | 8.62878 | 5.75303 | 5.75303
37.92409 | 46.8941 | 38.34075 | 26.891 | 8.553351 | 5.724874 | 5.724874
37.93409 | 46.7953 | 38.28191 | 26.88823 | 8.513386 | 5.696841 | 5.696841
37.94409 | 46.6938 | 38.22338 | 26.88545 | 8.470423 | 5.668962 | 5.668962
37.95409 | 46.5829 | 38.16515 | 26.88266 | 8.417755 | 5.641241 | 5.641241
37.96409 | 46.4855 | 38.10722 | 26.87986 | 8.378279 | 5.613678 | 5.613678
37.97408 | 46.3804 | 38.04966 | 26.87706 | 8.330736 | 5.586302 | 5.586302
37.98408 | 46.2887 | 37.99236 | 26.87424 | 8.296336 | 5.559061 | 5.559061
37.99408 | 46.1878 | 37.93538 | 26.87141 | 8.252419 | 5.531983 | 5.531983
38.00408 | 46.0695 | 37.87872 | 26.86858 | 8.190783 | 5.50507 | 5.50507
38.01408 | 45.9995 | 37.82238 | 26.86573 | 8.177123 | 5.478323 | 5.478323
38.02408 | 45.8827 | 37.76636 | 26.86287 | 8.116338 | 5.451744 | 5.451744
38.03407 | 45.7959 | 37.71074 | 26.86001 | 8.085164 | 5.425362 | 5.425362
38.04407 | 45.6992 | 37.65538 | 26.85714 | 8.043824 | 5.39912 | 5.39912
38.05407 | 45.5924 | 37.60035 | 26.85425 | 7.992049 | 5.37305 | 5.37305
38.06407 | 45.5211 | 37.54566 | 26.85136 | 7.975442 | 5.347151 | 5.347151
38.07407 | 45.3655 | 37.4913 | 26.84845 | 7.874199 | 5.321425 | 5.321425
38.08406 | 45.3221 | 37.43733 | 26.84554 | 7.884765 | 5.295897 | 5.295897
38.09406 | 45.2169 | 37.38365 | 26.84262 | 7.833245 | 5.270519 | 5.270519
38.10406 | 45.1042 | 37.33032 | 26.83968 | 7.773882 | 5.245317 | 5.245317
38.11406 | 45.0284 | 37.27732 | 26.83674 | 7.751078 | 5.220291 | 5.220291
38.12406 | 44.9213 | 37.22467 | 26.83379 | 7.69663 | 5.195441 | 5.195441
38.13405 | 44.8309 | 37.17241 | 26.83083 | 7.658486 | 5.170793 | 5.170793
38.14405 | 44.7201 | 37.12046 | 26.82786 | 7.599645 | 5.146299 | 5.146299
38.15405 | 44.6285 | 37.06884 | 26.82487 | 7.559658 | 5.121983 | 5.121983
38.16405 | 44.5441 | 37.01758 | 26.82188 | 7.526522 | 5.097847 | 5.097847
38.17405 | 44.4172 | 36.96666 | 26.81888 | 7.450536 | 5.073891 | 5.073891
38.18405 | 44.3574 | 36.9161 | 26.81587 | 7.441299 | 5.050114 | 5.050114
38.19404 | 44.2563 | 36.86594 | 26.81286 | 7.390364 | 5.02654 | 5.02654
38.20404 | 44.1695 | 36.81608 | 26.80983 | 7.353425 | 5.003125 | 5.003125
38.21404 | 44.0429 | 36.76657 | 26.80679 | 7.276333 | 4.97989 | 4.97989
38.22404 | 43.969 | 36.71741 | 26.80374 | 7.251589 | 4.956837 | 4.956837
38.23404 | 43.8709 | 36.66861 | 26.80068 | 7.202292 | 4.933965 | 4.933965
38.24403 | 43.7664 | 36.6202 | 26.79761 | 7.146195 | 4.911296 | 4.911296
38.25403 | 43.6828 | 36.57211 | 26.79454 | 7.110691 | 4.888787 | 4.888787
38.26403 | 43.5884 | 36.52437 | 26.79145 | 7.064033 | 4.86646 | 4.86646
38.27403 | 43.4769 | 36.47698 | 26.78835 | 6.999921 | 4.844314 | 4.844314
38.28403 | 43.3962 | 36.42994 | 26.78524 | 6.966255 | 4.822351 | 4.822351
38.29403 | 43.3022 | 36.38326 | 26.78213 | 6.918935 | 4.800569 | 4.800569
38.30402 | 43.2304 | 36.33698 | 26.779 | 6.893416 | 4.77899 | 4.77899
38.31402 | 43.1257 | 36.29101 | 26.77587 | 6.834689 | 4.757572 | 4.757572
38.32402 | 43.0288 | 36.24539 | 26.77272 | 6.783407 | 4.736335 | 4.736335
38.33402 | 42.9323 | 36.20013 | 26.76957 | 6.732173 | 4.71528 | 4.71528
38.34402 | 42.8376 | 36.15521 | 26.7664 | 6.682385 | 4.694406 | 4.694406
38.35401 | 42.7537 | 36.1107 | 26.76323 | 6.643001 | 4.673734 | 4.673734
38.36401 | 42.6568 | 36.06649 | 26.76005 | 6.590309 | 4.653222 | 4.653222
38.37401 | 42.5797 | 36.02263 | 26.75685 | 6.557066 | 4.632891 | 4.632891
38.38401 | 42.4935 | 35.97913 | 26.75365 | 6.51437 | 4.61274 | 4.61274
38.39401 | 42.3894 | 35.93598 | 26.75044 | 6.453424 | 4.59277 | 4.59277
38.40401 | 42.3038 | 35.89317 | 26.74721 | 6.410628 | 4.572979 | 4.572979
38.414 | 42.2044 | 35.85076 | 26.74398 | 6.353637 | 4.553389 | 4.553389
38.424 | 42.1586 | 35.80866 | 26.74074 | 6.349944 | 4.533957 | 4.533957
38.434 | 42.0046 | 35.7669 | 26.73749 | 6.237701 | 4.514704 | 4.514704
38.444 | 41.955 | 35.72549 | 26.73423 | 6.229512 | 4.495629 | 4.495629
38.454 | 41.834 | 35.68442 | 26.73096 | 6.14958 | 4.476731 | 4.476731
38.46399 | 41.754 | 35.64374 | 26.72768 | 6.110256 | 4.458032 | 4.458032
38.47399 | 41.6826 | 35.60337 | 26.72439 | 6.079229 | 4.43949 | 4.43949
38.48399 | 41.551 | 35.56334 | 26.72109 | 5.987659 | 4.421125 | 4.421125
38.49399 | 41.5128 | 35.52365 | 26.71778 | 5.989147 | 4.402937 | 4.402937
38.50399 | 41.3733 | 35.48431 | 26.71446 | 5.888992 | 4.384924 | 4.384924
38.51399 | 41.3011 | 35.4453 | 26.71113 | 5.855796 | 4.367086 | 4.367086
38.52398 | 41.219 | 35.40668 | 26.7078 | 5.812324 | 4.34944 | 4.34944
38.53398 | 41.1021 | 35.36835 | 26.70445 | 5.733749 | 4.331952 | 4.331952
38.54398 | 41.0582 | 35.33036 | 26.70109 | 5.727837 | 4.314637 | 4.314637
38.55398 | 40.945 | 35.29271 | 26.69772 | 5.652288 | 4.297495 | 4.297495
38.56398 | 40.8314 | 35.2554 | 26.69434 | 5.576003 | 4.280526 | 4.280526
38.57397 | 40.7688 | 35.21846 | 26.69096 | 5.550342 | 4.263748 | 4.263748
38.58397 | 40.6714 | 35.18181 | 26.68756 | 5.489589 | 4.247123 | 4.247123
38.59397 | 40.5898 | 35.14549 | 26.68416 | 5.444306 | 4.230668 | 4.230668
38.60397 | 40.4706 | 35.10951 | 26.68074 | 5.36109 | 4.214384 | 4.214384
38.61397 | 40.3839 | 35.07386 | 26.67732 | 5.310044 | 4.19827 | 4.19827
38.62397 | 40.3255 | 35.03853 | 26.67388 | 5.28697 | 4.182325 | 4.182325
38.63396 | 40.2133 | 35.00357 | 26.67044 | 5.209735 | 4.166563 | 4.166563
38.64396 | 40.1349 | 34.96889 | 26.66698 | 5.166007 | 4.150954 | 4.150954
38.65396 | 40.0374 | 34.93454 | 26.66352 | 5.102855 | 4.135513 | 4.135513
38.66396 | 39.9207 | 34.90052 | 26.66005 | 5.020179 | 4.120238 | 4.120238
38.67396 | 39.8783 | 34.86682 | 26.65656 | 5.01148 | 4.105129 | 4.105129
38.68395 | 39.7483 | 34.83347 | 26.65307 | 4.914829 | 4.0902 | 4.0902
38.69395 | 39.666 | 34.80041 | 26.64957 | 4.865589 | 4.075421 | 4.075421
38.70395 | 39.5925 | 34.76767 | 26.64606 | 4.824832 | 4.060806 | 4.060806
38.71395 | 39.4733 | 34.73524 | 26.64253 | 4.738057 | 4.046354 | 4.046354
38.72395 | 39.4451 | 34.70313 | 26.639 | 4.741966 | 4.032066 | 4.032066
38.73395 | 39.3038 | 34.67134 | 26.63546 | 4.632462 | 4.017939 | 4.017939
38.74394 | 39.213 | 34.63989 | 26.63191 | 4.573112 | 4.003987 | 4.003987
38.75394 | 39.1554 | 34.60872 | 26.62835 | 4.546682 | 3.990183 | 3.990183
38.76394 | 39.0062 | 34.57786 | 26.62478 | 4.428342 | 3.976538 | 3.976538
38.77394 | 38.9734 | 34.54731 | 26.6212 | 4.426092 | 3.963054 | 3.963054
38.78394 | 38.8408 | 34.51707 | 26.61761 | 4.323734 | 3.949728 | 3.949728
38.79393 | 38.754 | 34.48716 | 26.61402 | 4.26684 | 3.936572 | 3.936572
38.80393 | 38.6651 | 34.45753 | 26.61041 | 4.207571 | 3.923561 | 3.923561
38.81393 | 38.585 | 34.4282 | 26.60679 | 4.156798 | 3.910707 | 3.910707
38.82393 | 38.489 | 34.39918 | 26.60316 | 4.089822 | 3.898009 | 3.898009
38.83393 | 38.4119 | 34.37046 | 26.59952 | 4.041445 | 3.885467 | 3.885467
38.84393 | 38.291 | 34.34203 | 26.59587 | 3.948968 | 3.87308 | 3.87308
38.85392 | 38.2231 | 34.31394 | 26.59222 | 3.909165 | 3.860858 | 3.860858
38.86392 | 38.1261 | 34.28611 | 26.58855 | 3.839993 | 3.848778 | 3.848778
38.87392 | 38.0475 | 34.25858 | 26.58488 | 3.788924 | 3.83685 | 3.83685
38.88392 | 37.992 | 34.23134 | 26.58119 | 3.760661 | 3.825075 | 3.825075
38.89392 | 37.8746 | 34.20439 | 26.57749 | 3.670205 | 3.813451 | 3.813451
38.90391 | 37.8121 | 34.17777 | 26.57379 | 3.634331 | 3.801989 | 3.801989
38.91391 | 37.7127 | 34.15141 | 26.57008 | 3.561293 | 3.790666 | 3.790666
38.92391 | 37.6315 | 34.12534 | 26.56635 | 3.506165 | 3.779492 | 3.779492
38.93391 | 37.5747 | 34.09955 | 26.56262 | 3.47515 | 3.768467 | 3.768467
38.94391 | 37.4713 | 34.07405 | 26.55887 | 3.397248 | 3.75759 | 3.75759
38.95391 | 37.407 | 34.04884 | 26.55512 | 3.35816 | 3.746861 | 3.746861
38.9639 | 37.2989 | 34.02394 | 26.55136 | 3.274964 | 3.736289 | 3.736289
38.9739 | 37.2666 | 33.99929 | 26.54759 | 3.267309 | 3.725853 | 3.725853
38.9839 | 37.1421 | 33.97493 | 26.5438 | 3.167174 | 3.715562 | 3.715562
38.9939 | 37.0852 | 33.95084 | 26.54001 | 3.134358 | 3.705416 | 3.705416
39.0039 | 37.0085 | 33.92704 | 26.53621 | 3.081462 | 3.695414 | 3.695414
39.01389 | 36.9169 | 33.90353 | 26.5324 | 3.013367 | 3.685566 | 3.685566
39.02389 | 36.8632 | 33.88028 | 26.52858 | 2.982917 | 3.675851 | 3.675851
39.03389 | 36.7631 | 33.85731 | 26.52475 | 2.905793 | 3.666279 | 3.666279
39.04389 | 36.6929 | 33.83461 | 26.52091 | 2.858294 | 3.656849 | 3.656849
39.05389 | 36.6253 | 33.81218 | 26.51706 | 2.813123 | 3.647559 | 3.647559
39.06389 | 36.5585 | 33.79002 | 26.5132 | 2.76848 | 3.638411 | 3.638411
39.07388 | 36.4773 | 33.76816 | 26.50933 | 2.709143 | 3.629412 | 3.629412
39.08388 | 36.3853 | 33.74654 | 26.50545 | 2.63876 | 3.620543 | 3.620543
39.09388 | 36.3342 | 33.72519 | 26.50157 | 2.60901 | 3.611812 | 3.611812
39.10388 | 36.2643 | 33.70411 | 26.49767 | 2.560192 | 3.60322 | 3.60322
39.11388 | 36.1794 | 33.68329 | 26.49376 | 2.496109 | 3.594766 | 3.594766
39.12387 | 36.1142 | 33.66276 | 26.48985 | 2.451443 | 3.586455 | 3.586455
39.13387 | 36.0483 | 33.64247 | 26.48592 | 2.405831 | 3.578275 | 3.578275
39.14387 | 35.9684 | 33.62244 | 26.48198 | 2.345958 | 3.57023 | 3.57023
39.15387 | 35.8866 | 33.60268 | 26.47804 | 2.283923 | 3.56232 | 3.56232
39.16387 | 35.8061 | 33.58317 | 26.47408 | 2.222928 | 3.554545 | 3.554545
39.17387 | 35.74 | 33.56393 | 26.47012 | 2.176074 | 3.546905 | 3.546905
39.18386 | 35.7104 | 33.54496 | 26.46614 | 2.16544 | 3.539408 | 3.539408
39.19386 | 35.5977 | 33.52623 | 26.46216 | 2.071472 | 3.532034 | 3.532034
39.20386 | 35.5486 | 33.50775 | 26.45817 | 2.040848 | 3.524793 | 3.524793
39.21386 | 35.4578 | 33.48953 | 26.45416 | 1.968269 | 3.517684 | 3.517684
39.22386 | 35.4003 | 33.47156 | 26.45015 | 1.928741 | 3.510705 | 3.510705
39.23385 | 35.2917 | 33.45387 | 26.44613 | 1.837835 | 3.503868 | 3.503868
39.24385 | 35.2373 | 33.4364 | 26.4421 | 1.800898 | 3.497153 | 3.497153
39.25385 | 35.1612 | 33.41919 | 26.43806 | 1.742011 | 3.490567 | 3.490567
39.26385 | 35.084 | 33.40223 | 26.434 | 1.681774 | 3.484111 | 3.484111
39.27385 | 35.0411 | 33.38551 | 26.42994 | 1.655588 | 3.477785 | 3.477785
39.28385 | 34.9518 | 33.36905 | 26.42587 | 1.582755 | 3.471587 | 3.471587
39.29384 | 34.884 | 33.35284 | 26.4218 | 1.531159 | 3.465523 | 3.465523
39.30384 | 34.8084 | 33.33687 | 26.41771 | 1.471533 | 3.459581 | 3.459581
39.31384 | 34.7245 | 33.32114 | 26.41361 | 1.403363 | 3.453766 | 3.453766
39.32384 | 34.6758 | 33.30565 | 26.4095 | 1.370147 | 3.448078 | 3.448078
39.33384 | 34.5835 | 33.29041 | 26.40538 | 1.29309 | 3.442516 | 3.442516
39.34383 | 34.5436 | 33.27542 | 26.40125 | 1.268175 | 3.437085 | 3.437085
39.35383 | 34.468 | 33.26067 | 26.39712 | 1.207334 | 3.431775 | 3.431775
39.36383 | 34.4158 | 33.24615 | 26.39297 | 1.169653 | 3.426589 | 3.426589
39.37383 | 34.3447 | 33.23187 | 26.38881 | 1.112833 | 3.421528 | 3.421528
39.38383 | 34.2647 | 33.21783 | 26.38465 | 1.046873 | 3.41659 | 3.41659
39.39383 | 34.2235 | 33.20402 | 26.38047 | 1.019475 | 3.411777 | 3.411777
39.40382 | 34.1317 | 33.19047 | 26.37629 | 0.9412278 | 3.407092 | 3.407092
39.41382 | 34.0785 | 33.17714 | 26.37209 | 0.9013578 | 3.402524 | 3.402524
39.42382 | 34.012 | 33.16405 | 26.36789 | 0.8479519 | 3.39808 | 3.39808
39.43382 | 33.9415 | 33.15119 | 26.36368 | 0.7903116 | 3.393757 | 3.393757
39.44382 | 33.9012 | 33.13856 | 26.35945 | 0.7626373 | 3.389556 | 3.389556
39.45381 | 33.8387 | 33.12618 | 26.35522 | 0.7125181 | 3.38548 | 3.38548
39.46381 | 33.7691 | 33.11402 | 26.35098 | 0.6550788 | 3.381521 | 3.381521
39.47381 | 33.7127 | 33.10209 | 26.34673 | 0.610608 | 3.377682 | 3.377682
39.48381 | 33.6478 | 33.09039 | 26.34247 | 0.5574065 | 3.373964 | 3.373964
39.49381 | 33.5938 | 33.07893 | 26.33819 | 0.5148748 | 3.370365 | 3.370365
39.50381 | 33.5437 | 33.06769 | 26.33391 | 0.4760134 | 3.366886 | 3.366886
39.5138 | 33.493 | 33.05669 | 26.32963 | 0.4363134 | 3.363529 | 3.363529
39.5238 | 33.418 | 33.0459 | 26.32533 | 0.3720953 | 3.360288 | 3.360288
39.5338 | 33.3618 | 33.03535 | 26.32102 | 0.326451 | 3.357165 | 3.357165
39.5438 | 33.3373 | 33.02502 | 26.3167 | 0.3122793 | 3.35416 | 3.35416
39.5538 | 33.2757 | 33.01492 | 26.31237 | 0.2607818 | 3.351273 | 3.351273
39.56379 | 33.2038 | 33.00505 | 26.30804 | 0.1987482 | 3.348507 | 3.348507
39.57379 | 33.1563 | 32.9954 | 26.30369 | 0.1609004 | 3.345854 | 3.345854
39.58379 | 33.0902 | 32.98597 | 26.29933 | 0.1042294 | 3.343318 | 3.343318
39.59379 | 33.0592 | 32.97676 | 26.29497 | 0.08243593 | 3.340898 | 3.340898
39.60379 | 32.9876 | 32.96778 | 26.29059 | 0.01981715 | 3.338595 | 3.338595
39.61379 | 32.9395 | 32.95902 | 26.28621 | -0.01952327 | 3.336408 | 3.336408
39.62378 | 32.9109 | 32.95049 | 26.28182 | -0.03959316 | 3.334338 | 3.334338
39.63378 | 32.8413 | 32.94218 | 26.27741 | -0.1008759 | 3.332382 | 3.332382
39.64378 | 32.7893 | 32.93408 | 26.273 | -0.1447788 | 3.33054 | 3.33054
39.65378 | 32.733 | 32.9262 | 26.26858 | -0.1932019 | 3.328813 | 3.328813
39.66378 | 32.6665 | 32.91854 | 26.26414 | -0.2520447 | 3.327201 | 3.327201
39.67377 | 32.6507 | 32.91111 | 26.25971 | -0.2604114 | 3.325703 | 3.325703
39.68377 | 32.5559 | 32.90389 | 26.25525 | -0.3479911 | 3.324318 | 3.324318
39.69377 | 32.5367 | 32.89689 | 26.25079 | -0.3601888 | 3.323048 | 3.323048
39.70377 | 32.4824 | 32.8901 | 26.24632 | -0.4077036 | 3.32189 | 3.32189
39.71377 | 32.4317 | 32.88353 | 26.24184 | -0.4518349 | 3.320846 | 3.320846
39.72377 | 32.3767 | 32.87718 | 26.23735 | -0.5004833 | 3.319915 | 3.319915
39.73376 | 32.3236 | 32.87106 | 26.23286 | -0.5474556 | 3.319098 | 3.319098
39.74376 | 32.2619 | 32.86514 | 26.22835 | -0.6032354 | 3.318392 | 3.318392
39.75376 | 32.2329 | 32.85943 | 26.22383 | -0.6265291 | 3.317798 | 3.317798
39.76376 | 32.179 | 32.85394 | 26.21931 | -0.6749378 | 3.317315 | 3.317315
39.77376 | 32.1358 | 32.84866 | 26.21477 | -0.7128604 | 3.316945 | 3.316945
39.78375 | 32.0949 | 32.8436 | 26.21023 | -0.7487007 | 3.316686 | 3.316686
39.79375 | 32.0546 | 32.83875 | 26.20567 | -0.7841503 | 3.316538 | 3.316538
39.80375 | 31.9767 | 32.83411 | 26.20111 | -0.8574119 | 3.316501 | 3.316501
39.81375 | 31.9725 | 32.82969 | 26.19654 | -0.8571862 | 3.316575 | 3.316575
39.82375 | 31.9103 | 32.82547 | 26.19195 | -0.915172 | 3.31676 | 3.31676
39.83375 | 31.8777 | 32.82147 | 26.18736 | -0.9437695 | 3.317055 | 3.317055
39.84374 | 31.8427 | 32.81768 | 26.18276 | -0.9749818 | 3.31746 | 3.31746
39.85374 | 31.7756 | 32.8141 | 26.17815 | -1.038501 | 3.317976 | 3.317976
39.86374 | 31.7863 | 32.81073 | 26.17353 | -1.024431 | 3.318601 | 3.318601
39.87374 | 31.7149 | 32.80757 | 26.1689 | -1.09267 | 3.319336 | 3.319336
39.88374 | 31.6829 | 32.80462 | 26.16426 | -1.121719 | 3.32018 | 3.32018
39.89373 | 31.6591 | 32.80188 | 26.15961 | -1.142779 | 3.321133 | 3.321133
39.90373 | 31.6216 | 32.79935 | 26.15496 | -1.177746 | 3.322195 | 3.322195
39.91373 | 31.5793 | 32.79702 | 26.15029 | -1.217721 | 3.323367 | 3.323367
39.92373 | 31.5433 | 32.7949 | 26.14561 | -1.251603 | 3.324647 | 3.324647
39.93373 | 31.5028 | 32.79299 | 26.14092 | -1.290194 | 3.326035 | 3.326035
39.94373 | 31.4836 | 32.79129 | 26.13623 | -1.307692 | 3.327532 | 3.327532
39.95372 | 31.4293 | 32.7898 | 26.13153 | -1.360499 | 3.329136 | 3.329136
39.96372 | 31.4273 | 32.78851 | 26.12681 | -1.36121 | 3.330849 | 3.330849
39.97372 | 31.3839 | 32.78743 | 26.12209 | -1.403528 | 3.33267 | 3.33267
39.98372 | 31.3313 | 32.78655 | 26.11735 | -1.455252 | 3.334599 | 3.334599
39.99372 | 31.3106 | 32.78588 | 26.11261 | -1.475281 | 3.336635 | 3.336635
40.00371 | 31.2743 | 32.78542 | 26.10786 | -1.511116 | 3.338776 | 3.338776
40.01371 | 31.2488 | 32.78516 | 26.1031 | -1.536355 | 3.341026 | 3.341026
40.02371 | 31.2404 | 32.7851 | 26.09833 | -1.544699 | 3.343383 | 3.343383
40.03371 | 31.1827 | 32.78525 | 26.09355 | -1.602547 | 3.345847 | 3.345847
40.04371 | 31.1702 | 32.7856 | 26.08876 | -1.615399 | 3.348418 | 3.348418
40.05371 | 31.1078 | 32.78615 | 26.08396 | -1.678354 | 3.351095 | 3.351095
40.0637 | 31.1117 | 32.78691 | 26.07916 | -1.675213 | 3.353876 | 3.353876
40.0737 | 31.0508 | 32.78787 | 26.07434 | -1.737074 | 3.356765 | 3.356765
40.0837 | 31.023 | 32.78904 | 26.06952 | -1.766039 | 3.359761 | 3.359761
40.0937 | 31.0007 | 32.79041 | 26.06468 | -1.789706 | 3.362862 | 3.362862
40.1037 | 30.9628 | 32.79197 | 26.05984 | -1.829174 | 3.366069 | 3.366069
40.11369 | 30.9622 | 32.79374 | 26.05499 | -1.831542 | 3.369378 | 3.369378
40.12369 | 30.9131 | 32.79571 | 26.05012 | -1.882614 | 3.372795 | 3.372795
40.13369 | 30.8993 | 32.79789 | 26.04525 | -1.898586 | 3.376318 | 3.376318
40.14369 | 30.8631 | 32.80026 | 26.04037 | -1.937159 | 3.379945 | 3.379945
40.15369 | 30.8323 | 32.80283 | 26.03548 | -1.970531 | 3.383677 | 3.383677
40.16369 | 30.816 | 32.80561 | 26.03058 | -1.989605 | 3.387515 | 3.387515
40.17368 | 30.7842 | 32.80858 | 26.02567 | -2.024375 | 3.391452 | 3.391452
40.18368 | 30.7994 | 32.81175 | 26.02075 | -2.012347 | 3.395498 | 3.395498
40.19368 | 30.7336 | 32.81512 | 26.01582 | -2.081516 | 3.399647 | 3.399647
40.20368 | 30.7297 | 32.81869 | 26.01089 | -2.088985 | 3.4039 | 3.4039
40.21368 | 30.718 | 32.82245 | 26.00594 | -2.104452 | 3.408257 | 3.408257
40.22367 | 30.6829 | 32.82641 | 26.00099 | -2.143514 | 3.412713 | 3.412713
40.23367 | 30.6764 | 32.83058 | 25.99602 | -2.154176 | 3.417277 | 3.417277
40.24367 | 30.6499 | 32.83493 | 25.99105 | -2.185035 | 3.421944 | 3.421944
40.25367 | 30.6305 | 32.83949 | 25.98606 | -2.208991 | 3.426713 | 3.426713
40.26367 | 30.6245 | 32.84424 | 25.98107 | -2.219742 | 3.431586 | 3.431586
40.27367 | 30.5948 | 32.84919 | 25.97607 | -2.25439 | 3.436561 | 3.436561
40.28366 | 30.5859 | 32.85433 | 25.97106 | -2.268425 | 3.441631 | 3.441631
40.29366 | 30.5794 | 32.85966 | 25.96604 | -2.280263 | 3.446811 | 3.446811
40.30366 | 30.5355 | 32.86519 | 25.96101 | -2.329695 | 3.452092 | 3.452092
40.31366 | 30.5451 | 32.87092 | 25.95597 | -2.325821 | 3.457474 | 3.457474
40.32366 | 30.5068 | 32.87684 | 25.95092 | -2.370041 | 3.462958 | 3.462958
40.33365 | 30.527 | 32.88295 | 25.94587 | -2.35595 | 3.468539 | 3.468539
40.34365 | 30.4967 | 32.88926 | 25.94081 | -2.392556 | 3.474225 | 3.474225
40.35365 | 30.5113 | 32.89575 | 25.93573 | -2.384454 | 3.480012 | 3.480012
40.36365 | 30.5054 | 32.90244 | 25.93065 | -2.397044 | 3.485899 | 3.485899
40.37365 | 30.4537 | 32.90932 | 25.92555 | -2.455625 | 3.491887 | 3.491887
40.38365 | 30.4603 | 32.9164 | 25.92045 | -2.456097 | 3.497974 | 3.497974
40.39364 | 30.4346 | 32.92365 | 25.91534 | -2.48905 | 3.504154 | 3.504154
40.40364 | 30.4799 | 32.9311 | 25.91022 | -2.451202 | 3.510441 | 3.510441
40.41364 | 30.4241 | 32.93874 | 25.90509 | -2.514642 | 3.516826 | 3.516826
40.42364 | 30.4329 | 32.94657 | 25.89995 | -2.513671 | 3.523311 | 3.523311
40.43364 | 30.4184 | 32.95459 | 25.8948 | -2.536188 | 3.529894 | 3.529894
40.44363 | 30.3798 | 32.96278 | 25.88965 | -2.582984 | 3.536568 | 3.536568
40.45363 | 30.385 | 32.97118 | 25.88448 | -2.586176 | 3.543347 | 3.543347
40.46363 | 30.3756 | 32.97975 | 25.87931 | -2.604153 | 3.550224 | 3.550224
40.47363 | 30.3707 | 32.98852 | 25.87412 | -2.617815 | 3.557197 | 3.557197
40.48363 | 30.3706 | 32.99746 | 25.86893 | -2.626863 | 3.564268 | 3.564268
40.49363 | 30.352 | 33.00659 | 25.86372 | -2.654595 | 3.571436 | 3.571436
40.50362 | 30.3346 | 33.0159 | 25.85852 | -2.6813 | 3.578692 | 3.578692
40.51362 | 30.3454 | 33.0254 | 25.85329 | -2.679998 | 3.586052 | 3.586052
40.52362 | 30.3047 | 33.03508 | 25.84806 | -2.730378 | 3.593507 | 3.593507
40.53362 | 30.3368 | 33.04494 | 25.84282 | -2.708138 | 3.601057 | 3.601057
40.54362 | 30.3053 | 33.05498 | 25.83758 | -2.74968 | 3.608702 | 3.608702
40.55361 | 30.3249 | 33.06519 | 25.83232 | -2.740291 | 3.616434 | 3.616434
40.56361 | 30.302 | 33.07559 | 25.82706 | -2.773591 | 3.624267 | 3.624267
40.57361 | 30.2955 | 33.08617 | 25.82178 | -2.790668 | 3.632194 | 3.632194
40.58361 | 30.288 | 33.09692 | 25.8165 | -2.808924 | 3.640214 | 3.640214
40.59361 | 30.2721 | 33.10785 | 25.8112 | -2.835755 | 3.648326 | 3.648326
40.60361 | 30.3029 | 33.11896 | 25.8059 | -2.816061 | 3.656531 | 3.656531
40.6136 | 30.2899 | 33.13023 | 25.80059 | -2.840331 | 3.664819 | 3.664819
40.6236 | 30.2966 | 33.14169 | 25.79527 | -2.845086 | 3.673207 | 3.673207
40.6336 | 30.2829 | 33.15331 | 25.78994 | -2.870413 | 3.681685 | 3.681685
40.6436 | 30.2777 | 33.16511 | 25.7846 | -2.887412 | 3.690254 | 3.690254
40.6536 | 30.2939 | 33.17708 | 25.77926 | -2.883181 | 3.698913 | 3.698913
40.66359 | 30.2861 | 33.18921 | 25.7739 | -2.903108 | 3.707652 | 3.707652
40.67359 | 30.3019 | 33.20151 | 25.76854 | -2.899614 | 3.716488 | 3.716488
40.68359 | 30.3046 | 33.21399 | 25.76316 | -2.909388 | 3.725412 | 3.725412
40.69359 | 30.2983 | 33.22663 | 25.75778 | -2.928329 | 3.734424 | 3.734424
40.70359 | 30.3206 | 33.23943 | 25.75239 | -2.918834 | 3.743523 | 3.743523
40.71359 | 30.3236 | 33.2524 | 25.74699 | -2.928803 | 3.752709 | 3.752709
40.72358 | 30.3213 | 33.26552 | 25.74158 | -2.944221 | 3.761971 | 3.761971
40.73358 | 30.3482 | 33.27882 | 25.73616 | -2.930616 | 3.771327 | 3.771327
40.74358 | 30.3258 | 33.29227 | 25.73073 | -2.966467 | 3.780768 | 3.780768
40.75358 | 30.3672 | 33.30588 | 25.72529 | -2.93868 | 3.790293 | 3.790293
40.76358 | 30.3741 | 33.31965 | 25.71985 | -2.94555 | 3.7999 | 3.7999
40.77357 | 30.3826 | 33.33356 | 25.7144 | -2.950962 | 3.809581 | 3.809581
40.78357 | 30.3888 | 33.34764 | 25.70893 | -2.958841 | 3.819353 | 3.819353
40.79357 | 30.4047 | 33.36187 | 25.70346 | -2.957175 | 3.829206 | 3.829206
40.80357 | 30.4189 | 33.37626 | 25.69798 | -2.95736 | 3.83914 | 3.83914
40.81357 | 30.4106 | 33.3908 | 25.69249 | -2.980195 | 3.849153 | 3.849153
40.82357 | 30.4511 | 33.40548 | 25.68699 | -2.954379 | 3.859245 | 3.859245
40.83356 | 30.4362 | 33.42029 | 25.68149 | -2.984092 | 3.869403 | 3.869403
40.84356 | 30.4629 | 33.43527 | 25.67597 | -2.97237 | 3.87965 | 3.87965
40.85356 | 30.457 | 33.45039 | 25.67044 | -2.993389 | 3.889973 | 3.889973
40.86356 | 30.4597 | 33.46565 | 25.66491 | -3.005953 | 3.900373 | 3.900373
40.87356 | 30.5101 | 33.48106 | 25.65936 | -2.970956 | 3.910846 | 3.910846
40.88355 | 30.4964 | 33.49658 | 25.65382 | -3.000185 | 3.921384 | 3.921384
40.89355 | 30.5131 | 33.51226 | 25.64825 | -2.999164 | 3.932005 | 3.932005
40.90355 | 30.5361 | 33.52808 | 25.64268 | -2.991979 | 3.942697 | 3.942697
40.91355 | 30.5194 | 33.54403 | 25.6371 | -3.024628 | 3.953461 | 3.953461
40.92355 | 30.5531 | 33.56011 | 25.63152 | -3.007006 | 3.964294 | 3.964294
40.93355 | 30.5629 | 33.57632 | 25.62592 | -3.013416 | 3.975198 | 3.975198
40.94354 | 30.5759 | 33.59264 | 25.62032 | -3.016736 | 3.986158 | 3.986158
40.95354 | 30.5936 | 33.6091 | 25.61471 | -3.015497 | 3.997196 | 3.997196
40.96354 | 30.6021 | 33.62568 | 25.60908 | -3.023584 | 4.008301 | 4.008301
40.97354 | 30.6408 | 33.64239 | 25.60345 | -3.001591 | 4.019471 | 4.019471
40.98354 | 30.6413 | 33.65922 | 25.59781 | -3.017918 | 4.030705 | 4.030705
40.99353 | 30.6608 | 33.67615 | 25.59216 | -3.015345 | 4.04199 | 4.04199
41.00353 | 30.6909 | 33.6932 | 25.58651 | -3.002304 | 4.053349 | 4.053349
41.01353 | 30.6845 | 33.71038 | 25.58084 | -3.025876 | 4.064768 | 4.064768
41.02353 | 30.7374 | 33.72766 | 25.57516 | -2.990258 | 4.076247 | 4.076247
41.03353 | 30.7286 | 33.74505 | 25.56948 | -3.016447 | 4.087784 | 4.087784
41.04353 | 30.7593 | 33.76254 | 25.56379 | -3.003243 | 4.099379 | 4.099379
41.05352 | 30.7944 | 33.78012 | 25.55809 | -2.985724 | 4.111018 | 4.111018
41.06352 | 30.8117 | 33.79782 | 25.55238 | -2.986124 | 4.122723 | 4.122723
41.07352 | 30.843 | 33.81562 | 25.54666 | -2.972621 | 4.134481 | 4.134481
41.08352 | 30.8394 | 33.83352 | 25.54093 | -2.994115 | 4.146292 | 4.146292
41.09352 | 30.8842 | 33.8515 | 25.53519 | -2.9673 | 4.158153 | 4.158153
41.10351 | 30.9268 | 33.86956 | 25.52945 | -2.94276 | 4.170053 | 4.170053
41.11351 | 30.9389 | 33.88772 | 25.5237 | -2.948824 | 4.182012 | 4.182012
41.12351 | 31.0127 | 33.90597 | 25.51794 | -2.893274 | 4.194019 | 4.194019
41.13351 | 31.0089 | 33.9243 | 25.51216 | -2.915405 | 4.20607 | 4.20607
41.14351 | 31.049 | 33.94272 | 25.50638 | -2.893715 | 4.218165 | 4.218165
41.15351 | 31.0906 | 33.9612 | 25.5006 | -2.870603 | 4.230303 | 4.230303
41.1635 | 31.1253 | 33.97974 | 25.4948 | -2.854445 | 4.24247 | 4.24247
41.1735 | 31.1894 | 33.99838 | 25.489 | -2.808975 | 4.254689 | 4.254689
41.1835 | 31.2102 | 34.01707 | 25.48318 | -2.806874 | 4.266945 | 4.266945
41.1935 | 31.2486 | 34.03584 | 25.47736 | -2.787236 | 4.279238 | 4.279238
41.2035 | 31.2952 | 34.05466 | 25.47153 | -2.75946 | 4.291566 | 4.291566
41.21349 | 31.3176 | 34.07352 | 25.46569 | -2.755922 | 4.303915 | 4.303915
41.22349 | 31.3949 | 34.09246 | 25.45984 | -2.697559 | 4.316308 | 4.316308
41.23349 | 31.4118 | 34.11145 | 25.45398 | -2.699646 | 4.328731 | 4.328731
41.24349 | 31.4682 | 34.13048 | 25.44812 | -2.662283 | 4.341182 | 4.341182
41.25349 | 31.4759 | 34.14956 | 25.44224 | -2.673662 | 4.353659 | 4.353659
41.26349 | 31.5115 | 34.16868 | 25.43636 | -2.657184 | 4.366162 | 4.366162
41.27348 | 31.5734 | 34.18782 | 25.43047 | -2.614425 | 4.378676 | 4.378676
41.28348 | 31.5952 | 34.20702 | 25.42457 | -2.611818 | 4.391223 | 4.391223
41.29348 | 31.6701 | 34.22624 | 25.41866 | -2.556143 | 4.40379 | 4.40379
41.30348 | 31.6751 | 34.24549 | 25.41275 | -2.570394 | 4.416374 | 4.416374
41.31348 | 31.7175 | 34.26477 | 25.40682 | -2.547268 | 4.428974 | 4.428974
41.32347 | 31.7587 | 34.28404 | 25.40089 | -2.525343 | 4.441577 | 4.441577
41.33347 | 31.7771 | 34.30335 | 25.39495 | -2.526252 | 4.454203 | 4.454203
41.34347 | 31.8604 | 34.32267 | 25.38899 | -2.462274 | 4.466839 | 4.466839
41.35347 | 31.8811 | 34.342 | 25.38303 | -2.460903 | 4.479484 | 4.479484
41.36347 | 31.9213 | 34.36134 | 25.37707 | -2.440035 | 4.492135 | 4.492135
41.37347 | 31.9689 | 34.38067 | 25.37109 | -2.411768 | 4.50479 | 4.50479
41.38346 | 32.001 | 34.39998 | 25.36511 | -2.398978 | 4.517435 | 4.517435
41.39346 | 32.0497 | 34.4193 | 25.35911 | -2.369598 | 4.530092 | 4.530092
41.40346 | 32.0917 | 34.43861 | 25.35311 | -2.346905 | 4.542747 | 4.542747
41.41346 | 32.1184 | 34.4579 | 25.3471 | -2.339496 | 4.555398 | 4.555398
41.42346 | 32.1612 | 34.47717 | 25.34108 | -2.315966 | 4.568043 | 4.568043
41.43345 | 32.1687 | 34.49639 | 25.33506 | -2.327692 | 4.580667 | 4.580667
41.44345 | 32.2375 | 34.51561 | 25.32902 | -2.278106 | 4.593293 | 4.593293
41.45345 | 32.2426 | 34.53479 | 25.32298 | -2.292187 | 4.605906 | 4.605906
41.46345 | 32.2836 | 34.55393 | 25.31692 | -2.270327 | 4.618503 | 4.618503
41.47345 | 32.3347 | 34.57303 | 25.31086 | -2.238325 | 4.631082 | 4.631082
41.48344 | 32.3546 | 34.59206 | 25.3048 | -2.237456 | 4.64363 | 4.64363
41.49344 | 32.397 | 34.61105 | 25.29872 | -2.214054 | 4.656168 | 4.656168
41.50344 | 32.4065 | 34.62999 | 25.29263 | -2.223493 | 4.668681 | 4.668681
41.51344 | 32.4387 | 34.64887 | 25.28653 | -2.210171 | 4.681168 | 4.681168
41.52344 | 32.4711 | 34.66768 | 25.28043 | -2.196581 | 4.693625 | 4.693625
41.53344 | 32.517 | 34.68642 | 25.27432 | -2.16942 | 4.706051 | 4.706051
41.54343 | 32.5516 | 34.70506 | 25.2682 | -2.153463 | 4.718429 | 4.718429
41.55343 | 32.5604 | 34.72364 | 25.26208 | -2.163244 | 4.730784 | 4.730784
41.56343 | 32.5919 | 34.74214 | 25.25594 | -2.150237 | 4.743099 | 4.743099
41.57343 | 32.6273 | 34.76054 | 25.24979 | -2.133238 | 4.755373 | 4.755373
41.58343 | 32.6374 | 34.77884 | 25.24364 | -2.141442 | 4.767601 | 4.767601
41.59342 | 32.676 | 34.79703 | 25.23748 | -2.121027 | 4.779772 | 4.779772
41.60342 | 32.6978 | 34.81512 | 25.23131 | -2.117322 | 4.791905 | 4.791905
41.61342 | 32.7292 | 34.8331 | 25.22513 | -2.103902 | 4.803984 | 4.803984
41.62342 | 32.7521 | 34.85097 | 25.21895 | -2.098867 | 4.81601 | 4.81601
41.63342 | 32.7812 | 34.86871 | 25.21275 | -2.087506 | 4.827977 | 4.827977
41.64342 | 32.8154 | 34.88632 | 25.20655 | -2.070918 | 4.839885 | 4.839885
41.65341 | 32.8484 | 34.90378 | 25.20034 | -2.055377 | 4.851717 | 4.851717
41.66341 | 32.8681 | 34.92112 | 25.19412 | -2.053017 | 4.863497 | 4.863497
41.67341 | 32.8866 | 34.93831 | 25.18789 | -2.051707 | 4.875207 | 4.875207
41.68341 | 32.9074 | 34.95535 | 25.18166 | -2.047949 | 4.886846 | 4.886846
41.69341 | 32.9558 | 34.97222 | 25.17541 | -2.016422 | 4.898405 | 4.898405
41.7034 | 32.9729 | 34.98893 | 25.16917 | -2.01603 | 4.909882 | 4.909882
41.7134 | 33.0358 | 35.00548 | 25.1629 | -1.969685 | 4.92129 | 4.92129
41.7234 | 33.0224 | 35.02187 | 25.15663 | -1.999465 | 4.932615 | 4.932615
41.7334 | 33.0608 | 35.03807 | 25.15036 | -1.977267 | 4.943855 | 4.943855
41.7434 | 33.0907 | 35.05408 | 25.14407 | -1.963384 | 4.955006 | 4.955006
41.7534 | 33.1153 | 35.06991 | 25.13778 | -1.954608 | 4.966065 | 4.966065
41.76339 | 33.1397 | 35.08552 | 25.13148 | -1.945821 | 4.97702 | 4.97702
41.77339 | 33.1708 | 35.10095 | 25.12517 | -1.930147 | 4.987888 | 4.987888
41.78339 | 33.1893 | 35.11616 | 25.11885 | -1.926865 | 4.998656 | 4.998656
41.79339 | 33.2399 | 35.13117 | 25.11253 | -1.891267 | 5.009321 | 5.009321
41.80339 | 33.2401 | 35.14595 | 25.10619 | -1.905849 | 5.019879 | 5.019879
41.81338 | 33.3091 | 35.16049 | 25.09985 | -1.851386 | 5.030315 | 5.030315
41.82338 | 33.2975 | 35.17481 | 25.0935 | -1.87731 | 5.040653 | 5.040653
41.83338 | 33.3583 | 35.18889 | 25.08714 | -1.830595 | 5.050875 | 5.050875
41.84338 | 33.383 | 35.20274 | 25.08078 | -1.819736 | 5.060979 | 5.060979
41.85338 | 33.4082 | 35.21633 | 25.0744 | -1.808126 | 5.070962 | 5.070962
41.86338 | 33.4509 | 35.22966 | 25.06802 | -1.778759 | 5.08082 | 5.08082
41.87337 | 33.4564 | 35.24272 | 25.06163 | -1.786319 | 5.090542 | 5.090542
41.88337 | 33.5209 | 35.25552 | 25.05523 | -1.734622 | 5.100144 | 5.100144
41.89337 | 33.5173 | 35.26805 | 25.04883 | -1.750751 | 5.109612 | 5.109612
41.90337 | 33.5533 | 35.2803 | 25.04241 | -1.726999 | 5.118944 | 5.118944
41.91337 | 33.5889 | 35.29226 | 25.03599 | -1.703361 | 5.128136 | 5.128136
41.92336 | 33.5977 | 35.30392 | 25.02956 | -1.70622 | 5.137179 | 5.137179
41.93336 | 33.617 | 35.31529 | 25.02312 | -1.698291 | 5.146084 | 5.146084
41.94336 | 33.6624 | 35.32636 | 25.01668 | -1.663957 | 5.154841 | 5.154841
41.95336 | 33.6575 | 35.33711 | 25.01022 | -1.679613 | 5.163447 | 5.163447
41.96336 | 33.7035 | 35.34755 | 25.00376 | -1.644053 | 5.171899 | 5.171899
41.97336 | 33.6994 | 35.35767 | 24.99728 | -1.658272 | 5.180194 | 5.180194
41.98335 | 33.752 | 35.36745 | 24.99081 | -1.615453 | 5.188321 | 5.188321
41.99335 | 33.7626 | 35.37691 | 24.98432 | -1.614308 | 5.196292 | 5.196292
42.00335 | 33.7839 | 35.38603 | 24.97783 | -1.602125 | 5.204099 | 5.204099
42.01335 | 33.8023 | 35.3948 | 24.97132 | -1.592496 | 5.211736 | 5.211736
42.02335 | 33.8185 | 35.40322 | 24.96481 | -1.584715 | 5.219201 | 5.219201
42.03334 | 33.8474 | 35.41127 | 24.9583 | -1.563871 | 5.226485 | 5.226485
42.04334 | 33.8768 | 35.41897 | 24.95177 | -1.542172 | 5.2336 | 5.2336
42.05334 | 33.8734 | 35.4263 | 24.94524 | -1.552905 | 5.240534 | 5.240534
42.06334 | 33.9145 | 35.43326 | 24.93869 | -1.518764 | 5.247285 | 5.247285
42.07334 | 33.9042 | 35.43984 | 24.93214 | -1.535644 | 5.25385 | 5.25385
42.08334 | 33.9492 | 35.44604 | 24.92558 | -1.496839 | 5.260227 | 5.260227
42.09333 | 33.9439 | 35.45184 | 24.91902 | -1.50794 | 5.266408 | 5.266408
42.10333 | 33.941 | 35.45725 | 24.91245 | -1.516252 | 5.272401 | 5.272401
42.11333 | 33.979 | 35.46226 | 24.90587 | -1.483264 | 5.278198 | 5.278198
42.12333 | 33.9584 | 35.46687 | 24.89928 | -1.508469 | 5.283796 | 5.283796
42.13333 | 34.0197 | 35.47107 | 24.89268 | -1.451366 | 5.289193 | 5.289193
42.14332 | 34.0256 | 35.47484 | 24.88608 | -1.449243 | 5.294382 | 5.294382
42.15332 | 34.0176 | 35.4782 | 24.87947 | -1.460604 | 5.299369 | 5.299369
42.16332 | 34.0418 | 35.48114 | 24.87284 | -1.439341 | 5.304148 | 5.304148
42.17332 | 34.0485 | 35.48365 | 24.86622 | -1.435147 | 5.308716 | 5.308716
42.18332 | 34.0864 | 35.48572 | 24.85958 | -1.399321 | 5.313071 | 5.313071
42.19332 | 34.1059 | 35.48736 | 24.85293 | -1.381455 | 5.317211 | 5.317211
42.20331 | 34.1099 | 35.48855 | 24.84629 | -1.378646 | 5.32113 | 5.32113
42.21331 | 34.1347 | 35.48929 | 24.83963 | -1.354591 | 5.324832 | 5.324832
42.22331 | 34.157 | 35.48959 | 24.83296 | -1.332587 | 5.328314 | 5.328314
42.23331 | 34.1998 | 35.48943 | 24.82628 | -1.289626 | 5.331572 | 5.331572
42.24331 | 34.2079 | 35.48881 | 24.8196 | -1.280906 | 5.334604 | 5.334604
42.2533 | 34.2016 | 35.48773 | 24.81291 | -1.286126 | 5.337406 | 5.337406
42.2633 | 34.23 | 35.48618 | 24.80621 | -1.256178 | 5.339982 | 5.339982
42.2733 | 34.2456 | 35.48416 | 24.79951 | -1.238562 | 5.342327 | 5.342327
42.2833 | 34.2921 | 35.48167 | 24.79279 | -1.189571 | 5.344439 | 5.344439
42.2933 | 34.2883 | 35.47871 | 24.78607 | -1.190406 | 5.346317 | 5.346317
42.3033 | 34.3122 | 35.47526 | 24.77934 | -1.163059 | 5.347959 | 5.347959
42.31329 | 34.332 | 35.47134 | 24.77261 | -1.139336 | 5.349362 | 5.349362
42.32329 | 34.3652 | 35.46692 | 24.76587 | -1.101723 | 5.350529 | 5.350529
42.33329 | 34.3838 | 35.46202 | 24.75911 | -1.078223 | 5.351455 | 5.351455
42.34329 | 34.3889 | 35.45663 | 24.75235 | -1.067734 | 5.352141 | 5.352141
42.35329 | 34.427 | 35.45075 | 24.74558 | -1.023751 | 5.352583 | 5.352583
42.36328 | 34.445 | 35.44438 | 24.73882 | -0.9993812 | 5.352783 | 5.352783
42.37328 | 34.4519 | 35.43751 | 24.73203 | -0.9856081 | 5.352738 | 5.352738
42.38328 | 34.5001 | 35.43014 | 24.72524 | -0.9300376 | 5.352448 | 5.352448
42.39328 | 34.4902 | 35.42227 | 24.71844 | -0.9320659 | 5.351912 | 5.351912
42.40328 | 34.5323 | 35.41389 | 24.71164 | -0.8815934 | 5.351128 | 5.351128
42.41328 | 34.5482 | 35.40502 | 24.70482 | -0.8568186 | 5.350098 | 5.350098
42.42327 | 34.5444 | 35.39565 | 24.69801 | -0.8512488 | 5.34882 | 5.34882
42.43327 | 34.5902 | 35.38576 | 24.69118 | -0.7955645 | 5.347292 | 5.347292
42.44327 | 34.5791 | 35.37537 | 24.68434 | -0.7962743 | 5.345515 | 5.345515
42.45327 | 34.6297 | 35.36448 | 24.6775 | -0.7347787 | 5.343489 | 5.343489
42.46327 | 34.6269 | 35.35308 | 24.67065 | -0.7261751 | 5.341213 | 5.341213
42.47326 | 34.664 | 35.34118 | 24.6638 | -0.6771761 | 5.33869 | 5.33869
42.48326 | 34.6697 | 35.32876 | 24.65693 | -0.6590581 | 5.335914 | 5.335914
42.49326 | 34.6903 | 35.31583 | 24.65006 | -0.6255334 | 5.332888 | 5.332888
42.50326 | 34.7236 | 35.3024 | 24.64318 | -0.5788009 | 5.329613 | 5.329613
42.51326 | 34.7371 | 35.28846 | 24.63629 | -0.551361 | 5.326087 | 5.326087
42.52326 | 34.7445 | 35.27402 | 24.62939 | -0.5295158 | 5.322313 | 5.322313
42.53325 | 34.7902 | 35.25908 | 24.62249 | -0.4688788 | 5.318292 | 5.318292
42.54325 | 34.8027 | 35.24362 | 24.61558 | -0.4409239 | 5.314021 | 5.314021
42.55325 | 34.8371 | 35.22766 | 24.60866 | -0.3905639 | 5.3095 | 5.3095
42.56325 | 34.8563 | 35.2112 | 24.60174 | -0.3549027 | 5.304732 | 5.304732
42.57325 | 34.8576 | 35.19424 | 24.59481 | -0.3366402 | 5.299718 | 5.299718
42.58324 | 34.9117 | 35.1768 | 24.58787 | -0.2650951 | 5.294462 | 5.294462
42.59324 | 34.9226 | 35.15884 | 24.58092 | -0.236236 | 5.288956 | 5.288956
42.60324 | 34.9588 | 35.14038 | 24.57397 | -0.1815809 | 5.283207 | 5.283207
42.61324 | 34.951 | 35.12143 | 24.56701 | -0.1704326 | 5.277214 | 5.277214
42.62324 | 34.9898 | 35.10199 | 24.56003 | -0.1121931 | 5.270979 | 5.270979
42.63324 | 35.0212 | 35.08206 | 24.55306 | -0.0608645 | 5.264504 | 5.264504
42.64323 | 35.0733 | 35.06167 | 24.54608 | 0.01163031 | 5.257795 | 5.257795
42.65323 | 35.0637 | 35.04077 | 24.53909 | 0.0229279 | 5.250842 | 5.250842
42.66323 | 35.0774 | 35.01939 | 24.53209 | 0.05800659 | 5.243653 | 5.243653
42.67323 | 35.1164 | 34.99754 | 24.52508 | 0.1188632 | 5.236228 | 5.236228
42.68323 | 35.1408 | 34.97521 | 24.51807 | 0.1655936 | 5.22857 | 5.22857
42.69322 | 35.1707 | 34.95243 | 24.51105 | 0.2182718 | 5.220688 | 5.220688
42.70322 | 35.1879 | 34.92916 | 24.50402 | 0.2587395 | 5.212568 | 5.212568
42.71322 | 35.1888 | 34.90543 | 24.49699 | 0.2833713 | 5.20422 | 5.20422
42.72322 | 35.2421 | 34.88124 | 24.48995 | 0.3608636 | 5.195646 | 5.195646
42.73322 | 35.263 | 34.85659 | 24.48289 | 0.4064106 | 5.186847 | 5.186847
42.74322 | 35.2679 | 34.83149 | 24.47584 | 0.43641 | 5.177826 | 5.177826
42.75321 | 35.3137 | 34.80597 | 24.46878 | 0.5077321 | 5.168594 | 5.168594
42.76321 | 35.3226 | 34.77998 | 24.46171 | 0.5426211 | 5.159136 | 5.159136
42.77321 | 35.3481 | 34.75355 | 24.45463 | 0.5945502 | 5.149461 | 5.149461
42.78321 | 35.3766 | 34.72669 | 24.44754 | 0.6499124 | 5.139573 | 5.139573
42.79321 | 35.4085 | 34.6994 | 24.44045 | 0.7091033 | 5.129474 | 5.129474
42.8032 | 35.4359 | 34.67171 | 24.43335 | 0.7641931 | 5.119176 | 5.119176
42.8132 | 35.4406 | 34.64357 | 24.42625 | 0.7970268 | 5.108663 | 5.108663
42.8232 | 35.4964 | 34.61502 | 24.41913 | 0.8813766 | 5.097946 | 5.097946
42.8332 | 35.4932 | 34.58606 | 24.41201 | 0.9071353 | 5.087028 | 5.087028
42.8432 | 35.5404 | 34.5567 | 24.40488 | 0.9836978 | 5.075911 | 5.075911
42.8532 | 35.5574 | 34.52694 | 24.39774 | 1.030458 | 5.064599 | 5.064599
42.86319 | 35.5676 | 34.49682 | 24.39061 | 1.070777 | 5.053108 | 5.053108
42.87319 | 35.6095 | 34.46628 | 24.38346 | 1.143216 | 5.041414 | 5.041414
42.88319 | 35.6132 | 34.43536 | 24.3763 | 1.177839 | 5.029531 | 5.029531
42.89319 | 35.651 | 34.40406 | 24.36913 | 1.246936 | 5.017465 | 5.017465
42.90319 | 35.6871 | 34.37239 | 24.36196 | 1.314705 | 5.005216 | 5.005216
42.91318 | 35.6639 | 34.3404 | 24.35479 | 1.323502 | 4.992804 | 4.992804
42.92318 | 35.7193 | 34.30801 | 24.3476 | 1.411292 | 4.980202 | 4.980202
42.93318 | 35.7221 | 34.27526 | 24.34041 | 1.446836 | 4.967426 | 4.967426
42.94318 | 35.7551 | 34.24218 | 24.33321 | 1.512921 | 4.954484 | 4.954484
42.95318 | 35.7731 | 34.20875 | 24.326 | 1.564349 | 4.941373 | 4.941373
42.96318 | 35.7572 | 34.17499 | 24.31879 | 1.582212 | 4.928099 | 4.928099
42.97317 | 35.8068 | 34.14094 | 24.31158 | 1.665863 | 4.91468 | 4.91468
42.98317 | 35.8173 | 34.10653 | 24.30435 | 1.710773 | 4.901089 | 4.901089
42.99317 | 35.8457 | 34.07181 | 24.29711 | 1.773894 | 4.887346 | 4.887346
43.00317 | 35.8494 | 34.03677 | 24.28987 | 1.812625 | 4.873451 | 4.873451
43.01317 | 35.8597 | 34.00144 | 24.28262 | 1.858258 | 4.859409 | 4.859409
43.02316 | 35.9092 | 33.96585 | 24.27538 | 1.94335 | 4.845237 | 4.845237
43.03316 | 35.9164 | 33.92993 | 24.26811 | 1.986466 | 4.830911 | 4.830911
43.04316 | 35.9234 | 33.89374 | 24.26084 | 2.029664 | 4.816447 | 4.816447
43.05316 | 35.9659 | 33.85726 | 24.25357 | 2.108636 | 4.801849 | 4.801849
43.06316 | 35.9709 | 33.82052 | 24.24628 | 2.150379 | 4.787119 | 4.787119
43.07316 | 36.0091 | 33.78352 | 24.23899 | 2.225583 | 4.772262 | 4.772262
43.08315 | 36.0134 | 33.74629 | 24.2317 | 2.267106 | 4.757295 | 4.757295
43.09315 | 36.0445 | 33.70879 | 24.2244 | 2.335715 | 4.742193 | 4.742193
43.10315 | 36.0613 | 33.67103 | 24.21709 | 2.390265 | 4.726973 | 4.726973
43.11315 | 36.0627 | 33.63305 | 24.20977 | 2.429653 | 4.711638 | 4.711638
43.12315 | 36.1018 | 33.59483 | 24.20245 | 2.506969 | 4.696192 | 4.696192
43.13314 | 36.108 | 33.55643 | 24.19512 | 2.55157 | 4.680653 | 4.680653
43.14314 | 36.1418 | 33.51777 | 24.18778 | 2.624025 | 4.664995 | 4.664995
43.15314 | 36.1546 | 33.47891 | 24.18044 | 2.67569 | 4.649235 | 4.649235
43.16314 | 36.1632 | 33.43984 | 24.17309 | 2.723357 | 4.633377 | 4.633377
43.17314 | 36.1748 | 33.40058 | 24.16573 | 2.774221 | 4.617424 | 4.617424
43.18314 | 36.2044 | 33.36112 | 24.15836 | 2.843275 | 4.60138 | 4.60138
43.19313 | 36.2311 | 33.32153 | 24.151 | 2.909574 | 4.585263 | 4.585263
43.20313 | 36.2317 | 33.28171 | 24.14362 | 2.949988 | 4.569045 | 4.569045
43.21313 | 36.2333 | 33.24173 | 24.13624 | 2.991574 | 4.552745 | 4.552745
43.22313 | 36.2674 | 33.20158 | 24.12884 | 3.065823 | 4.536366 | 4.536366
43.23313 | 36.2745 | 33.16127 | 24.12145 | 3.113231 | 4.519912 | 4.519912
43.24312 | 36.2963 | 33.12085 | 24.11405 | 3.17545 | 4.503401 | 4.503401
43.25312 | 36.276 | 33.08025 | 24.10664 | 3.195755 | 4.486805 | 4.486805
43.26312 | 36.3162 | 33.0395 | 24.09922 | 3.276698 | 4.470142 | 4.470142
43.27312 | 36.3203 | 32.99862 | 24.09179 | 3.321676 | 4.453416 | 4.453416
43.28312 | 36.3105 | 32.95762 | 24.08436 | 3.35288 | 4.43663 | 4.43663
43.29312 | 36.3207 | 32.91649 | 24.07692 | 3.404205 | 4.419787 | 4.419787
43.30311 | 36.3371 | 32.8753 | 24.06948 | 3.461804 | 4.402906 | 4.402906
43.31311 | 36.3403 | 32.83395 | 24.06203 | 3.506353 | 4.385957 | 4.385957
43.32311 | 36.3541 | 32.79249 | 24.05457 | 3.561606 | 4.36896 | 4.36896
43.33311 | 36.3393 | 32.75094 | 24.04711 | 3.588356 | 4.351918 | 4.351918
43.34311 | 36.364 | 32.7093 | 24.03964 | 3.654698 | 4.334833 | 4.334833
43.3531 | 36.3659 | 32.66762 | 24.03217 | 3.698284 | 4.317725 | 4.317725
43.3631 | 36.3798 | 32.62581 | 24.02468 | 3.753991 | 4.300564 | 4.300564
43.3731 | 36.3797 | 32.58393 | 24.01719 | 3.795774 | 4.283368 | 4.283368
43.3831 | 36.3848 | 32.54197 | 24.00969 | 3.842826 | 4.266141 | 4.266141
43.3931 | 36.4077 | 32.49996 | 24.00219 | 3.907742 | 4.248885 | 4.248885
43.4031 | 36.3909 | 32.45788 | 23.99468 | 3.933016 | 4.231604 | 4.231604
43.41309 | 36.4195 | 32.4158 | 23.98717 | 4.003702 | 4.214315 | 4.214315
43.42309 | 36.4241 | 32.37362 | 23.97964 | 4.050478 | 4.196989 | 4.196989
43.43309 | 36.4194 | 32.3314 | 23.97211 | 4.087996 | 4.179645 | 4.179645
43.44309 | 36.4219 | 32.28915 | 23.96458 | 4.132753 | 4.162285 | 4.162285
43.45309 | 36.451 | 32.24686 | 23.95703 | 4.204142 | 4.144912 | 4.144912
43.46308 | 36.4404 | 32.20458 | 23.94949 | 4.235818 | 4.127545 | 4.127545
43.47308 | 36.4551 | 32.16224 | 23.94194 | 4.292859 | 4.110153 | 4.110153
43.48308 | 36.453 | 32.11988 | 23.93437 | 4.333118 | 4.092755 | 4.092755
43.49308 | 36.4765 | 32.07751 | 23.9268 | 4.39899 | 4.075353 | 4.075353
43.50308 | 36.5029 | 32.03513 | 23.91923 | 4.467772 | 4.057949 | 4.057949
43.51308 | 36.4888 | 31.99274 | 23.91165 | 4.496059 | 4.040547 | 4.040547
43.52307 | 36.5087 | 31.9504 | 23.90407 | 4.558303 | 4.023165 | 4.023165
43.53307 | 36.4985 | 31.90801 | 23.89647 | 4.590485 | 4.005771 | 4.005771
43.54307 | 36.5394 | 31.86564 | 23.88887 | 4.67376 | 3.988384 | 3.988384
43.55307 | 36.5441 | 31.82328 | 23.88127 | 4.720821 | 3.971007 | 3.971007
43.56307 | 36.5252 | 31.78094 | 23.87365 | 4.744265 | 3.953642 | 3.953642
43.57306 | 36.5683 | 31.73865 | 23.86604 | 4.829647 | 3.936306 | 3.936306
43.58306 | 36.5563 | 31.69635 | 23.85841 | 4.859946 | 3.91897 | 3.91897
43.59306 | 36.6055 | 31.65408 | 23.85078 | 4.951416 | 3.901651 | 3.901651
43.60306 | 36.5549 | 31.61185 | 23.84314 | 4.943054 | 3.884351 | 3.884351
43.61306 | 36.5864 | 31.56965 | 23.8355 | 5.016754 | 3.867073 | 3.867073
43.62306 | 36.5884 | 31.52748 | 23.82785 | 5.060916 | 3.849818 | 3.849818
43.63305 | 36.6067 | 31.48541 | 23.8202 | 5.121293 | 3.832605 | 3.832605
43.64305 | 36.5908 | 31.44334 | 23.81253 | 5.147463 | 3.815401 | 3.815401
43.65305 | 36.5939 | 31.40132 | 23.80487 | 5.192584 | 3.798225 | 3.798225
43.66305 | 36.6147 | 31.35935 | 23.79719 | 5.255351 | 3.78108 | 3.78108
43.67305 | 36.5954 | 31.31744 | 23.78951 | 5.27796 | 3.763966 | 3.763966
43.68304 | 36.5984 | 31.27563 | 23.78183 | 5.322769 | 3.746902 | 3.746902
43.69304 | 36.6011 | 31.23384 | 23.77413 | 5.367256 | 3.729856 | 3.729856
43.70304 | 36.5889 | 31.19213 | 23.76643 | 5.396775 | 3.712846 | 3.712846
43.71304 | 36.5772 | 31.15047 | 23.75873 | 5.426726 | 3.695874 | 3.695874
43.72304 | 36.5935 | 31.1089 | 23.75101 | 5.484604 | 3.678941 | 3.678941
43.73304 | 36.5672 | 31.06739 | 23.74329 | 5.499808 | 3.662049 | 3.662049
43.74303 | 36.5846 | 31.02601 | 23.73558 | 5.558592 | 3.645215 | 3.645215
43.75303 | 36.5265 | 30.98466 | 23.72785 | 5.541838 | 3.628408 | 3.628408
43.76303 | 36.5628 | 30.9434 | 23.72011 | 5.6194 | 3.611646 | 3.611646
43.77303 | 36.5333 | 30.90222 | 23.71237 | 5.631076 | 3.594929 | 3.594929
43.78303 | 36.5256 | 30.86114 | 23.70462 | 5.664464 | 3.57826 | 3.57826
43.79302 | 36.4974 | 30.82018 | 23.69687 | 5.677222 | 3.561655 | 3.561655
43.80302 | 36.4849 | 30.77927 | 23.68911 | 5.705627 | 3.545083 | 3.545083
43.81302 | 36.5038 | 30.73846 | 23.68134 | 5.765338 | 3.528561 | 3.528561
43.82302 | 36.4771 | 30.69775 | 23.67357 | 5.779351 | 3.512091 | 3.512091
43.83302 | 36.449 | 30.65713 | 23.66579 | 5.791865 | 3.495674 | 3.495674
43.84302 | 36.4529 | 30.61662 | 23.658 | 5.836277 | 3.479311 | 3.479311
43.85301 | 36.4434 | 30.57625 | 23.65022 | 5.867147 | 3.463018 | 3.463018
43.86301 | 36.4147 | 30.53595 | 23.64242 | 5.878751 | 3.446764 | 3.446764
43.87301 | 36.4135 | 30.49575 | 23.63462 | 5.917747 | 3.430568 | 3.430568
43.88301 | 36.3994 | 30.45567 | 23.62681 | 5.943734 | 3.414429 | 3.414429
43.89301 | 36.4042 | 30.41569 | 23.61899 | 5.988512 | 3.398348 | 3.398348
43.903 | 36.3482 | 30.37586 | 23.61118 | 5.972337 | 3.382342 | 3.382342
43.913 | 36.3748 | 30.33611 | 23.60335 | 6.038688 | 3.36638 | 3.36638
43.923 | 36.3473 | 30.29648 | 23.59552 | 6.050822 | 3.350479 | 3.350479
43.933 | 36.3415 | 30.25696 | 23.58768 | 6.08454 | 3.334639 | 3.334639
43.943 | 36.31 | 30.21756 | 23.57984 | 6.092439 | 3.318862 | 3.318862
43.953 | 36.3004 | 30.17828 | 23.57199 | 6.122118 | 3.303148 | 3.303148
43.96299 | 36.3035 | 30.13917 | 23.56414 | 6.164328 | 3.287517 | 3.287517
43.97299 | 36.2696 | 30.10014 | 23.55628 | 6.169464 | 3.27193 | 3.27193
43.98299 | 36.2642 | 30.06122 | 23.54841 | 6.202975 | 3.256408 | 3.256408
43.99299 | 36.2669 | 30.02244 | 23.54053 | 6.244462 | 3.240952 | 3.240952
44.00299 | 36.2335 | 29.98378 | 23.53265 | 6.249722 | 3.225562 | 3.225562
44.01298 | 36.212 | 29.94528 | 23.52478 | 6.266717 | 3.210253 | 3.210253
44.02298 | 36.1993 | 29.90688 | 23.51689 | 6.292421 | 3.194996 | 3.194996
44.03298 | 36.2008 | 29.8686 | 23.50899 | 6.332197 | 3.179807 | 3.179807
44.04298 | 36.1763 | 29.83046 | 23.50109 | 6.345841 | 3.164686 | 3.164686
44.05298 | 36.1433 | 29.79245 | 23.49318 | 6.350855 | 3.149633 | 3.149633
44.06298 | 36.1522 | 29.75456 | 23.48526 | 6.397637 | 3.134649 | 3.134649
44.07297 | 36.1235 | 29.71685 | 23.47735 | 6.406649 | 3.119749 | 3.119749
44.08297 | 36.1155 | 29.67923 | 23.46943 | 6.436265 | 3.104904 | 3.104904
44.09297 | 36.0714 | 29.64175 | 23.4615 | 6.429646 | 3.090129 | 3.090129
44.10297 | 36.078 | 29.60441 | 23.45356 | 6.473592 | 3.075424 | 3.075424
44.11297 | 36.0439 | 29.5672 | 23.44562 | 6.476702 | 3.06079 | 3.06079
44.12296 | 36.0029 | 29.53016 | 23.43768 | 6.472736 | 3.046243 | 3.046243
44.13296 | 36.0119 | 29.49323 | 23.42972 | 6.518673 | 3.031751 | 3.031751
44.14296 | 35.9817 | 29.45643 | 23.42176 | 6.525274 | 3.017331 | 3.017331
44.15296 | 35.9502 | 29.41976 | 23.4138 | 6.530436 | 3.002982 | 3.002982
44.16296 | 35.9499 | 29.38324 | 23.40583 | 6.56666 | 2.988705 | 2.988705
44.17296 | 35.892 | 29.34685 | 23.39785 | 6.545146 | 2.9745 | 2.9745
44.18295 | 35.9158 | 29.31064 | 23.38988 | 6.605156 | 2.960382 | 2.960382
44.19295 | 35.8507 | 29.27454 | 23.38189 | 6.576163 | 2.946322 | 2.946322
44.20295 | 35.8438 | 29.23857 | 23.3739 | 6.60523 | 2.932335 | 2.932335
44.21295 | 35.837 | 29.20274 | 23.3659 | 6.634258 | 2.91842 | 2.91842
44.22295 | 35.788 | 29.16706 | 23.3579 | 6.620945 | 2.904579 | 2.904579
44.23294 | 35.783 | 29.13154 | 23.3499 | 6.651456 | 2.890824 | 2.890824
44.24294 | 35.762 | 29.09614 | 23.34188 | 6.665862 | 2.877128 | 2.877128
44.25294 | 35.7321 | 29.06087 | 23.33386 | 6.671227 | 2.863506 | 2.863506
44.26294 | 35.7035 | 29.02575 | 23.32584 | 6.677751 | 2.849957 | 2.849957
44.27294 | 35.675 | 28.99077 | 23.31781 | 6.684234 | 2.836481 | 2.836481
44.28294 | 35.664 | 28.95592 | 23.30977 | 6.708076 | 2.823078 | 2.823078
44.29293 | 35.613 | 28.92126 | 23.30173 | 6.691742 | 2.809762 | 2.809762
44.30293 | 35.6242 | 28.8867 | 23.29369 | 6.737501 | 2.796506 | 2.796506
44.31293 | 35.59 | 28.85228 | 23.28563 | 6.73772 | 2.783323 | 2.783323
44.32293 | 35.5655 | 28.818 | 23.27758 | 6.747497 | 2.770214 | 2.770214
44.33293 | 35.5266 | 28.78387 | 23.26951 | 6.742733 | 2.757177 | 2.757177
44.34292 | 35.5047 | 28.74991 | 23.26145 | 6.754794 | 2.744227 | 2.744227
44.35292 | 35.4852 | 28.71605 | 23.25338 | 6.769148 | 2.731338 | 2.731338
44.36292 | 35.4499 | 28.68234 | 23.2453 | 6.767561 | 2.718521 | 2.718521
44.37292 | 35.4199 | 28.64877 | 23.23721 | 6.771133 | 2.705777 | 2.705777
44.38292 | 35.4235 | 28.61533 | 23.22912 | 6.808165 | 2.693106 | 2.693106
44.39292 | 35.3868 | 28.58204 | 23.22103 | 6.804756 | 2.680509 | 2.680509
44.40291 | 35.3395 | 28.54892 | 23.21293 | 6.790575 | 2.667996 | 2.667996
44.41291 | 35.3243 | 28.51591 | 23.20483 | 6.808386 | 2.655543 | 2.655543
44.42291 | 35.3044 | 28.48304 | 23.19672 | 6.821358 | 2.643163 | 2.643163
44.43291 | 35.2654 | 28.45031 | 23.1886 | 6.81509 | 2.630855 | 2.630855
44.44291 | 35.2381 | 28.41772 | 23.18048 | 6.820383 | 2.61862 | 2.61862
44.4529 | 35.1981 | 28.3853 | 23.17236 | 6.812805 | 2.606468 | 2.606468
44.4629 | 35.188 | 28.35298 | 23.16423 | 6.83502 | 2.594377 | 2.594377
44.4729 | 35.1393 | 28.3208 | 23.15609 | 6.818498 | 2.582357 | 2.582357
44.4829 | 35.1259 | 28.28876 | 23.14795 | 6.837136 | 2.570409 | 2.570409
44.4929 | 35.0847 | 28.25686 | 23.1398 | 6.827838 | 2.558532 | 2.558532
44.5029 | 35.0653 | 28.2251 | 23.13164 | 6.840203 | 2.546726 | 2.546726
44.51289 | 35.0346 | 28.1935 | 23.12349 | 6.841099 | 2.535003 | 2.535003
44.52289 | 34.9836 | 28.16201 | 23.11533 | 6.821589 | 2.52334 | 2.52334
44.53289 | 34.9621 | 28.13066 | 23.10716 | 6.831445 | 2.511746 | 2.511746
44.54289 | 34.9301 | 28.09944 | 23.09899 | 6.830664 | 2.500223 | 2.500223
44.55289 | 34.8946 | 28.06835 | 23.09081 | 6.826248 | 2.488771 | 2.488771
44.56288 | 34.8686 | 28.03743 | 23.08264 | 6.831167 | 2.477399 | 2.477399
44.57288 | 34.8213 | 28.00662 | 23.07445 | 6.814682 | 2.466086 | 2.466086
44.58288 | 34.8092 | 27.97594 | 23.06625 | 6.833263 | 2.454842 | 2.454842
44.59288 | 34.7555 | 27.94539 | 23.05805 | 6.810111 | 2.443668 | 2.443668
44.60288 | 34.7194 | 27.91497 | 23.04985 | 6.804425 | 2.432563 | 2.432563
44.61288 | 34.6915 | 27.88469 | 23.04164 | 6.806807 | 2.421526 | 2.421526
44.62287 | 34.6438 | 27.85457 | 23.03343 | 6.789229 | 2.410569 | 2.410569
44.63287 | 34.6001 | 27.82455 | 23.02522 | 6.775547 | 2.399669 | 2.399669
44.64287 | 34.566 | 27.79466 | 23.01699 | 6.771335 | 2.388837 | 2.388837
44.65287 | 34.5487 | 27.76491 | 23.00876 | 6.783792 | 2.378073 | 2.378073
44.66287 | 34.4916 | 27.73528 | 23.00053 | 6.75632 | 2.367376 | 2.367376
44.67286 | 34.4351 | 27.70581 | 22.9923 | 6.729289 | 2.356756 | 2.356756
44.68286 | 34.4347 | 27.67644 | 22.98405 | 6.758259 | 2.346194 | 2.346194
44.69286 | 34.3698 | 27.6472 | 22.97581 | 6.7226 | 2.335697 | 2.335697
44.70286 | 34.3293 | 27.61809 | 22.96755 | 6.711213 | 2.325267 | 2.325267
44.71286 | 34.2823 | 27.5891 | 22.95929 | 6.6932 | 2.314903 | 2.314903
44.72286 | 34.2588 | 27.56024 | 22.95103 | 6.69856 | 2.304605 | 2.304605
44.73285 | 34.2088 | 27.53153 | 22.94277 | 6.677265 | 2.294382 | 2.294382
44.74285 | 34.161 | 27.50293 | 22.9345 | 6.658074 | 2.284215 | 2.284215
44.75285 | 34.1267 | 27.47444 | 22.92622 | 6.652257 | 2.274112 | 2.274112
44.76285 | 34.0929 | 27.44608 | 22.91794 | 6.646817 | 2.264074 | 2.264074
44.77285 | 34.0153 | 27.41785 | 22.90965 | 6.597453 | 2.254099 | 2.254099
44.78284 | 34.0096 | 27.38976 | 22.90136 | 6.619838 | 2.244199 | 2.244199
44.79284 | 33.9278 | 27.36177 | 22.89307 | 6.566028 | 2.234352 | 2.234352
44.80284 | 33.9123 | 27.3339 | 22.88477 | 6.578397 | 2.224569 | 2.224569
44.81284 | 33.848 | 27.30616 | 22.87646 | 6.541844 | 2.214849 | 2.214849
44.82284 | 33.8242 | 27.27853 | 22.86815 | 6.545671 | 2.205191 | 2.205191
44.83283 | 33.7519 | 27.25105 | 22.85984 | 6.50085 | 2.195605 | 2.195605
44.84283 | 33.7368 | 27.22366 | 22.85152 | 6.513138 | 2.186072 | 2.186072
44.85283 | 33.6734 | 27.19639 | 22.84319 | 6.477006 | 2.176601 | 2.176601
44.86283 | 33.6296 | 27.16924 | 22.83486 | 6.460357 | 2.167191 | 2.167191
44.87283 | 33.5889 | 27.14221 | 22.82653 | 6.446689 | 2.157842 | 2.157842
44.88283 | 33.5637 | 27.11529 | 22.81819 | 6.448405 | 2.148554 | 2.148554
44.89282 | 33.4789 | 27.08852 | 22.80985 | 6.390379 | 2.139335 | 2.139335
44.90282 | 33.4679 | 27.06184 | 22.8015 | 6.406063 | 2.130168 | 2.130168
44.91282 | 33.425 | 27.03527 | 22.79315 | 6.389731 | 2.12106 | 2.12106
44.92282 | 33.3711 | 27.00881 | 22.78479 | 6.362286 | 2.112012 | 2.112012
44.93282 | 33.3109 | 26.98247 | 22.77643 | 6.328427 | 2.103023 | 2.103023
44.94281 | 33.2929 | 26.95627 | 22.76807 | 6.336629 | 2.094101 | 2.094101
44.95281 | 33.2604 | 26.93016 | 22.7597 | 6.330244 | 2.08523 | 2.08523
44.96281 | 33.1696 | 26.90415 | 22.75132 | 6.265447 | 2.076416 | 2.076416
44.97281 | 33.1562 | 26.87826 | 22.74294 | 6.277939 | 2.067661 | 2.067661
44.98281 | 33.1297 | 26.85248 | 22.73455 | 6.277221 | 2.058963 | 2.058963
44.99281 | 33.0437 | 26.82681 | 22.72616 | 6.216892 | 2.050322 | 2.050322
45.0028 | 33.0494 | 26.80127 | 22.71778 | 6.248129 | 2.041747 | 2.041747
45.0128 | 32.9891 | 26.77582 | 22.70938 | 6.213282 | 2.03322 | 2.03322
45.0228 | 32.9513 | 26.75047 | 22.70097 | 6.200828 | 2.024749 | 2.024749
45.0328 | 32.9002 | 26.72523 | 22.69257 | 6.174966 | 2.016334 | 2.016334
45.0428 | 32.8773 | 26.7001 | 22.68415 | 6.177197 | 2.007975 | 2.007975
45.05279 | 32.828 | 26.6751 | 22.67575 | 6.152898 | 1.999679 | 1.999679
45.06279 | 32.7997 | 26.65018 | 22.66732 | 6.149517 | 1.99143 | 1.99143
45.07279 | 32.7468 | 26.62537 | 22.6589 | 6.121432 | 1.983235 | 1.983235
45.08279 | 32.6991 | 26.60066 | 22.65047 | 6.098442 | 1.975095 | 1.975095
45.09279 | 32.6648 | 26.57605 | 22.64203 | 6.088749 | 1.967009 | 1.967009
45.10279 | 32.6364 | 26.55155 | 22.63359 | 6.084852 | 1.958977 | 1.958977
45.11278 | 32.5598 | 26.52717 | 22.62516 | 6.032629 | 1.951006 | 1.951006
45.12278 | 32.5314 | 26.50287 | 22.61671 | 6.028529 | 1.94308 | 1.94308
45.13278 | 32.5095 | 26.47868 | 22.60826 | 6.030823 | 1.935209 | 1.935209
45.14278 | 32.4284 | 26.45457 | 22.5998 | 5.973825 | 1.927386 | 1.927386
45.15278 | 32.4017 | 26.43058 | 22.59134 | 5.971123 | 1.919618 | 1.919618
45.16277 | 32.374 | 26.40671 | 22.58289 | 5.967293 | 1.911911 | 1.911911
45.17277 | 32.3016 | 26.38291 | 22.57442 | 5.918693 | 1.904245 | 1.904245
45.18277 | 32.2584 | 26.35921 | 22.56594 | 5.899195 | 1.896631 | 1.896631
45.19277 | 32.2046 | 26.3356 | 22.55746 | 5.868997 | 1.889069 | 1.889069
45.20277 | 32.1974 | 26.3121 | 22.54898 | 5.885304 | 1.881557 | 1.881557
45.21277 | 32.1035 | 26.28868 | 22.5405 | 5.814815 | 1.874094 | 1.874094
45.22276 | 32.0844 | 26.26539 | 22.53201 | 5.819008 | 1.866689 | 1.866689
45.23276 | 32.0488 | 26.24217 | 22.52352 | 5.806628 | 1.859326 | 1.859326
45.24276 | 31.9661 | 26.21905 | 22.51502 | 5.747054 | 1.852013 | 1.852013
45.25276 | 31.9385 | 26.19601 | 22.50652 | 5.742487 | 1.844748 | 1.844748
45.26276 | 31.8968 | 26.17307 | 22.49801 | 5.723725 | 1.837532 | 1.837532
45.27275 | 31.8486 | 26.15025 | 22.48951 | 5.698349 | 1.830372 | 1.830372
45.28275 | 31.7854 | 26.1275 | 22.48099 | 5.657903 | 1.823252 | 1.823252
45.29275 | 31.7414 | 26.10483 | 22.47247 | 5.636566 | 1.816181 | 1.816181
45.30275 | 31.71 | 26.08226 | 22.46395 | 5.627737 | 1.809157 | 1.809157
45.31275 | 31.658 | 26.05978 | 22.45542 | 5.598219 | 1.80218 | 1.80218
45.32275 | 31.6092 | 26.03739 | 22.44689 | 5.571811 | 1.79525 | 1.79525
45.33274 | 31.5469 | 26.01511 | 22.43836 | 5.531791 | 1.788374 | 1.788374
45.34274 | 31.5392 | 25.9929 | 22.42982 | 5.546305 | 1.781537 | 1.781537
45.35274 | 31.4724 | 25.97077 | 22.42128 | 5.501631 | 1.774746 | 1.774746
45.36274 | 31.4027 | 25.94873 | 22.41273 | 5.453969 | 1.768001 | 1.768001
45.37274 | 31.3956 | 25.92678 | 22.40418 | 5.468821 | 1.761301 | 1.761301
45.38273 | 31.3466 | 25.90494 | 22.39563 | 5.441664 | 1.754653 | 1.754653
45.39273 | 31.2608 | 25.88316 | 22.38707 | 5.377644 | 1.748044 | 1.748044
45.40273 | 31.2567 | 25.86146 | 22.3785 | 5.395238 | 1.741479 | 1.741479
45.41273 | 31.222 | 25.83985 | 22.36994 | 5.382147 | 1.734958 | 1.734958
45.42273 | 31.1284 | 25.81833 | 22.36136 | 5.310073 | 1.728481 | 1.728481
45.43273 | 31.109 | 25.79689 | 22.35279 | 5.312114 | 1.722048 | 1.722048
45.44272 | 31.084 | 25.77555 | 22.34422 | 5.308452 | 1.715665 | 1.715665
45.45272 | 30.971 | 25.75427 | 22.33563 | 5.216728 | 1.709319 | 1.709319
45.46272 | 30.9688 | 25.73308 | 22.32705 | 5.235722 | 1.703016 | 1.703016
45.47272 | 30.9243 | 25.71196 | 22.31845 | 5.212335 | 1.696755 | 1.696755
45.48272 | 30.859 | 25.69093 | 22.30986 | 5.168067 | 1.690537 | 1.690537
45.49271 | 30.7994 | 25.67 | 22.30127 | 5.129398 | 1.684367 | 1.684367
45.50271 | 30.7812 | 25.64913 | 22.29267 | 5.13207 | 1.678232 | 1.678232
45.51271 | 30.7172 | 25.62834 | 22.28406 | 5.088862 | 1.67214 | 1.67214
45.52271 | 30.6742 | 25.60762 | 22.27545 | 5.066576 | 1.666088 | 1.666088
45.53271 | 30.6113 | 25.58699 | 22.26683 | 5.024311 | 1.660078 | 1.660078
45.54271 | 30.5789 | 25.56643 | 22.25822 | 5.012469 | 1.654108 | 1.654108
45.5527 | 30.5334 | 25.54597 | 22.2496 | 4.987429 | 1.648185 | 1.648185
45.5627 | 30.4704 | 25.52557 | 22.24098 | 4.944832 | 1.642296 | 1.642296
45.5727 | 30.4377 | 25.50524 | 22.23235 | 4.93246 | 1.636447 | 1.636447
45.5827 | 30.409 | 25.48499 | 22.22371 | 4.924011 | 1.630638 | 1.630638
45.5927 | 30.3085 | 25.46481 | 22.21508 | 4.843687 | 1.624868 | 1.624868
45.60269 | 30.2942 | 25.44473 | 22.20644 | 4.849469 | 1.619144 | 1.619144
45.61269 | 30.2523 | 25.4247 | 22.1978 | 4.827596 | 1.613452 | 1.613452
45.62269 | 30.1728 | 25.40475 | 22.18915 | 4.768049 | 1.6078 | 1.6078
45.63269 | 30.1261 | 25.38487 | 22.1805 | 4.741229 | 1.602186 | 1.602186
45.64269 | 30.1118 | 25.36506 | 22.17184 | 4.746736 | 1.59661 | 1.59661
45.65269 | 30.0429 | 25.34533 | 22.16319 | 4.697571 | 1.591072 | 1.591072
45.66268 | 29.9768 | 25.32569 | 22.15453 | 4.651115 | 1.585577 | 1.585577
45.67268 | 29.9632 | 25.30609 | 22.14587 | 4.657106 | 1.580114 | 1.580114
45.68268 | 29.8916 | 25.28657 | 22.1372 | 4.605027 | 1.574689 | 1.574689
45.69268 | 29.8197 | 25.26712 | 22.12852 | 4.552577 | 1.569301 | 1.569301
45.70268 | 29.8182 | 25.24774 | 22.11984 | 4.570456 | 1.563949 | 1.563949
45.71267 | 29.7274 | 25.22845 | 22.11117 | 4.498948 | 1.558639 | 1.558639
45.72267 | 29.6941 | 25.20921 | 22.10249 | 4.484889 | 1.553361 | 1.553361
45.73267 | 29.655 | 25.19004 | 22.0938 | 4.464962 | 1.548118 | 1.548118
45.74267 | 29.5926 | 25.17093 | 22.08511 | 4.421666 | 1.542912 | 1.542912
45.75267 | 29.5377 | 25.1519 | 22.07642 | 4.385803 | 1.537741 | 1.537741
45.76267 | 29.4804 | 25.13293 | 22.06772 | 4.347471 | 1.532605 | 1.532605
45.77266 | 29.4378 | 25.11404 | 22.05902 | 4.323755 | 1.52751 | 1.52751
45.78266 | 29.3873 | 25.09521 | 22.05032 | 4.292091 | 1.522445 | 1.522445
45.79266 | 29.2918 | 25.07644 | 22.04161 | 4.21536 | 1.517414 | 1.517414
45.80266 | 29.2897 | 25.05774 | 22.0329 | 4.231964 | 1.512418 | 1.512418
45.81266 | 29.2245 | 25.0391 | 22.02418 | 4.185403 | 1.507456 | 1.507456
45.82265 | 29.1545 | 25.02054 | 22.01547 | 4.133959 | 1.502533 | 1.502533
45.83265 | 29.1313 | 25.00203 | 22.00675 | 4.129268 | 1.49764 | 1.49764
45.84265 | 29.0694 | 24.98359 | 21.99803 | 4.085814 | 1.49278 | 1.49278
45.85265 | 28.9942 | 24.9652 | 21.9893 | 4.028996 | 1.487953 | 1.487953
45.86265 | 28.9543 | 24.94689 | 21.98057 | 4.007415 | 1.48316 | 1.48316
45.87265 | 28.9364 | 24.92863 | 21.97183 | 4.007771 | 1.478399 | 1.478399
45.88264 | 28.8342 | 24.91045 | 21.9631 | 3.923747 | 1.473676 | 1.473676
45.89264 | 28.8169 | 24.89232 | 21.95436 | 3.924579 | 1.468982 | 1.468982
45.90264 | 28.7759 | 24.87425 | 21.94561 | 3.901649 | 1.464319 | 1.464319
45.91264 | 28.6929 | 24.85624 | 21.93686 | 3.836658 | 1.459689 | 1.459689
45.92264 | 28.6624 | 24.83829 | 21.92811 | 3.824106 | 1.455091 | 1.455091
45.93263 | 28.603 | 24.82042 | 21.91937 | 3.782576 | 1.450529 | 1.450529
45.94263 | 28.5652 | 24.8026 | 21.91061 | 3.762604 | 1.445994 | 1.445994
45.95263 | 28.4877 | 24.78483 | 21.90185 | 3.702873 | 1.441491 | 1.441491
45.96263 | 28.4483 | 24.76712 | 21.89308 | 3.681181 | 1.437019 | 1.437019
45.97263 | 28.4084 | 24.74947 | 21.88431 | 3.658932 | 1.432578 | 1.432578
45.98263 | 28.363 | 24.73188 | 21.87554 | 3.631123 | 1.428167 | 1.428167
45.99262 | 28.2842 | 24.71436 | 21.86678 | 3.569839 | 1.423792 | 1.423792
46.00262 | 28.2634 | 24.69689 | 21.858 | 3.566514 | 1.419443 | 1.419443
46.01262 | 28.1936 | 24.67947 | 21.84922 | 3.514133 | 1.415124 | 1.415124
46.02262 | 28.1495 | 24.66211 | 21.84043 | 3.487394 | 1.410836 | 1.410836
46.03262 | 28.1152 | 24.6448 | 21.83165 | 3.470398 | 1.406577 | 1.406577
46.04261 | 28.0456 | 24.62757 | 21.82287 | 3.418029 | 1.402352 | 1.402352
46.05261 | 27.996 | 24.61038 | 21.81407 | 3.385621 | 1.398153 | 1.398153
46.06261 | 27.9704 | 24.59324 | 21.80528 | 3.377157 | 1.393983 | 1.393983
46.07261 | 27.8974 | 24.57616 | 21.79648 | 3.321238 | 1.389842 | 1.389842
46.08261 | 27.8653 | 24.55914 | 21.78768 | 3.306164 | 1.38573 | 1.38573
46.09261 | 27.8223 | 24.54216 | 21.77887 | 3.280136 | 1.381647 | 1.381647
46.1026 | 27.7709 | 24.52526 | 21.77007 | 3.245636 | 1.377596 | 1.377596
46.1126 | 27.6968 | 24.5084 | 21.76126 | 3.188399 | 1.37357 | 1.37357
46.1226 | 27.6847 | 24.49159 | 21.75245 | 3.193108 | 1.369573 | 1.369573
46.1326 | 27.6157 | 24.47484 | 21.74363 | 3.140864 | 1.365604 | 1.365604
46.1426 | 27.5646 | 24.45813 | 21.73481 | 3.106467 | 1.361662 | 1.361662
46.15259 | 27.5315 | 24.4415 | 21.72599 | 3.090001 | 1.357752 | 1.357752
46.16259 | 27.4842 | 24.4249 | 21.71717 | 3.059298 | 1.353867 | 1.353867
46.17259 | 27.4383 | 24.40836 | 21.70834 | 3.029944 | 1.350008 | 1.350008
46.18259 | 27.3919 | 24.39186 | 21.69951 | 3.000038 | 1.346177 | 1.346177
46.19259 | 27.3539 | 24.37542 | 21.69067 | 2.978481 | 1.342373 | 1.342373
46.20259 | 27.2973 | 24.35903 | 21.68184 | 2.938272 | 1.338596 | 1.338596
46.21258 | 27.2446 | 24.3427 | 21.673 | 2.901896 | 1.33485 | 1.33485
46.22258 | 27.2143 | 24.32642 | 21.66416 | 2.887884 | 1.331128 | 1.331128
46.23258 | 27.1526 | 24.31018 | 21.65531 | 2.842424 | 1.327431 | 1.327431
46.24258 | 27.1292 | 24.29399 | 21.64647 | 2.835214 | 1.32376 | 1.32376
46.25258 | 27.0844 | 24.27785 | 21.63761 | 2.806554 | 1.320116 | 1.320116
46.26257 | 26.984 | 24.26177 | 21.62877 | 2.722229 | 1.316501 | 1.316501
46.27257 | 27.0157 | 24.24573 | 21.61991 | 2.769971 | 1.312909 | 1.312909
46.28257 | 26.9189 | 24.22974 | 21.61105 | 2.689163 | 1.309343 | 1.309343
46.29257 | 26.8552 | 24.21379 | 21.60219 | 2.641408 | 1.305802 | 1.305802
46.30257 | 26.846 | 24.1979 | 21.59332 | 2.648105 | 1.302286 | 1.302286
46.31257 | 26.7749 | 24.18205 | 21.58445 | 2.592852 | 1.298797 | 1.298797
46.32256 | 26.7225 | 24.16626 | 21.57559 | 2.556238 | 1.295335 | 1.295335
46.33256 | 26.7238 | 24.15051 | 21.56672 | 2.573291 | 1.291895 | 1.291895
46.34256 | 26.6132 | 24.1348 | 21.55784 | 2.478397 | 1.28848 | 1.28848
46.35256 | 26.5823 | 24.11914 | 21.54896 | 2.463156 | 1.28509 | 1.28509
46.36256 | 26.5311 | 24.10353 | 21.54008 | 2.427568 | 1.281725 | 1.281725
46.37255 | 26.4902 | 24.08798 | 21.53121 | 2.402219 | 1.278387 | 1.278387
46.38255 | 26.4474 | 24.07246 | 21.52232 | 2.374939 | 1.275071 | 1.275071
46.39255 | 26.3823 | 24.05699 | 21.51343 | 2.325313 | 1.271778 | 1.271778
46.40255 | 26.3652 | 24.04156 | 21.50454 | 2.323642 | 1.26851 | 1.26851
46.41255 | 26.2881 | 24.02617 | 21.49564 | 2.261926 | 1.265266 | 1.265266
46.42255 | 26.2424 | 24.01084 | 21.48675 | 2.231563 | 1.262046 | 1.262046
46.43254 | 26.2167 | 23.99556 | 21.47786 | 2.221141 | 1.258852 | 1.258852
46.44254 | 26.1213 | 23.98031 | 21.46895 | 2.14099 | 1.255679 | 1.255679
46.45254 | 26.1129 | 23.96511 | 21.46005 | 2.147795 | 1.252529 | 1.252529
46.46254 | 26.0628 | 23.94994 | 21.45114 | 2.112855 | 1.249402 | 1.249402
46.47254 | 25.9824 | 23.93483 | 21.44223 | 2.047572 | 1.246298 | 1.246298
46.48253 | 25.9774 | 23.91977 | 21.43333 | 2.05763 | 1.243221 | 1.243221
46.49253 | 25.911 | 23.90474 | 21.42441 | 2.00626 | 1.240164 | 1.240164
46.50253 | 25.8645 | 23.88975 | 21.4155 | 1.974747 | 1.237129 | 1.237129
46.51253 | 25.8355 | 23.87481 | 21.40658 | 1.96069 | 1.234117 | 1.234117
46.52253 | 25.7597 | 23.85991 | 21.39765 | 1.899791 | 1.231128 | 1.231128
46.53253 | 25.7424 | 23.84505 | 21.38873 | 1.89735 | 1.228161 | 1.228161
46.54252 | 25.6905 | 23.83025 | 21.37981 | 1.860251 | 1.225219 | 1.225219
46.55252 | 25.6434 | 23.81547 | 21.37088 | 1.827926 | 1.222296 | 1.222296
46.56252 | 25.6061 | 23.80074 | 21.36195 | 1.805358 | 1.219396 | 1.219396
46.57252 | 25.5475 | 23.78605 | 21.35302 | 1.761449 | 1.216517 | 1.216517
46.58252 | 25.53 | 23.7714 | 21.34408 | 1.758599 | 1.213661 | 1.213661
46.59251 | 25.4714 | 23.75681 | 21.33515 | 1.714593 | 1.210829 | 1.210829
46.60251 | 25.4264 | 23.74224 | 21.32621 | 1.68416 | 1.208015 | 1.208015
46.61251 | 25.3945 | 23.72771 | 21.31727 | 1.666787 | 1.205224 | 1.205224
46.62251 | 25.3247 | 23.71323 | 21.30832 | 1.611473 | 1.202453 | 1.202453
46.63251 | 25.2994 | 23.69878 | 21.29937 | 1.600619 | 1.199704 | 1.199704
46.64251 | 25.2618 | 23.68437 | 21.29042 | 1.577425 | 1.196976 | 1.196976
46.6525 | 25.1875 | 23.67002 | 21.28148 | 1.517477 | 1.194272 | 1.194272
46.6625 | 25.174 | 23.6557 | 21.27252 | 1.518303 | 1.191586 | 1.191586
46.6725 | 25.1095 | 23.64141 | 21.26357 | 1.46809 | 1.188921 | 1.188921
46.6825 | 25.0973 | 23.62716 | 21.25461 | 1.470137 | 1.186277 | 1.186277
46.6925 | 25.0378 | 23.61295 | 21.24565 | 1.424846 | 1.183653 | 1.183653
46.70249 | 24.9842 | 23.5988 | 21.23669 | 1.385401 | 1.181053 | 1.181053
46.71249 | 24.9509 | 23.58467 | 21.22773 | 1.366231 | 1.17847 | 1.17847
46.72249 | 24.9075 | 23.57058 | 21.21876 | 1.336924 | 1.175908 | 1.175908
46.73249 | 24.8714 | 23.55652 | 21.20979 | 1.314878 | 1.173366 | 1.173366
46.74249 | 24.8274 | 23.54251 | 21.20082 | 1.284893 | 1.170844 | 1.170844
46.75249 | 24.7848 | 23.52853 | 21.19184 | 1.256271 | 1.168342 | 1.168342
46.76248 | 24.7349 | 23.5146 | 21.18288 | 1.220297 | 1.165863 | 1.165863
46.77248 | 24.7143 | 23.5007 | 21.1739 | 1.213599 | 1.163401 | 1.163401
46.78248 | 24.6493 | 23.48684 | 21.16492 | 1.162464 | 1.160958 | 1.160958
46.79248 | 24.6064 | 23.47301 | 21.15594 | 1.133392 | 1.158536 | 1.158536
46.80248 | 24.5612 | 23.45922 | 21.14695 | 1.101982 | 1.156133 | 1.156133
46.81247 | 24.5481 | 23.44548 | 21.13798 | 1.102622 | 1.153751 | 1.153751
46.82247 | 24.4657 | 23.43176 | 21.12899 | 1.033939 | 1.151387 | 1.151387
46.83247 | 24.476 | 23.41808 | 21.12 | 1.057919 | 1.149042 | 1.149042
46.84247 | 24.4062 | 23.40444 | 21.111 | 1.001763 | 1.146716 | 1.146716
46.85247 | 24.3721 | 23.39083 | 21.10201 | 0.9812704 | 1.144409 | 1.144409
46.86247 | 24.3284 | 23.37726 | 21.09301 | 0.9511418 | 1.142122 | 1.142122
46.87246 | 24.2759 | 23.36374 | 21.08403 | 0.912164 | 1.139855 | 1.139855
46.88246 | 24.2567 | 23.35024 | 21.07503 | 0.906464 | 1.137605 | 1.137605
46.89246 | 24.1965 | 23.33677 | 21.06602 | 0.8597282 | 1.135374 | 1.135374
46.90246 | 24.1734 | 23.32334 | 21.05702 | 0.850057 | 1.133162 | 1.133162
46.91246 | 24.1335 | 23.30995 | 21.04801 | 0.8235507 | 1.130968 | 1.130968
46.92245 | 24.077 | 23.2966 | 21.03902 | 0.7803958 | 1.128794 | 1.128794
46.93245 | 24.0613 | 23.28328 | 21.03001 | 0.7780195 | 1.126637 | 1.126637
46.94245 | 24.0018 | 23.26999 | 21.02099 | 0.7318083 | 1.124498 | 1.124498
46.95245 | 23.9664 | 23.25674 | 21.01198 | 0.7096624 | 1.122378 | 1.122378
46.96245 | 23.9159 | 23.24352 | 21.00297 | 0.6723822 | 1.120275 | 1.120275
46.97245 | 23.8782 | 23.23033 | 20.99395 | 0.6478674 | 1.118191 | 1.118191
46.98244 | 23.8779 | 23.21719 | 20.98494 | 0.6607054 | 1.116127 | 1.116127
46.99244 | 23.7675 | 23.20408 | 20.97592 | 0.5634225 | 1.114078 | 1.114078
47.00244 | 23.7774 | 23.19099 | 20.9669 | 0.5864057 | 1.112048 | 1.112048
47.01244 | 23.7238 | 23.17794 | 20.95788 | 0.5458551 | 1.110035 | 1.110035
47.02244 | 23.6805 | 23.16493 | 20.94885 | 0.5155708 | 1.10804 | 1.10804
47.03243 | 23.6591 | 23.15196 | 20.93983 | 0.5071403 | 1.106064 | 1.106064
47.04243 | 23.5845 | 23.13901 | 20.9308 | 0.4454893 | 1.104104 | 1.104104
47.05243 | 23.5851 | 23.12609 | 20.92177 | 0.4590052 | 1.102161 | 1.102161
47.06243 | 23.5176 | 23.11321 | 20.91274 | 0.4043879 | 1.100236 | 1.100236
47.07243 | 23.4939 | 23.10036 | 20.90371 | 0.3935376 | 1.098328 | 1.098328
47.08243 | 23.4603 | 23.08755 | 20.89467 | 0.3727549 | 1.096437 | 1.096437
47.09242 | 23.4105 | 23.07477 | 20.88564 | 0.3357267 | 1.094565 | 1.094565
47.10242 | 23.3837 | 23.06202 | 20.87661 | 0.3216786 | 1.092708 | 1.092708
47.11242 | 23.3219 | 23.0493 | 20.86756 | 0.2725982 | 1.090868 | 1.090868
47.12242 | 23.306 | 23.03661 | 20.85852 | 0.2693856 | 1.089046 | 1.089046
47.13242 | 23.247 | 23.02396 | 20.84948 | 0.2230407 | 1.08724 | 1.08724
47.14241 | 23.2254 | 23.01135 | 20.84044 | 0.2140514 | 1.085452 | 1.085452
47.15241 | 23.202 | 22.99876 | 20.8314 | 0.2032429 | 1.08368 | 1.08368
47.16241 | 23.1379 | 22.9862 | 20.82235 | 0.1517026 | 1.081924 | 1.081924
47.17241 | 23.1423 | 22.97367 | 20.8133 | 0.1686308 | 1.080185 | 1.080185
47.18241 | 23.0641 | 22.96117 | 20.80425 | 0.1029274 | 1.078462 | 1.078462
47.19241 | 23.0438 | 22.94871 | 20.7952 | 0.09509279 | 1.076755 | 1.076755
47.2024 | 23.0176 | 22.93629 | 20.78615 | 0.08131451 | 1.075067 | 1.075067
47.2124 | 22.9734 | 22.92388 | 20.7771 | 0.04951754 | 1.073393 | 1.073393
47.2224 | 22.9439 | 22.91151 | 20.76804 | 0.03238956 | 1.071735 | 1.071735
47.2324 | 22.9044 | 22.89917 | 20.75898 | 0.005230721 | 1.070094 | 1.070094
47.2424 | 22.8637 | 22.88686 | 20.74992 | -0.02315892 | 1.068469 | 1.068469
47.25239 | 22.8476 | 22.87459 | 20.74087 | -0.02699112 | 1.066861 | 1.066861
47.26239 | 22.7906 | 22.86234 | 20.73181 | -0.07174167 | 1.065267 | 1.065267
47.27239 | 22.7618 | 22.85012 | 20.72274 | -0.08832277 | 1.06369 | 1.06369
47.28239 | 22.7265 | 22.83793 | 20.71368 | -0.1114339 | 1.062128 | 1.062128
47.29239 | 22.6791 | 22.82578 | 20.70461 | -0.1466753 | 1.060582 | 1.060582
47.30239 | 22.6546 | 22.81365 | 20.69554 | -0.1590465 | 1.059051 | 1.059051
47.31238 | 22.6207 | 22.80156 | 20.68648 | -0.1808598 | 1.057538 | 1.057538
47.32238 | 22.5656 | 22.78949 | 20.67741 | -0.2238908 | 1.056039 | 1.056039
47.33238 | 22.5643 | 22.77745 | 20.66834 | -0.2131516 | 1.054555 | 1.054555
47.34238 | 22.4839 | 22.76544 | 20.65927 | -0.2815418 | 1.053086 | 1.053086
47.35238 | 22.4723 | 22.75346 | 20.65019 | -0.2811614 | 1.051633 | 1.051633
47.36237 | 22.4379 | 22.74152 | 20.64113 | -0.3036223 | 1.050197 | 1.050197
47.37237 | 22.3845 | 22.7296 | 20.63205 | -0.3451006 | 1.048774 | 1.048774
47.38237 | 22.3953 | 22.71771 | 20.62297 | -0.3224077 | 1.047367 | 1.047367
47.39237 | 22.2953 | 22.70584 | 20.61389 | -0.4105441 | 1.045975 | 1.045975
47.40237 | 22.3096 | 22.69401 | 20.60481 | -0.3844093 | 1.044597 | 1.044597
47.41237 | 22.2531 | 22.6822 | 20.59573 | -0.4291032 | 1.043235 | 1.043235
47.42236 | 22.2097 | 22.67044 | 20.58666 | -0.4607372 | 1.041889 | 1.041889
47.43236 | 22.1921 | 22.65869 | 20.57758 | -0.4665883 | 1.040556 | 1.040556
47.44236 | 22.1528 | 22.64697 | 20.56849 | -0.4941678 | 1.039238 | 1.039238
47.45236 | 22.1164 | 22.63528 | 20.55941 | -0.5188756 | 1.037935 | 1.037935
47.46236 | 22.0878 | 22.62361 | 20.55032 | -0.5358128 | 1.036647 | 1.036647
47.47235 | 22.0509 | 22.61199 | 20.54124 | -0.5610885 | 1.035375 | 1.035375
47.48235 | 22.0042 | 22.60038 | 20.53215 | -0.5961811 | 1.034116 | 1.034116
47.49235 | 21.9941 | 22.5888 | 20.52306 | -0.5947006 | 1.032871 | 1.032871
47.50235 | 21.9347 | 22.57725 | 20.51397 | -0.642549 | 1.03164 | 1.03164
47.51235 | 21.947 | 22.56572 | 20.50488 | -0.6187243 | 1.030424 | 1.030424
47.52235 | 21.8622 | 22.55423 | 20.49578 | -0.6920273 | 1.029222 | 1.029222
47.53234 | 21.8588 | 22.54277 | 20.4867 | -0.6839692 | 1.028036 | 1.028036
47.54234 | 21.8127 | 22.53133 | 20.4776 | -0.718627 | 1.026863 | 1.026863
47.55234 | 21.7869 | 22.51991 | 20.46851 | -0.7330122 | 1.025703 | 1.025703
47.56234 | 21.7769 | 22.50852 | 20.45941 | -0.7316241 | 1.024558 | 1.024558
47.57234 | 21.7012 | 22.49716 | 20.45031 | -0.7959632 | 1.023427 | 1.023427
47.58233 | 21.6969 | 22.48584 | 20.44122 | -0.7889406 | 1.02231 | 1.02231
47.59233 | 21.6534 | 22.47453 | 20.43212 | -0.8211334 | 1.021207 | 1.021207
47.60233 | 21.6358 | 22.46325 | 20.42302 | -0.8274528 | 1.020117 | 1.020117
47.61233 | 21.5862 | 22.452 | 20.41392 | -0.8657991 | 1.019041 | 1.019041
47.62233 | 21.5436 | 22.44077 | 20.40481 | -0.8971716 | 1.017979 | 1.017979
47.63233 | 21.5222 | 22.42957 | 20.39571 | -0.9073705 | 1.01693 | 1.01693
47.64232 | 21.509 | 22.41841 | 20.38662 | -0.9094067 | 1.015896 | 1.015896
47.65232 | 21.4486 | 22.40726 | 20.37751 | -0.9586581 | 1.014874 | 1.014874
47.66232 | 21.4529 | 22.39614 | 20.3684 | -0.9432353 | 1.013866 | 1.013866
47.67232 | 21.3958 | 22.38504 | 20.3593 | -0.9892386 | 1.012871 | 1.012871
47.68232 | 21.3735 | 22.37397 | 20.35019 | -1.000468 | 1.011889 | 1.011889
47.69231 | 21.3454 | 22.36293 | 20.34109 | -1.017533 | 1.010922 | 1.010922
47.70231 | 21.2867 | 22.35191 | 20.33198 | -1.065214 | 1.009967 | 1.009967
47.71231 | 21.3023 | 22.34092 | 20.32287 | -1.03862 | 1.009025 | 1.009025
47.72231 | 21.2298 | 22.32995 | 20.31376 | -1.100151 | 1.008096 | 1.008096
47.73231 | 21.2375 | 22.31901 | 20.30465 | -1.081508 | 1.00718 | 1.00718
47.74231 | 21.1915 | 22.30809 | 20.29554 | -1.116589 | 1.006276 | 1.006276
47.7523 | 21.1715 | 22.29721 | 20.28643 | -1.125707 | 1.005387 | 1.005387
47.7623 | 21.1375 | 22.28634 | 20.27732 | -1.148838 | 1.00451 | 1.00451
47.7723 | 21.1018 | 22.27549 | 20.26821 | -1.173695 | 1.003645 | 1.003645
47.7823 | 21.0794 | 22.26468 | 20.25909 | -1.185276 | 1.002793 | 1.002793
47.7923 | 21.0603 | 22.25388 | 20.24997 | -1.193582 | 1.001953 | 1.001953
47.80229 | 21.0321 | 22.24312 | 20.24087 | -1.211023 | 1.001127 | 1.001127
47.81229 | 21.0043 | 22.23238 | 20.23175 | -1.228077 | 1.000313 | 1.000313
47.82229 | 20.9687 | 22.22166 | 20.22263 | -1.252956 | 0.9995109 | 0.9995109
47.83229 | 20.9357 | 22.21096 | 20.21352 | -1.275259 | 0.9987213 | 0.9987213
47.84229 | 20.9301 | 22.20029 | 20.2044 | -1.270185 | 0.9979438 | 0.9979438
47.85229 | 20.8808 | 22.18964 | 20.19528 | -1.308836 | 0.9971786 | 0.9971786
47.86228 | 20.9034 | 22.17902 | 20.18617 | -1.275621 | 0.9964264 | 0.9964264
47.87228 | 20.8065 | 22.16842 | 20.17705 | -1.361919 | 0.9956854 | 0.9956854
47.88228 | 20.8436 | 22.15784 | 20.16793 | -1.314241 | 0.9949565 | 0.9949565
47.89228 | 20.7645 | 22.14729 | 20.15881 | -1.382786 | 0.9942395 | 0.9942395
47.90228 | 20.7768 | 22.13675 | 20.14969 | -1.359954 | 0.9935343 | 0.9935343
47.91227 | 20.7421 | 22.12626 | 20.14057 | -1.384156 | 0.9928417 | 0.9928417
47.92227 | 20.6845 | 22.11577 | 20.13145 | -1.43127 | 0.99216 | 0.99216
47.93227 | 20.7053 | 22.10531 | 20.12233 | -1.400007 | 0.9914901 | 0.9914901
47.94227 | 20.6383 | 22.09487 | 20.1132 | -1.456567 | 0.9908318 | 0.9908318
47.95227 | 20.6293 | 22.08445 | 20.10408 | -1.45515 | 0.9901849 | 0.9901849
47.96227 | 20.6051 | 22.07406 | 20.09496 | -1.468955 | 0.9895495 | 0.9895495
47.97226 | 20.5558 | 22.06369 | 20.08584 | -1.507893 | 0.9889262 | 0.9889262
47.98226 | 20.5433 | 22.05334 | 20.07672 | -1.510043 | 0.9883134 | 0.9883134
47.99226 | 20.5204 | 22.04301 | 20.06759 | -1.522614 | 0.987712 | 0.987712
48.00226 | 20.4793 | 22.03271 | 20.05846 | -1.553408 | 0.9871217 | 0.9871217
48.01226 | 20.4761 | 22.02242 | 20.04934 | -1.546324 | 0.9865424 | 0.9865424
48.02225 | 20.4017 | 22.01217 | 20.04022 | -1.610471 | 0.9859747 | 0.9859747
48.03225 | 20.4166 | 22.00193 | 20.0311 | -1.58533 | 0.9854174 | 0.9854174
48.04225 | 20.3487 | 21.99171 | 20.02197 | -1.643011 | 0.9848709 | 0.9848709
48.05225 | 20.3655 | 21.98151 | 20.01284 | -1.616012 | 0.9843352 | 0.9843352
48.06225 | 20.2999 | 21.97133 | 20.00371 | -1.671435 | 0.9838102 | 0.9838102
48.07224 | 20.2981 | 21.96119 | 19.9946 | -1.663089 | 0.9832962 | 0.9832962
48.08224 | 20.2706 | 21.95105 | 19.98547 | -1.680453 | 0.9827924 | 0.9827924
48.09224 | 20.2366 | 21.94094 | 19.97634 | -1.704338 | 0.982299 | 0.982299
48.10224 | 20.205 | 21.93084 | 19.96721 | -1.725844 | 0.9818159 | 0.9818159
48.11224 | 20.1761 | 21.92077 | 19.95808 | -1.74467 | 0.9813432 | 0.9813432
48.12224 | 20.1378 | 21.91072 | 19.94896 | -1.772916 | 0.9808806 | 0.9808806
48.13223 | 20.1442 | 21.90069 | 19.93984 | -1.756493 | 0.9804287 | 0.9804287
48.14223 | 20.0981 | 21.89068 | 19.93071 | -1.792579 | 0.9799863 | 0.9799863
48.15223 | 20.0891 | 21.88069 | 19.92158 | -1.791586 | 0.9795539 | 0.9795539
48.16223 | 20.0425 | 21.87071 | 19.91245 | -1.828211 | 0.9791313 | 0.9791313
48.17223 | 20.0229 | 21.86076 | 19.90332 | -1.837857 | 0.9787186 | 0.9787186
48.18222 | 20.0011 | 21.85083 | 19.8942 | -1.849731 | 0.9783159 | 0.9783159
48.19222 | 19.9762 | 21.84091 | 19.88507 | -1.864715 | 0.9779224 | 0.9779224
48.20222 | 19.9458 | 21.83102 | 19.87594 | -1.885218 | 0.9775385 | 0.9775385
48.21222 | 19.9273 | 21.82114 | 19.86681 | -1.893839 | 0.977164 | 0.977164
48.22222 | 19.9061 | 21.81128 | 19.85768 | -1.905179 | 0.9767987 | 0.9767987
48.23222 | 19.8766 | 21.80144 | 19.84855 | -1.924838 | 0.9764429 | 0.9764429
48.24221 | 19.8472 | 21.79162 | 19.83943 | -1.944425 | 0.9760964 | 0.9760964
48.25221 | 19.8224 | 21.78182 | 19.8303 | -1.95942 | 0.9757587 | 0.9757587
48.26221 | 19.799 | 21.77203 | 19.82117 | -1.973033 | 0.97543 | 0.97543
48.27221 | 19.7852 | 21.76226 | 19.81204 | -1.977064 | 0.9751102 | 0.9751102
48.28221 | 19.7459 | 21.75251 | 19.80291 | -2.006612 | 0.9747991 | 0.9747991
48.2922 | 19.7342 | 21.74279 | 19.79379 | -2.008588 | 0.974497 | 0.974497
48.3022 | 19.6844 | 21.73307 | 19.78466 | -2.048671 | 0.9742031 | 0.9742031
48.3122 | 19.6914 | 21.72337 | 19.77554 | -2.031971 | 0.9739177 | 0.9739177
48.3222 | 19.6343 | 21.71369 | 19.76641 | -2.079388 | 0.9736408 | 0.9736408
48.3322 | 19.6435 | 21.70402 | 19.75728 | -2.060521 | 0.9733721 | 0.9733721
48.3422 | 19.6109 | 21.69437 | 19.74815 | -2.083471 | 0.9731115 | 0.9731115
48.35219 | 19.5696 | 21.68475 | 19.73903 | -2.115148 | 0.9728593 | 0.9728593
48.36219 | 19.5787 | 21.67513 | 19.7299 | -2.09643 | 0.9726149 | 0.9726149
48.37219 | 19.5035 | 21.66553 | 19.72077 | -2.162029 | 0.9723783 | 0.9723783
48.38219 | 19.5274 | 21.65594 | 19.71164 | -2.128543 | 0.9721494 | 0.9721494
48.39219 | 19.4797 | 21.64637 | 19.70252 | -2.166673 | 0.9719283 | 0.9719283
48.40218 | 19.4577 | 21.63683 | 19.6934 | -2.179128 | 0.9717153 | 0.9717153
48.41218 | 19.4555 | 21.62729 | 19.68427 | -2.171787 | 0.9715087 | 0.9715087
48.42218 | 19.4014 | 21.61776 | 19.67514 | -2.216362 | 0.9713099 | 0.9713099
48.43218 | 19.4032 | 21.60825 | 19.66602 | -2.205052 | 0.9711183 | 0.9711183
48.44218 | 19.3574 | 21.59876 | 19.65689 | -2.241357 | 0.9709338 | 0.9709338
48.45218 | 19.3491 | 21.58927 | 19.64776 | -2.240175 | 0.9707562 | 0.9707562
48.46217 | 19.306 | 21.57982 | 19.63865 | -2.273817 | 0.9705859 | 0.9705859
48.47217 | 19.3096 | 21.57036 | 19.62952 | -2.260764 | 0.9704223 | 0.9704223
48.48217 | 19.2634 | 21.56092 | 19.62039 | -2.297524 | 0.9702648 | 0.9702648
48.49217 | 19.2631 | 21.5515 | 19.61127 | -2.288398 | 0.9701145 | 0.9701145
48.50217 | 19.2122 | 21.54208 | 19.60214 | -2.329884 | 0.9699699 | 0.9699699
48.51216 | 19.2233 | 21.53269 | 19.59303 | -2.309394 | 0.9698323 | 0.9698323
48.52216 | 19.1793 | 21.52331 | 19.5839 | -2.344006 | 0.9697007 | 0.9697007
48.53216 | 19.1559 | 21.51393 | 19.57478 | -2.358031 | 0.9695751 | 0.9695751
48.54216 | 19.1487 | 21.50457 | 19.56566 | -2.355869 | 0.9694554 | 0.9694554
48.55216 | 19.1152 | 21.49522 | 19.55654 | -2.380018 | 0.9693415 | 0.9693415
48.56216 | 19.1024 | 21.48588 | 19.54741 | -2.38348 | 0.9692334 | 0.9692334
48.57215 | 19.0744 | 21.47656 | 19.5383 | -2.402162 | 0.9691309 | 0.9691309
48.58215 | 19.049 | 21.46725 | 19.52918 | -2.418246 | 0.9690338 | 0.9690338
48.59215 | 19.0503 | 21.45794 | 19.52006 | -2.407642 | 0.968942 | 0.968942
48.60215 | 18.9946 | 21.44865 | 19.51094 | -2.454048 | 0.9688555 | 0.9688555
48.61215 | 19.0091 | 21.43937 | 19.50182 | -2.430265 | 0.968774 | 0.968774
48.62214 | 18.9437 | 21.4301 | 19.49271 | -2.486402 | 0.9686976 | 0.9686976
48.63214 | 18.9825 | 21.42084 | 19.48359 | -2.43834 | 0.9686259 | 0.9686259
48.64214 | 18.896 | 21.41159 | 19.47447 | -2.515587 | 0.968559 | 0.968559
48.65214 | 18.9258 | 21.40234 | 19.46535 | -2.476545 | 0.9684965 | 0.9684965
48.66214 | 18.8644 | 21.39311 | 19.45623 | -2.528712 | 0.9684386 | 0.9684386
48.67214 | 18.8828 | 21.38389 | 19.44712 | -2.501088 | 0.968385 | 0.968385
48.68213 | 18.8416 | 21.37468 | 19.43801 | -2.533082 | 0.9683358 | 0.9683358
48.69213 | 18.8291 | 21.36548 | 19.4289 | -2.536376 | 0.9682902 | 0.9682902
48.70213 | 18.7928 | 21.35628 | 19.41978 | -2.563479 | 0.9682489 | 0.9682489
48.71213 | 18.7893 | 21.34709 | 19.41067 | -2.557789 | 0.9682111 | 0.9682111
48.72213 | 18.7613 | 21.33791 | 19.40155 | -2.576607 | 0.9681772 | 0.9681772
48.73212 | 18.7417 | 21.32874 | 19.39245 | -2.587043 | 0.9681468 | 0.9681468
48.74212 | 18.7488 | 21.31958 | 19.38334 | -2.570776 | 0.9681196 | 0.9681196
48.75212 | 18.6812 | 21.31042 | 19.37423 | -2.629217 | 0.9680958 | 0.9680958
48.76212 | 18.7161 | 21.30126 | 19.36512 | -2.585165 | 0.9680749 | 0.9680749
48.77212 | 18.6342 | 21.29212 | 19.35601 | -2.65792 | 0.9680573 | 0.9680573
48.78212 | 18.6683 | 21.28298 | 19.3469 | -2.61468 | 0.9680423 | 0.9680423
48.79211 | 18.6094 | 21.27386 | 19.3378 | -2.664457 | 0.9680301 | 0.9680301
48.80211 | 18.632 | 21.26473 | 19.32869 | -2.63273 | 0.9680205 | 0.9680205
48.81211 | 18.5698 | 21.25561 | 19.31958 | -2.685808 | 0.9680133 | 0.9680133
48.82211 | 18.598 | 21.24649 | 19.31048 | -2.648492 | 0.9680084 | 0.9680084
48.83211 | 18.5326 | 21.23738 | 19.30137 | -2.704781 | 0.9680056 | 0.9680056
48.8421 | 18.5606 | 21.22828 | 19.29227 | -2.667684 | 0.9680048 | 0.9680048
48.8521 | 18.5167 | 21.21918 | 19.28317 | -2.702483 | 0.968006 | 0.968006
48.8621 | 18.5012 | 21.21009 | 19.27407 | -2.708886 | 0.9680089 | 0.9680089
48.8721 | 18.5004 | 21.20099 | 19.26497 | -2.700593 | 0.9680134 | 0.9680134
48.8821 | 18.4623 | 21.1919 | 19.25587 | -2.729604 | 0.9680193 | 0.9680193
48.8921 | 18.488 | 21.18282 | 19.24676 | -2.694818 | 0.9680266 | 0.9680266
48.90209 | 18.413 | 21.17374 | 19.23767 | -2.760745 | 0.968035 | 0.968035
48.91209 | 18.4651 | 21.16467 | 19.22858 | -2.699565 | 0.9680445 | 0.9680445
48.92209 | 18.3888 | 21.15559 | 19.21948 | -2.766789 | 0.9680549 | 0.9680549
48.93209 | 18.4303 | 21.14651 | 19.21038 | -2.716214 | 0.9680661 | 0.9680661
48.94209 | 18.3439 | 21.13744 | 19.20129 | -2.793542 | 0.9680779 | 0.9680779
48.95208 | 18.3836 | 21.12838 | 19.1922 | -2.744781 | 0.9680901 | 0.9680901
48.96208 | 18.3455 | 21.11931 | 19.18311 | -2.773813 | 0.9681027 | 0.9681027
48.97208 | 18.3415 | 21.11025 | 19.17402 | -2.768746 | 0.9681156 | 0.9681156
48.98208 | 18.3158 | 21.10118 | 19.16492 | -2.78538 | 0.9681285 | 0.9681285
48.99208 | 18.317 | 21.09212 | 19.15583 | -2.775116 | 0.9681414 | 0.9681414
49.00208 | 18.2984 | 21.08305 | 19.14674 | -2.784651 | 0.9681541 | 0.9681541
49.01207 | 18.2789 | 21.074 | 19.13766 | -2.795097 | 0.9681663 | 0.9681663
49.02207 | 18.2792 | 21.06493 | 19.12858 | -2.785733 | 0.9681782 | 0.9681782
49.03207 | 18.2343 | 21.05587 | 19.11949 | -2.821569 | 0.9681895 | 0.9681895
49.04207 | 18.2758 | 21.0468 | 19.11041 | -2.771005 | 0.9682 | 0.9682
49.05207 | 18.202 | 21.03774 | 19.10132 | -2.83574 | 0.9682096 | 0.9682096
49.06206 | 18.2235 | 21.02868 | 19.09225 | -2.805183 | 0.9682182 | 0.9682182
49.07206 | 18.2106 | 21.01962 | 19.08317 | -2.809016 | 0.9682257 | 0.9682257
49.08206 | 18.1901 | 21.01055 | 19.07408 | -2.820448 | 0.9682319 | 0.9682319
49.09206 | 18.1966 | 21.00148 | 19.065 | -2.804878 | 0.9682367 | 0.9682367
49.10206 | 18.1703 | 20.99241 | 19.05593 | -2.822106 | 0.9682399 | 0.9682399
49.11206 | 18.1576 | 20.98333 | 19.04685 | -2.825732 | 0.9682414 | 0.9682414
49.12205 | 18.1574 | 20.97426 | 19.03778 | -2.816865 | 0.9682412 | 0.9682412
49.13205 | 18.1562 | 20.96519 | 19.02871 | -2.808986 | 0.9682391 | 0.9682391
49.14205 | 18.1307 | 20.9561 | 19.01963 | -2.825404 | 0.9682349 | 0.9682349
49.15205 | 18.1162 | 20.94702 | 19.01056 | -2.830819 | 0.9682284 | 0.9682284
49.16205 | 18.1371 | 20.93793 | 19.00149 | -2.80083 | 0.9682197 | 0.9682197
49.17204 | 18.107 | 20.92885 | 18.99243 | -2.821847 | 0.9682086 | 0.9682086
49.18204 | 18.1354 | 20.91975 | 18.98336 | -2.784351 | 0.9681949 | 0.9681949
49.19204 | 18.0925 | 20.91065 | 18.97429 | -2.818151 | 0.9681786 | 0.9681786
49.20204 | 18.1379 | 20.90155 | 18.96523 | -2.763647 | 0.9681594 | 0.9681594
49.21204 | 18.0733 | 20.89244 | 18.95616 | -2.819138 | 0.9681374 | 0.9681374
49.22204 | 18.1219 | 20.88332 | 18.9471 | -2.761425 | 0.9681122 | 0.9681122
49.23203 | 18.0891 | 20.87422 | 18.93805 | -2.785116 | 0.968084 | 0.968084
49.24203 | 18.103 | 20.86509 | 18.92899 | -2.762092 | 0.9680525 | 0.9680525
49.25203 | 18.1092 | 20.85596 | 18.91993 | -2.746763 | 0.9680176 | 0.9680176
49.26203 | 18.0986 | 20.84683 | 18.91087 | -2.748229 | 0.9679792 | 0.9679792
49.27203 | 18.1117 | 20.83769 | 18.90181 | -2.725988 | 0.9679372 | 0.9679372
49.28202 | 18.0951 | 20.82855 | 18.89277 | -2.733451 | 0.9678915 | 0.9678915
49.29202 | 18.1001 | 20.8194 | 18.88371 | -2.719299 | 0.9678421 | 0.9678421
49.30202 | 18.1221 | 20.81024 | 18.87466 | -2.68814 | 0.9677887 | 0.9677887
49.31202 | 18.0949 | 20.80107 | 18.86561 | -2.706174 | 0.9677313 | 0.9677313
49.32202 | 18.1515 | 20.7919 | 18.85656 | -2.640402 | 0.9676697 | 0.9676697
49.33202 | 18.105 | 20.78272 | 18.84752 | -2.677723 | 0.9676039 | 0.9676039
49.34201 | 18.1487 | 20.77355 | 18.83848 | -2.624846 | 0.9675339 | 0.9675339
49.35201 | 18.1161 | 20.76435 | 18.82943 | -2.648252 | 0.9674594 | 0.9674594
49.36201 | 18.1489 | 20.75515 | 18.82039 | -2.606251 | 0.9673804 | 0.9673804
49.37201 | 18.1346 | 20.74594 | 18.81135 | -2.611342 | 0.9672967 | 0.9672967
49.38201 | 18.1645 | 20.73673 | 18.80231 | -2.572226 | 0.9672085 | 0.9672085
49.392 | 18.1636 | 20.72751 | 18.79328 | -2.56391 | 0.9671154 | 0.9671154
49.402 | 18.1661 | 20.71828 | 18.78424 | -2.552177 | 0.9670175 | 0.9670175
49.412 | 18.1785 | 20.70904 | 18.77521 | -2.530536 | 0.9669146 | 0.9669146
49.422 | 18.1771 | 20.69979 | 18.76617 | -2.522687 | 0.9668067 | 0.9668067
49.432 | 18.1724 | 20.69053 | 18.75714 | -2.518129 | 0.9666937 | 0.9666937
49.442 | 18.2102 | 20.68126 | 18.74811 | -2.471062 | 0.9665755 | 0.9665755
49.45199 | 18.1804 | 20.672 | 18.73909 | -2.491595 | 0.9664521 | 0.9664521
49.46199 | 18.2347 | 20.66271 | 18.73006 | -2.428011 | 0.9663234 | 0.9663234
49.47199 | 18.1812 | 20.65342 | 18.72104 | -2.472217 | 0.9661892 | 0.9661892
49.48199 | 18.2376 | 20.64411 | 18.71201 | -2.406514 | 0.9660495 | 0.9660495
49.49199 | 18.2012 | 20.6348 | 18.70299 | -2.433601 | 0.9659043 | 0.9659043
49.50198 | 18.2471 | 20.62549 | 18.69398 | -2.378389 | 0.9657537 | 0.9657537
49.51198 | 18.2356 | 20.61616 | 18.68496 | -2.380557 | 0.9655973 | 0.9655973
49.52198 | 18.237 | 20.60682 | 18.67595 | -2.369816 | 0.9654351 | 0.9654351
49.53198 | 18.2443 | 20.59746 | 18.66693 | -2.353165 | 0.9652672 | 0.9652672
49.54198 | 18.2351 | 20.5881 | 18.65792 | -2.353004 | 0.9650935 | 0.9650935
49.55198 | 18.2341 | 20.57873 | 18.64891 | -2.344633 | 0.9649139 | 0.9649139
49.56197 | 18.2656 | 20.56936 | 18.6399 | -2.303762 | 0.9647286 | 0.9647286
49.57197 | 18.2203 | 20.55997 | 18.6309 | -2.339671 | 0.9645371 | 0.9645371
49.58197 | 18.2923 | 20.55057 | 18.62189 | -2.25827 | 0.9643397 | 0.9643397
49.59197 | 18.193 | 20.54116 | 18.61289 | -2.348158 | 0.9641361 | 0.9641361
49.60197 | 18.2475 | 20.53174 | 18.60388 | -2.284236 | 0.9639266 | 0.9639266
49.61196 | 18.2295 | 20.52231 | 18.59489 | -2.292814 | 0.963711 | 0.963711
49.62196 | 18.2111 | 20.51287 | 18.58589 | -2.301771 | 0.9634891 | 0.9634891
49.63196 | 18.2307 | 20.50342 | 18.5769 | -2.272718 | 0.9632611 | 0.9632611
49.64196 | 18.1814 | 20.49395 | 18.5679 | -2.312555 | 0.9630269 | 0.9630269
49.65196 | 18.1943 | 20.48448 | 18.55891 | -2.29018 | 0.9627864 | 0.9627864
49.66196 | 18.1774 | 20.475 | 18.54992 | -2.297596 | 0.9625397 | 0.9625397
49.67195 | 18.1526 | 20.46551 | 18.54094 | -2.31291 | 0.962287 | 0.962287
49.68195 | 18.1648 | 20.456 | 18.53195 | -2.291204 | 0.9620277 | 0.9620277
49.69195 | 18.1138 | 20.44649 | 18.52296 | -2.332688 | 0.9617623 | 0.9617623
49.70195 | 18.0928 | 20.43696 | 18.51398 | -2.344161 | 0.9614903 | 0.9614903
49.71195 | 18.1036 | 20.42742 | 18.505 | -2.323823 | 0.9612123 | 0.9612123
49.72194 | 18.0374 | 20.41788 | 18.49603 | -2.380484 | 0.9609281 | 0.9609281
49.73194 | 18.0676 | 20.40833 | 18.48705 | -2.340726 | 0.9606375 | 0.9606375
49.74194 | 17.9911 | 20.39876 | 18.47808 | -2.407655 | 0.9603401 | 0.9603401
49.75194 | 17.9801 | 20.38918 | 18.4691 | -2.409075 | 0.9600368 | 0.9600368
49.76194 | 17.9571 | 20.37958 | 18.46013 | -2.422484 | 0.959727 | 0.959727
49.77194 | 17.9181 | 20.36998 | 18.45116 | -2.451883 | 0.9594109 | 0.9594109
49.78193 | 17.8856 | 20.36038 | 18.4422 | -2.474781 | 0.959089 | 0.959089
49.79193 | 17.8755 | 20.35076 | 18.43324 | -2.475259 | 0.9587604 | 0.9587604
49.80193 | 17.8052 | 20.34113 | 18.42428 | -2.535926 | 0.9584255 | 0.9584255
49.81193 | 17.8117 | 20.33148 | 18.41531 | -2.519782 | 0.9580841 | 0.9580841
49.82193 | 17.7394 | 20.32183 | 18.40636 | -2.582429 | 0.957737 | 0.957737
49.83192 | 17.7396 | 20.31218 | 18.39741 | -2.572575 | 0.9573838 | 0.9573838
49.84192 | 17.713 | 20.3025 | 18.38845 | -2.589501 | 0.957024 | 0.957024
49.85192 | 17.6412 | 20.29282 | 18.3795 | -2.651617 | 0.9566581 | 0.9566581
49.86192 | 17.6564 | 20.28312 | 18.37055 | -2.626723 | 0.9562861 | 0.9562861
49.87192 | 17.5677 | 20.27342 | 18.3616 | -2.705719 | 0.9559081 | 0.9559081
49.88192 | 17.5728 | 20.26371 | 18.35266 | -2.690905 | 0.9555239 | 0.9555239
49.89191 | 17.5428 | 20.25399 | 18.34372 | -2.711191 | 0.9551341 | 0.9551341
49.90191 | 17.4915 | 20.24426 | 18.33478 | -2.752758 | 0.954738 | 0.954738
49.91191 | 17.4691 | 20.23451 | 18.32584 | -2.765415 | 0.954336 | 0.954336
49.92191 | 17.4385 | 20.22476 | 18.31691 | -2.786262 | 0.9539281 | 0.9539281
49.93191 | 17.3803 | 20.215 | 18.30797 | -2.8347 | 0.9535145 | 0.9535145
49.9419 | 17.3854 | 20.20524 | 18.29905 | -2.819839 | 0.9530954 | 0.9530954
49.9519 | 17.3181 | 20.19546 | 18.29012 | -2.877359 | 0.9526702 | 0.9526702
49.9619 | 17.3115 | 20.18567 | 18.28119 | -2.87417 | 0.9522393 | 0.9522393
49.9719 | 17.2837 | 20.17587 | 18.27227 | -2.892171 | 0.9518029 | 0.9518029
49.9819 | 17.2421 | 20.16606 | 18.26334 | -2.923964 | 0.9513608 | 0.9513608
49.9919 | 17.2328 | 20.15625 | 18.25442 | -2.923449 | 0.9509133 | 0.9509133
50.00189 | 17.1707 | 20.14643 | 18.24551 | -2.975734 | 0.9504608 | 0.9504608
50.01189 | 17.1912 | 20.1366 | 18.2366 | -2.945402 | 0.9500025 | 0.9500025
50.02189 | 17.1154 | 20.12676 | 18.22768 | -3.011362 | 0.949539 | 0.949539
50.03189 | 17.1158 | 20.11691 | 18.21877 | -3.001113 | 0.9490701 | 0.9490701
50.04189 | 17.0772 | 20.10706 | 18.20986 | -3.029856 | 0.9485962 | 0.9485962
50.05188 | 17.0499 | 20.0972 | 18.20097 | -3.047302 | 0.9481176 | 0.9481176
50.06188 | 17.0321 | 20.08733 | 18.19206 | -3.05523 | 0.9476336 | 0.9476336
50.07188 | 17.0078 | 20.07745 | 18.18316 | -3.069651 | 0.9471447 | 0.9471447
50.08188 | 16.9762 | 20.06756 | 18.17426 | -3.091365 | 0.946651 | 0.946651
50.09188 | 16.9514 | 20.05767 | 18.16537 | -3.106271 | 0.9461525 | 0.9461525
50.10188 | 16.9319 | 20.04777 | 18.15647 | -3.115871 | 0.9456492 | 0.9456492
50.11187 | 16.8973 | 20.03787 | 18.14759 | -3.140574 | 0.945142 | 0.945142
50.12187 | 16.898 | 20.02796 | 18.1387 | -3.129961 | 0.9446297 | 0.9446297
50.13187 | 16.8427 | 20.01804 | 18.12981 | -3.175341 | 0.944113 | 0.944113
50.14187 | 16.8676 | 20.00812 | 18.12093 | -3.140515 | 0.9435921 | 0.9435921
50.15187 | 16.8065 | 19.99818 | 18.11205 | -3.191684 | 0.9430669 | 0.9430669
50.16186 | 16.8004 | 19.98826 | 18.10318 | -3.187856 | 0.942538 | 0.942538
50.17186 | 16.7869 | 19.97831 | 18.0943 | -3.191413 | 0.9420046 | 0.9420046
50.18186 | 16.7523 | 19.96837 | 18.08543 | -3.216065 | 0.9414673 | 0.9414673
50.19186 | 16.7699 | 19.95841 | 18.07656 | -3.188512 | 0.9409261 | 0.9409261
50.20186 | 16.715 | 19.94845 | 18.06769 | -3.233454 | 0.9403812 | 0.9403812
50.21186 | 16.7201 | 19.93849 | 18.05883 | -3.218391 | 0.9398327 | 0.9398327
50.22185 | 16.6854 | 19.92853 | 18.04997 | -3.243134 | 0.9392811 | 0.9392811
50.23185 | 16.6674 | 19.91856 | 18.04111 | -3.251162 | 0.9387256 | 0.9387256
50.24185 | 16.6775 | 19.90859 | 18.03225 | -3.231087 | 0.9381667 | 0.9381667
50.25185 | 16.6372 | 19.89861 | 18.0234 | -3.261408 | 0.9376046 | 0.9376046
50.26185 | 16.6259 | 19.88862 | 18.01455 | -3.262725 | 0.9370394 | 0.9370394
50.27184 | 16.6127 | 19.87865 | 18.00571 | -3.265949 | 0.9364717 | 0.9364717
50.28184 | 16.6073 | 19.86866 | 17.99686 | -3.26136 | 0.9359006 | 0.9359006
50.29184 | 16.5708 | 19.85867 | 17.98801 | -3.287868 | 0.9353267 | 0.9353267
50.30184 | 16.5895 | 19.84867 | 17.97917 | -3.259173 | 0.93475 | 0.93475
50.31184 | 16.5555 | 19.83868 | 17.97033 | -3.283176 | 0.9341708 | 0.9341708
50.32184 | 16.5449 | 19.82868 | 17.9615 | -3.283777 | 0.9335892 | 0.9335892
50.33183 | 16.5455 | 19.81869 | 17.95267 | -3.273185 | 0.9330057 | 0.9330057
50.34183 | 16.5086 | 19.80868 | 17.94384 | -3.300083 | 0.9324194 | 0.9324194
50.35183 | 16.5282 | 19.79868 | 17.93502 | -3.270478 | 0.9318311 | 0.9318311
50.36183 | 16.477 | 19.78867 | 17.92619 | -3.311673 | 0.9312407 | 0.9312407
50.37183 | 16.4954 | 19.77867 | 17.91737 | -3.283266 | 0.9306484 | 0.9306484
50.38182 | 16.4789 | 19.76867 | 17.90856 | -3.289769 | 0.9300549 | 0.9300549
50.39182 | 16.4462 | 19.75866 | 17.89974 | -3.312462 | 0.9294592 | 0.9294592
50.40182 | 16.4701 | 19.74865 | 17.89093 | -3.278554 | 0.928862 | 0.928862
50.41182 | 16.4253 | 19.73865 | 17.88212 | -3.313346 | 0.9282633 | 0.9282633
50.42182 | 16.4408 | 19.72864 | 17.87331 | -3.287839 | 0.9276633 | 0.9276633
50.43182 | 16.3982 | 19.71863 | 17.86451 | -3.320431 | 0.9270621 | 0.9270621
50.44181 | 16.3981 | 19.70864 | 17.85571 | -3.310535 | 0.9264604 | 0.9264604
50.45181 | 16.3966 | 19.69863 | 17.84692 | -3.30203 | 0.9258572 | 0.9258572
50.46181 | 16.3729 | 19.68863 | 17.83812 | -3.315726 | 0.9252532 | 0.9252532
50.47181 | 16.387 | 19.67862 | 17.82933 | -3.291624 | 0.9246484 | 0.9246484
50.48181 | 16.354 | 19.66862 | 17.82054 | -3.314623 | 0.9240431 | 0.9240431
50.4918 | 16.3454 | 19.65863 | 17.81176 | -3.313234 | 0.9234378 | 0.9234378
50.5018 | 16.3456 | 19.64864 | 17.80297 | -3.303038 | 0.9228316 | 0.9228316
50.5118 | 16.3309 | 19.63864 | 17.79419 | -3.307744 | 0.9222252 | 0.9222252
50.5218 | 16.3267 | 19.62865 | 17.78542 | -3.301953 | 0.9216187 | 0.9216187
50.5318 | 16.3106 | 19.61867 | 17.77664 | -3.308065 | 0.9210121 | 0.9210121
50.5418 | 16.3094 | 19.60868 | 17.76787 | -3.299281 | 0.9204057 | 0.9204057
50.55179 | 16.289 | 19.59871 | 17.75911 | -3.309709 | 0.9198001 | 0.9198001
50.56179 | 16.2909 | 19.58873 | 17.75034 | -3.297832 | 0.9191943 | 0.9191943
50.57179 | 16.2786 | 19.57876 | 17.74158 | -3.300159 | 0.918589 | 0.918589
50.58179 | 16.2585 | 19.56879 | 17.73282 | -3.31029 | 0.9179842 | 0.9179842
50.59179 | 16.2644 | 19.55882 | 17.72406 | -3.294425 | 0.9173801 | 0.9173801
50.60178 | 16.2463 | 19.54888 | 17.71532 | -3.302575 | 0.9167775 | 0.9167775
50.61178 | 16.2365 | 19.53892 | 17.70657 | -3.30242 | 0.9161753 | 0.9161753
50.62178 | 16.2382 | 19.52897 | 17.69782 | -3.290771 | 0.915574 | 0.915574
50.63178 | 16.2326 | 19.51903 | 17.68908 | -3.286427 | 0.914974 | 0.914974
50.64178 | 16.2313 | 19.50909 | 17.68034 | -3.277789 | 0.9143753 | 0.9143753
50.65178 | 16.207 | 19.49916 | 17.6716 | -3.292156 | 0.913778 | 0.913778
50.66177 | 16.212 | 19.48924 | 17.66287 | -3.27724 | 0.9131828 | 0.9131828
50.67177 | 16.2009 | 19.47932 | 17.65414 | -3.278421 | 0.9125886 | 0.9125886
50.68177 | 16.1938 | 19.46941 | 17.64542 | -3.275608 | 0.9119962 | 0.9119962
50.69177 | 16.1916 | 19.4595 | 17.63669 | -3.267902 | 0.9114057 | 0.9114057
50.70177 | 16.1704 | 19.4496 | 17.62797 | -3.279204 | 0.9108172 | 0.9108172
50.71176 | 16.1713 | 19.43972 | 17.61926 | -3.268423 | 0.9102315 | 0.9102315
50.72176 | 16.1525 | 19.42984 | 17.61054 | -3.277339 | 0.9096472 | 0.9096472
50.73176 | 16.1671 | 19.41996 | 17.60183 | -3.252863 | 0.9090651 | 0.9090651
50.74176 | 16.1557 | 19.4101 | 17.59312 | -3.254396 | 0.9084856 | 0.9084856
50.75176 | 16.128 | 19.40024 | 17.58442 | -3.272237 | 0.9079088 | 0.9079088
50.76176 | 16.1349 | 19.39039 | 17.57572 | -3.255486 | 0.9073345 | 0.9073345
50.77175 | 16.1193 | 19.38055 | 17.56703 | -3.261254 | 0.9067635 | 0.9067635
50.78175 | 16.1179 | 19.37072 | 17.55833 | -3.252822 | 0.9061947 | 0.9061947
50.79175 | 16.1218 | 19.3609 | 17.54964 | -3.239098 | 0.9056289 | 0.9056289
50.80175 | 16.0797 | 19.35108 | 17.54095 | -3.271384 | 0.905066 | 0.905066
50.81175 | 16.099 | 19.34128 | 17.53227 | -3.24228 | 0.9045066 | 0.9045066
50.82174 | 16.0875 | 19.3315 | 17.52359 | -3.243996 | 0.9039511 | 0.9039511
50.83174 | 16.0706 | 19.32171 | 17.51492 | -3.251111 | 0.9033979 | 0.9033979
50.84174 | 16.0801 | 19.31194 | 17.50624 | -3.231838 | 0.9028487 | 0.9028487
50.85174 | 16.0414 | 19.30217 | 17.49757 | -3.260775 | 0.9023028 | 0.9023028
50.86174 | 16.0538 | 19.29242 | 17.4889 | -3.238622 | 0.9017606 | 0.9017606
50.87174 | 16.0495 | 19.28268 | 17.48024 | -3.23318 | 0.9012221 | 0.9012221
50.88173 | 16.0179 | 19.27296 | 17.47158 | -3.25506 | 0.9006882 | 0.9006882
50.89173 | 16.0297 | 19.26324 | 17.46293 | -3.233541 | 0.9001575 | 0.9001575
50.90173 | 16.0081 | 19.25353 | 17.45427 | -3.245434 | 0.899631 | 0.899631
50.91173 | 15.9933 | 19.24384 | 17.44562 | -3.250538 | 0.8991086 | 0.8991086
50.92173 | 16.0039 | 19.23415 | 17.43697 | -3.230254 | 0.8985904 | 0.8985904
50.93172 | 15.9659 | 19.22449 | 17.42834 | -3.258593 | 0.898077 | 0.898077
50.94172 | 15.9876 | 19.21483 | 17.4197 | -3.227233 | 0.8975676 | 0.8975676
50.95172 | 15.962 | 19.20519 | 17.41106 | -3.243187 | 0.8970626 | 0.8970626
50.96172 | 15.9599 | 19.19555 | 17.40243 | -3.235653 | 0.8965623 | 0.8965623
50.97172 | 15.9462 | 19.18593 | 17.3938 | -3.239732 | 0.8960666 | 0.8960666
50.98172 | 15.9408 | 19.17632 | 17.38517 | -3.235524 | 0.8955756 | 0.8955756
50.99171 | 15.9365 | 19.16674 | 17.37656 | -3.230239 | 0.8950901 | 0.8950901
51.00171 | 15.9285 | 19.15716 | 17.36794 | -3.228658 | 0.8946089 | 0.8946089
51.01171 | 15.9107 | 19.14759 | 17.35932 | -3.236891 | 0.8941328 | 0.8941328
51.02171 | 15.9087 | 19.13804 | 17.35071 | -3.229337 | 0.8936617 | 0.8936617
51.03171 | 15.8877 | 19.1285 | 17.34211 | -3.240797 | 0.8931958 | 0.8931958
51.0417 | 15.9017 | 19.11898 | 17.33351 | -3.217281 | 0.8927355 | 0.8927355
51.0517 | 15.8774 | 19.10947 | 17.32491 | -3.232069 | 0.8922802 | 0.8922802
51.0617 | 15.8831 | 19.09997 | 17.31631 | -3.216872 | 0.8918302 | 0.8918302
51.0717 | 15.8595 | 19.09049 | 17.30772 | -3.23099 | 0.8913856 | 0.8913856
51.0817 | 15.8531 | 19.08102 | 17.29913 | -3.227922 | 0.8909466 | 0.8909466
51.0917 | 15.85 | 19.07157 | 17.29054 | -3.22157 | 0.8905132 | 0.8905132
51.10169 | 15.8401 | 19.06214 | 17.28197 | -3.222041 | 0.8900859 | 0.8900859
51.11169 | 15.8299 | 19.05272 | 17.27339 | -3.222819 | 0.8896639 | 0.8896639
51.12169 | 15.8349 | 19.04331 | 17.26482 | -3.208412 | 0.8892476 | 0.8892476
51.13169 | 15.8085 | 19.03392 | 17.25625 | -3.22542 | 0.8888372 | 0.8888372
51.14169 | 15.815 | 19.02454 | 17.24768 | -3.209544 | 0.8884328 | 0.8884328
51.15168 | 15.8054 | 19.01519 | 17.23912 | -3.209793 | 0.8880347 | 0.8880347
51.16168 | 15.7917 | 19.00585 | 17.23056 | -3.214148 | 0.8876423 | 0.8876423
51.17168 | 15.789 | 18.99652 | 17.22201 | -3.20752 | 0.8872559 | 0.8872559
51.18168 | 15.767 | 18.98721 | 17.21346 | -3.220207 | 0.8868757 | 0.8868757
51.19168 | 15.7707 | 18.97791 | 17.20491 | -3.207211 | 0.8865018 | 0.8865018
51.20168 | 15.761 | 18.96863 | 17.19636 | -3.207631 | 0.886134 | 0.886134
51.21167 | 15.7511 | 18.95938 | 17.18783 | -3.208277 | 0.885773 | 0.885773
51.22167 | 15.749 | 18.95013 | 17.17929 | -3.20113 | 0.8854179 | 0.8854179
51.23167 | 15.7233 | 18.9409 | 17.17076 | -3.2176 | 0.8850693 | 0.8850693
51.24167 | 15.7279 | 18.93169 | 17.16223 | -3.203787 | 0.8847271 | 0.8847271
51.25167 | 15.7087 | 18.92249 | 17.15371 | -3.21379 | 0.8843914 | 0.8843914
51.26166 | 15.7068 | 18.91332 | 17.14519 | -3.20652 | 0.8840626 | 0.8840626
51.27166 | 15.6976 | 18.90416 | 17.13668 | -3.206557 | 0.88374 | 0.88374
51.28166 | 15.6955 | 18.89501 | 17.12816 | -3.199512 | 0.8834241 | 0.8834241
51.29166 | 15.6837 | 18.88588 | 17.11965 | -3.202184 | 0.8831149 | 0.8831149
51.30166 | 15.6788 | 18.87677 | 17.11115 | -3.197974 | 0.8828123 | 0.8828123
51.31166 | 15.6618 | 18.86768 | 17.10265 | -3.205881 | 0.8825166 | 0.8825166
51.32165 | 15.6637 | 18.85861 | 17.09416 | -3.194914 | 0.8822278 | 0.8822278
51.33165 | 15.6537 | 18.84956 | 17.08567 | -3.195856 | 0.8819456 | 0.8819456
51.34165 | 15.6295 | 18.84052 | 17.07718 | -3.211016 | 0.8816702 | 0.8816702
51.35165 | 15.6502 | 18.83149 | 17.06869 | -3.181293 | 0.8814018 | 0.8814018
51.36165 | 15.6264 | 18.82249 | 17.06021 | -3.196089 | 0.8811402 | 0.8811402
51.37164 | 15.6243 | 18.81351 | 17.05174 | -3.189211 | 0.8808859 | 0.8808859
51.38164 | 15.6252 | 18.80454 | 17.04327 | -3.179342 | 0.8806382 | 0.8806382
51.39164 | 15.6025 | 18.79559 | 17.0348 | -3.193091 | 0.8803975 | 0.8803975
51.40164 | 15.6058 | 18.78666 | 17.02633 | -3.180859 | 0.8801638 | 0.8801638
51.41164 | 15.5952 | 18.77774 | 17.01787 | -3.182544 | 0.8799371 | 0.8799371
51.42163 | 15.5759 | 18.76886 | 17.00942 | -3.192957 | 0.8797178 | 0.8797178
51.43163 | 15.5998 | 18.75998 | 17.00097 | -3.160178 | 0.8795052 | 0.8795052
51.44163 | 15.5686 | 18.75112 | 16.99252 | -3.182518 | 0.8792997 | 0.8792997
51.45163 | 15.5693 | 18.74228 | 16.98407 | -3.172977 | 0.8791013 | 0.8791013
51.46163 | 15.5812 | 18.73345 | 16.97563 | -3.152253 | 0.8789101 | 0.8789101
51.47163 | 15.5535 | 18.72465 | 16.9672 | -3.171148 | 0.8787259 | 0.8787259
51.48162 | 15.5634 | 18.71587 | 16.95877 | -3.152471 | 0.8785491 | 0.8785491
51.49162 | 15.5551 | 18.7071 | 16.95034 | -3.152003 | 0.8783792 | 0.8783792
51.50162 | 15.5362 | 18.69835 | 16.94192 | -3.162153 | 0.8782165 | 0.8782165
51.51162 | 15.5405 | 18.68962 | 16.9335 | -3.149122 | 0.8780609 | 0.8780609
51.52162 | 15.5431 | 18.68091 | 16.92508 | -3.13781 | 0.8779125 | 0.8779125
51.53161 | 15.5182 | 18.67222 | 16.91668 | -3.154024 | 0.8777714 | 0.8777714
51.54161 | 15.5292 | 18.66355 | 16.90827 | -3.134349 | 0.8776373 | 0.8776373
51.55161 | 15.5084 | 18.65489 | 16.89987 | -3.146492 | 0.8775103 | 0.8775103
51.56161 | 15.504 | 18.64625 | 16.89147 | -3.142253 | 0.8773906 | 0.8773906
51.57161 | 15.5063 | 18.63763 | 16.88308 | -3.131333 | 0.877278 | 0.877278
51.58161 | 15.4909 | 18.62903 | 16.87469 | -3.138132 | 0.8771725 | 0.8771725
51.5916 | 15.4977 | 18.62046 | 16.86631 | -3.122758 | 0.8770742 | 0.8770742
51.6016 | 15.4817 | 18.61189 | 16.85793 | -3.130194 | 0.876983 | 0.876983
51.6116 | 15.4804 | 18.60335 | 16.84955 | -3.122948 | 0.8768989 | 0.8768989
51.6216 | 15.4753 | 18.59482 | 16.84118 | -3.119521 | 0.876822 | 0.876822
51.6316 | 15.463 | 18.58631 | 16.83281 | -3.123313 | 0.8767521 | 0.8767521
51.64159 | 15.4578 | 18.57783 | 16.82445 | -3.120031 | 0.8766894 | 0.8766894
51.65159 | 15.4552 | 18.56936 | 16.81609 | -3.114159 | 0.8766337 | 0.8766337
51.66159 | 15.4369 | 18.56091 | 16.80774 | -3.124006 | 0.876585 | 0.876585
51.67159 | 15.4346 | 18.55247 | 16.79938 | -3.117871 | 0.8765434 | 0.8765434
51.68159 | 15.42 | 18.54406 | 16.79104 | -3.124055 | 0.8765088 | 0.8765088
51.69159 | 15.4252 | 18.53566 | 16.78269 | -3.110457 | 0.8764812 | 0.8764812
51.70158 | 15.4097 | 18.52729 | 16.77436 | -3.117586 | 0.8764605 | 0.8764605
51.71158 | 15.405 | 18.51892 | 16.76603 | -3.113925 | 0.8764468 | 0.8764468
51.72158 | 15.3881 | 18.51058 | 16.7577 | -3.122482 | 0.8764401 | 0.8764401
51.73158 | 15.3782 | 18.50226 | 16.74938 | -3.124057 | 0.8764402 | 0.8764402
51.74158 | 15.381 | 18.49395 | 16.74106 | -3.11295 | 0.8764471 | 0.8764471
51.75157 | 15.3713 | 18.48567 | 16.73275 | -3.11437 | 0.876461 | 0.876461
51.76157 | 15.3621 | 18.4774 | 16.72444 | -3.1153 | 0.8764815 | 0.8764815
51.77157 | 15.3463 | 18.46915 | 16.71613 | -3.122847 | 0.8765089 | 0.8765089
51.78157 | 15.3524 | 18.46091 | 16.70783 | -3.108512 | 0.8765429 | 0.8765429
51.79157 | 15.348 | 18.4527 | 16.69953 | -3.104696 | 0.8765837 | 0.8765837
51.80157 | 15.3275 | 18.4445 | 16.69123 | -3.116997 | 0.8766311 | 0.8766311
51.81156 | 15.3323 | 18.43632 | 16.68295 | -3.104024 | 0.8766851 | 0.8766851
51.82156 | 15.3246 | 18.42816 | 16.67467 | -3.103561 | 0.8767457 | 0.8767457
51.83156 | 15.3088 | 18.42001 | 16.66639 | -3.111215 | 0.8768129 | 0.8768129
51.84156 | 15.3095 | 18.41189 | 16.65811 | -3.102386 | 0.8768866 | 0.8768866
51.85156 | 15.3079 | 18.40378 | 16.64984 | -3.095876 | 0.8769666 | 0.8769666
51.86155 | 15.2888 | 18.39569 | 16.64158 | -3.10689 | 0.8770529 | 0.8770529
51.87155 | 15.2996 | 18.38761 | 16.63332 | -3.088014 | 0.8771457 | 0.8771457
51.88155 | 15.2903 | 18.37955 | 16.62506 | -3.089255 | 0.8772448 | 0.8772448
51.89155 | 15.2802 | 18.37151 | 16.61681 | -3.091313 | 0.8773501 | 0.8773501
51.90155 | 15.2791 | 18.36349 | 16.60856 | -3.084388 | 0.8774617 | 0.8774617
51.91155 | 15.2752 | 18.35548 | 16.60032 | -3.080279 | 0.8775793 | 0.8775793
51.92154 | 15.2697 | 18.3475 | 16.59209 | -3.077796 | 0.877703 | 0.877703
51.93154 | 15.2696 | 18.33952 | 16.58386 | -3.069922 | 0.8778327 | 0.8778327
51.94154 | 15.2572 | 18.33156 | 16.57563 | -3.074364 | 0.8779685 | 0.8779685
51.95154 | 15.2642 | 18.32362 | 16.5674 | -3.059422 | 0.8781101 | 0.8781101
51.96154 | 15.2659 | 18.3157 | 16.55918 | -3.049797 | 0.8782576 | 0.8782576
51.97153 | 15.2497 | 18.3078 | 16.55097 | -3.058096 | 0.8784107 | 0.8784107
51.98153 | 15.2538 | 18.2999 | 16.54276 | -3.046103 | 0.8785697 | 0.8785697
51.99153 | 15.2419 | 18.29203 | 16.53456 | -3.050126 | 0.8787343 | 0.8787343
52.00153 | 15.2447 | 18.28417 | 16.52636 | -3.039466 | 0.8789046 | 0.8789046
52.01153 | 15.2483 | 18.27632 | 16.51816 | -3.028021 | 0.8790804 | 0.8790804
52.02153 | 15.2335 | 18.26849 | 16.50997 | -3.034991 | 0.8792615 | 0.8792615
52.03152 | 15.2382 | 18.26069 | 16.50179 | -3.022485 | 0.8794482 | 0.8794482
52.04152 | 15.2408 | 18.25289 | 16.49361 | -3.012087 | 0.87964 | 0.87964
52.05152 | 15.2203 | 18.2451 | 16.48543 | -3.024803 | 0.879837 | 0.879837
52.06152 | 15.2309 | 18.23734 | 16.47726 | -3.006435 | 0.8800395 | 0.8800395
52.07152 | 15.2139 | 18.22958 | 16.46909 | -3.015682 | 0.8802469 | 0.8802469
52.08151 | 15.2303 | 18.22185 | 16.46093 | -2.991551 | 0.880459 | 0.880459
52.09151 | 15.2373 | 18.21413 | 16.45278 | -2.976828 | 0.8806764 | 0.8806764
52.10151 | 15.2092 | 18.20642 | 16.44462 | -2.997219 | 0.8808986 | 0.8808986
52.11151 | 15.2298 | 18.19872 | 16.43647 | -2.968924 | 0.8811254 | 0.8811254
52.12151 | 15.2168 | 18.19104 | 16.42833 | -2.974243 | 0.8813571 | 0.8813571
52.13151 | 15.206 | 18.18338 | 16.42019 | -2.977377 | 0.8815934 | 0.8815934
52.1415 | 15.2199 | 18.17573 | 16.41206 | -2.955832 | 0.881834 | 0.881834
52.1515 | 15.2042 | 18.16809 | 16.40393 | -2.963893 | 0.8820792 | 0.8820792
52.1615 | 15.2048 | 18.16047 | 16.39581 | -2.955668 | 0.8823287 | 0.8823287
52.1715 | 15.2184 | 18.15286 | 16.38769 | -2.934456 | 0.8825825 | 0.8825825
52.1815 | 15.2027 | 18.14526 | 16.37958 | -2.942558 | 0.8828406 | 0.8828406
52.19149 | 15.2002 | 18.13768 | 16.37148 | -2.93748 | 0.8831024 | 0.8831024
52.20149 | 15.1936 | 18.13011 | 16.36337 | -2.936507 | 0.8833685 | 0.8833685
52.21149 | 15.1963 | 18.12255 | 16.35527 | -2.926248 | 0.8836385 | 0.8836385
52.22149 | 15.196 | 18.115 | 16.34718 | -2.919 | 0.8839123 | 0.8839123
52.23149 | 15.1837 | 18.10747 | 16.33909 | -2.923766 | 0.8841898 | 0.8841898
52.24149 | 15.1866 | 18.09994 | 16.331 | -2.913343 | 0.884471 | 0.884471
52.25148 | 15.1907 | 18.09244 | 16.32293 | -2.90174 | 0.8847554 | 0.8847554
52.26148 | 15.1734 | 18.08494 | 16.31485 | -2.911541 | 0.8850435 | 0.8850435
52.27148 | 15.191 | 18.07745 | 16.30678 | -2.886455 | 0.885335 | 0.885335
52.28148 | 15.1701 | 18.06998 | 16.29872 | -2.899879 | 0.8856296 | 0.8856296
52.29148 | 15.1835 | 18.06251 | 16.29066 | -2.879015 | 0.8859275 | 0.8859275
52.30147 | 15.1765 | 18.05507 | 16.28261 | -2.878569 | 0.886228 | 0.886228
52.31147 | 15.1643 | 18.04763 | 16.27456 | -2.883327 | 0.8865319 | 0.8865319
52.32147 | 15.166 | 18.0402 | 16.26652 | -2.874196 | 0.8868385 | 0.8868385
52.33147 | 15.1589 | 18.03277 | 16.25848 | -2.873875 | 0.8871478 | 0.8871478
52.34147 | 15.1557 | 18.02536 | 16.25044 | -2.869664 | 0.8874598 | 0.8874598
52.35147 | 15.1612 | 18.01796 | 16.24242 | -2.856764 | 0.8877743 | 0.8877743
52.36146 | 15.1474 | 18.01058 | 16.2344 | -2.86318 | 0.8880908 | 0.8880908
52.37146 | 15.1456 | 18.0032 | 16.22638 | -2.8576 | 0.88841 | 0.88841
52.38146 | 15.1496 | 17.99583 | 16.21837 | -2.846228 | 0.8887313 | 0.8887313
52.39146 | 15.1234 | 17.98847 | 16.21036 | -2.865066 | 0.8890549 | 0.8890549
52.40146 | 15.1554 | 17.98111 | 16.20235 | -2.825713 | 0.8893804 | 0.8893804
52.41145 | 15.1342 | 17.97378 | 16.19436 | -2.839576 | 0.8897073 | 0.8897073
52.42145 | 15.1311 | 17.96644 | 16.18637 | -2.835341 | 0.8900365 | 0.8900365
52.43145 | 15.1409 | 17.95911 | 16.17838 | -2.818214 | 0.8903673 | 0.8903673
52.44145 | 15.1299 | 17.9518 | 16.1704 | -2.821895 | 0.8906995 | 0.8906995
52.45145 | 15.1291 | 17.94448 | 16.16242 | -2.815385 | 0.8910333 | 0.8910333
52.46145 | 15.1345 | 17.93718 | 16.15445 | -2.802682 | 0.8913684 | 0.8913684
52.47144 | 15.1325 | 17.92989 | 16.14649 | -2.797394 | 0.8917043 | 0.8917043
52.48144 | 15.1253 | 17.92261 | 16.13852 | -2.797307 | 0.8920417 | 0.8920417
52.49144 | 15.1167 | 17.91533 | 16.13057 | -2.798626 | 0.8923801 | 0.8923801
52.50144 | 15.1396 | 17.90805 | 16.12261 | -2.768453 | 0.8927192 | 0.8927192
52.51144 | 15.1298 | 17.90079 | 16.11467 | -2.770986 | 0.8930592 | 0.8930592
52.52143 | 15.1372 | 17.89353 | 16.10673 | -2.756333 | 0.8933995 | 0.8933995
52.53143 | 15.1342 | 17.88628 | 16.0988 | -2.752079 | 0.8937407 | 0.8937407
52.54143 | 15.1315 | 17.87903 | 16.09087 | -2.747531 | 0.8940822 | 0.8940822
52.55143 | 15.1426 | 17.87179 | 16.08294 | -2.729189 | 0.8944241 | 0.8944241
52.56143 | 15.1587 | 17.86455 | 16.07502 | -2.705853 | 0.8947661 | 0.8947661
52.57143 | 15.1548 | 17.85732 | 16.06711 | -2.702522 | 0.8951082 | 0.8951082
52.58142 | 15.1784 | 17.8501 | 16.0592 | -2.671703 | 0.8954499 | 0.8954499
52.59142 | 15.1741 | 17.84288 | 16.0513 | -2.668783 | 0.8957917 | 0.8957917
52.60142 | 15.1867 | 17.83567 | 16.0434 | -2.648967 | 0.8961333 | 0.8961333
52.61142 | 15.204 | 17.82846 | 16.03551 | -2.624455 | 0.8964745 | 0.8964745
52.62142 | 15.2189 | 17.82125 | 16.02762 | -2.602348 | 0.8968151 | 0.8968151
52.63141 | 15.249 | 17.81405 | 16.01974 | -2.565053 | 0.8971549 | 0.8971549
52.64141 | 15.2556 | 17.80685 | 16.01187 | -2.551253 | 0.8974941 | 0.8974941
52.65141 | 15.2686 | 17.79966 | 16.00399 | -2.531058 | 0.8978325 | 0.8978325
52.66141 | 15.3062 | 17.79247 | 15.99613 | -2.486266 | 0.89817 | 0.89817
52.67141 | 15.3226 | 17.78528 | 15.98826 | -2.462677 | 0.8985063 | 0.8985063
52.68141 | 15.3558 | 17.77809 | 15.98041 | -2.422292 | 0.8988414 | 0.8988414
52.6914 | 15.3847 | 17.77092 | 15.97257 | -2.386216 | 0.8991749 | 0.8991749
52.7014 | 15.4034 | 17.76373 | 15.96472 | -2.360335 | 0.8995072 | 0.8995072
52.7114 | 15.4611 | 17.75656 | 15.95688 | -2.295457 | 0.899838 | 0.899838
52.7214 | 15.4979 | 17.74938 | 15.94905 | -2.251481 | 0.9001671 | 0.9001671
52.7314 | 15.5364 | 17.74221 | 15.94122 | -2.205807 | 0.9004945 | 0.9004945
52.74139 | 15.5806 | 17.73504 | 15.9334 | -2.154441 | 0.9008195 | 0.9008195
52.75139 | 15.6269 | 17.72787 | 15.92558 | -2.10097 | 0.9011429 | 0.9011429
52.76139 | 15.6886 | 17.7207 | 15.91777 | -2.0321 | 0.9014642 | 0.9014642
52.77139 | 15.7386 | 17.71353 | 15.90996 | -1.974931 | 0.9017831 | 0.9017831
52.78139 | 15.7939 | 17.70636 | 15.90216 | -1.912463 | 0.9020998 | 0.9020998
52.79139 | 15.8644 | 17.6992 | 15.89437 | -1.834796 | 0.9024141 | 0.9024141
52.80138 | 15.9208 | 17.69204 | 15.88659 | -1.771236 | 0.9027253 | 0.9027253
52.81138 | 15.9838 | 17.68487 | 15.8788 | -1.701069 | 0.9030343 | 0.9030343
52.82138 | 16.0727 | 17.6777 | 15.87102 | -1.605002 | 0.9033405 | 0.9033405
52.83138 | 16.1354 | 17.67053 | 15.86325 | -1.535135 | 0.9036437 | 0.9036437
52.84138 | 16.2188 | 17.66337 | 15.85548 | -1.444567 | 0.903944 | 0.903944
52.85137 | 16.3001 | 17.65621 | 15.84772 | -1.356106 | 0.9042408 | 0.9042408
52.86137 | 16.3804 | 17.64904 | 15.83997 | -1.268636 | 0.9045346 | 0.9045346
52.87137 | 16.4758 | 17.64187 | 15.83222 | -1.166066 | 0.9048252 | 0.9048252
52.88137 | 16.5621 | 17.63469 | 15.82447 | -1.072595 | 0.9051123 | 0.9051123
52.89137 | 16.6653 | 17.62752 | 15.81673 | -0.9622216 | 0.9053959 | 0.9053959
52.90137 | 16.7679 | 17.62035 | 15.809 | -0.8524469 | 0.9056758 | 0.9056758
52.91136 | 16.86 | 17.61318 | 15.80127 | -0.7531775 | 0.9059517 | 0.9059517
52.92136 | 16.9753 | 17.606 | 15.79355 | -0.6306988 | 0.906224 | 0.906224
52.93136 | 17.0789 | 17.59882 | 15.78583 | -0.5199179 | 0.9064924 | 0.9064924
52.94136 | 17.1807 | 17.59163 | 15.77812 | -0.4109347 | 0.9067568 | 0.9067568
52.95136 | 17.3078 | 17.58445 | 15.77041 | -0.2766486 | 0.9070169 | 0.9070169
52.96135 | 17.4063 | 17.57727 | 15.76272 | -0.1709672 | 0.9072727 | 0.9072727
52.97135 | 17.5239 | 17.57008 | 15.75503 | -0.04617542 | 0.9075243 | 0.9075243
52.98135 | 17.6454 | 17.56288 | 15.74734 | 0.08251948 | 0.9077714 | 0.9077714
52.99135 | 17.7605 | 17.55568 | 15.73965 | 0.2048179 | 0.908014 | 0.908014
53.00135 | 17.8894 | 17.54848 | 15.73198 | 0.3409196 | 0.9082521 | 0.9082521
53.01135 | 18.0087 | 17.54127 | 15.7243 | 0.467425 | 0.9084854 | 0.9084854
53.02134 | 18.1313 | 17.53407 | 15.71665 | 0.5972272 | 0.9087137 | 0.9087137
53.03134 | 18.2626 | 17.52686 | 15.70898 | 0.7357403 | 0.9089374 | 0.9089374
53.04134 | 18.3756 | 17.51964 | 15.70133 | 0.8559579 | 0.9091561 | 0.9091561
53.05134 | 18.5092 | 17.51242 | 15.69368 | 0.9967798 | 0.9093697 | 0.9093697
53.06134 | 18.6412 | 17.50519 | 15.68604 | 1.136006 | 0.9095782 | 0.9095782
53.07133 | 18.7617 | 17.49797 | 15.67841 | 1.26373 | 0.9097814 | 0.9097814
53.08133 | 18.9011 | 17.49073 | 15.67078 | 1.410366 | 0.9099794 | 0.9099794
53.09133 | 19.0024 | 17.48349 | 15.66315 | 1.518906 | 0.9101719 | 0.9101719
53.10133 | 19.1489 | 17.47625 | 15.65553 | 1.672652 | 0.9103591 | 0.9103591
53.11133 | 19.2645 | 17.469 | 15.64792 | 1.795503 | 0.9105407 | 0.9105407
53.12133 | 19.3886 | 17.46174 | 15.64031 | 1.92686 | 0.9107167 | 0.9107167
53.13132 | 19.5054 | 17.45449 | 15.63271 | 2.050915 | 0.9108869 | 0.9108869
53.14132 | 19.6224 | 17.44722 | 15.62511 | 2.175182 | 0.9110515 | 0.9110515
53.15132 | 19.7525 | 17.43994 | 15.61752 | 2.312556 | 0.9112103 | 0.9112103
53.16132 | 19.8702 | 17.43266 | 15.60994 | 2.437535 | 0.9113632 | 0.9113632
53.17132 | 19.9672 | 17.42538 | 15.60236 | 2.541821 | 0.9115101 | 0.9115101
53.18131 | 20.1105 | 17.4181 | 15.59479 | 2.692405 | 0.9116509 | 0.9116509
53.19131 | 20.2129 | 17.4108 | 15.58723 | 2.802103 | 0.9117858 | 0.9117858
53.20131 | 20.3096 | 17.40349 | 15.57966 | 2.906107 | 0.9119146 | 0.9119146
53.21131 | 20.4281 | 17.39618 | 15.57211 | 3.031917 | 0.9120371 | 0.9120371
53.22131 | 20.5187 | 17.38887 | 15.56456 | 3.129835 | 0.9121534 | 0.9121534
53.23131 | 20.6295 | 17.38154 | 15.55701 | 3.247958 | 0.9122634 | 0.9122634
53.2413 | 20.7321 | 17.37422 | 15.54948 | 3.357882 | 0.912367 | 0.912367
53.2513 | 20.8312 | 17.36688 | 15.54195 | 3.464319 | 0.9124642 | 0.9124642
53.2613 | 20.9203 | 17.35954 | 15.53443 | 3.560764 | 0.912555 | 0.912555
53.2713 | 21.0147 | 17.35218 | 15.52691 | 3.662515 | 0.9126394 | 0.9126394
53.2813 | 21.1101 | 17.34483 | 15.51939 | 3.765274 | 0.9127171 | 0.9127171
53.29129 | 21.1976 | 17.33747 | 15.51189 | 3.860132 | 0.9127882 | 0.9127882
53.30129 | 21.2653 | 17.33009 | 15.50439 | 3.935205 | 0.9128529 | 0.9128529
53.31129 | 21.3866 | 17.32271 | 15.49689 | 4.063886 | 0.9129107 | 0.9129107
53.32129 | 21.4581 | 17.31533 | 15.4894 | 4.142774 | 0.9129619 | 0.9129619
53.33129 | 21.5255 | 17.30793 | 15.48192 | 4.217569 | 0.9130064 | 0.9130064
53.34129 | 21.6312 | 17.30053 | 15.47444 | 4.330672 | 0.9130441 | 0.9130441
53.35128 | 21.6979 | 17.29313 | 15.46698 | 4.404774 | 0.913075 | 0.913075
53.36128 | 21.773 | 17.28571 | 15.45951 | 4.487292 | 0.9130991 | 0.9130991
53.37128 | 21.8638 | 17.27828 | 15.45205 | 4.585518 | 0.9131163 | 0.9131163
53.38128 | 21.9199 | 17.27085 | 15.4446 | 4.649051 | 0.9131267 | 0.9131267
53.39128 | 22.0079 | 17.26341 | 15.43715 | 4.744492 | 0.9131301 | 0.9131301
53.40127 | 22.0684 | 17.25597 | 15.42971 | 4.812434 | 0.9131267 | 0.9131267
53.41127 | 22.1381 | 17.24851 | 15.42228 | 4.88959 | 0.9131163 | 0.9131163
53.42127 | 22.2087 | 17.24105 | 15.41485 | 4.967654 | 0.913099 | 0.913099
53.43127 | 22.2695 | 17.23357 | 15.40742 | 5.035927 | 0.9130747 | 0.9130747
53.44127 | 22.3454 | 17.22609 | 15.40001 | 5.119307 | 0.9130434 | 0.9130434
53.45127 | 22.3889 | 17.21861 | 15.3926 | 5.170295 | 0.9130052 | 0.9130052
53.46126 | 22.4374 | 17.21112 | 15.3852 | 5.226283 | 0.91296 | 0.91296
53.47126 | 22.5136 | 17.20361 | 15.3778 | 5.309986 | 0.9129077 | 0.9129077
53.48126 | 22.5636 | 17.1961 | 15.37041 | 5.367498 | 0.9128485 | 0.9128485
53.49126 | 22.6075 | 17.18858 | 15.36302 | 5.418917 | 0.9127823 | 0.9127823
53.50126 | 22.6622 | 17.18106 | 15.35564 | 5.481144 | 0.912709 | 0.912709
53.51125 | 22.6921 | 17.17353 | 15.34827 | 5.518572 | 0.9126289 | 0.9126289
53.52125 | 22.7325 | 17.16599 | 15.3409 | 5.566515 | 0.9125417 | 0.9125417
53.53125 | 22.7797 | 17.15843 | 15.33354 | 5.621265 | 0.9124475 | 0.9124475
53.54125 | 22.7964 | 17.15088 | 15.32618 | 5.645524 | 0.9123463 | 0.9123463
53.55125 | 22.826 | 17.14331 | 15.31883 | 5.68269 | 0.9122382 | 0.9122382
53.56125 | 22.8409 | 17.13574 | 15.31149 | 5.705163 | 0.9121231 | 0.9121231
53.57124 | 22.8664 | 17.12816 | 15.30416 | 5.738237 | 0.9120012 | 0.9120012
53.58124 | 22.8736 | 17.12057 | 15.29683 | 5.753026 | 0.9118723 | 0.9118723
53.59124 | 22.8749 | 17.11298 | 15.2895 | 5.761923 | 0.9117365 | 0.9117365
53.60124 | 22.8912 | 17.10537 | 15.28219 | 5.785827 | 0.9115938 | 0.9115938
53.61124 | 22.8638 | 17.09776 | 15.27487 | 5.766038 | 0.9114442 | 0.9114442
53.62123 | 22.8468 | 17.09015 | 15.26757 | 5.756649 | 0.911288 | 0.911288
53.63123 | 22.8607 | 17.08252 | 15.26027 | 5.778176 | 0.9111249 | 0.9111249
53.64123 | 22.8248 | 17.07489 | 15.25298 | 5.749909 | 0.9109549 | 0.9109549
53.65123 | 22.8017 | 17.06725 | 15.24569 | 5.73445 | 0.9107783 | 0.9107783
53.66123 | 22.7688 | 17.0596 | 15.23841 | 5.709198 | 0.910595 | 0.910595
53.67123 | 22.7348 | 17.05195 | 15.23114 | 5.682852 | 0.9104049 | 0.9104049
53.68122 | 22.6999 | 17.04429 | 15.22388 | 5.655606 | 0.9102085 | 0.9102085
53.69122 | 22.6296 | 17.03662 | 15.21661 | 5.592975 | 0.9100051 | 0.9100051
53.70122 | 22.5923 | 17.02895 | 15.20936 | 5.56335 | 0.9097955 | 0.9097955
53.71122 | 22.5339 | 17.02127 | 15.20211 | 5.512633 | 0.909579 | 0.909579
53.72122 | 22.4367 | 17.01358 | 15.19487 | 5.423121 | 0.9093565 | 0.9093565
53.73121 | 22.4032 | 17.00589 | 15.18764 | 5.397309 | 0.9091274 | 0.9091274
53.74121 | 22.3312 | 16.99819 | 15.18041 | 5.33301 | 0.9088919 | 0.9088919
53.75121 | 22.2282 | 16.99048 | 15.17318 | 5.237718 | 0.9086501 | 0.9086501
53.76121 | 22.1559 | 16.98277 | 15.16596 | 5.173132 | 0.908402 | 0.908402
53.77121 | 22.0696 | 16.97505 | 15.15875 | 5.094551 | 0.9081479 | 0.9081479
53.78121 | 21.9787 | 16.96732 | 15.15155 | 5.011377 | 0.9078873 | 0.9078873
53.7912 | 21.8712 | 16.9596 | 15.14436 | 4.911601 | 0.9076211 | 0.9076211
53.8012 | 21.7809 | 16.95186 | 15.13716 | 4.829038 | 0.9073486 | 0.9073486
53.8112 | 21.6944 | 16.94412 | 15.12998 | 4.750281 | 0.90707 | 0.90707
53.8212 | 21.5682 | 16.93637 | 15.1228 | 4.63183 | 0.9067856 | 0.9067856
53.8312 | 21.4828 | 16.92862 | 15.11563 | 4.554183 | 0.9064953 | 0.9064953
53.84119 | 21.3689 | 16.92087 | 15.10847 | 4.448034 | 0.9061996 | 0.9061996
53.85119 | 21.24 | 16.9131 | 15.10131 | 4.326897 | 0.9058979 | 0.9058979
53.86119 | 21.1551 | 16.90533 | 15.09415 | 4.249766 | 0.9055904 | 0.9055904
53.87119 | 21.029 | 16.89756 | 15.08701 | 4.131439 | 0.9052775 | 0.9052775
53.88119 | 20.9145 | 16.88978 | 15.07987 | 4.024716 | 0.904959 | 0.904959
53.89119 | 20.8011 | 16.882 | 15.07273 | 3.919098 | 0.904635 | 0.904635
53.90118 | 20.6767 | 16.87422 | 15.06561 | 3.802477 | 0.9043061 | 0.9043061
53.91118 | 20.5767 | 16.86643 | 15.05849 | 3.710267 | 0.9039715 | 0.9039715
53.92118 | 20.4362 | 16.85864 | 15.05138 | 3.577561 | 0.9036318 | 0.9036318
53.93118 | 20.3332 | 16.85084 | 15.04427 | 3.482359 | 0.9032869 | 0.9032869
53.94118 | 20.2119 | 16.84304 | 15.03717 | 3.368861 | 0.902937 | 0.902937
53.95117 | 20.0907 | 16.83524 | 15.03008 | 3.255458 | 0.9025824 | 0.9025824
53.96117 | 19.9875 | 16.82743 | 15.02299 | 3.160066 | 0.9022226 | 0.9022226
53.97117 | 19.8584 | 16.81962 | 15.01591 | 3.038778 | 0.9018581 | 0.9018581
53.98117 | 19.7352 | 16.81181 | 15.00883 | 2.923392 | 0.9014888 | 0.9014888
53.99117 | 19.6366 | 16.80399 | 15.00176 | 2.832609 | 0.9011149 | 0.9011149
54.00117 | 19.5235 | 16.79617 | 14.9947 | 2.727328 | 0.9007363 | 0.9007363
54.01116 | 19.401 | 16.78836 | 14.98765 | 2.612642 | 0.9003538 | 0.9003538
54.02116 | 19.2858 | 16.78053 | 14.9806 | 2.505266 | 0.8999665 | 0.8999665
54.03116 | 19.1848 | 16.77271 | 14.97356 | 2.412092 | 0.8995749 | 0.8995749
54.04116 | 19.0653 | 16.76488 | 14.96652 | 2.300419 | 0.8991792 | 0.8991792
54.05116 | 18.9551 | 16.75705 | 14.95949 | 2.198049 | 0.8987793 | 0.8987793
54.06115 | 18.8324 | 16.74923 | 14.95248 | 2.083172 | 0.8983759 | 0.8983759
54.07115 | 18.738 | 16.7414 | 14.94546 | 1.996603 | 0.8979681 | 0.8979681
54.08115 | 18.6161 | 16.73356 | 14.93845 | 1.882536 | 0.8975565 | 0.8975565
54.09115 | 18.5072 | 16.72573 | 14.93145 | 1.78147 | 0.8971412 | 0.8971412
54.10115 | 18.3937 | 16.7179 | 14.92445 | 1.675804 | 0.8967223 | 0.8967223
54.11115 | 18.2853 | 16.71006 | 14.91746 | 1.575239 | 0.8962998 | 0.8962998
54.12114 | 18.1806 | 16.70223 | 14.91049 | 1.478366 | 0.8958744 | 0.8958744
54.13114 | 18.0657 | 16.6944 | 14.90351 | 1.371301 | 0.8954451 | 0.8954451
54.14114 | 17.9574 | 16.68656 | 14.89654 | 1.270836 | 0.8950127 | 0.8950127
54.15114 | 17.8615 | 16.67873 | 14.88958 | 1.18277 | 0.8945771 | 0.8945771
54.16114 | 17.7381 | 16.6709 | 14.88262 | 1.067204 | 0.8941385 | 0.8941385
54.17113 | 17.6481 | 16.66307 | 14.87568 | 0.985029 | 0.8936973 | 0.8936973
54.18113 | 17.5272 | 16.65524 | 14.86873 | 0.871961 | 0.8932529 | 0.8932529
54.19113 | 17.4188 | 16.64741 | 14.8618 | 0.7713916 | 0.8928058 | 0.8928058
54.20113 | 17.3182 | 16.63958 | 14.85487 | 0.678621 | 0.892356 | 0.892356
54.21113 | 17.2203 | 16.63175 | 14.84794 | 0.5885486 | 0.8919036 | 0.8919036
54.22113 | 17.1124 | 16.62393 | 14.84103 | 0.4884744 | 0.8914489 | 0.8914489
54.23112 | 17.0035 | 16.61611 | 14.83413 | 0.3873902 | 0.8909923 | 0.8909923
54.24112 | 16.902 | 16.60829 | 14.82722 | 0.2937115 | 0.8905331 | 0.8905331
54.25112 | 16.8053 | 16.60047 | 14.82033 | 0.2048303 | 0.8900717 | 0.8900717
54.26112 | 16.6999 | 16.59265 | 14.81344 | 0.1072465 | 0.8896082 | 0.8896082
54.27112 | 16.5909 | 16.58484 | 14.80655 | 0.006059638 | 0.8891429 | 0.8891429
54.28111 | 16.5038 | 16.57704 | 14.79969 | -0.07323812 | 0.8886763 | 0.8886763
54.29111 | 16.4069 | 16.56923 | 14.79282 | -0.1623315 | 0.8882074 | 0.8882074
54.30111 | 16.2919 | 16.56143 | 14.78595 | -0.2695284 | 0.887737 | 0.887737
54.31111 | 16.2167 | 16.55363 | 14.7791 | -0.336929 | 0.887265 | 0.887265
54.32111 | 16.12 | 16.54583 | 14.77225 | -0.4258338 | 0.8867918 | 0.8867918
54.33111 | 16.0277 | 16.53804 | 14.76541 | -0.5103427 | 0.8863171 | 0.8863171
54.3411 | 15.9443 | 16.53026 | 14.75858 | -0.5859639 | 0.8858418 | 0.8858418
54.3511 | 15.8509 | 16.52248 | 14.75175 | -0.6715821 | 0.885365 | 0.885365
54.3611 | 15.775 | 16.51471 | 14.74493 | -0.739705 | 0.8848872 | 0.8848872
54.3711 | 15.6913 | 16.50693 | 14.73812 | -0.8156332 | 0.8844086 | 0.8844086
54.3811 | 15.6003 | 16.49917 | 14.73131 | -0.8988665 | 0.8839291 | 0.8839291
54.39109 | 15.54 | 16.49141 | 14.72451 | -0.9514131 | 0.8834494 | 0.8834494
54.40109 | 15.4453 | 16.48366 | 14.71772 | -1.038358 | 0.8829688 | 0.8829688
54.41109 | 15.3747 | 16.47591 | 14.71093 | -1.101209 | 0.8824877 | 0.8824877
54.42109 | 15.3243 | 16.46817 | 14.70415 | -1.143865 | 0.8820063 | 0.8820063
54.43109 | 15.2236 | 16.46043 | 14.69738 | -1.236829 | 0.8815246 | 0.8815246
54.44109 | 15.1795 | 16.4527 | 14.69061 | -1.273199 | 0.8810429 | 0.8810429
54.45108 | 15.108 | 16.44498 | 14.68386 | -1.336983 | 0.8805615 | 0.8805615
54.46108 | 15.049 | 16.43727 | 14.67711 | -1.388267 | 0.8800798 | 0.8800798
54.47108 | 14.9928 | 16.42956 | 14.67036 | -1.436758 | 0.8795982 | 0.8795982
54.48108 | 14.927 | 16.42186 | 14.66362 | -1.494856 | 0.8791169 | 0.8791169
54.49108 | 14.888 | 16.41416 | 14.65689 | -1.526162 | 0.8786361 | 0.8786361
54.50107 | 14.834 | 16.40648 | 14.65017 | -1.572484 | 0.8781562 | 0.8781562
54.51107 | 14.776 | 16.39881 | 14.64345 | -1.622806 | 0.8776763 | 0.8776763
54.52107 | 14.7371 | 16.39114 | 14.63674 | -1.654037 | 0.8771972 | 0.8771972
54.53107 | 14.6925 | 16.38348 | 14.63004 | -1.690976 | 0.8767188 | 0.8767188
54.54107 | 14.6449 | 16.37582 | 14.62334 | -1.730923 | 0.8762414 | 0.8762414
54.55107 | 14.6238 | 16.36818 | 14.61665 | -1.74438 | 0.8757649 | 0.8757649
54.56106 | 14.5678 | 16.36055 | 14.60997 | -1.792754 | 0.87529 | 0.87529
54.57106 | 14.5209 | 16.35293 | 14.6033 | -1.832029 | 0.8748158 | 0.8748158
54.58106 | 14.5077 | 16.34531 | 14.59663 | -1.837613 | 0.8743429 | 0.8743429
54.59106 | 14.4648 | 16.33771 | 14.58996 | -1.872908 | 0.8738714 | 0.8738714
54.60106 | 14.4312 | 16.33011 | 14.58331 | -1.898912 | 0.8734014 | 0.8734014
54.61105 | 14.4067 | 16.32253 | 14.57667 | -1.915834 | 0.8729334 | 0.8729334
54.62105 | 14.3576 | 16.31496 | 14.57003 | -1.957359 | 0.8724666 | 0.8724666
54.63105 | 14.3468 | 16.30739 | 14.56339 | -1.960595 | 0.8720016 | 0.8720016
54.64105 | 14.3231 | 16.29984 | 14.55676 | -1.976741 | 0.8715385 | 0.8715385
54.65105 | 14.2958 | 16.2923 | 14.55014 | -1.996498 | 0.8710773 | 0.8710773
54.66105 | 14.2744 | 16.28477 | 14.54353 | -2.010366 | 0.8706182 | 0.8706182
54.67104 | 14.2523 | 16.27725 | 14.53693 | -2.024953 | 0.8701617 | 0.8701617
54.68104 | 14.2341 | 16.26974 | 14.53033 | -2.035645 | 0.869707 | 0.869707
54.69104 | 14.2141 | 16.26225 | 14.52374 | -2.048147 | 0.8692546 | 0.8692546
54.70104 | 14.1953 | 16.25476 | 14.51715 | -2.059462 | 0.8688044 | 0.8688044
54.71104 | 14.1824 | 16.24729 | 14.51057 | -2.064889 | 0.8683572 | 0.8683572
54.72103 | 14.1659 | 16.23984 | 14.50401 | -2.073935 | 0.8679126 | 0.8679126
54.73103 | 14.1437 | 16.23239 | 14.49745 | -2.088687 | 0.8674705 | 0.8674705
54.74103 | 14.1423 | 16.22495 | 14.49089 | -2.082651 | 0.8670311 | 0.8670311
54.75103 | 14.1138 | 16.21753 | 14.48434 | -2.103728 | 0.8665946 | 0.8665946
54.76103 | 14.108 | 16.21012 | 14.4778 | -2.102118 | 0.8661612 | 0.8661612
54.77102 | 14.0898 | 16.20273 | 14.47127 | -2.112929 | 0.8657309 | 0.8657309
54.78102 | 14.083 | 16.19535 | 14.46474 | -2.112345 | 0.8653036 | 0.8653036
54.79102 | 14.0798 | 16.18798 | 14.45822 | -2.108175 | 0.8648794 | 0.8648794
54.80102 | 14.0596 | 16.18062 | 14.4517 | -2.121019 | 0.8644585 | 0.8644585
54.81102 | 14.0518 | 16.17328 | 14.44519 | -2.121477 | 0.864041 | 0.864041
54.82102 | 14.0398 | 16.16595 | 14.43869 | -2.126149 | 0.863627 | 0.863627
54.83101 | 14.0397 | 16.15864 | 14.43221 | -2.118942 | 0.8632169 | 0.8632169
54.84101 | 14.0309 | 16.15134 | 14.42572 | -2.120442 | 0.8628099 | 0.8628099
54.85101 | 14.0314 | 16.14406 | 14.41924 | -2.112657 | 0.8624068 | 0.8624068
54.86101 | 14.0113 | 16.13679 | 14.41277 | -2.125487 | 0.8620074 | 0.8620074
54.87101 | 14.0131 | 16.12953 | 14.40631 | -2.116431 | 0.8616118 | 0.8616118
54.881 | 13.9926 | 16.1223 | 14.39986 | -2.129698 | 0.8612206 | 0.8612206
54.891 | 13.9966 | 16.11507 | 14.39341 | -2.118472 | 0.8608329 | 0.8608329
54.901 | 13.9906 | 16.10786 | 14.38696 | -2.117262 | 0.8604495 | 0.8604495
54.911 | 13.9893 | 16.10067 | 14.38053 | -2.111368 | 0.8600701 | 0.8600701
54.921 | 13.975 | 16.09349 | 14.3741 | -2.118489 | 0.8596949 | 0.8596949
54.931 | 13.9654 | 16.08633 | 14.36768 | -2.120926 | 0.8593241 | 0.8593241
54.94099 | 13.9637 | 16.07919 | 14.36127 | -2.115486 | 0.858958 | 0.858958
54.95099 | 13.9587 | 16.07206 | 14.35486 | -2.113355 | 0.8585959 | 0.8585959
54.96099 | 13.9606 | 16.06494 | 14.34846 | -2.104341 | 0.8582385 | 0.8582385
54.97099 | 13.9413 | 16.05784 | 14.34207 | -2.116542 | 0.8578854 | 0.8578854
54.98099 | 13.9408 | 16.05076 | 14.33569 | -2.10996 | 0.8575373 | 0.8575373
54.99098 | 13.9368 | 16.0437 | 14.32931 | -2.106902 | 0.8571939 | 0.8571939
55.00098 | 13.9324 | 16.03665 | 14.32294 | -2.104254 | 0.8568552 | 0.8568552
55.01098 | 13.9232 | 16.02962 | 14.31658 | -2.106422 | 0.8565213 | 0.8565213
55.02098 | 13.924 | 16.02261 | 14.31022 | -2.098608 | 0.8561923 | 0.8561923
55.03098 | 13.9093 | 16.01561 | 14.30387 | -2.106311 | 0.8558682 | 0.8558682
55.04098 | 13.9101 | 16.00863 | 14.29753 | -2.098531 | 0.8555493 | 0.8555493
55.05097 | 13.9007 | 16.00168 | 14.2912 | -2.100976 | 0.8552357 | 0.8552357
55.06097 | 13.8867 | 15.99473 | 14.28488 | -2.108031 | 0.854927 | 0.854927
55.07097 | 13.8848 | 15.9878 | 14.27856 | -2.103005 | 0.8546235 | 0.8546235
55.08097 | 13.8769 | 15.9809 | 14.27224 | -2.103995 | 0.8543253 | 0.8543253
55.09097 | 13.8533 | 15.974 | 14.26594 | -2.120704 | 0.8540324 | 0.8540324
55.10096 | 13.8657 | 15.96714 | 14.25965 | -2.101438 | 0.8537452 | 0.8537452
55.11096 | 13.8457 | 15.96028 | 14.25336 | -2.114583 | 0.8534632 | 0.8534632
55.12096 | 13.8502 | 15.95345 | 14.24707 | -2.103247 | 0.8531867 | 0.8531867
55.13096 | 13.8286 | 15.94663 | 14.2408 | -2.118029 | 0.8529157 | 0.8529157
55.14096 | 13.8238 | 15.93983 | 14.23453 | -2.116029 | 0.8526504 | 0.8526504
55.15096 | 13.8222 | 15.93305 | 14.22827 | -2.110849 | 0.8523907 | 0.8523907
55.16095 | 13.8134 | 15.92629 | 14.22202 | -2.112893 | 0.852137 | 0.852137
55.17095 | 13.8058 | 15.91955 | 14.21577 | -2.11375 | 0.8518889 | 0.8518889
55.18095 | 13.7999 | 15.91283 | 14.20953 | -2.112926 | 0.8516465 | 0.8516465
55.19095 | 13.783 | 15.90612 | 14.2033 | -2.123121 | 0.85141 | 0.85141
55.20095 | 13.791 | 15.89944 | 14.19708 | -2.108435 | 0.8511795 | 0.8511795
55.21094 | 13.7814 | 15.89278 | 14.19087 | -2.111375 | 0.8509552 | 0.8509552
55.22094 | 13.7628 | 15.88613 | 14.18466 | -2.123328 | 0.8507367 | 0.8507367
55.23094 | 13.7663 | 15.8795 | 14.17845 | -2.113201 | 0.8505241 | 0.8505241
55.24094 | 13.7554 | 15.87289 | 14.17226 | -2.117493 | 0.8503177 | 0.8503177
55.25094 | 13.7462 | 15.8663 | 14.16607 | -2.120104 | 0.8501175 | 0.8501175
55.26094 | 13.7402 | 15.85974 | 14.15989 | -2.119536 | 0.8499235 | 0.8499235
55.27093 | 13.739 | 15.85319 | 14.15372 | -2.114194 | 0.8497359 | 0.8497359
55.28093 | 13.7309 | 15.84666 | 14.14756 | -2.115765 | 0.8495545 | 0.8495545
55.29093 | 13.7404 | 15.84016 | 14.1414 | -2.099756 | 0.8493792 | 0.8493792
55.30093 | 13.712 | 15.83367 | 14.13525 | -2.121668 | 0.8492104 | 0.8492104
55.31093 | 13.7298 | 15.8272 | 14.1291 | -2.097399 | 0.849048 | 0.849048
55.32092 | 13.7163 | 15.82076 | 14.12297 | -2.104458 | 0.8488922 | 0.8488922
55.33092 | 13.7127 | 15.81433 | 14.11684 | -2.10163 | 0.8487427 | 0.8487427
55.34092 | 13.7179 | 15.80792 | 14.11072 | -2.090023 | 0.8485997 | 0.8485997
55.35092 | 13.705 | 15.80154 | 14.10461 | -2.096536 | 0.8484632 | 0.8484632
55.36092 | 13.7061 | 15.79517 | 14.0985 | -2.08907 | 0.8483334 | 0.8483334
55.37092 | 13.7041 | 15.78883 | 14.0924 | -2.084725 | 0.8482102 | 0.8482102
55.38091 | 13.6977 | 15.78251 | 14.08632 | -2.084807 | 0.8480938 | 0.8480938
55.39091 | 13.6913 | 15.7762 | 14.08024 | -2.084903 | 0.8479839 | 0.8479839
55.40091 | 13.6922 | 15.76992 | 14.07416 | -2.077721 | 0.8478808 | 0.8478808
55.41091 | 13.6781 | 15.76366 | 14.06809 | -2.085559 | 0.8477844 | 0.8477844
55.42091 | 13.6854 | 15.75742 | 14.06203 | -2.072018 | 0.8476948 | 0.8476948
55.4309 | 13.6759 | 15.7512 | 14.05598 | -2.075305 | 0.847612 | 0.847612
55.4409 | 13.6763 | 15.74501 | 14.04993 | -2.068706 | 0.8475361 | 0.8475361
55.4509 | 13.6744 | 15.73883 | 14.04389 | -2.064429 | 0.8474671 | 0.8474671
55.4609 | 13.6665 | 15.73267 | 14.03786 | -2.066173 | 0.847405 | 0.847405
55.4709 | 13.6625 | 15.72654 | 14.03184 | -2.064039 | 0.8473498 | 0.8473498
55.4809 | 13.6672 | 15.72043 | 14.02582 | -2.053226 | 0.8473015 | 0.8473015
55.49089 | 13.6561 | 15.71434 | 14.01982 | -2.05824 | 0.8472603 | 0.8472603
55.50089 | 13.6531 | 15.70827 | 14.01382 | -2.05517 | 0.8472261 | 0.8472261
55.51089 | 13.6583 | 15.70222 | 14.00782 | -2.043922 | 0.8471989 | 0.8471989
55.52089 | 13.6352 | 15.6962 | 14.00184 | -2.060995 | 0.8471787 | 0.8471787
55.53089 | 13.6456 | 15.69019 | 13.99586 | -2.04459 | 0.8471657 | 0.8471657
55.54088 | 13.6378 | 15.68421 | 13.98989 | -2.046413 | 0.8471598 | 0.8471598
55.55088 | 13.6225 | 15.67825 | 13.98393 | -2.055751 | 0.847161 | 0.847161
55.56088 | 13.6223 | 15.67231 | 13.97797 | -2.050012 | 0.8471694 | 0.8471694
55.57088 | 13.6071 | 15.66639 | 13.97202 | -2.059294 | 0.847185 | 0.847185
55.58088 | 13.6216 | 15.6605 | 13.96608 | -2.038899 | 0.8472077 | 0.8472077
55.59088 | 13.6102 | 15.65462 | 13.96015 | -2.044425 | 0.8472377 | 0.8472377
55.60087 | 13.5974 | 15.64878 | 13.95423 | -2.051379 | 0.8472749 | 0.8472749
55.61087 | 13.6015 | 15.64295 | 13.94831 | -2.04145 | 0.8473194 | 0.8473194
55.62087 | 13.5955 | 15.63714 | 13.9424 | -2.041642 | 0.8473712 | 0.8473712
55.63087 | 13.5932 | 15.63136 | 13.9365 | -2.038157 | 0.8474302 | 0.8474302
55.64087 | 13.588 | 15.62559 | 13.9306 | -2.037594 | 0.8474967 | 0.8474967
55.65086 | 13.5773 | 15.61986 | 13.92472 | -2.042559 | 0.8475703 | 0.8475703
55.66086 | 13.5758 | 15.61414 | 13.91884 | -2.038341 | 0.8476514 | 0.8476514
55.67086 | 13.5784 | 15.60844 | 13.91296 | -2.030044 | 0.8477398 | 0.8477398
55.68086 | 13.5755 | 15.60277 | 13.9071 | -2.027271 | 0.8478357 | 0.8478357
55.69086 | 13.5604 | 15.59712 | 13.90124 | -2.03672 | 0.8479389 | 0.8479389
55.70086 | 13.5638 | 15.59149 | 13.89539 | -2.027691 | 0.8480496 | 0.8480496
55.71085 | 13.5502 | 15.58589 | 13.88955 | -2.03569 | 0.8481676 | 0.8481676
55.72085 | 13.5467 | 15.58031 | 13.88372 | -2.033606 | 0.8482931 | 0.8482931
55.73085 | 13.5556 | 15.57474 | 13.87789 | -2.019145 | 0.8484261 | 0.8484261
55.74085 | 13.5311 | 15.56921 | 13.87207 | -2.038106 | 0.8485666 | 0.8485666
55.75085 | 13.5524 | 15.56369 | 13.86626 | -2.01129 | 0.8487146 | 0.8487146
55.76084 | 13.5383 | 15.5582 | 13.86046 | -2.019902 | 0.8488699 | 0.8488699
55.77084 | 13.5262 | 15.55273 | 13.85467 | -2.026532 | 0.8490329 | 0.8490329
55.78084 | 13.5446 | 15.54728 | 13.84888 | -2.002683 | 0.8492033 | 0.8492033
55.79084 | 13.5259 | 15.54186 | 13.8431 | -2.015958 | 0.8493813 | 0.8493813
55.80084 | 13.5308 | 15.53646 | 13.83732 | -2.005655 | 0.8495669 | 0.8495669
55.81084 | 13.5303 | 15.53108 | 13.83156 | -2.000776 | 0.8497601 | 0.8497601
55.82083 | 13.5165 | 15.52572 | 13.8258 | -2.009224 | 0.8499606 | 0.8499606
55.83083 | 13.5316 | 15.52039 | 13.82005 | -1.98879 | 0.8501689 | 0.8501689
55.84083 | 13.5172 | 15.51508 | 13.81431 | -1.997878 | 0.8503847 | 0.8503847
55.85083 | 13.5127 | 15.50979 | 13.80857 | -1.99709 | 0.8506082 | 0.8506082
55.86083 | 13.5202 | 15.50452 | 13.80285 | -1.984324 | 0.8508392 | 0.8508392
55.87082 | 13.5086 | 15.49929 | 13.79713 | -1.990687 | 0.8510777 | 0.8510777
55.88082 | 13.4994 | 15.49407 | 13.79142 | -1.994667 | 0.8513239 | 0.8513239
55.89082 | 13.5138 | 15.48887 | 13.78571 | -1.975071 | 0.8515779 | 0.8515779
55.90082 | 13.4966 | 15.4837 | 13.78002 | -1.987097 | 0.8518394 | 0.8518394
55.91082 | 13.5086 | 15.47855 | 13.77433 | -1.969946 | 0.8521086 | 0.8521086
55.92082 | 13.5024 | 15.47342 | 13.76865 | -1.971018 | 0.8523855 | 0.8523855
55.93081 | 13.4931 | 15.46832 | 13.76298 | -1.975219 | 0.8526697 | 0.8526697
55.94081 | 13.5131 | 15.46324 | 13.75731 | -1.950137 | 0.8529619 | 0.8529619
55.95081 | 13.498 | 15.45818 | 13.75166 | -1.960179 | 0.8532617 | 0.8532617
55.96081 | 13.4933 | 15.45314 | 13.746 | -1.959843 | 0.8535693 | 0.8535693
55.97081 | 13.5071 | 15.44813 | 13.74036 | -1.941031 | 0.8538845 | 0.8538845
55.9808 | 13.4963 | 15.44315 | 13.73473 | -1.946847 | 0.8542071 | 0.8542071
55.9908 | 13.4994 | 15.43818 | 13.72911 | -1.93878 | 0.8545374 | 0.8545374
56.0008 | 13.5004 | 15.43324 | 13.72349 | -1.932837 | 0.854876 | 0.854876
56.0108 | 13.4909 | 15.42832 | 13.71787 | -1.937417 | 0.8552217 | 0.8552217
56.0208 | 13.4949 | 15.42342 | 13.71227 | -1.928521 | 0.8555757 | 0.8555757
56.0308 | 13.4945 | 15.41855 | 13.70667 | -1.924047 | 0.8559369 | 0.8559369
56.04079 | 13.4755 | 15.4137 | 13.70109 | -1.938202 | 0.8563057 | 0.8563057
56.05079 | 13.5033 | 15.40887 | 13.69551 | -1.905575 | 0.8566826 | 0.8566826
56.06079 | 13.4848 | 15.40407 | 13.68994 | -1.919271 | 0.8570672 | 0.8570672
56.07079 | 13.4822 | 15.39929 | 13.68437 | -1.917091 | 0.8574596 | 0.8574596
56.08079 | 13.4963 | 15.39453 | 13.67881 | -1.898233 | 0.8578597 | 0.8578597
56.09078 | 13.4846 | 15.3898 | 13.67327 | -1.905204 | 0.8582672 | 0.8582672
56.10078 | 13.4833 | 15.38509 | 13.66773 | -1.901794 | 0.8586828 | 0.8586828
56.11078 | 13.4925 | 15.38041 | 13.66219 | -1.887906 | 0.8591062 | 0.8591062
56.12078 | 13.4771 | 15.37574 | 13.65667 | -1.898642 | 0.8595373 | 0.8595373
56.13078 | 13.4851 | 15.3711 | 13.65115 | -1.886002 | 0.8599762 | 0.8599762
56.14078 | 13.4826 | 15.36648 | 13.64564 | -1.883885 | 0.8604229 | 0.8604229
56.15077 | 13.4705 | 15.3619 | 13.64014 | -1.891395 | 0.8608769 | 0.8608769
56.16077 | 13.4758 | 15.35732 | 13.63465 | -1.881525 | 0.8613391 | 0.8613391
56.17077 | 13.4826 | 15.35278 | 13.62916 | -1.870177 | 0.8618091 | 0.8618091
56.18077 | 13.4589 | 15.34825 | 13.62368 | -1.889354 | 0.8622869 | 0.8622869
56.19077 | 13.4635 | 15.34375 | 13.61821 | -1.880253 | 0.8627725 | 0.8627725
56.20076 | 13.4544 | 15.33928 | 13.61275 | -1.884881 | 0.8632654 | 0.8632654
56.21076 | 13.4529 | 15.33483 | 13.60729 | -1.881927 | 0.8637665 | 0.8637665
56.22076 | 13.4556 | 15.3304 | 13.60185 | -1.874797 | 0.8642755 | 0.8642755
56.23076 | 13.4554 | 15.32599 | 13.59641 | -1.87059 | 0.8647921 | 0.8647921
56.24076 | 13.4401 | 15.32161 | 13.59097 | -1.881507 | 0.8653168 | 0.8653168
56.25076 | 13.4468 | 15.31725 | 13.58555 | -1.870447 | 0.865849 | 0.865849
56.26075 | 13.4299 | 15.31292 | 13.58014 | -1.883015 | 0.8663887 | 0.8663887
56.27075 | 13.4422 | 15.3086 | 13.57473 | -1.866402 | 0.8669367 | 0.8669367
56.28075 | 13.4234 | 15.30431 | 13.56933 | -1.880913 | 0.8674925 | 0.8674925
56.29075 | 13.4238 | 15.30005 | 13.56394 | -1.876248 | 0.8680564 | 0.8680564
56.30075 | 13.4328 | 15.29581 | 13.55855 | -1.863005 | 0.8686277 | 0.8686277
56.31074 | 13.4106 | 15.29159 | 13.55318 | -1.880991 | 0.8692065 | 0.8692065
56.32074 | 13.4158 | 15.2874 | 13.54781 | -1.871596 | 0.8697936 | 0.8697936
56.33074 | 13.4149 | 15.28322 | 13.54245 | -1.868324 | 0.8703886 | 0.8703886
56.34074 | 13.4009 | 15.27908 | 13.53709 | -1.878176 | 0.8709915 | 0.8709915
56.35074 | 13.3865 | 15.27495 | 13.53175 | -1.888452 | 0.8716022 | 0.8716022
56.36074 | 13.4016 | 15.27085 | 13.52641 | -1.869251 | 0.8722207 | 0.8722207
56.37073 | 13.3918 | 15.26678 | 13.52108 | -1.874978 | 0.8728466 | 0.8728466
56.38073 | 13.3897 | 15.26272 | 13.51576 | -1.873024 | 0.8734808 | 0.8734808
56.39073 | 13.3856 | 15.25869 | 13.51045 | -1.873095 | 0.8741231 | 0.8741231
56.40073 | 13.3824 | 15.25469 | 13.50514 | -1.872288 | 0.8747731 | 0.8747731
56.41073 | 13.3839 | 15.25071 | 13.49984 | -1.866806 | 0.875431 | 0.875431
56.42072 | 13.3772 | 15.24675 | 13.49456 | -1.869551 | 0.8760963 | 0.8760963
56.43072 | 13.3806 | 15.24282 | 13.48928 | -1.862216 | 0.87677 | 0.87677
56.44072 | 13.3839 | 15.2389 | 13.484 | -1.855005 | 0.8774516 | 0.8774516
56.45072 | 13.3759 | 15.23502 | 13.47873 | -1.859117 | 0.8781411 | 0.8781411
56.46072 | 13.3702 | 15.23115 | 13.47348 | -1.860953 | 0.8788386 | 0.8788386
56.47072 | 13.3713 | 15.22731 | 13.46822 | -1.856013 | 0.8795439 | 0.8795439
56.48071 | 13.3717 | 15.2235 | 13.46299 | -1.8518 | 0.8802565 | 0.8802565
56.49071 | 13.3598 | 15.21971 | 13.45775 | -1.859908 | 0.8809778 | 0.8809778
56.50071 | 13.363 | 15.21594 | 13.45253 | -1.852939 | 0.881707 | 0.881707
56.51071 | 13.3665 | 15.21219 | 13.44731 | -1.845694 | 0.8824441 | 0.8824441
56.52071 | 13.3565 | 15.20847 | 13.44209 | -1.851973 | 0.8831891 | 0.8831891
56.5307 | 13.363 | 15.20478 | 13.4369 | -1.841779 | 0.8839414 | 0.8839414
56.5407 | 13.3657 | 15.20111 | 13.4317 | -1.835406 | 0.8847024 | 0.8847024
56.5507 | 13.3627 | 15.19746 | 13.42651 | -1.834757 | 0.8854713 | 0.8854713
56.5607 | 13.365 | 15.19383 | 13.42133 | -1.828831 | 0.8862483 | 0.8862483
56.5707 | 13.3541 | 15.19023 | 13.41616 | -1.83613 | 0.8870333 | 0.8870333
56.5807 | 13.3645 | 15.18665 | 13.411 | -1.822152 | 0.8878262 | 0.8878262
56.59069 | 13.3683 | 15.1831 | 13.40585 | -1.814802 | 0.8886264 | 0.8886264
56.60069 | 13.3524 | 15.17957 | 13.4007 | -1.827173 | 0.8894354 | 0.8894354
56.61069 | 13.36 | 15.17607 | 13.39556 | -1.816067 | 0.8902524 | 0.8902524
56.62069 | 13.364 | 15.17259 | 13.39043 | -1.808586 | 0.8910775 | 0.8910775
56.63069 | 13.3525 | 15.16913 | 13.38531 | -1.816628 | 0.8919105 | 0.8919105
56.64068 | 13.3618 | 15.1657 | 13.3802 | -1.803898 | 0.8927508 | 0.8927508
56.65068 | 13.3483 | 15.16229 | 13.37509 | -1.813989 | 0.8936002 | 0.8936002
56.66068 | 13.3549 | 15.1589 | 13.36999 | -1.804004 | 0.8944575 | 0.8944575
56.67068 | 13.3544 | 15.15554 | 13.3649 | -1.801143 | 0.8953228 | 0.8953228
56.68068 | 13.3464 | 15.15221 | 13.35981 | -1.805807 | 0.8961963 | 0.8961963
56.69068 | 13.3525 | 15.14889 | 13.35474 | -1.796394 | 0.897078 | 0.897078
56.70067 | 13.3611 | 15.14561 | 13.34968 | -1.78451 | 0.8979669 | 0.8979669
56.71067 | 13.3531 | 15.14235 | 13.34462 | -1.789246 | 0.8988648 | 0.8988648
56.72067 | 13.3558 | 15.13911 | 13.33956 | -1.783306 | 0.8997709 | 0.8997709
56.73067 | 13.3614 | 15.13589 | 13.33452 | -1.774491 | 0.900685 | 0.900685
56.74067 | 13.3496 | 15.1327 | 13.32949 | -1.7831 | 0.9016074 | 0.9016074
56.75066 | 13.3622 | 15.12954 | 13.32446 | -1.767337 | 0.9025371 | 0.9025371
56.76066 | 13.3548 | 15.12639 | 13.31944 | -1.771595 | 0.9034758 | 0.9034758
56.77066 | 13.3545 | 15.12328 | 13.31443 | -1.768777 | 0.9044227 | 0.9044227
56.78066 | 13.3595 | 15.12018 | 13.30943 | -1.760684 | 0.905378 | 0.905378
56.79066 | 13.357 | 15.11712 | 13.30443 | -1.760116 | 0.9063416 | 0.9063416
56.80066 | 13.3685 | 15.11407 | 13.29944 | -1.745571 | 0.9073133 | 0.9073133
56.81065 | 13.3522 | 15.11106 | 13.29447 | -1.758855 | 0.9082923 | 0.9082923
56.82065 | 13.3512 | 15.10806 | 13.2895 | -1.75686 | 0.9092806 | 0.9092806
56.83065 | 13.3716 | 15.10509 | 13.28454 | -1.73349 | 0.9102772 | 0.9102772
56.84065 | 13.3652 | 15.10214 | 13.27958 | -1.736945 | 0.9112821 | 0.9112821
56.85065 | 13.3611 | 15.09922 | 13.27463 | -1.738124 | 0.9122954 | 0.9122954
56.86064 | 13.3725 | 15.09633 | 13.2697 | -1.723831 | 0.913316 | 0.913316
56.87064 | 13.3656 | 15.09346 | 13.26477 | -1.72786 | 0.914346 | 0.914346
56.88064 | 13.3671 | 15.09061 | 13.25984 | -1.723513 | 0.9153844 | 0.9153844
56.89064 | 13.3795 | 15.08779 | 13.25493 | -1.708292 | 0.9164312 | 0.9164312
56.90064 | 13.3711 | 15.085 | 13.25002 | -1.713895 | 0.9174864 | 0.9174864
56.91064 | 13.3705 | 15.08222 | 13.24512 | -1.711723 | 0.91855 | 0.91855
56.92063 | 13.3778 | 15.07948 | 13.24024 | -1.701679 | 0.9196211 | 0.9196211
56.93063 | 13.3608 | 15.07676 | 13.23535 | -1.715958 | 0.9207017 | 0.9207017
56.94063 | 13.3824 | 15.07406 | 13.23048 | -1.691661 | 0.9217908 | 0.9217908
56.95063 | 13.3801 | 15.07139 | 13.22561 | -1.69129 | 0.9228884 | 0.9228884
56.96063 | 13.3669 | 15.06874 | 13.22075 | -1.701843 | 0.9239946 | 0.9239946
56.97062 | 13.3677 | 15.06612 | 13.21591 | -1.698425 | 0.9251082 | 0.9251082
56.98062 | 13.3713 | 15.06353 | 13.21107 | -1.692229 | 0.9262315 | 0.9262315
56.99062 | 13.3621 | 15.06096 | 13.20623 | -1.698858 | 0.9273634 | 0.9273634
57.00062 | 13.38 | 15.05841 | 13.20141 | -1.678413 | 0.9285039 | 0.9285039
57.01062 | 13.3734 | 15.05589 | 13.19659 | -1.682493 | 0.929653 | 0.929653
57.02062 | 13.367 | 15.0534 | 13.19178 | -1.686398 | 0.9308109 | 0.9308109
57.03061 | 13.3775 | 15.05093 | 13.18698 | -1.673432 | 0.9319763 | 0.9319763
57.04061 | 13.3661 | 15.04849 | 13.18219 | -1.682388 | 0.933151 | 0.933151
57.05061 | 13.3606 | 15.04607 | 13.1774 | -1.68547 | 0.9343354 | 0.9343354
57.06061 | 13.3783 | 15.04368 | 13.17262 | -1.665377 | 0.9355276 | 0.9355276
57.07061 | 13.3602 | 15.04131 | 13.16785 | -1.681111 | 0.9367296 | 0.9367296
57.0806 | 13.3709 | 15.03897 | 13.1631 | -1.668071 | 0.9379381 | 0.9379381
57.0906 | 13.3722 | 15.03666 | 13.15834 | -1.664456 | 0.9391571 | 0.9391571
57.1006 | 13.3567 | 15.03437 | 13.1536 | -1.677666 | 0.9403851 | 0.9403851
57.1106 | 13.3768 | 15.0321 | 13.14886 | -1.655303 | 0.9416219 | 0.9416219
57.1206 | 13.3552 | 15.02987 | 13.14413 | -1.674665 | 0.9428676 | 0.9428676
57.1306 | 13.3648 | 15.02765 | 13.13941 | -1.662853 | 0.9441222 | 0.9441222
57.14059 | 13.3637 | 15.02547 | 13.1347 | -1.66177 | 0.9453846 | 0.9453846
57.15059 | 13.3637 | 15.02331 | 13.13 | -1.65961 | 0.946657 | 0.946657
57.16059 | 13.3629 | 15.02118 | 13.1253 | -1.658276 | 0.9479386 | 0.9479386
57.17059 | 13.3737 | 15.01907 | 13.12061 | -1.645369 | 0.9492291 | 0.9492291
57.18059 | 13.3645 | 15.01699 | 13.11593 | -1.652487 | 0.9505287 | 0.9505287
57.19058 | 13.3786 | 15.01493 | 13.11126 | -1.636335 | 0.9518361 | 0.9518361
57.20058 | 13.3827 | 15.01291 | 13.1066 | -1.630206 | 0.9531539 | 0.9531539
57.21058 | 13.3728 | 15.0109 | 13.10194 | -1.638103 | 0.9544808 | 0.9544808
57.22058 | 13.386 | 15.00893 | 13.09729 | -1.622928 | 0.9558168 | 0.9558168
57.23058 | 13.3857 | 15.00698 | 13.09265 | -1.621278 | 0.9571621 | 0.9571621
57.24058 | 13.3786 | 15.00506 | 13.08802 | -1.626456 | 0.9585166 | 0.9585166
57.25057 | 13.3938 | 15.00316 | 13.0834 | -1.609361 | 0.9598789 | 0.9598789
57.26057 | 13.3991 | 15.00129 | 13.07879 | -1.602191 | 0.9612516 | 0.9612516
57.27057 | 13.3937 | 14.99945 | 13.07418 | -1.605749 | 0.962634 | 0.962634
57.28057 | 13.4085 | 14.99763 | 13.06958 | -1.589132 | 0.9640254 | 0.9640254
57.29057 | 13.4018 | 14.99584 | 13.06499 | -1.594044 | 0.9654266 | 0.9654266
57.30056 | 13.4027 | 14.99408 | 13.06041 | -1.591384 | 0.9668356 | 0.9668356
57.31056 | 13.416 | 14.99235 | 13.05584 | -1.576348 | 0.968255 | 0.968255
57.32056 | 13.4159 | 14.99064 | 13.05127 | -1.57474 | 0.9696844 | 0.9696844
57.33056 | 13.4199 | 14.98896 | 13.04671 | -1.569058 | 0.9711228 | 0.9711228
57.34056 | 13.4337 | 14.9873 | 13.04216 | -1.553605 | 0.9725712 | 0.9725712
57.35056 | 13.4306 | 14.98568 | 13.03762 | -1.555078 | 0.9740287 | 0.9740287
57.36055 | 13.4329 | 14.98408 | 13.03309 | -1.55118 | 0.9754945 | 0.9754945
57.37055 | 13.4477 | 14.98251 | 13.02857 | -1.534808 | 0.9769713 | 0.9769713
57.38055 | 13.4322 | 14.98096 | 13.02405 | -1.548763 | 0.9784577 | 0.9784577
57.39055 | 13.4526 | 14.97945 | 13.01954 | -1.526846 | 0.9799538 | 0.9799538
57.40055 | 13.4481 | 14.97796 | 13.01504 | -1.529856 | 0.9814596 | 0.9814596
57.41054 | 13.4489 | 14.9765 | 13.01055 | -1.527595 | 0.9829736 | 0.9829736
57.42054 | 13.4585 | 14.97506 | 13.00606 | -1.516561 | 0.9844989 | 0.9844989
57.43054 | 13.4576 | 14.97365 | 13.00159 | -1.516054 | 0.9860339 | 0.9860339
57.44054 | 13.4523 | 14.97228 | 12.99712 | -1.519975 | 0.9875788 | 0.9875788
57.45054 | 13.4636 | 14.97092 | 12.99266 | -1.507324 | 0.9891335 | 0.9891335
57.46054 | 13.4661 | 14.9696 | 12.98821 | -1.503501 | 0.990698 | 0.990698
57.47053 | 13.4708 | 14.96831 | 12.98377 | -1.497508 | 0.9922711 | 0.9922711
57.48053 | 13.4732 | 14.96704 | 12.97933 | -1.49384 | 0.9938555 | 0.9938555
57.49053 | 13.4751 | 14.9658 | 12.9749 | -1.490701 | 0.9954499 | 0.9954499
57.50053 | 13.4735 | 14.96459 | 12.97048 | -1.491091 | 0.9970543 | 0.9970543
57.51053 | 13.4878 | 14.96341 | 12.96607 | -1.475608 | 0.9986688 | 0.9986688
57.52052 | 13.4762 | 14.96226 | 12.96167 | -1.486055 | 1.000292 | 1.000292
57.53052 | 13.4865 | 14.96113 | 12.95728 | -1.47463 | 1.001926 | 1.001926
57.54052 | 13.4887 | 14.96003 | 12.95289 | -1.471332 | 1.003571 | 1.003571
57.55052 | 13.4862 | 14.95896 | 12.94851 | -1.472764 | 1.005226 | 1.005226
57.56052 | 13.5027 | 14.95792 | 12.94414 | -1.455224 | 1.006891 | 1.006891
57.57052 | 13.4896 | 14.95691 | 12.93978 | -1.467312 | 1.008567 | 1.008567
57.58051 | 13.495 | 14.95593 | 12.93543 | -1.460931 | 1.010251 | 1.010251
57.59051 | 13.4929 | 14.95498 | 12.93108 | -1.462077 | 1.011947 | 1.011947
57.60051 | 13.5 | 14.95405 | 12.92675 | -1.454052 | 1.013653 | 1.013653
57.61051 | 13.4943 | 14.95316 | 12.92242 | -1.458856 | 1.01537 | 1.01537
57.62051 | 13.5048 | 14.95229 | 12.91809 | -1.447489 | 1.017097 | 1.017097
57.6305 | 13.5082 | 14.95145 | 12.91379 | -1.443252 | 1.018833 | 1.018833
57.6405 | 13.503 | 14.95064 | 12.90948 | -1.447643 | 1.020581 | 1.020581
57.6505 | 13.5164 | 14.94986 | 12.90518 | -1.433463 | 1.02234 | 1.02234
57.6605 | 13.5066 | 14.94911 | 12.9009 | -1.442513 | 1.024109 | 1.024109
57.6705 | 13.5112 | 14.94839 | 12.89662 | -1.437192 | 1.025888 | 1.025888
57.6805 | 13.509 | 14.9477 | 12.89234 | -1.438701 | 1.027679 | 1.027679
57.69049 | 13.5095 | 14.94704 | 12.88808 | -1.43754 | 1.029478 | 1.029478
57.70049 | 13.5144 | 14.94641 | 12.88383 | -1.432007 | 1.03129 | 1.03129
57.71049 | 13.5162 | 14.9458 | 12.87958 | -1.429605 | 1.033112 | 1.033112
57.72049 | 13.5145 | 14.94523 | 12.87534 | -1.430732 | 1.034945 | 1.034945
57.73049 | 13.513 | 14.94469 | 12.87111 | -1.431689 | 1.036789 | 1.036789
57.74048 | 13.5077 | 14.94418 | 12.86689 | -1.436476 | 1.038642 | 1.038642
57.75048 | 13.503 | 14.94369 | 12.86268 | -1.440692 | 1.040508 | 1.040508
57.76048 | 13.5118 | 14.94324 | 12.85847 | -1.431439 | 1.042384 | 1.042384
57.77048 | 13.5031 | 14.94282 | 12.85427 | -1.439716 | 1.044272 | 1.044272
57.78048 | 13.5095 | 14.94242 | 12.85008 | -1.432923 | 1.04617 | 1.04617
57.79048 | 13.5117 | 14.94206 | 12.8459 | -1.43036 | 1.04808 | 1.04808
57.80047 | 13.5124 | 14.94173 | 12.84173 | -1.429328 | 1.049998 | 1.049998
57.81047 | 13.5059 | 14.94143 | 12.83757 | -1.435525 | 1.05193 | 1.05193
57.82047 | 13.5117 | 14.94115 | 12.83341 | -1.429453 | 1.053872 | 1.053872
57.83047 | 13.5041 | 14.94091 | 12.82926 | -1.436812 | 1.055826 | 1.055826
57.84047 | 13.5033 | 14.9407 | 12.82512 | -1.437401 | 1.057791 | 1.057791
57.85046 | 13.5076 | 14.94052 | 12.82099 | -1.432921 | 1.059765 | 1.059765
57.86046 | 13.5083 | 14.94037 | 12.81687 | -1.432072 | 1.061753 | 1.061753
57.87046 | 13.5017 | 14.94025 | 12.81275 | -1.438553 | 1.063751 | 1.063751
57.88046 | 13.5063 | 14.94017 | 12.80864 | -1.433865 | 1.065761 | 1.065761
57.89046 | 13.5004 | 14.94011 | 12.80454 | -1.439708 | 1.067782 | 1.067782
57.90046 | 13.4993 | 14.94008 | 12.80045 | -1.440782 | 1.069815 | 1.069815
57.91045 | 13.4949 | 14.94009 | 12.79637 | -1.445187 | 1.071857 | 1.071857
57.92045 | 13.4977 | 14.94012 | 12.7923 | -1.442424 | 1.073913 | 1.073913
57.93045 | 13.5013 | 14.94019 | 12.78823 | -1.438891 | 1.07598 | 1.07598
57.94045 | 13.4979 | 14.94029 | 12.78417 | -1.44239 | 1.078058 | 1.078058
57.95045 | 13.4942 | 14.94042 | 12.78012 | -1.446219 | 1.080148 | 1.080148
57.96044 | 13.5015 | 14.94058 | 12.77609 | -1.439081 | 1.082248 | 1.082248
57.97044 | 13.5055 | 14.94077 | 12.77205 | -1.435273 | 1.084361 | 1.084361
57.98044 | 13.4972 | 14.941 | 12.76803 | -1.443798 | 1.086486 | 1.086486
57.99044 | 13.5048 | 14.94125 | 12.76401 | -1.436453 | 1.088622 | 1.088622
58.00044 | 13.4991 | 14.94154 | 12.76 | -1.442441 | 1.09077 | 1.09077
58.01044 | 13.4945 | 14.94186 | 12.756 | -1.44736 | 1.09293 | 1.09293
58.02043 | 13.5042 | 14.94221 | 12.75201 | -1.43801 | 1.0951 | 1.0951
58.03043 | 13.5008 | 14.94259 | 12.74803 | -1.441793 | 1.097284 | 1.097284
58.04043 | 13.5035 | 14.94301 | 12.74405 | -1.439508 | 1.099479 | 1.099479
58.05043 | 13.504 | 14.94345 | 12.74008 | -1.439454 | 1.101686 | 1.101686
58.06043 | 13.503 | 14.94393 | 12.73612 | -1.440933 | 1.103905 | 1.103905
58.07042 | 13.5001 | 14.94444 | 12.73218 | -1.444343 | 1.106134 | 1.106134
58.08042 | 13.5115 | 14.94499 | 12.72823 | -1.433486 | 1.108377 | 1.108377
58.09042 | 13.512 | 14.94556 | 12.7243 | -1.433561 | 1.110632 | 1.110632
58.10042 | 13.516 | 14.94617 | 12.72037 | -1.430168 | 1.112899 | 1.112899
58.11042 | 13.5221 | 14.94681 | 12.71645 | -1.424708 | 1.115178 | 1.115178
58.12041 | 13.5174 | 14.94748 | 12.71255 | -1.430079 | 1.117467 | 1.117467
58.13041 | 13.525 | 14.94818 | 12.70864 | -1.423184 | 1.11977 | 1.11977
58.14041 | 13.5386 | 14.94892 | 12.70475 | -1.41032 | 1.122085 | 1.122085
58.15041 | 13.532 | 14.94969 | 12.70086 | -1.41769 | 1.124413 | 1.124413
58.16041 | 13.5402 | 14.95049 | 12.69699 | -1.410292 | 1.126752 | 1.126752
58.17041 | 13.5439 | 14.95133 | 12.69312 | -1.407427 | 1.129104 | 1.129104
58.1804 | 13.5435 | 14.95219 | 12.68926 | -1.408693 | 1.131466 | 1.131466
58.1904 | 13.5583 | 14.95309 | 12.68541 | -1.394794 | 1.133842 | 1.133842
58.2004 | 13.5605 | 14.95403 | 12.68156 | -1.393527 | 1.136231 | 1.136231
58.2104 | 13.5484 | 14.95499 | 12.67773 | -1.406593 | 1.138632 | 1.138632
58.2204 | 13.5676 | 14.95599 | 12.6739 | -1.388392 | 1.141045 | 1.141045
58.23039 | 13.5709 | 14.95702 | 12.67009 | -1.386122 | 1.143469 | 1.143469
58.24039 | 13.5738 | 14.95809 | 12.66627 | -1.384287 | 1.145907 | 1.145907
58.25039 | 13.5924 | 14.95919 | 12.66247 | -1.366785 | 1.148357 | 1.148357
58.26039 | 13.5823 | 14.96032 | 12.65868 | -1.378017 | 1.15082 | 1.15082
58.27039 | 13.5876 | 14.96148 | 12.65489 | -1.373881 | 1.153296 | 1.153296
58.28039 | 13.6023 | 14.96268 | 12.65111 | -1.360379 | 1.155784 | 1.155784
58.29038 | 13.6022 | 14.96391 | 12.64735 | -1.361706 | 1.158281 | 1.158281
58.30038 | 13.6096 | 14.96517 | 12.64358 | -1.355571 | 1.160794 | 1.160794
58.31038 | 13.6191 | 14.96647 | 12.63983 | -1.347368 | 1.163319 | 1.163319
58.32038 | 13.6148 | 14.9678 | 12.63608 | -1.352999 | 1.165857 | 1.165857
58.33038 | 13.6238 | 14.96916 | 12.63235 | -1.345364 | 1.168408 | 1.168408
58.34037 | 13.6346 | 14.97056 | 12.62862 | -1.33596 | 1.170969 | 1.170969
58.35037 | 13.6287 | 14.97199 | 12.6249 | -1.343292 | 1.173545 | 1.173545
58.36037 | 13.6355 | 14.97346 | 12.62119 | -1.337957 | 1.176134 | 1.176134
58.37037 | 13.6487 | 14.97496 | 12.61749 | -1.326256 | 1.178735 | 1.178735
58.38037 | 13.6366 | 14.97649 | 12.61379 | -1.339888 | 1.181349 | 1.181349
58.39037 | 13.6613 | 14.97805 | 12.6101 | -1.316754 | 1.183976 | 1.183976
58.40036 | 13.6649 | 14.97965 | 12.60643 | -1.314752 | 1.186613 | 1.186613
58.41036 | 13.6605 | 14.98129 | 12.60275 | -1.320786 | 1.189266 | 1.189266
58.42036 | 13.6761 | 14.98295 | 12.59909 | -1.306853 | 1.191931 | 1.191931
58.43036 | 13.6787 | 14.98465 | 12.59544 | -1.305955 | 1.194609 | 1.194609
58.44036 | 13.6747 | 14.98639 | 12.59179 | -1.31169 | 1.1973 | 1.1973
58.45035 | 13.695 | 14.98816 | 12.58816 | -1.293157 | 1.2 | 1.2
58.46035 | 13.6994 | 14.98996 | 12.58453 | -1.29056 | 1.202717 | 1.202717
58.47035 | 13.693 | 14.9918 | 12.5809 | -1.298797 | 1.205446 | 1.205446
58.48035 | 13.7154 | 14.99367 | 12.57729 | -1.278268 | 1.208188 | 1.208188
58.49035 | 13.7156 | 14.99557 | 12.57369 | -1.279973 | 1.210943 | 1.210943
58.50035 | 13.7159 | 14.99751 | 12.57009 | -1.281612 | 1.213711 | 1.213711
58.51034 | 13.7203 | 14.99948 | 12.5665 | -1.279182 | 1.216489 | 1.216489
58.52034 | 13.7245 | 15.00149 | 12.56292 | -1.276989 | 1.219283 | 1.219283
58.53034 | 13.7291 | 15.00353 | 12.55935 | -1.27443 | 1.22209 | 1.22209
58.54034 | 13.744 | 15.00561 | 12.55579 | -1.261606 | 1.224909 | 1.224909
58.55034 | 13.7389 | 15.00772 | 12.55223 | -1.268815 | 1.227742 | 1.227742
58.56033 | 13.7571 | 15.00986 | 12.54869 | -1.252757 | 1.230585 | 1.230585
58.57033 | 13.7636 | 15.01203 | 12.54515 | -1.248435 | 1.233443 | 1.233443
58.58033 | 13.7578 | 15.01425 | 12.54162 | -1.256447 | 1.236315 | 1.236315
58.59033 | 13.7728 | 15.01649 | 12.53809 | -1.243693 | 1.239199 | 1.239199
58.60033 | 13.7793 | 15.01877 | 12.53458 | -1.239473 | 1.242097 | 1.242097
58.61033 | 13.7805 | 15.02109 | 12.53107 | -1.240588 | 1.245007 | 1.245007
58.62032 | 13.7939 | 15.02343 | 12.52758 | -1.229535 | 1.247928 | 1.247928
58.63032 | 13.8008 | 15.02582 | 12.52409 | -1.225018 | 1.250864 | 1.250864
58.64032 | 13.7928 | 15.02824 | 12.52061 | -1.235435 | 1.253814 | 1.253814
58.65032 | 13.8221 | 15.03069 | 12.51713 | -1.208587 | 1.256776 | 1.256776
58.66032 | 13.8195 | 15.03317 | 12.51367 | -1.213673 | 1.259752 | 1.259752
58.67031 | 13.8148 | 15.03569 | 12.51022 | -1.22089 | 1.262737 | 1.262737
58.68031 | 13.8363 | 15.03824 | 12.50677 | -1.201945 | 1.265739 | 1.265739
58.69031 | 13.8413 | 15.04083 | 12.50333 | -1.199533 | 1.268753 | 1.268753
58.70031 | 13.8447 | 15.04346 | 12.49989 | -1.198756 | 1.271781 | 1.271781
58.71031 | 13.8653 | 15.04611 | 12.49647 | -1.180813 | 1.274821 | 1.274821
58.72031 | 13.871 | 15.0488 | 12.49305 | -1.177805 | 1.277875 | 1.277875
58.7303 | 13.8786 | 15.05153 | 12.48965 | -1.172928 | 1.280939 | 1.280939
58.7403 | 13.8902 | 15.05429 | 12.48625 | -1.164087 | 1.284018 | 1.284018
58.7503 | 13.8969 | 15.05708 | 12.48286 | -1.160181 | 1.28711 | 1.28711
58.7603 | 13.8979 | 15.05991 | 12.47948 | -1.162009 | 1.290216 | 1.290216
58.7703 | 13.9257 | 15.06277 | 12.4761 | -1.137072 | 1.293334 | 1.293334
58.78029 | 13.9262 | 15.06567 | 12.47274 | -1.139465 | 1.296463 | 1.296463
58.79029 | 13.9284 | 15.0686 | 12.46938 | -1.140196 | 1.299607 | 1.299607
58.80029 | 13.9548 | 15.07156 | 12.46603 | -1.11676 | 1.302764 | 1.302764
58.81029 | 13.9444 | 15.07456 | 12.46269 | -1.130159 | 1.305934 | 1.305934
58.82029 | 13.9567 | 15.07759 | 12.45936 | -1.120892 | 1.309117 | 1.309117
58.83029 | 13.9743 | 15.08066 | 12.45603 | -1.106359 | 1.312313 | 1.312313
58.84028 | 13.9772 | 15.08376 | 12.45272 | -1.106556 | 1.315519 | 1.315519
58.85028 | 13.9937 | 15.08689 | 12.44941 | -1.093191 | 1.318741 | 1.318741
58.86028 | 14.0031 | 15.09006 | 12.44611 | -1.08696 | 1.321975 | 1.321975
58.87028 | 14.0066 | 15.09326 | 12.44282 | -1.086662 | 1.325223 | 1.325223
58.88028 | 14.0257 | 15.0965 | 12.43953 | -1.070798 | 1.328483 | 1.328483
58.89027 | 14.0302 | 15.09976 | 12.43626 | -1.069565 | 1.331753 | 1.331753
58.90027 | 14.0382 | 15.10307 | 12.43299 | -1.064869 | 1.335039 | 1.335039
58.91027 | 14.0538 | 15.10641 | 12.42973 | -1.052607 | 1.338337 | 1.338337
58.92027 | 14.0528 | 15.10978 | 12.42648 | -1.056978 | 1.341648 | 1.341648
58.93027 | 14.0677 | 15.11318 | 12.42324 | -1.045483 | 1.344972 | 1.344972
58.94027 | 14.0868 | 15.11662 | 12.42 | -1.029821 | 1.348309 | 1.348309
58.95026 | 14.0868 | 15.12009 | 12.41678 | -1.033289 | 1.351655 | 1.351655
58.96026 | 14.1001 | 15.12359 | 12.41356 | -1.023495 | 1.355017 | 1.355017
58.97026 | 14.1085 | 15.12713 | 12.41035 | -1.018633 | 1.358391 | 1.358391
58.98026 | 14.1184 | 15.13071 | 12.40715 | -1.012305 | 1.361778 | 1.361778
58.99026 | 14.1258 | 15.13431 | 12.40396 | -1.008511 | 1.365178 | 1.365178
59.00025 | 14.1502 | 15.13795 | 12.40077 | -0.9877454 | 1.368586 | 1.368586
59.01025 | 14.1515 | 15.14162 | 12.3976 | -0.9901171 | 1.372011 | 1.372011
59.02025 | 14.1653 | 15.14532 | 12.39443 | -0.9800214 | 1.375447 | 1.375447
59.03025 | 14.1795 | 15.14906 | 12.39127 | -0.9695593 | 1.378897 | 1.378897
59.04025 | 14.1901 | 15.15283 | 12.38811 | -0.9627296 | 1.382358 | 1.382358
59.05025 | 14.1921 | 15.15663 | 12.38497 | -0.9645331 | 1.385832 | 1.385832
59.06024 | 14.2116 | 15.16047 | 12.38184 | -0.9488656 | 1.389315 | 1.389315
59.07024 | 14.2246 | 15.16433 | 12.37871 | -0.9397342 | 1.392814 | 1.392814
59.08024 | 14.2293 | 15.16824 | 12.37559 | -0.9389352 | 1.396324 | 1.396324
59.09024 | 14.2494 | 15.17217 | 12.37248 | -0.922769 | 1.399847 | 1.399847
59.10024 | 14.2543 | 15.17614 | 12.36937 | -0.9218351 | 1.403382 | 1.403382
59.11023 | 14.2611 | 15.18013 | 12.36628 | -0.9190296 | 1.406925 | 1.406925
59.12023 | 14.2687 | 15.18416 | 12.36319 | -0.9154602 | 1.410484 | 1.410484
59.13023 | 14.2848 | 15.18822 | 12.36011 | -0.9034228 | 1.414055 | 1.414055
59.14023 | 14.2892 | 15.19232 | 12.35704 | -0.9031177 | 1.417638 | 1.417638
59.15023 | 14.31 | 15.19644 | 12.35398 | -0.8864442 | 1.421232 | 1.421232
59.16023 | 14.3185 | 15.2006 | 12.35093 | -0.8821021 | 1.424838 | 1.424838
59.17022 | 14.3188 | 15.20479 | 12.34788 | -0.8859882 | 1.428453 | 1.428453
59.18022 | 14.3359 | 15.20901 | 12.34484 | -0.8731097 | 1.432083 | 1.432083
59.19022 | 14.3513 | 15.21326 | 12.34181 | -0.8619626 | 1.435724 | 1.435724
59.20022 | 14.3576 | 15.21755 | 12.33879 | -0.8599467 | 1.439377 | 1.439377
59.21022 | 14.3765 | 15.22186 | 12.33578 | -0.8453621 | 1.443042 | 1.443042
59.22021 | 14.3783 | 15.2262 | 12.33278 | -0.8479042 | 1.446714 | 1.446714
59.23021 | 14.3885 | 15.23058 | 12.32978 | -0.8420817 | 1.450401 | 1.450401
59.24021 | 14.4124 | 15.23499 | 12.32679 | -0.8225897 | 1.4541 | 1.4541
59.25021 | 14.4169 | 15.23943 | 12.32381 | -0.8225284 | 1.457809 | 1.457809
59.26021 | 14.4238 | 15.2439 | 12.32084 | -0.8200976 | 1.46153 | 1.46153
59.27021 | 14.4428 | 15.2484 | 12.31787 | -0.8055971 | 1.465262 | 1.465262
59.2802 | 14.4515 | 15.25292 | 12.31492 | -0.8014225 | 1.469002 | 1.469002
59.2902 | 14.4695 | 15.25748 | 12.31197 | -0.7879824 | 1.472756 | 1.472756
59.3002 | 14.4888 | 15.26207 | 12.30903 | -0.7732721 | 1.476521 | 1.476521
59.3102 | 14.4973 | 15.26669 | 12.3061 | -0.7693917 | 1.480296 | 1.480296
59.3202 | 14.5204 | 15.27134 | 12.30318 | -0.7509409 | 1.484083 | 1.484083
59.33019 | 14.5421 | 15.27601 | 12.30026 | -0.7339123 | 1.487875 | 1.487875
59.34019 | 14.5525 | 15.28072 | 12.29736 | -0.7282202 | 1.491682 | 1.491682
59.35019 | 14.57 | 15.28546 | 12.29446 | -0.7154572 | 1.4955 | 1.4955
59.36019 | 14.5947 | 15.29022 | 12.29157 | -0.695523 | 1.499329 | 1.499329
59.37019 | 14.6068 | 15.29502 | 12.28868 | -0.6882176 | 1.503168 | 1.503168
59.38019 | 14.6299 | 15.29984 | 12.28581 | -0.6699407 | 1.507016 | 1.507016
59.39018 | 14.65 | 15.30469 | 12.28294 | -0.6546875 | 1.510872 | 1.510872
59.40018 | 14.6607 | 15.30957 | 12.28009 | -0.6488671 | 1.514741 | 1.514741
59.41018 | 14.6966 | 15.31447 | 12.27724 | -0.6178749 | 1.51862 | 1.51862
59.42018 | 14.7055 | 15.31941 | 12.27439 | -0.6139105 | 1.522509 | 1.522509
59.43018 | 14.7207 | 15.32437 | 12.27156 | -0.6036736 | 1.526407 | 1.526407
59.44017 | 14.7556 | 15.32936 | 12.26874 | -0.5737593 | 1.530312 | 1.530312
59.45017 | 14.7699 | 15.33438 | 12.26592 | -0.564477 | 1.534229 | 1.534229
59.46017 | 14.7849 | 15.33942 | 12.26311 | -0.5545216 | 1.538156 | 1.538156
59.47017 | 14.8184 | 15.34449 | 12.26031 | -0.5260932 | 1.542093 | 1.542093
59.48017 | 14.8376 | 15.34959 | 12.25751 | -0.5119913 | 1.546039 | 1.546039
59.49017 | 14.8452 | 15.35472 | 12.25473 | -0.5095155 | 1.549993 | 1.549993
59.50016 | 14.8881 | 15.35986 | 12.25195 | -0.4717613 | 1.553953 | 1.553953
59.51016 | 14.9049 | 15.36504 | 12.24919 | -0.4601377 | 1.557926 | 1.557926
59.52016 | 14.9174 | 15.37024 | 12.24642 | -0.4528396 | 1.561907 | 1.561907
59.53016 | 14.9535 | 15.37547 | 12.24367 | -0.4219669 | 1.565897 | 1.565897
59.54016 | 14.9685 | 15.38072 | 12.24093 | -0.4122197 | 1.569896 | 1.569896
59.55015 | 14.9887 | 15.38599 | 12.23819 | -0.3972923 | 1.573899 | 1.573899
59.56015 | 15.0244 | 15.39129 | 12.23547 | -0.3668943 | 1.577914 | 1.577914
59.57015 | 15.0377 | 15.39662 | 12.23275 | -0.3589209 | 1.581938 | 1.581938
59.58015 | 15.054 | 15.40197 | 12.23003 | -0.3479718 | 1.585969 | 1.585969
59.59015 | 15.0961 | 15.40735 | 12.22733 | -0.3112464 | 1.590009 | 1.590009
59.60015 | 15.1181 | 15.41274 | 12.22463 | -0.2946449 | 1.594056 | 1.594056
59.61014 | 15.1274 | 15.41816 | 12.22195 | -0.2907601 | 1.598106 | 1.598106
59.62014 | 15.1756 | 15.42361 | 12.21927 | -0.2480052 | 1.602168 | 1.602168
59.63014 | 15.1962 | 15.42907 | 12.2166 | -0.2328728 | 1.606238 | 1.606238
59.64014 | 15.2156 | 15.43456 | 12.21393 | -0.2189627 | 1.610315 | 1.610315
59.65014 | 15.2607 | 15.44008 | 12.21128 | -0.1793754 | 1.614399 | 1.614399
59.66013 | 15.2839 | 15.4456 | 12.20863 | -0.1617045 | 1.618486 | 1.618486
59.67013 | 15.3099 | 15.45116 | 12.20599 | -0.1412606 | 1.622583 | 1.622583
59.68013 | 15.3521 | 15.45674 | 12.20336 | -0.1046379 | 1.626688 | 1.626688
59.69013 | 15.3757 | 15.46234 | 12.20074 | -0.08663667 | 1.630798 | 1.630798
59.70013 | 15.4113 | 15.46796 | 12.19812 | -0.05665573 | 1.634915 | 1.634915
59.71013 | 15.4497 | 15.4736 | 12.19552 | -0.0238955 | 1.639039 | 1.639039
59.72012 | 15.4705 | 15.47925 | 12.19292 | -0.008749914 | 1.643164 | 1.643164
59.73012 | 15.5137 | 15.48493 | 12.19033 | 0.02877064 | 1.647299 | 1.647299
59.74012 | 15.5546 | 15.49063 | 12.18775 | 0.0639715 | 1.65144 | 1.65144
59.75012 | 15.5769 | 15.49635 | 12.18517 | 0.08055351 | 1.655586 | 1.655586
59.76012 | 15.6163 | 15.50208 | 12.18261 | 0.1142162 | 1.659738 | 1.659738
59.77011 | 15.6686 | 15.50783 | 12.18005 | 0.1607663 | 1.663891 | 1.663891
59.78011 | 15.6989 | 15.51361 | 12.1775 | 0.1852927 | 1.668053 | 1.668053
59.79011 | 15.7358 | 15.5194 | 12.17496 | 0.2164013 | 1.67222 | 1.67222
59.80011 | 15.7822 | 15.52521 | 12.17242 | 0.2569924 | 1.676392 | 1.676392
59.81011 | 15.8165 | 15.53103 | 12.1699 | 0.2854667 | 1.680568 | 1.680568
59.82011 | 15.856 | 15.53688 | 12.16738 | 0.3191241 | 1.684748 | 1.684748
59.8301 | 15.9038 | 15.54273 | 12.16487 | 0.3610708 | 1.688928 | 1.688928
59.8401 | 15.9392 | 15.5486 | 12.16237 | 0.3905959 | 1.693117 | 1.693117
59.8501 | 15.9804 | 15.55449 | 12.15988 | 0.4259056 | 1.697309 | 1.697309
59.8601 | 16.0253 | 15.5604 | 12.15739 | 0.4649 | 1.701505 | 1.701505
59.8701 | 16.0566 | 15.56632 | 12.15491 | 0.4902797 | 1.705704 | 1.705704
59.88009 | 16.1063 | 15.57225 | 12.15245 | 0.5340506 | 1.709902 | 1.709902
59.89009 | 16.1493 | 15.5782 | 12.14998 | 0.5711016 | 1.714107 | 1.714107
59.90009 | 16.1902 | 15.58416 | 12.14753 | 0.6060393 | 1.718316 | 1.718316
59.91009 | 16.238 | 15.59014 | 12.14508 | 0.6478637 | 1.722526 | 1.722526
59.92009 | 16.2807 | 15.59613 | 12.14265 | 0.684575 | 1.726739 | 1.726739
59.93009 | 16.3247 | 15.60213 | 12.14022 | 0.7225746 | 1.730954 | 1.730954
59.94008 | 16.3709 | 15.60813 | 12.1378 | 0.7627677 | 1.735168 | 1.735168
59.95008 | 16.4168 | 15.61416 | 12.13538 | 0.8026432 | 1.739387 | 1.739387
59.96008 | 16.4619 | 15.62019 | 12.13298 | 0.841708 | 1.743607 | 1.743607
59.97008 | 16.5007 | 15.62624 | 12.13058 | 0.8744619 | 1.747829 | 1.747829
59.98008 | 16.5551 | 15.63229 | 12.12819 | 0.9228057 | 1.752052 | 1.752052
59.99007 | 16.6033 | 15.63835 | 12.12581 | 0.9649458 | 1.756271 | 1.756271
60.00007 | 16.6423 | 15.64443 | 12.12344 | 0.9978703 | 1.760496 | 1.760496
60.01007 | 16.7002 | 15.65051 | 12.12107 | 1.049686 | 1.764721 | 1.764721
60.02007 | 16.7406 | 15.65661 | 12.11871 | 1.083994 | 1.768946 | 1.768946
60.03007 | 16.7881 | 15.66271 | 12.11636 | 1.125393 | 1.773171 | 1.773171
60.04007 | 16.8403 | 15.66881 | 12.11402 | 1.171485 | 1.777396 | 1.777396
60.05006 | 16.8908 | 15.67492 | 12.11169 | 1.215876 | 1.781616 | 1.781616
60.06006 | 16.9327 | 15.68105 | 12.10937 | 1.251655 | 1.785839 | 1.785839
60.07006 | 16.987 | 15.68717 | 12.10705 | 1.299827 | 1.790062 | 1.790062
60.08006 | 17.0408 | 15.69331 | 12.10474 | 1.347494 | 1.794283 | 1.794283
60.09006 | 17.0892 | 15.69944 | 12.10244 | 1.389756 | 1.798503 | 1.798503
60.10005 | 17.1408 | 15.70558 | 12.10015 | 1.43522 | 1.802717 | 1.802717
60.11005 | 17.193 | 15.71173 | 12.09786 | 1.481273 | 1.806933 | 1.806933
60.12005 | 17.2456 | 15.71788 | 12.09558 | 1.527723 | 1.811147 | 1.811147
60.13005 | 17.2969 | 15.72403 | 12.09331 | 1.57287 | 1.815358 | 1.815358
60.14005 | 17.3519 | 15.73019 | 12.09105 | 1.621715 | 1.819567 | 1.819567
60.15005 | 17.4004 | 15.73634 | 12.0888 | 1.664057 | 1.823773 | 1.823773
60.16004 | 17.4548 | 15.7425 | 12.08655 | 1.712305 | 1.827971 | 1.827971
60.17004 | 17.5055 | 15.74866 | 12.08432 | 1.756845 | 1.83217 | 1.83217
60.18004 | 17.5526 | 15.75482 | 12.08209 | 1.797785 | 1.836365 | 1.836365
60.19004 | 17.613 | 15.76098 | 12.07986 | 1.852025 | 1.840556 | 1.840556
60.20004 | 17.6602 | 15.76713 | 12.07765 | 1.893066 | 1.844742 | 1.844742
60.21003 | 17.7101 | 15.77329 | 12.07545 | 1.936814 | 1.84892 | 1.84892
60.22003 | 17.7669 | 15.77944 | 12.07325 | 1.987458 | 1.853097 | 1.853097
60.23003 | 17.8176 | 15.7856 | 12.07106 | 2.032005 | 1.857269 | 1.857269
60.24003 | 17.8681 | 15.79175 | 12.06887 | 2.076354 | 1.861435 | 1.861435
60.25003 | 17.9208 | 15.79789 | 12.0667 | 2.122907 | 1.865596 | 1.865596
60.26003 | 17.9722 | 15.80403 | 12.06453 | 2.168165 | 1.869751 | 1.869751
60.27002 | 18.0191 | 15.81017 | 12.06238 | 2.208933 | 1.873895 | 1.873895
60.28002 | 18.0711 | 15.8163 | 12.06023 | 2.2548 | 1.878036 | 1.878036
60.29002 | 18.1239 | 15.82243 | 12.05808 | 2.301474 | 1.882171 | 1.882171
60.30002 | 18.1664 | 15.82855 | 12.05595 | 2.337854 | 1.886299 | 1.886299
60.31002 | 18.2199 | 15.83466 | 12.05382 | 2.385241 | 1.890418 | 1.890418
60.32001 | 18.2614 | 15.84076 | 12.05171 | 2.420642 | 1.894527 | 1.894527
60.33001 | 18.3068 | 15.84686 | 12.04959 | 2.459945 | 1.89863 | 1.89863
60.34001 | 18.3553 | 15.85294 | 12.04749 | 2.502357 | 1.902726 | 1.902726
60.35001 | 18.4067 | 15.85902 | 12.0454 | 2.547679 | 1.906813 | 1.906813
60.36001 | 18.4453 | 15.86509 | 12.04331 | 2.580211 | 1.91089 | 1.91089
60.37001 | 18.4929 | 15.87115 | 12.04123 | 2.621753 | 1.914959 | 1.914959
60.38 | 18.5327 | 15.87719 | 12.03916 | 2.655514 | 1.919013 | 1.919013
60.39 | 18.5739 | 15.88322 | 12.0371 | 2.69068 | 1.923062 | 1.923062
60.4 | 18.615 | 15.88924 | 12.03504 | 2.725759 | 1.9271 | 1.9271
60.41 | 18.656 | 15.89525 | 12.03299 | 2.760752 | 1.931128 | 1.931128
60.42 | 18.6952 | 15.90124 | 12.03095 | 2.793959 | 1.935145 | 1.935145
60.42999 | 18.731 | 15.90721 | 12.02892 | 2.823786 | 1.939146 | 1.939146
60.43999 | 18.7662 | 15.91318 | 12.0269 | 2.853022 | 1.94314 | 1.94314
60.44999 | 18.7989 | 15.91912 | 12.02488 | 2.879775 | 1.947122 | 1.947122
60.45999 | 18.8391 | 15.92506 | 12.02287 | 2.914044 | 1.951092 | 1.951092
60.46999 | 18.8587 | 15.93097 | 12.02087 | 2.927732 | 1.955049 | 1.955049
60.47999 | 18.8858 | 15.93686 | 12.01888 | 2.948936 | 1.958993 | 1.958993
60.48998 | 18.9282 | 15.94273 | 12.01689 | 2.985466 | 1.96292 | 1.96292
60.49998 | 18.9534 | 15.94859 | 12.01492 | 3.004808 | 1.966837 | 1.966837
60.50998 | 18.9734 | 15.95443 | 12.01295 | 3.018972 | 1.97074 | 1.97074
60.51998 | 19.0106 | 15.96024 | 12.01099 | 3.050355 | 1.974629 | 1.974629
60.52998 | 19.0241 | 15.96604 | 12.00903 | 3.05806 | 1.978503 | 1.978503
60.53997 | 19.0429 | 15.9718 | 12.00709 | 3.071095 | 1.982358 | 1.982358
60.54997 | 19.077 | 15.97755 | 12.00515 | 3.099446 | 1.986202 | 1.986202
60.55997 | 19.0852 | 15.98328 | 12.00322 | 3.101919 | 1.99003 | 1.99003
60.56997 | 19.1079 | 15.98898 | 12.0013 | 3.118917 | 1.993843 | 1.993843
60.57997 | 19.1244 | 15.99466 | 11.99938 | 3.129739 | 1.997639 | 1.997639
60.58997 | 19.1398 | 16.00031 | 11.99748 | 3.139488 | 2.001418 | 2.001418
60.59996 | 19.1415 | 16.00593 | 11.99558 | 3.135568 | 2.005176 | 2.005176
60.60996 | 19.1568 | 16.01153 | 11.99369 | 3.145269 | 2.008921 | 2.008921
60.61996 | 19.1668 | 16.0171 | 11.9918 | 3.149699 | 2.012648 | 2.012648
60.62996 | 19.1638 | 16.02264 | 11.98993 | 3.141156 | 2.016357 | 2.016357
60.63996 | 19.1866 | 16.02816 | 11.98806 | 3.158443 | 2.020048 | 2.020048
60.64995 | 19.1867 | 16.03363 | 11.9862 | 3.153066 | 2.023716 | 2.023716
60.65995 | 19.1821 | 16.03909 | 11.98435 | 3.143013 | 2.027368 | 2.027368
60.66995 | 19.1969 | 16.04451 | 11.98251 | 3.152392 | 2.031001 | 2.031001
60.67995 | 19.1872 | 16.0499 | 11.98067 | 3.137302 | 2.034614 | 2.034614
60.68995 | 19.1848 | 16.05525 | 11.97884 | 3.129546 | 2.038207 | 2.038207
60.69995 | 19.194 | 16.06058 | 11.97702 | 3.133423 | 2.041779 | 2.041779
60.70994 | 19.1902 | 16.06586 | 11.97521 | 3.124339 | 2.045326 | 2.045326
60.71994 | 19.1757 | 16.07111 | 11.9734 | 3.104585 | 2.048856 | 2.048856
60.72994 | 19.1694 | 16.07633 | 11.9716 | 3.093067 | 2.052364 | 2.052364
60.73994 | 19.17 | 16.08151 | 11.96981 | 3.088485 | 2.05585 | 2.05585
60.74994 | 19.1463 | 16.08666 | 11.96803 | 3.059641 | 2.059314 | 2.059314
60.75993 | 19.1544 | 16.09176 | 11.96626 | 3.06264 | 2.062751 | 2.062751
60.76993 | 19.1321 | 16.09683 | 11.96449 | 3.035271 | 2.066169 | 2.066169
60.77993 | 19.1074 | 16.10186 | 11.96273 | 3.005542 | 2.069563 | 2.069563
60.78993 | 19.109 | 16.10685 | 11.96098 | 3.002153 | 2.072933 | 2.072933
60.79993 | 19.0969 | 16.1118 | 11.95924 | 2.985104 | 2.076279 | 2.076279
60.80993 | 19.078 | 16.1167 | 11.9575 | 2.961297 | 2.079601 | 2.079601
60.81992 | 19.0707 | 16.12156 | 11.95577 | 2.949137 | 2.082894 | 2.082894
60.82992 | 19.045 | 16.12638 | 11.95405 | 2.918615 | 2.086165 | 2.086165
60.83992 | 19.0218 | 16.13116 | 11.95234 | 2.890636 | 2.089411 | 2.089411
60.84992 | 19.0165 | 16.1359 | 11.95064 | 2.880602 | 2.092631 | 2.092631
60.85992 | 18.9931 | 16.14059 | 11.94894 | 2.852514 | 2.095824 | 2.095824
60.86991 | 18.9716 | 16.14523 | 11.94725 | 2.826375 | 2.098987 | 2.098987
60.87991 | 18.9566 | 16.14982 | 11.94557 | 2.806778 | 2.102127 | 2.102127
60.88991 | 18.9381 | 16.15437 | 11.94389 | 2.783729 | 2.105239 | 2.105239
60.89991 | 18.8993 | 16.15887 | 11.94223 | 2.740427 | 2.108323 | 2.108323
60.90991 | 18.8963 | 16.16333 | 11.94057 | 2.732973 | 2.111379 | 2.111379
60.91991 | 18.8623 | 16.16773 | 11.93892 | 2.69457 | 2.114406 | 2.114406
60.9299 | 18.846 | 16.17208 | 11.93728 | 2.67392 | 2.117402 | 2.117402
60.9399 | 18.8259 | 16.17638 | 11.93564 | 2.649517 | 2.120372 | 2.120372
60.9499 | 18.8018 | 16.18063 | 11.93401 | 2.621165 | 2.123312 | 2.123312
60.9599 | 18.7748 | 16.18483 | 11.93239 | 2.589966 | 2.126222 | 2.126222
60.9699 | 18.7629 | 16.18898 | 11.93078 | 2.57392 | 2.129102 | 2.129102
60.97989 | 18.74 | 16.19307 | 11.92917 | 2.54693 | 2.131948 | 2.131948
60.98989 | 18.7267 | 16.19711 | 11.92758 | 2.529591 | 2.134767 | 2.134767
60.99989 | 18.7036 | 16.20109 | 11.92599 | 2.502506 | 2.137554 | 2.137554
61.00989 | 18.6816 | 16.20502 | 11.9244 | 2.476578 | 2.14031 | 2.14031
61.01989 | 18.6708 | 16.20889 | 11.92283 | 2.461905 | 2.143033 | 2.143033
61.02989 | 18.6529 | 16.21271 | 11.92126 | 2.44019 | 2.145725 | 2.145725
61.03988 | 18.649 | 16.21647 | 11.9197 | 2.432535 | 2.148381 | 2.148381
61.04988 | 18.6203 | 16.22017 | 11.91815 | 2.400135 | 2.151007 | 2.151007
61.05988 | 18.596 | 16.22381 | 11.91661 | 2.372193 | 2.1536 | 2.1536
61.06988 | 18.5927 | 16.22739 | 11.91507 | 2.365312 | 2.156159 | 2.156159
61.07988 | 18.5817 | 16.23091 | 11.91354 | 2.35079 | 2.158684 | 2.158684
61.08987 | 18.5806 | 16.23437 | 11.91202 | 2.346232 | 2.161173 | 2.161173
61.09987 | 18.5666 | 16.23777 | 11.91051 | 2.328833 | 2.16363 | 2.16363
61.10987 | 18.5536 | 16.2411 | 11.909 | 2.312495 | 2.166052 | 2.166052
61.11987 | 18.5501 | 16.24438 | 11.9075 | 2.30572 | 2.168439 | 2.168439
61.12987 | 18.5607 | 16.24759 | 11.90601 | 2.313109 | 2.17079 | 2.17079
61.13987 | 18.5529 | 16.25074 | 11.90453 | 2.30216 | 2.173106 | 2.173106
61.14986 | 18.5361 | 16.25382 | 11.90305 | 2.28228 | 2.175384 | 2.175384
61.15986 | 18.5459 | 16.25684 | 11.90158 | 2.289061 | 2.177627 | 2.177627
61.16986 | 18.552 | 16.25979 | 11.90012 | 2.292208 | 2.179834 | 2.179834
61.17986 | 18.5465 | 16.26268 | 11.89867 | 2.283821 | 2.182005 | 2.182005
61.18986 | 18.5685 | 16.2655 | 11.89722 | 2.303001 | 2.184138 | 2.184138
61.19985 | 18.5554 | 16.26825 | 11.89579 | 2.287151 | 2.186231 | 2.186231
61.20985 | 18.5555 | 16.27093 | 11.89436 | 2.284566 | 2.188289 | 2.188289
61.21985 | 18.5712 | 16.27355 | 11.89293 | 2.297648 | 2.190309 | 2.190309
61.22985 | 18.583 | 16.2761 | 11.89152 | 2.3069 | 2.192291 | 2.192291
61.23985 | 18.5809 | 16.27858 | 11.89011 | 2.302322 | 2.194234 | 2.194234
61.24985 | 18.5921 | 16.28099 | 11.88871 | 2.311114 | 2.196138 | 2.196138
61.25984 | 18.6112 | 16.28332 | 11.88732 | 2.327878 | 2.198002 | 2.198002
61.26984 | 18.6159 | 16.28559 | 11.88593 | 2.33031 | 2.199829 | 2.199829
61.27984 | 18.6436 | 16.28779 | 11.88455 | 2.355815 | 2.201616 | 2.201616
61.28984 | 18.6491 | 16.28991 | 11.88318 | 2.359191 | 2.203363 | 2.203363
61.29984 | 18.6518 | 16.29196 | 11.88182 | 2.359839 | 2.20507 | 2.20507
61.30983 | 18.6831 | 16.29394 | 11.88047 | 2.389162 | 2.206736 | 2.206736
61.31983 | 18.6992 | 16.29584 | 11.87912 | 2.403357 | 2.208362 | 2.208362
61.32983 | 18.7036 | 16.29768 | 11.87778 | 2.405925 | 2.209949 | 2.209949
61.33983 | 18.714 | 16.29943 | 11.87644 | 2.414567 | 2.211494 | 2.211494
61.34983 | 18.7496 | 16.30112 | 11.87512 | 2.448484 | 2.212998 | 2.212998
61.35982 | 18.7583 | 16.30272 | 11.8738 | 2.455577 | 2.21446 | 2.21446
61.36982 | 18.7657 | 16.30426 | 11.87249 | 2.461444 | 2.215882 | 2.215882
61.37982 | 18.7868 | 16.30571 | 11.87119 | 2.481088 | 2.217262 | 2.217262
61.38982 | 18.8036 | 16.30709 | 11.86989 | 2.496506 | 2.2186 | 2.2186
61.39982 | 18.8281 | 16.3084 | 11.8686 | 2.519702 | 2.219897 | 2.219897
61.40982 | 18.8525 | 16.30963 | 11.86732 | 2.542874 | 2.221151 | 2.221151
61.41981 | 18.8643 | 16.31078 | 11.86605 | 2.553524 | 2.222362 | 2.222362
61.42981 | 18.872 | 16.31185 | 11.86479 | 2.560151 | 2.223531 | 2.223531
61.43981 | 18.9124 | 16.31284 | 11.86353 | 2.599556 | 2.224658 | 2.224658
61.44981 | 18.9267 | 16.31376 | 11.86228 | 2.612939 | 2.225743 | 2.225743
61.45981 | 18.9381 | 16.3146 | 11.86103 | 2.6235 | 2.226784 | 2.226784
61.4698 | 18.9596 | 16.31536 | 11.8598 | 2.64424 | 2.227781 | 2.227781
61.4798 | 18.9824 | 16.31604 | 11.85857 | 2.666359 | 2.228736 | 2.228736
61.4898 | 19.0021 | 16.31664 | 11.85735 | 2.685458 | 2.229648 | 2.229648
61.4998 | 19.0382 | 16.31717 | 11.85613 | 2.721035 | 2.230516 | 2.230516
61.5098 | 19.0257 | 16.31761 | 11.85493 | 2.708092 | 2.231341 | 2.231341
61.5198 | 19.0523 | 16.31797 | 11.85373 | 2.734329 | 2.232122 | 2.232122
61.52979 | 19.0899 | 16.31825 | 11.85254 | 2.771647 | 2.232858 | 2.232858
61.53979 | 19.1107 | 16.31846 | 11.85135 | 2.792244 | 2.233552 | 2.233552
61.54979 | 19.1052 | 16.31858 | 11.85017 | 2.786622 | 2.234202 | 2.234202
61.55979 | 19.1578 | 16.31862 | 11.84901 | 2.83918 | 2.234807 | 2.234807
61.56979 | 19.175 | 16.31858 | 11.84784 | 2.85642 | 2.235369 | 2.235369
61.57978 | 19.1905 | 16.31846 | 11.84669 | 2.87204 | 2.235886 | 2.235886
61.58978 | 19.2092 | 16.31826 | 11.84554 | 2.890941 | 2.236359 | 2.236359
61.59978 | 19.2424 | 16.31798 | 11.8444 | 2.924423 | 2.236788 | 2.236788
61.60978 | 19.2579 | 16.31761 | 11.84327 | 2.940287 | 2.237172 | 2.237172
61.61978 | 19.2956 | 16.31717 | 11.84214 | 2.978432 | 2.237513 | 2.237513
61.62978 | 19.3022 | 16.31664 | 11.84102 | 2.985559 | 2.237809 | 2.237809
61.63977 | 19.3361 | 16.31603 | 11.83991 | 3.020066 | 2.23806 | 2.23806
61.64977 | 19.3582 | 16.31534 | 11.83881 | 3.042856 | 2.238267 | 2.238267
61.65977 | 19.3771 | 16.31457 | 11.83771 | 3.062527 | 2.23843 | 2.23843
61.66977 | 19.3943 | 16.31372 | 11.83662 | 3.08058 | 2.238548 | 2.238548
61.67977 | 19.4195 | 16.31279 | 11.83554 | 3.106715 | 2.238621 | 2.238621
61.68976 | 19.4618 | 16.31177 | 11.83447 | 3.15003 | 2.23865 | 2.23865
61.69976 | 19.4767 | 16.31067 | 11.8334 | 3.166027 | 2.238635 | 2.238635
61.70976 | 19.4996 | 16.30949 | 11.83234 | 3.190106 | 2.238576 | 2.238576
61.71976 | 19.5332 | 16.30823 | 11.83129 | 3.224967 | 2.238472 | 2.238472
61.72976 | 19.5577 | 16.30689 | 11.83024 | 3.250809 | 2.238323 | 2.238323
61.73976 | 19.5679 | 16.30547 | 11.82921 | 3.262432 | 2.238131 | 2.238131
61.74975 | 19.6081 | 16.30396 | 11.82818 | 3.304136 | 2.237894 | 2.237894
61.75975 | 19.6334 | 16.30238 | 11.82715 | 3.331022 | 2.237612 | 2.237612
61.76975 | 19.6542 | 16.30071 | 11.82614 | 3.353489 | 2.237287 | 2.237287
61.77975 | 19.6734 | 16.29896 | 11.82513 | 3.374437 | 2.236917 | 2.236917
61.78975 | 19.7031 | 16.29713 | 11.82413 | 3.405966 | 2.236504 | 2.236504
61.79974 | 19.7263 | 16.29523 | 11.82313 | 3.431074 | 2.236047 | 2.236047
61.80974 | 19.7468 | 16.29324 | 11.82215 | 3.453564 | 2.235545 | 2.235545
61.81974 | 19.766 | 16.29117 | 11.82117 | 3.474835 | 2.235 | 2.235
61.82974 | 19.7892 | 16.28901 | 11.82019 | 3.500185 | 2.234411 | 2.234411
61.83974 | 19.8249 | 16.28678 | 11.81923 | 3.538116 | 2.233779 | 2.233779
61.84974 | 19.8384 | 16.28447 | 11.81827 | 3.553926 | 2.233103 | 2.233103
61.85973 | 19.8563 | 16.28209 | 11.81732 | 3.574214 | 2.232384 | 2.232384
61.86973 | 19.8953 | 16.27962 | 11.81637 | 3.615682 | 2.231622 | 2.231622
61.87973 | 19.9133 | 16.27707 | 11.81544 | 3.636231 | 2.230816 | 2.230816
61.88973 | 19.9171 | 16.27444 | 11.81451 | 3.642657 | 2.229968 | 2.229968
61.89973 | 19.9482 | 16.27174 | 11.81358 | 3.676463 | 2.229076 | 2.229076
61.90972 | 19.9812 | 16.26896 | 11.81267 | 3.712244 | 2.228143 | 2.228143
61.91972 | 19.9845 | 16.2661 | 11.81176 | 3.718405 | 2.227166 | 2.227166
61.92972 | 20.0119 | 16.26316 | 11.81086 | 3.748744 | 2.226148 | 2.226148
61.93972 | 20.048 | 16.26014 | 11.80997 | 3.78786 | 2.225086 | 2.225086
61.94972 | 20.0466 | 16.25705 | 11.80908 | 3.789553 | 2.223983 | 2.223983
61.95972 | 20.0649 | 16.25388 | 11.8082 | 3.811022 | 2.222838 | 2.222838
61.96971 | 20.1063 | 16.25064 | 11.80733 | 3.855665 | 2.221653 | 2.221653
61.97971 | 20.1262 | 16.24731 | 11.80646 | 3.878886 | 2.220425 | 2.220425
61.98971 | 20.1257 | 16.24392 | 11.80561 | 3.881783 | 2.219155 | 2.219155
61.99971 | 20.1724 | 16.24044 | 11.80476 | 3.931955 | 2.217845 | 2.217845
62.00971 | 20.1907 | 16.2369 | 11.80391 | 3.953802 | 2.216494 | 2.216494
62.0197 | 20.1969 | 16.23328 | 11.80308 | 3.963619 | 2.215103 | 2.215103
62.0297 | 20.2334 | 16.22959 | 11.80225 | 4.003813 | 2.213671 | 2.213671
62.0397 | 20.2534 | 16.22582 | 11.80142 | 4.027581 | 2.212198 | 2.212198
62.0497 | 20.2667 | 16.22198 | 11.80061 | 4.044722 | 2.210685 | 2.210685
62.0597 | 20.3 | 16.21807 | 11.7998 | 4.081935 | 2.209133 | 2.209133
62.0697 | 20.3232 | 16.21408 | 11.799 | 4.10912 | 2.207541 | 2.207541
62.07969 | 20.3426 | 16.21003 | 11.7982 | 4.132573 | 2.205912 | 2.205912
62.08969 | 20.3573 | 16.2059 | 11.79742 | 4.1514 | 2.204242 | 2.204242
62.09969 | 20.38 | 16.2017 | 11.79664 | 4.178298 | 2.202533 | 2.202533
62.10969 | 20.4092 | 16.19743 | 11.79586 | 4.211766 | 2.200785 | 2.200785
62.11969 | 20.4189 | 16.1931 | 11.7951 | 4.225803 | 2.199 | 2.199
62.12968 | 20.4542 | 16.18869 | 11.79434 | 4.265505 | 2.197178 | 2.197178
62.13968 | 20.4743 | 16.18422 | 11.79359 | 4.29008 | 2.195316 | 2.195316
62.14968 | 20.4886 | 16.17968 | 11.79284 | 4.308923 | 2.193417 | 2.193417
62.15968 | 20.5205 | 16.17507 | 11.7921 | 4.345433 | 2.191481 | 2.191481
62.16968 | 20.5426 | 16.17039 | 11.79137 | 4.372209 | 2.189508 | 2.189508
62.17968 | 20.5518 | 16.16565 | 11.79065 | 4.386152 | 2.187499 | 2.187499
62.18967 | 20.5854 | 16.16084 | 11.78993 | 4.424555 | 2.185455 | 2.185455
62.19967 | 20.6099 | 16.15597 | 11.78922 | 4.453928 | 2.183374 | 2.183374
62.20967 | 20.614 | 16.15103 | 11.78852 | 4.462967 | 2.181256 | 2.181256
62.21967 | 20.6487 | 16.14603 | 11.78783 | 4.502668 | 2.179103 | 2.179103
62.22967 | 20.6728 | 16.14097 | 11.78714 | 4.531833 | 2.176915 | 2.176915
62.23966 | 20.686 | 16.13584 | 11.78645 | 4.550155 | 2.174695 | 2.174695
62.24966 | 20.6944 | 16.13066 | 11.78578 | 4.563744 | 2.172438 | 2.172438
62.25966 | 20.7316 | 16.12541 | 11.78511 | 4.606195 | 2.170147 | 2.170147
62.26966 | 20.743 | 16.12009 | 11.78445 | 4.622906 | 2.167822 | 2.167822
62.27966 | 20.7583 | 16.11472 | 11.7838 | 4.643577 | 2.165463 | 2.165463
62.28966 | 20.7867 | 16.10929 | 11.78315 | 4.677408 | 2.163071 | 2.163071
62.29965 | 20.8004 | 16.10381 | 11.78251 | 4.696593 | 2.160649 | 2.160649
62.30965 | 20.8095 | 16.09826 | 11.78188 | 4.71124 | 2.158192 | 2.158192
62.31965 | 20.8465 | 16.09265 | 11.78125 | 4.753845 | 2.155702 | 2.155702
62.32965 | 20.8442 | 16.08699 | 11.78063 | 4.757207 | 2.153181 | 2.153181
62.33965 | 20.8529 | 16.08128 | 11.78002 | 4.771625 | 2.150628 | 2.150628
62.34964 | 20.8882 | 16.07551 | 11.77941 | 4.812693 | 2.148047 | 2.148047
62.35964 | 20.8966 | 16.06968 | 11.77881 | 4.826921 | 2.145432 | 2.145432
62.36964 | 20.9011 | 16.0638 | 11.77822 | 4.837303 | 2.142787 | 2.142787
62.37964 | 20.9319 | 16.05786 | 11.77764 | 4.874038 | 2.140112 | 2.140112
62.38964 | 20.9277 | 16.05187 | 11.77706 | 4.875826 | 2.137407 | 2.137407
62.39964 | 20.9401 | 16.04583 | 11.77649 | 4.894266 | 2.134673 | 2.134673
62.40963 | 20.9743 | 16.03975 | 11.77592 | 4.934551 | 2.131912 | 2.131912
62.41963 | 20.9733 | 16.03361 | 11.77537 | 4.939694 | 2.129119 | 2.129119
62.42963 | 20.9883 | 16.02741 | 11.77482 | 4.960885 | 2.126299 | 2.126299
62.43963 | 21.0067 | 16.02117 | 11.77427 | 4.985526 | 2.123451 | 2.123451
62.44963 | 21.0149 | 16.01488 | 11.77374 | 5.000015 | 2.120574 | 2.120574
62.45962 | 21.0275 | 16.00855 | 11.77321 | 5.018946 | 2.117674 | 2.117674
62.46962 | 21.0451 | 16.00217 | 11.77268 | 5.04293 | 2.114743 | 2.114743
62.47962 | 21.052 | 15.99574 | 11.77217 | 5.05626 | 2.111787 | 2.111787
62.48962 | 21.0692 | 15.98926 | 11.77166 | 5.079936 | 2.108804 | 2.108804
62.49962 | 21.083 | 15.98274 | 11.77115 | 5.100256 | 2.105795 | 2.105795
62.50962 | 21.0862 | 15.97618 | 11.77066 | 5.110021 | 2.10276 | 2.10276
62.51961 | 21.1121 | 15.96958 | 11.77017 | 5.142522 | 2.099704 | 2.099704
62.52961 | 21.1151 | 15.96293 | 11.76969 | 5.152173 | 2.09662 | 2.09662
62.53961 | 21.1278 | 15.95624 | 11.76921 | 5.171565 | 2.093512 | 2.093512
62.54961 | 21.1519 | 15.9495 | 11.76874 | 5.202399 | 2.090379 | 2.090379
62.55961 | 21.1411 | 15.94273 | 11.76828 | 5.198373 | 2.087223 | 2.087223
62.5696 | 21.1775 | 15.93592 | 11.76783 | 5.24158 | 2.084047 | 2.084047
62.5796 | 21.1974 | 15.92907 | 11.76738 | 5.268333 | 2.080845 | 2.080845
62.5896 | 21.1882 | 15.92218 | 11.76694 | 5.266023 | 2.077621 | 2.077621
62.5996 | 21.2104 | 15.91525 | 11.7665 | 5.295152 | 2.074374 | 2.074374
62.6096 | 21.2377 | 15.90828 | 11.76607 | 5.329416 | 2.071106 | 2.071106
62.6196 | 21.2321 | 15.90128 | 11.76565 | 5.330818 | 2.067816 | 2.067816
62.62959 | 21.2509 | 15.89425 | 11.76524 | 5.356647 | 2.064509 | 2.064509
62.63959 | 21.2724 | 15.88718 | 11.76483 | 5.385218 | 2.061177 | 2.061177
62.64959 | 21.2831 | 15.88008 | 11.76443 | 5.403023 | 2.057826 | 2.057826
62.65959 | 21.2995 | 15.87294 | 11.76403 | 5.426561 | 2.054454 | 2.054454
62.66959 | 21.3024 | 15.86577 | 11.76364 | 5.436631 | 2.051063 | 2.051063
62.67958 | 21.3242 | 15.85857 | 11.76326 | 5.465626 | 2.047656 | 2.047656
62.68958 | 21.3257 | 15.85134 | 11.76289 | 5.474358 | 2.044227 | 2.044227
62.69958 | 21.3486 | 15.84408 | 11.76252 | 5.504521 | 2.04078 | 2.04078
62.70958 | 21.3692 | 15.83679 | 11.76216 | 5.532413 | 2.037315 | 2.037315
62.71958 | 21.3539 | 15.82947 | 11.7618 | 5.524434 | 2.033831 | 2.033831
62.72958 | 21.3892 | 15.82212 | 11.76145 | 5.567083 | 2.030331 | 2.030331
62.73957 | 21.4074 | 15.81475 | 11.76111 | 5.592652 | 2.026817 | 2.026817
62.74957 | 21.3985 | 15.80734 | 11.76078 | 5.591156 | 2.023283 | 2.023283
62.75957 | 21.424 | 15.79992 | 11.76045 | 5.624084 | 2.019733 | 2.019733
62.76957 | 21.4242 | 15.79246 | 11.76013 | 5.631738 | 2.016166 | 2.016166
62.77957 | 21.4398 | 15.78498 | 11.75981 | 5.654817 | 2.012585 | 2.012585
62.78956 | 21.4526 | 15.77749 | 11.75951 | 5.675111 | 2.008991 | 2.008991
62.79956 | 21.4528 | 15.76997 | 11.7592 | 5.682834 | 2.005381 | 2.005381
62.80956 | 21.4764 | 15.76242 | 11.75891 | 5.713981 | 2.001755 | 2.001755
62.81956 | 21.4665 | 15.75485 | 11.75862 | 5.71165 | 1.998114 | 1.998114
62.82956 | 21.4836 | 15.74726 | 11.75834 | 5.73634 | 1.99446 | 1.99446
62.83956 | 21.4962 | 15.73965 | 11.75806 | 5.756551 | 1.990793 | 1.990793
62.84955 | 21.4853 | 15.73203 | 11.7578 | 5.753273 | 1.987116 | 1.987116
62.85955 | 21.5165 | 15.72438 | 11.75753 | 5.792122 | 1.983422 | 1.983422
62.86955 | 21.5162 | 15.71671 | 11.75728 | 5.799489 | 1.979717 | 1.979717
62.87955 | 21.5236 | 15.70903 | 11.75703 | 5.814574 | 1.975999 | 1.975999
62.88955 | 21.5379 | 15.70132 | 11.75679 | 5.836575 | 1.97227 | 1.97227
62.89954 | 21.5383 | 15.69362 | 11.75655 | 5.844685 | 1.968533 | 1.968533
62.90954 | 21.5572 | 15.68588 | 11.75632 | 5.871318 | 1.964781 | 1.964781
62.91954 | 21.5458 | 15.67813 | 11.7561 | 5.867667 | 1.961018 | 1.961018
62.92954 | 21.575 | 15.67037 | 11.75588 | 5.904628 | 1.957246 | 1.957246
62.93954 | 21.5861 | 15.6626 | 11.75567 | 5.923504 | 1.953463 | 1.953463
62.94954 | 21.5705 | 15.65481 | 11.75547 | 5.915693 | 1.94967 | 1.94967
62.95953 | 21.6074 | 15.64701 | 11.75527 | 5.960387 | 1.945872 | 1.945872
62.96953 | 21.5952 | 15.6392 | 11.75508 | 5.955999 | 1.942061 | 1.942061
62.97953 | 21.5981 | 15.63138 | 11.7549 | 5.966723 | 1.938241 | 1.938241
62.98953 | 21.6228 | 15.62354 | 11.75472 | 5.999257 | 1.934412 | 1.934412
62.99953 | 21.6376 | 15.6157 | 11.75455 | 6.021901 | 1.930576 | 1.930576
63.00952 | 21.6471 | 15.60785 | 11.75438 | 6.039246 | 1.926736 | 1.926736
63.01952 | 21.6395 | 15.59999 | 11.75422 | 6.039508 | 1.922884 | 1.922884
63.02952 | 21.6799 | 15.59212 | 11.75407 | 6.087778 | 1.919025 | 1.919025
63.03952 | 21.6611 | 15.58425 | 11.75393 | 6.076854 | 1.915159 | 1.915159
63.04952 | 21.6898 | 15.57636 | 11.75379 | 6.113438 | 1.911287 | 1.911287
63.05952 | 21.6937 | 15.56847 | 11.75366 | 6.125227 | 1.907409 | 1.907409
63.06951 | 21.7067 | 15.56059 | 11.75353 | 6.146114 | 1.903528 | 1.903528
63.07951 | 21.7166 | 15.55269 | 11.75341 | 6.163914 | 1.899638 | 1.899638
63.08951 | 21.7196 | 15.54478 | 11.7533 | 6.174818 | 1.895743 | 1.895743
63.09951 | 21.7469 | 15.53687 | 11.75319 | 6.210027 | 1.891842 | 1.891842
63.10951 | 21.7332 | 15.52896 | 11.75309 | 6.204238 | 1.887936 | 1.887936
63.1195 | 21.7509 | 15.52106 | 11.75299 | 6.229845 | 1.88403 | 1.88403
63.1295 | 21.764 | 15.51314 | 11.75291 | 6.250861 | 1.880116 | 1.880116
63.1395 | 21.7693 | 15.50522 | 11.75283 | 6.264079 | 1.876198 | 1.876198
63.1495 | 21.7803 | 15.4973 | 11.75275 | 6.282998 | 1.872276 | 1.872276
63.1595 | 21.8056 | 15.48938 | 11.75268 | 6.316218 | 1.86835 | 1.86835
63.1695 | 21.8071 | 15.48146 | 11.75262 | 6.325637 | 1.864422 | 1.864422
63.17949 | 21.8035 | 15.47355 | 11.75256 | 6.329948 | 1.860494 | 1.860494
63.18949 | 21.8375 | 15.46563 | 11.75251 | 6.371866 | 1.85656 | 1.85656
63.19949 | 21.8273 | 15.45772 | 11.75247 | 6.369582 | 1.852624 | 1.852624
63.20949 | 21.833 | 15.4498 | 11.75243 | 6.383196 | 1.848685 | 1.848685
63.21949 | 21.8514 | 15.44189 | 11.7524 | 6.409507 | 1.844745 | 1.844745
63.22948 | 21.8656 | 15.43399 | 11.75238 | 6.431608 | 1.840807 | 1.840807
63.23948 | 21.8544 | 15.42609 | 11.75236 | 6.428312 | 1.836864 | 1.836864
63.24948 | 21.8761 | 15.41819 | 11.75235 | 6.457913 | 1.83292 | 1.83292
63.25948 | 21.8749 | 15.41029 | 11.75234 | 6.464609 | 1.828975 | 1.828975
63.26948 | 21.8757 | 15.4024 | 11.75234 | 6.473299 | 1.825029 | 1.825029
63.27948 | 21.8977 | 15.39452 | 11.75235 | 6.503184 | 1.821083 | 1.821083
63.28947 | 21.8866 | 15.38664 | 11.75236 | 6.499956 | 1.817141 | 1.817141
63.29947 | 21.9083 | 15.37877 | 11.75238 | 6.529528 | 1.813195 | 1.813195
63.30947 | 21.9023 | 15.37091 | 11.75241 | 6.531394 | 1.80925 | 1.80925
63.31947 | 21.9215 | 15.36305 | 11.75244 | 6.558452 | 1.805305 | 1.805305
63.32947 | 21.9089 | 15.3552 | 11.75248 | 6.553702 | 1.801361 | 1.801361
63.33946 | 21.917 | 15.34736 | 11.75252 | 6.569637 | 1.797421 | 1.797421
63.34946 | 21.9269 | 15.33953 | 11.75257 | 6.58737 | 1.79348 | 1.79348
63.35946 | 21.9385 | 15.33171 | 11.75263 | 6.606794 | 1.789539 | 1.789539
63.36946 | 21.9151 | 15.32389 | 11.75269 | 6.591209 | 1.785601 | 1.785601
63.37946 | 21.9342 | 15.31609 | 11.75276 | 6.618113 | 1.781664 | 1.781664
63.38946 | 21.9316 | 15.30829 | 11.75283 | 6.623307 | 1.777729 | 1.777729
63.39945 | 21.9321 | 15.30052 | 11.75292 | 6.631582 | 1.773801 | 1.773801
63.40945 | 21.9271 | 15.29275 | 11.753 | 6.634355 | 1.769871 | 1.769871
63.41945 | 21.9291 | 15.28499 | 11.7531 | 6.644115 | 1.765944 | 1.765944
63.42945 | 21.9334 | 15.27724 | 11.7532 | 6.656163 | 1.76202 | 1.76202
63.43945 | 21.928 | 15.2695 | 11.7533 | 6.658499 | 1.7581 | 1.7581
63.44944 | 21.9352 | 15.26179 | 11.75341 | 6.673415 | 1.754186 | 1.754186
63.45944 | 21.9289 | 15.25408 | 11.75353 | 6.674825 | 1.750272 | 1.750272
63.46944 | 21.9189 | 15.24638 | 11.75366 | 6.672521 | 1.746361 | 1.746361
63.47944 | 21.928 | 15.2387 | 11.75379 | 6.689304 | 1.742455 | 1.742455
63.48944 | 21.9189 | 15.23103 | 11.75392 | 6.687872 | 1.738553 | 1.738553
63.49944 | 21.9025 | 15.22337 | 11.75406 | 6.679125 | 1.734655 | 1.734655
63.50943 | 21.908 | 15.21574 | 11.75421 | 6.692257 | 1.730765 | 1.730765
63.51943 | 21.897 | 15.20812 | 11.75437 | 6.68888 | 1.726876 | 1.726876
63.52943 | 21.8884 | 15.20051 | 11.75453 | 6.687888 | 1.722992 | 1.722992
63.53943 | 21.8751 | 15.19292 | 11.7547 | 6.68218 | 1.719113 | 1.719113
63.54943 | 21.8583 | 15.18535 | 11.75487 | 6.672955 | 1.715239 | 1.715239
63.55942 | 21.8553 | 15.17779 | 11.75505 | 6.677506 | 1.711374 | 1.711374
63.56942 | 21.8329 | 15.17025 | 11.75523 | 6.662648 | 1.70751 | 1.70751
63.57942 | 21.8376 | 15.16273 | 11.75542 | 6.674873 | 1.703653 | 1.703653
63.58942 | 21.8115 | 15.15522 | 11.75562 | 6.65628 | 1.699801 | 1.699801
63.59942 | 21.8017 | 15.14773 | 11.75582 | 6.653969 | 1.695955 | 1.695955
63.60942 | 21.7783 | 15.14026 | 11.75603 | 6.638039 | 1.692115 | 1.692115
63.61941 | 21.7691 | 15.13282 | 11.75625 | 6.636285 | 1.688285 | 1.688285
63.62941 | 21.7521 | 15.12538 | 11.75647 | 6.626718 | 1.684458 | 1.684458
63.63941 | 21.7279 | 15.11797 | 11.75669 | 6.609933 | 1.680637 | 1.680637
63.64941 | 21.7155 | 15.11057 | 11.75693 | 6.604928 | 1.676823 | 1.676823
63.65941 | 21.6943 | 15.1032 | 11.75716 | 6.591104 | 1.673016 | 1.673016
63.6694 | 21.6633 | 15.09585 | 11.75741 | 6.567453 | 1.669219 | 1.669219
63.6794 | 21.6628 | 15.08851 | 11.75766 | 6.574288 | 1.665426 | 1.665426
63.6894 | 21.6188 | 15.0812 | 11.75792 | 6.537604 | 1.66164 | 1.66164
63.6994 | 21.6056 | 15.0739 | 11.75818 | 6.531698 | 1.657862 | 1.657862
63.7094 | 21.5787 | 15.06663 | 11.75845 | 6.512072 | 1.654091 | 1.654091
63.7194 | 21.5669 | 15.05938 | 11.75872 | 6.507524 | 1.650327 | 1.650327
63.72939 | 21.5382 | 15.05215 | 11.759 | 6.486048 | 1.646575 | 1.646575
63.73939 | 21.5162 | 15.04494 | 11.75929 | 6.471258 | 1.642828 | 1.642828
63.74939 | 21.5002 | 15.03775 | 11.75958 | 6.462446 | 1.639088 | 1.639088
63.75939 | 21.4761 | 15.03059 | 11.75988 | 6.445511 | 1.635356 | 1.635356
63.76939 | 21.4426 | 15.02345 | 11.76018 | 6.419154 | 1.631633 | 1.631633
63.77938 | 21.4376 | 15.01633 | 11.76049 | 6.421268 | 1.627921 | 1.627921
63.78938 | 21.4036 | 15.00923 | 11.7608 | 6.394366 | 1.624215 | 1.624215
63.79938 | 21.388 | 15.00216 | 11.76113 | 6.385841 | 1.620517 | 1.620517
63.80938 | 21.3593 | 14.99511 | 11.76145 | 6.364193 | 1.616827 | 1.616827
63.81938 | 21.3498 | 14.98808 | 11.76179 | 6.361721 | 1.613147 | 1.613147
63.82938 | 21.314 | 14.98107 | 11.76212 | 6.332926 | 1.609475 | 1.609475
63.83937 | 21.2847 | 14.9741 | 11.76247 | 6.3106 | 1.605816 | 1.605816
63.84937 | 21.2778 | 14.96714 | 11.76282 | 6.310657 | 1.602162 | 1.602162
63.85937 | 21.254 | 14.96021 | 11.76318 | 6.29379 | 1.598517 | 1.598517
63.86937 | 21.2253 | 14.9533 | 11.76354 | 6.271998 | 1.594882 | 1.594882
63.87937 | 21.2168 | 14.94642 | 11.7639 | 6.270382 | 1.591257 | 1.591257
63.88936 | 21.1966 | 14.93957 | 11.76428 | 6.257035 | 1.587644 | 1.587644
63.89936 | 21.1656 | 14.93273 | 11.76466 | 6.232869 | 1.584037 | 1.584037
63.90936 | 21.1513 | 14.92592 | 11.76504 | 6.225378 | 1.58044 | 1.58044
63.91936 | 21.1286 | 14.91914 | 11.76543 | 6.209462 | 1.576853 | 1.576853
63.92936 | 21.1131 | 14.91238 | 11.76583 | 6.20072 | 1.573275 | 1.573275
63.93936 | 21.082 | 14.90565 | 11.76623 | 6.176354 | 1.569707 | 1.569707
63.94935 | 21.0719 | 14.89895 | 11.76664 | 6.172952 | 1.566154 | 1.566154
63.95935 | 21.0521 | 14.89227 | 11.76705 | 6.159834 | 1.562607 | 1.562607
63.96935 | 21.0204 | 14.88561 | 11.76747 | 6.134789 | 1.559069 | 1.559069
63.97935 | 21.0065 | 14.87898 | 11.7679 | 6.127518 | 1.555542 | 1.555542
63.98935 | 20.9829 | 14.87238 | 11.76833 | 6.110521 | 1.552025 | 1.552025
63.99934 | 20.9617 | 14.86581 | 11.76876 | 6.095892 | 1.548522 | 1.548522
64.00934 | 20.9447 | 14.85926 | 11.76921 | 6.085442 | 1.545026 | 1.545026
64.01934 | 20.9368 | 14.85274 | 11.76965 | 6.084065 | 1.541541 | 1.541541
64.02934 | 20.8985 | 14.84624 | 11.77011 | 6.052261 | 1.538066 | 1.538066
64.03934 | 20.8889 | 14.83977 | 11.77057 | 6.049131 | 1.534602 | 1.534602
64.04934 | 20.8718 | 14.83333 | 11.77103 | 6.038473 | 1.531148 | 1.531148
64.05933 | 20.8521 | 14.82692 | 11.7715 | 6.025182 | 1.527709 | 1.527709
64.06933 | 20.8193 | 14.82053 | 11.77198 | 5.99877 | 1.524277 | 1.524277
64.07933 | 20.813 | 14.81417 | 11.77246 | 5.998831 | 1.520856 | 1.520856
64.08933 | 20.793 | 14.80784 | 11.77294 | 5.985163 | 1.517446 | 1.517446
64.09933 | 20.7695 | 14.80153 | 11.77344 | 5.967969 | 1.514047 | 1.514047
64.10932 | 20.7425 | 14.79526 | 11.77394 | 5.94724 | 1.510662 | 1.510662
64.11932 | 20.7333 | 14.78901 | 11.77444 | 5.94429 | 1.507286 | 1.507286
64.12932 | 20.6989 | 14.78279 | 11.77495 | 5.916111 | 1.50392 | 1.50392
64.13932 | 20.6808 | 14.7766 | 11.77546 | 5.904205 | 1.500566 | 1.500566
64.14932 | 20.6665 | 14.77043 | 11.77598 | 5.89607 | 1.497223 | 1.497223
64.15932 | 20.6408 | 14.76429 | 11.77651 | 5.876508 | 1.493891 | 1.493891
64.16931 | 20.6205 | 14.75819 | 11.77704 | 5.862311 | 1.490574 | 1.490574
64.17931 | 20.6029 | 14.75211 | 11.77758 | 5.850791 | 1.487265 | 1.487265
64.18931 | 20.5825 | 14.74606 | 11.77812 | 5.836443 | 1.483968 | 1.483968
64.19931 | 20.5569 | 14.74003 | 11.77867 | 5.816865 | 1.480683 | 1.480683
64.20931 | 20.5372 | 14.73404 | 11.77922 | 5.80316 | 1.477409 | 1.477409
64.2193 | 20.5177 | 14.72808 | 11.77978 | 5.78962 | 1.474149 | 1.474149
64.2293 | 20.4976 | 14.72214 | 11.78035 | 5.775458 | 1.470898 | 1.470898
64.2393 | 20.4632 | 14.71623 | 11.78092 | 5.746966 | 1.467659 | 1.467659
64.2493 | 20.4634 | 14.71035 | 11.78149 | 5.753045 | 1.464432 | 1.464432
64.2593 | 20.4225 | 14.7045 | 11.78207 | 5.717996 | 1.461216 | 1.461216
64.2693 | 20.3978 | 14.69868 | 11.78266 | 5.699117 | 1.458012 | 1.458012
64.27929 | 20.3789 | 14.6929 | 11.78325 | 5.686004 | 1.454823 | 1.454823
64.28929 | 20.3614 | 14.68713 | 11.78385 | 5.674266 | 1.451643 | 1.451643
64.29929 | 20.3395 | 14.6814 | 11.78445 | 5.6581 | 1.448475 | 1.448475
64.30929 | 20.3151 | 14.6757 | 11.78506 | 5.639405 | 1.445318 | 1.445318
64.31929 | 20.3004 | 14.67002 | 11.78567 | 5.63038 | 1.442174 | 1.442174
64.32928 | 20.2746 | 14.66438 | 11.78629 | 5.61022 | 1.439045 | 1.439045
64.33928 | 20.248 | 14.65876 | 11.78691 | 5.589236 | 1.435924 | 1.435924
64.34928 | 20.2288 | 14.65318 | 11.78754 | 5.575623 | 1.432816 | 1.432816
64.35928 | 20.2106 | 14.64762 | 11.78818 | 5.56298 | 1.42972 | 1.42972
64.36928 | 20.1879 | 14.64209 | 11.78882 | 5.545808 | 1.426636 | 1.426636
64.37928 | 20.1617 | 14.63659 | 11.78947 | 5.525106 | 1.423564 | 1.423564
64.38927 | 20.1405 | 14.63113 | 11.79012 | 5.509369 | 1.420507 | 1.420507
64.39927 | 20.1094 | 14.62569 | 11.79077 | 5.483707 | 1.41746 | 1.41746
64.40927 | 20.0802 | 14.62028 | 11.79143 | 5.459916 | 1.414424 | 1.414424
64.41927 | 20.0727 | 14.6149 | 11.7921 | 5.457796 | 1.411401 | 1.411401
64.42927 | 20.0463 | 14.60956 | 11.79277 | 5.436745 | 1.40839 | 1.40839
64.43926 | 20.0188 | 14.60424 | 11.79345 | 5.414559 | 1.405395 | 1.405395
64.44926 | 19.9898 | 14.59895 | 11.79413 | 5.390849 | 1.402408 | 1.402408
64.45926 | 19.984 | 14.59369 | 11.79482 | 5.390309 | 1.399434 | 1.399434
64.46926 | 19.9445 | 14.58846 | 11.79552 | 5.356039 | 1.396472 | 1.396472
64.47926 | 19.9192 | 14.58326 | 11.79622 | 5.335939 | 1.393523 | 1.393523
64.48926 | 19.9032 | 14.57809 | 11.79692 | 5.325109 | 1.390586 | 1.390586
64.49925 | 19.8809 | 14.57296 | 11.79763 | 5.307944 | 1.387664 | 1.387664
64.50925 | 19.8364 | 14.56785 | 11.79834 | 5.268554 | 1.384752 | 1.384752
64.51925 | 19.825 | 14.56277 | 11.79906 | 5.262234 | 1.381852 | 1.381852
64.52925 | 19.8074 | 14.55772 | 11.79979 | 5.249684 | 1.378964 | 1.378964
64.53925 | 19.7603 | 14.5527 | 11.80052 | 5.207605 | 1.376089 | 1.376089
64.54924 | 19.7384 | 14.54771 | 11.80125 | 5.19069 | 1.373229 | 1.373229
64.55924 | 19.7179 | 14.54275 | 11.80199 | 5.17515 | 1.370378 | 1.370378
64.56924 | 19.6978 | 14.53782 | 11.80274 | 5.159981 | 1.36754 | 1.36754
64.57924 | 19.6482 | 14.53292 | 11.80349 | 5.11528 | 1.364715 | 1.364715
64.58924 | 19.6507 | 14.52805 | 11.80425 | 5.122651 | 1.361902 | 1.361902
64.59924 | 19.6125 | 14.52321 | 11.80501 | 5.089291 | 1.359101 | 1.359101
64.60923 | 19.5856 | 14.5184 | 11.80577 | 5.067196 | 1.356316 | 1.356316
64.61923 | 19.5584 | 14.51362 | 11.80654 | 5.044776 | 1.35354 | 1.35354
64.62923 | 19.5344 | 14.50887 | 11.80732 | 5.025526 | 1.350776 | 1.350776
64.63923 | 19.5101 | 14.50415 | 11.8081 | 5.005946 | 1.348026 | 1.348026
64.64923 | 19.471 | 14.49946 | 11.80889 | 4.971536 | 1.345287 | 1.345287
64.65922 | 19.4575 | 14.49481 | 11.80968 | 4.962691 | 1.342564 | 1.342564
64.66922 | 19.4275 | 14.49018 | 11.81048 | 4.937321 | 1.33985 | 1.33985
64.67922 | 19.3962 | 14.48558 | 11.81128 | 4.910621 | 1.337149 | 1.337149
64.68922 | 19.3563 | 14.48101 | 11.81209 | 4.875291 | 1.334461 | 1.334461
64.69922 | 19.3412 | 14.47647 | 11.8129 | 4.864731 | 1.331784 | 1.331784
64.70921 | 19.315 | 14.47196 | 11.81372 | 4.843037 | 1.329123 | 1.329123
64.71921 | 19.2736 | 14.46748 | 11.81454 | 4.806117 | 1.326472 | 1.326472
64.72921 | 19.2667 | 14.46303 | 11.81537 | 4.803667 | 1.323833 | 1.323833
64.73921 | 19.2366 | 14.45861 | 11.8162 | 4.777987 | 1.321207 | 1.321207
64.74921 | 19.2054 | 14.45422 | 11.81704 | 4.751178 | 1.318593 | 1.318593
64.75921 | 19.1769 | 14.44986 | 11.81788 | 4.727038 | 1.315991 | 1.315991
64.7692 | 19.1552 | 14.44554 | 11.81873 | 4.709665 | 1.313405 | 1.313405
64.7792 | 19.1263 | 14.44123 | 11.81958 | 4.685066 | 1.310828 | 1.310828
64.7892 | 19.0931 | 14.43696 | 11.82044 | 4.656137 | 1.308264 | 1.308264
64.7992 | 19.0776 | 14.43272 | 11.8213 | 4.644878 | 1.305712 | 1.305712
64.8092 | 19.0465 | 14.42851 | 11.82217 | 4.61799 | 1.303172 | 1.303172
64.81919 | 19.0161 | 14.42433 | 11.82304 | 4.591767 | 1.300647 | 1.300647
64.82919 | 18.988 | 14.42018 | 11.82392 | 4.567819 | 1.298133 | 1.298133
64.83919 | 18.9681 | 14.41606 | 11.8248 | 4.552042 | 1.29563 | 1.29563
64.84919 | 18.9406 | 14.41197 | 11.82568 | 4.528635 | 1.29314 | 1.29314
64.85919 | 18.9077 | 14.4079 | 11.82658 | 4.499798 | 1.290663 | 1.290663
64.86919 | 18.8994 | 14.40387 | 11.82747 | 4.495531 | 1.288197 | 1.288197
64.87918 | 18.8659 | 14.39987 | 11.82838 | 4.466032 | 1.285747 | 1.285747
64.88918 | 18.8393 | 14.39589 | 11.82928 | 4.443406 | 1.283306 | 1.283306
64.89918 | 18.8224 | 14.39195 | 11.83019 | 4.430451 | 1.280878 | 1.280878
64.90918 | 18.7986 | 14.38803 | 11.83111 | 4.410567 | 1.278461 | 1.278461
64.91918 | 18.7704 | 14.38415 | 11.83203 | 4.386253 | 1.276058 | 1.276058
64.92917 | 18.7399 | 14.38029 | 11.83296 | 4.359606 | 1.273668 | 1.273668
64.93917 | 18.7247 | 14.37647 | 11.83389 | 4.348234 | 1.271289 | 1.271289
64.94917 | 18.6981 | 14.37267 | 11.83482 | 4.325432 | 1.268922 | 1.268922
64.95917 | 18.663 | 14.3689 | 11.83577 | 4.294101 | 1.266567 | 1.266567
64.96917 | 18.6451 | 14.36516 | 11.83671 | 4.279941 | 1.264224 | 1.264224
64.97917 | 18.6236 | 14.36145 | 11.83766 | 4.262151 | 1.261894 | 1.261894
64.98916 | 18.595 | 14.35777 | 11.83862 | 4.237229 | 1.259578 | 1.259578
64.99916 | 18.5723 | 14.35412 | 11.83958 | 4.218182 | 1.257271 | 1.257271
65.00916 | 18.5539 | 14.35049 | 11.84054 | 4.203405 | 1.254977 | 1.254977
65.01916 | 18.5274 | 14.3469 | 11.84151 | 4.180499 | 1.252695 | 1.252695
65.02916 | 18.4983 | 14.34334 | 11.84248 | 4.154965 | 1.250425 | 1.250425
65.03915 | 18.4825 | 14.3398 | 11.84346 | 4.142698 | 1.24817 | 1.24817
65.04915 | 18.4545 | 14.33629 | 11.84445 | 4.118206 | 1.245924 | 1.245924
65.05915 | 18.4241 | 14.33282 | 11.84544 | 4.091284 | 1.24369 | 1.24369
65.06915 | 18.3959 | 14.32937 | 11.84643 | 4.066535 | 1.241468 | 1.241468
65.07915 | 18.3822 | 14.32594 | 11.84743 | 4.056256 | 1.239259 | 1.239259
65.08915 | 18.348 | 14.32255 | 11.84843 | 4.025449 | 1.237061 | 1.237061
65.09914 | 18.3147 | 14.31919 | 11.84944 | 3.99551 | 1.234877 | 1.234877
65.10914 | 18.2897 | 14.31585 | 11.85045 | 3.973846 | 1.232703 | 1.232703
65.11914 | 18.2753 | 14.31255 | 11.85146 | 3.962751 | 1.230542 | 1.230542
65.12914 | 18.2403 | 14.30927 | 11.85249 | 3.93103 | 1.228392 | 1.228392
65.13914 | 18.2117 | 14.30602 | 11.85351 | 3.90568 | 1.226254 | 1.226254
65.14913 | 18.1932 | 14.3028 | 11.85454 | 3.890399 | 1.22413 | 1.22413
65.15913 | 18.1644 | 14.29961 | 11.85558 | 3.864792 | 1.222015 | 1.222015
65.16913 | 18.1243 | 14.29644 | 11.85662 | 3.827858 | 1.219912 | 1.219912
65.17913 | 18.1142 | 14.2933 | 11.85766 | 3.820895 | 1.217821 | 1.217821
65.18913 | 18.0841 | 14.2902 | 11.85871 | 3.793904 | 1.215742 | 1.215742
65.19913 | 18.0468 | 14.28711 | 11.85977 | 3.759686 | 1.213675 | 1.213675
65.20912 | 18.0131 | 14.28406 | 11.86082 | 3.729036 | 1.211621 | 1.211621
65.21912 | 17.9938 | 14.28104 | 11.86189 | 3.712761 | 1.209577 | 1.209577
65.22912 | 17.9671 | 14.27804 | 11.86295 | 3.689058 | 1.207544 | 1.207544
65.23912 | 17.9197 | 14.27507 | 11.86403 | 3.644628 | 1.205523 | 1.205523
65.24912 | 17.8951 | 14.27213 | 11.8651 | 3.622969 | 1.203514 | 1.203514
65.25911 | 17.8754 | 14.26922 | 11.86618 | 3.606181 | 1.201518 | 1.201518
65.26911 | 17.843 | 14.26633 | 11.86727 | 3.576667 | 1.199532 | 1.199532
65.27911 | 17.8062 | 14.26347 | 11.86836 | 3.542726 | 1.197558 | 1.197558
65.28911 | 17.7915 | 14.26064 | 11.86945 | 3.530857 | 1.195595 | 1.195595
65.29911 | 17.7567 | 14.25784 | 11.87055 | 3.498861 | 1.193643 | 1.193643
65.30911 | 17.7218 | 14.25506 | 11.87166 | 3.466737 | 1.191703 | 1.191703
65.3191 | 17.6984 | 14.25232 | 11.87276 | 3.446084 | 1.189776 | 1.189776
65.3291 | 17.6759 | 14.24959 | 11.87388 | 3.426306 | 1.187859 | 1.187859
65.3391 | 17.6437 | 14.2469 | 11.87499 | 3.3968 | 1.185953 | 1.185953
65.3491 | 17.6051 | 14.24423 | 11.87612 | 3.360868 | 1.184058 | 1.184058
65.3591 | 17.5862 | 14.24159 | 11.87724 | 3.344608 | 1.182175 | 1.182175
65.36909 | 17.5622 | 14.23898 | 11.87837 | 3.323218 | 1.180305 | 1.180305
65.37909 | 17.524 | 14.23639 | 11.87951 | 3.287605 | 1.178444 | 1.178444
65.38909 | 17.4899 | 14.23384 | 11.88065 | 3.256064 | 1.176595 | 1.176595
65.39909 | 17.4742 | 14.2313 | 11.88179 | 3.242897 | 1.174757 | 1.174757
65.40909 | 17.4544 | 14.2288 | 11.88294 | 3.225603 | 1.172929 | 1.172929
65.41909 | 17.4173 | 14.22632 | 11.88409 | 3.190983 | 1.171113 | 1.171113
65.42908 | 17.4032 | 14.22387 | 11.88525 | 3.179333 | 1.16931 | 1.16931
65.43908 | 17.3788 | 14.22144 | 11.88641 | 3.15736 | 1.167516 | 1.167516
65.44908 | 17.3463 | 14.21904 | 11.88757 | 3.12726 | 1.165733 | 1.165733
65.45908 | 17.3225 | 14.21667 | 11.88874 | 3.105833 | 1.163962 | 1.163962
65.46908 | 17.2978 | 14.21432 | 11.88992 | 3.08348 | 1.162201 | 1.162201
65.47907 | 17.2792 | 14.212 | 11.8911 | 3.067199 | 1.160453 | 1.160453
65.48907 | 17.2437 | 14.20971 | 11.89228 | 3.033993 | 1.158714 | 1.158714
65.49907 | 17.2275 | 14.20744 | 11.89347 | 3.020062 | 1.156986 | 1.156986
65.50907 | 17.1988 | 14.2052 | 11.89466 | 2.993604 | 1.155269 | 1.155269
65.51907 | 17.1702 | 14.20298 | 11.89585 | 2.967221 | 1.153562 | 1.153562
65.52907 | 17.1379 | 14.20079 | 11.89705 | 2.937112 | 1.151867 | 1.151867
65.53906 | 17.1238 | 14.19863 | 11.89826 | 2.925174 | 1.150184 | 1.150184
65.54906 | 17.104 | 14.19649 | 11.89947 | 2.907513 | 1.14851 | 1.14851
65.55906 | 17.0645 | 14.19437 | 11.90068 | 2.870127 | 1.146847 | 1.146847
65.56906 | 17.0547 | 14.19229 | 11.9019 | 2.862414 | 1.145194 | 1.145194
65.57906 | 17.0292 | 14.19022 | 11.90312 | 2.838977 | 1.143552 | 1.143552
65.58905 | 17.0017 | 14.18819 | 11.90434 | 2.813511 | 1.141923 | 1.141923
65.59905 | 16.9647 | 14.18618 | 11.90557 | 2.778523 | 1.140302 | 1.140302
65.60905 | 16.955 | 14.18419 | 11.90681 | 2.770808 | 1.138692 | 1.138692
65.61905 | 16.9263 | 14.18223 | 11.90805 | 2.744069 | 1.137093 | 1.137093
65.62905 | 16.8934 | 14.1803 | 11.90929 | 2.713105 | 1.135504 | 1.135504
65.63905 | 16.8713 | 14.17838 | 11.91053 | 2.692915 | 1.133925 | 1.133925
65.64904 | 16.8538 | 14.1765 | 11.91178 | 2.677299 | 1.132358 | 1.132358
65.65904 | 16.8161 | 14.17464 | 11.91304 | 2.641459 | 1.130801 | 1.130801
65.66904 | 16.7829 | 14.17281 | 11.9143 | 2.610095 | 1.129253 | 1.129253
65.67904 | 16.7654 | 14.17099 | 11.91556 | 2.594405 | 1.127716 | 1.127716
65.68904 | 16.7442 | 14.16921 | 11.91683 | 2.574991 | 1.126189 | 1.126189
65.69903 | 16.7089 | 14.16745 | 11.9181 | 2.541451 | 1.124675 | 1.124675
65.70903 | 16.6848 | 14.16571 | 11.91938 | 2.519088 | 1.123168 | 1.123168
65.71903 | 16.6639 | 14.164 | 11.92066 | 2.4999 | 1.121672 | 1.121672
65.72903 | 16.6374 | 14.16231 | 11.92194 | 2.475087 | 1.120187 | 1.120187
65.73903 | 16.5991 | 14.16065 | 11.92323 | 2.438451 | 1.118711 | 1.118711
65.74903 | 16.5886 | 14.15901 | 11.92452 | 2.42959 | 1.117245 | 1.117245
65.75902 | 16.5584 | 14.1574 | 11.92581 | 2.401003 | 1.115791 | 1.115791
65.76902 | 16.5309 | 14.15581 | 11.92711 | 2.375094 | 1.114346 | 1.114346
65.77902 | 16.5026 | 14.15424 | 11.92842 | 2.34836 | 1.112911 | 1.112911
65.78902 | 16.4831 | 14.1527 | 11.92973 | 2.330403 | 1.111485 | 1.111485
65.79902 | 16.4507 | 14.15118 | 11.93104 | 2.299522 | 1.11007 | 1.11007
65.80901 | 16.4219 | 14.14969 | 11.93235 | 2.272215 | 1.108666 | 1.108666
65.81901 | 16.4036 | 14.14821 | 11.93367 | 2.255386 | 1.10727 | 1.10727
65.82901 | 16.3832 | 14.14677 | 11.935 | 2.236433 | 1.105884 | 1.105884
65.83901 | 16.3556 | 14.14534 | 11.93633 | 2.210257 | 1.104508 | 1.104508
65.84901 | 16.3284 | 14.14394 | 11.93766 | 2.184457 | 1.103142 | 1.103142
65.85901 | 16.3142 | 14.14257 | 11.93899 | 2.171634 | 1.101786 | 1.101786
65.869 | 16.2944 | 14.14121 | 11.94033 | 2.153186 | 1.100441 | 1.100441
65.879 | 16.2662 | 14.13988 | 11.94168 | 2.126315 | 1.099104 | 1.099104
65.889 | 16.2399 | 14.13858 | 11.94303 | 2.101322 | 1.097776 | 1.097776
65.899 | 16.2276 | 14.13729 | 11.94438 | 2.090305 | 1.096459 | 1.096459
65.909 | 16.2006 | 14.13603 | 11.94573 | 2.064566 | 1.095151 | 1.095151
65.91899 | 16.173 | 14.1348 | 11.94709 | 2.038202 | 1.093854 | 1.093854
65.92899 | 16.1579 | 14.13358 | 11.94845 | 2.024316 | 1.092565 | 1.092565
65.93899 | 16.1317 | 14.13239 | 11.94982 | 1.999308 | 1.091285 | 1.091285
65.94899 | 16.1127 | 14.13122 | 11.95119 | 1.981476 | 1.090015 | 1.090015
65.95899 | 16.0873 | 14.13008 | 11.95257 | 1.957222 | 1.088755 | 1.088755
65.96899 | 16.0719 | 14.12895 | 11.95395 | 1.942945 | 1.087504 | 1.087504
65.97898 | 16.0511 | 14.12786 | 11.95533 | 1.923245 | 1.086263 | 1.086263
65.98898 | 16.0252 | 14.12678 | 11.95672 | 1.898423 | 1.085031 | 1.085031
65.99898 | 16.0131 | 14.12572 | 11.95811 | 1.887378 | 1.083808 | 1.083808
66.00898 | 15.99 | 14.12469 | 11.9595 | 1.865312 | 1.082594 | 1.082594
66.01898 | 15.9724 | 14.12368 | 11.9609 | 1.848723 | 1.08139 | 1.08139
66.02897 | 15.9469 | 14.12269 | 11.9623 | 1.82421 | 1.080196 | 1.080196
66.03897 | 15.9362 | 14.12172 | 11.9637 | 1.814477 | 1.07901 | 1.07901
66.04897 | 15.9186 | 14.12078 | 11.96511 | 1.797821 | 1.077833 | 1.077833
66.05897 | 15.891 | 14.11986 | 11.96653 | 1.771144 | 1.076665 | 1.076665
66.06897 | 15.8836 | 14.11896 | 11.96794 | 1.764644 | 1.075506 | 1.075506
66.07897 | 15.8537 | 14.11808 | 11.96936 | 1.735623 | 1.074357 | 1.074357
66.08896 | 15.843 | 14.11722 | 11.97079 | 1.725779 | 1.073217 | 1.073217
66.09896 | 15.8219 | 14.11639 | 11.97221 | 1.705514 | 1.072086 | 1.072086
66.10896 | 15.8114 | 14.11557 | 11.97365 | 1.695827 | 1.070963 | 1.070963
66.11896 | 15.8039 | 14.11478 | 11.97508 | 1.689119 | 1.06985 | 1.06985
66.12896 | 15.7857 | 14.11401 | 11.97652 | 1.671689 | 1.068745 | 1.068745
66.13895 | 15.7675 | 14.11326 | 11.97796 | 1.654237 | 1.06765 | 1.06765
66.14895 | 15.7667 | 14.11254 | 11.97941 | 1.654165 | 1.066563 | 1.066563
66.15895 | 15.7485 | 14.11183 | 11.98086 | 1.636671 | 1.065485 | 1.065485
66.16895 | 15.7297 | 14.11114 | 11.98231 | 1.618556 | 1.064416 | 1.064416
66.17895 | 15.7325 | 14.11048 | 11.98377 | 1.622019 | 1.063355 | 1.063355
66.18895 | 15.7242 | 14.10984 | 11.98523 | 1.614362 | 1.062304 | 1.062304
66.19894 | 15.7152 | 14.10922 | 11.98669 | 1.605982 | 1.061262 | 1.061262
66.20894 | 15.7021 | 14.10862 | 11.98816 | 1.593483 | 1.060228 | 1.060228
66.21894 | 15.6941 | 14.10804 | 11.98963 | 1.586062 | 1.059202 | 1.059202
66.22894 | 15.6955 | 14.10748 | 11.99111 | 1.588021 | 1.058185 | 1.058185
66.23894 | 15.6911 | 14.10694 | 11.99259 | 1.584159 | 1.057176 | 1.057176
66.24893 | 15.6845 | 14.10642 | 11.99407 | 1.578076 | 1.056177 | 1.056177
66.25893 | 15.6924 | 14.10593 | 11.99556 | 1.586473 | 1.055186 | 1.055186
66.26893 | 15.6956 | 14.10545 | 11.99705 | 1.590149 | 1.054203 | 1.054203
66.27893 | 15.6887 | 14.105 | 11.99854 | 1.583705 | 1.053229 | 1.053229
66.28893 | 15.6992 | 14.10456 | 12.00003 | 1.59464 | 1.052263 | 1.052263
66.29893 | 15.7083 | 14.10415 | 12.00154 | 1.604155 | 1.051305 | 1.051305
66.30892 | 15.709 | 14.10375 | 12.00304 | 1.605249 | 1.050357 | 1.050357
66.31892 | 15.7148 | 14.10338 | 12.00454 | 1.611423 | 1.049416 | 1.049416
66.32892 | 15.7324 | 14.10302 | 12.00606 | 1.629378 | 1.048484 | 1.048484
66.33892 | 15.7391 | 14.10269 | 12.00757 | 1.636412 | 1.04756 | 1.04756
66.34892 | 15.7472 | 14.10237 | 12.00909 | 1.644826 | 1.046644 | 1.046644
66.35891 | 15.7622 | 14.10208 | 12.01061 | 1.660119 | 1.045737 | 1.045737
66.36891 | 15.7822 | 14.10181 | 12.01213 | 1.680394 | 1.044838 | 1.044838
66.37891 | 15.7961 | 14.10155 | 12.01366 | 1.694548 | 1.043947 | 1.043947
66.38891 | 15.8236 | 14.10132 | 12.01519 | 1.722283 | 1.043064 | 1.043064
66.39891 | 15.8406 | 14.1011 | 12.01672 | 1.739497 | 1.042189 | 1.042189
66.40891 | 15.867 | 14.10091 | 12.01826 | 1.766092 | 1.041322 | 1.041322
66.4189 | 15.8916 | 14.10073 | 12.0198 | 1.790868 | 1.040465 | 1.040465
66.4289 | 15.9173 | 14.10058 | 12.02135 | 1.816724 | 1.039614 | 1.039614
66.4389 | 15.9457 | 14.10044 | 12.0229 | 1.84526 | 1.038772 | 1.038772
66.4489 | 15.9768 | 14.10032 | 12.02445 | 1.876477 | 1.037938 | 1.037938
66.4589 | 16.0001 | 14.10023 | 12.026 | 1.899875 | 1.037111 | 1.037111
66.46889 | 16.038 | 14.10015 | 12.02756 | 1.937853 | 1.036294 | 1.036294
66.47889 | 16.0715 | 14.10009 | 12.02912 | 1.971412 | 1.035484 | 1.035484
66.48889 | 16.098 | 14.10005 | 12.03069 | 1.997952 | 1.034681 | 1.034681
66.49889 | 16.1301 | 14.10003 | 12.03225 | 2.030073 | 1.033887 | 1.033887
66.50889 | 16.1725 | 14.10003 | 12.03383 | 2.072474 | 1.0331 | 1.0331
66.51889 | 16.2066 | 14.10004 | 12.0354 | 2.106557 | 1.032321 | 1.032321
66.52888 | 16.2388 | 14.10008 | 12.03698 | 2.138721 | 1.031551 | 1.031551
66.53888 | 16.2851 | 14.10013 | 12.03856 | 2.184966 | 1.030788 | 1.030788
66.54888 | 16.318 | 14.10021 | 12.04014 | 2.217792 | 1.030033 | 1.030033
66.55888 | 16.3533 | 14.1003 | 12.04173 | 2.252999 | 1.029285 | 1.029285
66.56888 | 16.391 | 14.10041 | 12.04332 | 2.290588 | 1.028545 | 1.028545
66.57887 | 16.4294 | 14.10054 | 12.04491 | 2.328858 | 1.027814 | 1.027814
66.58887 | 16.4636 | 14.10069 | 12.04651 | 2.362909 | 1.02709 | 1.02709
66.59887 | 16.4985 | 14.10086 | 12.04811 | 2.397642 | 1.026373 | 1.026373
66.60887 | 16.5289 | 14.10104 | 12.04972 | 2.427856 | 1.025664 | 1.025664
66.61887 | 16.5694 | 14.10125 | 12.05132 | 2.468151 | 1.024963 | 1.024963
66.62887 | 16.5961 | 14.10147 | 12.05293 | 2.494629 | 1.024269 | 1.024269
66.63886 | 16.6235 | 14.10171 | 12.05455 | 2.521788 | 1.023584 | 1.023584
66.64886 | 16.6564 | 14.10197 | 12.05616 | 2.554428 | 1.022905 | 1.022905
66.65886 | 16.6847 | 14.10225 | 12.05778 | 2.582451 | 1.022234 | 1.022234
66.66886 | 16.7079 | 14.10255 | 12.0594 | 2.605355 | 1.02157 | 1.02157
66.67886 | 16.7359 | 14.10286 | 12.06103 | 2.633041 | 1.020915 | 1.020915
66.68885 | 16.7564 | 14.10319 | 12.06266 | 2.65321 | 1.020266 | 1.020266
66.69885 | 16.7768 | 14.10354 | 12.06429 | 2.673259 | 1.019626 | 1.019626
66.70885 | 16.7968 | 14.10391 | 12.06592 | 2.692891 | 1.018992 | 1.018992
66.71885 | 16.8112 | 14.1043 | 12.06756 | 2.706905 | 1.018366 | 1.018366
66.72885 | 16.8225 | 14.1047 | 12.0692 | 2.717801 | 1.017747 | 1.017747
66.73885 | 16.8361 | 14.10512 | 12.07085 | 2.730979 | 1.017136 | 1.017136
66.74884 | 16.8414 | 14.10556 | 12.07249 | 2.73584 | 1.016533 | 1.016533
66.75884 | 16.8415 | 14.10602 | 12.07415 | 2.735483 | 1.015936 | 1.015936
66.76884 | 16.8419 | 14.10649 | 12.0758 | 2.735407 | 1.015347 | 1.015347
66.77884 | 16.8396 | 14.10699 | 12.07746 | 2.732615 | 1.014765 | 1.014765
66.78884 | 16.8331 | 14.1075 | 12.07911 | 2.725605 | 1.01419 | 1.01419
66.79883 | 16.8307 | 14.10802 | 12.08078 | 2.722677 | 1.013624 | 1.013624
66.80883 | 16.8146 | 14.10857 | 12.08244 | 2.706032 | 1.013064 | 1.013064
66.81883 | 16.8044 | 14.10913 | 12.08411 | 2.695269 | 1.012511 | 1.012511
66.82883 | 16.7817 | 14.10971 | 12.08578 | 2.671988 | 1.011966 | 1.011966
66.83883 | 16.7568 | 14.11031 | 12.08745 | 2.64649 | 1.011427 | 1.011427
66.84883 | 16.7343 | 14.11092 | 12.08913 | 2.623375 | 1.010896 | 1.010896
66.85882 | 16.7065 | 14.11156 | 12.09081 | 2.594944 | 1.010373 | 1.010373
66.86882 | 16.6716 | 14.11221 | 12.09249 | 2.559394 | 1.009856 | 1.009856
66.87882 | 16.6301 | 14.11287 | 12.09418 | 2.517227 | 1.009347 | 1.009347
66.88882 | 16.5957 | 14.11356 | 12.09587 | 2.482143 | 1.008844 | 1.008844
66.89882 | 16.5486 | 14.11426 | 12.09756 | 2.434341 | 1.008349 | 1.008349
66.90881 | 16.5009 | 14.11498 | 12.09925 | 2.385924 | 1.007861 | 1.007861
66.91881 | 16.4437 | 14.11571 | 12.10095 | 2.327988 | 1.00738 | 1.00738
66.92881 | 16.4003 | 14.11646 | 12.10265 | 2.283836 | 1.006906 | 1.006906
66.93881 | 16.3433 | 14.11723 | 12.10435 | 2.226067 | 1.006439 | 1.006439
66.94881 | 16.2814 | 14.11802 | 12.10606 | 2.16338 | 1.005979 | 1.005979
66.95881 | 16.2233 | 14.11882 | 12.10777 | 2.104477 | 1.005527 | 1.005527
66.9688 | 16.1614 | 14.11964 | 12.10948 | 2.041758 | 1.005081 | 1.005081
66.9788 | 16.0965 | 14.12048 | 12.11119 | 1.976021 | 1.004642 | 1.004642
66.9888 | 16.0251 | 14.12133 | 12.11291 | 1.903767 | 1.00421 | 1.00421
66.9988 | 15.955 | 14.1222 | 12.11463 | 1.832797 | 1.003786 | 1.003786
67.0088 | 15.8861 | 14.12309 | 12.11635 | 1.76301 | 1.003368 | 1.003368
67.01879 | 15.8147 | 14.12399 | 12.11808 | 1.690707 | 1.002957 | 1.002957
67.02879 | 15.7315 | 14.12491 | 12.11981 | 1.606586 | 1.002553 | 1.002553
67.03879 | 15.6599 | 14.12585 | 12.12154 | 1.534049 | 1.002156 | 1.002156
67.04879 | 15.5891 | 14.1268 | 12.12327 | 1.462296 | 1.001766 | 1.001766
67.05879 | 15.5095 | 14.12777 | 12.12501 | 1.381725 | 1.001383 | 1.001383
67.06879 | 15.4281 | 14.12876 | 12.12675 | 1.299339 | 1.001007 | 1.001007
67.07878 | 15.359 | 14.12976 | 12.12849 | 1.229237 | 1.000638 | 1.000638
67.08878 | 15.2893 | 14.13078 | 12.13023 | 1.158517 | 1.000275 | 1.000275
67.09878 | 15.2056 | 14.13182 | 12.13198 | 1.073781 | 0.9999194 | 0.9999194
67.10878 | 15.1275 | 14.13287 | 12.13373 | 0.9946292 | 0.9995705 | 0.9995705
67.11878 | 15.0596 | 14.13394 | 12.13548 | 0.9256605 | 0.9992285 | 0.9992285
67.12877 | 14.9887 | 14.13502 | 12.13724 | 0.853677 | 0.9988935 | 0.9988935
67.13877 | 14.9102 | 14.13612 | 12.13899 | 0.7740758 | 0.9985652 | 0.9985652
67.14877 | 14.8391 | 14.13724 | 12.14075 | 0.7018585 | 0.9982436 | 0.9982436
67.15877 | 14.7733 | 14.13837 | 12.14252 | 0.634925 | 0.9979288 | 0.9979288
67.16877 | 14.6967 | 14.13952 | 12.14428 | 0.5571753 | 0.9976208 | 0.9976208
67.17877 | 14.6244 | 14.14069 | 12.14605 | 0.4837095 | 0.9973195 | 0.9973195
67.18876 | 14.5614 | 14.14187 | 12.14782 | 0.4195286 | 0.9970254 | 0.9970254
67.19876 | 14.5002 | 14.14307 | 12.14959 | 0.3571307 | 0.9967376 | 0.9967376
67.20876 | 14.4389 | 14.14428 | 12.15137 | 0.2946167 | 0.9964566 | 0.9964566
67.21876 | 14.3704 | 14.14551 | 12.15315 | 0.2248867 | 0.9961824 | 0.9961824
67.22876 | 14.3192 | 14.14676 | 12.15493 | 0.1724406 | 0.9959148 | 0.9959148
67.23875 | 14.2673 | 14.14802 | 12.15671 | 0.1192799 | 0.9956543 | 0.9956543
67.24875 | 14.2085 | 14.1493 | 12.1585 | 0.05920213 | 0.9954001 | 0.9954001
67.25875 | 14.145 | 14.15059 | 12.16029 | -0.005591709 | 0.9951527 | 0.9951527
67.26875 | 14.1095 | 14.1519 | 12.16208 | -0.04240131 | 0.994912 | 0.994912
67.27875 | 14.0589 | 14.15323 | 12.16387 | -0.0943268 | 0.9946779 | 0.9946779
67.28875 | 14.0129 | 14.15457 | 12.16567 | -0.141668 | 0.9944505 | 0.9944505
67.29874 | 13.9619 | 14.15592 | 12.16746 | -0.1940238 | 0.99423 | 0.99423
67.30874 | 13.9214 | 14.1573 | 12.16926 | -0.2358967 | 0.994016 | 0.994016
67.31874 | 13.8863 | 14.15869 | 12.17107 | -0.2723851 | 0.9938085 | 0.9938085
67.32874 | 13.8498 | 14.16009 | 12.17287 | -0.3102894 | 0.9936077 | 0.9936077
67.33874 | 13.8088 | 14.16151 | 12.17468 | -0.3527092 | 0.9934135 | 0.9934135
67.34873 | 13.7923 | 14.16294 | 12.17649 | -0.3706434 | 0.9932262 | 0.9932262
67.35873 | 13.7611 | 14.16439 | 12.1783 | -0.4032945 | 0.9930451 | 0.9930451
67.36873 | 13.7327 | 14.16586 | 12.18012 | -0.4331613 | 0.9928708 | 0.9928708
67.37873 | 13.7063 | 14.16734 | 12.18194 | -0.4610436 | 0.9927031 | 0.9927031
67.38873 | 13.693 | 14.16884 | 12.18376 | -0.4758415 | 0.9925419 | 0.9925419
67.39873 | 13.6666 | 14.17035 | 12.18558 | -0.5037548 | 0.9923873 | 0.9923873
67.40872 | 13.6461 | 14.17188 | 12.1874 | -0.5257821 | 0.9922395 | 0.9922395
67.41872 | 13.6291 | 14.17343 | 12.18923 | -0.5443271 | 0.9920983 | 0.9920983
67.42872 | 13.618 | 14.17499 | 12.19106 | -0.5569862 | 0.9919631 | 0.9919631
67.43872 | 13.5989 | 14.17656 | 12.19289 | -0.577662 | 0.9918351 | 0.9918351
67.44872 | 13.5861 | 14.17815 | 12.19473 | -0.592052 | 0.991713 | 0.991713
67.45871 | 13.5786 | 14.17976 | 12.19656 | -0.6011564 | 0.9915979 | 0.9915979
67.46871 | 13.5764 | 14.18138 | 12.1984 | -0.6049782 | 0.9914895 | 0.9914895
67.47871 | 13.5666 | 14.18301 | 12.20024 | -0.6164143 | 0.991387 | 0.991387
67.48871 | 13.561 | 14.18467 | 12.20208 | -0.6236667 | 0.9912917 | 0.9912917
67.49871 | 13.5556 | 14.18633 | 12.20393 | -0.6307333 | 0.9912022 | 0.9912022
67.50871 | 13.5539 | 14.18802 | 12.20578 | -0.6341164 | 0.9911199 | 0.9911199
67.5187 | 13.552 | 14.18971 | 12.20762 | -0.6377124 | 0.9910439 | 0.9910439
67.5287 | 13.5459 | 14.19143 | 12.20948 | -0.6455252 | 0.9909742 | 0.9909742
67.5387 | 13.5427 | 14.19315 | 12.21133 | -0.6504532 | 0.990911 | 0.990911
67.5487 | 13.545 | 14.1949 | 12.21319 | -0.6498964 | 0.9908544 | 0.9908544
67.5587 | 13.5437 | 14.19665 | 12.21505 | -0.6529548 | 0.9908042 | 0.9908042
67.56869 | 13.5376 | 14.19843 | 12.21691 | -0.6608264 | 0.9907605 | 0.9907605
67.57869 | 13.5376 | 14.20021 | 12.21877 | -0.6626149 | 0.9907232 | 0.9907232
67.58869 | 13.5395 | 14.20202 | 12.22063 | -0.6625186 | 0.9906925 | 0.9906925
67.59869 | 13.5397 | 14.20384 | 12.2225 | -0.6641372 | 0.9906681 | 0.9906681
67.60869 | 13.5379 | 14.20567 | 12.22437 | -0.6677709 | 0.9906502 | 0.9906502
67.61869 | 13.5415 | 14.20752 | 12.22624 | -0.6660197 | 0.9906388 | 0.9906388
67.62868 | 13.5452 | 14.20938 | 12.22811 | -0.6641814 | 0.9906338 | 0.9906338
67.63868 | 13.5424 | 14.21126 | 12.22999 | -0.6688601 | 0.9906353 | 0.9906353
67.64868 | 13.5406 | 14.21315 | 12.23187 | -0.6725536 | 0.9906431 | 0.9906431
67.65868 | 13.5444 | 14.21506 | 12.23375 | -0.6706622 | 0.9906574 | 0.9906574
67.66868 | 13.5436 | 14.21699 | 12.23563 | -0.6733857 | 0.9906782 | 0.9906782
67.67867 | 13.5334 | 14.21892 | 12.23751 | -0.6855214 | 0.9907049 | 0.9907049
67.68867 | 13.5336 | 14.22088 | 12.2394 | -0.6872754 | 0.9907389 | 0.9907389
67.69867 | 13.5366 | 14.22284 | 12.24129 | -0.6862425 | 0.9907784 | 0.9907784
67.70867 | 13.5271 | 14.22483 | 12.24318 | -0.6977261 | 0.9908252 | 0.9908252
67.71867 | 13.5212 | 14.22682 | 12.24507 | -0.7056228 | 0.9908775 | 0.9908775
67.72867 | 13.5174 | 14.22884 | 12.24696 | -0.7114361 | 0.990937 | 0.990937
67.73866 | 13.5066 | 14.23086 | 12.24886 | -0.7242606 | 0.9910022 | 0.9910022
67.74866 | 13.5036 | 14.2329 | 12.25075 | -0.7293024 | 0.991074 | 0.991074
67.75866 | 13.4982 | 14.23496 | 12.25265 | -0.7367596 | 0.9911526 | 0.9911526
67.76866 | 13.4872 | 14.23703 | 12.25456 | -0.7498302 | 0.9912369 | 0.9912369
67.77866 | 13.4781 | 14.23912 | 12.25646 | -0.7610168 | 0.9913282 | 0.9913282
67.78865 | 13.4634 | 14.24121 | 12.25836 | -0.7778147 | 0.9914252 | 0.9914252
67.79865 | 13.4542 | 14.24333 | 12.26027 | -0.7891299 | 0.9915289 | 0.9915289
67.80865 | 13.4412 | 14.24546 | 12.26218 | -0.8042597 | 0.991639 | 0.991639
67.81865 | 13.4264 | 14.2476 | 12.26409 | -0.821204 | 0.9917553 | 0.9917553
67.82865 | 13.4082 | 14.24976 | 12.26601 | -0.841563 | 0.991878 | 0.991878
67.83865 | 13.3917 | 14.25194 | 12.26792 | -0.8602367 | 0.9920072 | 0.9920072
67.84864 | 13.3682 | 14.25412 | 12.26984 | -0.8859225 | 0.9921424 | 0.9921424
67.85864 | 13.3567 | 14.25632 | 12.27176 | -0.8996249 | 0.9922841 | 0.9922841
67.86864 | 13.3358 | 14.25854 | 12.27368 | -0.922742 | 0.9924322 | 0.9924322
67.87864 | 13.3126 | 14.26077 | 12.2756 | -0.9481736 | 0.9925866 | 0.9925866
67.88864 | 13.2923 | 14.26302 | 12.27753 | -0.9707195 | 0.9927473 | 0.9927473
67.89863 | 13.2697 | 14.26528 | 12.27945 | -0.9955777 | 0.9929141 | 0.9929141
67.90863 | 13.2501 | 14.26755 | 12.28138 | -1.017453 | 0.9930874 | 0.9930874
67.91863 | 13.2227 | 14.26984 | 12.28331 | -1.047142 | 0.993267 | 0.993267
67.92863 | 13.1967 | 14.27215 | 12.28524 | -1.075445 | 0.9934529 | 0.9934529
67.93863 | 13.1719 | 14.27446 | 12.28717 | -1.102563 | 0.9936451 | 0.9936451
67.94863 | 13.1499 | 14.2768 | 12.28911 | -1.126895 | 0.9938435 | 0.9938435
67.95862 | 13.1224 | 14.27914 | 12.29104 | -1.15674 | 0.9940481 | 0.9940481
67.96862 | 13.0909 | 14.2815 | 12.29298 | -1.1906 | 0.9942591 | 0.9942591
67.97862 | 13.0586 | 14.28388 | 12.29492 | -1.225276 | 0.9944764 | 0.9944764
67.98862 | 13.0331 | 14.28626 | 12.29686 | -1.253165 | 0.9947 | 0.9947
67.99862 | 13.0029 | 14.28867 | 12.29881 | -1.285768 | 0.9949298 | 0.9949298
68.00861 | 12.9698 | 14.29108 | 12.30075 | -1.321284 | 0.9951656 | 0.9951656
68.01861 | 12.9443 | 14.29352 | 12.3027 | -1.349216 | 0.9954079 | 0.9954079
68.02861 | 12.9198 | 14.29596 | 12.30465 | -1.376162 | 0.9956565 | 0.9956565
68.03861 | 12.8895 | 14.29842 | 12.3066 | -1.408922 | 0.9959113 | 0.9959113
68.04861 | 12.8495 | 14.3009 | 12.30855 | -1.451397 | 0.9961724 | 0.9961724
68.0586 | 12.8267 | 14.30338 | 12.3105 | -1.476683 | 0.9964394 | 0.9964394
68.0686 | 12.8023 | 14.30589 | 12.31246 | -1.503585 | 0.9967129 | 0.9967129
68.0786 | 12.7692 | 14.3084 | 12.31442 | -1.539202 | 0.9969927 | 0.9969927
68.0886 | 12.7374 | 14.31093 | 12.31638 | -1.573533 | 0.9972786 | 0.9972786
68.0986 | 12.7108 | 14.31348 | 12.31834 | -1.602677 | 0.9975708 | 0.9975708
68.1086 | 12.6847 | 14.31604 | 12.3203 | -1.631336 | 0.9978691 | 0.9978691
68.11859 | 12.6466 | 14.31861 | 12.32226 | -1.672006 | 0.9981734 | 0.9981734
68.12859 | 12.6261 | 14.32119 | 12.32422 | -1.695093 | 0.9984842 | 0.9984842
68.13859 | 12.5996 | 14.32379 | 12.32619 | -1.724193 | 0.9988011 | 0.9988011
68.14859 | 12.5739 | 14.32641 | 12.32816 | -1.752508 | 0.9991243 | 0.9991243
68.15859 | 12.5432 | 14.32904 | 12.33013 | -1.785836 | 0.9994537 | 0.9994537
68.16858 | 12.5219 | 14.33168 | 12.3321 | -1.809776 | 0.9997888 | 0.9997888
68.17858 | 12.4979 | 14.33433 | 12.33407 | -1.836432 | 1.000131 | 1.000131
68.18858 | 12.4747 | 14.337 | 12.33604 | -1.862302 | 1.000478 | 1.000478
68.19858 | 12.4458 | 14.33969 | 12.33802 | -1.893885 | 1.000832 | 1.000832
68.20858 | 12.4241 | 14.34238 | 12.34 | -1.918283 | 1.001193 | 1.001193
68.21858 | 12.405 | 14.34509 | 12.34198 | -1.940094 | 1.001559 | 1.001559
68.22857 | 12.38 | 14.34782 | 12.34395 | -1.967817 | 1.001931 | 1.001931
68.23857 | 12.3556 | 14.35056 | 12.34594 | -1.994955 | 1.00231 | 1.00231
68.24857 | 12.3309 | 14.35331 | 12.34792 | -2.022408 | 1.002694 | 1.002694
68.25857 | 12.3145 | 14.35607 | 12.3499 | -2.041574 | 1.003085 | 1.003085
68.26857 | 12.2917 | 14.35885 | 12.35189 | -2.067154 | 1.003482 | 1.003482
68.27856 | 12.2699 | 14.36164 | 12.35387 | -2.091744 | 1.003885 | 1.003885
68.28856 | 12.2564 | 14.36445 | 12.35586 | -2.108052 | 1.004294 | 1.004294
68.29856 | 12.2345 | 14.36727 | 12.35785 | -2.132772 | 1.004709 | 1.004709
68.30856 | 12.2148 | 14.37011 | 12.35984 | -2.155306 | 1.005131 | 1.005131
68.31856 | 12.1947 | 14.37295 | 12.36184 | -2.178254 | 1.005558 | 1.005558
68.32856 | 12.1769 | 14.37582 | 12.36383 | -2.198915 | 1.005992 | 1.005992
68.33855 | 12.1671 | 14.37869 | 12.36582 | -2.211587 | 1.006431 | 1.006431
68.34855 | 12.1443 | 14.38158 | 12.36782 | -2.237276 | 1.006877 | 1.006877
68.35855 | 12.1309 | 14.38448 | 12.36982 | -2.253577 | 1.007329 | 1.007329
68.36855 | 12.1123 | 14.38739 | 12.37182 | -2.275092 | 1.007787 | 1.007787
68.37855 | 12.1019 | 14.39032 | 12.37382 | -2.288421 | 1.008251 | 1.008251
68.38854 | 12.088 | 14.39326 | 12.37582 | -2.30526 | 1.00872 | 1.00872
68.39854 | 12.0708 | 14.39622 | 12.37782 | -2.325415 | 1.009197 | 1.009197
68.40854 | 12.0563 | 14.39918 | 12.37983 | -2.342884 | 1.009679 | 1.009679
68.41854 | 12.0549 | 14.40217 | 12.38183 | -2.347266 | 1.010167 | 1.010167
68.42854 | 12.0427 | 14.40516 | 12.38384 | -2.362461 | 1.010661 | 1.010661
68.43854 | 12.0273 | 14.40817 | 12.38585 | -2.380869 | 1.011161 | 1.011161
68.44853 | 12.0126 | 14.41119 | 12.38785 | -2.398588 | 1.011667 | 1.011667
68.45853 | 12.014 | 14.41422 | 12.38986 | -2.400223 | 1.012179 | 1.012179
68.46853 | 12.0055 | 14.41727 | 12.39188 | -2.411771 | 1.012697 | 1.012697
68.47853 | 11.9889 | 14.42033 | 12.39389 | -2.431433 | 1.013222 | 1.013222
68.48853 | 11.9812 | 14.42341 | 12.3959 | -2.442207 | 1.013752 | 1.013752
68.49852 | 11.9811 | 14.42649 | 12.39792 | -2.445392 | 1.014288 | 1.014288
68.50852 | 11.9673 | 14.42959 | 12.39993 | -2.462293 | 1.01483 | 1.01483
68.51852 | 11.9605 | 14.43271 | 12.40195 | -2.472207 | 1.015378 | 1.015378
68.52852 | 11.9545 | 14.43583 | 12.40397 | -2.481333 | 1.015932 | 1.015932
68.53852 | 11.9493 | 14.43897 | 12.40599 | -2.489673 | 1.016492 | 1.016492
68.54852 | 11.9464 | 14.44213 | 12.40801 | -2.495726 | 1.017058 | 1.017058
68.55851 | 11.9397 | 14.44529 | 12.41003 | -2.505589 | 1.01763 | 1.01763
68.56851 | 11.9295 | 14.44847 | 12.41205 | -2.518968 | 1.018208 | 1.018208
68.57851 | 11.9289 | 14.45166 | 12.41408 | -2.52276 | 1.018791 | 1.018791
68.58851 | 11.9252 | 14.45486 | 12.4161 | -2.529664 | 1.019381 | 1.019381
68.59851 | 11.9193 | 14.45808 | 12.41813 | -2.538782 | 1.019977 | 1.019977
68.6085 | 11.9114 | 14.46131 | 12.42015 | -2.549909 | 1.020578 | 1.020578
68.6185 | 11.9089 | 14.46455 | 12.42218 | -2.555653 | 1.021185 | 1.021185
68.6285 | 11.9041 | 14.46781 | 12.42421 | -2.563709 | 1.021799 | 1.021799
68.6385 | 11.894 | 14.47108 | 12.42624 | -2.577078 | 1.022418 | 1.022418
68.6485 | 11.8874 | 14.47436 | 12.42827 | -2.586959 | 1.023043 | 1.023043
68.6585 | 11.8829 | 14.47765 | 12.4303 | -2.594754 | 1.023674 | 1.023674
68.66849 | 11.8801 | 14.48096 | 12.43234 | -2.600857 | 1.024311 | 1.024311
68.67849 | 11.8769 | 14.48428 | 12.43437 | -2.607377 | 1.024954 | 1.024954
68.68849 | 11.8722 | 14.48761 | 12.43641 | -2.61541 | 1.025602 | 1.025602
68.69849 | 11.8649 | 14.49096 | 12.43844 | -2.626055 | 1.026257 | 1.026257
68.70849 | 11.8614 | 14.49431 | 12.44048 | -2.632913 | 1.026917 | 1.026917
68.71848 | 11.8563 | 14.49768 | 12.44251 | -2.64138 | 1.027583 | 1.027583
68.72848 | 11.854 | 14.50106 | 12.44455 | -2.647063 | 1.028255 | 1.028255
68.73848 | 11.8444 | 14.50446 | 12.44659 | -2.660058 | 1.028933 | 1.028933
68.74848 | 11.8431 | 14.50787 | 12.44863 | -2.664766 | 1.029617 | 1.029617
68.75848 | 11.8393 | 14.51129 | 12.45067 | -2.671987 | 1.030306 | 1.030306
68.76848 | 11.8289 | 14.51472 | 12.45272 | -2.68582 | 1.031001 | 1.031001
68.77847 | 11.8111 | 14.51816 | 12.45476 | -2.707062 | 1.031702 | 1.031702
68.78847 | 11.8189 | 14.52162 | 12.4568 | -2.702719 | 1.032409 | 1.032409
68.79847 | 11.8137 | 14.52509 | 12.45885 | -2.71139 | 1.033121 | 1.033121
68.80847 | 11.8072 | 14.52857 | 12.46089 | -2.721372 | 1.03384 | 1.03384
68.81847 | 11.7961 | 14.53207 | 12.46294 | -2.735967 | 1.034564 | 1.034564
68.82846 | 11.7947 | 14.53557 | 12.46498 | -2.740871 | 1.035293 | 1.035293
68.83846 | 11.7938 | 14.53909 | 12.46703 | -2.74529 | 1.036029 | 1.036029
68.84846 | 11.7782 | 14.54262 | 12.46908 | -2.764422 | 1.03677 | 1.03677
68.85846 | 11.7724 | 14.54617 | 12.47113 | -2.773766 | 1.037518 | 1.037518
68.86846 | 11.7737 | 14.54972 | 12.47318 | -2.776023 | 1.038271 | 1.038271
68.87846 | 11.7649 | 14.55329 | 12.47523 | -2.788391 | 1.039029 | 1.039029
68.88845 | 11.7591 | 14.55687 | 12.47728 | -2.797768 | 1.039793 | 1.039793
68.89845 | 11.7508 | 14.56046 | 12.47933 | -2.809661 | 1.040563 | 1.040563
68.90845 | 11.7407 | 14.56407 | 12.48139 | -2.823366 | 1.041339 | 1.041339
68.91845 | 11.7417 | 14.56768 | 12.48344 | -2.825983 | 1.04212 | 1.04212
68.92845 | 11.735 | 14.57131 | 12.4855 | -2.836312 | 1.042908 | 1.042908
68.93844 | 11.7291 | 14.57495 | 12.48755 | -2.845849 | 1.043699 | 1.043699
68.94844 | 11.7278 | 14.5786 | 12.48961 | -2.850803 | 1.044498 | 1.044498
68.95844 | 11.7269 | 14.58227 | 12.49166 | -2.855368 | 1.045303 | 1.045303
68.96844 | 11.7204 | 14.58594 | 12.49372 | -2.865544 | 1.046112 | 1.046112
68.97844 | 11.7129 | 14.58963 | 12.49578 | -2.876734 | 1.046928 | 1.046928
68.98844 | 11.7116 | 14.59333 | 12.49784 | -2.881734 | 1.047749 | 1.047749
68.99843 | 11.712 | 14.59704 | 12.49989 | -2.885044 | 1.048575 | 1.048575
69.00843 | 11.7048 | 14.60077 | 12.50195 | -2.895969 | 1.049408 | 1.049408
69.01843 | 11.7078 | 14.60451 | 12.50401 | -2.896705 | 1.050246 | 1.050246
69.02843 | 11.7032 | 14.60825 | 12.50607 | -2.905054 | 1.05109 | 1.05109
69.03843 | 11.7001 | 14.61201 | 12.50814 | -2.911914 | 1.051939 | 1.051939
69.04842 | 11.7001 | 14.61578 | 12.5102 | -2.915683 | 1.052793 | 1.052793
69.05842 | 11.6993 | 14.61957 | 12.51226 | -2.920267 | 1.053654 | 1.053654
69.06842 | 11.7041 | 14.62336 | 12.51432 | -2.919262 | 1.05452 | 1.05452
69.07842 | 11.7048 | 14.62717 | 12.51639 | -2.92237 | 1.055392 | 1.055392
69.08842 | 11.7022 | 14.63099 | 12.51845 | -2.928789 | 1.05627 | 1.05627
69.09842 | 11.7063 | 14.63482 | 12.52051 | -2.92852 | 1.057153 | 1.057153
69.10841 | 11.7106 | 14.63866 | 12.52258 | -2.928058 | 1.058041 | 1.058041
69.11841 | 11.7048 | 14.64251 | 12.52464 | -2.937712 | 1.058935 | 1.058935
69.12841 | 11.7148 | 14.64638 | 12.52671 | -2.931578 | 1.059834 | 1.059834
69.13841 | 11.7169 | 14.65026 | 12.52878 | -2.933355 | 1.06074 | 1.06074
69.14841 | 11.7169 | 14.65414 | 12.53084 | -2.937244 | 1.061651 | 1.061651
69.1584 | 11.7231 | 14.65804 | 12.53291 | -2.934941 | 1.062566 | 1.062566
69.1684 | 11.7231 | 14.66195 | 12.53498 | -2.938853 | 1.063488 | 1.063488
69.1784 | 11.7303 | 14.66588 | 12.53704 | -2.935576 | 1.064416 | 1.064416
69.1884 | 11.7335 | 14.66981 | 12.53911 | -2.936311 | 1.065349 | 1.065349
69.1984 | 11.7393 | 14.67376 | 12.54118 | -2.934457 | 1.066288 | 1.066288
69.2084 | 11.7421 | 14.67772 | 12.54325 | -2.935615 | 1.067232 | 1.067232
69.21839 | 11.7491 | 14.68168 | 12.54532 | -2.93258 | 1.068181 | 1.068181
69.22839 | 11.7526 | 14.68566 | 12.54739 | -2.933061 | 1.069136 | 1.069136
69.23839 | 11.7565 | 14.68965 | 12.54946 | -2.933153 | 1.070096 | 1.070096
69.24839 | 11.7584 | 14.69366 | 12.55153 | -2.935256 | 1.071063 | 1.071063
69.25839 | 11.7659 | 14.69767 | 12.5536 | -2.931771 | 1.072034 | 1.072034
69.26838 | 11.77 | 14.70169 | 12.55567 | -2.931693 | 1.073011 | 1.073011
69.27838 | 11.7721 | 14.70573 | 12.55774 | -2.933631 | 1.073994 | 1.073994
69.28838 | 11.774 | 14.70978 | 12.55982 | -2.935779 | 1.074982 | 1.074982
69.29838 | 11.7789 | 14.71384 | 12.56189 | -2.934939 | 1.075975 | 1.075975
69.30838 | 11.7838 | 14.71791 | 12.56396 | -2.93411 | 1.076975 | 1.076975
69.31838 | 11.7853 | 14.72199 | 12.56603 | -2.936692 | 1.077979 | 1.077979
69.32837 | 11.7884 | 14.72608 | 12.5681 | -2.937682 | 1.078988 | 1.078988
69.33837 | 11.79 | 14.73019 | 12.57018 | -2.940186 | 1.080004 | 1.080004
69.34837 | 11.7953 | 14.7343 | 12.57225 | -2.939002 | 1.081025 | 1.081025
69.35837 | 11.7913 | 14.73843 | 12.57433 | -2.947129 | 1.082052 | 1.082052
69.36837 | 11.7953 | 14.74257 | 12.5764 | -2.947267 | 1.083084 | 1.083084
69.37836 | 11.7961 | 14.74671 | 12.57847 | -2.950612 | 1.08412 | 1.08412
69.38836 | 11.7986 | 14.75087 | 12.58055 | -2.952273 | 1.085163 | 1.085163
69.39836 | 11.7988 | 14.75504 | 12.58262 | -2.956244 | 1.086211 | 1.086211
69.40836 | 11.7975 | 14.75923 | 12.5847 | -2.961727 | 1.087265 | 1.087265
69.41836 | 11.7933 | 14.76342 | 12.58677 | -2.97012 | 1.088324 | 1.088324
69.42836 | 11.7895 | 14.76762 | 12.58885 | -2.978125 | 1.089389 | 1.089389
69.43835 | 11.795 | 14.77184 | 12.59092 | -2.976836 | 1.090458 | 1.090458
69.44835 | 11.792 | 14.77606 | 12.59299 | -2.984062 | 1.091534 | 1.091534
69.45835 | 11.7861 | 14.7803 | 12.59507 | -2.9942 | 1.092615 | 1.092615
69.46835 | 11.7899 | 14.78455 | 12.59715 | -2.994648 | 1.093701 | 1.093701
69.47835 | 11.7859 | 14.78881 | 12.59922 | -3.002908 | 1.094793 | 1.094793
69.48834 | 11.7856 | 14.79307 | 12.6013 | -3.007474 | 1.095889 | 1.095889
69.49834 | 11.7777 | 14.79735 | 12.60337 | -3.019655 | 1.096992 | 1.096992
69.50834 | 11.7751 | 14.80165 | 12.60545 | -3.026547 | 1.0981 | 1.0981
69.51834 | 11.7812 | 14.80595 | 12.60752 | -3.02475 | 1.099213 | 1.099213
69.52834 | 11.7707 | 14.81026 | 12.6096 | -3.039564 | 1.100332 | 1.100332
69.53834 | 11.7721 | 14.81459 | 12.61168 | -3.042489 | 1.101457 | 1.101457
69.54833 | 11.7609 | 14.81892 | 12.61375 | -3.05802 | 1.102586 | 1.102586
69.55833 | 11.7611 | 14.82327 | 12.61582 | -3.062167 | 1.103721 | 1.103721
69.56833 | 11.7615 | 14.82762 | 12.6179 | -3.066124 | 1.104861 | 1.104861
69.57833 | 11.7587 | 14.83199 | 12.61998 | -3.073292 | 1.106008 | 1.106008
69.58833 | 11.7569 | 14.83637 | 12.62205 | -3.079471 | 1.107159 | 1.107159
69.59832 | 11.7538 | 14.84076 | 12.62413 | -3.086956 | 1.108315 | 1.108315
69.60832 | 11.76 | 14.84516 | 12.6262 | -3.085156 | 1.109477 | 1.109477
69.61832 | 11.7495 | 14.84957 | 12.62828 | -3.100068 | 1.110645 | 1.110645
69.62832 | 11.7515 | 14.85399 | 12.63035 | -3.10249 | 1.111818 | 1.111818
69.63832 | 11.7446 | 14.85842 | 12.63243 | -3.113822 | 1.112996 | 1.112996
69.64832 | 11.7528 | 14.86287 | 12.63451 | -3.110066 | 1.11418 | 1.11418
69.65831 | 11.7473 | 14.86732 | 12.63658 | -3.120015 | 1.115368 | 1.115368
69.66831 | 11.75 | 14.87178 | 12.63865 | -3.12178 | 1.116563 | 1.116563
69.67831 | 11.7418 | 14.87626 | 12.64073 | -3.134455 | 1.117763 | 1.117763
69.68831 | 11.742 | 14.88074 | 12.6428 | -3.138742 | 1.118969 | 1.118969
69.69831 | 11.7432 | 14.88524 | 12.64488 | -3.142039 | 1.12018 | 1.12018
69.7083 | 11.7441 | 14.88974 | 12.64695 | -3.145642 | 1.121395 | 1.121395
69.7183 | 11.7462 | 14.89426 | 12.64903 | -3.14806 | 1.122617 | 1.122617
69.7283 | 11.7451 | 14.89879 | 12.6511 | -3.153689 | 1.123844 | 1.123844
69.7383 | 11.7479 | 14.90333 | 12.65317 | -3.155428 | 1.125077 | 1.125077
69.7483 | 11.7467 | 14.90788 | 12.65525 | -3.161178 | 1.126315 | 1.126315
69.7583 | 11.7494 | 14.91244 | 12.65732 | -3.163039 | 1.127558 | 1.127558
69.76829 | 11.7449 | 14.91701 | 12.65939 | -3.172106 | 1.128806 | 1.128806
69.77829 | 11.7513 | 14.92159 | 12.66147 | -3.170287 | 1.13006 | 1.13006
69.78829 | 11.7464 | 14.92618 | 12.66354 | -3.17978 | 1.13132 | 1.13132
69.79829 | 11.7504 | 14.93078 | 12.66561 | -3.180383 | 1.132585 | 1.132585
69.80829 | 11.7428 | 14.9354 | 12.66769 | -3.192597 | 1.133855 | 1.133855
69.81828 | 11.7457 | 14.94002 | 12.66976 | -3.194316 | 1.13513 | 1.13513
69.82828 | 11.7452 | 14.94465 | 12.67183 | -3.199451 | 1.136412 | 1.136412
69.83828 | 11.7491 | 14.9493 | 12.6739 | -3.200196 | 1.137698 | 1.137698
69.84828 | 11.7486 | 14.95395 | 12.67597 | -3.205352 | 1.138991 | 1.138991
69.85828 | 11.7513 | 14.95862 | 12.67804 | -3.207318 | 1.140288 | 1.140288
69.86828 | 11.7479 | 14.9633 | 12.68011 | -3.215395 | 1.141591 | 1.141591
69.87827 | 11.7537 | 14.96798 | 12.68218 | -3.214278 | 1.142899 | 1.142899
69.88827 | 11.7494 | 14.97268 | 12.68425 | -3.223276 | 1.144213 | 1.144213
69.89827 | 11.7502 | 14.97738 | 12.68632 | -3.227185 | 1.145532 | 1.145532
69.90827 | 11.7481 | 14.9821 | 12.68839 | -3.234004 | 1.146857 | 1.146857
69.91827 | 11.7523 | 14.98683 | 12.69046 | -3.234533 | 1.148187 | 1.148187
69.92826 | 11.7536 | 14.99157 | 12.69252 | -3.237969 | 1.149522 | 1.149522
69.93826 | 11.75 | 14.99632 | 12.69459 | -3.246319 | 1.150863 | 1.150863
69.94826 | 11.748 | 15.00108 | 12.69666 | -3.25308 | 1.15221 | 1.15221
69.95826 | 11.7526 | 15.00585 | 12.69873 | -3.253252 | 1.153562 | 1.153562
69.96826 | 11.7564 | 15.01063 | 12.70079 | -3.254234 | 1.15492 | 1.15492
69.97826 | 11.7547 | 15.01543 | 12.70286 | -3.260726 | 1.156283 | 1.156283
69.98825 | 11.7589 | 15.02022 | 12.70492 | -3.261324 | 1.15765 | 1.15765
69.99825 | 11.7551 | 15.02504 | 12.70699 | -3.269938 | 1.159024 | 1.159024
70.00825 | 11.7623 | 15.02986 | 12.70905 | -3.267562 | 1.160404 | 1.160404
70.01825 | 11.763 | 15.0347 | 12.71112 | -3.271696 | 1.161789 | 1.161789
70.02825 | 11.7669 | 15.03954 | 12.71318 | -3.272641 | 1.163179 | 1.163179
70.03824 | 11.7606 | 15.04439 | 12.71524 | -3.283792 | 1.164574 | 1.164574
70.04824 | 11.7702 | 15.04926 | 12.71731 | -3.279057 | 1.165975 | 1.165975
70.05824 | 11.7693 | 15.05413 | 12.71937 | -3.284833 | 1.167382 | 1.167382
70.06824 | 11.7667 | 15.05902 | 12.72143 | -3.29232 | 1.168794 | 1.168794
70.07824 | 11.7681 | 15.06392 | 12.72349 | -3.295817 | 1.170212 | 1.170212
70.08824 | 11.7697 | 15.06882 | 12.72555 | -3.299124 | 1.171636 | 1.171636
70.09823 | 11.7795 | 15.07374 | 12.72761 | -3.294238 | 1.173063 | 1.173063
70.10823 | 11.7768 | 15.07867 | 12.72967 | -3.301866 | 1.174498 | 1.174498
70.11823 | 11.7825 | 15.08361 | 12.73173 | -3.301105 | 1.175938 | 1.175938
70.12823 | 11.7746 | 15.08855 | 12.73379 | -3.313955 | 1.177383 | 1.177383
70.13823 | 11.7888 | 15.09351 | 12.73585 | -3.304715 | 1.178835 | 1.178835
70.14822 | 11.7844 | 15.09848 | 12.7379 | -3.31408 | 1.18029 | 1.18029
70.15822 | 11.7889 | 15.10346 | 12.73996 | -3.314561 | 1.181752 | 1.181752
70.16822 | 11.7909 | 15.10845 | 12.74201 | -3.317552 | 1.18322 | 1.18322
70.17822 | 11.7875 | 15.11345 | 12.74407 | -3.325954 | 1.184693 | 1.184693
70.18822 | 11.7952 | 15.11847 | 12.74612 | -3.323266 | 1.186172 | 1.186172
70.19822 | 11.7888 | 15.12349 | 12.74818 | -3.334689 | 1.187656 | 1.187656
70.20821 | 11.7928 | 15.12852 | 12.75023 | -3.335717 | 1.189145 | 1.189145
70.21821 | 11.7922 | 15.13356 | 12.75228 | -3.34136 | 1.190641 | 1.190641
70.22821 | 11.7953 | 15.13861 | 12.75433 | -3.343314 | 1.192142 | 1.192142
70.23821 | 11.7979 | 15.14368 | 12.75638 | -3.345778 | 1.193648 | 1.193648
70.24821 | 11.7955 | 15.14875 | 12.75843 | -3.353253 | 1.195161 | 1.195161
70.2582 | 11.7983 | 15.15383 | 12.76048 | -3.355533 | 1.196677 | 1.196677
70.2682 | 11.7911 | 15.15893 | 12.76253 | -3.367828 | 1.1982 | 1.1982
70.2782 | 11.7966 | 15.16403 | 12.76457 | -3.367434 | 1.199729 | 1.199729
70.2882 | 11.7972 | 15.16915 | 12.76662 | -3.37195 | 1.201264 | 1.201264
70.2982 | 11.7927 | 15.17428 | 12.76867 | -3.381577 | 1.202804 | 1.202804
70.3082 | 11.7952 | 15.17941 | 12.77071 | -3.384214 | 1.20435 | 1.20435
70.31819 | 11.7887 | 15.18456 | 12.77276 | -3.395857 | 1.2059 | 1.2059
70.32819 | 11.7879 | 15.18971 | 12.7748 | -3.401815 | 1.207457 | 1.207457
70.33819 | 11.7896 | 15.19488 | 12.77684 | -3.405283 | 1.20902 | 1.20902
70.34819 | 11.7818 | 15.20006 | 12.77889 | -3.418262 | 1.210588 | 1.210588
70.35819 | 11.7824 | 15.20525 | 12.78093 | -3.422851 | 1.212162 | 1.212162
70.36818 | 11.7865 | 15.21045 | 12.78296 | -3.423946 | 1.21374 | 1.21374
70.37818 | 11.7817 | 15.21566 | 12.785 | -3.433956 | 1.215326 | 1.215326
70.38818 | 11.7851 | 15.22088 | 12.78704 | -3.435776 | 1.216917 | 1.216917
70.39818 | 11.7778 | 15.22611 | 12.78908 | -3.448307 | 1.218513 | 1.218513
70.40818 | 11.7785 | 15.23135 | 12.79112 | -3.452848 | 1.220115 | 1.220115
70.41818 | 11.782 | 15.2366 | 12.79315 | -3.4546 | 1.221723 | 1.221723
70.42817 | 11.7751 | 15.24186 | 12.79519 | -3.466756 | 1.223335 | 1.223335
70.43817 | 11.7754 | 15.24713 | 12.79722 | -3.471729 | 1.224954 | 1.224954
70.44817 | 11.7783 | 15.25241 | 12.79925 | -3.474111 | 1.226579 | 1.226579
70.45817 | 11.7683 | 15.2577 | 12.80129 | -3.489404 | 1.22821 | 1.22821
70.46817 | 11.7763 | 15.26301 | 12.80332 | -3.486708 | 1.229846 | 1.229846
70.47816 | 11.7744 | 15.26832 | 12.80534 | -3.493916 | 1.231486 | 1.231486
70.48816 | 11.7753 | 15.27364 | 12.80737 | -3.498341 | 1.233133 | 1.233133
70.49816 | 11.7758 | 15.27897 | 12.8094 | -3.503175 | 1.234787 | 1.234787
70.50816 | 11.7772 | 15.28432 | 12.81143 | -3.50712 | 1.236445 | 1.236445
70.51816 | 11.778 | 15.28967 | 12.81345 | -3.511675 | 1.23811 | 1.23811
70.52816 | 11.7801 | 15.29504 | 12.81548 | -3.51494 | 1.23978 | 1.23978
70.53815 | 11.778 | 15.30041 | 12.8175 | -3.522411 | 1.241454 | 1.241454
70.54815 | 11.774 | 15.3058 | 12.81953 | -3.531797 | 1.243136 | 1.243136
70.55815 | 11.7832 | 15.31119 | 12.82155 | -3.527994 | 1.244823 | 1.244823
70.56815 | 11.7768 | 15.3166 | 12.82357 | -3.5398 | 1.246516 | 1.246516
70.57815 | 11.7744 | 15.32202 | 12.82559 | -3.547617 | 1.248215 | 1.248215
70.58814 | 11.7715 | 15.32744 | 12.8276 | -3.555939 | 1.249918 | 1.249918
70.59814 | 11.7727 | 15.33288 | 12.82962 | -3.560177 | 1.251628 | 1.251628
70.60814 | 11.7754 | 15.33832 | 12.83164 | -3.562925 | 1.253343 | 1.253343
70.61814 | 11.7749 | 15.34378 | 12.83365 | -3.568883 | 1.255065 | 1.255065
70.62814 | 11.775 | 15.34925 | 12.83567 | -3.574251 | 1.256792 | 1.256792
70.63814 | 11.7664 | 15.35473 | 12.83768 | -3.58833 | 1.258525 | 1.258525
70.64813 | 11.7737 | 15.36021 | 12.83969 | -3.586513 | 1.260261 | 1.260261
70.65813 | 11.7764 | 15.36571 | 12.8417 | -3.589312 | 1.262005 | 1.262005
70.66813 | 11.7695 | 15.37122 | 12.84371 | -3.601721 | 1.263755 | 1.263755
70.67813 | 11.7679 | 15.37674 | 12.84572 | -3.60884 | 1.265511 | 1.265511
70.68813 | 11.7666 | 15.38227 | 12.84773 | -3.61567 | 1.267272 | 1.267272
70.69812 | 11.7637 | 15.3878 | 12.84973 | -3.624104 | 1.269037 | 1.269037
70.70812 | 11.7639 | 15.39335 | 12.85173 | -3.629454 | 1.27081 | 1.27081
70.71812 | 11.763 | 15.39891 | 12.85374 | -3.635914 | 1.272588 | 1.272588
70.72812 | 11.7643 | 15.40448 | 12.85574 | -3.640184 | 1.274372 | 1.274372
70.73812 | 11.7599 | 15.41006 | 12.85774 | -3.650165 | 1.276162 | 1.276162
70.74812 | 11.7697 | 15.41566 | 12.85974 | -3.645955 | 1.277958 | 1.277958
70.75811 | 11.7724 | 15.42125 | 12.86174 | -3.64885 | 1.279757 | 1.279757
70.76811 | 11.7653 | 15.42686 | 12.86373 | -3.661561 | 1.281564 | 1.281564
70.77811 | 11.764 | 15.43248 | 12.86573 | -3.668481 | 1.283376 | 1.283376
70.78811 | 11.7714 | 15.43811 | 12.86772 | -3.666711 | 1.285194 | 1.285194
70.79811 | 11.7785 | 15.44375 | 12.86972 | -3.665252 | 1.287018 | 1.287018
70.8081 | 11.7721 | 15.4494 | 12.87171 | -3.677297 | 1.288845 | 1.288845
70.8181 | 11.7724 | 15.45506 | 12.8737 | -3.682657 | 1.29068 | 1.29068
70.8281 | 11.7711 | 15.46073 | 12.87569 | -3.689628 | 1.292521 | 1.292521
70.8381 | 11.7785 | 15.46641 | 12.87767 | -3.687908 | 1.294367 | 1.294367
70.8481 | 11.7774 | 15.4721 | 12.87966 | -3.694698 | 1.296219 | 1.296219
70.8581 | 11.7785 | 15.4778 | 12.88165 | -3.699298 | 1.298076 | 1.298076
70.86809 | 11.7831 | 15.4835 | 12.88363 | -3.700402 | 1.299938 | 1.299938
70.87809 | 11.7851 | 15.48922 | 12.88561 | -3.704122 | 1.301806 | 1.301806
70.88809 | 11.7891 | 15.49495 | 12.88759 | -3.705852 | 1.303681 | 1.303681
70.89809 | 11.7915 | 15.50069 | 12.88957 | -3.709191 | 1.305561 | 1.305561
70.90809 | 11.7937 | 15.50644 | 12.89155 | -3.71274 | 1.307446 | 1.307446
70.91808 | 11.7947 | 15.51219 | 12.89352 | -3.717492 | 1.309335 | 1.309335
70.92808 | 11.7989 | 15.51796 | 12.8955 | -3.719061 | 1.311232 | 1.311232
70.93808 | 11.8037 | 15.52374 | 12.89747 | -3.720039 | 1.313134 | 1.313134
70.94808 | 11.8087 | 15.52953 | 12.89944 | -3.720826 | 1.315042 | 1.315042
70.95808 | 11.8108 | 15.53532 | 12.90141 | -3.724523 | 1.316955 | 1.316955
70.96808 | 11.8102 | 15.54113 | 12.90338 | -3.73093 | 1.318874 | 1.318874
70.97807 | 11.8151 | 15.54694 | 12.90535 | -3.73184 | 1.320796 | 1.320796
70.98807 | 11.8232 | 15.55277 | 12.90731 | -3.729566 | 1.322726 | 1.322726
70.99807 | 11.8296 | 15.5586 | 12.90928 | -3.729001 | 1.324661 | 1.324661
71.00807 | 11.8326 | 15.56445 | 12.91124 | -3.731845 | 1.326602 | 1.326602
71.01807 | 11.8379 | 15.5703 | 12.9132 | -3.732399 | 1.328548 | 1.328548
71.02806 | 11.8439 | 15.57616 | 12.91516 | -3.732256 | 1.330497 | 1.330497
71.03806 | 11.8539 | 15.58203 | 12.91712 | -3.728129 | 1.332454 | 1.332454
71.04806 | 11.8635 | 15.58791 | 12.91908 | -3.72441 | 1.334417 | 1.334417
71.05806 | 11.8668 | 15.5938 | 12.92103 | -3.727001 | 1.336384 | 1.336384
71.06806 | 11.8705 | 15.5997 | 12.92299 | -3.729201 | 1.338357 | 1.338357
71.07806 | 11.8814 | 15.60561 | 12.92494 | -3.72421 | 1.340336 | 1.340336
71.08805 | 11.8855 | 15.61152 | 12.92689 | -3.726022 | 1.342318 | 1.342318
71.09805 | 11.8992 | 15.61745 | 12.92883 | -3.718249 | 1.344307 | 1.344307
71.10805 | 11.9011 | 15.62338 | 12.93078 | -3.722285 | 1.346301 | 1.346301
71.11805 | 11.9056 | 15.62933 | 12.93273 | -3.72373 | 1.348301 | 1.348301
71.12805 | 11.9174 | 15.63528 | 12.93467 | -3.717883 | 1.350306 | 1.350306
71.13804 | 11.9266 | 15.64124 | 12.93661 | -3.71464 | 1.352314 | 1.352314
71.14804 | 11.9346 | 15.64721 | 12.93855 | -3.712611 | 1.35433 | 1.35433
71.15804 | 11.939 | 15.65319 | 12.94049 | -3.714191 | 1.35635 | 1.35635
71.16804 | 11.945 | 15.65918 | 12.94243 | -3.71418 | 1.358376 | 1.358376
71.17804 | 11.9563 | 15.66518 | 12.94436 | -3.708877 | 1.360407 | 1.360407
71.18804 | 11.9633 | 15.67118 | 12.9463 | -3.707883 | 1.362443 | 1.362443
71.19803 | 11.9673 | 15.67719 | 12.94823 | -3.709891 | 1.364482 | 1.364482
71.20803 | 11.9711 | 15.68321 | 12.95016 | -3.712114 | 1.366528 | 1.366528
71.21803 | 11.9743 | 15.68924 | 12.95209 | -3.714945 | 1.36858 | 1.36858
71.22803 | 11.987 | 15.69528 | 12.95401 | -3.708284 | 1.370636 | 1.370636
71.23803 | 11.9921 | 15.70133 | 12.95594 | -3.709232 | 1.372697 | 1.372697
71.24802 | 11.9983 | 15.70738 | 12.95786 | -3.709081 | 1.374761 | 1.374761
71.25802 | 12.0027 | 15.71345 | 12.95978 | -3.710745 | 1.376833 | 1.376833
71.26802 | 12.0083 | 15.71952 | 12.9617 | -3.711217 | 1.378909 | 1.378909
71.27802 | 12.0173 | 15.72559 | 12.96362 | -3.708295 | 1.380989 | 1.380989
71.28802 | 12.0242 | 15.73168 | 12.96553 | -3.707482 | 1.383075 | 1.383075
71.29801 | 12.03 | 15.73777 | 12.96745 | -3.707772 | 1.385163 | 1.385163
71.30801 | 12.0372 | 15.74387 | 12.96936 | -3.706675 | 1.387259 | 1.387259
71.31801 | 12.0404 | 15.74999 | 12.97127 | -3.709586 | 1.389359 | 1.389359
71.32801 | 12.0499 | 15.7561 | 12.97318 | -3.706204 | 1.391464 | 1.391464
71.33801 | 12.0568 | 15.76223 | 12.97508 | -3.705429 | 1.393573 | 1.393573
71.34801 | 12.0647 | 15.76836 | 12.97699 | -3.703663 | 1.395687 | 1.395687
71.358 | 12.0737 | 15.7745 | 12.97889 | -3.700797 | 1.397804 | 1.397804
71.368 | 12.0818 | 15.78065 | 12.98079 | -3.698845 | 1.399928 | 1.399928
71.378 | 12.0948 | 15.7868 | 12.98269 | -3.692 | 1.402056 | 1.402056
71.388 | 12.1017 | 15.79296 | 12.98459 | -3.691262 | 1.404188 | 1.404188
71.398 | 12.1119 | 15.79913 | 12.98648 | -3.687231 | 1.406325 | 1.406325
71.40799 | 12.1218 | 15.8053 | 12.98837 | -3.683501 | 1.408464 | 1.408464
71.41799 | 12.1278 | 15.81148 | 12.99026 | -3.683683 | 1.41061 | 1.41061
71.42799 | 12.14 | 15.81767 | 12.99215 | -3.677673 | 1.41276 | 1.41276
71.43799 | 12.1544 | 15.82387 | 12.99404 | -3.669469 | 1.414914 | 1.414914
71.44799 | 12.1624 | 15.83007 | 12.99593 | -3.667672 | 1.417073 | 1.417073
71.45799 | 12.1747 | 15.83628 | 12.99781 | -3.661581 | 1.419236 | 1.419236
71.46798 | 12.1769 | 15.84249 | 12.99969 | -3.66559 | 1.4214 | 1.4214
71.47798 | 12.1921 | 15.84871 | 13.00157 | -3.656612 | 1.423571 | 1.423571
71.48798 | 12.2028 | 15.85494 | 13.00345 | -3.652139 | 1.425747 | 1.425747
71.49798 | 12.2145 | 15.86117 | 13.00532 | -3.646673 | 1.427926 | 1.427926
71.50798 | 12.2264 | 15.86741 | 13.00719 | -3.641013 | 1.430109 | 1.430109
71.51797 | 12.233 | 15.87365 | 13.00906 | -3.640652 | 1.432294 | 1.432294
71.52797 | 12.248 | 15.8799 | 13.01093 | -3.631904 | 1.434485 | 1.434485
71.53797 | 12.2576 | 15.88616 | 13.0128 | -3.62856 | 1.43668 | 1.43668
71.54797 | 12.2661 | 15.89242 | 13.01467 | -3.626323 | 1.438879 | 1.438879
71.55797 | 12.276 | 15.89869 | 13.01653 | -3.622691 | 1.441081 | 1.441081
71.56797 | 12.2838 | 15.90496 | 13.01839 | -3.621164 | 1.443287 | 1.443287
71.57796 | 12.2983 | 15.91124 | 13.02025 | -3.612936 | 1.445495 | 1.445495
71.58796 | 12.3018 | 15.91752 | 13.0221 | -3.615719 | 1.447708 | 1.447708
71.59796 | 12.3173 | 15.92381 | 13.02396 | -3.606507 | 1.449925 | 1.449925
71.60796 | 12.3221 | 15.9301 | 13.02581 | -3.608 | 1.452145 | 1.452145
71.61796 | 12.3308 | 15.9364 | 13.02766 | -3.605597 | 1.454368 | 1.454368
71.62795 | 12.3491 | 15.94269 | 13.02951 | -3.593593 | 1.456593 | 1.456593
71.63795 | 12.3611 | 15.949 | 13.03135 | -3.587899 | 1.458824 | 1.458824
71.64795 | 12.3722 | 15.95531 | 13.0332 | -3.58311 | 1.461057 | 1.461057
71.65795 | 12.3834 | 15.96162 | 13.03504 | -3.578225 | 1.463294 | 1.463294
71.66795 | 12.3893 | 15.96794 | 13.03688 | -3.578644 | 1.465534 | 1.465534
71.67795 | 12.4059 | 15.97427 | 13.03871 | -3.568366 | 1.467776 | 1.467776
71.68794 | 12.419 | 15.98059 | 13.04055 | -3.561587 | 1.47002 | 1.47002
71.69794 | 12.4317 | 15.98692 | 13.04238 | -3.555217 | 1.472269 | 1.472269
71.70794 | 12.4406 | 15.99325 | 13.04421 | -3.55265 | 1.47452 | 1.47452
71.71794 | 12.4499 | 15.99959 | 13.04604 | -3.549687 | 1.476775 | 1.476775
71.72794 | 12.4679 | 16.00593 | 13.04786 | -3.538027 | 1.479032 | 1.479032
71.73793 | 12.4846 | 16.01226 | 13.04969 | -3.527664 | 1.481289 | 1.481289
71.74793 | 12.498 | 16.01861 | 13.05151 | -3.52061 | 1.483552 | 1.483552
71.75793 | 12.5115 | 16.02496 | 13.05333 | -3.513459 | 1.485816 | 1.485816
71.76793 | 12.5279 | 16.03131 | 13.05514 | -3.503409 | 1.488083 | 1.488083
71.77793 | 12.5432 | 16.03766 | 13.05696 | -3.494463 | 1.490353 | 1.490353
71.78793 | 12.5617 | 16.04402 | 13.05877 | -3.482319 | 1.492625 | 1.492625
71.79792 | 12.5738 | 16.05037 | 13.06058 | -3.47657 | 1.494897 | 1.494897
71.80792 | 12.585 | 16.05673 | 13.06238 | -3.47173 | 1.497173 | 1.497173
71.81792 | 12.6012 | 16.06309 | 13.06419 | -3.461892 | 1.499451 | 1.499451
71.82792 | 12.6197 | 16.06946 | 13.06599 | -3.449755 | 1.501731 | 1.501731
71.83792 | 12.6348 | 16.07582 | 13.06779 | -3.44102 | 1.504014 | 1.504014
71.84791 | 12.6479 | 16.08218 | 13.06959 | -3.43428 | 1.506295 | 1.506295
71.85791 | 12.6622 | 16.08855 | 13.07138 | -3.426347 | 1.508581 | 1.508581
71.86791 | 12.6797 | 16.09492 | 13.07318 | -3.415216 | 1.510869 | 1.510869
71.87791 | 12.6975 | 16.10128 | 13.07497 | -3.403785 | 1.513158 | 1.513158
71.88791 | 12.714 | 16.10765 | 13.07676 | -3.393654 | 1.515449 | 1.515449
71.89791 | 12.729 | 16.11402 | 13.07854 | -3.385025 | 1.517741 | 1.517741
71.9079 | 12.7427 | 16.12039 | 13.08033 | -3.377689 | 1.520032 | 1.520032
71.9179 | 12.7584 | 16.12676 | 13.08211 | -3.368359 | 1.522326 | 1.522326
71.9279 | 12.7732 | 16.13313 | 13.08388 | -3.359929 | 1.524622 | 1.524622
71.9379 | 12.7858 | 16.1395 | 13.08566 | -3.3537 | 1.526919 | 1.526919
71.9479 | 12.8028 | 16.14587 | 13.08743 | -3.343069 | 1.529217 | 1.529217
71.95789 | 12.8169 | 16.15223 | 13.0892 | -3.335332 | 1.531514 | 1.531514
71.96789 | 12.8295 | 16.1586 | 13.09097 | -3.3291 | 1.533814 | 1.533814
71.97789 | 12.8431 | 16.16497 | 13.09274 | -3.321867 | 1.536114 | 1.536114
71.98789 | 12.8571 | 16.17133 | 13.0945 | -3.314233 | 1.538415 | 1.538415
71.99789 | 12.8736 | 16.1777 | 13.09626 | -3.304097 | 1.540717 | 1.540717
72.00789 | 12.8884 | 16.18406 | 13.09802 | -3.29566 | 1.543019 | 1.543019
72.01788 | 12.9035 | 16.19041 | 13.09978 | -3.286915 | 1.545319 | 1.545319
72.02788 | 12.9195 | 16.19677 | 13.10153 | -3.277274 | 1.547622 | 1.547622
72.03788 | 12.9305 | 16.20313 | 13.10328 | -3.272631 | 1.549924 | 1.549924
72.04788 | 12.9479 | 16.20949 | 13.10503 | -3.261585 | 1.552227 | 1.552227
72.05788 | 12.9653 | 16.21584 | 13.10678 | -3.250537 | 1.55453 | 1.55453
72.06787 | 12.9828 | 16.22218 | 13.10852 | -3.23938 | 1.556831 | 1.556831
72.07787 | 12.9951 | 16.22853 | 13.11026 | -3.233425 | 1.559133 | 1.559133
72.08787 | 13.0122 | 16.23487 | 13.112 | -3.222668 | 1.561436 | 1.561436
72.09787 | 13.0304 | 16.24121 | 13.11373 | -3.210807 | 1.563737 | 1.563737
72.10787 | 13.0517 | 16.24754 | 13.11546 | -3.195842 | 1.566039 | 1.566039
72.11787 | 13.073 | 16.25387 | 13.11719 | -3.180874 | 1.568339 | 1.568339
72.12786 | 13.0848 | 16.2602 | 13.11892 | -3.175395 | 1.570637 | 1.570637
72.13786 | 13.1011 | 16.26652 | 13.12065 | -3.165418 | 1.572936 | 1.572936
72.14786 | 13.1291 | 16.27284 | 13.12237 | -3.143737 | 1.575234 | 1.575234
72.15786 | 13.1497 | 16.27915 | 13.12409 | -3.12945 | 1.577531 | 1.577531
72.16786 | 13.17 | 16.28546 | 13.1258 | -3.115459 | 1.579827 | 1.579827
72.17785 | 13.1898 | 16.29176 | 13.12752 | -3.101956 | 1.58212 | 1.58212
72.18785 | 13.2117 | 16.29805 | 13.12923 | -3.086354 | 1.584413 | 1.584413
72.19785 | 13.2336 | 16.30435 | 13.13094 | -3.070747 | 1.586705 | 1.586705
72.20785 | 13.2596 | 16.31063 | 13.13264 | -3.051033 | 1.588995 | 1.588995
72.21785 | 13.2862 | 16.31691 | 13.13435 | -3.030714 | 1.591284 | 1.591284
72.22785 | 13.3063 | 16.32319 | 13.13605 | -3.016887 | 1.59357 | 1.59357
72.23784 | 13.3304 | 16.32945 | 13.13774 | -2.999048 | 1.595853 | 1.595853
72.24784 | 13.354 | 16.33571 | 13.13944 | -2.981709 | 1.598135 | 1.598135
72.25784 | 13.3846 | 16.34196 | 13.14113 | -2.957362 | 1.600416 | 1.600416
72.26784 | 13.4088 | 16.34821 | 13.14282 | -2.939408 | 1.602694 | 1.602694
72.27784 | 13.4286 | 16.35445 | 13.14451 | -2.925846 | 1.60497 | 1.60497
72.28783 | 13.4558 | 16.36067 | 13.14619 | -2.904871 | 1.607241 | 1.607241
72.29783 | 13.4835 | 16.36689 | 13.14787 | -2.883393 | 1.609511 | 1.609511
72.30783 | 13.5113 | 16.37311 | 13.14955 | -2.861807 | 1.611779 | 1.611779
72.31783 | 13.5417 | 16.37931 | 13.15122 | -2.837613 | 1.614044 | 1.614044
72.32783 | 13.5638 | 16.38551 | 13.1529 | -2.821709 | 1.616306 | 1.616306
72.33783 | 13.5937 | 16.3917 | 13.15457 | -2.797997 | 1.618565 | 1.618565
72.34782 | 13.6219 | 16.39787 | 13.15623 | -2.775967 | 1.620818 | 1.620818
72.35782 | 13.6513 | 16.40404 | 13.1579 | -2.752736 | 1.62307 | 1.62307
72.36782 | 13.6828 | 16.41019 | 13.15956 | -2.727395 | 1.625319 | 1.625319
72.37782 | 13.7102 | 16.41634 | 13.16122 | -2.706143 | 1.627564 | 1.627564
72.38782 | 13.7377 | 16.42248 | 13.16287 | -2.684782 | 1.629806 | 1.629806
72.39781 | 13.7727 | 16.4286 | 13.16452 | -2.655904 | 1.632041 | 1.632041
72.40781 | 13.7962 | 16.43472 | 13.16617 | -2.63852 | 1.634275 | 1.634275
72.41781 | 13.8337 | 16.44083 | 13.16782 | -2.607126 | 1.636504 | 1.636504
72.42781 | 13.863 | 16.44692 | 13.16946 | -2.58392 | 1.638729 | 1.638729
72.43781 | 13.8915 | 16.453 | 13.1711 | -2.561503 | 1.64095 | 1.64095
72.44781 | 13.9205 | 16.45907 | 13.17274 | -2.538573 | 1.643166 | 1.643166
72.4578 | 13.9539 | 16.46513 | 13.17437 | -2.511226 | 1.645376 | 1.645376
72.4678 | 13.9855 | 16.47117 | 13.17601 | -2.485672 | 1.647583 | 1.647583
72.4778 | 14.0175 | 16.4772 | 13.17763 | -2.459705 | 1.649785 | 1.649785
72.4878 | 14.0503 | 16.48323 | 13.17926 | -2.432925 | 1.651982 | 1.651982
72.4978 | 14.0812 | 16.48923 | 13.18088 | -2.408032 | 1.654174 | 1.654174
72.50779 | 14.1116 | 16.49522 | 13.1825 | -2.383619 | 1.656359 | 1.656359
72.51779 | 14.1416 | 16.5012 | 13.18412 | -2.359599 | 1.65854 | 1.65854
72.52779 | 14.1734 | 16.50716 | 13.18573 | -2.333764 | 1.660715 | 1.660715
72.53779 | 14.203 | 16.51312 | 13.18734 | -2.310115 | 1.662885 | 1.662885
72.54779 | 14.2307 | 16.51905 | 13.18895 | -2.288351 | 1.66505 | 1.66505
72.55779 | 14.259 | 16.52497 | 13.19056 | -2.265973 | 1.667208 | 1.667208
72.56778 | 14.2883 | 16.53087 | 13.19216 | -2.242573 | 1.669358 | 1.669358
72.57778 | 14.3146 | 16.53676 | 13.19376 | -2.222163 | 1.671503 | 1.671503
72.58778 | 14.3439 | 16.54264 | 13.19535 | -2.198738 | 1.673643 | 1.673643
72.59778 | 14.3697 | 16.5485 | 13.19694 | -2.178797 | 1.675776 | 1.675776
72.60778 | 14.3995 | 16.55434 | 13.19853 | -2.154839 | 1.677903 | 1.677903
72.61777 | 14.425 | 16.56016 | 13.20012 | -2.135159 | 1.68002 | 1.68002
72.62777 | 14.4458 | 16.56597 | 13.2017 | -2.120168 | 1.682133 | 1.682133
72.63777 | 14.4734 | 16.57176 | 13.20328 | -2.098359 | 1.684238 | 1.684238
72.64777 | 14.4951 | 16.57753 | 13.20486 | -2.082434 | 1.686337 | 1.686337
72.65777 | 14.5168 | 16.58329 | 13.20643 | -2.06649 | 1.688428 | 1.688428
72.66777 | 14.5352 | 16.58903 | 13.208 | -2.053828 | 1.690512 | 1.690512
72.67776 | 14.5544 | 16.59474 | 13.20957 | -2.040342 | 1.692586 | 1.692586
72.68776 | 14.5728 | 16.60044 | 13.21113 | -2.027644 | 1.694655 | 1.694655
72.69776 | 14.5936 | 16.60613 | 13.2127 | -2.012526 | 1.696715 | 1.696715
72.70776 | 14.6141 | 16.61179 | 13.21425 | -1.997689 | 1.698768 | 1.698768
72.71776 | 14.6271 | 16.61743 | 13.21581 | -1.990333 | 1.700812 | 1.700812
72.72775 | 14.6457 | 16.62305 | 13.21736 | -1.977352 | 1.702846 | 1.702846
72.73775 | 14.6601 | 16.62866 | 13.21891 | -1.968555 | 1.704874 | 1.704874
72.74775 | 14.6739 | 16.63424 | 13.22045 | -1.960339 | 1.706893 | 1.706893
72.75775 | 14.6918 | 16.6398 | 13.22199 | -1.948002 | 1.708904 | 1.708904
72.76775 | 14.704 | 16.64534 | 13.22353 | -1.941344 | 1.710905 | 1.710905
72.77775 | 14.7151 | 16.65086 | 13.22507 | -1.935765 | 1.712898 | 1.712898
72.78774 | 14.727 | 16.65636 | 13.2266 | -1.929358 | 1.714879 | 1.714879
72.79774 | 14.7376 | 16.66184 | 13.22813 | -1.924236 | 1.716854 | 1.716854
72.80774 | 14.7556 | 16.66729 | 13.22965 | -1.911691 | 1.718818 | 1.718818
72.81774 | 14.7618 | 16.67272 | 13.23118 | -1.910924 | 1.720774 | 1.720774
72.82774 | 14.775 | 16.67814 | 13.2327 | -1.903135 | 1.722719 | 1.722719
72.83773 | 14.7903 | 16.68352 | 13.23421 | -1.893217 | 1.724653 | 1.724653
72.84773 | 14.8054 | 16.68888 | 13.23572 | -1.883481 | 1.726579 | 1.726579
72.85773 | 14.8107 | 16.69422 | 13.23723 | -1.883522 | 1.728495 | 1.728495
72.86773 | 14.8331 | 16.69954 | 13.23874 | -1.866439 | 1.7304 | 1.7304
72.87773 | 14.8431 | 16.70483 | 13.24024 | -1.861732 | 1.732295 | 1.732295
72.88773 | 14.8549 | 16.7101 | 13.24174 | -1.8552 | 1.73418 | 1.73418
72.89772 | 14.8707 | 16.71534 | 13.24323 | -1.844639 | 1.736052 | 1.736052
72.90772 | 14.8794 | 16.72056 | 13.24473 | -1.841158 | 1.737915 | 1.737915
72.91772 | 14.8968 | 16.72575 | 13.24622 | -1.828952 | 1.739768 | 1.739768
72.92772 | 14.9162 | 16.73092 | 13.2477 | -1.814719 | 1.741608 | 1.741608
72.93772 | 14.9259 | 16.73606 | 13.24918 | -1.810162 | 1.743438 | 1.743438
72.94771 | 14.9464 | 16.74117 | 13.25066 | -1.794773 | 1.745255 | 1.745255
72.95771 | 14.9621 | 16.74626 | 13.25214 | -1.784163 | 1.747063 | 1.747063
72.96771 | 14.981 | 16.75133 | 13.25361 | -1.770326 | 1.748858 | 1.748858
72.97771 | 14.9975 | 16.75636 | 13.25508 | -1.758863 | 1.750642 | 1.750642
72.98771 | 15.0211 | 16.76137 | 13.25654 | -1.740272 | 1.752414 | 1.752414
72.99771 | 15.0388 | 16.76635 | 13.25801 | -1.727554 | 1.754174 | 1.754174
73.0077 | 15.0593 | 16.7713 | 13.25946 | -1.712003 | 1.75592 | 1.75592
73.0177 | 15.0785 | 16.77623 | 13.26092 | -1.697729 | 1.757655 | 1.757655
73.0277 | 15.1008 | 16.78113 | 13.26237 | -1.680327 | 1.759378 | 1.759378
73.0377 | 15.1282 | 16.786 | 13.26382 | -1.657796 | 1.761089 | 1.761089
73.0477 | 15.1516 | 16.79084 | 13.26526 | -1.639236 | 1.762787 | 1.762787
73.05769 | 15.172 | 16.79564 | 13.2667 | -1.623643 | 1.76447 | 1.76447
73.06769 | 15.1994 | 16.80042 | 13.26814 | -1.601025 | 1.766142 | 1.766142
73.07769 | 15.2268 | 16.80518 | 13.26957 | -1.578377 | 1.767802 | 1.767802
73.08769 | 15.2515 | 16.8099 | 13.271 | -1.558399 | 1.769447 | 1.769447
73.09769 | 15.2855 | 16.81459 | 13.27243 | -1.529092 | 1.77108 | 1.77108
73.10769 | 15.317 | 16.81925 | 13.27386 | -1.502253 | 1.772699 | 1.772699
73.11768 | 15.3458 | 16.82388 | 13.27527 | -1.47808 | 1.774303 | 1.774303
73.12768 | 15.3741 | 16.82848 | 13.27669 | -1.45438 | 1.775895 | 1.775895
73.13768 | 15.4081 | 16.83305 | 13.2781 | -1.424949 | 1.777473 | 1.777473
73.14768 | 15.4399 | 16.83759 | 13.27951 | -1.397686 | 1.779037 | 1.779037
73.15768 | 15.4795 | 16.84209 | 13.28092 | -1.362592 | 1.780587 | 1.780587
73.16767 | 15.5113 | 16.84656 | 13.28232 | -1.335261 | 1.782121 | 1.782121
73.17767 | 15.5425 | 16.851 | 13.28372 | -1.308503 | 1.783643 | 1.783643
73.18767 | 15.5815 | 16.85541 | 13.28511 | -1.273912 | 1.78515 | 1.78515
73.19767 | 15.6168 | 16.85979 | 13.2865 | -1.242988 | 1.786642 | 1.786642
73.20767 | 15.6501 | 16.86413 | 13.28789 | -1.214031 | 1.78812 | 1.78812
73.21767 | 15.6888 | 16.86844 | 13.28927 | -1.179641 | 1.789583 | 1.789583
73.22766 | 15.7251 | 16.87271 | 13.29065 | -1.147614 | 1.79103 | 1.79103
73.23766 | 15.7602 | 16.87696 | 13.29203 | -1.116757 | 1.792463 | 1.792463
73.24766 | 15.7966 | 16.88117 | 13.2934 | -1.084566 | 1.793881 | 1.793881
73.25766 | 15.8307 | 16.88534 | 13.29477 | -1.054641 | 1.795284 | 1.795284
73.26766 | 15.8641 | 16.88948 | 13.29614 | -1.025381 | 1.796671 | 1.796671
73.27765 | 15.9058 | 16.89358 | 13.2975 | -0.9877831 | 1.798042 | 1.798042
73.28765 | 15.9386 | 16.89765 | 13.29886 | -0.959054 | 1.799398 | 1.799398
73.29765 | 15.9724 | 16.90169 | 13.30021 | -0.9292896 | 1.800738 | 1.800738
73.30765 | 16.0044 | 16.90569 | 13.30156 | -0.9012902 | 1.802063 | 1.802063
73.31765 | 16.0373 | 16.90966 | 13.30291 | -0.8723554 | 1.803372 | 1.803372
73.32765 | 16.0689 | 16.91358 | 13.30425 | -0.8446848 | 1.804665 | 1.804665
73.33764 | 16.1011 | 16.91747 | 13.30559 | -0.8163741 | 1.80594 | 1.80594
73.34764 | 16.135 | 16.92133 | 13.30693 | -0.7863314 | 1.807201 | 1.807201
73.35764 | 16.1668 | 16.92515 | 13.30826 | -0.7583523 | 1.808445 | 1.808445
73.36764 | 16.1978 | 16.92894 | 13.30959 | -0.7311366 | 1.809673 | 1.809673
73.37764 | 16.2227 | 16.93268 | 13.31092 | -0.709984 | 1.810884 | 1.810884
73.38763 | 16.2519 | 16.93639 | 13.31223 | -0.6844906 | 1.812078 | 1.812078
73.39763 | 16.2829 | 16.94006 | 13.31355 | -0.6571638 | 1.813256 | 1.813256
73.40763 | 16.3111 | 16.9437 | 13.31487 | -0.6325999 | 1.814417 | 1.814417
73.41763 | 16.3314 | 16.9473 | 13.31618 | -0.6158983 | 1.815562 | 1.815562
73.42763 | 16.3578 | 16.95086 | 13.31748 | -0.5930589 | 1.816689 | 1.816689
73.43763 | 16.3852 | 16.95438 | 13.31878 | -0.5691815 | 1.817799 | 1.817799
73.44762 | 16.4056 | 16.95786 | 13.32008 | -0.5522625 | 1.818891 | 1.818891
73.45762 | 16.4315 | 16.96131 | 13.32137 | -0.5298087 | 1.819967 | 1.819967
73.46762 | 16.451 | 16.96472 | 13.32267 | -0.5137164 | 1.821026 | 1.821026
73.47762 | 16.4747 | 16.96809 | 13.32395 | -0.4933855 | 1.822067 | 1.822067
73.48762 | 16.4962 | 16.97142 | 13.32523 | -0.4752157 | 1.82309 | 1.82309
73.49761 | 16.514 | 16.9747 | 13.32651 | -0.4607032 | 1.824095 | 1.824095
73.50761 | 16.5267 | 16.97796 | 13.32779 | -0.4512553 | 1.825084 | 1.825084
73.51761 | 16.5459 | 16.98117 | 13.32906 | -0.435268 | 1.826055 | 1.826055
73.52761 | 16.5622 | 16.98434 | 13.33033 | -0.4221413 | 1.827008 | 1.827008
73.53761 | 16.5754 | 16.98747 | 13.33159 | -0.412075 | 1.827943 | 1.827943
73.54761 | 16.5929 | 16.99057 | 13.33285 | -0.3976687 | 1.82886 | 1.82886
73.5576 | 16.6056 | 16.99362 | 13.3341 | -0.3880195 | 1.829758 | 1.829758
73.5676 | 16.614 | 16.99663 | 13.33536 | -0.3826338 | 1.830639 | 1.830639
73.5776 | 16.6288 | 16.99961 | 13.3366 | -0.3708075 | 1.831502 | 1.831502
73.5876 | 16.6375 | 17.00254 | 13.33785 | -0.3650409 | 1.832347 | 1.832347
73.5976 | 16.6493 | 17.00543 | 13.33909 | -0.3561334 | 1.833173 | 1.833173
73.60759 | 16.6607 | 17.00828 | 13.34032 | -0.3475831 | 1.833981 | 1.833981
73.61759 | 16.6701 | 17.01109 | 13.34155 | -0.3409945 | 1.83477 | 1.83477
73.62759 | 16.6769 | 17.01387 | 13.34278 | -0.3369652 | 1.835542 | 1.835542
73.63759 | 16.684 | 17.0166 | 13.34401 | -0.3325951 | 1.836295 | 1.836295
73.64759 | 16.6962 | 17.01928 | 13.34523 | -0.3230836 | 1.837029 | 1.837029
73.65759 | 16.7 | 17.02193 | 13.34644 | -0.3219311 | 1.837744 | 1.837744
73.66758 | 16.7127 | 17.02453 | 13.34765 | -0.3118342 | 1.838441 | 1.838441
73.67758 | 16.7186 | 17.0271 | 13.34886 | -0.3084995 | 1.839119 | 1.839119
73.68758 | 16.7285 | 17.02962 | 13.35007 | -0.3011223 | 1.839779 | 1.839779
73.69758 | 16.7381 | 17.0321 | 13.35127 | -0.2940044 | 1.84042 | 1.84042
73.70758 | 16.7499 | 17.03454 | 13.35246 | -0.2846444 | 1.841042 | 1.841042
73.71757 | 16.7557 | 17.03694 | 13.35365 | -0.2812398 | 1.841644 | 1.841644
73.72757 | 16.7685 | 17.0393 | 13.35484 | -0.2707965 | 1.842228 | 1.842228
73.73757 | 16.7789 | 17.04161 | 13.35602 | -0.2627109 | 1.842794 | 1.842794
73.74757 | 16.7848 | 17.04388 | 13.3572 | -0.2590834 | 1.84334 | 1.84334
73.75757 | 16.7981 | 17.04611 | 13.35838 | -0.2480136 | 1.843867 | 1.843867
73.76757 | 16.8117 | 17.0483 | 13.35955 | -0.236602 | 1.844375 | 1.844375
73.77756 | 16.8172 | 17.05045 | 13.36072 | -0.233246 | 1.844864 | 1.844864
73.78756 | 16.8359 | 17.05255 | 13.36188 | -0.2166498 | 1.845334 | 1.845334
73.79756 | 16.847 | 17.05461 | 13.36304 | -0.2076113 | 1.845786 | 1.845786
73.80756 | 16.8593 | 17.05663 | 13.3642 | -0.1973305 | 1.846217 | 1.846217
73.81756 | 16.8758 | 17.05861 | 13.36535 | -0.1828073 | 1.84663 | 1.84663
73.82755 | 16.8928 | 17.06054 | 13.36649 | -0.1677395 | 1.847024 | 1.847024
73.83755 | 16.9096 | 17.06243 | 13.36764 | -0.1528315 | 1.847398 | 1.847398
73.84755 | 16.9226 | 17.06428 | 13.36877 | -0.1416809 | 1.847753 | 1.847753
73.85755 | 16.9379 | 17.06609 | 13.36991 | -0.1281876 | 1.848089 | 1.848089
73.86755 | 16.9555 | 17.06785 | 13.37104 | -0.1123518 | 1.848406 | 1.848406
73.87755 | 16.9689 | 17.06957 | 13.37217 | -0.1006734 | 1.848704 | 1.848704
73.88754 | 16.9862 | 17.07125 | 13.37329 | -0.08505065 | 1.848982 | 1.848982
73.89754 | 16.9957 | 17.07289 | 13.3744 | -0.07718705 | 1.849241 | 1.849241
73.90754 | 17.0179 | 17.07448 | 13.37552 | -0.05658069 | 1.849481 | 1.849481
73.91754 | 17.0357 | 17.07603 | 13.37663 | -0.04033163 | 1.849702 | 1.849702
73.92754 | 17.0523 | 17.07754 | 13.37773 | -0.02524007 | 1.849904 | 1.849904
73.93753 | 17.0665 | 17.079 | 13.37883 | -0.01250441 | 1.850086 | 1.850086
73.94753 | 17.0815 | 17.08043 | 13.37993 | 0.001072413 | 1.850249 | 1.850249
73.95753 | 17.098 | 17.08181 | 13.38102 | 0.01619202 | 1.850393 | 1.850393
73.96753 | 17.1145 | 17.08315 | 13.38211 | 0.03135403 | 1.850518 | 1.850518
73.97753 | 17.1303 | 17.08444 | 13.38319 | 0.04585871 | 1.850623 | 1.850623
73.98753 | 17.1462 | 17.08569 | 13.38427 | 0.06050598 | 1.85071 | 1.85071
73.99752 | 17.1606 | 17.0869 | 13.38535 | 0.07369712 | 1.850777 | 1.850777
74.00752 | 17.1726 | 17.08807 | 13.38642 | 0.08452934 | 1.850825 | 1.850825
74.01752 | 17.1849 | 17.0892 | 13.38749 | 0.0957041 | 1.850854 | 1.850854
74.02752 | 17.2058 | 17.09028 | 13.38855 | 0.1155212 | 1.850864 | 1.850864
74.03752 | 17.2215 | 17.09132 | 13.38961 | 0.1301806 | 1.850855 | 1.850855
74.04751 | 17.2379 | 17.09232 | 13.39066 | 0.1455837 | 1.850827 | 1.850827
74.05751 | 17.2516 | 17.09327 | 13.39171 | 0.1583279 | 1.85078 | 1.85078
74.06751 | 17.2717 | 17.09419 | 13.39276 | 0.1775144 | 1.850714 | 1.850714
74.07751 | 17.2811 | 17.09506 | 13.3938 | 0.1860427 | 1.850629 | 1.850629
74.08751 | 17.3025 | 17.09589 | 13.39484 | 0.2066137 | 1.850525 | 1.850525
74.09751 | 17.3221 | 17.09667 | 13.39587 | 0.2254263 | 1.850402 | 1.850402
74.1075 | 17.3369 | 17.09742 | 13.3969 | 0.239482 | 1.850261 | 1.850261
74.1175 | 17.3518 | 17.09812 | 13.39792 | 0.2536786 | 1.850101 | 1.850101
74.1275 | 17.3688 | 17.09878 | 13.39894 | 0.2700171 | 1.849922 | 1.849922
74.1375 | 17.3888 | 17.0994 | 13.39996 | 0.2893973 | 1.849724 | 1.849724
74.1475 | 17.4069 | 17.09998 | 13.40097 | 0.3069192 | 1.849507 | 1.849507
74.15749 | 17.4358 | 17.10052 | 13.40197 | 0.3352831 | 1.849273 | 1.849273
74.16749 | 17.4516 | 17.10101 | 13.40297 | 0.3505877 | 1.849019 | 1.849019
74.17749 | 17.4781 | 17.10147 | 13.40397 | 0.3766342 | 1.848747 | 1.848747
74.18749 | 17.5001 | 17.10188 | 13.40496 | 0.3982216 | 1.848457 | 1.848457
74.19749 | 17.5162 | 17.10225 | 13.40595 | 0.4139503 | 1.848148 | 1.848148
74.20749 | 17.5449 | 17.10258 | 13.40694 | 0.44232 | 1.847821 | 1.847821
74.21748 | 17.5621 | 17.10287 | 13.40792 | 0.4592311 | 1.847476 | 1.847476
74.22748 | 17.585 | 17.10312 | 13.40889 | 0.4818823 | 1.847113 | 1.847113
74.23748 | 17.613 | 17.10333 | 13.40986 | 0.5096745 | 1.846731 | 1.846731
74.24748 | 17.6348 | 17.10349 | 13.41083 | 0.5313073 | 1.846331 | 1.846331
74.25748 | 17.6604 | 17.10362 | 13.41179 | 0.5567803 | 1.845913 | 1.845913
74.26747 | 17.688 | 17.10371 | 13.41275 | 0.5842941 | 1.845478 | 1.845478
74.27747 | 17.7061 | 17.10375 | 13.4137 | 0.6023478 | 1.845025 | 1.845025
74.28747 | 17.7325 | 17.10376 | 13.41465 | 0.6287415 | 1.844553 | 1.844553
74.29747 | 17.759 | 17.10372 | 13.4156 | 0.6552751 | 1.844064 | 1.844064
74.30747 | 17.783 | 17.10365 | 13.41654 | 0.6793485 | 1.843558 | 1.843558
74.31747 | 17.8062 | 17.10354 | 13.41747 | 0.7026617 | 1.843033 | 1.843033
74.32746 | 17.8362 | 17.10339 | 13.4184 | 0.7328144 | 1.842492 | 1.842492
74.33746 | 17.8555 | 17.10319 | 13.41933 | 0.752306 | 1.841933 | 1.841933
74.34746 | 17.8787 | 17.10296 | 13.42025 | 0.7757369 | 1.841357 | 1.841357
74.35746 | 17.9117 | 17.10269 | 13.42117 | 0.8090068 | 1.840763 | 1.840763
74.36746 | 17.926 | 17.10238 | 13.42208 | 0.8236158 | 1.840152 | 1.840152
74.37745 | 17.9517 | 17.10204 | 13.42299 | 0.849663 | 1.839525 | 1.839525
74.38745 | 17.9764 | 17.10165 | 13.42389 | 0.8747487 | 1.83888 | 1.83888
74.39745 | 18.0035 | 17.10123 | 13.42479 | 0.9022731 | 1.838218 | 1.838218
74.40745 | 18.0245 | 17.10076 | 13.42569 | 0.9237355 | 1.83754 | 1.83754
74.41745 | 18.0502 | 17.10026 | 13.42658 | 0.9499361 | 1.836844 | 1.836844
74.42745 | 18.078 | 17.09973 | 13.42746 | 0.978274 | 1.836133 | 1.836133
74.43744 | 18.0994 | 17.09915 | 13.42834 | 1.00025 | 1.835405 | 1.835405
74.44744 | 18.1288 | 17.09854 | 13.42922 | 1.030263 | 1.83466 | 1.83466
74.45744 | 18.1457 | 17.09789 | 13.43009 | 1.047813 | 1.833899 | 1.833899
74.46744 | 18.1742 | 17.0972 | 13.43096 | 1.077001 | 1.833122 | 1.833122
74.47744 | 18.1935 | 17.09647 | 13.43182 | 1.097025 | 1.832328 | 1.832328
74.48743 | 18.2123 | 17.09571 | 13.43268 | 1.116585 | 1.831519 | 1.831519
74.49743 | 18.2383 | 17.09492 | 13.43353 | 1.143383 | 1.830694 | 1.830694
74.50743 | 18.2623 | 17.09408 | 13.43438 | 1.168217 | 1.829853 | 1.829853
74.51743 | 18.284 | 17.09321 | 13.43522 | 1.190786 | 1.828996 | 1.828996
74.52743 | 18.3078 | 17.09231 | 13.43606 | 1.215492 | 1.828124 | 1.828124
74.53743 | 18.329 | 17.09137 | 13.4369 | 1.237634 | 1.827235 | 1.827235
74.54742 | 18.3474 | 17.09039 | 13.43772 | 1.257009 | 1.826333 | 1.826333
74.55742 | 18.3699 | 17.08938 | 13.43855 | 1.280521 | 1.825414 | 1.825414
74.56742 | 18.3936 | 17.08833 | 13.43937 | 1.305268 | 1.824481 | 1.824481
74.57742 | 18.4101 | 17.08725 | 13.44019 | 1.32285 | 1.823532 | 1.823532
74.58742 | 18.4305 | 17.08613 | 13.441 | 1.344366 | 1.822568 | 1.822568
74.59741 | 18.447 | 17.08498 | 13.4418 | 1.362015 | 1.82159 | 1.82159
74.60741 | 18.466 | 17.0838 | 13.44261 | 1.3822 | 1.820597 | 1.820597
74.61741 | 18.4841 | 17.08258 | 13.4434 | 1.401519 | 1.819589 | 1.819589
74.62741 | 18.5036 | 17.08133 | 13.4442 | 1.422271 | 1.818567 | 1.818567
74.63741 | 18.5243 | 17.08004 | 13.44498 | 1.444256 | 1.81753 | 1.81753
74.6474 | 18.5433 | 17.07873 | 13.44577 | 1.464573 | 1.816481 | 1.816481
74.6574 | 18.5605 | 17.07738 | 13.44654 | 1.483125 | 1.815415 | 1.815415
74.6674 | 18.5768 | 17.07599 | 13.44732 | 1.500809 | 1.814336 | 1.814336
74.6774 | 18.5954 | 17.07457 | 13.44809 | 1.520826 | 1.813243 | 1.813243
74.6874 | 18.6132 | 17.07312 | 13.44885 | 1.540076 | 1.812137 | 1.812137
74.6974 | 18.6317 | 17.07164 | 13.44961 | 1.560057 | 1.811016 | 1.811016
74.70739 | 18.6545 | 17.07013 | 13.45036 | 1.584368 | 1.809884 | 1.809884
74.71739 | 18.6649 | 17.06859 | 13.45111 | 1.596313 | 1.808736 | 1.808736
74.72739 | 18.6882 | 17.06701 | 13.45186 | 1.621189 | 1.807576 | 1.807576
74.73739 | 18.7038 | 17.0654 | 13.4526 | 1.638396 | 1.806402 | 1.806402
74.74739 | 18.7252 | 17.06377 | 13.45333 | 1.661434 | 1.805216 | 1.805216
74.75738 | 18.7386 | 17.0621 | 13.45406 | 1.676501 | 1.804017 | 1.804017
74.76738 | 18.7553 | 17.0604 | 13.45479 | 1.694899 | 1.802805 | 1.802805
74.77738 | 18.7791 | 17.05867 | 13.45551 | 1.720428 | 1.80158 | 1.80158
74.78738 | 18.801 | 17.05691 | 13.45623 | 1.744087 | 1.800343 | 1.800343
74.79738 | 18.8227 | 17.05513 | 13.45694 | 1.767575 | 1.799093 | 1.799093
74.80738 | 18.8437 | 17.05331 | 13.45765 | 1.790392 | 1.797831 | 1.797831
74.81737 | 18.862 | 17.05146 | 13.45835 | 1.810537 | 1.796558 | 1.796558
74.82737 | 18.872 | 17.04959 | 13.45904 | 1.822412 | 1.795272 | 1.795272
74.83737 | 18.8907 | 17.04768 | 13.45974 | 1.843016 | 1.793974 | 1.793974
74.84737 | 18.9109 | 17.04575 | 13.46042 | 1.865148 | 1.792665 | 1.792665
74.85737 | 18.9332 | 17.04379 | 13.4611 | 1.889409 | 1.791343 | 1.791343
74.86736 | 18.9547 | 17.04181 | 13.46178 | 1.912895 | 1.790012 | 1.790012
74.87736 | 18.9716 | 17.03979 | 13.46245 | 1.93181 | 1.788668 | 1.788668
74.88736 | 18.9885 | 17.03775 | 13.46312 | 1.950752 | 1.787313 | 1.787313
74.89736 | 19.0067 | 17.03568 | 13.46378 | 1.971023 | 1.785947 | 1.785947
74.90736 | 19.0241 | 17.03358 | 13.46444 | 1.990519 | 1.784569 | 1.784569
74.91736 | 19.0382 | 17.03146 | 13.46509 | 2.006742 | 1.783181 | 1.783181
74.92735 | 19.0629 | 17.02931 | 13.46574 | 2.03359 | 1.781784 | 1.781784
74.93735 | 19.0823 | 17.02713 | 13.46639 | 2.055165 | 1.780375 | 1.780375
74.94735 | 19.0886 | 17.02493 | 13.46702 | 2.063666 | 1.778955 | 1.778955
74.95735 | 19.1113 | 17.02271 | 13.46766 | 2.088592 | 1.777525 | 1.777525
74.96735 | 19.1247 | 17.02046 | 13.46829 | 2.104244 | 1.776085 | 1.776085
74.97734 | 19.1446 | 17.01818 | 13.46891 | 2.126419 | 1.774637 | 1.774637
74.98734 | 19.1554 | 17.01588 | 13.46953 | 2.13952 | 1.773177 | 1.773177
74.99734 | 19.1754 | 17.01355 | 13.47014 | 2.161845 | 1.771707 | 1.771707
75.00734 | 19.1937 | 17.0112 | 13.47075 | 2.182495 | 1.770228 | 1.770228
75.01734 | 19.2077 | 17.00883 | 13.47135 | 2.198869 | 1.76874 | 1.76874
75.02734 | 19.23 | 17.00643 | 13.47195 | 2.223567 | 1.767242 | 1.767242
75.03733 | 19.2481 | 17.00401 | 13.47254 | 2.244085 | 1.765736 | 1.765736
75.04733 | 19.2631 | 17.00157 | 13.47313 | 2.261529 | 1.76422 | 1.76422
75.05733 | 19.2792 | 16.9991 | 13.47372 | 2.280095 | 1.762695 | 1.762695
75.06733 | 19.2853 | 16.99661 | 13.47429 | 2.288685 | 1.76116 | 1.76116
75.07733 | 19.3116 | 16.9941 | 13.47487 | 2.317497 | 1.759618 | 1.759618
75.08732 | 19.3288 | 16.99157 | 13.47544 | 2.337228 | 1.758068 | 1.758068
75.09732 | 19.3469 | 16.98902 | 13.476 | 2.357884 | 1.756508 | 1.756508
75.10732 | 19.3676 | 16.98644 | 13.47656 | 2.381161 | 1.754941 | 1.754941
75.11732 | 19.3794 | 16.98384 | 13.47711 | 2.39556 | 1.753365 | 1.753365
75.12732 | 19.3991 | 16.98122 | 13.47766 | 2.41788 | 1.75178 | 1.75178
75.13732 | 19.4113 | 16.97858 | 13.4782 | 2.43272 | 1.750188 | 1.750188
75.14731 | 19.4288 | 16.97592 | 13.47874 | 2.452879 | 1.74859 | 1.74859
75.15731 | 19.4565 | 16.97324 | 13.47927 | 2.48326 | 1.746983 | 1.746983
75.16731 | 19.47 | 16.97054 | 13.4798 | 2.499462 | 1.745368 | 1.745368
75.17731 | 19.4822 | 16.96782 | 13.48033 | 2.514383 | 1.743746 | 1.743746
75.18731 | 19.5008 | 16.96508 | 13.48084 | 2.535724 | 1.742116 | 1.742116
75.1973 | 19.5096 | 16.96232 | 13.48136 | 2.547281 | 1.740482 | 1.740482
75.2073 | 19.5218 | 16.95954 | 13.48186 | 2.56226 | 1.738838 | 1.738838
75.2173 | 19.534 | 16.95674 | 13.48237 | 2.577258 | 1.737188 | 1.737188
75.2273 | 19.555 | 16.95393 | 13.48286 | 2.601075 | 1.735531 | 1.735531
75.2373 | 19.5691 | 16.95109 | 13.48336 | 2.61801 | 1.733867 | 1.733867
75.2473 | 19.5831 | 16.94824 | 13.48384 | 2.634863 | 1.732196 | 1.732196
75.25729 | 19.5962 | 16.94537 | 13.48433 | 2.650831 | 1.730521 | 1.730521
75.26729 | 19.6128 | 16.94248 | 13.4848 | 2.67032 | 1.728838 | 1.728838
75.27729 | 19.6211 | 16.93957 | 13.48528 | 2.681526 | 1.727149 | 1.727149
75.28729 | 19.6273 | 16.93665 | 13.48574 | 2.690649 | 1.725454 | 1.725454
75.29729 | 19.6359 | 16.93371 | 13.4862 | 2.702189 | 1.723754 | 1.723754
75.30728 | 19.655 | 16.93076 | 13.48666 | 2.724242 | 1.722049 | 1.722049
75.31728 | 19.6702 | 16.92778 | 13.48711 | 2.742415 | 1.720336 | 1.720336
75.32728 | 19.6778 | 16.9248 | 13.48756 | 2.753004 | 1.718619 | 1.718619
75.33728 | 19.6877 | 16.92179 | 13.488 | 2.765909 | 1.716895 | 1.716895
75.34728 | 19.6978 | 16.91877 | 13.48844 | 2.77903 | 1.715167 | 1.715167
75.35728 | 19.7079 | 16.91573 | 13.48887 | 2.792166 | 1.713433 | 1.713433
75.36727 | 19.7198 | 16.91268 | 13.48929 | 2.807115 | 1.711696 | 1.711696
75.37727 | 19.7343 | 16.90962 | 13.48971 | 2.824682 | 1.709953 | 1.709953
75.38727 | 19.7501 | 16.90654 | 13.49013 | 2.843563 | 1.708205 | 1.708205
75.39727 | 19.7571 | 16.90344 | 13.49054 | 2.853659 | 1.706451 | 1.706451
75.40727 | 19.7613 | 16.90033 | 13.49094 | 2.86097 | 1.704694 | 1.704694
75.41726 | 19.7754 | 16.89721 | 13.49134 | 2.878191 | 1.702933 | 1.702933
75.42726 | 19.7837 | 16.89407 | 13.49174 | 2.889629 | 1.701167 | 1.701167
75.43726 | 19.7977 | 16.89092 | 13.49213 | 2.906782 | 1.699396 | 1.699396
75.44726 | 19.8072 | 16.88775 | 13.49251 | 2.919447 | 1.697621 | 1.697621
75.45726 | 19.8112 | 16.88457 | 13.49289 | 2.926626 | 1.695842 | 1.695842
75.46726 | 19.8273 | 16.88138 | 13.49326 | 2.945918 | 1.69406 | 1.69406
75.47725 | 19.8371 | 16.87818 | 13.49363 | 2.95892 | 1.692275 | 1.692275
75.48725 | 19.848 | 16.87496 | 13.49399 | 2.973037 | 1.690485 | 1.690485
75.49725 | 19.8604 | 16.87173 | 13.49435 | 2.988667 | 1.688691 | 1.688691
75.50725 | 19.8646 | 16.86849 | 13.4947 | 2.996109 | 1.686894 | 1.686894
75.51725 | 19.8712 | 16.86524 | 13.49505 | 3.005963 | 1.685093 | 1.685093
75.52724 | 19.8733 | 16.86197 | 13.49539 | 3.011326 | 1.683291 | 1.683291
75.53724 | 19.8894 | 16.8587 | 13.49573 | 3.030703 | 1.681484 | 1.681484
75.54724 | 19.9047 | 16.85541 | 13.49606 | 3.049293 | 1.679673 | 1.679673
75.55724 | 19.9111 | 16.85211 | 13.49639 | 3.058993 | 1.67786 | 1.67786
75.56724 | 19.9217 | 16.8488 | 13.49671 | 3.072904 | 1.676044 | 1.676044
75.57724 | 19.932 | 16.84547 | 13.49702 | 3.086527 | 1.674225 | 1.674225
75.58723 | 19.944 | 16.84214 | 13.49733 | 3.101856 | 1.672405 | 1.672405
75.59723 | 19.9528 | 16.8388 | 13.49764 | 3.113999 | 1.670581 | 1.670581
75.60723 | 19.9609 | 16.83545 | 13.49794 | 3.125453 | 1.668755 | 1.668755
75.61723 | 19.9693 | 16.83208 | 13.49823 | 3.137217 | 1.666925 | 1.666925
75.62723 | 19.98 | 16.82871 | 13.49852 | 3.15129 | 1.665094 | 1.665094
75.63722 | 19.9804 | 16.82533 | 13.4988 | 3.15507 | 1.663263 | 1.663263
75.64722 | 19.9991 | 16.82194 | 13.49908 | 3.177163 | 1.661427 | 1.661427
75.65722 | 20.009 | 16.81853 | 13.49936 | 3.190466 | 1.659589 | 1.659589
75.66722 | 20.0156 | 16.81512 | 13.49962 | 3.200477 | 1.657749 | 1.657749
75.67722 | 20.0271 | 16.8117 | 13.49989 | 3.215398 | 1.655908 | 1.655908
75.68722 | 20.0388 | 16.80827 | 13.50014 | 3.230528 | 1.654065 | 1.654065
75.69721 | 20.0467 | 16.80484 | 13.50039 | 3.241863 | 1.652222 | 1.652222
75.70721 | 20.0563 | 16.80139 | 13.50064 | 3.254909 | 1.650375 | 1.650375
75.71721 | 20.07 | 16.79794 | 13.50088 | 3.272065 | 1.648527 | 1.648527
75.72721 | 20.0702 | 16.79447 | 13.50112 | 3.275728 | 1.646678 | 1.646678
75.73721 | 20.0819 | 16.791 | 13.50135 | 3.290899 | 1.644827 | 1.644827
75.7472 | 20.0829 | 16.78752 | 13.50157 | 3.295375 | 1.642977 | 1.642977
75.7572 | 20.0897 | 16.78404 | 13.50179 | 3.305663 | 1.641124 | 1.641124
75.7672 | 20.0977 | 16.78054 | 13.502 | 3.317157 | 1.639269 | 1.639269
75.7772 | 20.1042 | 16.77704 | 13.50221 | 3.32716 | 1.637414 | 1.637414
75.7872 | 20.1127 | 16.77353 | 13.50242 | 3.339169 | 1.635558 | 1.635558
75.7972 | 20.1164 | 16.77001 | 13.50261 | 3.346386 | 1.6337 | 1.6337
75.80719 | 20.1263 | 16.7665 | 13.50281 | 3.359805 | 1.631845 | 1.631845
75.81719 | 20.1329 | 16.76296 | 13.50299 | 3.369935 | 1.629986 | 1.629986
75.82719 | 20.1378 | 16.75943 | 13.50317 | 3.378373 | 1.628127 | 1.628127
75.83719 | 20.1364 | 16.75588 | 13.50335 | 3.380517 | 1.626267 | 1.626267
75.84719 | 20.1383 | 16.75233 | 13.50352 | 3.385967 | 1.624406 | 1.624406
75.85718 | 20.1431 | 16.74878 | 13.50368 | 3.394321 | 1.622547 | 1.622547
75.86718 | 20.1399 | 16.74522 | 13.50384 | 3.394684 | 1.620686 | 1.620686
75.87718 | 20.1464 | 16.74165 | 13.504 | 3.404753 | 1.618824 | 1.618824
75.88718 | 20.1552 | 16.73807 | 13.50415 | 3.417128 | 1.616962 | 1.616962
75.89718 | 20.1592 | 16.73449 | 13.50429 | 3.424709 | 1.6151 | 1.6151
75.90718 | 20.1566 | 16.7309 | 13.50443 | 3.425696 | 1.613238 | 1.613238
75.91717 | 20.1599 | 16.72732 | 13.50456 | 3.432585 | 1.611378 | 1.611378
75.92717 | 20.163 | 16.72372 | 13.50469 | 3.439283 | 1.609515 | 1.609515
75.93717 | 20.1615 | 16.72011 | 13.50481 | 3.441386 | 1.607653 | 1.607653
75.94717 | 20.1608 | 16.71651 | 13.50492 | 3.444294 | 1.605791 | 1.605791
75.95717 | 20.1623 | 16.71289 | 13.50503 | 3.449408 | 1.603929 | 1.603929
75.96716 | 20.1641 | 16.70928 | 13.50514 | 3.454823 | 1.602069 | 1.602069
75.97716 | 20.1621 | 16.70565 | 13.50524 | 3.456447 | 1.600208 | 1.600208
75.98716 | 20.1608 | 16.70202 | 13.50533 | 3.458776 | 1.598347 | 1.598347
75.99716 | 20.1627 | 16.69839 | 13.50542 | 3.464309 | 1.596486 | 1.596486
76.00716 | 20.1597 | 16.69475 | 13.5055 | 3.464947 | 1.594626 | 1.594626
76.01716 | 20.1661 | 16.69111 | 13.50558 | 3.474989 | 1.592766 | 1.592766
76.02715 | 20.164 | 16.68747 | 13.50565 | 3.476533 | 1.590908 | 1.590908
76.03715 | 20.1594 | 16.68382 | 13.50572 | 3.475584 | 1.58905 | 1.58905
76.04715 | 20.1635 | 16.68016 | 13.50578 | 3.48334 | 1.587192 | 1.587192
76.05715 | 20.1627 | 16.6765 | 13.50583 | 3.486199 | 1.585334 | 1.585334
76.06715 | 20.1644 | 16.67284 | 13.50588 | 3.491563 | 1.583478 | 1.583478
76.07714 | 20.1637 | 16.66917 | 13.50593 | 3.494527 | 1.581624 | 1.581624
76.08714 | 20.1563 | 16.6655 | 13.50596 | 3.490799 | 1.579769 | 1.579769
76.09714 | 20.1589 | 16.66183 | 13.506 | 3.497075 | 1.577914 | 1.577914
76.10714 | 20.1643 | 16.65815 | 13.50602 | 3.506154 | 1.576061 | 1.576061
76.11714 | 20.1632 | 16.65446 | 13.50605 | 3.508737 | 1.574209 | 1.574209
76.12714 | 20.1628 | 16.65078 | 13.50606 | 3.512024 | 1.572357 | 1.572357
76.13713 | 20.161 | 16.64709 | 13.50607 | 3.513911 | 1.570509 | 1.570509
76.14713 | 20.1615 | 16.6434 | 13.50608 | 3.518105 | 1.568659 | 1.568659
76.15713 | 20.164 | 16.6397 | 13.50608 | 3.524302 | 1.566811 | 1.566811
76.16713 | 20.1626 | 16.636 | 13.50607 | 3.526602 | 1.564964 | 1.564964
76.17713 | 20.1684 | 16.63229 | 13.50606 | 3.536106 | 1.563118 | 1.563118
76.18712 | 20.1671 | 16.62859 | 13.50604 | 3.53851 | 1.561275 | 1.561275
76.19712 | 20.1625 | 16.62488 | 13.50602 | 3.53762 | 1.559431 | 1.559431
76.20712 | 20.1613 | 16.62117 | 13.50599 | 3.540134 | 1.557589 | 1.557589
76.21712 | 20.1624 | 16.61745 | 13.50595 | 3.54495 | 1.555748 | 1.555748
76.22712 | 20.1644 | 16.61373 | 13.50591 | 3.55067 | 1.553908 | 1.553908
76.23712 | 20.1683 | 16.61001 | 13.50587 | 3.558293 | 1.55207 | 1.55207
76.24711 | 20.1707 | 16.60629 | 13.50582 | 3.564415 | 1.550234 | 1.550234
76.25711 | 20.1706 | 16.60256 | 13.50576 | 3.568043 | 1.548399 | 1.548399
76.26711 | 20.169 | 16.59883 | 13.5057 | 3.570174 | 1.546564 | 1.546564
76.27711 | 20.1681 | 16.59509 | 13.50563 | 3.573008 | 1.544731 | 1.544731
76.28711 | 20.1686 | 16.59136 | 13.50556 | 3.577245 | 1.5429 | 1.5429
76.2971 | 20.1661 | 16.58762 | 13.50548 | 3.578481 | 1.541072 | 1.541072
76.3071 | 20.1626 | 16.58388 | 13.50539 | 3.578723 | 1.539243 | 1.539243
76.3171 | 20.1585 | 16.58013 | 13.5053 | 3.578368 | 1.537416 | 1.537416
76.3271 | 20.1569 | 16.57638 | 13.5052 | 3.580515 | 1.535591 | 1.535591
76.3371 | 20.1614 | 16.57263 | 13.5051 | 3.588766 | 1.533767 | 1.533767
76.3471 | 20.1624 | 16.56888 | 13.50499 | 3.593518 | 1.531944 | 1.531944
76.35709 | 20.1583 | 16.56513 | 13.50488 | 3.593169 | 1.530126 | 1.530126
76.36709 | 20.1525 | 16.56137 | 13.50476 | 3.591127 | 1.528306 | 1.528306
76.37709 | 20.1466 | 16.55761 | 13.50464 | 3.588987 | 1.526489 | 1.526489
76.38709 | 20.1435 | 16.55385 | 13.5045 | 3.589649 | 1.524673 | 1.524673
76.39709 | 20.1428 | 16.55009 | 13.50437 | 3.592714 | 1.522858 | 1.522858
76.40708 | 20.1319 | 16.54632 | 13.50423 | 3.585578 | 1.521048 | 1.521048
76.41708 | 20.1288 | 16.54255 | 13.50408 | 3.586248 | 1.519236 | 1.519236
76.42708 | 20.1153 | 16.53878 | 13.50393 | 3.576521 | 1.517427 | 1.517427
76.43708 | 20.1197 | 16.535 | 13.50377 | 3.584695 | 1.515619 | 1.515619
76.44708 | 20.117 | 16.53123 | 13.5036 | 3.585772 | 1.513813 | 1.513813
76.45708 | 20.1082 | 16.52745 | 13.50343 | 3.580752 | 1.512009 | 1.512009
76.46707 | 20.1056 | 16.52367 | 13.50325 | 3.58193 | 1.510208 | 1.510208
76.47707 | 20.0964 | 16.51989 | 13.50307 | 3.576514 | 1.508407 | 1.508407
76.48707 | 20.091 | 16.5161 | 13.50288 | 3.574901 | 1.506607 | 1.506607
76.49707 | 20.0859 | 16.51231 | 13.50269 | 3.573589 | 1.50481 | 1.50481
76.50707 | 20.0791 | 16.50852 | 13.50249 | 3.57058 | 1.503014 | 1.503014
76.51706 | 20.0711 | 16.50473 | 13.50229 | 3.56637 | 1.501221 | 1.501221
76.52706 | 20.0701 | 16.50093 | 13.50208 | 3.569166 | 1.499429 | 1.499429
76.53706 | 20.0564 | 16.49714 | 13.50186 | 3.559264 | 1.497638 | 1.497638
76.54706 | 20.0576 | 16.49334 | 13.50164 | 3.564265 | 1.495849 | 1.495849
76.55706 | 20.0523 | 16.48953 | 13.50141 | 3.562768 | 1.494062 | 1.494062
76.56706 | 20.0492 | 16.48573 | 13.50118 | 3.563473 | 1.492276 | 1.492276
76.57705 | 20.0495 | 16.48192 | 13.50094 | 3.567577 | 1.490493 | 1.490493
76.58705 | 20.038 | 16.47811 | 13.50069 | 3.559887 | 1.488711 | 1.488711
76.59705 | 20.0343 | 16.4743 | 13.50044 | 3.559999 | 1.486931 | 1.486931
76.60705 | 20.0289 | 16.47049 | 13.50018 | 3.558414 | 1.485152 | 1.485152
76.61705 | 20.0239 | 16.46667 | 13.49992 | 3.557231 | 1.483374 | 1.483374
76.62704 | 20.0275 | 16.46285 | 13.49965 | 3.564647 | 1.481601 | 1.481601
76.63704 | 20.0236 | 16.45903 | 13.49938 | 3.564569 | 1.479827 | 1.479827
76.64704 | 20.0088 | 16.45521 | 13.4991 | 3.553594 | 1.478054 | 1.478054
76.65704 | 20.0056 | 16.45138 | 13.49881 | 3.554221 | 1.476284 | 1.476284
76.66704 | 20.0014 | 16.44755 | 13.49852 | 3.553851 | 1.474515 | 1.474515
76.67704 | 19.9956 | 16.44372 | 13.49822 | 3.551883 | 1.472748 | 1.472748
76.68703 | 19.9901 | 16.43989 | 13.49792 | 3.550214 | 1.470984 | 1.470984
76.69703 | 19.988 | 16.43605 | 13.49761 | 3.551951 | 1.46922 | 1.46922
76.70703 | 19.9791 | 16.43221 | 13.49729 | 3.546891 | 1.467457 | 1.467457
76.71703 | 19.9736 | 16.42837 | 13.49697 | 3.545234 | 1.465696 | 1.465696
76.72703 | 19.9679 | 16.42452 | 13.49665 | 3.543379 | 1.463937 | 1.463937
76.73702 | 19.9598 | 16.42068 | 13.49631 | 3.539123 | 1.462181 | 1.462181
76.74702 | 19.9505 | 16.41683 | 13.49598 | 3.533673 | 1.460425 | 1.460425
76.75702 | 19.9325 | 16.41297 | 13.49563 | 3.519526 | 1.458671 | 1.458671
76.76702 | 19.9292 | 16.40912 | 13.49528 | 3.520083 | 1.456918 | 1.456918
76.77702 | 19.9189 | 16.40526 | 13.49493 | 3.513642 | 1.455166 | 1.455166
76.78702 | 19.9149 | 16.4014 | 13.49456 | 3.513503 | 1.453416 | 1.453416
76.79701 | 19.9088 | 16.39754 | 13.4942 | 3.511264 | 1.451669 | 1.451669
76.80701 | 19.9034 | 16.39367 | 13.49382 | 3.509732 | 1.449922 | 1.449922
76.81701 | 19.8971 | 16.3898 | 13.49344 | 3.507303 | 1.448177 | 1.448177
76.82701 | 19.8812 | 16.38592 | 13.49306 | 3.495276 | 1.446433 | 1.446433
76.83701 | 19.875 | 16.38205 | 13.49267 | 3.492952 | 1.44469 | 1.44469
76.847 | 19.8704 | 16.37817 | 13.49227 | 3.492228 | 1.44295 | 1.44295
76.857 | 19.8633 | 16.37429 | 13.49187 | 3.489011 | 1.44121 | 1.44121
76.867 | 19.853 | 16.3704 | 13.49146 | 3.482597 | 1.439472 | 1.439472
76.877 | 19.8492 | 16.36651 | 13.49105 | 3.482686 | 1.437734 | 1.437734
76.887 | 19.844 | 16.36262 | 13.49062 | 3.481378 | 1.435998 | 1.435998
76.897 | 19.8392 | 16.35873 | 13.4902 | 3.480474 | 1.434264 | 1.434264
76.90699 | 19.8316 | 16.35483 | 13.48977 | 3.476768 | 1.432533 | 1.432533
76.91699 | 19.8264 | 16.35093 | 13.48933 | 3.47547 | 1.430801 | 1.430801
76.92699 | 19.8173 | 16.34702 | 13.48888 | 3.470276 | 1.42907 | 1.42907
76.93699 | 19.813 | 16.34312 | 13.48843 | 3.469885 | 1.42734 | 1.42734
76.94699 | 19.8094 | 16.3392 | 13.48798 | 3.470197 | 1.425612 | 1.425612
76.95698 | 19.8039 | 16.33529 | 13.48752 | 3.46861 | 1.423886 | 1.423886
76.96698 | 19.7962 | 16.33137 | 13.48705 | 3.46483 | 1.42216 | 1.42216
76.97698 | 19.7864 | 16.32745 | 13.48658 | 3.458953 | 1.420435 | 1.420435
76.98698 | 19.7782 | 16.32352 | 13.4861 | 3.45468 | 1.418712 | 1.418712
76.99698 | 19.7716 | 16.31959 | 13.48561 | 3.452011 | 1.416989 | 1.416989
77.00698 | 19.7631 | 16.31565 | 13.48512 | 3.447446 | 1.415267 | 1.415267
77.01697 | 19.7505 | 16.31172 | 13.48462 | 3.438781 | 1.413548 | 1.413548
77.02697 | 19.7437 | 16.30778 | 13.48412 | 3.435923 | 1.411829 | 1.411829
77.03697 | 19.7353 | 16.30383 | 13.48361 | 3.43147 | 1.41011 | 1.41011
77.04697 | 19.7267 | 16.29988 | 13.4831 | 3.42682 | 1.408392 | 1.408392
77.05697 | 19.7198 | 16.29593 | 13.48257 | 3.423874 | 1.406676 | 1.406676
77.06696 | 19.7071 | 16.29197 | 13.48205 | 3.415129 | 1.404962 | 1.404962
77.07696 | 19.6961 | 16.28801 | 13.48151 | 3.408092 | 1.403247 | 1.403247
77.08696 | 19.683 | 16.28404 | 13.48098 | 3.398959 | 1.401533 | 1.401533
77.09696 | 19.664 | 16.28007 | 13.48043 | 3.38393 | 1.39982 | 1.39982
77.10696 | 19.66 | 16.27609 | 13.47988 | 3.383905 | 1.398107 | 1.398107
77.11696 | 19.6509 | 16.27211 | 13.47932 | 3.378785 | 1.396396 | 1.396396
77.12695 | 19.6421 | 16.26813 | 13.47876 | 3.373966 | 1.394687 | 1.394687
77.13695 | 19.6293 | 16.26415 | 13.47819 | 3.365154 | 1.392977 | 1.392977
77.14695 | 19.6209 | 16.26015 | 13.47762 | 3.360748 | 1.391267 | 1.391267
77.15695 | 19.6071 | 16.25615 | 13.47704 | 3.350946 | 1.389559 | 1.389559
77.16695 | 19.6027 | 16.25215 | 13.47645 | 3.350548 | 1.387851 | 1.387851
77.17694 | 19.5908 | 16.24815 | 13.47586 | 3.342652 | 1.386145 | 1.386145
77.18694 | 19.583 | 16.24414 | 13.47526 | 3.338864 | 1.384439 | 1.384439
77.19694 | 19.5703 | 16.24012 | 13.47465 | 3.33018 | 1.382732 | 1.382732
77.20694 | 19.559 | 16.2361 | 13.47404 | 3.322902 | 1.381027 | 1.381027
77.21694 | 19.5521 | 16.23207 | 13.47343 | 3.320028 | 1.379322 | 1.379322
77.22694 | 19.5438 | 16.22804 | 13.47281 | 3.31576 | 1.377617 | 1.377617
77.23693 | 19.5279 | 16.22401 | 13.47218 | 3.303893 | 1.375915 | 1.375915
77.24693 | 19.5204 | 16.21997 | 13.47154 | 3.300434 | 1.374212 | 1.374212
77.25693 | 19.5105 | 16.21592 | 13.4709 | 3.294581 | 1.372509 | 1.372509
77.26693 | 19.495 | 16.21187 | 13.47026 | 3.283133 | 1.370806 | 1.370806
77.27693 | 19.4861 | 16.20781 | 13.4696 | 3.27829 | 1.369104 | 1.369104
77.28692 | 19.4787 | 16.20375 | 13.46894 | 3.274948 | 1.367403 | 1.367403
77.29692 | 19.4625 | 16.19968 | 13.46828 | 3.262816 | 1.365702 | 1.365702
77.30692 | 19.4433 | 16.19561 | 13.46761 | 3.247689 | 1.364 | 1.364
77.31692 | 19.439 | 16.19153 | 13.46693 | 3.247468 | 1.3623 | 1.3623
77.32692 | 19.4244 | 16.18745 | 13.46625 | 3.236952 | 1.360599 | 1.360599
77.33692 | 19.4127 | 16.18336 | 13.46556 | 3.229342 | 1.358898 | 1.358898
77.34691 | 19.3967 | 16.17927 | 13.46487 | 3.217433 | 1.3572 | 1.3572
77.35691 | 19.383 | 16.17517 | 13.46417 | 3.207835 | 1.355499 | 1.355499
77.36691 | 19.3715 | 16.17106 | 13.46346 | 3.200441 | 1.353799 | 1.353799
77.37691 | 19.3564 | 16.16695 | 13.46275 | 3.189454 | 1.3521 | 1.3521
77.38691 | 19.3462 | 16.16283 | 13.46203 | 3.183372 | 1.3504 | 1.3504
77.3969 | 19.3275 | 16.15871 | 13.4613 | 3.168792 | 1.348702 | 1.348702
77.4069 | 19.3192 | 16.15458 | 13.46057 | 3.164623 | 1.347002 | 1.347002
77.4169 | 19.2965 | 16.15044 | 13.45984 | 3.146059 | 1.345303 | 1.345303
77.4269 | 19.2882 | 16.1463 | 13.45909 | 3.141901 | 1.343603 | 1.343603
77.4369 | 19.271 | 16.14215 | 13.45834 | 3.128849 | 1.341903 | 1.341903
77.4469 | 19.2614 | 16.138 | 13.45759 | 3.123404 | 1.340204 | 1.340204
77.45689 | 19.254 | 16.13384 | 13.45683 | 3.12016 | 1.338506 | 1.338506
77.46689 | 19.238 | 16.12967 | 13.45606 | 3.108327 | 1.336806 | 1.336806
77.47689 | 19.2296 | 16.1255 | 13.45529 | 3.104101 | 1.335106 | 1.335106
77.48689 | 19.2145 | 16.12132 | 13.45451 | 3.09318 | 1.333406 | 1.333406
77.49689 | 19.2045 | 16.11713 | 13.45372 | 3.087366 | 1.331706 | 1.331706
77.50688 | 19.1895 | 16.11295 | 13.45293 | 3.076554 | 1.330007 | 1.330007
77.51688 | 19.1776 | 16.10875 | 13.45213 | 3.068853 | 1.328306 | 1.328306
77.52688 | 19.1585 | 16.10454 | 13.45133 | 3.053959 | 1.326605 | 1.326605
77.53688 | 19.1551 | 16.10033 | 13.45052 | 3.05477 | 1.324904 | 1.324904
77.54688 | 19.1455 | 16.09611 | 13.44971 | 3.049389 | 1.323203 | 1.323203
77.55688 | 19.136 | 16.09189 | 13.44888 | 3.044114 | 1.321501 | 1.321501
77.56687 | 19.128 | 16.08766 | 13.44806 | 3.040342 | 1.319801 | 1.319801
77.57687 | 19.1157 | 16.08342 | 13.44722 | 3.03228 | 1.318099 | 1.318099
77.58687 | 19.1023 | 16.07917 | 13.44638 | 3.023126 | 1.316396 | 1.316396
77.59687 | 19.0927 | 16.07492 | 13.44554 | 3.017778 | 1.314693 | 1.314693
77.60687 | 19.0804 | 16.07066 | 13.44468 | 3.009737 | 1.31299 | 1.31299
77.61686 | 19.0695 | 16.0664 | 13.44383 | 3.003099 | 1.311287 | 1.311287
77.62686 | 19.0619 | 16.06213 | 13.44296 | 2.999773 | 1.309583 | 1.309583
77.63686 | 19.0517 | 16.05785 | 13.44209 | 2.993853 | 1.307878 | 1.307878
77.64686 | 19.0375 | 16.05356 | 13.44121 | 2.98394 | 1.306173 | 1.306173
77.65686 | 19.0306 | 16.04927 | 13.44033 | 2.981335 | 1.304467 | 1.304467
77.66686 | 19.0242 | 16.04496 | 13.43944 | 2.979236 | 1.302761 | 1.302761
77.67685 | 19.0196 | 16.04066 | 13.43855 | 2.978941 | 1.301056 | 1.301056
77.68685 | 19.0067 | 16.03634 | 13.43765 | 2.970356 | 1.299349 | 1.299349
77.69685 | 18.9984 | 16.03202 | 13.43674 | 2.96638 | 1.297641 | 1.297641
77.70685 | 18.9914 | 16.02769 | 13.43583 | 2.96371 | 1.295932 | 1.295932
77.71685 | 18.9807 | 16.02335 | 13.43491 | 2.957348 | 1.294223 | 1.294223
77.72684 | 18.9703 | 16.01901 | 13.43398 | 2.951288 | 1.292515 | 1.292515
77.73684 | 18.9534 | 16.01466 | 13.43305 | 2.938741 | 1.290804 | 1.290804
77.74684 | 18.9448 | 16.0103 | 13.43211 | 2.934501 | 1.289093 | 1.289093
77.75684 | 18.9384 | 16.00593 | 13.43117 | 2.932468 | 1.287382 | 1.287382
77.76684 | 18.9287 | 16.00156 | 13.43022 | 2.927143 | 1.285669 | 1.285669
77.77684 | 18.9184 | 15.99717 | 13.42926 | 2.921225 | 1.283956 | 1.283956
77.78683 | 18.9054 | 15.99279 | 13.4283 | 2.912611 | 1.282244 | 1.282244
77.79683 | 18.8953 | 15.98839 | 13.42733 | 2.906908 | 1.28053 | 1.28053
77.80683 | 18.8854 | 15.98399 | 13.42636 | 2.901413 | 1.278815 | 1.278815
77.81683 | 18.8792 | 15.97957 | 13.42538 | 2.899626 | 1.277099 | 1.277099
77.82683 | 18.8608 | 15.97515 | 13.42439 | 2.885646 | 1.275382 | 1.275382
77.83682 | 18.8504 | 15.97073 | 13.4234 | 2.87967 | 1.273666 | 1.273666
77.84682 | 18.8334 | 15.96629 | 13.4224 | 2.867106 | 1.271948 | 1.271948
77.85682 | 18.8258 | 15.96185 | 13.42139 | 2.863949 | 1.270229 | 1.270229
77.86682 | 18.8161 | 15.9574 | 13.42038 | 2.858701 | 1.268509 | 1.268509
77.87682 | 18.8073 | 15.95294 | 13.41936 | 2.854359 | 1.266788 | 1.266788
77.88682 | 18.7928 | 15.94847 | 13.41834 | 2.844326 | 1.265067 | 1.265067
77.89681 | 18.7774 | 15.944 | 13.41731 | 2.833396 | 1.263346 | 1.263346
77.90681 | 18.7649 | 15.93952 | 13.41628 | 2.825379 | 1.261623 | 1.261623
77.91681 | 18.7522 | 15.93503 | 13.41523 | 2.817169 | 1.259899 | 1.259899
77.92681 | 18.7431 | 15.93053 | 13.41419 | 2.812567 | 1.258174 | 1.258174
77.93681 | 18.7321 | 15.92603 | 13.41313 | 2.806074 | 1.256448 | 1.256448
77.9468 | 18.7219 | 15.92152 | 13.41207 | 2.800383 | 1.254723 | 1.254723
77.9568 | 18.7072 | 15.91699 | 13.411 | 2.790205 | 1.252995 | 1.252995
77.9668 | 18.6989 | 15.91246 | 13.40993 | 2.786435 | 1.251267 | 1.251267
77.9768 | 18.6848 | 15.90793 | 13.40885 | 2.776873 | 1.249537 | 1.249537
77.9868 | 18.6771 | 15.90338 | 13.40777 | 2.773719 | 1.247807 | 1.247807
77.99679 | 18.6643 | 15.89883 | 13.40668 | 2.765469 | 1.246077 | 1.246077
78.00679 | 18.6526 | 15.89427 | 13.40558 | 2.75833 | 1.244345 | 1.244345
78.01679 | 18.6415 | 15.8897 | 13.40448 | 2.7518 | 1.242612 | 1.242612
78.02679 | 18.6325 | 15.88512 | 13.40337 | 2.747378 | 1.240878 | 1.240878
78.03679 | 18.6196 | 15.88054 | 13.40225 | 2.739064 | 1.239143 | 1.239143
78.04679 | 18.6081 | 15.87594 | 13.40113 | 2.732158 | 1.237407 | 1.237407
78.05678 | 18.5948 | 15.87135 | 13.4 | 2.723455 | 1.235673 | 1.235673
78.06678 | 18.5827 | 15.86673 | 13.39886 | 2.715966 | 1.233934 | 1.233934
78.07678 | 18.5786 | 15.86212 | 13.39772 | 2.716484 | 1.232196 | 1.232196
78.08678 | 18.5663 | 15.85749 | 13.39658 | 2.708811 | 1.230456 | 1.230456
78.09678 | 18.5615 | 15.85285 | 13.39542 | 2.708645 | 1.228715 | 1.228715
78.10677 | 18.5511 | 15.84822 | 13.39427 | 2.702882 | 1.226976 | 1.226976
78.11677 | 18.5416 | 15.84357 | 13.3931 | 2.698033 | 1.225233 | 1.225233
78.12677 | 18.5312 | 15.83891 | 13.39193 | 2.692291 | 1.22349 | 1.22349
78.13677 | 18.5261 | 15.83424 | 13.39075 | 2.691859 | 1.221745 | 1.221745
78.14677 | 18.5153 | 15.82957 | 13.38957 | 2.685733 | 1.22 | 1.22
78.15677 | 18.5124 | 15.82488 | 13.38838 | 2.687517 | 1.218254 | 1.218254
78.16676 | 18.4981 | 15.8202 | 13.38718 | 2.677902 | 1.216509 | 1.216509
78.17676 | 18.497 | 15.8155 | 13.38598 | 2.681501 | 1.21476 | 1.21476
78.18676 | 18.4942 | 15.81079 | 13.38477 | 2.683408 | 1.213011 | 1.213011
78.19676 | 18.4886 | 15.80608 | 13.38355 | 2.682523 | 1.211261 | 1.211261
78.20676 | 18.4828 | 15.80135 | 13.38233 | 2.681447 | 1.20951 | 1.20951
78.21675 | 18.4813 | 15.79663 | 13.38111 | 2.684673 | 1.20776 | 1.20776
78.22675 | 18.4796 | 15.79189 | 13.37987 | 2.687713 | 1.206007 | 1.206007
78.23675 | 18.4789 | 15.78714 | 13.37863 | 2.69176 | 1.204253 | 1.204253
78.24675 | 18.4754 | 15.78238 | 13.37739 | 2.693016 | 1.202498 | 1.202498
78.25675 | 18.4783 | 15.77762 | 13.37614 | 2.700679 | 1.200743 | 1.200743
78.26675 | 18.483 | 15.77285 | 13.37488 | 2.710151 | 1.198986 | 1.198986
78.27674 | 18.4776 | 15.76807 | 13.37361 | 2.709526 | 1.19723 | 1.19723
78.28674 | 18.4837 | 15.76329 | 13.37234 | 2.720413 | 1.195472 | 1.195472
78.29674 | 18.4922 | 15.75849 | 13.37107 | 2.733709 | 1.193712 | 1.193712
78.30674 | 18.4958 | 15.75369 | 13.36978 | 2.742112 | 1.191952 | 1.191952
78.31674 | 18.5018 | 15.74888 | 13.36849 | 2.752924 | 1.190191 | 1.190191
78.32673 | 18.5064 | 15.74406 | 13.3672 | 2.762338 | 1.188431 | 1.188431
78.33673 | 18.5112 | 15.73923 | 13.3659 | 2.771966 | 1.186668 | 1.186668
78.34673 | 18.5197 | 15.7344 | 13.36459 | 2.785301 | 1.184905 | 1.184905
78.35673 | 18.5274 | 15.72956 | 13.36328 | 2.797844 | 1.18314 | 1.18314
78.36673 | 18.5359 | 15.7247 | 13.36195 | 2.811195 | 1.181375 | 1.181375
78.37673 | 18.5422 | 15.71985 | 13.36063 | 2.822354 | 1.179609 | 1.179609
78.38672 | 18.5559 | 15.71498 | 13.3593 | 2.840917 | 1.177843 | 1.177843
78.39672 | 18.5642 | 15.71011 | 13.35796 | 2.854091 | 1.176076 | 1.176076
78.40672 | 18.5779 | 15.70523 | 13.35661 | 2.872674 | 1.174307 | 1.174307
78.41672 | 18.5924 | 15.70034 | 13.35526 | 2.892064 | 1.172538 | 1.172538
78.42672 | 18.6002 | 15.69544 | 13.3539 | 2.904762 | 1.170767 | 1.170767
78.43671 | 18.6159 | 15.69054 | 13.35254 | 2.925363 | 1.168998 | 1.168998
78.44671 | 18.6303 | 15.68562 | 13.35117 | 2.944676 | 1.167226 | 1.167226
78.45671 | 18.6394 | 15.6807 | 13.34979 | 2.958697 | 1.165454 | 1.165454
78.46671 | 18.659 | 15.67577 | 13.34841 | 2.983226 | 1.163681 | 1.163681
78.47671 | 18.6764 | 15.67084 | 13.34702 | 3.005563 | 1.161907 | 1.161907
78.48671 | 18.6878 | 15.66589 | 13.34563 | 3.021907 | 1.160133 | 1.160133
78.4967 | 18.7076 | 15.66095 | 13.34423 | 3.046654 | 1.158359 | 1.158359
78.5067 | 18.7231 | 15.65599 | 13.34282 | 3.067113 | 1.156583 | 1.156583
78.5167 | 18.7445 | 15.65102 | 13.34141 | 3.09348 | 1.154807 | 1.154807
78.5267 | 18.7618 | 15.64605 | 13.33999 | 3.115754 | 1.153029 | 1.153029
78.5367 | 18.7808 | 15.64106 | 13.33856 | 3.139736 | 1.151251 | 1.151251
78.54669 | 18.805 | 15.63608 | 13.33713 | 3.16892 | 1.149475 | 1.149475
78.55669 | 18.8217 | 15.63108 | 13.33569 | 3.190616 | 1.147696 | 1.147696
78.56669 | 18.8427 | 15.62608 | 13.33425 | 3.216621 | 1.145916 | 1.145916
78.57669 | 18.8683 | 15.62107 | 13.3328 | 3.247232 | 1.144136 | 1.144136
78.58669 | 18.8943 | 15.61605 | 13.33134 | 3.278251 | 1.142355 | 1.142355
78.59669 | 18.9109 | 15.61102 | 13.32988 | 3.299877 | 1.140574 | 1.140574
78.60668 | 18.9327 | 15.60599 | 13.32841 | 3.326705 | 1.138794 | 1.138794
78.61668 | 18.9555 | 15.60095 | 13.32693 | 3.354546 | 1.137011 | 1.137011
78.62668 | 18.9826 | 15.59591 | 13.32545 | 3.386693 | 1.135229 | 1.135229
78.63668 | 19.0037 | 15.59085 | 13.32396 | 3.412849 | 1.133445 | 1.133445
78.64668 | 19.0274 | 15.58579 | 13.32247 | 3.44161 | 1.131662 | 1.131662
78.65667 | 19.0461 | 15.58073 | 13.32097 | 3.465374 | 1.129879 | 1.129879
78.66667 | 19.0648 | 15.57565 | 13.31946 | 3.489151 | 1.128095 | 1.128095
78.67667 | 19.0904 | 15.57057 | 13.31795 | 3.519834 | 1.12631 | 1.12631
78.68667 | 19.103 | 15.56548 | 13.31643 | 3.537524 | 1.124524 | 1.124524
78.69667 | 19.1205 | 15.56038 | 13.3149 | 3.560121 | 1.122738 | 1.122738
78.70667 | 19.1374 | 15.55527 | 13.31337 | 3.582125 | 1.120952 | 1.120952
78.71666 | 19.152 | 15.55017 | 13.31183 | 3.601831 | 1.119168 | 1.119168
78.72666 | 19.1728 | 15.54505 | 13.31029 | 3.627749 | 1.117381 | 1.117381
78.73666 | 19.1791 | 15.53993 | 13.30874 | 3.639173 | 1.115594 | 1.115594
78.74666 | 19.1959 | 15.5348 | 13.30718 | 3.661104 | 1.113807 | 1.113807
78.75666 | 19.2062 | 15.52966 | 13.30562 | 3.676542 | 1.112019 | 1.112019
78.76665 | 19.2211 | 15.52452 | 13.30405 | 3.696582 | 1.110233 | 1.110233
78.77665 | 19.2191 | 15.51937 | 13.30248 | 3.699733 | 1.108446 | 1.108446
78.78665 | 19.2324 | 15.51421 | 13.30089 | 3.718191 | 1.106658 | 1.106658
78.79665 | 19.2318 | 15.50904 | 13.29931 | 3.722755 | 1.104869 | 1.104869
78.80665 | 19.2429 | 15.50387 | 13.29771 | 3.739026 | 1.103081 | 1.103081
78.81665 | 19.2457 | 15.4987 | 13.29611 | 3.747003 | 1.101293 | 1.101293
78.82664 | 19.2529 | 15.49352 | 13.29451 | 3.759382 | 1.099506 | 1.099506
78.83664 | 19.2458 | 15.48833 | 13.29289 | 3.757472 | 1.097717 | 1.097717
78.84664 | 19.2431 | 15.48313 | 13.29127 | 3.759968 | 1.095928 | 1.095928
78.85664 | 19.243 | 15.47793 | 13.28965 | 3.765071 | 1.09414 | 1.09414
78.86664 | 19.2332 | 15.47272 | 13.28802 | 3.76048 | 1.092351 | 1.092351
78.87663 | 19.2326 | 15.46751 | 13.28638 | 3.76509 | 1.090564 | 1.090564
78.88663 | 19.219 | 15.46229 | 13.28474 | 3.756711 | 1.088775 | 1.088775
78.89663 | 19.2152 | 15.45706 | 13.28309 | 3.758139 | 1.086987 | 1.086987
78.90663 | 19.2042 | 15.45183 | 13.28143 | 3.752372 | 1.085198 | 1.085198
78.91663 | 19.1902 | 15.44659 | 13.27977 | 3.743612 | 1.08341 | 1.08341
78.92663 | 19.1754 | 15.44134 | 13.2781 | 3.734057 | 1.081622 | 1.081622
78.93662 | 19.1665 | 15.4361 | 13.27643 | 3.730403 | 1.079835 | 1.079835
78.94662 | 19.1458 | 15.43084 | 13.27474 | 3.714961 | 1.078047 | 1.078047
78.95662 | 19.1275 | 15.42558 | 13.27306 | 3.701924 | 1.07626 | 1.07626
78.96662 | 19.1088 | 15.42031 | 13.27136 | 3.688492 | 1.074472 | 1.074472
78.97662 | 19.0881 | 15.41503 | 13.26966 | 3.673067 | 1.072685 | 1.072685
78.98661 | 19.0671 | 15.40976 | 13.26796 | 3.657342 | 1.070899 | 1.070899
78.99661 | 19.0399 | 15.40447 | 13.26625 | 3.635428 | 1.069113 | 1.069113
79.00661 | 19.0232 | 15.39918 | 13.26453 | 3.62402 | 1.067326 | 1.067326
79.01661 | 18.9998 | 15.39388 | 13.2628 | 3.605917 | 1.06554 | 1.06554
79.02661 | 18.9785 | 15.38858 | 13.26107 | 3.589919 | 1.063755 | 1.063755
79.03661 | 18.955 | 15.38327 | 13.25933 | 3.571727 | 1.061969 | 1.061969
79.0466 | 18.9206 | 15.37796 | 13.25759 | 3.542636 | 1.060186 | 1.060186
79.0566 | 18.8983 | 15.37265 | 13.25584 | 3.525654 | 1.058402 | 1.058402
79.0666 | 18.8751 | 15.36732 | 13.25409 | 3.507779 | 1.056617 | 1.056617
79.0766 | 18.8468 | 15.36199 | 13.25232 | 3.484808 | 1.054834 | 1.054834
79.0866 | 18.8186 | 15.35666 | 13.25056 | 3.461942 | 1.053051 | 1.053051
79.09659 | 18.7943 | 15.35132 | 13.24878 | 3.442977 | 1.05127 | 1.05127
79.10659 | 18.7676 | 15.34598 | 13.247 | 3.421622 | 1.049488 | 1.049488
79.11659 | 18.7365 | 15.34063 | 13.24521 | 3.395872 | 1.047707 | 1.047707
79.12659 | 18.7134 | 15.33527 | 13.24342 | 3.378127 | 1.045926 | 1.045926
79.13659 | 18.6881 | 15.32991 | 13.24162 | 3.358187 | 1.044146 | 1.044146
79.14659 | 18.663 | 15.32455 | 13.23982 | 3.338452 | 1.042366 | 1.042366
79.15658 | 18.6323 | 15.31918 | 13.23801 | 3.313115 | 1.040589 | 1.040589
79.16658 | 18.6049 | 15.31381 | 13.23619 | 3.291091 | 1.038811 | 1.038811
79.17658 | 18.5789 | 15.30843 | 13.23436 | 3.270469 | 1.037034 | 1.037034
79.18658 | 18.5569 | 15.30305 | 13.23253 | 3.253853 | 1.035257 | 1.035257
79.19658 | 18.537 | 15.29766 | 13.2307 | 3.239342 | 1.033481 | 1.033481
79.20657 | 18.5143 | 15.29227 | 13.22885 | 3.22203 | 1.031708 | 1.031708
79.21657 | 18.4868 | 15.28687 | 13.227 | 3.199928 | 1.029933 | 1.029933
79.22657 | 18.4679 | 15.28147 | 13.22515 | 3.186431 | 1.02816 | 1.02816
79.23657 | 18.4447 | 15.27606 | 13.22329 | 3.168638 | 1.026387 | 1.026387
79.24657 | 18.4286 | 15.27065 | 13.22142 | 3.157949 | 1.024616 | 1.024616
79.25657 | 18.4115 | 15.26523 | 13.21955 | 3.146265 | 1.022845 | 1.022845
79.26656 | 18.3955 | 15.25982 | 13.21767 | 3.13568 | 1.021076 | 1.021076
79.27656 | 18.3794 | 15.2544 | 13.21578 | 3.125005 | 1.019308 | 1.019308
79.28656 | 18.3638 | 15.24897 | 13.21389 | 3.114833 | 1.01754 | 1.01754
79.29656 | 18.3529 | 15.24353 | 13.21199 | 3.109366 | 1.015773 | 1.015773
79.30656 | 18.3412 | 15.2381 | 13.21008 | 3.103103 | 1.014007 | 1.014007
79.31655 | 18.3245 | 15.23266 | 13.20817 | 3.091839 | 1.012244 | 1.012244
79.32655 | 18.3088 | 15.22722 | 13.20626 | 3.081584 | 1.01048 | 1.01048
79.33655 | 18.3036 | 15.22177 | 13.20433 | 3.081834 | 1.008717 | 1.008717
79.34655 | 18.286 | 15.21631 | 13.2024 | 3.069687 | 1.006955 | 1.006955
79.35655 | 18.2782 | 15.21086 | 13.20047 | 3.067344 | 1.005195 | 1.005195
79.36655 | 18.2687 | 15.20539 | 13.19852 | 3.063305 | 1.003436 | 1.003436
79.37654 | 18.2598 | 15.19994 | 13.19658 | 3.059864 | 1.001679 | 1.001679
79.38654 | 18.2457 | 15.19447 | 13.19462 | 3.051233 | 0.9999226 | 0.9999226
79.39654 | 18.2353 | 15.18899 | 13.19266 | 3.046305 | 0.998167 | 0.998167
79.40654 | 18.2281 | 15.18352 | 13.19069 | 3.044581 | 0.9964126 | 0.9964126
79.41654 | 18.2154 | 15.17804 | 13.18872 | 3.037361 | 0.9946595 | 0.9946595
79.42653 | 18.2004 | 15.17256 | 13.18674 | 3.027839 | 0.9929095 | 0.9929095
79.43653 | 18.1934 | 15.16707 | 13.18476 | 3.026325 | 0.991159 | 0.991159
79.44653 | 18.1815 | 15.16158 | 13.18276 | 3.019916 | 0.9894099 | 0.9894099
79.45653 | 18.1749 | 15.15609 | 13.18077 | 3.018809 | 0.9876622 | 0.9876622
79.46653 | 18.1669 | 15.15059 | 13.17876 | 3.016306 | 0.9859159 | 0.9859159
79.47653 | 18.1581 | 15.14509 | 13.17675 | 3.013007 | 0.9841711 | 0.9841711
79.48652 | 18.1474 | 15.1396 | 13.17474 | 3.007804 | 0.9824295 | 0.9824295
79.49652 | 18.1403 | 15.13409 | 13.17271 | 3.006211 | 0.9806875 | 0.9806875
79.50652 | 18.1319 | 15.12858 | 13.17068 | 3.003321 | 0.9789471 | 0.9789471
79.51652 | 18.1229 | 15.12307 | 13.16865 | 2.999835 | 0.9772081 | 0.9772081
79.52652 | 18.1128 | 15.11755 | 13.16661 | 2.995251 | 0.9754706 | 0.9754706
79.53651 | 18.105 | 15.11203 | 13.16456 | 2.992966 | 0.9737363 | 0.9737363
79.54651 | 18.0973 | 15.10651 | 13.16251 | 2.990788 | 0.972002 | 0.972002
79.55651 | 18.091 | 15.10099 | 13.16045 | 2.990014 | 0.9702692 | 0.9702692
79.56651 | 18.0819 | 15.09546 | 13.15838 | 2.986442 | 0.968538 | 0.968538
79.57651 | 18.0734 | 15.08993 | 13.15631 | 2.983474 | 0.9668085 | 0.9668085
79.58651 | 18.0687 | 15.08439 | 13.15423 | 2.984308 | 0.9650806 | 0.9650806
79.5965 | 18.0584 | 15.07886 | 13.15215 | 2.97954 | 0.9633561 | 0.9633561
79.6065 | 18.0501 | 15.07332 | 13.15006 | 2.97678 | 0.9616317 | 0.9616317
79.6165 | 18.0348 | 15.06778 | 13.14796 | 2.967023 | 0.9599089 | 0.9599089
79.6265 | 18.0232 | 15.06223 | 13.14586 | 2.960968 | 0.9581879 | 0.9581879
79.6365 | 18.0078 | 15.05668 | 13.14375 | 2.951116 | 0.9564685 | 0.9564685
79.64649 | 17.9992 | 15.05114 | 13.14163 | 2.948061 | 0.9547527 | 0.9547527
79.65649 | 17.9886 | 15.04559 | 13.13951 | 2.943014 | 0.953037 | 0.953037
79.66649 | 17.9712 | 15.04003 | 13.13738 | 2.93117 | 0.9513231 | 0.9513231
79.67649 | 17.952 | 15.03447 | 13.13525 | 2.917528 | 0.949611 | 0.949611
79.68649 | 17.9301 | 15.02891 | 13.13311 | 2.901189 | 0.9479008 | 0.9479008
79.69649 | 17.916 | 15.02335 | 13.13096 | 2.892652 | 0.9461924 | 0.9461924
79.70648 | 17.8961 | 15.01779 | 13.12881 | 2.878312 | 0.9444877 | 0.9444877
79.71648 | 17.8712 | 15.01222 | 13.12665 | 2.85898 | 0.9427831 | 0.9427831
79.72648 | 17.8506 | 15.00665 | 13.12449 | 2.84395 | 0.9410806 | 0.9410806
79.73648 | 17.8237 | 15.00108 | 13.12232 | 2.822623 | 0.9393799 | 0.9393799
79.74648 | 17.7987 | 14.9955 | 13.12014 | 2.803197 | 0.9376812 | 0.9376812
79.75647 | 17.7755 | 14.98993 | 13.11796 | 2.785569 | 0.9359861 | 0.9359861
79.76647 | 17.7484 | 14.98435 | 13.11577 | 2.764047 | 0.9342915 | 0.9342915
79.77647 | 17.7201 | 14.97877 | 13.11357 | 2.741328 | 0.9325988 | 0.9325988
79.78647 | 17.6866 | 14.97319 | 13.11137 | 2.713412 | 0.9309081 | 0.9309081
79.79647 | 17.6618 | 14.9676 | 13.10916 | 2.694197 | 0.9292195 | 0.9292195
79.80647 | 17.6302 | 14.96202 | 13.10695 | 2.668184 | 0.927533 | 0.927533
79.81646 | 17.5971 | 14.95643 | 13.10473 | 2.640667 | 0.9258503 | 0.9258503
79.82646 | 17.567 | 14.95084 | 13.10251 | 2.616158 | 0.9241681 | 0.9241681
79.83646 | 17.5272 | 14.94525 | 13.10027 | 2.581951 | 0.9224877 | 0.9224877
79.84646 | 17.49 | 14.93965 | 13.09803 | 2.550346 | 0.9208098 | 0.9208098
79.85646 | 17.4606 | 14.93406 | 13.09579 | 2.526543 | 0.9191338 | 0.9191338
79.86645 | 17.4264 | 14.92846 | 13.09354 | 2.497935 | 0.9174618 | 0.9174618
79.87645 | 17.393 | 14.92286 | 13.09128 | 2.470135 | 0.9157903 | 0.9157903
79.88645 | 17.3566 | 14.91726 | 13.08902 | 2.439337 | 0.914121 | 0.914121
79.89645 | 17.3208 | 14.91166 | 13.08675 | 2.40914 | 0.9124539 | 0.9124539
79.90645 | 17.2845 | 14.90605 | 13.08448 | 2.378445 | 0.910789 | 0.910789
79.91645 | 17.2467 | 14.90045 | 13.08219 | 2.346252 | 0.9091264 | 0.9091264
79.92644 | 17.2093 | 14.89484 | 13.07991 | 2.314455 | 0.9074676 | 0.9074676
79.93644 | 17.1639 | 14.88924 | 13.07762 | 2.274665 | 0.9058096 | 0.9058096
79.94644 | 17.1264 | 14.88362 | 13.07532 | 2.242776 | 0.9041539 | 0.9041539
79.95644 | 17.0932 | 14.87801 | 13.07301 | 2.215189 | 0.9025004 | 0.9025004
79.96644 | 17.0593 | 14.8724 | 13.0707 | 2.186903 | 0.9008493 | 0.9008493
79.97643 | 17.0265 | 14.86679 | 13.06838 | 2.159713 | 0.8992022 | 0.8992022
79.98643 | 16.9895 | 14.86117 | 13.06606 | 2.128331 | 0.8975558 | 0.8975558
79.99643 | 16.9487 | 14.85555 | 13.06373 | 2.093149 | 0.8959116 | 0.8959116
80.00643 | 16.9078 | 14.84993 | 13.06139 | 2.057869 | 0.8942699 | 0.8942699
80.01643 | 16.8701 | 14.84431 | 13.05905 | 2.02579 | 0.8926306 | 0.8926306
80.02643 | 16.8351 | 14.83869 | 13.0567 | 1.996413 | 0.8909938 | 0.8909938
80.03642 | 16.784 | 14.83307 | 13.05435 | 1.950931 | 0.889361 | 0.889361
80.04642 | 16.7462 | 14.82744 | 13.05199 | 1.918756 | 0.887729 | 0.887729
80.05642 | 16.7072 | 14.82182 | 13.04962 | 1.885382 | 0.8860994 | 0.8860994
80.06642 | 16.6745 | 14.81619 | 13.04725 | 1.858309 | 0.8844723 | 0.8844723
80.07642 | 16.6358 | 14.81056 | 13.04487 | 1.825237 | 0.8828477 | 0.8828477
80.08641 | 16.5922 | 14.80494 | 13.04248 | 1.787261 | 0.8812271 | 0.8812271
80.09641 | 16.552 | 14.79931 | 13.04009 | 1.752692 | 0.8796075 | 0.8796075
80.10641 | 16.5121 | 14.79368 | 13.0377 | 1.718423 | 0.8779903 | 0.8779903
80.11641 | 16.4738 | 14.78804 | 13.03529 | 1.685756 | 0.8763757 | 0.8763757
80.12641 | 16.4333 | 14.78241 | 13.03288 | 1.65089 | 0.8747636 | 0.8747636
80.13641 | 16.382 | 14.77678 | 13.03047 | 1.605224 | 0.8731542 | 0.8731542
80.1464 | 16.3394 | 14.77115 | 13.02805 | 1.568255 | 0.8715487 | 0.8715487
80.1564 | 16.2988 | 14.76551 | 13.02562 | 1.533291 | 0.8699442 | 0.8699442
80.1664 | 16.2639 | 14.75987 | 13.02319 | 1.504029 | 0.8683424 | 0.8683424
80.1764 | 16.2248 | 14.75423 | 13.02075 | 1.470567 | 0.8667431 | 0.8667431
80.1864 | 16.1782 | 14.74859 | 13.0183 | 1.429606 | 0.8651464 | 0.8651464
80.19639 | 16.1389 | 14.74296 | 13.01585 | 1.395941 | 0.863554 | 0.863554
80.20639 | 16.0967 | 14.73732 | 13.01339 | 1.359382 | 0.8619625 | 0.8619625
80.21639 | 16.0634 | 14.73168 | 13.01093 | 1.331723 | 0.8603737 | 0.8603737
80.22639 | 16.0252 | 14.72603 | 13.00846 | 1.299166 | 0.8587875 | 0.8587875
80.23639 | 15.9814 | 14.72039 | 13.00598 | 1.261009 | 0.857204 | 0.857204
80.24639 | 15.938 | 14.71475 | 13.0035 | 1.223253 | 0.8556232 | 0.8556232
80.25638 | 15.9085 | 14.70911 | 13.00102 | 1.199392 | 0.8540465 | 0.8540465
80.26638 | 15.874 | 14.70346 | 12.99852 | 1.170537 | 0.8524709 | 0.8524709
80.27638 | 15.8386 | 14.69782 | 12.99602 | 1.140783 | 0.8508981 | 0.8508981
80.28638 | 15.8056 | 14.69217 | 12.99351 | 1.11343 | 0.849328 | 0.849328
80.29638 | 15.775 | 14.68652 | 12.991 | 1.088477 | 0.8477605 | 0.8477605
80.30637 | 15.747 | 14.68088 | 12.98849 | 1.066119 | 0.8461972 | 0.8461972
80.31637 | 15.7163 | 14.67523 | 12.98596 | 1.041068 | 0.8446352 | 0.8446352
80.32637 | 15.6877 | 14.66958 | 12.98343 | 1.018117 | 0.8430759 | 0.8430759
80.33637 | 15.6624 | 14.66393 | 12.98089 | 0.9984668 | 0.8415192 | 0.8415192
80.34637 | 15.6268 | 14.65828 | 12.97835 | 0.9685168 | 0.8399654 | 0.8399654
80.35637 | 15.6072 | 14.65263 | 12.9758 | 0.9545675 | 0.8384143 | 0.8384143
80.36636 | 15.5838 | 14.64699 | 12.97325 | 0.9368131 | 0.8368675 | 0.8368675
80.37636 | 15.5617 | 14.64134 | 12.97069 | 0.9203647 | 0.8353219 | 0.8353219
80.38636 | 15.5424 | 14.63568 | 12.96812 | 0.9067169 | 0.8337791 | 0.8337791
80.39636 | 15.519 | 14.63003 | 12.96555 | 0.8889696 | 0.832239 | 0.832239
80.40636 | 15.5005 | 14.62438 | 12.96297 | 0.8761226 | 0.8307017 | 0.8307017
80.41635 | 15.4775 | 14.61873 | 12.96039 | 0.85877 | 0.829169 | 0.829169
80.42635 | 15.4566 | 14.61308 | 12.9578 | 0.8435243 | 0.827637 | 0.827637
80.43635 | 15.4404 | 14.60742 | 12.95521 | 0.8329782 | 0.8261084 | 0.8261084
80.44635 | 15.4143 | 14.60177 | 12.9526 | 0.8125332 | 0.824582 | 0.824582
80.45635 | 15.4009 | 14.59611 | 12.94999 | 0.8047878 | 0.823059 | 0.823059
80.46635 | 15.3823 | 14.59046 | 12.94738 | 0.7918436 | 0.8215383 | 0.8215383
80.47634 | 15.3622 | 14.58481 | 12.94476 | 0.7773932 | 0.8200224 | 0.8200224
80.48634 | 15.3441 | 14.57915 | 12.94214 | 0.7649494 | 0.8185075 | 0.8185075
80.49634 | 15.326 | 14.57349 | 12.9395 | 0.7525057 | 0.8169955 | 0.8169955
80.50634 | 15.3144 | 14.56784 | 12.93687 | 0.7465623 | 0.8154863 | 0.8154863
80.51634 | 15.2912 | 14.56218 | 12.93422 | 0.7290192 | 0.81398 | 0.81398
80.52633 | 15.2765 | 14.55653 | 12.93157 | 0.7199704 | 0.8124782 | 0.8124782
80.53633 | 15.2573 | 14.55087 | 12.92892 | 0.7064279 | 0.8109775 | 0.8109775
80.54633 | 15.2393 | 14.54521 | 12.92625 | 0.6940856 | 0.8094797 | 0.8094797
80.55633 | 15.2215 | 14.53956 | 12.92359 | 0.6819441 | 0.8079845 | 0.8079845
80.56633 | 15.2057 | 14.5339 | 12.92091 | 0.6718023 | 0.8064924 | 0.8064924
80.57633 | 15.1815 | 14.52824 | 12.91823 | 0.6532607 | 0.8050032 | 0.8050032
80.58632 | 15.1665 | 14.52259 | 12.91555 | 0.6439133 | 0.8035185 | 0.8035185
80.59632 | 15.1505 | 14.51693 | 12.91286 | 0.6335722 | 0.802035 | 0.802035
80.60632 | 15.1313 | 14.51127 | 12.91016 | 0.6200312 | 0.8005544 | 0.8005544
80.61632 | 15.1152 | 14.50561 | 12.90746 | 0.6095904 | 0.7990766 | 0.7990766
80.62632 | 15.0999 | 14.49995 | 12.90475 | 0.5999497 | 0.7976018 | 0.7976018
80.63631 | 15.0802 | 14.4943 | 12.90203 | 0.5859038 | 0.7961312 | 0.7961312
80.64631 | 15.0644 | 14.48864 | 12.89931 | 0.5757633 | 0.7946622 | 0.7946622
80.65631 | 15.047 | 14.48298 | 12.89658 | 0.5640233 | 0.7931959 | 0.7931959
80.66631 | 15.0309 | 14.47732 | 12.89385 | 0.5535834 | 0.7917325 | 0.7917325
80.67631 | 15.0119 | 14.47166 | 12.89111 | 0.5402435 | 0.7902721 | 0.7902721
80.68631 | 14.9968 | 14.466 | 12.88837 | 0.5308037 | 0.7888145 | 0.7888145
80.6963 | 14.9789 | 14.46034 | 12.88562 | 0.5185585 | 0.7873613 | 0.7873613
80.7063 | 14.9622 | 14.45468 | 12.88286 | 0.5075189 | 0.7859095 | 0.7859095
80.7163 | 14.9455 | 14.44902 | 12.8801 | 0.4964796 | 0.7844606 | 0.7844606
80.7263 | 14.931 | 14.44336 | 12.87733 | 0.4876403 | 0.7830146 | 0.7830146
80.7363 | 14.9146 | 14.4377 | 12.87456 | 0.476901 | 0.7815716 | 0.7815716
80.74629 | 14.9 | 14.43204 | 12.87178 | 0.4679563 | 0.7801328 | 0.7801328
80.75629 | 14.8834 | 14.42638 | 12.86899 | 0.4570172 | 0.7786955 | 0.7786955
80.76629 | 14.8689 | 14.42072 | 12.8662 | 0.4481783 | 0.7772611 | 0.7772611
80.77629 | 14.8527 | 14.41506 | 12.8634 | 0.4376394 | 0.7758297 | 0.7758297
80.78629 | 14.834 | 14.4094 | 12.8606 | 0.4246005 | 0.7744011 | 0.7744011
80.79629 | 14.8244 | 14.40374 | 12.85779 | 0.4206617 | 0.7729754 | 0.7729754
80.80628 | 14.802 | 14.39808 | 12.85497 | 0.4039174 | 0.771554 | 0.771554
80.81628 | 14.7891 | 14.39242 | 12.85215 | 0.3966787 | 0.7701342 | 0.7701342
80.82628 | 14.7796 | 14.38676 | 12.84933 | 0.3928401 | 0.7687173 | 0.7687173
80.83628 | 14.7693 | 14.3811 | 12.84649 | 0.3882014 | 0.7673033 | 0.7673033
80.84628 | 14.7524 | 14.37544 | 12.84365 | 0.376963 | 0.765892 | 0.765892
80.85627 | 14.7454 | 14.36978 | 12.84081 | 0.3756187 | 0.7644852 | 0.7644852
80.86627 | 14.7285 | 14.36412 | 12.83796 | 0.3643802 | 0.7630799 | 0.7630799
80.87627 | 14.715 | 14.35846 | 12.8351 | 0.3565418 | 0.7616775 | 0.7616775
80.88627 | 14.7013 | 14.3528 | 12.83224 | 0.3485033 | 0.760278 | 0.760278
80.89627 | 14.6948 | 14.34714 | 12.82937 | 0.347665 | 0.7588813 | 0.7588813
80.90627 | 14.6808 | 14.34147 | 12.8265 | 0.3393266 | 0.7574876 | 0.7574876
80.91626 | 14.6702 | 14.33582 | 12.82362 | 0.3343826 | 0.7560981 | 0.7560981
80.92626 | 14.6626 | 14.33016 | 12.82074 | 0.3324444 | 0.7547102 | 0.7547102
80.93626 | 14.6474 | 14.32449 | 12.81784 | 0.3229061 | 0.7533251 | 0.7533251
80.94626 | 14.634 | 14.31883 | 12.81495 | 0.3151678 | 0.751943 | 0.751943
80.95626 | 14.6291 | 14.31317 | 12.81204 | 0.3159295 | 0.7505638 | 0.7505638
80.96625 | 14.6165 | 14.30751 | 12.80914 | 0.3089857 | 0.7491887 | 0.7491887
80.97625 | 14.6037 | 14.30185 | 12.80622 | 0.3018474 | 0.7478153 | 0.7478153
80.98625 | 14.5955 | 14.29619 | 12.8033 | 0.2993092 | 0.7464447 | 0.7464447
80.99625 | 14.5931 | 14.29053 | 12.80037 | 0.302571 | 0.7450771 | 0.7450771
81.00625 | 14.5834 | 14.28487 | 12.79744 | 0.2985327 | 0.7437123 | 0.7437123
81.01625 | 14.5775 | 14.27921 | 12.7945 | 0.2982946 | 0.7423503 | 0.7423503
81.02624 | 14.5685 | 14.27355 | 12.79156 | 0.2949508 | 0.7409926 | 0.7409926
81.03624 | 14.5586 | 14.26789 | 12.78861 | 0.2907126 | 0.7396365 | 0.7396365
81.04624 | 14.5505 | 14.26223 | 12.78566 | 0.2882744 | 0.7382833 | 0.7382833
81.05624 | 14.5488 | 14.25656 | 12.7827 | 0.2922364 | 0.7369329 | 0.7369329
81.06624 | 14.5399 | 14.2509 | 12.77973 | 0.2889982 | 0.7355854 | 0.7355854
81.07623 | 14.5344 | 14.24525 | 12.77676 | 0.2891545 | 0.734242 | 0.734242
81.08623 | 14.5346 | 14.23958 | 12.77378 | 0.2950164 | 0.7329003 | 0.7329003
81.09623 | 14.5261 | 14.23392 | 12.7708 | 0.2921783 | 0.7315613 | 0.7315613
81.10623 | 14.5159 | 14.22826 | 12.76781 | 0.2876403 | 0.7302253 | 0.7302253
81.11623 | 14.513 | 14.2226 | 12.76481 | 0.2904021 | 0.7288921 | 0.7288921
81.12623 | 14.5066 | 14.21694 | 12.76181 | 0.2896642 | 0.7275618 | 0.7275618
81.13622 | 14.4994 | 14.21128 | 12.75881 | 0.2881205 | 0.7262356 | 0.7262356
81.14622 | 14.4975 | 14.20562 | 12.7558 | 0.2918826 | 0.724911 | 0.724911
81.15622 | 14.4948 | 14.19996 | 12.75278 | 0.2948446 | 0.7235892 | 0.7235892
81.16622 | 14.4896 | 14.19429 | 12.74975 | 0.2953067 | 0.7222703 | 0.7222703
81.17622 | 14.4823 | 14.18863 | 12.74672 | 0.2936688 | 0.7209542 | 0.7209542
81.18621 | 14.4708 | 14.18297 | 12.74369 | 0.2878253 | 0.7196423 | 0.7196423
81.19621 | 14.4619 | 14.17731 | 12.74065 | 0.2845874 | 0.7183319 | 0.7183319
81.20621 | 14.455 | 14.17165 | 12.7376 | 0.2833497 | 0.7170243 | 0.7170243
81.21621 | 14.4519 | 14.16599 | 12.73455 | 0.2859119 | 0.7157195 | 0.7157195
81.22621 | 14.4443 | 14.16033 | 12.73149 | 0.2839742 | 0.7144176 | 0.7144176
81.2362 | 14.438 | 14.15467 | 12.72843 | 0.2833307 | 0.7131199 | 0.7131199
81.2462 | 14.4325 | 14.14901 | 12.72536 | 0.2834931 | 0.7118235 | 0.7118235
81.2562 | 14.4267 | 14.14334 | 12.72228 | 0.2833555 | 0.7105301 | 0.7105301
81.2662 | 14.4136 | 14.13768 | 12.7192 | 0.275918 | 0.7092394 | 0.7092394
81.2762 | 14.4024 | 14.13202 | 12.71612 | 0.2703805 | 0.7079516 | 0.7079516
81.2862 | 14.3947 | 14.12636 | 12.71302 | 0.2683431 | 0.7066665 | 0.7066665
81.29619 | 14.3915 | 14.1207 | 12.70993 | 0.2708001 | 0.7053856 | 0.7053856
81.30619 | 14.3828 | 14.11504 | 12.70683 | 0.2677629 | 0.7041061 | 0.7041061
81.31619 | 14.3716 | 14.10937 | 12.70372 | 0.2622258 | 0.7028293 | 0.7028293
81.32619 | 14.3615 | 14.10371 | 12.7006 | 0.2577885 | 0.7015555 | 0.7015555
81.33619 | 14.3549 | 14.09805 | 12.69748 | 0.2568515 | 0.7002844 | 0.7002844
81.34618 | 14.3447 | 14.09239 | 12.69436 | 0.2523089 | 0.6990173 | 0.6990173
81.35618 | 14.3383 | 14.08673 | 12.69122 | 0.2515721 | 0.6977517 | 0.6977517
81.36618 | 14.3269 | 14.08106 | 12.68809 | 0.2458353 | 0.6964889 | 0.6964889
81.37618 | 14.3162 | 14.0754 | 12.68494 | 0.2407986 | 0.6952289 | 0.6952289
81.38618 | 14.3115 | 14.06974 | 12.68179 | 0.241762 | 0.6939716 | 0.6939716
81.39618 | 14.3021 | 14.06407 | 12.67864 | 0.2380256 | 0.6927171 | 0.6927171
81.40617 | 14.2902 | 14.05842 | 12.67548 | 0.2317832 | 0.6914667 | 0.6914667
81.41617 | 14.2825 | 14.05275 | 12.67232 | 0.2297473 | 0.6902175 | 0.6902175
81.42617 | 14.2708 | 14.04709 | 12.66915 | 0.2237109 | 0.6889714 | 0.6889714
81.43617 | 14.2683 | 14.04142 | 12.66597 | 0.2268751 | 0.6877277 | 0.6877277
81.44617 | 14.2595 | 14.03576 | 12.66279 | 0.2237389 | 0.686487 | 0.686487
81.45616 | 14.2456 | 14.0301 | 12.6596 | 0.2154975 | 0.6852501 | 0.6852501
81.46616 | 14.236 | 14.02444 | 12.65641 | 0.2115623 | 0.6840146 | 0.6840146
81.47616 | 14.2272 | 14.01877 | 12.65321 | 0.2084264 | 0.6827821 | 0.6827821
81.48616 | 14.2152 | 14.01311 | 12.65 | 0.2020914 | 0.681552 | 0.681552
81.49616 | 14.2027 | 14.00744 | 12.64679 | 0.1952559 | 0.6803249 | 0.6803249
81.50616 | 14.1876 | 14.00178 | 12.64358 | 0.1858208 | 0.6791003 | 0.6791003
81.51615 | 14.1793 | 13.99612 | 12.64036 | 0.1831803 | 0.6778797 | 0.6778797
81.52615 | 14.1607 | 13.99045 | 12.63713 | 0.1702455 | 0.6766606 | 0.6766606
81.53615 | 14.1477 | 13.98479 | 12.6339 | 0.162911 | 0.6754441 | 0.6754441
81.54615 | 14.1337 | 13.97912 | 12.63066 | 0.1545767 | 0.6742303 | 0.6742303
81.55615 | 14.1205 | 13.97346 | 12.62742 | 0.1470425 | 0.6730192 | 0.6730192
81.56614 | 14.1019 | 13.9678 | 12.62417 | 0.1341029 | 0.6718119 | 0.6718119
81.57614 | 14.0847 | 13.96213 | 12.62092 | 0.122569 | 0.6706062 | 0.6706062
81.58614 | 14.0728 | 13.95646 | 12.61766 | 0.1163355 | 0.669403 | 0.669403
81.59614 | 14.0511 | 13.9508 | 12.61439 | 0.100302 | 0.6682026 | 0.6682026
81.60614 | 14.0302 | 13.94513 | 12.61112 | 0.08506885 | 0.6670047 | 0.6670047
81.61614 | 14.0207 | 13.93946 | 12.60784 | 0.08123588 | 0.6658096 | 0.6658096
81.62613 | 13.9978 | 13.9338 | 12.60457 | 0.06399755 | 0.6646182 | 0.6646182
81.63613 | 13.9801 | 13.92814 | 12.60128 | 0.05196495 | 0.6634283 | 0.6634283
81.64613 | 13.9642 | 13.92247 | 12.59799 | 0.04173259 | 0.6622411 | 0.6622411
81.65613 | 13.9485 | 13.9168 | 12.59469 | 0.03170052 | 0.6610564 | 0.6610564
81.66613 | 13.9299 | 13.91113 | 12.59138 | 0.0187687 | 0.6598744 | 0.6598744
81.67612 | 13.912 | 13.90547 | 12.58808 | 0.006531436 | 0.6586961 | 0.6586961
81.68612 | 13.8962 | 13.8998 | 12.58476 | -0.003599899 | 0.6575193 | 0.6575193
81.69612 | 13.8802 | 13.89413 | 12.58144 | -0.01393094 | 0.6563451 | 0.6563451
81.70612 | 13.8644 | 13.88846 | 12.57811 | -0.0240619 | 0.6551735 | 0.6551735
81.71612 | 13.8473 | 13.88279 | 12.57478 | -0.03549238 | 0.6540044 | 0.6540044
81.72612 | 13.83 | 13.87712 | 12.57145 | -0.04712277 | 0.652838 | 0.652838
81.73611 | 13.8154 | 13.87146 | 12.56811 | -0.05605834 | 0.6516753 | 0.6516753
81.74611 | 13.8044 | 13.86579 | 12.56476 | -0.06138808 | 0.650514 | 0.650514
81.75611 | 13.7929 | 13.86012 | 12.56141 | -0.06721791 | 0.6493555 | 0.6493555
81.76611 | 13.7805 | 13.85445 | 12.55805 | -0.0739467 | 0.6481991 | 0.6481991
81.77611 | 13.7695 | 13.84878 | 12.55468 | -0.07927588 | 0.6470457 | 0.6470457
81.7861 | 13.7526 | 13.84311 | 12.55132 | -0.09051012 | 0.6458958 | 0.6458958
81.7961 | 13.7348 | 13.83744 | 12.54794 | -0.1026384 | 0.6447474 | 0.6447474
81.8061 | 13.7227 | 13.83177 | 12.54456 | -0.1090663 | 0.6436014 | 0.6436014
81.8161 | 13.7055 | 13.82609 | 12.54118 | -0.1205939 | 0.6424579 | 0.6424579
81.8261 | 13.6949 | 13.82042 | 12.53779 | -0.1255212 | 0.6413171 | 0.6413171
81.8361 | 13.6831 | 13.81475 | 12.53439 | -0.1316481 | 0.6401787 | 0.6401787
81.84609 | 13.6752 | 13.80908 | 12.53099 | -0.1338804 | 0.639044 | 0.639044
81.85609 | 13.6619 | 13.80341 | 12.52759 | -0.1415067 | 0.6379107 | 0.6379107
81.86609 | 13.6505 | 13.79773 | 12.52417 | -0.1472326 | 0.6367798 | 0.6367798
81.87609 | 13.6354 | 13.79206 | 12.52076 | -0.1566582 | 0.6356515 | 0.6356515
81.88609 | 13.6211 | 13.78638 | 12.51733 | -0.1652834 | 0.6345257 | 0.6345257
81.89608 | 13.6074 | 13.78071 | 12.51391 | -0.1733139 | 0.6334035 | 0.6334035
81.90608 | 13.591 | 13.77504 | 12.51047 | -0.1840384 | 0.6322826 | 0.6322826
81.91608 | 13.5798 | 13.76936 | 12.50703 | -0.1895625 | 0.6311643 | 0.6311643
81.92608 | 13.5653 | 13.76369 | 12.50359 | -0.1983861 | 0.6300483 | 0.6300483
81.93608 | 13.5485 | 13.75801 | 12.50014 | -0.2095095 | 0.6289349 | 0.6289349
81.94608 | 13.5395 | 13.75233 | 12.49668 | -0.2128324 | 0.627824 | 0.627824
81.95607 | 13.5245 | 13.74666 | 12.49323 | -0.2221606 | 0.6267165 | 0.6267165
81.96607 | 13.5084 | 13.74098 | 12.48976 | -0.2325828 | 0.6256105 | 0.6256105
81.97607 | 13.4962 | 13.7353 | 12.48629 | -0.2391045 | 0.6245069 | 0.6245069
81.98607 | 13.4806 | 13.72963 | 12.48281 | -0.2490259 | 0.6234057 | 0.6234057
81.99607 | 13.4611 | 13.72395 | 12.47933 | -0.2628468 | 0.6223071 | 0.6223071
82.00606 | 13.4502 | 13.71827 | 12.47585 | -0.268073 | 0.6212118 | 0.6212118
82.01606 | 13.4353 | 13.71259 | 12.47236 | -0.2772931 | 0.620118 | 0.620118
82.02606 | 13.4199 | 13.70691 | 12.46886 | -0.2870128 | 0.6190265 | 0.6190265
82.03606 | 13.4075 | 13.70123 | 12.46536 | -0.293732 | 0.6179375 | 0.6179375
82.04606 | 13.3966 | 13.69555 | 12.46185 | -0.2989508 | 0.6168509 | 0.6168509
82.05606 | 13.3848 | 13.68987 | 12.45834 | -0.3050692 | 0.6157667 | 0.6157667
82.06605 | 13.3705 | 13.68419 | 12.45482 | -0.3136926 | 0.6146859 | 0.6146859
82.07605 | 13.3589 | 13.67851 | 12.4513 | -0.3196101 | 0.6136065 | 0.6136065
82.08605 | 13.3448 | 13.67283 | 12.44777 | -0.3280271 | 0.6125295 | 0.6125295
82.09605 | 13.3339 | 13.66714 | 12.44423 | -0.3332436 | 0.6114548 | 0.6114548
82.10605 | 13.3129 | 13.66146 | 12.44069 | -0.3485597 | 0.6103825 | 0.6103825
82.11604 | 13.3043 | 13.65578 | 12.43715 | -0.3514809 | 0.6093137 | 0.6093137
82.12604 | 13.2932 | 13.6501 | 12.4336 | -0.356896 | 0.6082461 | 0.6082461
82.13604 | 13.2838 | 13.64441 | 12.43005 | -0.3606106 | 0.607181 | 0.607181
82.14604 | 13.272 | 13.63872 | 12.42649 | -0.3667247 | 0.6061181 | 0.6061181
82.15604 | 13.2555 | 13.63304 | 12.42292 | -0.3775384 | 0.6050577 | 0.6050577
82.16604 | 13.2417 | 13.62735 | 12.41935 | -0.3856515 | 0.6039995 | 0.6039995
82.17603 | 13.2253 | 13.62167 | 12.41578 | -0.3963698 | 0.6029448 | 0.6029448
82.18603 | 13.2069 | 13.61598 | 12.4122 | -0.4090819 | 0.6018913 | 0.6018913
82.19603 | 13.1837 | 13.61029 | 12.40861 | -0.4265936 | 0.6008402 | 0.6008402
82.20603 | 13.1769 | 13.6046 | 12.40502 | -0.4277047 | 0.5997914 | 0.5997914
82.21603 | 13.163 | 13.59892 | 12.40143 | -0.4359153 | 0.5987449 | 0.5987449
82.22602 | 13.1464 | 13.59323 | 12.39783 | -0.4468311 | 0.5977017 | 0.5977017
82.23602 | 13.1293 | 13.58754 | 12.39422 | -0.4582407 | 0.5966599 | 0.5966599
82.24602 | 13.109 | 13.58185 | 12.39061 | -0.4728497 | 0.5956203 | 0.5956203
82.25602 | 13.0888 | 13.57616 | 12.38699 | -0.4873582 | 0.594583 | 0.594583
82.26602 | 13.0725 | 13.57047 | 12.38337 | -0.4979662 | 0.5935481 | 0.5935481
82.27602 | 13.055 | 13.56477 | 12.37974 | -0.5097736 | 0.5925154 | 0.5925154
82.28601 | 13.0351 | 13.55909 | 12.37611 | -0.5239861 | 0.591486 | 0.591486
82.29601 | 13.0149 | 13.55339 | 12.37248 | -0.5384924 | 0.5904578 | 0.5904578
82.30601 | 13.002 | 13.5477 | 12.36883 | -0.5456982 | 0.589432 | 0.589432
82.31601 | 12.9882 | 13.542 | 12.36519 | -0.5538035 | 0.5884084 | 0.5884084
82.32601 | 12.9705 | 13.53631 | 12.36153 | -0.5658082 | 0.5873871 | 0.5873871
82.336 | 12.9496 | 13.53062 | 12.35788 | -0.5810186 | 0.5863693 | 0.5863693
82.346 | 12.9339 | 13.52492 | 12.35422 | -0.5910221 | 0.5853525 | 0.5853525
82.356 | 12.918 | 13.51923 | 12.35055 | -0.6012251 | 0.5843379 | 0.5843379
82.366 | 12.9009 | 13.51353 | 12.34688 | -0.6126275 | 0.5833256 | 0.5833256
82.376 | 12.8819 | 13.50783 | 12.3432 | -0.6259293 | 0.5823155 | 0.5823155
82.386 | 12.8615 | 13.50213 | 12.33952 | -0.6406306 | 0.5813076 | 0.5813076
82.39599 | 12.8519 | 13.49644 | 12.33583 | -0.644537 | 0.580303 | 0.580303
82.40599 | 12.844 | 13.49074 | 12.33214 | -0.646737 | 0.5792995 | 0.5792995
82.41599 | 12.829 | 13.48504 | 12.32844 | -0.6560366 | 0.5782983 | 0.5782983
82.42599 | 12.8154 | 13.47934 | 12.32474 | -0.6639354 | 0.5772993 | 0.5772993
82.43599 | 12.7956 | 13.47363 | 12.32103 | -0.6780337 | 0.5763025 | 0.5763025
82.44598 | 12.7796 | 13.46794 | 12.31732 | -0.6883372 | 0.575309 | 0.575309
82.45598 | 12.767 | 13.46223 | 12.3136 | -0.6952343 | 0.5743165 | 0.5743165
82.46598 | 12.7539 | 13.45653 | 12.30988 | -0.7026311 | 0.5733265 | 0.5733265
82.47598 | 12.7413 | 13.45083 | 12.30615 | -0.7095268 | 0.5723384 | 0.5723384
82.48598 | 12.7286 | 13.44512 | 12.30242 | -0.7165221 | 0.5713525 | 0.5713525
82.49598 | 12.7152 | 13.43942 | 12.29868 | -0.7242168 | 0.5703689 | 0.5703689
82.50597 | 12.6982 | 13.43372 | 12.29494 | -0.7355165 | 0.5693884 | 0.5693884
82.51597 | 12.6859 | 13.42801 | 12.29119 | -0.74211 | 0.5684091 | 0.5684091
82.52597 | 12.6736 | 13.4223 | 12.28744 | -0.7487028 | 0.5674319 | 0.5674319
82.53597 | 12.6568 | 13.4166 | 12.28368 | -0.759795 | 0.5664569 | 0.5664569
82.54597 | 12.648 | 13.41089 | 12.27992 | -0.7628866 | 0.5654841 | 0.5654841
82.55596 | 12.6339 | 13.40518 | 12.27615 | -0.7712836 | 0.5645145 | 0.5645145
82.56596 | 12.6212 | 13.39947 | 12.27238 | -0.778274 | 0.563546 | 0.563546
82.57596 | 12.5992 | 13.39376 | 12.2686 | -0.7945634 | 0.5625795 | 0.5625795
82.58596 | 12.5924 | 13.38805 | 12.26482 | -0.7956526 | 0.5616152 | 0.5616152
82.59596 | 12.5818 | 13.38234 | 12.26103 | -0.8005412 | 0.5606532 | 0.5606532
82.60596 | 12.569 | 13.37663 | 12.25724 | -0.807629 | 0.5596932 | 0.5596932
82.61595 | 12.557 | 13.37092 | 12.25345 | -0.8139219 | 0.5587363 | 0.5587363
82.62595 | 12.5457 | 13.36521 | 12.24965 | -0.8195082 | 0.5577804 | 0.5577804
82.63595 | 12.5375 | 13.35949 | 12.24584 | -0.8219941 | 0.5568267 | 0.5568267
82.64595 | 12.5244 | 13.35378 | 12.24203 | -0.8293793 | 0.5558752 | 0.5558752
82.65595 | 12.5099 | 13.34806 | 12.23821 | -0.8381642 | 0.5549259 | 0.5549259
82.66594 | 12.4961 | 13.34235 | 12.23439 | -0.846254 | 0.5539795 | 0.5539795
82.67594 | 12.4852 | 13.33664 | 12.23057 | -0.8514373 | 0.5530343 | 0.5530343
82.68594 | 12.481 | 13.33092 | 12.22674 | -0.8499199 | 0.5520911 | 0.5520911
82.69594 | 12.4704 | 13.3252 | 12.2229 | -0.854802 | 0.5511501 | 0.5511501
82.70594 | 12.4581 | 13.31948 | 12.21906 | -0.8613833 | 0.5502111 | 0.5502111
82.71594 | 12.4524 | 13.31376 | 12.21522 | -0.8613641 | 0.5492742 | 0.5492742
82.72593 | 12.4438 | 13.30805 | 12.21137 | -0.8642496 | 0.5483402 | 0.5483402
82.73593 | 12.4314 | 13.30233 | 12.20751 | -0.8709289 | 0.5474074 | 0.5474074
82.74593 | 12.4208 | 13.29661 | 12.20365 | -0.8758079 | 0.5464768 | 0.5464768
82.75593 | 12.4134 | 13.29089 | 12.19979 | -0.8774861 | 0.5455482 | 0.5455482
82.76593 | 12.4037 | 13.28516 | 12.19592 | -0.8814632 | 0.5446215 | 0.5446215
82.77592 | 12.3956 | 13.27945 | 12.19205 | -0.883846 | 0.5436981 | 0.5436981
82.78592 | 12.3889 | 13.27372 | 12.18817 | -0.884822 | 0.5427756 | 0.5427756
82.79592 | 12.3794 | 13.268 | 12.18429 | -0.8885975 | 0.5418551 | 0.5418551
82.80592 | 12.3732 | 13.26227 | 12.1804 | -0.8890723 | 0.5409368 | 0.5409368
82.81592 | 12.3677 | 13.25655 | 12.17651 | -0.8888464 | 0.5400204 | 0.5400204
82.82592 | 12.3563 | 13.25082 | 12.17261 | -0.8945199 | 0.5391061 | 0.5391061
82.83591 | 12.3519 | 13.2451 | 12.16871 | -0.8931983 | 0.5381947 | 0.5381947
82.84591 | 12.3452 | 13.23937 | 12.1648 | -0.8941704 | 0.5372844 | 0.5372844
82.85591 | 12.3331 | 13.23364 | 12.16089 | -0.9005418 | 0.5363762 | 0.5363762
82.86591 | 12.3259 | 13.22791 | 12.15697 | -0.9020126 | 0.5354699 | 0.5354699
82.87591 | 12.3165 | 13.22218 | 12.15305 | -0.9056827 | 0.5345657 | 0.5345657
82.8859 | 12.3059 | 13.21646 | 12.14913 | -0.9105579 | 0.5336644 | 0.5336644
82.8959 | 12.297 | 13.21073 | 12.1452 | -0.9137266 | 0.5327642 | 0.5327642
82.9059 | 12.2884 | 13.20499 | 12.14126 | -0.9165947 | 0.5318659 | 0.5318659
82.9159 | 12.2793 | 13.19926 | 12.13732 | -0.9199622 | 0.5309697 | 0.5309697
82.9259 | 12.264 | 13.19353 | 12.13338 | -0.9295289 | 0.5300755 | 0.5300755
82.9359 | 12.2554 | 13.18779 | 12.12943 | -0.932395 | 0.5291832 | 0.5291832
82.94589 | 12.2443 | 13.18207 | 12.12548 | -0.9377661 | 0.5282938 | 0.5282938
82.95589 | 12.2309 | 13.17633 | 12.12152 | -0.9454308 | 0.5274055 | 0.5274055
82.96589 | 12.2193 | 13.17059 | 12.11756 | -0.9512949 | 0.5265192 | 0.5265192
82.97589 | 12.2067 | 13.16486 | 12.11359 | -0.9581583 | 0.5256349 | 0.5256349
82.98589 | 12.1959 | 13.15912 | 12.10962 | -0.963221 | 0.5247525 | 0.5247525
82.99588 | 12.1851 | 13.15339 | 12.10564 | -0.9682887 | 0.523873 | 0.523873
83.00588 | 12.1755 | 13.14765 | 12.10166 | -0.9721501 | 0.5229945 | 0.5229945
83.01588 | 12.1586 | 13.14191 | 12.09767 | -0.9833108 | 0.5221181 | 0.5221181
83.02588 | 12.1518 | 13.13617 | 12.09368 | -0.9843708 | 0.5212435 | 0.5212435
83.03588 | 12.1389 | 13.13043 | 12.08969 | -0.9915301 | 0.5203709 | 0.5203709
83.04588 | 12.1247 | 13.12469 | 12.08569 | -0.9999888 | 0.5195002 | 0.5195002
83.05587 | 12.1163 | 13.11895 | 12.08169 | -1.002653 | 0.5186324 | 0.5186324
83.06587 | 12.1075 | 13.11321 | 12.07768 | -1.00571 | 0.5177656 | 0.5177656
83.07587 | 12.0908 | 13.10747 | 12.07367 | -1.016667 | 0.5169007 | 0.5169007
83.08587 | 12.0868 | 13.10172 | 12.06965 | -1.014923 | 0.5160378 | 0.5160378
83.09587 | 12.077 | 13.09598 | 12.06562 | -1.018978 | 0.5151768 | 0.5151768
83.10586 | 12.0669 | 13.09024 | 12.0616 | -1.023338 | 0.5143186 | 0.5143186
83.11586 | 12.0551 | 13.08449 | 12.05757 | -1.029392 | 0.5134615 | 0.5134615
83.12586 | 12.0486 | 13.07875 | 12.05353 | -1.030146 | 0.5126062 | 0.5126062
83.13586 | 12.0357 | 13.073 | 12.04949 | -1.037298 | 0.5117529 | 0.5117529
83.14586 | 12.0305 | 13.06725 | 12.04545 | -1.03675 | 0.5109015 | 0.5109015
83.15586 | 12.0219 | 13.0615 | 12.0414 | -1.039601 | 0.5100519 | 0.5100519
83.16585 | 12.0033 | 13.05576 | 12.03735 | -1.052458 | 0.5092054 | 0.5092054
83.17585 | 11.9955 | 13.05001 | 12.03329 | -1.054508 | 0.5083595 | 0.5083595
83.18585 | 11.9855 | 13.04426 | 12.02923 | -1.058758 | 0.5075158 | 0.5075158
83.19585 | 11.9796 | 13.03851 | 12.02516 | -1.058906 | 0.5066739 | 0.5066739
83.20585 | 11.97 | 13.03275 | 12.02109 | -1.062754 | 0.5058338 | 0.5058338
83.21584 | 11.9584 | 13.02701 | 12.01701 | -1.068607 | 0.5049963 | 0.5049963
83.22584 | 11.9447 | 13.02125 | 12.01293 | -1.076554 | 0.50416 | 0.50416
83.23584 | 11.9388 | 13.0155 | 12.00885 | -1.0767 | 0.5033255 | 0.5033255
83.24584 | 11.9233 | 13.00974 | 12.00476 | -1.086445 | 0.502493 | 0.502493
83.25584 | 11.9132 | 13.00399 | 12.00067 | -1.09079 | 0.5016623 | 0.5016623
83.26584 | 11.9038 | 12.99823 | 11.99657 | -1.094434 | 0.5008335 | 0.5008335
83.27583 | 11.8927 | 12.99248 | 11.99247 | -1.099783 | 0.5000075 | 0.5000075
83.28583 | 11.884 | 12.98673 | 11.98836 | -1.102726 | 0.4991823 | 0.4991823
83.29583 | 11.8714 | 12.98097 | 11.98425 | -1.109568 | 0.4983591 | 0.4983591
83.30583 | 11.8603 | 12.97521 | 11.98013 | -1.114909 | 0.4975377 | 0.4975377
83.31583 | 11.8449 | 12.96945 | 11.97601 | -1.12455 | 0.4967181 | 0.4967181
83.32582 | 11.8371 | 12.9637 | 11.97189 | -1.126596 | 0.495901 | 0.495901
83.33582 | 11.8274 | 12.95794 | 11.96776 | -1.130536 | 0.4950853 | 0.4950853
83.34582 | 11.8155 | 12.95217 | 11.96363 | -1.136674 | 0.4942712 | 0.4942712
83.35582 | 11.802 | 12.94641 | 11.95949 | -1.144413 | 0.493459 | 0.493459
83.36582 | 11.7933 | 12.94065 | 11.95535 | -1.14735 | 0.4926484 | 0.4926484
83.37582 | 11.7839 | 12.93489 | 11.95121 | -1.150987 | 0.49184 | 0.49184
83.38581 | 11.7794 | 12.92913 | 11.94706 | -1.149729 | 0.4910341 | 0.4910341
83.39581 | 11.7684 | 12.92336 | 11.94291 | -1.154965 | 0.4902291 | 0.4902291
83.40581 | 11.7553 | 12.9176 | 11.93875 | -1.1623 | 0.489426 | 0.489426
83.41581 | 11.7433 | 12.91183 | 11.93458 | -1.168534 | 0.4886247 | 0.4886247
83.42581 | 11.7365 | 12.90607 | 11.93042 | -1.169568 | 0.4878252 | 0.4878252
83.4358 | 11.7277 | 12.90031 | 11.92625 | -1.172607 | 0.4870283 | 0.4870283
83.4458 | 11.7175 | 12.89454 | 11.92207 | -1.177039 | 0.4862324 | 0.4862324
83.4558 | 11.7127 | 12.88877 | 11.91789 | -1.176071 | 0.4854382 | 0.4854382
83.4658 | 11.7055 | 12.883 | 11.91371 | -1.177502 | 0.4846459 | 0.4846459
83.4758 | 11.6999 | 12.87723 | 11.90952 | -1.177333 | 0.4838554 | 0.4838554
83.4858 | 11.6942 | 12.87146 | 11.90533 | -1.177263 | 0.4830667 | 0.4830667
83.49579 | 11.6896 | 12.8657 | 11.90114 | -1.176098 | 0.4822805 | 0.4822805
83.50579 | 11.6783 | 12.85993 | 11.89694 | -1.181626 | 0.4814953 | 0.4814953
83.51579 | 11.6717 | 12.85415 | 11.89273 | -1.182455 | 0.4807119 | 0.4807119
83.52579 | 11.6693 | 12.84838 | 11.88852 | -1.179082 | 0.4799303 | 0.4799303
83.53579 | 11.6624 | 12.84261 | 11.88431 | -1.180209 | 0.4791504 | 0.4791504
83.54578 | 11.658 | 12.83684 | 11.88009 | -1.178841 | 0.4783731 | 0.4783731
83.55578 | 11.6502 | 12.83107 | 11.87587 | -1.180867 | 0.4775968 | 0.4775968
83.56578 | 11.6516 | 12.82529 | 11.87165 | -1.173692 | 0.4768222 | 0.4768222
83.57578 | 11.6458 | 12.81952 | 11.86742 | -1.173716 | 0.4760494 | 0.4760494
83.58578 | 11.6391 | 12.81374 | 11.86318 | -1.17464 | 0.4752784 | 0.4752784
83.59578 | 11.626 | 12.80796 | 11.85895 | -1.181963 | 0.474509 | 0.474509
83.60577 | 11.6244 | 12.80219 | 11.85471 | -1.177792 | 0.4737422 | 0.4737422
83.61577 | 11.6181 | 12.79641 | 11.85046 | -1.178314 | 0.4729764 | 0.4729764
83.62577 | 11.6135 | 12.79064 | 11.84621 | -1.177135 | 0.4722123 | 0.4722123
83.63577 | 11.6006 | 12.78486 | 11.84196 | -1.184256 | 0.47145 | 0.47145
83.64577 | 11.5981 | 12.77908 | 11.8377 | -1.180976 | 0.4706894 | 0.4706894
83.65576 | 11.592 | 12.7733 | 11.83344 | -1.181302 | 0.4699312 | 0.4699312
83.66576 | 11.5851 | 12.76752 | 11.82917 | -1.182421 | 0.4691741 | 0.4691741
83.67576 | 11.5764 | 12.76174 | 11.8249 | -1.185339 | 0.4684186 | 0.4684186
83.68576 | 11.5624 | 12.75596 | 11.82063 | -1.193557 | 0.4676649 | 0.4676649
83.69576 | 11.5577 | 12.75017 | 11.81635 | -1.192475 | 0.4669129 | 0.4669129
83.70576 | 11.5478 | 12.74439 | 11.81207 | -1.196592 | 0.4661626 | 0.4661626
83.71575 | 11.5378 | 12.73861 | 11.80778 | -1.200814 | 0.4654148 | 0.4654148
83.72575 | 11.5394 | 12.73283 | 11.80349 | -1.193429 | 0.4646679 | 0.4646679
83.73575 | 11.5263 | 12.72704 | 11.7992 | -1.200744 | 0.4639228 | 0.4639228
83.74575 | 11.5232 | 12.72126 | 11.7949 | -1.198059 | 0.4631793 | 0.4631793
83.75575 | 11.5167 | 12.71547 | 11.7906 | -1.198773 | 0.4624375 | 0.4624375
83.76574 | 11.5049 | 12.70969 | 11.7863 | -1.204792 | 0.4616981 | 0.4616981
83.77574 | 11.4877 | 12.7039 | 11.78199 | -1.216205 | 0.4609598 | 0.4609598
83.78574 | 11.4908 | 12.69812 | 11.77767 | -1.207317 | 0.460223 | 0.460223
83.79574 | 11.4807 | 12.69233 | 11.77335 | -1.211629 | 0.459488 | 0.459488
83.80574 | 11.4714 | 12.68654 | 11.76903 | -1.21514 | 0.4587547 | 0.4587547
83.81574 | 11.4672 | 12.68075 | 11.7647 | -1.213551 | 0.458023 | 0.458023
83.82573 | 11.4575 | 12.67497 | 11.76038 | -1.217467 | 0.4572938 | 0.4572938
83.83573 | 11.4513 | 12.66918 | 11.75605 | -1.217876 | 0.4565655 | 0.4565655
83.84573 | 11.4409 | 12.66339 | 11.75171 | -1.222485 | 0.4558388 | 0.4558388
83.85573 | 11.4341 | 12.65759 | 11.74737 | -1.223494 | 0.4551138 | 0.4551138
83.86573 | 11.4118 | 12.6518 | 11.74302 | -1.240002 | 0.4543905 | 0.4543905
83.87572 | 11.4136 | 12.64601 | 11.73868 | -1.232415 | 0.4536695 | 0.4536695
83.88572 | 11.4037 | 12.64022 | 11.73432 | -1.236522 | 0.4529495 | 0.4529495
83.89572 | 11.3927 | 12.63443 | 11.72997 | -1.241728 | 0.4522311 | 0.4522311
83.90572 | 11.3792 | 12.62863 | 11.72561 | -1.249434 | 0.4515144 | 0.4515144
83.91572 | 11.3746 | 12.62284 | 11.72124 | -1.248239 | 0.4507993 | 0.4507993
83.92572 | 11.3675 | 12.61704 | 11.71687 | -1.249544 | 0.4500859 | 0.4500859
83.93571 | 11.3593 | 12.61125 | 11.7125 | -1.251954 | 0.4493749 | 0.4493749
83.94571 | 11.3488 | 12.60546 | 11.70813 | -1.256658 | 0.4486646 | 0.4486646
83.95571 | 11.3354 | 12.59966 | 11.70375 | -1.264262 | 0.4479562 | 0.4479562
83.96571 | 11.3306 | 12.59386 | 11.69937 | -1.263264 | 0.4472492 | 0.4472492
83.97571 | 11.3204 | 12.58807 | 11.69498 | -1.267667 | 0.446544 | 0.446544
83.9857 | 11.3183 | 12.58227 | 11.69059 | -1.263974 | 0.4458409 | 0.4458409
83.9957 | 11.3082 | 12.57648 | 11.6862 | -1.268275 | 0.4451389 | 0.4451389
84.0057 | 11.3107 | 12.57068 | 11.6818 | -1.259976 | 0.4444384 | 0.4444384
84.0157 | 11.302 | 12.56488 | 11.6774 | -1.262876 | 0.4437396 | 0.4437396
84.0257 | 11.2936 | 12.55908 | 11.67299 | -1.265476 | 0.4430424 | 0.4430424
84.0357 | 11.2892 | 12.55328 | 11.66858 | -1.264076 | 0.4423468 | 0.4423468
84.04569 | 11.2817 | 12.54748 | 11.66417 | -1.265781 | 0.4416536 | 0.4416536
84.05569 | 11.2855 | 12.54168 | 11.65976 | -1.256179 | 0.4409612 | 0.4409612
84.06569 | 11.2812 | 12.53588 | 11.65534 | -1.254677 | 0.4402704 | 0.4402704
84.07569 | 11.2793 | 12.53007 | 11.65091 | -1.250774 | 0.4395812 | 0.4395812
84.08569 | 11.2843 | 12.52427 | 11.64648 | -1.239971 | 0.4388936 | 0.4388936
84.09568 | 11.2895 | 12.51847 | 11.64206 | -1.228973 | 0.4382081 | 0.4382081
84.10568 | 11.2767 | 12.51267 | 11.63762 | -1.23597 | 0.4375237 | 0.4375237
84.11568 | 11.2828 | 12.50687 | 11.63318 | -1.224065 | 0.4368407 | 0.4368407
84.12568 | 11.2869 | 12.50106 | 11.62874 | -1.21416 | 0.4361595 | 0.4361595
84.13568 | 11.285 | 12.49525 | 11.6243 | -1.210255 | 0.4354797 | 0.4354797
84.14568 | 11.2906 | 12.48945 | 11.61985 | -1.198849 | 0.4348016 | 0.4348016
84.15567 | 11.2904 | 12.48365 | 11.6154 | -1.193249 | 0.4341257 | 0.4341257
84.16567 | 11.2891 | 12.47784 | 11.61094 | -1.188742 | 0.4334507 | 0.4334507
84.17567 | 11.2978 | 12.47204 | 11.60648 | -1.174235 | 0.4327772 | 0.4327772
84.18567 | 11.3058 | 12.46623 | 11.60202 | -1.160428 | 0.4321053 | 0.4321053
84.19567 | 11.3003 | 12.46042 | 11.59755 | -1.16012 | 0.4314349 | 0.4314349
84.20566 | 11.3038 | 12.45462 | 11.59308 | -1.150817 | 0.4307667 | 0.4307667
84.21566 | 11.312 | 12.44881 | 11.58861 | -1.136809 | 0.4300995 | 0.4300995
84.22566 | 11.3103 | 12.443 | 11.58413 | -1.132699 | 0.4294338 | 0.4294338
84.23566 | 11.3163 | 12.43719 | 11.57965 | -1.12089 | 0.4287696 | 0.4287696
84.24566 | 11.3133 | 12.43138 | 11.57517 | -1.11808 | 0.4281069 | 0.4281069
84.25566 | 11.3186 | 12.42557 | 11.57068 | -1.106969 | 0.4274458 | 0.4274458
84.26565 | 11.3238 | 12.41976 | 11.56619 | -1.095964 | 0.4267869 | 0.4267869
84.27565 | 11.3239 | 12.41395 | 11.5617 | -1.090053 | 0.4261288 | 0.4261288
84.28565 | 11.3229 | 12.40814 | 11.5572 | -1.085241 | 0.4254723 | 0.4254723
84.29565 | 11.3255 | 12.40233 | 11.55269 | -1.076829 | 0.4248173 | 0.4248173
84.30565 | 11.3205 | 12.39652 | 11.54819 | -1.076017 | 0.4241638 | 0.4241638
84.31564 | 11.323 | 12.39071 | 11.54369 | -1.06771 | 0.4235124 | 0.4235124
84.32564 | 11.3234 | 12.3849 | 11.53917 | -1.061497 | 0.4228619 | 0.4228619
84.33564 | 11.3175 | 12.37908 | 11.53466 | -1.061583 | 0.422213 | 0.422213
84.34564 | 11.319 | 12.37327 | 11.53014 | -1.054269 | 0.4215655 | 0.4215655
84.35564 | 11.3225 | 12.36745 | 11.52562 | -1.044955 | 0.4209195 | 0.4209195
84.36564 | 11.315 | 12.36164 | 11.52109 | -1.04664 | 0.4202751 | 0.4202751
84.37563 | 11.316 | 12.35583 | 11.51657 | -1.039831 | 0.4196328 | 0.4196328
84.38563 | 11.3113 | 12.35002 | 11.51203 | -1.038716 | 0.4189912 | 0.4189912
84.39563 | 11.3089 | 12.3442 | 11.5075 | -1.0353 | 0.4183513 | 0.4183513
84.40563 | 11.3001 | 12.33838 | 11.50296 | -1.038284 | 0.4177128 | 0.4177128
84.41563 | 11.2988 | 12.33257 | 11.49842 | -1.033767 | 0.4170757 | 0.4170757
84.42562 | 11.2928 | 12.32676 | 11.49387 | -1.033956 | 0.4164408 | 0.4164408
84.43562 | 11.2972 | 12.32094 | 11.48933 | -1.023739 | 0.4158067 | 0.4158067
84.44562 | 11.2961 | 12.31512 | 11.48477 | -1.019021 | 0.4151741 | 0.4151741
84.45562 | 11.2937 | 12.3093 | 11.48022 | -1.015603 | 0.414543 | 0.414543
84.46562 | 11.2923 | 12.30349 | 11.47566 | -1.011185 | 0.4139133 | 0.4139133
84.47562 | 11.2822 | 12.29767 | 11.4711 | -1.015467 | 0.4132851 | 0.4132851
84.48561 | 11.2743 | 12.29185 | 11.46654 | -1.017554 | 0.412659 | 0.412659
84.49561 | 11.2709 | 12.28603 | 11.46197 | -1.015135 | 0.4120337 | 0.4120337
84.50561 | 11.2716 | 12.28022 | 11.4574 | -1.008615 | 0.4114098 | 0.4114098
84.51561 | 11.2662 | 12.2744 | 11.45282 | -1.008195 | 0.4107874 | 0.4107874
84.52561 | 11.2697 | 12.26858 | 11.44824 | -0.9988752 | 0.4101665 | 0.4101665
84.5356 | 11.2686 | 12.26276 | 11.44367 | -0.9941605 | 0.4095476 | 0.4095476
84.5456 | 11.2622 | 12.25694 | 11.43908 | -0.9947398 | 0.4089295 | 0.4089295
84.5556 | 11.2614 | 12.25112 | 11.43449 | -0.9897188 | 0.4083129 | 0.4083129
84.5656 | 11.2575 | 12.2453 | 11.4299 | -0.9877975 | 0.4076977 | 0.4076977
84.5756 | 11.2479 | 12.23948 | 11.42531 | -0.9915759 | 0.4070839 | 0.4070839
84.58559 | 11.2469 | 12.23366 | 11.42072 | -0.9867601 | 0.4064723 | 0.4064723
84.59559 | 11.2432 | 12.22784 | 11.41612 | -0.984638 | 0.4058614 | 0.4058614
84.60559 | 11.2413 | 12.22202 | 11.41151 | -0.9807155 | 0.4052519 | 0.4052519
84.61559 | 11.2436 | 12.21619 | 11.40691 | -0.9725928 | 0.4046438 | 0.4046438
84.62559 | 11.2355 | 12.21037 | 11.4023 | -0.9748697 | 0.4040371 | 0.4040371
84.63559 | 11.2362 | 12.20455 | 11.39768 | -0.9683465 | 0.4034319 | 0.4034319
84.64558 | 11.236 | 12.19873 | 11.39307 | -0.9627284 | 0.4028284 | 0.4028284
84.65558 | 11.2355 | 12.1929 | 11.38845 | -0.9574047 | 0.402226 | 0.402226
84.66558 | 11.2258 | 12.18708 | 11.38383 | -0.9612806 | 0.4016249 | 0.4016249
84.67558 | 11.2273 | 12.18126 | 11.37921 | -0.9539564 | 0.4010253 | 0.4010253
84.68558 | 11.2195 | 12.17543 | 11.37458 | -0.9559321 | 0.4004271 | 0.4004271
84.69557 | 11.2228 | 12.16961 | 11.36995 | -0.9468132 | 0.3998309 | 0.3998309
84.70557 | 11.2226 | 12.16379 | 11.36532 | -0.9411882 | 0.3992354 | 0.3992354
84.71557 | 11.2184 | 12.15796 | 11.36068 | -0.9395631 | 0.3986413 | 0.3986413
84.72557 | 11.2215 | 12.15214 | 11.35604 | -0.9306376 | 0.3980486 | 0.3980486
84.73557 | 11.2225 | 12.14631 | 11.3514 | -0.9238118 | 0.3974572 | 0.3974572
84.74557 | 11.2206 | 12.14049 | 11.34675 | -0.9198859 | 0.3968672 | 0.3968672
84.75556 | 11.2183 | 12.13467 | 11.34211 | -0.9163655 | 0.3962791 | 0.3962791
84.76556 | 11.2176 | 12.12884 | 11.33746 | -0.9112392 | 0.3956919 | 0.3956919
84.77556 | 11.2166 | 12.12301 | 11.3328 | -0.9064126 | 0.395106 | 0.395106
84.78556 | 11.2174 | 12.11719 | 11.32814 | -0.8997858 | 0.3945215 | 0.3945215
84.79556 | 11.2233 | 12.11136 | 11.32348 | -0.8880589 | 0.3939383 | 0.3939383
84.80555 | 11.2271 | 12.10554 | 11.31882 | -0.8784377 | 0.3933571 | 0.3933571
84.81555 | 11.2321 | 12.09971 | 11.31416 | -0.8676103 | 0.3927767 | 0.3927767
84.82555 | 11.2336 | 12.09388 | 11.30949 | -0.8602828 | 0.3921976 | 0.3921976
84.83555 | 11.2338 | 12.08805 | 11.30482 | -0.8542549 | 0.3916197 | 0.3916197
84.84555 | 11.2433 | 12.08223 | 11.30014 | -0.8389272 | 0.3910434 | 0.3910434
84.85555 | 11.249 | 12.0764 | 11.29546 | -0.8273991 | 0.3904683 | 0.3904683
84.86554 | 11.252 | 12.07058 | 11.29079 | -0.8185765 | 0.389895 | 0.389895
84.87554 | 11.2555 | 12.06475 | 11.2861 | -0.8092481 | 0.3893225 | 0.3893225
84.88554 | 11.2669 | 12.05892 | 11.28142 | -0.7920195 | 0.3887514 | 0.3887514
84.89554 | 11.2751 | 12.05309 | 11.27673 | -0.7779908 | 0.3881817 | 0.3881817
84.90554 | 11.2794 | 12.04726 | 11.27204 | -0.7678619 | 0.3876132 | 0.3876132
84.91553 | 11.2928 | 12.04144 | 11.26735 | -0.7486389 | 0.3870467 | 0.3870467
84.92553 | 11.2944 | 12.03561 | 11.26265 | -0.7412097 | 0.3864809 | 0.3864809
84.93553 | 11.3059 | 12.02978 | 11.25795 | -0.7238804 | 0.3859163 | 0.3859163
84.94553 | 11.3142 | 12.02395 | 11.25324 | -0.709751 | 0.3853531 | 0.3853531
84.95553 | 11.3307 | 12.01812 | 11.24854 | -0.6874215 | 0.3847912 | 0.3847912
84.96553 | 11.3418 | 12.01229 | 11.24383 | -0.6704917 | 0.3842306 | 0.3842306
84.97552 | 11.351 | 12.00647 | 11.23912 | -0.6554676 | 0.3836718 | 0.3836718
84.98552 | 11.3567 | 12.00064 | 11.23441 | -0.6439376 | 0.3831137 | 0.3831137
84.99552 | 11.3668 | 11.99481 | 11.22969 | -0.6280078 | 0.3825571 | 0.3825571
85.00552 | 11.3776 | 11.98898 | 11.22497 | -0.6113775 | 0.3820016 | 0.3820016
85.01552 | 11.393 | 11.98315 | 11.22025 | -0.5901472 | 0.3814474 | 0.3814474
85.02551 | 11.3974 | 11.97732 | 11.21553 | -0.5799229 | 0.3808952 | 0.3808952
85.03551 | 11.4105 | 11.97149 | 11.21081 | -0.5609924 | 0.3803436 | 0.3803436
85.04551 | 11.4136 | 11.96566 | 11.20608 | -0.5520619 | 0.3797932 | 0.3797932
85.05551 | 11.4188 | 11.95983 | 11.20134 | -0.5410313 | 0.3792442 | 0.3792442
85.06551 | 11.4204 | 11.954 | 11.19661 | -0.5336006 | 0.3786964 | 0.3786964
85.07551 | 11.4318 | 11.94817 | 11.19187 | -0.5163699 | 0.3781499 | 0.3781499
85.0855 | 11.4424 | 11.94234 | 11.18713 | -0.4999448 | 0.3776052 | 0.3776052
85.0955 | 11.44 | 11.93651 | 11.18239 | -0.4965139 | 0.3770612 | 0.3770612
85.1055 | 11.4475 | 11.93068 | 11.17765 | -0.4831828 | 0.3765183 | 0.3765183
85.1155 | 11.4426 | 11.92485 | 11.1729 | -0.4822519 | 0.3759769 | 0.3759769
85.1255 | 11.4424 | 11.91902 | 11.16815 | -0.4766209 | 0.3754367 | 0.3754367
85.13549 | 11.4392 | 11.9132 | 11.1634 | -0.4739956 | 0.3748982 | 0.3748982
85.14549 | 11.4383 | 11.90736 | 11.15864 | -0.4690645 | 0.3743605 | 0.3743605
85.15549 | 11.4301 | 11.90153 | 11.15389 | -0.4714333 | 0.3738239 | 0.3738239
85.16549 | 11.4284 | 11.8957 | 11.14912 | -0.4673021 | 0.3732886 | 0.3732886
85.17549 | 11.4186 | 11.88987 | 11.14436 | -0.4712708 | 0.3727546 | 0.3727546
85.18549 | 11.4113 | 11.88404 | 11.1396 | -0.4727396 | 0.3722218 | 0.3722218
85.19548 | 11.405 | 11.87821 | 11.13483 | -0.4732141 | 0.3716906 | 0.3716906
85.20548 | 11.3922 | 11.87238 | 11.13006 | -0.4801828 | 0.3711603 | 0.3711603
85.21548 | 11.3762 | 11.86655 | 11.12529 | -0.4903515 | 0.3706311 | 0.3706311
85.22548 | 11.3686 | 11.86072 | 11.12051 | -0.4921202 | 0.3701031 | 0.3701031
85.23548 | 11.3538 | 11.85489 | 11.11574 | -0.5010889 | 0.3695764 | 0.3695764
85.24547 | 11.3383 | 11.84906 | 11.11096 | -0.5107635 | 0.3690514 | 0.3690514
85.25547 | 11.3163 | 11.84323 | 11.10618 | -0.5269322 | 0.3685271 | 0.3685271
85.26547 | 11.3063 | 11.8374 | 11.10139 | -0.531101 | 0.368004 | 0.368004
85.27547 | 11.2893 | 11.83157 | 11.09661 | -0.5422697 | 0.367482 | 0.367482
85.28547 | 11.2682 | 11.82574 | 11.09182 | -0.5575385 | 0.3669613 | 0.3669613
85.29547 | 11.2448 | 11.81991 | 11.08702 | -0.5751073 | 0.3664417 | 0.3664417
85.30546 | 11.2227 | 11.81408 | 11.08223 | -0.591382 | 0.3659239 | 0.3659239
85.31546 | 11.2057 | 11.80825 | 11.07744 | -0.6025511 | 0.3654068 | 0.3654068
85.32546 | 11.1837 | 11.80242 | 11.07264 | -0.6187199 | 0.3648907 | 0.3648907
85.33546 | 11.1654 | 11.79659 | 11.06784 | -0.6311889 | 0.3643759 | 0.3643759
85.34546 | 11.1376 | 11.79076 | 11.06303 | -0.6531579 | 0.3638623 | 0.3638623
85.35545 | 11.1164 | 11.78493 | 11.05823 | -0.6685329 | 0.3633503 | 0.3633503
85.36545 | 11.0981 | 11.7791 | 11.05342 | -0.6810021 | 0.3628391 | 0.3628391
85.37545 | 11.0742 | 11.77327 | 11.04861 | -0.6990714 | 0.3623289 | 0.3623289
85.38545 | 11.0564 | 11.76744 | 11.0438 | -0.7110407 | 0.36182 | 0.36182
85.39545 | 11.0338 | 11.76161 | 11.03899 | -0.7278102 | 0.3613122 | 0.3613122
85.40545 | 11.017 | 11.75578 | 11.03417 | -0.7387797 | 0.3608055 | 0.3608055
85.41544 | 11.0036 | 11.74996 | 11.02935 | -0.7463554 | 0.3603006 | 0.3603006
85.42544 | 10.9762 | 11.74413 | 11.02453 | -0.7679251 | 0.3597963 | 0.3597963
85.43544 | 10.9519 | 11.73829 | 11.01971 | -0.7863947 | 0.359293 | 0.359293
85.44544 | 10.9269 | 11.73246 | 11.01488 | -0.8055649 | 0.358791 | 0.358791
85.45544 | 10.917 | 11.72663 | 11.01005 | -0.8096349 | 0.3582901 | 0.3582901
85.46543 | 10.8979 | 11.72081 | 11.00523 | -0.8229107 | 0.3577907 | 0.3577907
85.47543 | 10.8786 | 11.71498 | 11.0004 | -0.836381 | 0.357292 | 0.357292
85.48543 | 10.8522 | 11.70915 | 10.99556 | -0.8569514 | 0.3567945 | 0.3567945
85.49543 | 10.8419 | 11.70332 | 10.99073 | -0.861422 | 0.3562981 | 0.3562981
85.50543 | 10.8238 | 11.69749 | 10.98589 | -0.8736927 | 0.3558029 | 0.3558029
85.51543 | 10.8108 | 11.69166 | 10.98105 | -0.8808635 | 0.3553087 | 0.3553087
85.52542 | 10.7753 | 11.68584 | 10.97621 | -0.9105406 | 0.3548162 | 0.3548162
85.53542 | 10.7626 | 11.68001 | 10.97136 | -0.9174118 | 0.3543243 | 0.3543243
85.54542 | 10.7462 | 11.67418 | 10.96652 | -0.9279831 | 0.3538335 | 0.3538335
85.55542 | 10.7314 | 11.66835 | 10.96167 | -0.9369546 | 0.3533438 | 0.3533438
85.56542 | 10.7108 | 11.66253 | 10.95682 | -0.9517263 | 0.3528552 | 0.3528552
85.57541 | 10.696 | 11.6567 | 10.95197 | -0.9607037 | 0.352368 | 0.352368
85.58541 | 10.686 | 11.65088 | 10.94711 | -0.964876 | 0.3518817 | 0.3518817
85.59541 | 10.6664 | 11.64505 | 10.94226 | -0.978648 | 0.3513963 | 0.3513963
85.60541 | 10.6425 | 11.63922 | 10.9374 | -0.9967205 | 0.3509121 | 0.3509121
85.61541 | 10.6218 | 11.63339 | 10.93254 | -1.011593 | 0.3504289 | 0.3504289
85.62541 | 10.619 | 11.62757 | 10.92767 | -1.008566 | 0.3499469 | 0.3499469
85.6354 | 10.6073 | 11.62175 | 10.92281 | -1.014445 | 0.3494665 | 0.3494665
85.6454 | 10.5855 | 11.61592 | 10.91795 | -1.030418 | 0.3489866 | 0.3489866
85.6554 | 10.5737 | 11.61009 | 10.91308 | -1.036392 | 0.3485077 | 0.3485077
85.6654 | 10.5671 | 11.60427 | 10.90821 | -1.037166 | 0.34803 | 0.34803
85.6754 | 10.5489 | 11.59844 | 10.90333 | -1.04954 | 0.3475533 | 0.3475533
85.68539 | 10.5409 | 11.59262 | 10.89846 | -1.05172 | 0.3470781 | 0.3470781
85.69539 | 10.5258 | 11.58679 | 10.89359 | -1.060994 | 0.3466036 | 0.3466036
85.70539 | 10.5105 | 11.58097 | 10.88871 | -1.070468 | 0.3461299 | 0.3461299
85.71539 | 10.4983 | 11.57514 | 10.88383 | -1.076844 | 0.3456576 | 0.3456576
85.72539 | 10.4945 | 11.56932 | 10.87895 | -1.074819 | 0.3451862 | 0.3451862
85.73539 | 10.4821 | 11.56349 | 10.87406 | -1.081394 | 0.3447158 | 0.3447158
85.74538 | 10.4725 | 11.55768 | 10.86918 | -1.085176 | 0.3442469 | 0.3442469
85.75538 | 10.4687 | 11.55185 | 10.86429 | -1.083152 | 0.3437787 | 0.3437787
85.76538 | 10.4632 | 11.54603 | 10.85941 | -1.082828 | 0.3433114 | 0.3433114
85.77538 | 10.4584 | 11.5402 | 10.85451 | -1.081805 | 0.3428452 | 0.3428452
85.78538 | 10.4439 | 11.53438 | 10.84962 | -1.090482 | 0.3423801 | 0.3423801
85.79537 | 10.4397 | 11.52856 | 10.84473 | -1.088865 | 0.3419163 | 0.3419163
85.80537 | 10.4354 | 11.52274 | 10.83984 | -1.087343 | 0.3414532 | 0.3414532
85.81537 | 10.4322 | 11.51692 | 10.83494 | -1.08472 | 0.3409911 | 0.3409911
85.82537 | 10.4294 | 11.5111 | 10.83004 | -1.081699 | 0.34053 | 0.34053
85.83537 | 10.433 | 11.50528 | 10.82514 | -1.072277 | 0.34007 | 0.34007
85.84537 | 10.429 | 11.49946 | 10.82023 | -1.070456 | 0.3396109 | 0.3396109
85.85536 | 10.4197 | 11.49364 | 10.81533 | -1.073941 | 0.3391533 | 0.3391533
85.86536 | 10.4112 | 11.48782 | 10.81043 | -1.07662 | 0.3386963 | 0.3386963
85.87536 | 10.4114 | 11.482 | 10.80552 | -1.0706 | 0.3382402 | 0.3382402
85.88536 | 10.4084 | 11.47618 | 10.80061 | -1.067781 | 0.3377852 | 0.3377852
85.89536 | 10.4107 | 11.47036 | 10.7957 | -1.059661 | 0.3373311 | 0.3373311
85.90535 | 10.4001 | 11.46455 | 10.79079 | -1.064448 | 0.3368785 | 0.3368785
85.91535 | 10.4009 | 11.45873 | 10.78588 | -1.057829 | 0.3364264 | 0.3364264
85.92535 | 10.3979 | 11.45291 | 10.78096 | -1.055011 | 0.3359753 | 0.3359753
85.93535 | 10.3894 | 11.44709 | 10.77604 | -1.057693 | 0.3355252 | 0.3355252
85.94535 | 10.3883 | 11.44128 | 10.77112 | -1.052976 | 0.3350761 | 0.3350761
85.95535 | 10.3847 | 11.43546 | 10.7662 | -1.050759 | 0.3346279 | 0.3346279
85.96534 | 10.3787 | 11.42965 | 10.76129 | -1.050948 | 0.3341812 | 0.3341812
85.97534 | 10.3736 | 11.42383 | 10.75636 | -1.050232 | 0.333735 | 0.333735
85.98534 | 10.3694 | 11.41802 | 10.75144 | -1.048616 | 0.3332898 | 0.3332898
85.99534 | 10.369 | 11.4122 | 10.74651 | -1.0432 | 0.3328455 | 0.3328455
86.00534 | 10.366 | 11.40639 | 10.74158 | -1.040385 | 0.3324022 | 0.3324022
86.01533 | 10.3512 | 11.40058 | 10.73666 | -1.049376 | 0.3319602 | 0.3319602
86.02533 | 10.352 | 11.39476 | 10.73172 | -1.042762 | 0.3315188 | 0.3315188
86.03533 | 10.3487 | 11.38895 | 10.72679 | -1.040249 | 0.3310783 | 0.3310783
86.04533 | 10.3392 | 11.38314 | 10.72186 | -1.043936 | 0.3306388 | 0.3306388
86.05533 | 10.3306 | 11.37732 | 10.71692 | -1.046723 | 0.3302002 | 0.3302002
86.06533 | 10.331 | 11.37151 | 10.71199 | -1.04051 | 0.3297626 | 0.3297626
86.07532 | 10.3265 | 11.3657 | 10.70705 | -1.039204 | 0.3293263 | 0.3293263
86.08532 | 10.3278 | 11.35989 | 10.70211 | -1.032093 | 0.3288906 | 0.3288906
86.09532 | 10.3186 | 11.35408 | 10.69717 | -1.035482 | 0.3284558 | 0.3284558
86.10532 | 10.31 | 11.34827 | 10.69223 | -1.038272 | 0.3280218 | 0.3280218
86.11532 | 10.3122 | 11.34246 | 10.68728 | -1.030262 | 0.3275889 | 0.3275889
86.12531 | 10.3042 | 11.33666 | 10.68234 | -1.032459 | 0.3271572 | 0.3271572
86.13531 | 10.3012 | 11.33085 | 10.6774 | -1.02965 | 0.3267261 | 0.3267261
86.14531 | 10.3021 | 11.32504 | 10.67245 | -1.022941 | 0.3262958 | 0.3262958
86.15531 | 10.3002 | 11.31923 | 10.6675 | -1.019034 | 0.3258665 | 0.3258665
86.16531 | 10.2966 | 11.31343 | 10.66255 | -1.016826 | 0.3254381 | 0.3254381
86.17531 | 10.301 | 11.30762 | 10.6576 | -1.00662 | 0.3250106 | 0.3250106
86.1853 | 10.2926 | 11.30182 | 10.65265 | -1.009219 | 0.3245844 | 0.3245844
86.1953 | 10.2919 | 11.29601 | 10.6477 | -1.004114 | 0.3241588 | 0.3241588
86.2053 | 10.2997 | 11.29021 | 10.64274 | -0.9905088 | 0.323734 | 0.323734
86.2153 | 10.2895 | 11.2844 | 10.63778 | -0.9949042 | 0.32331 | 0.32331
86.2253 | 10.2993 | 11.2786 | 10.63283 | -0.9793003 | 0.322887 | 0.322887
86.23529 | 10.2953 | 11.2728 | 10.62787 | -0.9775027 | 0.3224652 | 0.3224652
86.24529 | 10.2908 | 11.267 | 10.62291 | -0.9762 | 0.322044 | 0.322044
86.25529 | 10.2955 | 11.2612 | 10.61795 | -0.9656978 | 0.3216236 | 0.3216236
86.26529 | 10.2917 | 11.2554 | 10.61299 | -0.9636963 | 0.3212041 | 0.3212041
86.27529 | 10.2935 | 11.2496 | 10.60802 | -0.9560953 | 0.3207854 | 0.3207854
86.28529 | 10.298 | 11.24379 | 10.60306 | -0.9457949 | 0.3203676 | 0.3203676
86.29528 | 10.2897 | 11.238 | 10.5981 | -0.9483011 | 0.3199512 | 0.3199512
86.30528 | 10.29 | 11.2322 | 10.59313 | -0.942202 | 0.3195352 | 0.3195352
86.31528 | 10.2882 | 11.2264 | 10.58816 | -0.9382034 | 0.31912 | 0.31912
86.32528 | 10.2885 | 11.22061 | 10.58319 | -0.9321057 | 0.3187057 | 0.3187057
86.33528 | 10.2843 | 11.21481 | 10.57822 | -0.9305085 | 0.3182922 | 0.3182922
86.34527 | 10.2835 | 11.20902 | 10.57326 | -0.9255177 | 0.31788 | 0.31788
86.35527 | 10.2846 | 11.20322 | 10.56829 | -0.9186218 | 0.3174682 | 0.3174682
86.36527 | 10.2832 | 11.19743 | 10.56331 | -0.9142264 | 0.3170572 | 0.3170572
86.37527 | 10.2771 | 11.19163 | 10.55834 | -0.9145319 | 0.3166472 | 0.3166472
86.38527 | 10.2795 | 11.18584 | 10.55336 | -0.9063381 | 0.316238 | 0.316238
86.39527 | 10.2801 | 11.18004 | 10.54839 | -0.899945 | 0.3158296 | 0.3158296
86.40526 | 10.2793 | 11.17426 | 10.54341 | -0.8949583 | 0.3154224 | 0.3154224
86.41526 | 10.2678 | 11.16847 | 10.53844 | -0.9006665 | 0.3150157 | 0.3150157
86.42526 | 10.2745 | 11.16268 | 10.53346 | -0.8881754 | 0.3146097 | 0.3146097
86.43526 | 10.2633 | 11.15689 | 10.52848 | -0.893585 | 0.3142047 | 0.3142047
86.44526 | 10.271 | 11.1511 | 10.52349 | -0.8800954 | 0.3138004 | 0.3138004
86.45525 | 10.2642 | 11.14531 | 10.51852 | -0.8811122 | 0.3133973 | 0.3133973
86.46525 | 10.2593 | 11.13952 | 10.51353 | -0.8802239 | 0.3129946 | 0.3129946
86.47525 | 10.2534 | 11.13374 | 10.50855 | -0.8803365 | 0.3125928 | 0.3125928
86.48525 | 10.2517 | 11.12795 | 10.50357 | -0.8762498 | 0.3121918 | 0.3121918
86.49525 | 10.2483 | 11.12216 | 10.49858 | -0.8738639 | 0.3117915 | 0.3117915
86.50525 | 10.2454 | 11.11638 | 10.49359 | -0.8709787 | 0.3113921 | 0.3113921
86.51524 | 10.228 | 11.1106 | 10.48861 | -0.8826002 | 0.3109939 | 0.3109939
86.52524 | 10.2308 | 11.10482 | 10.48362 | -0.8740165 | 0.3105961 | 0.3105961
86.53524 | 10.2165 | 11.09903 | 10.47864 | -0.8825337 | 0.310199 | 0.310199
86.54524 | 10.224 | 11.09325 | 10.47365 | -0.8692516 | 0.3098028 | 0.3098028
86.55524 | 10.2177 | 11.08747 | 10.46866 | -0.8697703 | 0.3094073 | 0.3094073
86.56523 | 10.2053 | 11.0817 | 10.46367 | -0.8763956 | 0.309013 | 0.309013
86.57523 | 10.193 | 11.07592 | 10.45868 | -0.882916 | 0.3086191 | 0.3086191
86.58523 | 10.1915 | 11.07014 | 10.45369 | -0.8786372 | 0.308226 | 0.308226
86.59523 | 10.1902 | 11.06436 | 10.44869 | -0.8741592 | 0.3078336 | 0.3078336
86.60523 | 10.1832 | 11.05858 | 10.4437 | -0.875382 | 0.307442 | 0.307442
86.61523 | 10.1808 | 11.05281 | 10.4387 | -0.8720058 | 0.3070512 | 0.3070512
86.62522 | 10.182 | 11.04704 | 10.43371 | -0.8650361 | 0.3066616 | 0.3066616
86.63522 | 10.1794 | 11.04126 | 10.42872 | -0.8618615 | 0.3062723 | 0.3062723
86.64522 | 10.1748 | 11.03549 | 10.42372 | -0.8606878 | 0.3058838 | 0.3058838
86.65522 | 10.1657 | 11.02971 | 10.41872 | -0.8640149 | 0.305496 | 0.305496
86.66522 | 10.174 | 11.02394 | 10.41372 | -0.849943 | 0.305109 | 0.305109
86.67521 | 10.1701 | 11.01818 | 10.40873 | -0.8480776 | 0.3047231 | 0.3047231
86.68521 | 10.1684 | 11.01241 | 10.40373 | -0.8440074 | 0.3043375 | 0.3043375
86.69521 | 10.1762 | 11.00664 | 10.39873 | -0.8304381 | 0.3039528 | 0.3039528
86.70521 | 10.1717 | 11.00087 | 10.39373 | -0.8291697 | 0.3035687 | 0.3035687
86.71521 | 10.1693 | 10.9951 | 10.38873 | -0.8258023 | 0.3031854 | 0.3031854
86.72521 | 10.1669 | 10.98934 | 10.38373 | -0.8224357 | 0.3028029 | 0.3028029
86.7352 | 10.1644 | 10.98358 | 10.37873 | -0.8191759 | 0.3024214 | 0.3024214
86.7452 | 10.1692 | 10.97781 | 10.37373 | -0.8086113 | 0.3020403 | 0.3020403
86.7552 | 10.1657 | 10.97205 | 10.36873 | -0.8063477 | 0.30166 | 0.30166
86.7652 | 10.1719 | 10.96628 | 10.36372 | -0.7943848 | 0.3012803 | 0.3012803
86.7752 | 10.1692 | 10.96052 | 10.35872 | -0.791323 | 0.3009013 | 0.3009013
86.78519 | 10.1705 | 10.95477 | 10.35372 | -0.7842679 | 0.3005235 | 0.3005235
86.79519 | 10.1669 | 10.94901 | 10.34872 | -0.7821081 | 0.3001459 | 0.3001459
86.80519 | 10.1584 | 10.94325 | 10.34371 | -0.7848493 | 0.2997692 | 0.2997692
86.81519 | 10.1701 | 10.93749 | 10.33871 | -0.7673914 | 0.2993931 | 0.2993931
86.82519 | 10.1702 | 10.93173 | 10.3337 | -0.7615346 | 0.2990177 | 0.2990177
86.83519 | 10.1626 | 10.92598 | 10.32869 | -0.7633787 | 0.298643 | 0.298643
86.84518 | 10.1691 | 10.92023 | 10.32369 | -0.7511299 | 0.2982695 | 0.2982695
86.85518 | 10.1696 | 10.91448 | 10.31868 | -0.7448761 | 0.2978962 | 0.2978962
86.86518 | 10.162 | 10.90872 | 10.31368 | -0.7467233 | 0.2975236 | 0.2975236
86.87518 | 10.1729 | 10.90297 | 10.30867 | -0.7300715 | 0.2971516 | 0.2971516
86.88518 | 10.169 | 10.89722 | 10.30366 | -0.7282209 | 0.2967805 | 0.2967805
86.89517 | 10.1689 | 10.89148 | 10.29866 | -0.722577 | 0.2964103 | 0.2964103
86.90517 | 10.1677 | 10.88573 | 10.29365 | -0.7180286 | 0.2960405 | 0.2960405
86.91517 | 10.167 | 10.87998 | 10.28864 | -0.712981 | 0.2956713 | 0.2956713
86.92517 | 10.1619 | 10.87423 | 10.28363 | -0.7123346 | 0.2953028 | 0.2953028
86.93517 | 10.1667 | 10.86849 | 10.27862 | -0.7017893 | 0.294935 | 0.294935
86.94517 | 10.1632 | 10.86275 | 10.27361 | -0.6995453 | 0.2945679 | 0.2945679
86.95516 | 10.1646 | 10.85701 | 10.2686 | -0.692408 | 0.2942018 | 0.2942018
86.96516 | 10.1661 | 10.85127 | 10.26359 | -0.6851661 | 0.293836 | 0.293836
86.97516 | 10.1612 | 10.84553 | 10.25858 | -0.6843253 | 0.2934709 | 0.2934709
86.98516 | 10.1683 | 10.83979 | 10.25357 | -0.6714856 | 0.2931064 | 0.2931064
86.99516 | 10.1584 | 10.83405 | 10.24856 | -0.675647 | 0.2927426 | 0.2927426
87.00515 | 10.1545 | 10.82832 | 10.24356 | -0.6738154 | 0.2923798 | 0.2923798
87.01515 | 10.1521 | 10.82258 | 10.23854 | -0.6704791 | 0.2920172 | 0.2920172
87.02515 | 10.1601 | 10.81684 | 10.23353 | -0.6567439 | 0.2916553 | 0.2916553
87.03515 | 10.1503 | 10.81111 | 10.22852 | -0.6608102 | 0.2912942 | 0.2912942
87.04515 | 10.1532 | 10.80538 | 10.22351 | -0.6521775 | 0.2909336 | 0.2909336
87.05515 | 10.1536 | 10.79965 | 10.2185 | -0.646046 | 0.2905736 | 0.2905736
87.06514 | 10.1618 | 10.79392 | 10.21349 | -0.6321215 | 0.2902147 | 0.2902147
87.07514 | 10.1541 | 10.78819 | 10.20848 | -0.6340924 | 0.2898561 | 0.2898561
87.08514 | 10.1542 | 10.78246 | 10.20347 | -0.6282644 | 0.289498 | 0.289498
87.09514 | 10.1449 | 10.77674 | 10.19846 | -0.6318379 | 0.2891407 | 0.2891407
87.10514 | 10.1357 | 10.77101 | 10.19344 | -0.6353124 | 0.2887839 | 0.2887839
87.11513 | 10.1464 | 10.76529 | 10.18844 | -0.6188939 | 0.288428 | 0.288428
87.12513 | 10.1488 | 10.75957 | 10.18343 | -0.610771 | 0.2880725 | 0.2880725
87.13513 | 10.1447 | 10.75385 | 10.17841 | -0.6091493 | 0.2877176 | 0.2877176
87.14513 | 10.1439 | 10.74813 | 10.1734 | -0.6042289 | 0.2873633 | 0.2873633
87.15513 | 10.1487 | 10.74241 | 10.16839 | -0.5937098 | 0.2870096 | 0.2870096
87.16513 | 10.1374 | 10.73669 | 10.16338 | -0.599292 | 0.2866566 | 0.2866566
87.17512 | 10.1288 | 10.73098 | 10.15837 | -0.6021813 | 0.2863045 | 0.2863045
87.18512 | 10.1158 | 10.72527 | 10.15336 | -0.6094661 | 0.2859527 | 0.2859527
87.19512 | 10.1313 | 10.71955 | 10.14835 | -0.5882522 | 0.2856015 | 0.2856015
87.20512 | 10.1284 | 10.71384 | 10.14334 | -0.5854396 | 0.2852508 | 0.2852508
87.21512 | 10.1136 | 10.70813 | 10.13833 | -0.5945284 | 0.2849008 | 0.2849008
87.22511 | 10.1229 | 10.70242 | 10.13332 | -0.5795241 | 0.2845516 | 0.2845516
87.23511 | 10.1388 | 10.69672 | 10.12831 | -0.5579155 | 0.2842027 | 0.2842027
87.24511 | 10.1178 | 10.69101 | 10.1233 | -0.5732083 | 0.2838545 | 0.2838545
87.25511 | 10.1026 | 10.6853 | 10.11829 | -0.5827025 | 0.2835068 | 0.2835068
87.26511 | 10.0963 | 10.6796 | 10.11328 | -0.5832981 | 0.2831597 | 0.2831597
87.27511 | 10.1213 | 10.6739 | 10.10827 | -0.552595 | 0.2828132 | 0.2828132
87.2851 | 10.1121 | 10.6682 | 10.10326 | -0.5560991 | 0.2824677 | 0.2824677
87.2951 | 10.1076 | 10.6625 | 10.09825 | -0.5548989 | 0.2821223 | 0.2821223
87.3051 | 10.1056 | 10.6568 | 10.09324 | -0.5512001 | 0.2817776 | 0.2817776
87.3151 | 10.117 | 10.6511 | 10.08824 | -0.5341027 | 0.2814334 | 0.2814334
87.3251 | 10.1015 | 10.64541 | 10.08323 | -0.5439067 | 0.2810897 | 0.2810897
87.33509 | 10.1031 | 10.63972 | 10.07822 | -0.5366178 | 0.280747 | 0.280747
87.34509 | 10.0916 | 10.63402 | 10.07322 | -0.5424247 | 0.2804045 | 0.2804045
87.35509 | 10.1019 | 10.62833 | 10.06821 | -0.526433 | 0.2800626 | 0.2800626
87.36509 | 10.0998 | 10.62264 | 10.0632 | -0.5228429 | 0.2797212 | 0.2797212
87.37509 | 10.0956 | 10.61695 | 10.05819 | -0.5213543 | 0.2793804 | 0.2793804
87.38509 | 10.0989 | 10.61127 | 10.05319 | -0.5123671 | 0.2790402 | 0.2790402
87.39508 | 10.1053 | 10.60559 | 10.04819 | -0.5002871 | 0.2787008 | 0.2787008
87.40508 | 10.095 | 10.5999 | 10.04318 | -0.5049029 | 0.2783617 | 0.2783617
87.41508 | 10.1002 | 10.59422 | 10.03817 | -0.4940203 | 0.2780231 | 0.2780231
87.42508 | 10.0763 | 10.58854 | 10.03317 | -0.5122391 | 0.277685 | 0.277685
87.43508 | 10.0954 | 10.58286 | 10.02816 | -0.4874595 | 0.2773475 | 0.2773475
87.44507 | 10.0958 | 10.57719 | 10.02317 | -0.4813871 | 0.2770108 | 0.2770108
87.45507 | 10.0891 | 10.57151 | 10.01816 | -0.4824106 | 0.2766744 | 0.2766744
87.46507 | 10.0917 | 10.56584 | 10.01316 | -0.4741357 | 0.2763385 | 0.2763385
87.47507 | 10.0943 | 10.56016 | 10.00816 | -0.4658624 | 0.2760032 | 0.2760032
87.48507 | 10.096 | 10.55449 | 10.00315 | -0.4584906 | 0.2756683 | 0.2756683
87.49507 | 10.0972 | 10.54882 | 9.998152 | -0.4516204 | 0.275334 | 0.275334
87.50506 | 10.0693 | 10.54316 | 9.993156 | -0.4738576 | 0.2750006 | 0.2750006
87.51506 | 10.0802 | 10.53749 | 9.988156 | -0.4572906 | 0.2746674 | 0.2746674
87.52506 | 10.1006 | 10.53183 | 9.983156 | -0.4312253 | 0.2743347 | 0.2743347
87.53506 | 10.0904 | 10.52616 | 9.978157 | -0.4357616 | 0.2740025 | 0.2740025
87.54506 | 10.0854 | 10.5205 | 9.973158 | -0.4350996 | 0.2736708 | 0.2736708
87.55505 | 10.0861 | 10.51484 | 9.968165 | -0.4287449 | 0.2733399 | 0.2733399
87.56505 | 10.0986 | 10.50919 | 9.963168 | -0.4105863 | 0.2730094 | 0.2730094
87.57505 | 10.0995 | 10.50353 | 9.958171 | -0.4040291 | 0.2726792 | 0.2726792
87.58505 | 10.0678 | 10.49787 | 9.953175 | -0.4300738 | 0.2723495 | 0.2723495
87.59505 | 10.093 | 10.49222 | 9.948179 | -0.3992201 | 0.2720204 | 0.2720204
87.60505 | 10.0997 | 10.48657 | 9.943185 | -0.3868683 | 0.2716919 | 0.2716919
87.61504 | 10.1064 | 10.48092 | 9.938196 | -0.3745236 | 0.271364 | 0.271364
87.62504 | 10.1103 | 10.47528 | 9.933202 | -0.3649751 | 0.2710364 | 0.2710364
87.63504 | 10.1169 | 10.46963 | 9.92821 | -0.3527283 | 0.2707093 | 0.2707093
87.64504 | 10.1132 | 10.46398 | 9.923218 | -0.3507832 | 0.2703827 | 0.2703827
87.65504 | 10.1262 | 10.45834 | 9.918227 | -0.33214 | 0.2700566 | 0.2700566
87.66503 | 10.1158 | 10.4527 | 9.913242 | -0.3369042 | 0.2697313 | 0.2697313
87.67503 | 10.1249 | 10.44706 | 9.908252 | -0.3221644 | 0.2694061 | 0.2694061
87.68503 | 10.1374 | 10.44143 | 9.903263 | -0.3040264 | 0.2690815 | 0.2690815
87.69503 | 10.141 | 10.43579 | 9.898276 | -0.2947904 | 0.2687574 | 0.2687574
87.70503 | 10.1508 | 10.43016 | 9.893289 | -0.2793561 | 0.2684337 | 0.2684337
87.71503 | 10.1486 | 10.42452 | 9.888303 | -0.2759236 | 0.2681105 | 0.2681105
87.72502 | 10.142 | 10.4189 | 9.883322 | -0.2768984 | 0.267788 | 0.267788
87.73502 | 10.1542 | 10.41327 | 9.878338 | -0.2590695 | 0.2674658 | 0.2674658
87.74502 | 10.1501 | 10.40764 | 9.873354 | -0.2575425 | 0.267144 | 0.267144
87.75502 | 10.1623 | 10.40202 | 9.868372 | -0.2397174 | 0.2668228 | 0.2668228
87.76502 | 10.1589 | 10.39639 | 9.86339 | -0.2374942 | 0.2665019 | 0.2665019
87.77501 | 10.1728 | 10.39078 | 9.858415 | -0.2179785 | 0.266182 | 0.266182
87.78501 | 10.169 | 10.38516 | 9.853435 | -0.216159 | 0.2658621 | 0.2658621
87.79501 | 10.1682 | 10.37954 | 9.848456 | -0.2113415 | 0.2655427 | 0.2655427
87.80501 | 10.1833 | 10.37393 | 9.843478 | -0.1906258 | 0.2652237 | 0.2652237
87.81501 | 10.177 | 10.36831 | 9.838502 | -0.1913121 | 0.2649052 | 0.2649052
87.82501 | 10.1697 | 10.3627 | 9.833526 | -0.1930003 | 0.2645872 | 0.2645872
87.835 | 10.1799 | 10.3571 | 9.828556 | -0.1771959 | 0.2642699 | 0.2642699
87.845 | 10.1867 | 10.35149 | 9.823582 | -0.164788 | 0.2639528 | 0.2639528
87.855 | 10.1885 | 10.34588 | 9.81861 | -0.157382 | 0.2636361 | 0.2636361
87.865 | 10.1926 | 10.34028 | 9.813638 | -0.1476781 | 0.2633199 | 0.2633199
87.875 | 10.1953 | 10.33468 | 9.808668 | -0.1393761 | 0.2630041 | 0.2630041
87.88499 | 10.1897 | 10.32908 | 9.803704 | -0.1393819 | 0.2626892 | 0.2626892
87.89499 | 10.1845 | 10.32348 | 9.798735 | -0.138984 | 0.2623743 | 0.2623743
87.90499 | 10.1922 | 10.31789 | 9.793768 | -0.1256881 | 0.2620599 | 0.2620599
87.91499 | 10.1924 | 10.31229 | 9.788802 | -0.1198942 | 0.2617459 | 0.2617459
87.92499 | 10.1859 | 10.3067 | 9.783838 | -0.1208024 | 0.2614324 | 0.2614324
87.93498 | 10.1884 | 10.30112 | 9.778879 | -0.1127182 | 0.2611196 | 0.2611196
87.94498 | 10.1886 | 10.29553 | 9.773917 | -0.1069303 | 0.2608068 | 0.2608068
87.95498 | 10.1779 | 10.28994 | 9.768955 | -0.1120447 | 0.2604946 | 0.2604946
87.96498 | 10.1731 | 10.28436 | 9.763996 | -0.1112613 | 0.2601829 | 0.2601829
87.97498 | 10.17 | 10.27878 | 9.759037 | -0.1087798 | 0.2598715 | 0.2598715
87.98498 | 10.1616 | 10.2732 | 9.754079 | -0.1116005 | 0.2595606 | 0.2595606
87.99497 | 10.1514 | 10.26763 | 9.749128 | -0.1162289 | 0.2592504 | 0.2592504
88.00497 | 10.1472 | 10.26205 | 9.744173 | -0.1148538 | 0.2589403 | 0.2589403
88.01497 | 10.1418 | 10.25648 | 9.73922 | -0.1146809 | 0.2586306 | 0.2586306
88.02497 | 10.1372 | 10.25091 | 9.734267 | -0.1137102 | 0.2583214 | 0.2583214
88.03497 | 10.1236 | 10.24534 | 9.729316 | -0.1217416 | 0.2580126 | 0.2580126
88.04496 | 10.1317 | 10.23978 | 9.724372 | -0.1080807 | 0.2577045 | 0.2577045
88.05496 | 10.1074 | 10.23422 | 9.719423 | -0.1268165 | 0.2573965 | 0.2573965
88.06496 | 10.1005 | 10.22865 | 9.714477 | -0.1281545 | 0.257089 | 0.257089
88.07496 | 10.1008 | 10.22309 | 9.709531 | -0.1222947 | 0.2567818 | 0.2567818
88.08496 | 10.091 | 10.21754 | 9.704587 | -0.1265372 | 0.2564751 | 0.2564751
88.09496 | 10.0789 | 10.21198 | 9.699644 | -0.1330819 | 0.2561688 | 0.2561688
88.10495 | 10.0746 | 10.20643 | 9.694708 | -0.1318344 | 0.2558632 | 0.2558632
88.11495 | 10.0711 | 10.20088 | 9.689768 | -0.1297836 | 0.2555576 | 0.2555576
88.12495 | 10.0506 | 10.19534 | 9.68483 | -0.144735 | 0.2552525 | 0.2552525
88.13495 | 10.0364 | 10.18979 | 9.679893 | -0.1533888 | 0.2549478 | 0.2549478
88.14495 | 10.0338 | 10.18424 | 9.674958 | -0.1504449 | 0.2546435 | 0.2546435
88.15494 | 10.018 | 10.17871 | 9.670029 | -0.1607087 | 0.2543399 | 0.2543399
88.16494 | 10.011 | 10.17317 | 9.665097 | -0.1621694 | 0.2540365 | 0.2540365
88.17494 | 10.0068 | 10.16763 | 9.660166 | -0.1608325 | 0.2537333 | 0.2537333
88.18494 | 9.9989 | 10.1621 | 9.655237 | -0.1631978 | 0.2534307 | 0.2534307
88.19494 | 9.9727 | 10.15657 | 9.650309 | -0.1838656 | 0.2531283 | 0.2531283
88.20494 | 9.9646 | 10.15104 | 9.645383 | -0.1864357 | 0.2528264 | 0.2528264
88.21493 | 9.9546 | 10.14551 | 9.640463 | -0.1909137 | 0.2525252 | 0.2525252
88.22493 | 9.9428 | 10.13999 | 9.63554 | -0.1971886 | 0.2522241 | 0.2522241
88.23493 | 9.9416 | 10.13447 | 9.630619 | -0.1928659 | 0.2519233 | 0.2519233
88.24493 | 9.9275 | 10.12895 | 9.6257 | -0.2014456 | 0.251623 | 0.251623
88.25493 | 9.9278 | 10.12343 | 9.620782 | -0.1956277 | 0.251323 | 0.251323
88.26492 | 9.9063 | 10.11792 | 9.61587 | -0.2116178 | 0.2510237 | 0.2510237
88.27492 | 9.9101 | 10.1124 | 9.610956 | -0.2023048 | 0.2507245 | 0.2507245
88.28492 | 9.903 | 10.10689 | 9.606043 | -0.2038943 | 0.2504257 | 0.2504257
88.29492 | 9.8855 | 10.10139 | 9.601132 | -0.2158863 | 0.2501272 | 0.2501272
88.30492 | 9.8949 | 10.09588 | 9.596222 | -0.2009807 | 0.2498292 | 0.2498292
88.31492 | 9.8838 | 10.09038 | 9.591315 | -0.2065777 | 0.2495315 | 0.2495315
88.32491 | 9.8894 | 10.08488 | 9.586414 | -0.1954827 | 0.2492345 | 0.2492345
88.33491 | 9.889 | 10.07938 | 9.58151 | -0.1903847 | 0.2489375 | 0.2489375
88.34491 | 9.8827 | 10.07389 | 9.576607 | -0.1911893 | 0.2486409 | 0.2486409
88.35491 | 9.8927 | 10.0684 | 9.571707 | -0.1756964 | 0.2483447 | 0.2483447
88.36491 | 9.8783 | 10.06291 | 9.566808 | -0.184606 | 0.2480489 | 0.2480489
88.3749 | 9.8811 | 10.05742 | 9.561916 | -0.1763238 | 0.2477537 | 0.2477537
88.3849 | 9.8931 | 10.05194 | 9.557021 | -0.1588386 | 0.2474586 | 0.2474586
88.3949 | 9.8929 | 10.04646 | 9.552128 | -0.153556 | 0.2471639 | 0.2471639
88.4049 | 9.8962 | 10.04098 | 9.547237 | -0.1447761 | 0.2468695 | 0.2468695
88.4149 | 9.9025 | 10.0355 | 9.542348 | -0.1329988 | 0.2465755 | 0.2465755
88.4249 | 9.894 | 10.03002 | 9.53746 | -0.1360241 | 0.2462819 | 0.2462819
88.43489 | 9.9044 | 10.02456 | 9.53258 | -0.1201576 | 0.2459889 | 0.2459889
88.44489 | 9.9022 | 10.01909 | 9.527696 | -0.1168882 | 0.245696 | 0.245696
88.45489 | 9.9066 | 10.01362 | 9.522815 | -0.1070216 | 0.2454034 | 0.2454034
88.46489 | 9.9053 | 10.00816 | 9.517935 | -0.1028577 | 0.2451112 | 0.2451112
88.47489 | 9.8997 | 10.0027 | 9.513058 | -0.1029963 | 0.2448194 | 0.2448194
88.48488 | 9.9198 | 9.997243 | 9.508187 | -0.07744316 | 0.2445281 | 0.2445281
88.49488 | 9.9067 | 9.991787 | 9.503313 | -0.08508733 | 0.244237 | 0.244237
88.50488 | 9.906 | 9.986334 | 9.498442 | -0.08033422 | 0.2439462 | 0.2439462
88.51488 | 9.9041 | 9.980884 | 9.493572 | -0.0767839 | 0.2436557 | 0.2436557
88.52488 | 9.8901 | 9.975436 | 9.488705 | -0.08533634 | 0.2433656 | 0.2433656
88.53488 | 9.8986 | 9.969992 | 9.48384 | -0.07139156 | 0.2430759 | 0.2430759
88.54487 | 9.8889 | 9.964555 | 9.478982 | -0.07565509 | 0.2427868 | 0.2427868
88.55487 | 9.901 | 9.959116 | 9.47412 | -0.05811589 | 0.2424977 | 0.2424977
88.56487 | 9.8822 | 9.95368 | 9.469262 | -0.07147954 | 0.242209 | 0.242209
88.57487 | 9.8843 | 9.948246 | 9.464405 | -0.063946 | 0.2419206 | 0.2419206
88.58487 | 9.8735 | 9.942815 | 9.45955 | -0.06931533 | 0.2416326 | 0.2416326
88.59486 | 9.8583 | 9.937393 | 9.454703 | -0.07909283 | 0.2413451 | 0.2413451
88.60486 | 9.8674 | 9.931968 | 9.449852 | -0.06456786 | 0.2410578 | 0.2410578
88.61486 | 9.8523 | 9.926546 | 9.445004 | -0.07424581 | 0.2407708 | 0.2407708
88.62486 | 9.8503 | 9.921127 | 9.440158 | -0.07082663 | 0.2404841 | 0.2404841
88.63486 | 9.8458 | 9.91571 | 9.435315 | -0.06991035 | 0.2401977 | 0.2401977
88.64486 | 9.8321 | 9.910297 | 9.430474 | -0.07819704 | 0.2399117 | 0.2399117
88.65485 | 9.8246 | 9.904892 | 9.425639 | -0.08029213 | 0.2396264 | 0.2396264
88.66485 | 9.8151 | 9.899485 | 9.420803 | -0.08438469 | 0.239341 | 0.239341
88.67485 | 9.8181 | 9.89408 | 9.415968 | -0.0759802 | 0.239056 | 0.239056
88.68485 | 9.8054 | 9.888679 | 9.411136 | -0.0832787 | 0.2387713 | 0.2387713
88.69485 | 9.8031 | 9.88328 | 9.406306 | -0.08018019 | 0.238487 | 0.238487
88.70484 | 9.7919 | 9.87789 | 9.401484 | -0.08598999 | 0.2382032 | 0.2382032
88.71484 | 9.7865 | 9.872498 | 9.396658 | -0.0859975 | 0.2379195 | 0.2379195
88.72484 | 9.7861 | 9.867108 | 9.391836 | -0.08100807 | 0.2376362 | 0.2376362
88.73484 | 9.7759 | 9.861722 | 9.387015 | -0.08582166 | 0.2373531 | 0.2373531
88.74484 | 9.7893 | 9.856338 | 9.382198 | -0.06703825 | 0.2370704 | 0.2370704
88.75484 | 9.7866 | 9.850958 | 9.377382 | -0.06435795 | 0.236788 | 0.236788
88.76483 | 9.7807 | 9.845586 | 9.372574 | -0.0648862 | 0.2365062 | 0.2365062
88.77483 | 9.7849 | 9.840212 | 9.367763 | -0.05531211 | 0.2362244 | 0.2362244
88.78483 | 9.7864 | 9.834841 | 9.362955 | -0.04844112 | 0.235943 | 0.235943
88.79483 | 9.7869 | 9.829473 | 9.358149 | -0.04257325 | 0.2356619 | 0.2356619
88.80483 | 9.8062 | 9.824109 | 9.353346 | -0.01790855 | 0.2353811 | 0.2353811
88.81482 | 9.7935 | 9.818752 | 9.348551 | -0.02525226 | 0.2351009 | 0.2351009
88.82482 | 9.8162 | 9.813394 | 9.343752 | 0.002806125 | 0.2348207 | 0.2348207
88.83482 | 9.8138 | 9.808039 | 9.338957 | 0.005761348 | 0.2345409 | 0.2345409
88.84482 | 9.8224 | 9.802687 | 9.334164 | 0.01971343 | 0.2342613 | 0.2342613
88.85482 | 9.8311 | 9.797338 | 9.329374 | 0.03376222 | 0.2339821 | 0.2339821
88.86482 | 9.8332 | 9.791992 | 9.324586 | 0.04120784 | 0.2337032 | 0.2337032
88.87481 | 9.8439 | 9.786655 | 9.319805 | 0.05724482 | 0.2334249 | 0.2334249
88.88481 | 9.8438 | 9.781316 | 9.315023 | 0.06248396 | 0.2331466 | 0.2331466
88.89481 | 9.8359 | 9.77598 | 9.310243 | 0.05991979 | 0.2328686 | 0.2328686
88.90481 | 9.8484 | 9.770648 | 9.305466 | 0.07775237 | 0.2325909 | 0.2325909
88.91481 | 9.8506 | 9.765318 | 9.300691 | 0.08528169 | 0.2323136 | 0.2323136
88.9248 | 9.8498 | 9.759998 | 9.295924 | 0.08980237 | 0.2320368 | 0.2320368
88.9348 | 9.8414 | 9.754675 | 9.291155 | 0.08672507 | 0.23176 | 0.23176
88.9448 | 9.8524 | 9.749356 | 9.286388 | 0.1030444 | 0.2314836 | 0.2314836
88.9548 | 9.8371 | 9.74404 | 9.281625 | 0.09306036 | 0.2312074 | 0.2312074
88.9648 | 9.8322 | 9.738727 | 9.276864 | 0.09347299 | 0.2309316 | 0.2309316
88.9748 | 9.8403 | 9.733418 | 9.272106 | 0.1068822 | 0.2306561 | 0.2306561
88.98479 | 9.8266 | 9.728117 | 9.267355 | 0.09848278 | 0.2303811 | 0.2303811
88.99479 | 9.8387 | 9.722815 | 9.262602 | 0.1158853 | 0.2301062 | 0.2301062
89.00479 | 9.8219 | 9.717516 | 9.257853 | 0.1043843 | 0.2298316 | 0.2298316
89.01479 | 9.82 | 9.71222 | 9.253106 | 0.1077798 | 0.2295573 | 0.2295573
89.02479 | 9.8148 | 9.706928 | 9.248361 | 0.1078721 | 0.2292832 | 0.2292832
89.03478 | 9.811 | 9.701644 | 9.243625 | 0.1093555 | 0.2290097 | 0.2290097
89.04478 | 9.8079 | 9.696359 | 9.238887 | 0.1115408 | 0.2287363 | 0.2287363
89.05478 | 9.8028 | 9.691077 | 9.234151 | 0.1117226 | 0.2284632 | 0.2284632
89.06478 | 9.8122 | 9.685799 | 9.229419 | 0.1264008 | 0.2281903 | 0.2281903
89.07478 | 9.7908 | 9.680524 | 9.224689 | 0.1102755 | 0.2279178 | 0.2279178
89.08478 | 9.8004 | 9.675253 | 9.219962 | 0.1251467 | 0.2276455 | 0.2276455
89.09477 | 9.7887 | 9.669991 | 9.215243 | 0.118709 | 0.2273739 | 0.2273739
89.10477 | 9.7926 | 9.664727 | 9.210522 | 0.1278732 | 0.2271022 | 0.2271022
89.11477 | 9.7866 | 9.659466 | 9.205805 | 0.1271337 | 0.2268309 | 0.2268309
89.12477 | 9.7952 | 9.654209 | 9.20109 | 0.1409906 | 0.2265598 | 0.2265598
89.13477 | 9.7832 | 9.648956 | 9.196378 | 0.134244 | 0.226289 | 0.226289
89.14476 | 9.7844 | 9.643711 | 9.191674 | 0.1406886 | 0.2260187 | 0.2260187
89.15476 | 9.787 | 9.638465 | 9.186968 | 0.1485347 | 0.2257485 | 0.2257485
89.16476 | 9.7936 | 9.633223 | 9.182266 | 0.1603771 | 0.2254786 | 0.2254786
89.17476 | 9.7801 | 9.627984 | 9.177566 | 0.1521159 | 0.225209 | 0.225209
89.18476 | 9.7886 | 9.622749 | 9.17287 | 0.1658511 | 0.2249396 | 0.2249396
89.19476 | 9.7907 | 9.617518 | 9.168176 | 0.1731825 | 0.2246706 | 0.2246706
89.20475 | 9.7877 | 9.612295 | 9.163491 | 0.1754049 | 0.2244022 | 0.2244022
89.21475 | 9.8071 | 9.607071 | 9.158804 | 0.2000289 | 0.2241337 | 0.2241337
89.22475 | 9.8006 | 9.601851 | 9.15412 | 0.1987492 | 0.2238655 | 0.2238655
89.23475 | 9.7979 | 9.596634 | 9.149439 | 0.2012657 | 0.2235976 | 0.2235976
89.24475 | 9.8098 | 9.591422 | 9.144762 | 0.2183785 | 0.22333 | 0.22333
89.25474 | 9.8026 | 9.586218 | 9.140092 | 0.2163824 | 0.2230628 | 0.2230628
89.26474 | 9.8081 | 9.581012 | 9.135421 | 0.2270876 | 0.2227958 | 0.2227958
89.27474 | 9.8093 | 9.575811 | 9.130753 | 0.233489 | 0.222529 | 0.222529
89.28474 | 9.8354 | 9.570614 | 9.126088 | 0.2647865 | 0.2222625 | 0.2222625
89.29474 | 9.8112 | 9.56542 | 9.121427 | 0.2457803 | 0.2219963 | 0.2219963
89.30474 | 9.8258 | 9.56023 | 9.116769 | 0.2655702 | 0.2217304 | 0.2217304
89.31473 | 9.8093 | 9.555049 | 9.112119 | 0.2542509 | 0.2214651 | 0.2214651
89.32473 | 9.8384 | 9.549867 | 9.107468 | 0.2885331 | 0.2211997 | 0.2211997
89.33473 | 9.8238 | 9.544689 | 9.102819 | 0.2791114 | 0.2209346 | 0.2209346
89.34473 | 9.834 | 9.539514 | 9.098175 | 0.2944857 | 0.2206698 | 0.2206698
89.35473 | 9.8228 | 9.534344 | 9.093533 | 0.2884561 | 0.2204053 | 0.2204053
89.36472 | 9.8266 | 9.529182 | 9.0889 | 0.2974175 | 0.2201412 | 0.2201412
89.37472 | 9.8373 | 9.52402 | 9.084265 | 0.3132801 | 0.2198773 | 0.2198773
89.38472 | 9.826 | 9.518861 | 9.079634 | 0.3071386 | 0.2196136 | 0.2196136
89.39472 | 9.8344 | 9.513707 | 9.075006 | 0.3206932 | 0.2193501 | 0.2193501
89.40472 | 9.8496 | 9.508556 | 9.070382 | 0.3410439 | 0.219087 | 0.219087
89.41472 | 9.8177 | 9.50341 | 9.065761 | 0.3142904 | 0.2188241 | 0.2188241
89.42471 | 9.8363 | 9.498272 | 9.061149 | 0.3380277 | 0.2185619 | 0.2185619
89.43471 | 9.8279 | 9.493134 | 9.056535 | 0.3347662 | 0.2182995 | 0.2182995
89.44471 | 9.8365 | 9.487999 | 9.051924 | 0.3485007 | 0.2180375 | 0.2180375
89.45471 | 9.8397 | 9.482869 | 9.047318 | 0.356831 | 0.2177757 | 0.2177757
89.46471 | 9.8306 | 9.477743 | 9.042714 | 0.3528573 | 0.2175142 | 0.2175142
89.4747 | 9.8456 | 9.472626 | 9.038119 | 0.3729745 | 0.2172532 | 0.2172532
89.4847 | 9.8294 | 9.467507 | 9.033523 | 0.3618926 | 0.2169923 | 0.2169923
89.4947 | 9.8351 | 9.462394 | 9.02893 | 0.3727065 | 0.2167316 | 0.2167316
89.5047 | 9.8407 | 9.457284 | 9.024341 | 0.3834163 | 0.2164712 | 0.2164712
89.5147 | 9.8363 | 9.452178 | 9.019756 | 0.3841219 | 0.2162111 | 0.2162111
89.5247 | 9.8338 | 9.447077 | 9.015174 | 0.3867233 | 0.2159512 | 0.2159512
89.53469 | 9.8714 | 9.441985 | 9.010601 | 0.4294154 | 0.2156919 | 0.2156919
89.54469 | 9.8469 | 9.436892 | 9.006026 | 0.4100084 | 0.2154326 | 0.2154326
89.55469 | 9.8589 | 9.431803 | 9.001456 | 0.4270973 | 0.2151735 | 0.2151735
89.56469 | 9.865 | 9.426718 | 8.996889 | 0.4382819 | 0.2149147 | 0.2149147
89.57469 | 9.8647 | 9.421638 | 8.992325 | 0.4430622 | 0.2146562 | 0.2146562
89.58468 | 9.895 | 9.416567 | 8.98777 | 0.4784332 | 0.2143982 | 0.2143982
89.59468 | 9.8711 | 9.411495 | 8.983215 | 0.459605 | 0.2141403 | 0.2141403
89.60468 | 9.9267 | 9.406428 | 8.978662 | 0.5202725 | 0.2138825 | 0.2138825
89.61468 | 9.9045 | 9.401364 | 8.974114 | 0.5031356 | 0.2136251 | 0.2136251
89.62468 | 9.917 | 9.396306 | 8.96957 | 0.5206944 | 0.213368 | 0.213368
89.63468 | 9.9317 | 9.391251 | 8.965029 | 0.5404488 | 0.2131111 | 0.2131111
89.64467 | 9.9493 | 9.386206 | 8.960497 | 0.5630939 | 0.2128547 | 0.2128547
89.65467 | 9.9667 | 9.38116 | 8.955964 | 0.5855396 | 0.2125983 | 0.2125983
89.66467 | 9.9771 | 9.376119 | 8.951435 | 0.600981 | 0.2123422 | 0.2123422
89.67467 | 10.0141 | 9.371082 | 8.946909 | 0.6430179 | 0.2120864 | 0.2120864
89.68467 | 10.0179 | 9.36605 | 8.942388 | 0.6518504 | 0.2118309 | 0.2118309
89.69466 | 10.0109 | 9.361027 | 8.937875 | 0.6498734 | 0.2115758 | 0.2115758
89.70466 | 10.0726 | 9.356003 | 8.933361 | 0.7165971 | 0.2113207 | 0.2113207
89.71466 | 10.0549 | 9.350984 | 8.928852 | 0.7039162 | 0.211066 | 0.211066
89.72466 | 10.0961 | 9.345969 | 8.924346 | 0.7501308 | 0.2108115 | 0.2108115
89.73466 | 10.1442 | 9.340959 | 8.919844 | 0.803241 | 0.2105573 | 0.2105573
89.74466 | 10.1313 | 9.335953 | 8.915347 | 0.7953467 | 0.2103033 | 0.2103033
89.75465 | 10.1702 | 9.330957 | 8.910858 | 0.8392427 | 0.2100498 | 0.2100498
89.76465 | 10.1916 | 9.325961 | 8.906368 | 0.8656393 | 0.2097964 | 0.2097964
89.77465 | 10.2095 | 9.320969 | 8.901882 | 0.8885313 | 0.2095432 | 0.2095432
89.78465 | 10.255 | 9.315981 | 8.897401 | 0.9390187 | 0.2092903 | 0.2092903
89.79465 | 10.2844 | 9.310999 | 8.892923 | 0.9734015 | 0.2090377 | 0.2090377
89.80464 | 10.3098 | 9.306025 | 8.888454 | 1.003775 | 0.2087855 | 0.2087855
89.81464 | 10.3322 | 9.301052 | 8.883985 | 1.031148 | 0.2085334 | 0.2085334
89.82464 | 10.3557 | 9.296083 | 8.87952 | 1.059617 | 0.2082815 | 0.2082815
89.83464 | 10.3858 | 9.291118 | 8.875059 | 1.094682 | 0.2080299 | 0.2080299
89.84464 | 10.4238 | 9.286159 | 8.870602 | 1.137641 | 0.2077786 | 0.2077786
89.85464 | 10.446 | 9.281204 | 8.866149 | 1.164796 | 0.2075276 | 0.2075276
89.86463 | 10.4801 | 9.276259 | 8.861705 | 1.203841 | 0.207277 | 0.207277
89.87463 | 10.4925 | 9.271313 | 8.85726 | 1.221187 | 0.2070265 | 0.2070265
89.88463 | 10.5252 | 9.266372 | 8.85282 | 1.258828 | 0.2067762 | 0.2067762
89.89463 | 10.5405 | 9.261436 | 8.848384 | 1.279064 | 0.2065262 | 0.2065262
89.90463 | 10.5717 | 9.256505 | 8.843952 | 1.315195 | 0.2062764 | 0.2062764
89.91462 | 10.6005 | 9.251584 | 8.839529 | 1.348916 | 0.2060272 | 0.2060272
89.92462 | 10.6219 | 9.246662 | 8.835106 | 1.375238 | 0.205778 | 0.205778
89.93462 | 10.6509 | 9.241745 | 8.830687 | 1.409155 | 0.205529 | 0.205529
89.94462 | 10.6621 | 9.236833 | 8.826273 | 1.425267 | 0.2052803 | 0.2052803
89.95462 | 10.7017 | 9.231926 | 8.821862 | 1.469774 | 0.2050319 | 0.2050319
89.96462 | 10.7324 | 9.227024 | 8.817457 | 1.505376 | 0.2047836 | 0.2047836
89.97461 | 10.7266 | 9.222131 | 8.813059 | 1.504469 | 0.204536 | 0.204536
89.98461 | 10.7799 | 9.217239 | 8.808662 | 1.562661 | 0.2042883 | 0.2042883
89.99461 | 10.7705 | 9.212351 | 8.804269 | 1.558149 | 0.2040409 | 0.2040409